## Sheet1
SiO2 % | Al2O3 % | Fe2O3 % | CaO % | OPC - content in mix - (kg/m3) | FA - content in mix - (kg/m3) | GGBFS - content in mix - (kg/m3) | SF - content in mix - (kg/m3) | MK - content in mix - (kg/m3) | Other SCM - content in mix - (kg/m3) | Total aggregates - content - (kg/m3) | Water - content from all sources in mix - (kg/m3) | SiO2 - liquid percentage in Na2SiO3 solution - % | SiO2 -Dry content from Na2SiO3 solution in mix - (kg/m3) | NaOH solution - content in mix - (kg/m3) | NaOH solution - concentration - molar | Superplasticizer - content - (kg/m3) | Extra water - content in mix - (kg/m3) | Initial Curing Process - duration - (day) | Initial Curing Process - Temperature - (ºC) | Test age | Specimen shape | Cylinder Height - length - (mm) | Cylinder Diameter - length - (mm) | Cube Edge - length - (mm) | Na2O -Dry content from Na2SiO3 solution in mix - (kg/m3) | Binder - Fine modulus - (m2/kg) | Compressive test
42.67 | 17.365 | 8.905 | 22.545 |  | 200 | 200 |  |  |  | 1860 | 72.2787 | 0.294 | 38.01 | 0 | 12.67 | 0 | 0 | 1 | 40 | 7 | Cylindrical | 203.2 | 101.6 |  | 19.01 | 535 | 60.3704
42.67 | 17.365 | 8.905 | 22.545 |  | 200 | 200 |  |  |  | 1860 | 72.2787 | 0.294 | 38.01 | 0 | 12.67 | 0 | 0 | 1 | 40 | 28 | Cylindrical | 203.2 | 101.6 |  | 19.01 | 535 | 61.4815
42.67 | 17.365 | 8.905 | 22.545 |  | 200 | 200 |  |  |  | 1860 | 72.2787 | 0.294 | 38.01 | 0 | 12.67 | 0 | 0 | 1 | 40 | 90 | Cylindrical | 203.2 | 101.6 |  | 19.01 | 535 | 64.4444
40.002 | 15.219 | 6.063 | 30.327 |  | 120 | 280 |  |  |  | 1860 | 72.2787 | 0.294 | 38.01 | 0 | 12.67 | 0 | 0 | 1 | 40 | 7 | Cylindrical | 203.2 | 101.6 |  | 19.01 | 553 | 60.3704
40.002 | 15.219 | 6.063 | 30.327 |  | 120 | 280 |  |  |  | 1860 | 72.2787 | 0.294 | 38.01 | 0 | 12.67 | 0 | 0 | 1 | 40 | 90 | Cylindrical | 203.2 | 101.6 |  | 19.01 | 553 | 66.2963
40.002 | 15.219 | 6.063 | 30.327 |  | 120 | 280 |  |  |  | 1860 | 72.2787 | 0.294 | 38.01 | 0 | 12.67 | 0 | 0 | 1 | 40 | 28 | Cylindrical | 203.2 | 101.6 |  | 19.01 | 553 | 62.963
38.001 | 13.6095 | 3.9315 | 36.1635 |  | 60 | 340 |  |  |  | 1860 | 72.2787 | 0.294 | 38.01 | 0 | 12.67 | 0 | 0 | 1 | 40 | 90 | Cylindrical | 203.2 | 101.6 |  | 19.01 | 566.5 | 68.8889
38.001 | 13.6095 | 3.9315 | 36.1635 |  | 60 | 340 |  |  |  | 1860 | 72.2787 | 0.294 | 38.01 | 0 | 12.67 | 0 | 0 | 1 | 40 | 7 | Cylindrical | 203.2 | 101.6 |  | 19.01 | 566.5 | 61.4815
38.001 | 13.6095 | 3.9315 | 36.1635 |  | 60 | 340 |  |  |  | 1860 | 72.2787 | 0.294 | 38.01 | 0 | 12.67 | 0 | 0 | 1 | 40 | 28 | Cylindrical | 203.2 | 101.6 |  | 19.01 | 566.5 | 65.1852
47.339 | 21.1205 | 13.8785 | 8.9265 |  | 340 | 60 |  |  |  | 1860 | 72.2787 | 0.294 | 38.01 | 0 | 12.67 | 0 | 0 | 1 | 60 | 28 | Cylindrical | 203.2 | 101.6 |  | 19.01 | 503.5 | 59.6154
47.339 | 21.1205 | 13.8785 | 8.9265 |  | 340 | 60 |  |  |  | 1860 | 72.2787 | 0.294 | 38.01 | 0 | 12.67 | 0 | 0 | 1 | 60 | 7 | Cylindrical | 203.2 | 101.6 |  | 19.01 | 503.5 | 58.8462
47.339 | 21.1205 | 13.8785 | 8.9265 |  | 340 | 60 |  |  |  | 1860 | 72.2787 | 0.294 | 38.01 | 0 | 12.67 | 0 | 0 | 1 | 60 | 90 | Cylindrical | 203.2 | 101.6 |  | 19.01 | 503.5 | 62.6923
45.338 | 19.511 | 11.747 | 14.763 |  | 280 | 120 |  |  |  | 1860 | 72.2787 | 0.294 | 38.01 | 0 | 12.67 | 0 | 0 | 1 | 60 | 7 | Cylindrical | 203.2 | 101.6 |  | 19.01 | 517 | 59.6154
45.338 | 19.511 | 11.747 | 14.763 |  | 280 | 120 |  |  |  | 1860 | 72.2787 | 0.294 | 38.01 | 0 | 12.67 | 0 | 0 | 1 | 60 | 28 | Cylindrical | 203.2 | 101.6 |  | 19.01 | 517 | 67.6923
45.338 | 19.511 | 11.747 | 14.763 |  | 280 | 120 |  |  |  | 1860 | 72.2787 | 0.294 | 38.01 | 0 | 12.67 | 0 | 0 | 1 | 60 | 90 | Cylindrical | 203.2 | 101.6 |  | 19.01 | 517 | 71.5385
42.67 | 17.365 | 8.905 | 22.545 |  | 200 | 200 |  |  |  | 1860 | 72.2787 | 0.294 | 38.01 | 0 | 12.67 | 0 | 0 | 1 | 60 | 28 | Cylindrical | 203.2 | 101.6 |  | 19.01 | 535 | 76.1538
42.67 | 17.365 | 8.905 | 22.545 |  | 200 | 200 |  |  |  | 1860 | 72.2787 | 0.294 | 38.01 | 0 | 12.67 | 0 | 0 | 1 | 60 | 7 | Cylindrical | 203.2 | 101.6 |  | 19.01 | 535 | 65.7692
42.67 | 17.365 | 8.905 | 22.545 |  | 200 | 200 |  |  |  | 1860 | 72.2787 | 0.294 | 38.01 | 0 | 12.67 | 0 | 0 | 1 | 60 | 90 | Cylindrical | 203.2 | 101.6 |  | 19.01 | 535 | 80
40.002 | 15.219 | 6.063 | 30.327 |  | 120 | 280 |  |  |  | 1860 | 72.2787 | 0.294 | 38.01 | 0 | 12.67 | 0 | 0 | 1 | 60 | 90 | Cylindrical | 203.2 | 101.6 |  | 19.01 | 553 | 82.6923
40.002 | 15.219 | 6.063 | 30.327 |  | 120 | 280 |  |  |  | 1860 | 72.2787 | 0.294 | 38.01 | 0 | 12.67 | 0 | 0 | 1 | 60 | 7 | Cylindrical | 203.2 | 101.6 |  | 19.01 | 553 | 69.2308
40.002 | 15.219 | 6.063 | 30.327 |  | 120 | 280 |  |  |  | 1860 | 72.2787 | 0.294 | 38.01 | 0 | 12.67 | 0 | 0 | 1 | 60 | 28 | Cylindrical | 203.2 | 101.6 |  | 19.01 | 553 | 78.8462
38.001 | 13.6095 | 3.9315 | 36.1635 |  | 60 | 340 |  |  |  | 1860 | 72.2787 | 0.294 | 38.01 | 0 | 12.67 | 0 | 0 | 1 | 60 | 28 | Cylindrical | 203.2 | 101.6 |  | 19.01 | 566.5 | 81.1538
38.001 | 13.6095 | 3.9315 | 36.1635 |  | 60 | 340 |  |  |  | 1860 | 72.2787 | 0.294 | 38.01 | 0 | 12.67 | 0 | 0 | 1 | 60 | 7 | Cylindrical | 203.2 | 101.6 |  | 19.01 | 566.5 | 71.9231
38.001 | 13.6095 | 3.9315 | 36.1635 |  | 60 | 340 |  |  |  | 1860 | 72.2787 | 0.294 | 38.01 | 0 | 12.67 | 0 | 0 | 1 | 60 | 90 | Cylindrical | 203.2 | 101.6 |  | 19.01 | 566.5 | 84.6154
52.75 | 19.97 | 2.285 | 20.565 |  | 194 | 194 |  |  |  | 1764 | 48.32528 | 0.3223 | 15.99 | 24.8 | 3 | 0 | 0 | 1 | 60 | 28 | Cubic |  |  | 100 | 7.11 |  | 55
58.519 | 22.0175 | 4.561 | 6.569 |  | 456 | 24 |  |  |  | 1680 | 127.776 | 0.27 | 9.72 | 204 | 12.2 | 0 | 0 | 2 | 90 | 28 | Cubic |  |  | 150 | 2.95 |  | 52.4623
58.519 | 22.0175 | 4.561 | 6.569 |  | 456 | 24 |  |  |  | 1680 | 127.776 | 0.27 | 9.72 | 204 | 12.2 | 0 | 0 | 2 | 90 | 56 | Cubic |  |  | 150 | 2.95 |  | 60.0157
57.038 | 21.335 | 4.522 | 8.638 |  | 432 | 48 |  |  |  | 1680 | 127.776 | 0.27 | 9.72 | 204 | 12.2 | 0 | 0 | 2 | 90 | 56 | Cubic |  |  | 150 | 2.95 |  | 61.9063
57.038 | 21.335 | 4.522 | 8.638 |  | 432 | 48 |  |  |  | 1680 | 127.776 | 0.27 | 9.72 | 204 | 12.2 | 0 | 0 | 2 | 90 | 28 | Cubic |  |  | 150 | 2.95 |  | 54.038
55.557 | 20.6525 | 4.483 | 10.707 |  | 408 | 72 |  |  |  | 1680 | 127.776 | 0.27 | 9.72 | 204 | 12.2 | 0 | 0 | 2 | 90 | 28 | Cubic |  |  | 150 | 2.95 |  | 54.9791
55.557 | 20.6525 | 4.483 | 10.707 |  | 408 | 72 |  |  |  | 1680 | 127.776 | 0.27 | 9.72 | 204 | 12.2 | 0 | 0 | 2 | 90 | 56 | Cubic |  |  | 150 | 2.95 |  | 65.0589
45.2472 | 24.95639 | 2.438637 | 17.4094 |  | 394 | 259 |  |  |  | 1378 | 212.2624 | 0.298 | 32.18 | 92 | 8 | 0 | 90 |  | 25 | 28 | Cubic |  |  | 100 | 16.11 |  | 66.259
45.2472 | 24.95639 | 2.438637 | 17.4094 |  | 394 | 259 |  |  |  | 1378 | 213.9344 | 0.298 | 29.2 | 82 | 8 | 0 | 104 |  | 25 | 28 | Cubic |  |  | 100 | 14.62 |  | 67.3861
45.2472 | 24.95639 | 2.438637 | 17.4094 |  | 394 | 259 |  |  |  | 1378 | 216.6968 | 0.298 | 24.14 | 69 | 8 | 0 | 125 |  | 25 | 28 | Cubic |  |  | 100 | 12.09 |  | 53.2493
45.2472 | 24.95639 | 2.438637 | 17.4094 |  | 394 | 259 |  |  |  | 1383 | 212.2624 | 0.298 | 32.18 | 92 | 8 | 0 | 90 |  | 25 | 28 | Cubic |  |  | 100 | 16.11 |  | 57.2846
45.2472 | 24.95639 | 2.438637 | 17.4094 |  | 394 | 259 |  |  |  | 1373 | 212.2624 | 0.298 | 32.18 | 92 | 8 | 0 | 90 |  | 25 | 28 | Cubic |  |  | 100 | 16.11 |  | 66.9997
45.2472 | 24.95639 | 2.438637 | 17.4094 |  | 394 | 259 |  |  |  | 1363 | 212.2624 | 0.298 | 32.18 | 92 | 8 | 0 | 90 |  | 25 | 28 | Cubic |  |  | 100 | 16.11 |  | 52.1414
45.2472 | 24.95639 | 2.438637 | 17.4094 |  | 394 | 259 |  |  |  | 1383 | 213.9344 | 0.298 | 29.2 | 82 | 8 | 0 | 104 |  | 25 | 28 | Cubic |  |  | 100 | 14.62 |  | 52.6417
45.2472 | 24.95639 | 2.438637 | 17.4094 |  | 394 | 259 |  |  |  | 1373 | 213.9344 | 0.298 | 29.2 | 82 | 8 | 0 | 104 |  | 25 | 28 | Cubic |  |  | 100 | 14.62 |  | 68.4283
45.2472 | 24.95639 | 2.438637 | 17.4094 |  | 394 | 259 |  |  |  | 1363 | 213.9344 | 0.298 | 29.2 | 82 | 8 | 0 | 104 |  | 25 | 28 | Cubic |  |  | 100 | 14.62 |  | 52.8557
45.2472 | 24.95639 | 2.438637 | 17.4094 |  | 394 | 259 |  |  |  | 1373 | 216.6968 | 0.298 | 24.14 | 69 | 8 | 0 | 125 |  | 25 | 28 | Cubic |  |  | 100 | 12.09 |  | 53.7883
45.24478 | 24.95451 | 2.438424 | 17.41283 |  | 333 | 219 |  |  |  | 1483 | 213.9344 | 0.298 | 29.2 | 82 | 8 | 0 | 104 |  | 25 | 28 | Cubic |  |  | 100 | 14.62 |  | 66.9274
45.2472 | 24.95639 | 2.438637 | 17.4094 |  | 394 | 259 |  |  |  | 1378 | 220.7768 | 0.298 | 24.14 | 75 | 8 | 0 | 125 |  | 25 | 28 | Cubic |  |  | 100 | 12.09 |  | 66.4045
45.2472 | 24.95639 | 2.438637 | 17.4094 |  | 394 | 259 |  |  |  | 1378 | 224.1768 | 0.298 | 24.14 | 80 | 8 | 0 | 125 |  | 25 | 28 | Cubic |  |  | 100 | 12.09 |  | 71.7978
49.165 | 22.235 | 1.075 | 20.2 |  | 231.72 | 231.72 |  |  |  | 1728 | 126.687424 | 0.348 | 51.84 | 59.59 | 12 | 4.6344 | 23.172 | 1 | 80 | 7 | Cubic |  |  | 150 | 24.59 |  | 57.53
49.165 | 22.235 | 1.075 | 20.2 |  | 231.72 | 231.72 |  |  |  | 1728 | 126.687424 | 0.348 | 51.84 | 59.59 | 12 | 4.6344 | 23.172 | 0.5 | 90 | 7 | Cubic |  |  | 150 | 24.59 |  | 76.53
49.165 | 22.235 | 1.075 | 20.2 |  | 231.72 | 231.72 |  |  |  | 1728 | 126.687424 | 0.348 | 51.84 | 59.59 | 12 | 4.6344 | 23.172 | 0.5 | 90 | 3 | Cubic |  |  | 150 | 24.59 |  | 67.91
49.165 | 22.235 | 1.075 | 20.2 |  | 231.72 | 231.72 |  |  |  | 1728 | 126.687424 | 0.348 | 51.84 | 59.59 | 12 | 4.6344 | 23.172 | 1 | 90 | 7 | Cubic |  |  | 150 | 24.59 |  | 60.91
49.165 | 22.235 | 1.075 | 20.2 |  | 231.72 | 231.72 |  |  |  | 1728 | 126.687424 | 0.348 | 51.84 | 59.59 | 12 | 4.6344 | 23.172 | 1 | 90 | 3 | Cubic |  |  | 150 | 24.59 |  | 66.2
49.165 | 22.235 | 1.075 | 20.2 |  | 231.72 | 231.72 |  |  |  | 1728 | 126.687424 | 0.348 | 51.84 | 59.59 | 12 | 4.6344 | 23.172 | 0.5 | 100 | 7 | Cubic |  |  | 150 | 24.59 |  | 54.18
49.165 | 22.235 | 1.075 | 20.2 |  | 231.72 | 231.72 |  |  |  | 1728 | 126.687424 | 0.348 | 51.84 | 59.59 | 12 | 4.6344 | 23.172 | 0.5 | 100 | 3 | Cubic |  |  | 150 | 24.59 |  | 57.24
49.165 | 22.235 | 1.075 | 20.2 |  | 231.72 | 231.72 |  |  |  | 1728 | 142.887424 | 0.348 | 51.84 | 59.59 | 12 | 4.6344 | 23.172 | 0.5 | 90 | 7 | Cubic |  |  | 150 | 24.59 |  | 70.24
49.165 | 22.235 | 1.075 | 20.2 |  | 231.72 | 231.72 |  |  |  | 1728 | 159.687424 | 0.348 | 51.84 | 59.59 | 12 | 4.6344 | 23.172 | 0.5 | 90 | 7 | Cubic |  |  | 150 | 24.59 |  | 63.64
49.165 | 22.235 | 1.075 | 20.2 |  | 231.72 | 231.72 |  |  |  | 1728 | 176.487424 | 0.348 | 51.84 | 59.59 | 12 | 4.6344 | 23.172 | 0.5 | 90 | 7 | Cubic |  |  | 150 | 24.59 |  | 60.42
49.165 | 22.235 | 1.075 | 20.2 |  | 231.72 | 231.72 |  |  |  | 1728 | 193.287424 | 0.348 | 51.84 | 59.59 | 12 | 4.6344 | 23.172 | 0.5 | 90 | 7 | Cubic |  |  | 150 | 24.59 |  | 55.53
44.738 | 24.065 | 9.633 | 14.183 |  | 280 | 120 |  |  |  | 1860 | 86.2877 | 0.307 | 35.09 | 45.7 | 14 | 0 | 0 |  | 25 | 28 | Cylindrical | 200 | 100 |  | 13.03 |  | 55.814
44.738 | 24.065 | 9.633 | 14.183 |  | 280 | 120 |  |  |  | 1860 | 86.2877 | 0.307 | 35.09 | 45.7 | 14 | 0 | 0 |  | 25 | 56 | Cylindrical | 200 | 100 |  | 13.03 |  | 62.3256
41.45 | 21.535 | 5.515 | 22.605 |  | 394.29 | 394.29 |  |  |  | 1848 | 87.80985 | 0.294 | 33.12 | 45.6 | 12 | 0 | 0 |  | 25 | 14 | Cubic |  |  | 100 | 15.43 |  | 53.81
41.45 | 21.535 | 5.515 | 22.605 |  | 394.29 | 394.29 |  |  |  | 1848 | 87.80985 | 0.294 | 33.12 | 45.6 | 12 | 0 | 0 |  | 25 | 90 | Cubic |  |  | 100 | 15.43 |  | 85.01
41.45 | 21.535 | 5.515 | 22.605 |  | 394.29 | 394.29 |  |  |  | 1848 | 87.80985 | 0.294 | 33.12 | 45.6 | 12 | 0 | 0 |  | 25 | 28 | Cubic |  |  | 100 | 15.43 |  | 58
41.45 | 21.535 | 5.515 | 22.605 |  | 394.29 | 394.29 |  |  |  | 1848 | 87.80985 | 0.294 | 33.12 | 45.6 | 12 | 0 | 0 |  | 25 | 56 | Cubic |  |  | 100 | 15.43 |  | 77.34
41.45 | 21.535 | 5.515 | 22.605 |  | 394.29 | 394.29 |  |  |  | 1848 | 80.51385 | 0.294 | 33.12 | 45.6 | 16 | 0 | 0 |  | 25 | 28 | Cubic |  |  | 100 | 15.43 |  | 67.2
41.45 | 21.535 | 5.515 | 22.605 |  | 394.29 | 394.29 |  |  |  | 1848 | 80.51385 | 0.294 | 33.12 | 45.6 | 16 | 0 | 0 |  | 25 | 14 | Cubic |  |  | 100 | 15.43 |  | 55.5
41.45 | 21.535 | 5.515 | 22.605 |  | 394.29 | 394.29 |  |  |  | 1848 | 80.51385 | 0.294 | 33.12 | 45.6 | 16 | 0 | 0 |  | 25 | 56 | Cubic |  |  | 100 | 15.43 |  | 64.4
41.45 | 21.535 | 5.515 | 22.605 |  | 394.29 | 394.29 |  |  |  | 1848 | 80.51385 | 0.294 | 33.12 | 45.6 | 16 | 0 | 0 |  | 25 | 90 | Cubic |  |  | 100 | 15.43 |  | 84.42
41.45 | 21.535 | 5.515 | 22.605 |  | 394.29 | 394.29 |  |  |  | 1848 | 87.80985 | 0.294 | 33.12 | 45.6 | 12 | 0 | 0 | 1 | 100 | 14 | Cubic |  |  | 100 | 15.43 |  | 54.9
41.45 | 21.535 | 5.515 | 22.605 |  | 394.29 | 394.29 |  |  |  | 1848 | 87.80985 | 0.294 | 33.12 | 45.6 | 12 | 0 | 0 | 1 | 100 | 90 | Cubic |  |  | 100 | 15.43 |  | 62.15
41.45 | 21.535 | 5.515 | 22.605 |  | 394.29 | 394.29 |  |  |  | 1848 | 87.80985 | 0.294 | 33.12 | 45.6 | 12 | 0 | 0 | 1 | 100 | 56 | Cubic |  |  | 100 | 15.43 |  | 60.21
41.45 | 21.535 | 5.515 | 22.605 |  | 394.29 | 394.29 |  |  |  | 1848 | 87.80985 | 0.294 | 33.12 | 45.6 | 12 | 0 | 0 | 1 | 100 | 28 | Cubic |  |  | 100 | 15.43 |  | 58.9
41.45 | 21.535 | 5.515 | 22.605 |  | 394.29 | 394.29 |  |  |  | 1848 | 80.51385 | 0.294 | 33.12 | 45.6 | 16 | 0 | 0 | 1 | 100 | 28 | Cubic |  |  | 100 | 15.43 |  | 62.3
41.45 | 21.535 | 5.515 | 22.605 |  | 394.29 | 394.29 |  |  |  | 1848 | 80.51385 | 0.294 | 33.12 | 45.6 | 16 | 0 | 0 | 1 | 100 | 56 | Cubic |  |  | 100 | 15.43 |  | 56.05
41.45 | 21.535 | 5.515 | 22.605 |  | 394.29 | 394.29 |  |  |  | 1848 | 80.51385 | 0.294 | 33.12 | 45.6 | 16 | 0 | 0 | 1 | 100 | 90 | Cubic |  |  | 100 | 15.43 |  | 71.58
48.105 | 22.12 | 1.792 | 17.74 |  | 204.5 | 204.5 |  |  |  | 1839 | 137.638 | 0.294 | 29.99 | 41 | 10 | 0 | 55 |  | 25 | 56 | Cubic |  |  | 100 | 13.97 |  | 63
48.105 | 22.12 | 1.792 | 17.74 |  | 204.5 | 204.5 |  |  |  | 1839 | 137.638 | 0.294 | 29.99 | 41 | 10 | 0 | 55 |  | 25 | 28 | Cubic |  |  | 100 | 13.97 |  | 53.5
39.33611 | 19.17281 | 1.186523 | 26.13046 |  | 102 | 307 |  |  |  | 1847 | 137.638 | 0.294 | 29.99 | 41 | 10 | 0 | 55 |  | 25 | 28 | Cubic |  |  | 150 | 13.97 | 370 | 55.5
39.33611 | 19.17281 | 1.186523 | 26.13046 |  | 102 | 307 |  |  |  | 1847 | 137.638 | 0.294 | 29.99 | 41 | 10 | 0 | 55 |  | 25 | 56 | Cubic |  |  | 150 | 13.97 | 370 | 74
39.80646 | 17.99521 | 5.62716 | 18.86428 |  | 308 | 206 |  |  |  | 1550 | 209.057 | 0.255 | 30.86 | 99 | 10 | 0 | 75 |  | 25 | 28 | Cubic |  |  | 100 | 15.49 |  | 61.8
39.82 | 18.004 | 5.634 | 18.832 |  | 270 | 180 |  |  |  | 1700 | 182.602 | 0.255 | 27.03 | 87 | 10 | 0 | 65 |  | 25 | 28 | Cubic |  |  | 100 | 13.57 |  | 70.4
39.82 | 18.004 | 5.634 | 18.832 |  | 240 | 160 |  |  |  | 1830 | 159.198 | 0.255 | 23.97 | 77 | 10 | 0 | 55 |  | 25 | 28 | Cubic |  |  | 100 | 12.03 |  | 69.1
39.82 | 18.004 | 5.634 | 18.832 |  | 210 | 140 |  |  |  | 1905 | 151.394 | 0.255 | 20.91 | 68 | 10 | 0 | 60 |  | 25 | 28 | Cubic |  |  | 100 | 10.5 |  | 60.4
39.82 | 18.004 | 5.634 | 18.832 |  | 240 | 160 |  |  |  | 1780 | 174.198 | 0.255 | 23.97 | 77 | 10 | 0 | 70 |  | 25 | 28 | Cubic |  |  | 100 | 12.03 |  | 66.7
39.82 | 18.004 | 5.634 | 18.832 |  | 270 | 180 |  |  |  | 1740 | 167.602 | 0.255 | 27.03 | 87 | 10 | 0 | 50 |  | 25 | 28 | Cubic |  |  | 100 | 13.57 |  | 72.3
39.82 | 18.004 | 5.634 | 18.832 |  | 210 | 140 |  |  |  | 1850 | 171.411 | 0.255 | 21.17 | 67 | 10 | 0 | 80 |  | 25 | 28 | Cubic |  |  | 100 | 10.62 |  | 56.1
39.82874 | 18.00967 | 5.638417 | 18.81116 |  | 239 | 159 |  |  |  | 1832 | 156.198 | 0.255 | 23.97 | 77 | 10 | 0 | 52 |  | 25 | 28 | Cubic |  |  | 100 | 12.03 |  | 60.6
39.82909 | 18.0099 | 5.63859 | 18.81034 |  | 230 | 153 |  |  |  | 1832 | 162.93 | 0.255 | 22.95 | 74 | 10 | 0 | 63 |  | 25 | 28 | Cubic |  |  | 100 | 11.52 |  | 58.6
39.82921 | 18.00997 | 5.638651 | 18.81005 |  | 227 | 151 |  |  |  | 1832 | 164.713 | 0.255 | 22.7 | 73 | 10 | 0 | 66 |  | 25 | 28 | Cubic |  |  | 100 | 11.39 |  | 60.9
39.82 | 18.004 | 5.634 | 18.832 |  | 219 | 146 |  |  |  | 1887 | 151.062 | 0.255 | 21.93 | 70 | 10 | 0 | 56 |  | 25 | 28 | Cubic |  |  | 100 | 11.01 |  | 58.4
39.82 | 18.004 | 5.634 | 18.832 |  | 216 | 144 |  |  |  | 1887 | 152.845 | 0.255 | 21.68 | 69 | 10 | 0 | 59 |  | 25 | 28 | Cubic |  |  | 100 | 10.88 |  | 56.1
39.82 | 18.004 | 5.634 | 18.832 |  | 213 | 142 |  |  |  | 1887 | 155.228 | 0.255 | 21.42 | 69 | 10 | 0 | 62 |  | 25 | 28 | Cubic |  |  | 100 | 10.75 |  | 56.3
39.83 | 18.01049 | 5.639052 | 18.80816 |  | 209 | 139 |  |  |  | 1913 | 147.794 | 0.255 | 20.91 | 67 | 10 | 0 | 57 |  | 25 | 28 | Cubic |  |  | 100 | 10.5 |  | 56.8
39.79947 | 17.99068 | 5.623628 | 18.88094 |  | 203 | 136 |  |  |  | 1913 | 151.36 | 0.255 | 20.4 | 65 | 10 | 0 | 63 |  | 25 | 28 | Cubic |  |  | 100 | 10.24 |  | 55.6
35.38 | 16.214 | 1.139 | 36.857 |  | 45 | 405 |  |  |  | 1786 | 149.515 | 0.294 | 30.87 | 53 | 14 | 22.5 | 54 |  | 25 | 7 | Cylindrical | 200 | 100 |  | 15.44 |  | 58.55
38.36 | 17.468 | 1.448 | 33.014 |  | 90 | 360 |  |  |  | 1786 | 149.515 | 0.294 | 30.87 | 53 | 14 | 22.5 | 54 |  | 25 | 7 | Cylindrical | 200 | 100 |  | 15.44 |  | 56.34
50.1475 | 24.9575 | 10.023 | 8.4325 |  | 340 | 60 |  |  |  | 1860 | 86.9735 | 0.3 | 34.29 | 45.7 | 14 | 0 | 0 |  | 25 | 90 | Cylindrical | 200 | 100 |  | 13.14 |  | 53.3
39.82874 | 18.00967 | 5.638417 | 18.81116 |  | 239 | 159 |  |  |  | 1832 | 111.898 | 0.255 | 23.97 | 77 | 7.5 | 0 | 0 |  | 20 | 28 | Cubic |  |  | 100 | 12.03 |  | 60.0328
39.82909 | 18.0099 | 5.63859 | 18.81034 |  | 230 | 153 |  |  |  | 1832 | 107.33 | 0.255 | 22.95 | 74 | 7.5 | 0 | 0 |  | 20 | 28 | Cubic |  |  | 100 | 11.52 |  | 57.9994
39.82921 | 18.00997 | 5.638651 | 18.81005 |  | 227 | 151 |  |  |  | 1832 | 106.013 | 0.255 | 22.7 | 73 | 7.5 | 0 | 0 |  | 20 | 28 | Cubic |  |  | 100 | 11.39 |  | 60.9332
39.82 | 18.004 | 5.634 | 18.832 |  | 219 | 146 |  |  |  | 1887 | 102.062 | 0.255 | 21.93 | 70 | 7.5 | 0 | 0 |  | 20 | 28 | Cubic |  |  | 100 | 11.01 |  | 58.2677
39.82 | 18.004 | 5.634 | 18.832 |  | 216 | 144 |  |  |  | 1887 | 100.745 | 0.255 | 21.68 | 69 | 7.5 | 0 | 0 |  | 20 | 28 | Cubic |  |  | 100 | 10.88 |  | 55.7848
39.82 | 18.004 | 5.634 | 18.832 |  | 213 | 142 |  |  |  | 1887 | 100.128 | 0.255 | 21.42 | 69 | 7.5 | 0 | 0 |  | 20 | 28 | Cubic |  |  | 100 | 10.75 |  | 56.2186
39.83 | 18.01049 | 5.639052 | 18.80816 |  | 209 | 139 |  |  |  | 1913 | 97.494 | 0.255 | 20.91 | 67 | 7.5 | 0 | 0 |  | 20 | 28 | Cubic |  |  | 100 | 10.5 |  | 56.9035
39.79947 | 17.99068 | 5.623628 | 18.88094 |  | 203 | 136 |  |  |  | 1913 | 94.86 | 0.255 | 20.4 | 65 | 7.5 | 0 | 0 |  | 20 | 28 | Cubic |  |  | 100 | 10.24 |  | 55.6864
34.59538 | 14.61401 | 2.994668 | 31.287 |  | 113 | 264 |  |  |  | 1832 | 106.013 | 0.255 | 22.7 | 73 | 7.5 | 0 | 0 |  | 20 | 28 | Cubic |  |  | 100 | 11.39 |  | 77.3575
34.59538 | 14.61401 | 2.994668 | 31.287 |  | 113 | 264 |  |  |  | 1832 | 106.013 | 0.255 | 22.7 | 73 | 7.5 | 0 | 0 |  | 20 | 7 | Cubic |  |  | 100 | 11.39 |  | 62.5427
34.61454 | 14.62643 | 3.004345 | 31.24134 |  | 108 | 251 |  |  |  | 1832 | 100.128 | 0.255 | 21.42 | 69 | 7.5 | 0 | 0 |  | 20 | 28 | Cubic |  |  | 100 | 10.75 |  | 70.8577
34.61454 | 14.62643 | 3.004345 | 31.24134 |  | 108 | 251 |  |  |  | 1832 | 100.128 | 0.255 | 21.42 | 69 | 7.5 | 0 | 0 |  | 20 | 7 | Cubic |  |  | 100 | 10.75 |  | 57.8903
34.6 | 14.617 | 2.997 | 31.276 |  | 105 | 245 |  |  |  | 1832 | 98.194 | 0.255 | 20.91 | 68 | 7.5 | 0 | 0 |  | 20 | 28 | Cubic |  |  | 100 | 10.5 |  | 64.8256
34.59017 | 14.61062 | 2.992034 | 31.29944 |  | 106 | 248 |  |  |  | 1887 | 98.811 | 0.255 | 21.17 | 68 | 7.5 | 0 | 0 |  | 20 | 7 | Cubic |  |  | 100 | 10.62 |  | 56.4726
34.59017 | 14.61062 | 2.992034 | 31.29944 |  | 106 | 248 |  |  |  | 1887 | 98.811 | 0.255 | 21.17 | 68 | 7.5 | 0 | 0 |  | 20 | 28 | Cubic |  |  | 100 | 10.62 |  | 70.5511
34.59484 | 14.61365 | 2.994392 | 31.28831 |  | 101 | 236 |  |  |  | 1887 | 94.243 | 0.255 | 20.15 | 65 | 7.5 | 0 | 0 |  | 20 | 28 | Cubic |  |  | 100 | 10.11 |  | 68.4825
34.59484 | 14.61365 | 2.994392 | 31.28831 |  | 101 | 236 |  |  |  | 1887 | 94.243 | 0.255 | 20.15 | 65 | 7.5 | 0 | 0 |  | 20 | 7 | Cubic |  |  | 100 | 10.11 |  | 54.404
34.61587 | 14.62729 | 3.005015 | 31.23818 |  | 99 | 230 |  |  |  | 1887 | 91.609 | 0.255 | 19.64 | 63 | 7.5 | 0 | 0 |  | 20 | 28 | Cubic |  |  | 100 | 9.86 |  | 68.0015
34.61587 | 14.62729 | 3.005015 | 31.23818 |  | 99 | 230 |  |  |  | 1887 | 91.609 | 0.255 | 19.64 | 63 | 7.5 | 0 | 0 |  | 20 | 7 | Cubic |  |  | 100 | 9.86 |  | 54.2978
34.60507 | 14.62029 | 2.999563 | 31.26391 |  | 103 | 240 |  |  |  | 1913 | 96.177 | 0.255 | 20.66 | 66 | 7.5 | 0 | 0 |  | 20 | 7 | Cubic |  |  | 100 | 10.37 |  | 58.93
34.60507 | 14.62029 | 2.999563 | 31.26391 |  | 103 | 240 |  |  |  | 1913 | 96.177 | 0.255 | 20.66 | 66 | 7.5 | 0 | 0 |  | 20 | 28 | Cubic |  |  | 100 | 10.37 |  | 72.2589
34.61067 | 14.62393 | 3.002393 | 31.25055 |  | 98 | 228 |  |  |  | 1913 | 91.609 | 0.255 | 19.64 | 63 | 7.5 | 0 | 0 |  | 20 | 28 | Cubic |  |  | 100 | 9.86 |  | 66.8746
34.61067 | 14.62393 | 3.002393 | 31.25055 |  | 98 | 228 |  |  |  | 1913 | 91.609 | 0.255 | 19.64 | 63 | 7.5 | 0 | 0 |  | 20 | 7 | Cubic |  |  | 100 | 9.86 |  | 55.0228
34.57811 | 14.6028 | 2.985943 | 31.32818 |  | 95 | 223 |  |  |  | 1913 | 88.975 | 0.255 | 19.13 | 61 | 7.5 | 0 | 0 |  | 20 | 28 | Cubic |  |  | 100 | 9.6 |  | 61.5788
43.2 | 24.45 | 0 | 20.06 |  | 200 | 200 |  |  |  | 1770 | 176.87 | 0.321 | 29.85 |  |  | 0 | 122 |  | 24 | 28 | Cylindrical | 200 | 100 |  | 8.28 |  | 58.2
43.2 | 24.45 | 0 | 20.06 |  | 200 | 200 |  |  |  | 1760 | 177.16 | 0.321 | 39.8 |  |  | 0 | 104 |  | 24 | 28 | Cylindrical | 200 | 100 |  | 11.04 |  | 65
43.2 | 24.45 | 0 | 20.06 |  | 200 | 200 |  |  |  | 1790 | 156.87 | 0.321 | 29.85 |  |  | 0 | 102 |  | 24 | 7 | Cylindrical | 200 | 100 |  | 8.28 |  | 55
43.2 | 24.45 | 0 | 20.06 |  | 200 | 200 |  |  |  | 1790 | 156.87 | 0.321 | 29.85 |  |  | 0 | 102 |  | 24 | 28 | Cylindrical | 200 | 100 |  | 8.28 |  | 65.7
43.2 | 24.45 | 0 | 20.06 |  | 200 | 200 |  |  |  | 1790 | 156.87 | 0.321 | 29.85 |  |  | 0 | 102 |  | 24 | 90 | Cylindrical | 200 | 100 |  | 8.28 |  | 72.5
43.2 | 24.45 | 0 | 20.06 |  | 200 | 200 |  |  |  | 1750 | 196.87 | 0.321 | 29.85 |  |  | 0 | 142 |  | 24 | 90 | Cylindrical | 200 | 100 |  | 8.28 |  | 52.5
38.5 | 19.625 | 0 | 29.43 |  | 100 | 300 |  |  |  | 1780 | 176.66 | 0.321 | 23.75 |  |  | 0 | 133 |  | 24 | 90 | Cylindrical | 200 | 100 |  | 6.59 |  | 65
48.299 | 22.562 | 1.278 | 13.835 |  | 280 | 120 |  |  |  | 1862 | 91.9051 | 0.3071 | 32.86 | 53 | 10 | 4 | 0 |  | 25 | 56 | Cubic |  |  | 100 | 16.44 |  | 62.0803
48.299 | 22.562 | 1.278 | 13.835 |  | 280 | 120 |  |  |  | 1862 | 91.9051 | 0.3071 | 32.86 | 53 | 10 | 4 | 0 |  | 25 | 28 | Cubic |  |  | 100 | 16.44 |  | 56.4599
49.1225 | 23.205 | 1.34 | 12.1375 |  | 300 | 100 |  |  |  | 1880 | 87.6651 | 0.3071 | 32.86 | 53 | 12 | 4 | 0 |  | 25 | 28 | Cubic |  |  | 100 | 16.44 |  | 57.284
47.085 | 23.265 | 2.525 | 18.3 |  | 180 | 180 |  |  |  | 1864.8 | 107.8071429 | 0.3 | 34.71 | 46.28571429 | 8 | 14.4 | 0 |  | 25 | 28 | Cubic |  |  | 150 | 13.31 |  | 55.4079
47.085 | 23.265 | 2.525 | 18.3 |  | 180 | 180 |  |  |  | 1864.8 | 118.8257143 | 0.3 | 38.57 | 51.42857143 | 8 | 14.4 | 0 |  | 25 | 28 | Cubic |  |  | 150 | 14.79 |  | 59.6375
47.085 | 23.265 | 2.525 | 18.3 |  | 210 | 210 |  |  |  | 1776.6 | 125.775 | 0.3 | 40.5 | 54 | 8 | 16.8 | 0 |  | 25 | 28 | Cubic |  |  | 150 | 15.53 |  | 56.7039
47.085 | 23.265 | 2.525 | 18.3 |  | 210 | 210 |  |  |  | 1776.6 | 138.63 | 0.3 | 45 | 60 | 8 | 16.8 | 0 |  | 25 | 28 | Cubic |  |  | 150 | 17.25 |  | 60.419
47.085 | 23.265 | 2.525 | 18.3 |  | 225 | 225 |  |  |  | 1732.5 | 148.5321429 | 0.3 | 48.21 | 64.28571429 | 8 | 18 | 0 |  | 25 | 28 | Cubic |  |  | 150 | 18.48 |  | 58.3333
49.69 | 23.918 | 2.87 | 15.44 |  | 216 | 144 |  |  |  | 1864.8 | 107.8071429 | 0.3 | 34.71 | 46.28571429 | 8 | 14.4 | 0 | 1 | 60 | 28 | Cubic |  |  | 150 | 13.31 |  | 55.6193
49.69 | 23.918 | 2.87 | 15.44 |  | 216 | 144 |  |  |  | 1864.8 | 118.8257143 | 0.3 | 38.57 | 51.42857143 | 8 | 14.4 | 0 | 1 | 60 | 28 | Cubic |  |  | 150 | 14.79 |  | 57.3112
49.69 | 23.918 | 2.87 | 15.44 |  | 216 | 144 |  |  |  | 1864.8 | 129.8442857 | 0.3 | 42.43 | 56.57142857 | 8 | 14.4 | 0 | 1 | 60 | 28 | Cubic |  |  | 150 | 16.26 |  | 53.2931
49.69 | 23.918 | 2.87 | 15.44 |  | 252 | 168 |  |  |  | 1776.6 | 125.775 | 0.3 | 40.5 | 54 | 8 | 16.8 | 0 | 1 | 60 | 28 | Cubic |  |  | 150 | 15.53 |  | 58.8547
49.69 | 23.918 | 2.87 | 15.44 |  | 252 | 168 |  |  |  | 1776.6 | 138.63 | 0.3 | 45 | 60 | 8 | 16.8 | 0 | 1 | 60 | 28 | Cubic |  |  | 150 | 17.25 |  | 62.1788
49.69 | 23.918 | 2.87 | 15.44 |  | 252 | 168 |  |  |  | 1776.6 | 151.485 | 0.3 | 49.5 | 66 | 8 | 16.8 | 0 | 1 | 60 | 28 | Cubic |  |  | 150 | 18.98 |  | 58.8547
49.69 | 23.918 | 2.87 | 15.44 |  | 252 | 168 |  |  |  | 1776.6 | 164.34 | 0.3 | 54 | 72 | 8 | 16.8 | 0 | 1 | 60 | 28 | Cubic |  |  | 150 | 20.7 |  | 56.7039
49.69 | 23.918 | 2.87 | 15.44 |  | 270 | 180 |  |  |  | 1732.5 | 134.7589286 | 0.3 | 43.39 | 57.85714286 | 8 | 18 | 0 | 1 | 60 | 28 | Cubic |  |  | 150 | 16.63 |  | 56.732
49.69 | 23.918 | 2.87 | 15.44 |  | 270 | 180 |  |  |  | 1732.5 | 148.5321429 | 0.3 | 48.21 | 64.28571429 | 8 | 18 | 0 | 1 | 60 | 28 | Cubic |  |  | 150 | 18.48 |  | 61.5359
49.69 | 23.918 | 2.87 | 15.44 |  | 270 | 180 |  |  |  | 1732.5 | 162.3053571 | 0.3 | 53.04 | 70.71428571 | 8 | 18 | 0 | 1 | 60 | 28 | Cubic |  |  | 150 | 20.33 |  | 54.2157
47.085 | 23.265 | 2.525 | 18.3 |  | 180 | 180 |  |  |  | 1864.8 | 107.8071429 | 0.3 | 34.71 | 46.28571429 | 8 | 14.4 | 0 | 1 | 60 | 28 | Cubic |  |  | 150 | 13.31 |  | 61.9637
47.085 | 23.265 | 2.525 | 18.3 |  | 180 | 180 |  |  |  | 1864.8 | 118.8257143 | 0.3 | 38.57 | 51.42857143 | 8 | 14.4 | 0 | 1 | 60 | 28 | Cubic |  |  | 150 | 14.79 |  | 65.3474
47.085 | 23.265 | 2.525 | 18.3 |  | 180 | 180 |  |  |  | 1864.8 | 129.8442857 | 0.3 | 42.43 | 56.57142857 | 8 | 14.4 | 0 | 1 | 60 | 28 | Cubic |  |  | 150 | 16.26 |  | 53.5045
47.085 | 23.265 | 2.525 | 18.3 |  | 180 | 180 |  |  |  | 1864.8 | 140.8628571 | 0.3 | 46.29 | 61.71428571 | 8 | 14.4 | 0 | 1 | 60 | 28 | Cubic |  |  | 150 | 17.74 |  | 52.4471
47.085 | 23.265 | 2.525 | 18.3 |  | 210 | 210 |  |  |  | 1776.6 | 125.775 | 0.3 | 40.5 | 54 | 8 | 16.8 | 0 | 1 | 60 | 28 | Cubic |  |  | 150 | 15.53 |  | 56.7039
47.085 | 23.265 | 2.525 | 18.3 |  | 210 | 210 |  |  |  | 1776.6 | 138.63 | 0.3 | 45 | 60 | 8 | 16.8 | 0 | 1 | 60 | 28 | Cubic |  |  | 150 | 17.25 |  | 63.5475
47.085 | 23.265 | 2.525 | 18.3 |  | 225 | 225 |  |  |  | 1732.5 | 134.7589286 | 0.3 | 43.39 | 57.85714286 | 8 | 18 | 0 | 1 | 60 | 28 | Cubic |  |  | 150 | 16.63 |  | 54.902
47.085 | 23.265 | 2.525 | 18.3 |  | 225 | 225 |  |  |  | 1732.5 | 148.5321429 | 0.3 | 48.21 | 64.28571429 | 8 | 18 | 0 | 1 | 60 | 28 | Cubic |  |  | 150 | 18.48 |  | 61.9935
47.085 | 23.265 | 2.525 | 18.3 |  | 225 | 225 |  |  |  | 1732.5 | 162.3053571 | 0.3 | 53.04 | 70.71428571 | 8 | 18 | 0 | 1 | 60 | 28 | Cubic |  |  | 150 | 20.33 |  | 54.2157
47.085 | 23.265 | 2.525 | 18.3 |  | 225 | 225 |  |  |  | 1732.5 | 176.0785714 | 0.3 | 57.86 | 77.14285714 | 8 | 18 | 0 | 1 | 60 | 28 | Cubic |  |  | 150 | 22.18 |  | 53.7582
47.085 | 23.265 | 2.525 | 18.3 |  | 210 | 210 |  |  |  | 1776.6 | 125.775 | 0.3 | 40.5 | 54 | 8 | 16.8 | 0 |  | 25 | 28 | Cubic |  |  | 150 | 15.53 |  | 56.86
47.085 | 23.265 | 2.525 | 18.3 |  | 210 | 210 |  |  |  | 1776.6 | 138.63 | 0.3 | 45 | 60 | 8 | 16.8 | 0 |  | 25 | 28 | Cubic |  |  | 150 | 17.25 |  | 60.38
47.085 | 23.265 | 2.525 | 18.3 |  | 185 | 185 |  |  |  | 1857.39 | 136.2128571 | 0.3 | 34.89 | 87.21428571 | 8 | 14.8 | 0 | 1 | 60 | 7 | Cubic |  |  | 150 | 13.37 |  | 55.24
47.085 | 23.265 | 2.525 | 18.3 |  | 185 | 185 |  |  |  | 1857.39 | 136.2128571 | 0.3 | 34.89 | 87.21428571 | 8 | 14.8 | 0 | 1 | 60 | 28 | Cubic |  |  | 150 | 13.37 |  | 62.25
43.59 | 19.185 | 1.8775 | 28.005 |  | 120 | 360 |  |  |  | 1317.9 | 298.04 | 0.294 | 47.04 | 80 | 8 | 0 | 154.2 |  | 24 | 90 | Cubic |  |  | 150 | 23.52 |  | 53.2922
43.59 | 19.185 | 1.8775 | 28.005 |  | 120 | 360 |  |  |  | 1306.2 | 297.34 | 0.294 | 47.04 | 80 | 10 | 0 | 159.9 |  | 24 | 56 | Cubic |  |  | 150 | 23.52 |  | 60.3604
43.59 | 19.185 | 1.8775 | 28.005 |  | 120 | 360 |  |  |  | 1306.2 | 297.34 | 0.294 | 47.04 | 80 | 10 | 0 | 159.9 |  | 24 | 7 | Cubic |  |  | 150 | 23.52 |  | 55.3153
43.59 | 19.185 | 1.8775 | 28.005 |  | 120 | 360 |  |  |  | 1306.2 | 297.34 | 0.294 | 47.04 | 80 | 10 | 0 | 159.9 |  | 24 | 28 | Cubic |  |  | 150 | 23.52 |  | 57.8378
43.59 | 19.185 | 1.8775 | 28.005 |  | 120 | 360 |  |  |  | 1306.2 | 297.34 | 0.294 | 47.04 | 80 | 10 | 0 | 159.9 |  | 24 | 90 | Cubic |  |  | 150 | 23.52 |  | 60.7207
43.59 | 19.185 | 1.8775 | 28.005 |  | 120 | 360 |  |  |  | 1308.9 | 299.1726 | 0.294 | 50.39 | 68.6 | 10 | 0 | 162.2 |  | 24 | 90 | Cubic |  |  | 150 | 25.2 |  | 57.8378
43.59 | 19.185 | 1.8775 | 28.005 |  | 120 | 360 |  |  |  | 1308.9 | 299.1726 | 0.294 | 50.39 | 68.6 | 10 | 0 | 162.2 |  | 24 | 7 | Cubic |  |  | 150 | 25.2 |  | 53.8739
43.59 | 19.185 | 1.8775 | 28.005 |  | 120 | 360 |  |  |  | 1308.9 | 299.1726 | 0.294 | 50.39 | 68.6 | 10 | 0 | 162.2 |  | 24 | 56 | Cubic |  |  | 150 | 25.2 |  | 56.9369
43.59 | 19.185 | 1.8775 | 28.005 |  | 120 | 360 |  |  |  | 1308.9 | 299.1726 | 0.294 | 50.39 | 68.6 | 10 | 0 | 162.2 |  | 24 | 28 | Cubic |  |  | 150 | 25.2 |  | 56.2162
43.59 | 19.185 | 1.8775 | 28.005 |  | 120 | 360 |  |  |  | 1311 | 300.52 | 0.294 | 52.92 | 60 | 10 | 0 | 163.9 |  | 24 | 90 | Cubic |  |  | 150 | 26.46 |  | 53.3333
43.59 | 19.185 | 1.8775 | 28.005 |  | 120 | 360 |  |  |  | 1311 | 300.52 | 0.294 | 52.92 | 60 | 10 | 0 | 163.9 |  | 24 | 28 | Cubic |  |  | 150 | 26.46 |  | 54.2342
43.59 | 19.185 | 1.8775 | 28.005 |  | 120 | 360 |  |  |  | 1311 | 300.52 | 0.294 | 52.92 | 60 | 10 | 0 | 163.9 |  | 24 | 56 | Cubic |  |  | 150 | 26.46 |  | 52.973
43.59 | 19.185 | 1.8775 | 28.005 |  | 120 | 360 |  |  |  | 1312.6 | 301.6053 | 0.294 | 54.89 | 53.4 | 10 | 0 | 165.2 |  | 24 | 56 | Cubic |  |  | 150 | 27.44 |  | 52.973
43.59 | 19.185 | 1.8775 | 28.005 |  | 120 | 360 |  |  |  | 1312.6 | 301.6053 | 0.294 | 54.89 | 53.4 | 10 | 0 | 165.2 |  | 24 | 28 | Cubic |  |  | 150 | 27.44 |  | 52.4324
43.59 | 19.185 | 1.8775 | 28.005 |  | 120 | 360 |  |  |  | 1312.6 | 301.6053 | 0.294 | 54.89 | 53.4 | 10 | 0 | 165.2 |  | 24 | 90 | Cubic |  |  | 150 | 27.44 |  | 52.973
43.59 | 19.185 | 1.8775 | 28.005 |  | 120 | 360 |  |  |  | 1313.8 | 302.428 | 0.294 | 56.45 | 48 | 10 | 0 | 166.3 |  | 24 | 90 | Cubic |  |  | 150 | 28.22 |  | 58.018
43.59 | 19.185 | 1.8775 | 28.005 |  | 120 | 360 |  |  |  | 1313.8 | 302.428 | 0.294 | 56.45 | 48 | 10 | 0 | 166.3 |  | 24 | 56 | Cubic |  |  | 150 | 28.22 |  | 55.8559
43.59 | 19.185 | 1.8775 | 28.005 |  | 120 | 360 |  |  |  | 1313.8 | 302.428 | 0.294 | 56.45 | 48 | 10 | 0 | 166.3 |  | 24 | 28 | Cubic |  |  | 150 | 28.22 |  | 52.7928
43.59 | 19.185 | 1.8775 | 28.005 |  | 120 | 360 |  |  |  | 1315 | 303.2076 | 0.294 | 57.74 | 43.7 | 10 | 0 | 167.2 |  | 24 | 90 | Cubic |  |  | 150 | 28.87 |  | 53.5135
43.59 | 19.185 | 1.8775 | 28.005 |  | 120 | 360 |  |  |  | 1315 | 303.2076 | 0.294 | 57.74 | 43.7 | 10 | 0 | 167.2 |  | 24 | 56 | Cubic |  |  | 150 | 28.87 |  | 52.4324
43.59 | 19.185 | 1.8775 | 28.005 |  | 120 | 360 |  |  |  | 1295.8 | 296.04 | 0.294 | 47.04 | 80 | 12 | 0 | 165 |  | 24 | 56 | Cubic |  |  | 150 | 23.52 |  | 59.8523
43.59 | 19.185 | 1.8775 | 28.005 |  | 120 | 360 |  |  |  | 1295.8 | 296.04 | 0.294 | 47.04 | 80 | 12 | 0 | 165 |  | 24 | 28 | Cubic |  |  | 150 | 23.52 |  | 59.1157
43.59 | 19.185 | 1.8775 | 28.005 |  | 120 | 360 |  |  |  | 1295.8 | 296.04 | 0.294 | 47.04 | 80 | 12 | 0 | 165 |  | 24 | 90 | Cubic |  |  | 150 | 23.52 |  | 62.5768
43.59 | 19.185 | 1.8775 | 28.005 |  | 120 | 360 |  |  |  | 1295.8 | 296.04 | 0.294 | 47.04 | 80 | 12 | 0 | 165 |  | 24 | 7 | Cubic |  |  | 150 | 23.52 |  | 56.3916
43.59 | 19.185 | 1.8775 | 28.005 |  | 120 | 360 |  |  |  | 1300 | 298.0846 | 0.294 | 50.39 | 68.6 | 12 | 0 | 166.6 |  | 24 | 7 | Cubic |  |  | 150 | 25.2 |  | 55.903
43.59 | 19.185 | 1.8775 | 28.005 |  | 120 | 360 |  |  |  | 1300 | 298.0846 | 0.294 | 50.39 | 68.6 | 12 | 0 | 166.6 |  | 24 | 28 | Cubic |  |  | 150 | 25.2 |  | 57.9035
43.59 | 19.185 | 1.8775 | 28.005 |  | 120 | 360 |  |  |  | 1300 | 298.0846 | 0.294 | 50.39 | 68.6 | 12 | 0 | 166.6 |  | 24 | 90 | Cubic |  |  | 150 | 25.2 |  | 61.0026
43.59 | 19.185 | 1.8775 | 28.005 |  | 120 | 360 |  |  |  | 1300 | 298.0846 | 0.294 | 50.39 | 68.6 | 12 | 0 | 166.6 |  | 24 | 56 | Cubic |  |  | 150 | 25.2 |  | 60.6322
43.59 | 19.185 | 1.8775 | 28.005 |  | 120 | 360 |  |  |  | 1303.2 | 299.52 | 0.294 | 52.92 | 60 | 12 | 0 | 167.7 |  | 24 | 90 | Cubic |  |  | 150 | 26.46 |  | 57.9805
43.59 | 19.185 | 1.8775 | 28.005 |  | 120 | 360 |  |  |  | 1303.2 | 299.52 | 0.294 | 52.92 | 60 | 12 | 0 | 167.7 |  | 24 | 56 | Cubic |  |  | 150 | 26.46 |  | 57.9705
43.59 | 19.185 | 1.8775 | 28.005 |  | 120 | 360 |  |  |  | 1303.2 | 299.52 | 0.294 | 52.92 | 60 | 12 | 0 | 167.7 |  | 24 | 28 | Cubic |  |  | 150 | 26.46 |  | 57.597
43.59 | 19.185 | 1.8775 | 28.005 |  | 120 | 360 |  |  |  | 1305.6 | 300.7333 | 0.294 | 54.89 | 53.4 | 12 | 0 | 168.6 |  | 24 | 90 | Cubic |  |  | 150 | 27.44 |  | 58.0341
43.59 | 19.185 | 1.8775 | 28.005 |  | 120 | 360 |  |  |  | 1305.6 | 300.7333 | 0.294 | 54.89 | 53.4 | 12 | 0 | 168.6 |  | 24 | 28 | Cubic |  |  | 150 | 27.44 |  | 56.205
43.59 | 19.185 | 1.8775 | 28.005 |  | 120 | 360 |  |  |  | 1305.6 | 300.7333 | 0.294 | 54.89 | 53.4 | 12 | 0 | 168.6 |  | 24 | 56 | Cubic |  |  | 150 | 27.44 |  | 57.4815
43.59 | 19.185 | 1.8775 | 28.005 |  | 120 | 360 |  |  |  | 1307.6 | 301.688 | 0.294 | 56.45 | 48 | 12 | 0 | 169.4 |  | 24 | 90 | Cubic |  |  | 150 | 28.22 |  | 59.174
43.59 | 19.185 | 1.8775 | 28.005 |  | 120 | 360 |  |  |  | 1307.6 | 301.688 | 0.294 | 56.45 | 48 | 12 | 0 | 169.4 |  | 24 | 28 | Cubic |  |  | 150 | 28.22 |  | 54.9901
43.59 | 19.185 | 1.8775 | 28.005 |  | 120 | 360 |  |  |  | 1307.6 | 301.688 | 0.294 | 56.45 | 48 | 12 | 0 | 169.4 |  | 24 | 56 | Cubic |  |  | 150 | 28.22 |  | 58.0766
43.59 | 19.185 | 1.8775 | 28.005 |  | 120 | 360 |  |  |  | 1309.2 | 302.5116 | 0.294 | 57.74 | 43.7 | 12 | 0 | 170 |  | 24 | 56 | Cubic |  |  | 150 | 28.87 |  | 53.6076
43.59 | 19.185 | 1.8775 | 28.005 |  | 120 | 360 |  |  |  | 1309.2 | 302.5116 | 0.294 | 57.74 | 43.7 | 12 | 0 | 170 |  | 24 | 90 | Cubic |  |  | 150 | 28.87 |  | 56.1507
54.234 | 24.65 | 3.385 | 11.063 |  | 350 | 150 |  |  |  | 1635 | 236.7 | 0.275 | 33 | 80 | 14 | 7.5 | 122 |  | 24 | 28 | Cubic |  |  | 100 | 12 |  | 66.23
54.234 | 24.65 | 3.385 | 11.063 |  | 350 | 150 |  |  |  | 1635 | 236.7 | 0.275 | 33 | 80 | 14 | 7.5 | 122 |  | 24 | 56 | Cubic |  |  | 100 | 12 |  | 67.82
54.234 | 24.65 | 3.385 | 11.063 |  | 280 | 120 |  |  |  | 1771 | 235.08 | 0.275 | 33 | 80 | 14 | 4.8 | 122 |  | 24 | 28 | Cubic |  |  | 100 | 12 |  | 56.42
54.234 | 24.65 | 3.385 | 11.063 |  | 280 | 120 |  |  |  | 1771 | 235.08 | 0.275 | 33 | 80 | 14 | 4.8 | 122 |  | 24 | 56 | Cubic |  |  | 100 | 12 |  | 58.4