## Sheet1
SiO2 % | Al2O3 % | Fe2O3 % | CaO % | OPC - content in mix - (kg/m3) | FA - content in mix - (kg/m3) | GGBFS - content in mix - (kg/m3) | SF - content in mix - (kg/m3) | MK - content in mix - (kg/m3) | Other SCM - content in mix - (kg/m3) | Total aggregates - content - (kg/m3) | Water - content from all sources in mix - (kg/m3) | SiO2 - liquid percentage in Na2SiO3 solution - % | SiO2 -Dry content from Na2SiO3 solution in mix - (kg/m3) | NaOH solution - content in mix - (kg/m3) | NaOH solution - concentration - molar | Superplasticizer - content - (kg/m3) | Extra water - content in mix - (kg/m3) | Initial Curing Process - duration - (day) | Initial Curing Process - Temperature - (ºC) | Test age | Specimen shape | Cylinder Height - length - (mm) | Cylinder Diameter - length - (mm) | Cube Edge - length - (mm) | Na2O -Dry content from Na2SiO3 solution in mix - (kg/m3) | Binder - Fine modulus - (m2/kg) | Compressive test
53.36 | 26.49 | 10.86 | 1.34 |  | 476 |  |  |  |  | 1848 | 99.72 | 0.294 | 35.28 | 48 | 8 | 0 | 0 | 1 | 60 | 7 | Cylindrical | 200 | 100 |  | 17.64 |  | 57
53.36 | 26.49 | 10.86 | 1.34 |  | 476 |  |  |  |  | 1848 | 99.72 | 0.294 | 35.28 | 48 | 8 | 0 | 0 | 1 | 90 | 7 | Cylindrical | 200 | 100 |  | 17.64 |  | 66
53.36 | 26.49 | 10.86 | 1.34 |  | 476 |  |  |  |  | 1848 | 88.2 | 0.294 | 35.28 | 48 | 14 | 0 | 0 | 1 | 60 | 7 | Cylindrical | 200 | 100 |  | 17.64 |  | 68
53.36 | 26.49 | 10.86 | 1.34 |  | 476 |  |  |  |  | 1848 | 88.2 | 0.294 | 35.28 | 48 | 14 | 0 | 0 | 1 | 90 | 7 | Cylindrical | 200 | 100 |  | 17.64 |  | 70
47.8 | 24.4 | 17.4 | 2.42 |  | 408 |  |  |  |  | 1848 | 96.877 | 0.294 | 30.28 | 41 | 14 | 6.1 | 17.6 | 1 | 60 | 7 | Cylindrical | 200 | 100 |  | 15.14 |  | 53
47.8 | 24.4 | 17.4 | 2.42 |  | 408 |  |  |  |  | 1848 | 96.877 | 0.294 | 30.28 | 41 | 14 | 6.1 | 17.6 | 1 | 60 | 7 | Cylindrical | 200 | 100 |  | 15.14 |  | 56
47.8 | 24.4 | 17.4 | 2.42 |  | 408 |  |  |  |  | 1848 | 96.877 | 0.294 | 30.28 | 41 | 14 | 6.1 | 17.6 | 1 | 60 | 7 | Cylindrical | 200 | 100 |  | 15.14 |  | 57
47.8 | 24.4 | 17.4 | 2.42 |  | 408 |  |  |  |  | 1848 | 96.877 | 0.294 | 30.28 | 41 | 14 | 6.1 | 17.6 | 1 | 60 | 7 | Cylindrical | 200 | 100 |  | 15.14 |  | 57
47.8 | 24.4 | 17.4 | 2.42 |  | 408 |  |  |  |  | 1848 | 96.877 | 0.294 | 30.28 | 41 | 14 | 6.1 | 17.6 | 1 | 60 | 7 | Cylindrical | 200 | 100 |  | 15.14 |  | 58
47.8 | 24.4 | 17.4 | 2.42 |  | 408 |  |  |  |  | 1848 | 96.857 | 0.294 | 30.28 | 41 | 12 | 6.1 | 14.3 | 1 | 60 | 7 | Cylindrical | 200 | 100 |  | 15.14 |  | 53
47.8 | 24.4 | 17.4 | 2.42 |  | 408 |  |  |  |  | 1848 | 96.857 | 0.294 | 30.28 | 41 | 12 | 6.1 | 14.3 | 1 | 60 | 7 | Cylindrical | 200 | 100 |  | 15.14 |  | 56
47.8 | 24.4 | 17.4 | 2.42 |  | 408 |  |  |  |  | 1848 | 96.857 | 0.294 | 30.28 | 41 | 12 | 6.1 | 14.3 | 1 | 60 | 7 | Cylindrical | 200 | 100 |  | 15.14 |  | 59
47.8 | 24.4 | 17.4 | 2.42 |  | 408 |  |  |  |  | 1848 | 96.857 | 0.294 | 30.28 | 41 | 12 | 6.1 | 14.3 | 1 | 60 | 7 | Cylindrical | 200 | 100 |  | 15.14 |  | 59
47.8 | 24.4 | 17.4 | 2.42 |  | 408 |  |  |  |  | 1848 | 96.857 | 0.294 | 30.28 | 41 | 12 | 6.1 | 14.3 | 1 | 60 | 7 | Cylindrical | 200 | 100 |  | 15.14 |  | 59
47.8 | 24.4 | 17.4 | 2.42 |  | 408 |  |  |  |  | 1848 | 89.117 | 0.294 | 30.28 | 41 | 8 | 6.1 | 0 | 1 | 60 | 7 | Cylindrical | 200 | 100 |  | 15.14 |  | 63
47.8 | 24.4 | 17.4 | 2.42 |  | 408 |  |  |  |  | 1848 | 89.117 | 0.294 | 30.28 | 41 | 8 | 6.1 | 0 | 1 | 60 | 7 | Cylindrical | 200 | 100 |  | 15.14 |  | 74
47.8 | 24.4 | 17.4 | 2.42 |  | 408 |  |  |  |  | 1848 | 89.117 | 0.294 | 30.28 | 41 | 8 | 6.1 | 0 | 1 | 60 | 7 | Cylindrical | 200 | 100 |  | 15.14 |  | 73
47.8 | 24.4 | 17.4 | 2.42 |  | 408 |  |  |  |  | 1848 | 89.117 | 0.294 | 30.28 | 41 | 8 | 6.1 | 0 | 1 | 60 | 7 | Cylindrical | 200 | 100 |  | 15.14 |  | 76
47.8 | 24.4 | 17.4 | 2.42 |  | 408 |  |  |  |  | 1848 | 89.117 | 0.294 | 30.28 | 41 | 8 | 6.1 | 0 | 1 | 60 | 7 | Cylindrical | 200 | 100 |  | 15.14 |  | 75
47.8 | 24.4 | 17.4 | 2.42 |  | 408 |  |  |  |  | 1848 | 89.117 | 0.294 | 30.28 | 41 | 8 | 6.1 | 0 | 1 | 60 | 7 | Cylindrical | 200 | 100 |  | 15.14 |  | 77
53.36 | 26.49 | 10.86 | 1.34 |  | 408 |  |  |  |  | 1848 | 80.537 | 0.294 | 30.28 | 41 | 14 | 8.2 | 0 | 1 | 45 | 7 | Cylindrical | 200 | 100 |  | 15.14 |  | 55
53.36 | 26.49 | 10.86 | 1.34 |  | 408 |  |  |  |  | 1848 | 80.537 | 0.294 | 30.28 | 41 | 14 | 8.2 | 0 | 1 | 60 | 7 | Cylindrical | 200 | 100 |  | 15.14 |  | 59
53.36 | 26.49 | 10.86 | 1.34 |  | 408 |  |  |  |  | 1848 | 80.537 | 0.294 | 30.28 | 41 | 14 | 8.2 | 0 | 1 | 75 | 7 | Cylindrical | 200 | 100 |  | 15.14 |  | 65
53.36 | 26.49 | 10.86 | 1.34 |  | 408 |  |  |  |  | 1848 | 80.537 | 0.294 | 30.28 | 41 | 14 | 8.2 | 0 | 1 | 90 | 7 | Cylindrical | 200 | 100 |  | 15.14 |  | 71
53.36 | 26.49 | 10.86 | 1.34 |  | 408 |  |  |  |  | 1848 | 91.237 | 0.294 | 30.28 | 41 | 14 | 8.2 | 10.7 | 1 | 75 | 7 | Cylindrical | 200 | 100 |  | 15.14 |  | 60
53.36 | 26.49 | 10.86 | 1.34 |  | 408 |  |  |  |  | 1848 | 91.237 | 0.294 | 30.28 | 41 | 14 | 8.2 | 10.7 | 1 | 90 | 7 | Cylindrical | 200 | 100 |  | 15.14 |  | 59
47.8 | 24.4 | 17.4 | 2.42 |  | 408 |  |  |  |  | 1848 | 89.117 | 0.294 | 30.28 | 41 | 8 | 6.1 | 0 | 1 | 60 | 7 | Cylindrical | 200 | 100 |  | 15.14 |  | 55
47.8 | 24.4 | 17.4 | 2.42 |  | 408 |  |  |  |  | 1848 | 93.337 | 0.294 | 30.28 | 41 | 10 | 6.1 | 7.5 | 1 | 60 | 7 | Cylindrical | 200 | 100 |  | 15.14 |  | 53
47.8 | 24.4 | 17.4 | 2.42 |  | 408 |  |  |  |  | 1848 | 79.277 | 0.294 | 30.28 | 41 | 14 | 6.1 | 0 | 1 | 90 | 90 | Cylindrical | 200 | 100 |  | 15.14 |  | 89
47.8 | 24.4 | 17.4 | 2.42 |  | 408 |  |  |  |  | 1848 | 89.117 | 0.294 | 30.28 | 41 | 8 | 6.1 | 0 | 1 | 90 | 90 | Cylindrical | 200 | 100 |  | 15.14 |  | 68
47.8 | 24.4 | 17.4 | 2.42 |  | 408 |  |  |  |  | 1848 | 89.117 | 0.294 | 30.28 | 41 | 8 | 6.1 | 0 | 1 | 90 | 90 | Cylindrical | 200 | 100 |  | 15.14 |  | 55
47.8 | 24.4 | 17.4 | 2.42 |  | 408 |  |  |  |  | 1848 | 89.577 | 0.294 | 30.28 | 41 | 14 | 6.1 | 10.3 | 1 | 60 | 14 | Cylindrical | 200 | 100 |  | 15.14 |  | 85
47.8 | 24.4 | 17.4 | 2.42 |  | 408 |  |  |  |  | 1848 | 94.777 | 0.294 | 30.28 | 41 | 14 | 6.1 | 15.5 | 1 | 60 | 14 | Cylindrical | 200 | 100 |  | 15.14 |  | 77
47.8 | 24.4 | 17.4 | 2.42 |  | 408 |  |  |  |  | 1848 | 94.497 | 0.294 | 30.28 | 41 | 16 | 6.1 | 18.5 | 1 | 60 | 14 | Cylindrical | 200 | 100 |  | 15.14 |  | 73
47.8 | 24.4 | 17.4 | 2.42 |  | 408 |  |  |  |  | 1848 | 94.497 | 0.294 | 30.28 | 41 | 16 | 6.1 | 18.5 | 1 | 90 | 14 | Cylindrical | 200 | 100 |  | 15.14 |  | 84
47.8 | 24.4 | 17.4 | 2.42 |  | 408 |  |  |  |  | 1848 | 96.877 | 0.294 | 30.28 | 41 | 14 | 6.1 | 17.6 | 1 | 60 | 14 | Cylindrical | 200 | 100 |  | 15.14 |  | 57
47.8 | 24.4 | 17.4 | 2.42 |  | 476 |  |  |  |  | 1848 | 99.72 | 0.294 | 35.28 | 48 | 8 | 0 | 0 | 1 | 60 | 90 | Cylindrical | 200 | 100 |  | 17.64 |  | 63
47.8 | 24.4 | 17.4 | 2.42 |  | 476 |  |  |  |  | 1848 | 99.72 | 0.294 | 35.28 | 48 | 8 | 0 | 0 | 1 | 60 | 28 | Cylindrical | 200 | 100 |  | 17.64 |  | 60
47.8 | 24.4 | 17.4 | 2.42 |  | 476 |  |  |  |  | 1848 | 99.72 | 0.294 | 35.28 | 48 | 8 | 0 | 0 | 1 | 60 | 7 | Cylindrical | 200 | 100 |  | 17.64 |  | 58
47.8 | 24.4 | 17.4 | 2.42 |  | 476 |  |  |  |  | 1848 | 99.72 | 0.294 | 35.28 | 48 | 8 | 0 | 0 | 1 | 60 | 56 | Cylindrical | 200 | 100 |  | 17.64 |  | 61
47.8 | 24.4 | 17.4 | 2.42 |  | 476 |  |  |  |  | 1848 | 99.72 | 0.294 | 35.28 | 48 | 8 | 0 | 0 | 1 | 60 | 3 | Cylindrical | 200 | 100 |  | 17.64 |  | 61
47.8 | 24.4 | 17.4 | 2.42 |  | 476 |  |  |  |  | 1848 | 99.72 | 0.294 | 35.28 | 48 | 8 | 0 | 0 | 1 | 60 | 14 | Cylindrical | 200 | 100 |  | 17.64 |  | 64
47.8 | 24.4 | 17.4 | 2.42 |  | 476 |  |  |  |  | 1848 | 99.72 | 0.294 | 35.28 | 48 | 8 | 0 | 0 | 2 | 60 | 7 | Cylindrical | 200 | 100 |  | 17.64 |  | 72
47.8 | 24.4 | 17.4 | 2.42 |  | 476 |  |  |  |  | 1848 | 99.72 | 0.294 | 35.28 | 48 | 8 | 0 | 0 | 3 | 60 | 7 | Cylindrical | 200 | 100 |  | 17.64 |  | 77
47.8 | 24.4 | 17.4 | 2.42 |  | 476 |  |  |  |  | 1848 | 99.72 | 0.294 | 35.28 | 48 | 8 | 0 | 0 | 4 | 60 | 7 | Cylindrical | 200 | 100 |  | 17.64 |  | 82
47.8 | 24.4 | 17.4 | 2.42 |  | 476 |  |  |  |  | 1848 | 102.18 | 0.294 | 35.28 | 48 | 8 | 4.1 | 0 | 1 | 60 | 7 | Cylindrical | 200 | 100 |  | 17.64 |  | 56
47.8 | 24.4 | 17.4 | 2.42 |  | 476 |  |  |  |  | 1848 | 103.38 | 0.294 | 35.28 | 48 | 8 | 6.1 | 0 | 1 | 60 | 7 | Cylindrical | 200 | 100 |  | 17.64 |  | 58
47.8 | 24.4 | 17.4 | 2.42 |  | 476 |  |  |  |  | 1848 | 104.64 | 0.294 | 35.28 | 48 | 8 | 8.2 | 0 | 1 | 60 | 7 | Cylindrical | 200 | 100 |  | 17.64 |  | 57
47.8 | 24.4 | 17.4 | 2.42 |  | 476 |  |  |  |  | 1848 | 102.18 | 0.294 | 35.28 | 48 | 8 | 4.1 | 0 | 1 | 60 | 7 | Cylindrical | 200 | 100 |  | 17.64 |  | 56
47.8 | 24.4 | 17.4 | 2.42 |  | 476 |  |  |  |  | 1848 | 103.38 | 0.294 | 35.28 | 48 | 8 | 6.1 | 0 | 1 | 60 | 7 | Cylindrical | 200 | 100 |  | 17.64 |  | 58
47.8 | 24.4 | 17.4 | 2.42 |  | 476 |  |  |  |  | 1848 | 104.64 | 0.294 | 35.28 | 48 | 8 | 8.2 | 0 | 1 | 60 | 7 | Cylindrical | 200 | 100 |  | 17.64 |  | 57
47.8 | 24.4 | 17.4 | 2.42 |  | 476 |  |  |  |  | 1848 | 103.38 | 0.294 | 35.28 | 48 | 8 | 6.1 | 0 | 1 | 60 | 7 | Cylindrical | 200 | 100 |  | 17.64 |  | 63
47.8 | 24.4 | 17.4 | 2.42 |  | 476 |  |  |  |  | 1848 | 103.38 | 0.294 | 35.28 | 48 | 8 | 6.1 | 0 | 1 | 75 | 7 | Cylindrical | 200 | 100 |  | 17.64 |  | 64
47.8 | 24.4 | 17.4 | 2.42 |  | 476 |  |  |  |  | 1848 | 103.38 | 0.294 | 35.28 | 48 | 8 | 6.1 | 0 | 1 | 90 | 7 | Cylindrical | 200 | 100 |  | 17.64 |  | 63
47.8 | 24.4 | 17.4 | 2.42 |  | 476 |  |  |  |  | 1848 | 103.38 | 0.294 | 35.28 | 48 | 8 | 6.1 | 0 | 1 | 60 | 7 | Cylindrical | 200 | 100 |  | 17.64 |  | 61
47.8 | 24.4 | 17.4 | 2.42 |  | 476 |  |  |  |  | 1848 | 103.38 | 0.294 | 35.28 | 48 | 8 | 6.1 | 0 | 1 | 60 | 7 | Cylindrical | 200 | 100 |  | 17.64 |  | 61
48 | 29 | 12.7 | 1.76 |  | 404 |  |  |  |  | 1830 | 95.158 | 0.294 | 29.99 | 41 | 14 | 6 | 16.5 | 1 | 60 | 7 | Cylindrical | 200 | 100 |  | 14.99 |  | 66
50.3 | 26.3 | 13.6 | 2.27 |  | 408 |  |  |  |  | 1848 | 78.8856 | 0.2975 | 30.64 | 41 | 14 | 6.1 | 0 | 1 | 60 | 7 | Cylindrical | 200 | 100 |  | 15.17 |  | 67.09
50.3 | 26.3 | 13.6 | 2.27 |  | 408 |  |  |  |  | 1848 | 78.8856 | 0.2975 | 30.64 | 41 | 14 | 6.1 | 0 | 1 | 60 | 28 | Cylindrical | 200 | 100 |  | 15.17 |  | 67.53
49.45 | 29.61 | 10.72 | 3.47 |  | 467 |  |  |  |  | 1823 | 149.521 | 0.294 | 34.99 | 75 | 10 | 0 | 38 |  | 25 | 28 | Cylindrical | 200 | 100 |  | 17.49 |  | 53.3
49.45 | 29.61 | 10.72 | 3.47 |  | 467 |  |  |  |  | 1823 | 149.521 | 0.294 | 34.99 | 75 | 10 | 0 | 38 |  | 25 | 90 | Cylindrical | 200 | 100 |  | 17.49 |  | 53.6
49.45 | 29.61 | 10.72 | 3.47 |  | 461 |  |  |  |  | 1823 | 151.773 | 0.294 | 43.22 | 56 | 10 | 0 | 36 |  | 25 | 7 | Cylindrical | 200 | 100 |  | 21.61 |  | 52.5
49.45 | 29.61 | 10.72 | 3.47 |  | 461 |  |  |  |  | 1823 | 151.773 | 0.294 | 43.22 | 56 | 10 | 0 | 36 |  | 25 | 90 | Cylindrical | 200 | 100 |  | 21.61 |  | 57.3
49.45 | 29.61 | 10.72 | 3.47 |  | 461 |  |  |  |  | 1823 | 151.773 | 0.294 | 43.22 | 56 | 10 | 0 | 36 |  | 25 | 28 | Cylindrical | 200 | 100 |  | 21.61 |  | 56.9
51.19 | 24 | 6.6 | 5.57 |  | 400 |  |  |  |  | 1800 | 166.9633 | 0.2943 | 42.08 | 57 | 12 | 28 | 40 | 1 | 70 | 3 | Cubic |  |  | 100 | 20.39 |  | 53.46
37.77 | 19.13 | 7.33 | 22.45 |  | 494 |  |  |  |  | 1549 | 119.0385 | 0.3 | 33.35 | 111.15 | 14 | 15 | 0 | 3 | 60 | 3 | Cylindrical | 300 | 150 |  | 16.67 |  | 59.5
32.41 | 18.4 | 7.17 | 28.07 |  | 494 |  |  |  |  | 1549 | 119.0385 | 0.3 | 33.35 | 111.15 | 14 | 15 | 0 | 3 | 60 | 3 | Cylindrical | 300 | 150 |  | 16.67 |  | 52.28
55.61 | 19.87 | 4.52 | 12.93 |  | 494 |  |  |  |  | 1549 | 106.812 | 0.3 | 29.64 | 98.8 | 14 | 15 | 0 | 3 | 60 | 3 | Cylindrical | 300 | 150 |  | 14.82 |  | 55.89
48.7 | 16.6 | 6.93 | 18.72 |  | 494 |  |  |  |  | 1549 | 106.812 | 0.3 | 29.64 | 98.8 | 14 | 15 | 0 | 3 | 60 | 3 | Cylindrical | 300 | 150 |  | 14.82 |  | 80.37
39.25 | 21.09 | 4.99 | 23.53 |  | 494 |  |  |  |  | 1549 | 119.0385 | 0.3 | 33.35 | 111.15 | 14 | 15 | 0 | 3 | 60 | 3 | Cylindrical | 300 | 150 |  | 16.67 |  | 61.38
56.42 | 17.63 | 5.74 | 11.66 |  | 494 |  |  |  |  | 1549 | 106.812 | 0.3 | 29.64 | 98.8 | 14 | 15 | 0 | 3 | 60 | 3 | Cylindrical | 300 | 150 |  | 14.82 |  | 53.7
31.26 | 19.76 | 6.47 | 28.53 |  | 494 |  |  |  |  | 1549 | 106.812 | 0.3 | 29.64 | 98.8 | 14 | 15 | 0 | 3 | 60 | 3 | Cylindrical | 300 | 150 |  | 14.82 |  | 57.18
55.15 | 23.55 | 4.63 | 10.6 |  | 494 |  |  |  |  | 1549 | 106.812 | 0.3 | 29.64 | 98.8 | 14 | 15 | 0 | 3 | 60 | 3 | Cylindrical | 300 | 150 |  | 14.82 |  | 62.19
51.3 | 30.1 | 4.57 | 8.73 |  | 400 |  |  |  |  | 1800 | 174.9633 | 0.2943 | 42.08 | 57 | 12 | 28 | 48 | 2 | 70 | 7 | Cubic |  |  | 100 | 20.39 |  | 52.26
51.3 | 30.1 | 4.57 | 8.73 |  | 400 |  |  |  |  | 1800 | 174.9633 | 0.2943 | 42.08 | 57 | 12 | 28 | 48 | 2 | 70 | 28 | Cubic |  |  | 100 | 20.39 |  | 53.8
51.3 | 30.1 | 4.57 | 8.73 |  | 400 |  |  |  |  | 1800 | 174.9633 | 0.2943 | 42.08 | 57 | 12 | 28 | 48 | 3 | 70 | 3 | Cubic |  |  | 100 | 20.39 |  | 52.2
51.3 | 30.1 | 4.57 | 8.73 |  | 400 |  |  |  |  | 1800 | 174.9633 | 0.2943 | 42.08 | 57 | 12 | 28 | 48 | 3 | 70 | 28 | Cubic |  |  | 100 | 20.39 |  | 53.92
51.3 | 30.1 | 4.57 | 8.73 |  | 400 |  |  |  |  | 1800 | 174.9633 | 0.2943 | 42.08 | 57 | 12 | 28 | 48 | 3 | 70 | 7 | Cubic |  |  | 100 | 20.39 |  | 52.69
51.3 | 30.1 | 4.57 | 8.73 |  | 400 |  |  |  |  | 1800 | 174.9633 | 0.2943 | 42.08 | 57 | 12 | 28 | 48 | 4 | 70 | 28 | Cubic |  |  | 100 | 20.39 |  | 53.99
51.3 | 30.1 | 4.57 | 8.73 |  | 400 |  |  |  |  | 1800 | 174.9633 | 0.2943 | 42.08 | 57 | 12 | 28 | 48 | 4 | 70 | 7 | Cubic |  |  | 100 | 20.39 |  | 52.72
51.3 | 30.1 | 4.57 | 8.73 |  | 400 |  |  |  |  | 1800 | 174.9633 | 0.2943 | 42.08 | 57 | 12 | 28 | 48 | 4 | 70 | 3 | Cubic |  |  | 100 | 20.39 |  | 52.33
51.3 | 30.1 | 4.57 | 8.73 |  | 400 |  |  |  |  | 1800 | 174.9633 | 0.2943 | 42.08 | 57 | 12 | 28 | 48 | 2 | 70 | 28 | Cubic |  |  | 100 | 20.39 |  | 53.8
51.3 | 30.1 | 4.57 | 8.73 |  | 400 |  |  |  |  | 1800 | 174.9633 | 0.2943 | 42.08 | 57 | 12 | 28 | 48 | 2 | 70 | 7 | Cubic |  |  | 100 | 20.39 |  | 52.26
51.19 | 24 | 6.6 | 5.57 |  | 400 |  |  |  |  | 1800 | 165.8336 | 0.2975 | 42.54 | 57 | 12 | 28 | 40 | 1 | 70 | 3 | Cubic |  |  | 100 | 21.06 |  | 53.5
50.5 | 26.57 | 13.77 | 2.13 |  | 408 |  |  |  |  | 1848 | 95.777 | 0.294 | 30.28 | 41 | 14 | 6.1 | 16.5 |  | 24 | 7 | Cylindrical | 200 | 100 |  | 15.14 |  | 66.6218
50.5 | 26.57 | 13.77 | 2.13 |  | 408 |  |  |  |  | 1848 | 95.777 | 0.294 | 30.28 | 41 | 14 | 6.1 | 16.5 |  | 24 | 28 | Cylindrical | 200 | 100 |  | 15.14 |  | 67.0404
50.5 | 26.57 | 13.77 | 2.13 |  | 408 |  |  |  |  | 1848 | 95.777 | 0.294 | 30.28 | 41 | 14 | 6.1 | 16.5 |  | 24 | 90 | Cylindrical | 200 | 100 |  | 15.14 |  | 75.3689
48.3 | 30.5 | 12.1 | 2.8 |  | 381 |  |  |  |  | 1294 | 101.518 | 0.294 | 35.87 | 49 | 8 | 0 | 0 | 0.75 | 25 | 28 | Cylindrical | 200 | 100 |  | 17.93 |  | 69.8
48.3 | 30.5 | 12.1 | 2.8 |  | 381 |  |  |  |  | 1848 | 111.58 | 0.294 | 41.16 | 49 | 8 | 0 | 0 | 3 | 60 | 28 | Cylindrical | 200 | 100 |  | 20.58 |  | 72.1
48.3 | 30.5 | 12.1 | 2.8 |  | 381 |  |  |  |  | 1848 | 137.483 | 0.294 | 34.4 | 106 | 8 | 0 | 0 | 7 | 60 | 28 | Cylindrical | 200 | 100 |  | 17.2 |  | 77.9
59.7 | 28.36 | 4.57 | 2.1 |  | 314.11 |  |  |  |  | 1852.34 | 93.96106 | 0.3464 | 42.75 | 49.36 | 10 | 6.28 | 0 | 1 | 100 | 7 | Cubic |  |  | 150 | 20.08 |  | 59.6296
59.7 | 28.36 | 4.57 | 2.1 |  | 305.59 |  |  |  |  | 1852.34 | 91.410545 | 0.3464 | 41.59 | 48.02 | 10 | 6.11 | 0 | 1 | 100 | 7 | Cubic |  |  | 150 | 19.53 |  | 55.7407
59.7 | 28.36 | 4.57 | 2.1 |  | 312.1 |  |  |  |  | 1852.34 | 94.24932333 | 0.3464 | 39.64 | 57.21666667 | 10 | 6.24 | 0 | 1 | 100 | 7 | Cubic |  |  | 150 | 18.62 |  | 53.871
59.7 | 28.36 | 4.57 | 2.1 |  | 309.85 |  |  |  |  | 1852.34 | 92.68019214 | 0.3464 | 42.16 | 48.68857143 | 10 | 6.19 | 0 | 1 | 100 | 7 | Cubic |  |  | 150 | 19.8 |  | 57.7419
59.7 | 28.36 | 4.57 | 2.1 |  | 309.85 |  |  |  |  | 1852.34 | 80.994935 | 0.3464 | 42.16 | 48.68857143 | 16 | 6.19 | 0 | 2 | 100 | 7 | Cubic |  |  | 150 | 19.8 |  | 55.8929
59.7 | 28.36 | 4.57 | 2.1 |  | 309.85 |  |  |  |  | 1852.34 | 80.994935 | 0.3464 | 42.16 | 48.68857143 | 16 | 6.19 | 0 | 3 | 100 | 7 | Cubic |  |  | 150 | 19.8 |  | 56.9643
51.7 | 29.1 | 4.76 | 8.84 |  | 350 |  |  |  |  | 1845 | 120.0656 | 0.2975 | 30.64 | 41 | 8 | 0 | 35 | 1 | 65 | 56 | Cylindrical | 200 | 100 |  | 15.17 | 426 | 53.8276
50.5 | 26.57 | 13.77 | 2.13 |  | 424.62 |  |  |  |  | 1800 | 89.42141 | 0.294 | 26.75 | 36.4 | 12 | 6.1 | 15.97 | 0.5 | 70 | 28 | Cylindrical | 200 | 100 |  | 13.38 |  | 54.89
50.5 | 26.57 | 13.77 | 2.13 |  | 424.62 |  |  |  |  | 1800 | 89.42141 | 0.294 | 26.75 | 36.4 | 12 | 6.1 | 15.97 | 0.5 | 70 | 7 | Cylindrical | 200 | 100 |  | 13.38 |  | 52.29
51.3 | 30.1 | 4.57 | 8.73 |  | 400 |  |  |  |  | 1800 | 174.377 | 0.294 | 42.04 | 57 | 12 | 28 | 48 | 2 | 70 | 28 | Cubic |  |  | 100 | 21.02 |  | 53.08
51.3 | 30.1 | 4.57 | 8.73 |  | 400 |  |  |  |  | 1800 | 174.377 | 0.294 | 42.04 | 57 | 12 | 28 | 48 | 2 | 70 | 7 | Cubic |  |  | 100 | 21.02 |  | 52.26
49.34 | 22.73 | 16.01 | 3.09 |  | 400 |  |  |  |  | 1860 | 72.2787 | 0.294 | 38.01 | 0 | 12.67 | 0 | 0 | 1 | 60 | 28 | Cylindrical | 203.2 | 101.6 |  | 19.01 | 490 | 56.9231
49.34 | 22.73 | 16.01 | 3.09 |  | 400 |  |  |  |  | 1860 | 72.2787 | 0.294 | 38.01 | 0 | 12.67 | 0 | 0 | 1 | 60 | 90 | Cylindrical | 203.2 | 101.6 |  | 19.01 | 490 | 60
77.1 | 17.71 | 1.21 | 0.62 |  | 334 |  |  |  |  | 1911.6 | 98.09016 | 0.3435 | 20.08 | 58.45 | 13 | 0 | 41.23 | 0.333333333 | 90 | 7 | Cubic |  |  | 150 | 9.57 |  | 61.33
60 | 22.7 | 4.6 | 4.5 |  | 480 |  |  |  |  | 1680 | 127.776 | 0.27 | 9.72 | 204 | 12.2 | 0 | 0 | 2 | 90 | 56 | Cubic |  |  | 150 | 2.95 |  | 58.4406
42.04 | 33.6 | 4.4 | 12.37 |  | 427 |  |  |  |  | 1824 | 121.07687 | 0.294 | 13.8 |  | 14 | 0 | 91 | 1 | 80 | 3 | Cubic |  |  | 150 | 6.9 |  | 55
49 | 31 | 2.8 | 5.4 |  | 424.8 |  |  |  |  | 1800 | 230.18976 | 0.294 | 27.94 | 63.36 | 14 | 8.64 | 0 |  | 25 | 3 | Cylindrical | 200 | 100 |  | 13.97 |  | 53.8
49 | 31 | 2.8 | 5.4 |  | 424.8 |  |  |  |  | 1787.28 | 188.76576 | 0.294 | 27.94 | 63.36 | 14 | 24 | 3.36 | 1 | 70 | 3 | Cylindrical | 200 | 100 |  | 13.97 |  | 74.5
49 | 31 | 2.8 | 5.4 |  | 424.8 |  |  |  |  | 1780.32 | 192.60576 | 0.294 | 27.94 | 63.36 | 14 | 24 | 7.2 | 1 | 70 | 3 | Cylindrical | 200 | 100 |  | 13.97 |  | 67.6
49 | 31 | 2.8 | 5.4 |  | 424.8 |  |  |  |  | 1776.96 | 195.00576 | 0.294 | 27.94 | 63.36 | 14 | 24 | 9.6 | 1 | 70 | 3 | Cylindrical | 200 | 100 |  | 13.97 |  | 64.4
49 | 31 | 2.8 | 5.4 |  | 424.8 |  |  |  |  | 1761.6 | 175.80576 | 0.294 | 27.94 | 63.36 | 14 | 0 | 40.8 | 1 | 70 | 3 | Cylindrical | 200 | 100 |  | 13.97 |  | 55.6
49 | 31 | 2.8 | 5.4 |  | 424.8 |  |  |  |  | 1768.8 | 199.61376 | 0.294 | 27.94 | 63.36 | 14 | 31.68 | 9.6 | 1 | 70 | 3 | Cylindrical | 200 | 100 |  | 13.97 |  | 66.9
49 | 31 | 2.8 | 5.4 |  | 424.8 |  |  |  |  | 1768.8 | 202.49376 | 0.294 | 27.94 | 63.36 | 14 | 36.48 | 9.6 | 1 | 70 | 3 | Cylindrical | 200 | 100 |  | 13.97 |  | 62.4
49 | 31 | 2.8 | 5.4 |  | 424.8 |  |  |  |  | 1768.8 | 205.37376 | 0.294 | 27.94 | 63.36 | 14 | 41.28 | 9.6 | 1 | 70 | 3 | Cylindrical | 200 | 100 |  | 13.97 |  | 57.1
45.23 | 19.95 | 13.15 | 15.51 |  | 414 |  |  |  |  | 1679 | 95.4824 | 0.3287 | 34.18 | 104 | 15 | 0 | 0 | 1 | 60 | 28 | Cylindrical | 200 | 100 |  | 15.93 |  | 54.4
53.5 | 28.8 | 7.5 | 1.6 |  | 408 |  |  |  |  | 1849 | 75.617 | 0.294 | 30.28 | 41 | 14 | 0 | 0 | 2 | 75 | 7 | Cylindrical | 152 | 76 |  | 15.14 |  | 60.7
53.5 | 28.8 | 7.5 | 1.6 |  | 408 |  |  |  |  | 1849 | 75.617 | 0.294 | 30.28 | 41 | 14 | 0 | 0 | 2 | 75 | 7 | Cylindrical | 152 | 76 |  | 15.14 |  | 59.5
53.5 | 28.8 | 7.5 | 1.6 |  | 408 |  |  |  |  | 1845.4 | 98.117 | 0.294 | 30.28 | 41 | 14 | 0 | 22.5 | 2 | 75 | 7 | Cylindrical | 152 | 76 |  | 15.14 |  | 56.7
51.7 | 31.9 | 3.48 | 1.21 |  | 418 |  |  |  |  | 1672 | 159.403 | 0.255 | 45.65 | 72 | 8 | 0 | 0 | 0.416666667 | 90 | 7 | Cylindrical | 300 | 150 |  | 22.91 |  | 54.4
51.7 | 31.9 | 3.48 | 1.21 |  | 431 |  |  |  |  | 1725 | 137.178 | 0.255 | 39.27 | 62 | 8 | 0 | 0 | 0.416666667 | 90 | 7 | Cylindrical | 300 | 150 |  | 19.71 |  | 53.6
51.7 | 31.9 | 3.48 | 1.21 |  | 418 |  |  |  |  | 1672 | 159.403 | 0.255 | 45.65 | 72 | 8 | 0 | 0 | 0.416666667 | 120 | 7 | Cylindrical | 300 | 150 |  | 22.91 |  | 57.24
51.7 | 31.9 | 3.48 | 1.21 |  | 431 |  |  |  |  | 1725 | 137.178 | 0.255 | 39.27 | 62 | 8 | 0 | 0 | 0.416666667 | 120 | 7 | Cylindrical | 300 | 150 |  | 19.71 |  | 55.01
51.7 | 31.9 | 3.48 | 1.21 |  | 445 |  |  |  |  | 1781 | 113.039 | 0.255 | 32.39 | 51 | 8 | 0 | 0 | 0.416666667 | 120 | 7 | Cylindrical | 300 | 150 |  | 16.26 |  | 52.43
61.89 | 28.05 | 4.11 | 0.87 |  | 500 |  |  |  |  | 1641 | 108 | 0.28 | 33.6 | 80 | 16 | 6 | 0 | 1 | 60 | 28 | Cubic |  |  | 100 | 10.8 |  | 53.56
61.89 | 28.05 | 4.11 | 0.87 |  | 500 |  |  |  |  | 1641 | 108 | 0.28 | 33.6 | 80 | 16 | 6 | 0 | 1 | 60 | 90 | Cubic |  |  | 100 | 10.8 |  | 55.33
47.87 | 28 | 14.09 | 3.81 |  | 416 |  |  |  |  | 1626 | 197.228 | 0.294 | 85.85 | 65 | 15 | 0 | 8 | 1 | 80 | 90 | Cylindrical | 200 | 100 |  | 42.92 | 2363 | 86.5
47.87 | 28 | 14.09 | 3.81 |  | 416 |  |  |  |  | 1626 | 197.228 | 0.294 | 85.85 | 65 | 15 | 0 | 8 | 1 | 80 | 28 | Cylindrical | 200 | 100 |  | 42.92 | 2363 | 82.5
47.87 | 28 | 14.09 | 3.81 |  | 416 |  |  |  |  | 1626 | 197.228 | 0.294 | 85.85 | 65 | 15 | 0 | 8 | 1 | 80 | 365 | Cylindrical | 200 | 100 |  | 42.92 | 2363 | 87.4
54.42 | 23.9 | 8.14 | 2.56 |  | 390.35 |  |  |  |  | 1848.6 | 85.55442 | 0.285 | 32.91 | 46.18 | 16 | 0 | 0 | 1 | 60 | 28 | Cylindrical | 300 | 150 |  | 13.62 |  | 59.81
60.54 | 26.2 | 5.87 | 1.91 |  | 408.9 |  |  |  |  | 1848 | 75.46138 | 0.294 | 30.05 | 40.89 | 16 | 6 | 0 | 1 | 60 | 28 | Cubic |  |  | 100 | 15.03 |  | 71.07
50.76 | 27.32 | 4.64 | 5.4 |  | 280 |  |  |  |  | 1870 | 123.7278 | 0.2764 | 34.83 | 84 | 12 | 0 | 0 | 1 | 80 | 56 | Cubic |  |  | 100 | 11.13 |  | 52.6
50.76 | 27.32 | 4.64 | 5.4 |  | 280 |  |  |  |  | 1870 | 123.7278 | 0.2764 | 34.83 | 84 | 12 | 0 | 0 | 1 | 80 | 56 | Cubic |  |  | 100 | 11.13 |  | 52.8