## Sheet1
SiO2 % | Al2O3 % | Fe2O3 % | CaO % | OPC - content in mix - (kg/m3) | FA - content in mix - (kg/m3) | GGBFS - content in mix - (kg/m3) | SF - content in mix - (kg/m3) | MK - content in mix - (kg/m3) | Other SCM - content in mix - (kg/m3) | Total aggregates - content - (kg/m3) | Water - content from all sources in mix - (kg/m3) | SiO2 - liquid percentage in Na2SiO3 solution - % | SiO2 -Dry content from Na2SiO3 solution in mix - (kg/m3) | NaOH solution - content in mix - (kg/m3) | NaOH solution - concentration - molar | Superplasticizer - content - (kg/m3) | Extra water - content in mix - (kg/m3) | Initial Curing Process - duration - (day) | Initial Curing Process - Temperature - (ºC) | Test age | Specimen shape | Cylinder Height - length - (mm) | Cylinder Diameter - length - (mm) | Cube Edge - length - (mm) | Na2O -Dry content from Na2SiO3 solution in mix - (kg/m3) | Binder - Fine modulus - (m2/kg) | Compressive test
42.67 | 17.365 | 8.905 | 22.545 |  | 200 | 200 |  |  |  | 1860 | 72.2787 | 0.294 | 38.01 | 0 | 12.67 | 0 | 0 |  | 23 | 28 | Cylindrical | 203.2 | 101.6 |  | 19.01 | 535 | 44.9445
42.67 | 17.365 | 8.905 | 22.545 |  | 200 | 200 |  |  |  | 1860 | 72.2787 | 0.294 | 38.01 | 0 | 12.67 | 0 | 0 |  | 23 | 90 | Cylindrical | 203.2 | 101.6 |  | 19.01 | 535 | 47.3184
40.002 | 15.219 | 6.063 | 30.327 |  | 120 | 280 |  |  |  | 1860 | 72.2787 | 0.294 | 38.01 | 0 | 12.67 | 0 | 0 |  | 23 | 90 | Cylindrical | 203.2 | 101.6 |  | 19.01 | 553 | 49.3141
47.339 | 21.1205 | 13.8785 | 8.9265 |  | 340 | 60 |  |  |  | 1860 | 72.2787 | 0.294 | 38.01 | 0 | 12.67 | 0 | 0 | 1 | 40 | 28 | Cylindrical | 203.2 | 101.6 |  | 19.01 | 503.5 | 40.3704
45.338 | 19.511 | 11.747 | 14.763 |  | 280 | 120 |  |  |  | 1860 | 72.2787 | 0.294 | 38.01 | 0 | 12.67 | 0 | 0 | 1 | 40 | 28 | Cylindrical | 203.2 | 101.6 |  | 19.01 | 517 | 47.7778
52.75 | 19.97 | 2.285 | 20.565 |  | 194 | 194 |  |  |  | 1764 | 48.32528 | 0.3223 | 15.99 | 24.8 | 3 | 0 | 0 |  | 25 | 28 | Cubic |  |  | 100 | 7.11 |  | 50
43.75132 | 31.56085 | 9.611323 | 7.412169 |  | 344 | 34 |  |  |  | 1765 | 164.1166667 | 0.29 | 20.78 | 143.3333333 | 4 | 0 | 0 |  | 25 | 7 | Cylindrical | 200 | 100 |  | 7.17 |  | 10.4
45.172 | 24.898 | 2.432 | 17.516 |  | 279 | 186 |  |  |  | 1680 | 171.2631 | 0.298 | 45.59 | 102 | 6 | 0 | 0 |  | 25 | 28 | Cubic |  |  | 100 | 13.66 |  | 32.6459
45.172 | 24.898 | 2.432 | 17.516 |  | 372 | 248 |  |  |  | 1440 | 222.6061 | 0.298 | 72.41 | 97 | 6 | 0 | 0 |  | 25 | 28 | Cubic |  |  | 100 | 21.7 |  | 31.0011
45.16376 | 24.89161 | 2.431273 | 17.52768 |  | 325 | 217 |  |  |  | 1560 | 195.1051 | 0.298 | 63.47 | 85 | 6 | 0 | 0 |  | 25 | 28 | Cubic |  |  | 100 | 19.02 |  | 32.7006
45.16526 | 24.89276 | 2.431405 | 17.52556 |  | 397 | 265 |  |  |  | 1440 | 195.1051 | 0.298 | 63.47 | 85 | 6 | 0 | 0 |  | 25 | 28 | Cubic |  |  | 100 | 19.02 |  | 36.2842
45.172 | 24.898 | 2.432 | 17.516 |  | 279 | 186 |  |  |  | 1680 | 175.7514 | 0.298 | 54.24 | 73 | 3 | 0 | 0 |  | 25 | 28 | Cubic |  |  | 100 | 16.25 |  | 30.1053
48.88142 | 27.77812 | 2.7594 | 12.25766 |  | 485 | 148 |  |  |  | 1378 | 213.9344 | 0.298 | 29.2 | 82 | 8 | 0 | 104 |  | 25 | 28 | Cubic |  |  | 100 | 14.62 |  | 34.2926
48.88142 | 27.77812 | 2.7594 | 12.25766 |  | 485 | 148 |  |  |  | 1378 | 216.6968 | 0.298 | 24.14 | 69 | 8 | 0 | 125 |  | 25 | 7 | Cubic |  |  | 100 | 12.09 |  | 12
45.2472 | 24.95639 | 2.438637 | 17.4094 |  | 394 | 259 |  |  |  | 1363 | 216.6968 | 0.298 | 24.14 | 69 | 8 | 0 | 125 |  | 25 | 28 | Cubic |  |  | 100 | 12.09 |  | 35.0014
45.25343 | 24.96123 | 2.439187 | 17.40056 |  | 364 | 239 |  |  |  | 1430 | 213.9344 | 0.298 | 29.2 | 82 | 8 | 0 | 104 |  | 25 | 28 | Cubic |  |  | 100 | 14.62 |  | 46.5007
48.87292 | 27.77152 | 2.75865 | 12.26971 |  | 448 | 137 |  |  |  | 1430 | 213.9344 | 0.298 | 29.2 | 82 | 8 | 0 | 104 |  | 25 | 28 | Cubic |  |  | 100 | 14.62 |  | 37.5029
48.88505 | 27.78093 | 2.75972 | 12.25252 |  | 410 | 125 |  |  |  | 1482 | 213.9344 | 0.298 | 29.2 | 82 | 8 | 0 | 104 |  | 25 | 28 | Cubic |  |  | 100 | 14.62 |  | 34.0664
45.2472 | 24.95639 | 2.438637 | 17.4094 |  | 394 | 259 |  |  |  | 1378 | 213.9768 | 0.298 | 24.14 | 65 | 8 | 0 | 125 |  | 25 | 28 | Cubic |  |  | 100 | 12.09 |  | 32.6966
52.08 | 28.17 | 9.948 | 6.069 |  | 315 | 35 |  |  |  | 1564 | 73.5 | 0.294 | 29.4 | 40 | 14 | 0 | 0 |  | 24 | 28 | Cubic | 300 | 150 | 150 | 14.7 |  | 29.52
49.86 | 26.64 | 8.916 | 10.228 |  | 280 | 70 |  |  |  | 1564 | 73.5 | 0.294 | 29.4 | 40 | 14 | 0 | 0 |  | 24 | 28 | Cubic | 300 | 150 | 150 | 14.7 |  | 32.86
47.64 | 25.11 | 7.884 | 14.387 |  | 245 | 105 |  |  |  | 1564 | 73.5 | 0.294 | 29.4 | 40 | 14 | 0 | 0 |  | 24 | 7 | Cubic | 300 | 150 | 150 | 14.7 |  | 13.1
43.2 | 22.05 | 5.82 | 22.705 |  | 175 | 175 |  |  |  | 1564 | 73.5 | 0.294 | 29.4 | 40 | 14 | 0 | 0 |  | 24 | 28 | Cubic | 300 | 150 | 150 | 14.7 |  | 39.23
44.738 | 24.065 | 9.633 | 14.183 |  | 280 | 120 |  |  |  | 1860 | 86.2877 | 0.307 | 35.09 | 45.7 | 14 | 0 | 0 |  | 25 | 7 | Cylindrical | 200 | 100 |  | 13.03 |  | 41.8605
44.738 | 24.065 | 9.633 | 14.183 |  | 280 | 120 |  |  |  | 1860 | 86.2877 | 0.307 | 35.09 | 45.7 | 14 | 0 | 0 |  | 25 | 3 | Cylindrical | 200 | 100 |  | 13.03 |  | 28.3721
48.246 | 26.855 | 12.211 | 5.921 |  | 360 | 40 |  |  |  | 1860 | 75.5 | 0.307 | 30.7 | 40 | 14 | 0 | 0 |  | 25 | 28 | Cylindrical | 200 | 100 |  | 11.4 |  | 45.7143
48.246 | 26.855 | 12.211 | 5.921 |  | 360 | 40 |  |  |  | 1860 | 75.5 | 0.307 | 30.7 | 40 | 14 | 0 | 0 |  | 25 | 7 | Cylindrical | 200 | 100 |  | 11.4 |  | 32.5275
48.246 | 26.855 | 12.211 | 5.921 |  | 360 | 40 |  |  |  | 1860 | 97.0615 | 0.307 | 39.45 | 51.5 | 14 | 0 | 0 |  | 25 | 56 | Cylindrical | 200 | 100 |  | 14.65 |  | 33.8462
48.246 | 26.855 | 12.211 | 5.921 |  | 360 | 40 |  |  |  | 1860 | 97.0615 | 0.307 | 39.45 | 51.5 | 14 | 0 | 0 |  | 25 | 28 | Cylindrical | 200 | 100 |  | 14.65 |  | 30.3297
48.246 | 26.855 | 12.211 | 5.921 |  | 360 | 40 |  |  |  | 1860 | 83.744 | 0.307 | 29.47 | 64 | 14 | 0 | 0 |  | 25 | 7 | Cylindrical | 200 | 100 |  | 10.94 |  | 18.9189
48.246 | 26.855 | 12.211 | 5.921 |  | 360 | 40 |  |  |  | 1860 | 85.2313 | 0.307 | 32.76 | 53.3 | 14 | 0 | 0 |  | 25 | 3 | Cylindrical | 200 | 100 |  | 12.16 |  | 12.1622
48.246 | 26.855 | 12.211 | 5.921 |  | 360 | 40 |  |  |  | 1860 | 85.2313 | 0.307 | 32.76 | 53.3 | 14 | 0 | 0 |  | 25 | 56 | Cylindrical | 200 | 100 |  | 12.16 |  | 37.3874
41.45 | 21.535 | 5.515 | 22.605 |  | 394.29 | 394.29 |  |  |  | 1848 | 80.51385 | 0.294 | 33.12 | 45.6 | 16 | 0 | 0 | 1 | 100 | 14 | Cubic |  |  | 100 | 15.43 |  | 51.8
50.3 | 31.51 | 3.6 | 5.08 |  | 367.2 | 40.8 |  |  |  | 1848 | 97.472 | 0.28 | 28.84 | 41 | 8 | 6.12 | 0 |  | 25 | 7 | Cubic |  |  | 150 | 8.24 |  | 18.67
65.6 | 28 | 3 | 1 |  | 409 | 0 |  |  |  | 1839 | 137.638 | 0.294 | 29.99 | 41 | 10 | 0 | 55 |  | 25 | 56 | Cubic |  |  | 100 | 13.97 |  | 38
47.26 | 23.05667 | 6.83 | 13.43667 |  | 300 | 150 |  |  |  | 1800.9 | 114.3342857 | 0.27 | 34.71 | 51.42857143 | 12 | 6.7 | 0 |  | 25 | 7 | Cylindrical | 300 | 150 |  | 10.29 | 478.3 | 29
39.80646 | 17.99521 | 5.62716 | 18.86428 |  | 308 | 206 |  |  |  | 1550 | 209.057 | 0.255 | 30.86 | 99 | 10 | 0 | 75 |  | 25 | 7 | Cubic |  |  | 100 | 15.49 |  | 41.8
39.82 | 18.004 | 5.634 | 18.832 |  | 270 | 180 |  |  |  | 1700 | 182.602 | 0.255 | 27.03 | 87 | 10 | 0 | 65 |  | 25 | 1 | Cubic |  |  | 100 | 13.57 |  | 14.6
39.82 | 18.004 | 5.634 | 18.832 |  | 240 | 160 |  |  |  | 1830 | 159.198 | 0.255 | 23.97 | 77 | 10 | 0 | 55 |  | 25 | 7 | Cubic |  |  | 100 | 12.03 |  | 44.9
39.82 | 18.004 | 5.634 | 18.832 |  | 210 | 140 |  |  |  | 1930 | 141.394 | 0.255 | 20.91 | 68 | 10 | 0 | 50 |  | 25 | 1 | Cubic |  |  | 100 | 10.5 |  | 2.8
39.82 | 18.004 | 5.634 | 18.832 |  | 270 | 180 |  |  |  | 1740 | 167.602 | 0.255 | 27.03 | 87 | 10 | 0 | 50 |  | 25 | 1 | Cubic |  |  | 100 | 13.57 |  | 15.3
39.82 | 18.004 | 5.634 | 18.832 |  | 210 | 140 |  |  |  | 1850 | 171.411 | 0.255 | 21.17 | 67 | 10 | 0 | 80 |  | 25 | 1 | Cubic |  |  | 100 | 10.62 |  | 3.4
39.82 | 18.004 | 5.634 | 18.832 |  | 210 | 140 |  |  |  | 1850 | 171.411 | 0.255 | 21.17 | 67 | 10 | 0 | 80 |  | 25 | 7 | Cubic |  |  | 100 | 10.62 |  | 33.2
39.82874 | 18.00967 | 5.638417 | 18.81116 |  | 239 | 159 |  |  |  | 1832 | 156.198 | 0.255 | 23.97 | 77 | 10 | 0 | 52 |  | 25 | 1 | Cubic |  |  | 100 | 12.03 |  | 12.6
39.82959 | 18.01022 | 5.638843 | 18.80915 |  | 218 | 145 |  |  |  | 1832 | 171.062 | 0.255 | 21.93 | 70 | 10 | 0 | 76 |  | 25 | 1 | Cubic |  |  | 100 | 11.01 |  | 11.6
39.82 | 18.004 | 5.634 | 18.832 |  | 216 | 144 |  |  |  | 1887 | 152.845 | 0.255 | 21.68 | 69 | 10 | 0 | 59 |  | 25 | 1 | Cubic |  |  | 100 | 10.88 |  | 9.5
39.83 | 18.01049 | 5.639052 | 18.80816 |  | 209 | 139 |  |  |  | 1913 | 147.794 | 0.255 | 20.91 | 67 | 10 | 0 | 57 |  | 25 | 7 | Cubic |  |  | 100 | 10.5 |  | 39.8
39.82 | 18.004 | 5.634 | 18.832 |  | 198 | 132 |  |  |  | 1913 | 155.526 | 0.255 | 19.89 | 64 | 10 | 0 | 69 |  | 25 | 28 | Cubic |  |  | 100 | 9.98 |  | 36.2
44.32 | 19.976 | 2.066 | 25.328 |  | 180 | 270 |  |  |  | 1786 | 149.515 | 0.294 | 30.87 | 53 | 14 | 22.5 | 54 |  | 25 | 7 | Cylindrical | 200 | 100 |  | 15.44 |  | 42.68
51.335 | 25.705 | 10.582 | 6.255 |  | 360 | 40 |  |  |  | 1873.9 | 85.7 | 0.3 | 30 | 40 | 14 | 6 | 6 |  | 25 | 90 | Cylindrical | 200 | 100 |  | 11.5 |  | 43
51.335 | 25.705 | 10.582 | 6.255 |  | 360 | 40 |  |  |  | 1873.9 | 85.7 | 0.3 | 30 | 40 | 14 | 6 | 6 |  | 25 | 28 | Cylindrical | 200 | 100 |  | 11.5 |  | 33.3
43.31753 | 20.27338 | 7.400856 | 10.49421 |  | 318 | 79 |  |  |  | 1832 | 111.281 | 0.255 | 23.72 | 77 | 7.5 | 0 | 0 |  | 20 | 28 | Cubic |  |  | 100 | 11.9 |  | 38.8586
43.30926 | 20.26801 | 7.396676 | 10.51394 |  | 301 | 75 |  |  |  | 1832 | 106.013 | 0.255 | 22.7 | 73 | 7.5 | 0 | 0 |  | 20 | 7 | Cubic |  |  | 100 | 11.39 |  | 21.7029
43.31896 | 20.27431 | 7.40158 | 10.49079 |  | 294 | 73 |  |  |  | 1832 | 102.762 | 0.255 | 21.93 | 71 | 7.5 | 0 | 0 |  | 20 | 1 | Cubic |  |  | 100 | 11.01 |  | 4.60786
43.29044 | 20.2558 | 7.38717 | 10.55879 |  | 291 | 73 |  |  |  | 1887 | 101.445 | 0.255 | 21.68 | 70 | 7.5 | 0 | 0 |  | 20 | 28 | Cubic |  |  | 100 | 10.88 |  | 40.5231
43.29017 | 20.25562 | 7.387034 | 10.55944 |  | 283 | 71 |  |  |  | 1887 | 98.811 | 0.255 | 21.17 | 68 | 7.5 | 0 | 0 |  | 20 | 28 | Cubic |  |  | 100 | 10.62 |  | 35.2748
43.29017 | 20.25562 | 7.387034 | 10.55944 |  | 283 | 71 |  |  |  | 1887 | 98.811 | 0.255 | 21.17 | 68 | 7.5 | 0 | 0 |  | 20 | 1 | Cubic |  |  | 100 | 10.62 |  | 4.53656
43.3 | 20.262 | 7.392 | 10.536 |  | 276 | 69 |  |  |  | 1887 | 96.877 | 0.255 | 20.66 | 67 | 7.5 | 0 | 0 |  | 20 | 28 | Cubic |  |  | 100 | 10.37 |  | 30.0265
43.30964 | 20.26825 | 7.39687 | 10.51302 |  | 289 | 72 |  |  |  | 1913 | 101.445 | 0.255 | 21.68 | 70 | 7.5 | 0 | 0 |  | 20 | 7 | Cubic |  |  | 100 | 10.88 |  | 22.291
43.30991 | 20.26843 | 7.397009 | 10.51236 |  | 281 | 70 |  |  |  | 1913 | 98.811 | 0.255 | 21.17 | 68 | 7.5 | 0 | 0 |  | 20 | 28 | Cubic |  |  | 100 | 10.62 |  | 38.1614
43.32035 | 20.2752 | 7.402281 | 10.48749 |  | 274 | 68 |  |  |  | 1913 | 96.177 | 0.255 | 20.66 | 66 | 7.5 | 0 | 0 |  | 20 | 1 | Cubic |  |  | 100 | 10.37 |  | 5.13786
43.28958 | 20.25524 | 7.386737 | 10.56084 |  | 267 | 67 |  |  |  | 1913 | 93.543 | 0.255 | 20.15 | 64 | 7.5 | 0 | 0 |  | 20 | 1 | Cubic |  |  | 100 | 10.11 |  | 3.9687
39.82959 | 18.01022 | 5.638843 | 18.80915 |  | 218 | 145 |  |  |  | 1832 | 102.062 | 0.255 | 21.93 | 70 | 7.5 | 0 | 0 |  | 20 | 28 | Cubic |  |  | 100 | 11.01 |  | 50.9846
39.82 | 18.004 | 5.634 | 18.832 |  | 213 | 142 |  |  |  | 1887 | 100.128 | 0.255 | 21.42 | 69 | 7.5 | 0 | 0 |  | 20 | 1 | Cubic |  |  | 100 | 10.75 |  | 9.13527
39.83 | 18.01049 | 5.639052 | 18.80816 |  | 209 | 139 |  |  |  | 1913 | 97.494 | 0.255 | 20.91 | 67 | 7.5 | 0 | 0 |  | 20 | 1 | Cubic |  |  | 100 | 10.5 |  | 12.7354
39.79947 | 17.99068 | 5.623628 | 18.88094 |  | 203 | 136 |  |  |  | 1913 | 94.86 | 0.255 | 20.4 | 65 | 7.5 | 0 | 0 |  | 20 | 1 | Cubic |  |  | 100 | 10.24 |  | 9.02112
39.82 | 18.004 | 5.634 | 18.832 |  | 198 | 132 |  |  |  | 1913 | 92.926 | 0.255 | 19.89 | 64 | 7.5 | 0 | 0 |  | 20 | 7 | Cubic |  |  | 100 | 9.98 |  | 21.9692
34.61454 | 14.62643 | 3.004345 | 31.24134 |  | 108 | 251 |  |  |  | 1832 | 100.128 | 0.255 | 21.42 | 69 | 7.5 | 0 | 0 |  | 20 | 1 | Cubic |  |  | 100 | 10.75 |  | 21.5984
34.6 | 14.617 | 2.997 | 31.276 |  | 105 | 245 |  |  |  | 1832 | 98.194 | 0.255 | 20.91 | 68 | 7.5 | 0 | 0 |  | 20 | 1 | Cubic |  |  | 100 | 10.5 |  | 28.8996
34.59484 | 14.61365 | 2.994392 | 31.28831 |  | 101 | 236 |  |  |  | 1887 | 94.243 | 0.255 | 20.15 | 65 | 7.5 | 0 | 0 |  | 20 | 1 | Cubic |  |  | 100 | 10.11 |  | 18.8529
34.61587 | 14.62729 | 3.005015 | 31.23818 |  | 99 | 230 |  |  |  | 1887 | 91.609 | 0.255 | 19.64 | 63 | 7.5 | 0 | 0 |  | 20 | 1 | Cubic |  |  | 100 | 9.86 |  | 27.2652
34.60507 | 14.62029 | 2.999563 | 31.26391 |  | 103 | 240 |  |  |  | 1913 | 96.177 | 0.255 | 20.66 | 66 | 7.5 | 0 | 0 |  | 20 | 1 | Cubic |  |  | 100 | 10.37 |  | 34.1152
34.57811 | 14.6028 | 2.985943 | 31.32818 |  | 95 | 223 |  |  |  | 1913 | 88.975 | 0.255 | 19.13 | 61 | 7.5 | 0 | 0 |  | 20 | 7 | Cubic |  |  | 100 | 9.6 |  | 50.1018
56.8525 | 25.06 | 2.396 | 9.37 |  | 303.75 | 101.25 |  |  |  | 1870.38 | 67.97392 | 0.294 | 20.84 | 70.88 | 15 | 0 | 0 |  | 24 | 28 | Cubic |  |  | 150 | 10.42 |  | 32.64
52.424603 | 23.5717776 | 2.09026736 | 13.6065552 |  | 252.5 | 152.5 |  |  |  | 1870.38 | 65.13872 | 0.294 | 20.84 | 70.88 | 16 | 0 | 0 |  | 24 | 7 | Cubic |  |  | 150 | 10.42 |  | 33.12
39.3575 | 19.18 | 1.188 | 26.11 |  | 101.25 | 303.75 |  |  |  | 1870.38 | 62.30352 | 0.294 | 20.84 | 70.88 | 17 | 0 | 0 |  | 24 | 3 | Cubic |  |  | 150 | 10.42 |  | 37.55
39.3575 | 19.18 | 1.188 | 26.11 |  | 101.25 | 303.75 |  |  |  | 1870.38 | 48.12752 | 0.294 | 20.84 | 70.88 | 22 | 0 | 0 | 1 | 60 | 3 | Cubic |  |  | 150 | 10.42 |  | 40.56
43.2 | 24.45 | 0 | 20.06 |  | 200 | 200 |  |  |  | 1790 | 156.87 | 0.321 | 29.85 |  |  | 0 | 102 |  | 24 | 3 | Cylindrical | 200 | 100 |  | 8.28 |  | 38
51.593 | 25.134 | 1.526 | 7.045 |  | 360 | 40 |  |  |  | 1841 | 91.9051 | 0.3071 | 32.86 | 53 | 10 | 4 | 0 |  | 25 | 56 | Cubic |  |  | 100 | 16.44 |  | 23.7591
51.593 | 25.134 | 1.526 | 7.045 |  | 360 | 40 |  |  |  | 1841 | 91.9051 | 0.3071 | 32.86 | 53 | 10 | 4 | 0 |  | 25 | 1 | Cubic |  |  | 100 | 16.44 |  | 4.85401
49.946 | 23.848 | 1.402 | 10.44 |  | 320 | 80 |  |  |  | 1849 | 91.9051 | 0.3071 | 32.86 | 53 | 10 | 4 | 0 |  | 25 | 7 | Cubic |  |  | 100 | 16.44 |  | 26.5693
49.1225 | 23.205 | 1.34 | 12.1375 |  | 300 | 100 |  |  |  | 1857 | 91.9051 | 0.3071 | 32.86 | 53 | 10 | 4 | 0 |  | 25 | 28 | Cubic |  |  | 100 | 16.44 |  | 46.7518
49.1225 | 23.205 | 1.34 | 12.1375 |  | 300 | 100 |  |  |  | 1857 | 91.9051 | 0.3071 | 32.86 | 53 | 10 | 4 | 0 |  | 25 | 7 | Cubic |  |  | 100 | 16.44 |  | 31.4234
49.1225 | 23.205 | 1.34 | 12.1375 |  | 300 | 100 |  |  |  | 1857 | 91.9051 | 0.3071 | 32.86 | 53 | 10 | 4 | 0 |  | 25 | 14 | Cubic |  |  | 100 | 16.44 |  | 38.0657
49.1225 | 23.205 | 1.34 | 12.1375 |  | 300 | 100 |  |  |  | 1857 | 91.9051 | 0.3071 | 32.86 | 53 | 10 | 4 | 0 |  | 25 | 56 | Cubic |  |  | 100 | 16.44 |  | 50.5839
50.7695 | 24.491 | 1.464 | 8.7425 |  | 340 | 60 |  |  |  | 1846 | 87.6651 | 0.3071 | 32.86 | 53 | 12 | 4 | 0 |  | 25 | 28 | Cubic |  |  | 100 | 16.44 |  | 33.8272
50.7695 | 24.491 | 1.464 | 8.7425 |  | 340 | 60 |  |  |  | 1846 | 87.6651 | 0.3071 | 32.86 | 53 | 12 | 4 | 0 |  | 25 | 14 | Cubic |  |  | 100 | 16.44 |  | 25.4321
50.7695 | 24.491 | 1.464 | 8.7425 |  | 340 | 60 |  |  |  | 1846 | 87.6651 | 0.3071 | 32.86 | 53 | 12 | 4 | 0 |  | 25 | 1 | Cubic |  |  | 100 | 16.44 |  | 7.90123
49.946 | 23.848 | 1.402 | 10.44 |  | 320 | 80 |  |  |  | 1851 | 87.6651 | 0.3071 | 32.86 | 53 | 12 | 4 | 0 |  | 25 | 1 | Cubic |  |  | 100 | 16.44 |  | 13.5802
49.1225 | 23.205 | 1.34 | 12.1375 |  | 300 | 100 |  |  |  | 1917 | 80.7549 | 0.3071 | 28.56 | 47 | 10 | 4 | 0 |  | 25 | 28 | Cubic |  |  | 100 | 14.28 |  | 48.6402
50.7695 | 24.491 | 1.464 | 8.7425 |  | 340 | 60 |  |  |  | 1821 | 92.5728 | 0.3071 | 29.48 | 64 | 10 | 4 | 0 |  | 25 | 1 | Cubic |  |  | 100 | 14.75 |  | 6.08846
50.7695 | 24.491 | 1.464 | 8.7425 |  | 340 | 60 |  |  |  | 1821 | 92.5728 | 0.3071 | 29.48 | 64 | 10 | 4 | 0 |  | 25 | 28 | Cubic |  |  | 100 | 14.75 |  | 24.717
49.1225 | 23.205 | 1.34 | 12.1375 |  | 300 | 100 |  |  |  | 1882 | 91.4802 | 0.3071 | 35.01 | 46 | 10 | 4 | 0 |  | 25 | 1 | Cubic |  |  | 100 | 17.51 |  | 19.2987
49.1225 | 23.205 | 1.34 | 12.1375 |  | 300 | 100 |  |  |  | 1882 | 91.4802 | 0.3071 | 35.01 | 46 | 10 | 4 | 0 |  | 25 | 28 | Cubic |  |  | 100 | 17.51 |  | 38.7337
52.295 | 24.571 | 3.215 | 12.58 |  | 252 | 108 |  |  |  | 1864.8 | 140.8628571 | 0.3 | 46.29 | 61.71428571 | 8 | 14.4 | 0 |  | 25 | 28 | Cubic |  |  | 150 | 17.74 |  | 25.8006
52.295 | 24.571 | 3.215 | 12.58 |  | 294 | 126 |  |  |  | 1776.6 | 164.34 | 0.3 | 54 | 72 | 8 | 16.8 | 0 |  | 25 | 28 | Cubic |  |  | 150 | 20.7 |  | 25.0279
52.295 | 24.571 | 3.215 | 12.58 |  | 315 | 135 |  |  |  | 1732.5 | 134.7589286 | 0.3 | 43.39 | 57.85714286 | 8 | 18 | 0 |  | 25 | 28 | Cubic |  |  | 150 | 16.63 |  | 33.8562
52.295 | 24.571 | 3.215 | 12.58 |  | 315 | 135 |  |  |  | 1732.5 | 162.3053571 | 0.3 | 53.04 | 70.71428571 | 8 | 18 | 0 |  | 25 | 28 | Cubic |  |  | 150 | 20.33 |  | 25.6209
49.69 | 23.918 | 2.87 | 15.44 |  | 216 | 144 |  |  |  | 1864.8 | 140.8628571 | 0.3 | 46.29 | 61.71428571 | 8 | 14.4 | 0 |  | 25 | 28 | Cubic |  |  | 150 | 17.74 |  | 43.3535
49.69 | 23.918 | 2.87 | 15.44 |  | 252 | 168 |  |  |  | 1776.6 | 151.485 | 0.3 | 49.5 | 66 | 8 | 16.8 | 0 |  | 25 | 28 | Cubic |  |  | 150 | 18.98 |  | 44.581
52.295 | 24.571 | 3.215 | 12.58 |  | 294 | 126 |  |  |  | 1776.6 | 125.775 | 0.3 | 40.5 | 54 | 8 | 16.8 | 0 | 1 | 60 | 28 | Cubic |  |  | 150 | 15.53 |  | 40.4749
52.295 | 24.571 | 3.215 | 12.58 |  | 294 | 126 |  |  |  | 1776.6 | 138.63 | 0.3 | 45 | 60 | 8 | 16.8 | 0 | 1 | 60 | 28 | Cubic |  |  | 150 | 17.25 |  | 43.6034
52.295 | 24.571 | 3.215 | 12.58 |  | 315 | 135 |  |  |  | 1732.5 | 134.7589286 | 0.3 | 43.39 | 57.85714286 | 8 | 18 | 0 | 1 | 60 | 28 | Cubic |  |  | 150 | 16.63 |  | 38.6601
52.295 | 24.571 | 3.215 | 12.58 |  | 315 | 135 |  |  |  | 1732.5 | 148.5321429 | 0.3 | 48.21 | 64.28571429 | 8 | 18 | 0 | 1 | 60 | 28 | Cubic |  |  | 150 | 18.48 |  | 44.3791
49.69 | 23.918 | 2.87 | 15.44 |  | 216 | 144 |  |  |  | 1864.8 | 140.8628571 | 0.3 | 46.29 | 61.71428571 | 8 | 14.4 | 0 | 1 | 60 | 28 | Cubic |  |  | 150 | 17.74 |  | 51.1782
47.085 | 23.265 | 2.525 | 18.3 |  | 210 | 210 |  |  |  | 1776.6 | 151.485 | 0.3 | 49.5 | 66 | 8 | 16.8 | 0 | 1 | 60 | 28 | Cubic |  |  | 150 | 18.98 |  | 52.0112
49.69 | 23.918 | 2.87 | 15.44 |  | 252 | 168 |  |  |  | 1776.6 | 151.485 | 0.3 | 49.5 | 66 | 8 | 16.8 | 0 |  | 25 | 28 | Cubic |  |  | 150 | 18.98 |  | 44.67
47.085 | 23.265 | 2.525 | 18.3 |  | 210 | 210 |  |  |  | 1776.6 | 164.34 | 0.3 | 54 | 72 | 8 | 16.8 | 0 |  | 25 | 28 | Cubic |  |  | 150 | 20.7 |  | 47.57
52.295 | 24.571 | 3.215 | 12.58 |  | 252 | 108 |  |  |  | 1743 | 132.5314286 | 0.3 | 33.94 | 84.85714286 | 8 | 14.4 | 0 | 1 | 60 | 28 | Cubic |  |  | 150 | 13.01 |  | 33.68
47.085 | 23.265 | 2.525 | 18.3 |  | 185 | 185 |  |  |  | 1857.39 | 136.2128571 | 0.3 | 34.89 | 87.21428571 | 8 | 14.8 | 0 | 1 | 60 | 3 | Cubic |  |  | 150 | 13.37 |  | 44.22
43.59 | 19.185 | 1.8775 | 28.005 |  | 120 | 360 |  |  |  | 1358 | 297.1246 | 0.294 | 50.39 | 68.6 | 2 | 0 | 138.2 |  | 24 | 28 | Cubic |  |  | 150 | 25.2 |  | 11.4552
43.59 | 19.185 | 1.8775 | 28.005 |  | 120 | 360 |  |  |  | 1358 | 297.1246 | 0.294 | 50.39 | 68.6 | 2 | 0 | 138.2 |  | 24 | 90 | Cubic |  |  | 150 | 25.2 |  | 12.4524
43.59 | 19.185 | 1.8775 | 28.005 |  | 120 | 360 |  |  |  | 1353.9 | 298.72 | 0.294 | 52.92 | 60 | 2 | 0 | 142.9 |  | 24 | 90 | Cubic |  |  | 150 | 26.46 |  | 11.9685
43.59 | 19.185 | 1.8775 | 28.005 |  | 120 | 360 |  |  |  | 1353.9 | 298.72 | 0.294 | 52.92 | 60 | 2 | 0 | 142.9 |  | 24 | 7 | Cubic |  |  | 150 | 26.46 |  | 10.0192
43.59 | 19.185 | 1.8775 | 28.005 |  | 120 | 360 |  |  |  | 1350.8 | 300.0933 | 0.294 | 54.89 | 53.4 | 2 | 0 | 146.6 |  | 24 | 28 | Cubic |  |  | 150 | 27.44 |  | 9.53802
43.59 | 19.185 | 1.8775 | 28.005 |  | 120 | 360 |  |  |  | 1348.1 | 300.988 | 0.294 | 56.45 | 48 | 2 | 0 | 149.5 |  | 24 | 90 | Cubic |  |  | 150 | 28.22 |  | 10.5058
43.59 | 19.185 | 1.8775 | 28.005 |  | 120 | 360 |  |  |  | 1346.1 | 301.8916 | 0.294 | 57.74 | 43.7 | 2 | 0 | 151.9 |  | 24 | 90 | Cubic |  |  | 150 | 28.87 |  | 10.022
43.59 | 19.185 | 1.8775 | 28.005 |  | 120 | 360 |  |  |  | 1343.2 | 298.8366 | 0.294 | 50.39 | 68.6 | 4 | 0 | 145.4 |  | 24 | 56 | Cubic |  |  | 150 | 25.2 |  | 26.8994
43.59 | 19.185 | 1.8775 | 28.005 |  | 120 | 360 |  |  |  | 1330.9 | 300.32 | 0.294 | 52.92 | 60 | 4 | 0 | 149.3 |  | 24 | 28 | Cubic |  |  | 150 | 26.46 |  | 23.8675
43.59 | 19.185 | 1.8775 | 28.005 |  | 120 | 360 |  |  |  | 1339.2 | 301.3373 | 0.294 | 54.89 | 53.3 | 4 | 0 | 152.2 |  | 24 | 7 | Cubic |  |  | 150 | 27.44 |  | 17.3565
43.59 | 19.185 | 1.8775 | 28.005 |  | 120 | 360 |  |  |  | 1337.8 | 302.332 | 0.294 | 56.45 | 48.1 | 4 | 0 | 154.6 |  | 24 | 7 | Cubic |  |  | 150 | 28.22 |  | 13.8567
43.59 | 19.185 | 1.8775 | 28.005 |  | 120 | 360 |  |  |  | 1336.7 | 302.9116 | 0.294 | 57.74 | 43.6 | 4 | 0 | 156.5 |  | 24 | 28 | Cubic |  |  | 150 | 28.87 |  | 12.9032
43.59 | 19.185 | 1.8775 | 28.005 |  | 120 | 360 |  |  |  | 1330.3 | 299.5726 | 0.294 | 50.39 | 68.5 | 6 | 0 | 151.7 |  | 24 | 56 | Cubic |  |  | 150 | 25.2 |  | 38.9304
43.59 | 19.185 | 1.8775 | 28.005 |  | 120 | 360 |  |  |  | 1329.6 | 301.02 | 0.294 | 52.92 | 60 | 6 | 0 | 154.8 |  | 24 | 7 | Cubic |  |  | 150 | 26.46 |  | 30.3997
43.59 | 19.185 | 1.8775 | 28.005 |  | 120 | 360 |  |  |  | 1329.2 | 302.0493 | 0.294 | 54.89 | 53.4 | 6 | 0 | 157.1 |  | 24 | 7 | Cubic |  |  | 150 | 27.44 |  | 28.5989
43.59 | 19.185 | 1.8775 | 28.005 |  | 120 | 360 |  |  |  | 1329.2 | 302.0493 | 0.294 | 54.89 | 53.4 | 6 | 0 | 157.1 |  | 24 | 56 | Cubic |  |  | 150 | 27.44 |  | 35.565
43.59 | 19.185 | 1.8775 | 28.005 |  | 120 | 360 |  |  |  | 1317.9 | 298.04 | 0.294 | 47.04 | 80 | 8 | 0 | 154.2 |  | 24 | 56 | Cubic |  |  | 150 | 23.52 |  | 51.7408
43.59 | 19.185 | 1.8775 | 28.005 |  | 120 | 360 |  |  |  | 1319 | 299.7606 | 0.294 | 50.39 | 68.6 | 8 | 0 | 157.3 |  | 24 | 90 | Cubic |  |  | 150 | 25.2 |  | 49.2176
43.59 | 19.185 | 1.8775 | 28.005 |  | 120 | 360 |  |  |  | 1319 | 299.7606 | 0.294 | 50.39 | 68.6 | 8 | 0 | 157.3 |  | 24 | 28 | Cubic |  |  | 150 | 25.2 |  | 47.3402
43.59 | 19.185 | 1.8775 | 28.005 |  | 120 | 360 |  |  |  | 1319 | 299.7606 | 0.294 | 50.39 | 68.6 | 8 | 0 | 157.3 |  | 24 | 56 | Cubic |  |  | 150 | 25.2 |  | 48.8926
43.59 | 19.185 | 1.8775 | 28.005 |  | 120 | 360 |  |  |  | 1321.3 | 303.5356 | 0.294 | 57.74 | 43.6 | 8 | 0 | 164.1 |  | 24 | 56 | Cubic |  |  | 150 | 28.87 |  | 43.8168
43.59 | 19.185 | 1.8775 | 28.005 |  | 120 | 360 |  |  |  | 1311 | 300.52 | 0.294 | 52.92 | 60 | 10 | 0 | 163.9 |  | 24 | 7 | Cubic |  |  | 150 | 26.46 |  | 49.3694
54.234 | 24.65 | 3.385 | 11.063 |  | 233 | 100 |  |  |  | 1833 | 233.7 | 0.275 | 33 | 80 | 14 | 2.5 | 122 |  | 24 | 56 | Cubic |  |  | 100 | 12 |  | 51.66
54.234 | 24.65 | 3.385 | 11.063 |  | 175 | 75 |  |  |  | 1932 | 232.2 | 0.275 | 33 | 80 | 14 | 0 | 122 |  | 24 | 28 | Cubic |  |  | 100 | 12 |  | 32.73