## Sheet1
SiO2 % | Al2O3 % | Fe2O3 % | CaO % | OPC - content in mix - (kg/m3) | FA - content in mix - (kg/m3) | GGBFS - content in mix - (kg/m3) | SF - content in mix - (kg/m3) | MK - content in mix - (kg/m3) | Other SCM - content in mix - (kg/m3) | Total aggregates - content - (kg/m3) | Water - content from all sources in mix - (kg/m3) | SiO2 - liquid percentage in Na2SiO3 solution - % | SiO2 -Dry content from Na2SiO3 solution in mix - (kg/m3) | NaOH solution - content in mix - (kg/m3) | NaOH solution - concentration - molar | Superplasticizer - content - (kg/m3) | Extra water - content in mix - (kg/m3) | Initial Curing Process - duration - (day) | Initial Curing Process - Temperature - (ºC) | Test age | Specimen shape | Cylinder Height - length - (mm) | Cylinder Diameter - length - (mm) | Cube Edge - length - (mm) | Na2O -Dry content from Na2SiO3 solution in mix - (kg/m3) | Binder - Fine modulus - (m2/kg) | Compressive test
48 | 29 | 12.7 | 1.78 |  | 408 |  |  |  |  | 1848 | 106.517 | 0.294 | 30.28 | 51.5 | 14 | 16.3 | 16.5 | 1 | 60 | 3 | Cylindrical | 200 | 100 |  | 15.14 |  | 36
47.8 | 24.4 | 17.4 | 2.42 |  | 408 |  |  |  |  | 1848 | 96.857 | 0.294 | 30.28 | 41 | 12 | 6.1 | 14.3 | 1 | 60 | 7 | Cylindrical | 200 | 100 |  | 15.14 |  | 40
47.8 | 24.4 | 17.4 | 2.42 |  | 408 |  |  |  |  | 1848 | 96.857 | 0.294 | 30.28 | 41 | 12 | 6.1 | 14.3 | 1 | 60 | 7 | Cylindrical | 200 | 100 |  | 15.14 |  | 50
47.8 | 24.4 | 17.4 | 2.42 |  | 408 |  |  |  |  | 1848 | 96.877 | 0.294 | 30.28 | 41 | 14 | 6.1 | 17.6 | 1 | 60 | 7 | Cylindrical | 200 | 100 |  | 15.14 |  | 43
53.36 | 26.49 | 10.86 | 1.34 |  | 408 |  |  |  |  | 1848 | 101.837 | 0.294 | 30.28 | 41 | 14 | 8.2 | 21.3 | 1 | 30 | 7 | Cylindrical | 200 | 100 |  | 15.14 |  | 32
53.36 | 26.49 | 10.86 | 1.34 |  | 408 |  |  |  |  | 1848 | 101.837 | 0.294 | 30.28 | 41 | 14 | 8.2 | 21.3 | 1 | 75 | 7 | Cylindrical | 200 | 100 |  | 15.14 |  | 44
47.8 | 24.4 | 17.4 | 2.42 |  | 408 |  |  |  |  | 1848 | 96.957 | 0.294 | 30.28 | 41 | 12 | 6.1 | 14.4 | 1 | 60 | 7 | Cylindrical | 200 | 100 |  | 15.14 |  | 42
47.8 | 24.4 | 17.4 | 2.42 |  | 408 |  |  |  |  | 1848 | 102.497 | 0.294 | 30.28 | 41 | 16 | 6.1 | 26.5 | 1 | 60 | 7 | Cylindrical | 200 | 100 |  | 15.14 |  | 47
47.8 | 24.4 | 17.4 | 2.42 |  | 408 |  |  |  |  | 1870 | 86.012 | 0.294 | 25.87 | 35 | 14 | 8.2 | 16.5 | 1 | 90 | 28 | Cylindrical | 200 | 100 |  | 12.94 |  | 39
47.8 | 24.4 | 17.4 | 2.42 |  | 408 |  |  |  |  | 1870 | 90.212 | 0.294 | 25.87 | 35 | 14 | 8.2 | 20.7 | 1 | 90 | 28 | Cylindrical | 200 | 100 |  | 12.94 |  | 33
47.8 | 24.4 | 17.4 | 2.42 |  | 408 |  |  |  |  | 1870 | 104.377 | 0.294 | 30.28 | 51 | 14 | 6.1 | 20.7 | 1 | 60 | 7 | Cylindrical | 200 | 100 |  | 15.14 |  | 37
47.8 | 24.4 | 17.4 | 2.42 |  | 408 |  |  |  |  | 1870 | 102.277 | 0.294 | 30.28 | 51 | 14 | 6.1 | 18.6 | 1 | 90 | 1 | Cylindrical | 200 | 100 |  | 15.14 |  | 21
47.8 | 24.4 | 17.4 | 2.42 |  | 408 |  |  |  |  | 1870 | 102.277 | 0.294 | 30.28 | 51 | 14 | 6.1 | 18.6 | 1 | 60 | 5 | Cylindrical | 200 | 100 |  | 15.14 |  | 37
47.8 | 24.4 | 17.4 | 2.42 |  | 476 |  |  |  |  | 1848 | 99.72 | 0.294 | 35.28 | 48 | 8 | 0 | 0 | 0.333333333 | 60 | 7 | Cylindrical | 200 | 100 |  | 17.64 |  | 31
47.8 | 24.4 | 17.4 | 2.42 |  | 476 |  |  |  |  | 1848 | 107.04 | 0.294 | 35.28 | 48 | 8 | 12.2 | 0 | 1 | 60 | 7 | Cylindrical | 200 | 100 |  | 17.64 |  | 50
47.8 | 24.4 | 17.4 | 2.42 |  | 476 |  |  |  |  | 1848 | 105.84 | 0.294 | 35.28 | 48 | 8 | 10.2 | 0 | 1 | 60 | 7 | Cylindrical | 200 | 100 |  | 17.64 |  | 50
47.8 | 24.4 | 17.4 | 2.42 |  | 476 |  |  |  |  | 1848 | 108.3 | 0.294 | 35.28 | 48 | 8 | 14.3 | 0 | 1 | 60 | 7 | Cylindrical | 200 | 100 |  | 17.64 |  | 46
47.8 | 24.4 | 17.4 | 2.42 |  | 476 |  |  |  |  | 1848 | 103.38 | 0.294 | 35.28 | 48 | 8 | 6.1 | 0 | 1 | 30 | 7 | Cylindrical | 200 | 100 |  | 17.64 |  | 35
53.09 | 24.8 | 8.01 | 2.44 |  | 465 |  |  |  |  | 1860 | 133.24575 | 0.278 | 10.66 | 217.3875 | 12.5 | 0 | 0 | 0.833333333 | 85 | 28 | Cubic |  |  | 150 | 3.15 | 360 | 43.5
50.3 | 26.3 | 13.6 | 2.27 |  | 356 |  |  |  |  | 1920 | 84.6472 | 0.2975 | 33.02 | 36 | 14 | 6.1 | 0 | 1 | 60 | 7 | Cylindrical | 200 | 100 |  | 16.35 |  | 24.19
50.3 | 26.3 | 13.6 | 2.27 |  | 408 |  |  |  |  | 1846 | 70.0232 | 0.2975 | 27.07 | 41 | 14 | 6.1 | 0 | 1 | 60 | 7 | Cylindrical | 200 | 100 |  | 13.4 |  | 32
49.45 | 29.61 | 10.72 | 3.47 |  | 476 |  |  |  |  | 1823 | 147.31 | 0.294 | 26.46 | 95 | 10 | 0 | 40 |  | 25 | 7 | Cylindrical | 200 | 100 |  | 13.23 |  | 39.1
61.18 | 25 | 6.47 | 1.34 |  | 400 |  |  |  |  | 1760 | 143.171364 | 0.2993 | 51.31 | 68.57 | 10 | 6 | 0 | 1 | 60 | 28 | Cubic |  |  | 100 | 21.68 |  | 27.02
61.18 | 25 | 6.47 | 1.34 |  | 400 |  |  |  |  | 1760 | 137.685764 | 0.2993 | 51.31 | 68.57 | 12 | 6 | 0 | 1 | 60 | 21 | Cubic |  |  | 100 | 21.68 |  | 28.9
61.18 | 25 | 6.47 | 1.34 |  | 400 |  |  |  |  | 1760 | 137.685764 | 0.2993 | 51.31 | 68.57 | 12 | 6 | 0 | 1 | 60 | 28 | Cubic |  |  | 100 | 21.68 |  | 29.33
61.18 | 25 | 6.47 | 1.34 |  | 400 |  |  |  |  | 1760 | 137.685764 | 0.2993 | 51.31 | 68.57 | 12 | 6 | 0 | 1 | 60 | 7 | Cubic |  |  | 100 | 21.68 |  | 27.38
61.18 | 25 | 6.47 | 1.34 |  | 400 |  |  |  |  | 1760 | 132.200164 | 0.2993 | 51.31 | 68.57 | 14 | 6 | 0 | 1 | 60 | 21 | Cubic |  |  | 100 | 21.68 |  | 28.97
61.18 | 25 | 6.47 | 1.34 |  | 400 |  |  |  |  | 1760 | 132.200164 | 0.2993 | 51.31 | 68.57 | 14 | 6 | 0 | 1 | 60 | 14 | Cubic |  |  | 100 | 21.68 |  | 28.86
61.18 | 25 | 6.47 | 1.34 |  | 400 |  |  |  |  | 1760 | 126.714564 | 0.2993 | 51.31 | 68.57 | 16 | 6 | 0 | 1 | 60 | 14 | Cubic |  |  | 100 | 21.68 |  | 29.82
51.19 | 24 | 6.6 | 5.57 |  | 400 |  |  |  |  | 1800 | 174.9633 | 0.2943 | 42.08 | 57 | 12 | 28 | 48 | 2 | 70 | 3 | Cubic |  |  | 100 | 20.39 |  | 51.03
58.52 | 20.61 | 9.43 | 5 |  | 494 |  |  |  |  | 1549 | 106.812 | 0.3 | 29.64 | 98.8 | 14 | 15 | 0 | 3 | 60 | 3 | Cylindrical | 300 | 150 |  | 14.82 |  | 40.35
55.07 | 28.61 | 6.22 | 1.97 |  | 494 |  |  |  |  | 1549 | 131.265 | 0.3 | 37.05 | 123.5 | 14 | 15 | 0 | 3 | 60 | 3 | Cylindrical | 300 | 150 |  | 18.53 |  | 47.44
56.22 | 27.15 | 3.73 | 5.43 |  | 494 |  |  |  |  | 1549 | 194.8428 | 0.3 | 56.32 | 187.72 | 14 | 15 | 0 | 3 | 60 | 3 | Cylindrical | 300 | 150 |  | 28.16 |  | 12.2
36.18 | 17.7 | 10.59 | 2.26 |  | 494 |  |  |  |  | 1549 | 175.2804 | 0.3 | 50.39 | 167.96 | 14 | 15 | 0 | 3 | 60 | 3 | Cylindrical | 300 | 150 |  | 25.19 |  | 49.24
30.85 | 17.07 | 6.79 | 28.47 |  | 494 |  |  |  |  | 1549 | 131.265 | 0.3 | 37.05 | 123.5 | 14 | 15 | 0 | 3 | 60 | 3 | Cylindrical | 300 | 150 |  | 18.53 |  | 42.81
33.38 | 14.72 | 7.69 | 26.8 |  | 494 |  |  |  |  | 1549 | 216.8505 | 0.3 | 62.99 | 209.95 | 14 | 15 | 0 | 3 | 60 | 3 | Cylindrical | 300 | 150 |  | 31.49 |  | 2.73
51.3 | 30.1 | 4.57 | 8.73 |  | 400 |  |  |  |  | 1800 | 174.9633 | 0.2943 | 42.08 | 57 | 12 | 28 | 48 | 1 | 70 | 28 | Cubic |  |  | 100 | 20.39 |  | 48.53
51.3 | 30.1 | 4.57 | 8.73 |  | 400 |  |  |  |  | 1800 | 174.9633 | 0.2943 | 42.08 | 57 | 12 | 28 | 48 | 2 | 60 | 7 | Cubic |  |  | 100 | 20.39 |  | 45.98
51.3 | 30.1 | 4.57 | 8.73 |  | 400 |  |  |  |  | 1800 | 174.9633 | 0.2943 | 42.08 | 57 | 12 | 28 | 48 | 2 | 70 | 3 | Cubic |  |  | 100 | 20.39 |  | 51.98
51.19 | 24 | 6.6 | 5.57 |  | 400 |  |  |  |  | 1800 | 173.8336 | 0.2975 | 42.54 | 57 | 12 | 28 | 48 | 2 | 60 | 3 | Cubic |  |  | 100 | 21.06 |  | 44.8
51.19 | 24 | 6.6 | 5.57 |  | 400 |  |  |  |  | 1800 | 173.8336 | 0.2975 | 42.54 | 57 | 12 | 28 | 48 | 2 | 80 | 3 | Cubic |  |  | 100 | 21.06 |  | 48.6
50.5 | 26.57 | 13.77 | 2.13 |  | 444 |  |  |  |  | 1800 | 110.869 | 0.294 | 32.63 | 44 | 14 | 6.1 | 25.8 |  | 24 | 7 | Cylindrical | 200 | 100 |  | 16.32 |  | 45.9068
50.5 | 26.57 | 13.77 | 2.13 |  | 444 |  |  |  |  | 1800 | 110.869 | 0.294 | 32.63 | 44 | 14 | 6.1 | 25.8 |  | 24 | 90 | Cylindrical | 200 | 100 |  | 16.32 |  | 51.0629
50.5 | 26.57 | 13.77 | 2.13 |  | 356 |  |  |  |  | 1920 | 95.051 | 0.294 | 26.17 | 36 | 14 | 6.1 | 25.8 |  | 24 | 28 | Cylindrical | 200 | 100 |  | 13.08 |  | 25.3058
50.5 | 26.57 | 13.77 | 2.13 |  | 381 |  |  |  |  | 1848 | 119.218 | 0.294 | 35.87 | 49 | 14 | 6.1 | 25.8 |  | 24 | 90 | Cylindrical | 200 | 100 |  | 17.93 |  | 42.5482
50.5 | 26.57 | 13.77 | 2.13 |  | 408 |  |  |  |  | 1846 | 105.077 | 0.294 | 30.28 | 41 | 14 | 6.1 | 25.8 |  | 24 | 90 | Cylindrical | 200 | 100 |  | 15.14 |  | 38.0211
59.7 | 28.36 | 4.57 | 2.1 |  | 420.57 |  |  |  |  | 1591.34 | 125.8063421 | 0.3464 | 57.23 | 66.08857143 | 10 | 8.41 | 0 | 1 | 100 | 7 | Cubic |  |  | 150 | 26.88 |  | 37.929
59.7 | 28.36 | 4.57 | 2.1 |  | 420.57 |  |  |  |  | 1590.27 | 125.8063421 | 0.3464 | 57.23 | 66.08857143 | 10 | 8.41 | 0 | 1 | 100 | 7 | Cubic |  |  | 150 | 26.88 |  | 38.9941
59.7 | 28.36 | 4.57 | 2.1 |  | 365.16 |  |  |  |  | 1723.95 | 114.45354 | 0.3464 | 52.17 | 60.24 | 10 | 7.3 | 0 | 1 | 100 | 7 | Cubic |  |  | 150 | 24.5 |  | 39.8817
59.7 | 28.36 | 4.57 | 2.1 |  | 365.16 |  |  |  |  | 1722.8 | 114.45354 | 0.3464 | 52.17 | 60.24 | 10 | 7.3 | 0 | 1 | 100 | 7 | Cubic |  |  | 150 | 24.5 |  | 40.9467
59.7 | 28.36 | 4.57 | 2.1 |  | 254.54 |  |  |  |  | 1976.68 | 76.14477929 | 0.3464 | 34.64 | 39.99714286 | 10 | 5.1 | 0 | 1 | 100 | 7 | Cubic |  |  | 150 | 16.27 |  | 40.0592
59.7 | 28.36 | 4.57 | 2.1 |  | 329.56 |  |  |  |  | 1852.34 | 64.25325 | 0.3464 | 28.58 | 32.99 | 10 | 6.6 | 0 | 1 | 100 | 7 | Cubic |  |  | 150 | 13.42 |  | 39.8148
59.7 | 28.36 | 4.57 | 2.1 |  | 304.32 |  |  |  |  | 1852.34 | 59.236763 | 0.3464 | 26.35 | 30.4 | 10 | 6.09 | 0 | 1 | 100 | 7 | Cubic |  |  | 150 | 12.38 |  | 30.9259
59.7 | 28.36 | 4.57 | 2.1 |  | 322.03 |  |  |  |  | 1852.34 | 79.517059 | 0.3464 | 35.86 | 41.4 | 10 | 6.44 | 0 | 1 | 100 | 7 | Cubic |  |  | 150 | 16.84 |  | 48.8889
59.7 | 28.36 | 4.57 | 2.1 |  | 324.7 |  |  |  |  | 1852.34 | 62.78458875 | 0.3464 | 29.53 | 28.4125 | 10 | 6.49 | 0 | 1 | 100 | 7 | Cubic |  |  | 150 | 13.87 |  | 38.871
59.7 | 28.36 | 4.57 | 2.1 |  | 323.78 |  |  |  |  | 1852.34 | 62.25816844 | 0.3464 | 30.53 | 25.18222222 | 10 | 6.47 | 0 | 1 | 100 | 7 | Cubic |  |  | 150 | 14.34 |  | 35.9677
59.7 | 28.36 | 4.57 | 2.1 |  | 317.67 |  |  |  |  | 1852.34 | 78.44011071 | 0.3464 | 35.37 | 40.84285714 | 10 | 6.35 | 0 | 1 | 100 | 7 | Cubic |  |  | 150 | 16.61 |  | 46.8548
59.7 | 28.36 | 4.57 | 2.1 |  | 316.22 |  |  |  |  | 1852.34 | 77.5283025 | 0.3464 | 36.97 | 35.575 | 10 | 6.32 | 0 | 1 | 100 | 7 | Cubic |  |  | 150 | 17.36 |  | 42.7419
59.7 | 28.36 | 4.57 | 2.1 |  | 314.11 |  |  |  |  | 1852.34 | 96.1151304 | 0.3464 | 35.91 | 69.104 | 10 | 6.28 | 0 | 1 | 100 | 7 | Cubic |  |  | 150 | 16.86 |  | 46.8548
59.7 | 28.36 | 4.57 | 2.1 |  | 292.67 |  |  |  |  | 1852.34 | 102.8236479 | 0.3464 | 47.07 | 54.35142857 | 10 | 5.85 | 0 | 1 | 100 | 7 | Cubic |  |  | 150 | 22.11 |  | 43.9516
59.7 | 28.36 | 4.57 | 2.1 |  | 325.75 |  |  |  |  | 1852.34 | 63.42736357 | 0.3464 | 28.21 | 32.57428571 | 10 | 6.51 | 0 | 1 | 30 | 7 | Cubic |  |  | 150 | 13.25 |  | 13.8907
59.7 | 28.36 | 4.57 | 2.1 |  | 317.67 |  |  |  |  | 1852.34 | 78.44011071 | 0.3464 | 35.37 | 40.84285714 | 10 | 6.35 | 0 | 1 | 60 | 7 | Cubic |  |  | 150 | 16.61 |  | 31.6518
59.7 | 28.36 | 4.57 | 2.1 |  | 317.67 |  |  |  |  | 1852.34 | 78.44011071 | 0.3464 | 35.37 | 40.84285714 | 10 | 6.35 | 0 | 1 | 70 | 7 | Cubic |  |  | 150 | 16.61 |  | 33.5866
59.7 | 28.36 | 4.57 | 2.1 |  | 309.85 |  |  |  |  | 1852.34 | 92.68019214 | 0.3464 | 42.16 | 48.68857143 | 10 | 6.19 | 0 | 1 | 30 | 7 | Cubic |  |  | 150 | 19.8 |  | 15.8479
59.7 | 28.36 | 4.57 | 2.1 |  | 309.85 |  |  |  |  | 1852.34 | 92.68019214 | 0.3464 | 42.16 | 48.68857143 | 10 | 6.19 | 0 | 1 | 70 | 7 | Cubic |  |  | 150 | 19.8 |  | 40.5424
59.7 | 28.36 | 4.57 | 2.1 |  | 292.67 |  |  |  |  | 1852.34 | 102.8236479 | 0.3464 | 47.07 | 54.35142857 | 10 | 5.85 | 0 | 1 | 30 | 7 | Cubic |  |  | 150 | 22.11 |  | 14.7602
59.7 | 28.36 | 4.57 | 2.1 |  | 292.67 |  |  |  |  | 1852.34 | 102.8236479 | 0.3464 | 47.07 | 54.35142857 | 10 | 5.85 | 0 | 1 | 60 | 7 | Cubic |  |  | 150 | 22.11 |  | 33.6083
59.7 | 28.36 | 4.57 | 2.1 |  | 292.67 |  |  |  |  | 1852.34 | 102.8236479 | 0.3464 | 47.07 | 54.35142857 | 10 | 5.85 | 0 | 1 | 70 | 7 | Cubic |  |  | 150 | 22.11 |  | 37.4997
51.7 | 29.1 | 4.76 | 8.84 |  | 350 |  |  |  |  | 1845 | 120.0656 | 0.2975 | 30.64 | 41 | 8 | 0 | 35 |  | 35 | 56 | Cylindrical | 200 | 100 |  | 15.17 | 426 | 20.2211
51.7 | 29.1 | 4.76 | 8.84 |  | 350 |  |  |  |  | 1845 | 120.0656 | 0.2975 | 30.64 | 41 | 8 | 0 | 35 | 1 | 65 | 7 | Cylindrical | 200 | 100 |  | 15.17 | 426 | 43.9518
51.7 | 29.1 | 4.76 | 8.84 |  | 350 |  |  |  |  | 1845 | 120.0656 | 0.2975 | 30.64 | 41 | 8 | 0 | 35 | 1 | 65 | 3 | Cylindrical | 200 | 100 |  | 15.17 | 426 | 42.8515
51.7 | 29.1 | 4.76 | 8.84 |  | 350 |  |  |  |  | 1845 | 120.0656 | 0.2975 | 30.64 | 41 | 8 | 0 | 35 | 1 | 65 | 28 | Cylindrical | 200 | 100 |  | 15.17 | 426 | 49.4138
50.5 | 26.57 | 13.77 | 2.13 |  | 480 |  |  |  |  | 1752 | 119.038 | 0.294 | 32.93 | 56 | 12 | 6.1 | 23.65 | 0.5 | 70 | 28 | Cylindrical | 200 | 100 |  | 16.46 |  | 37.09
50.5 | 26.57 | 13.77 | 2.13 |  | 444.44 |  |  |  |  | 1800 | 107.42929 | 0.294 | 32.67 | 44.44 | 12 | 6.1 | 18.55 | 1 | 60 | 7 | Cylindrical | 200 | 100 |  | 16.33 |  | 37.55
51.3 | 30.1 | 4.57 | 8.73 |  | 400 |  |  |  |  | 1800 | 167.177 | 0.294 | 42.04 | 57 | 12 | 16 | 48 | 2 | 70 | 3 | Cubic |  |  | 100 | 21.02 |  | 42.68
51.3 | 30.1 | 4.57 | 8.73 |  | 400 |  |  |  |  | 1800 | 167.177 | 0.294 | 42.04 | 57 | 12 | 16 | 48 | 2 | 70 | 1 | Cubic |  |  | 100 | 21.02 |  | 42.02
51.3 | 30.1 | 4.57 | 8.73 |  | 400 |  |  |  |  | 1800 | 171.977 | 0.294 | 42.04 | 57 | 12 | 24 | 48 | 2 | 70 | 3 | Cubic |  |  | 100 | 21.02 |  | 48.52
51.3 | 30.1 | 4.57 | 8.73 |  | 400 |  |  |  |  | 1800 | 171.977 | 0.294 | 42.04 | 57 | 12 | 24 | 48 | 2 | 70 | 28 | Cubic |  |  | 100 | 21.02 |  | 51.52
51.3 | 30.1 | 4.57 | 8.73 |  | 400 |  |  |  |  | 1800 | 171.977 | 0.294 | 42.04 | 57 | 12 | 24 | 48 | 2 | 70 | 1 | Cubic |  |  | 100 | 21.02 |  | 47.83
51.3 | 30.1 | 4.57 | 8.73 |  | 400 |  |  |  |  | 1800 | 171.977 | 0.294 | 42.04 | 57 | 12 | 24 | 48 | 2 | 70 | 7 | Cubic |  |  | 100 | 21.02 |  | 49.44
52.54 | 26.74 | 11.12 | 1.28 |  | 450 |  |  |  |  | 1791.25 | 106.89017 | 0.294 | 37.82 | 51.45 | 8 | 0 | 0 | 1 | 60 | 7 | Cylindrical | 200 | 100 |  | 18.91 |  | 36.18
52.54 | 26.74 | 11.12 | 1.28 |  | 450 |  |  |  |  | 1791.25 | 120.23452 | 0.294 | 42.54 | 57.88 | 8 | 0 | 0 | 1 | 60 | 7 | Cylindrical | 200 | 100 |  | 21.27 |  | 37.36
52.54 | 26.74 | 11.12 | 1.28 |  | 450 |  |  |  |  | 1791.25 | 133.60682 | 0.294 | 47.27 | 64.31 | 8 | 0 | 0 | 1 | 60 | 7 | Cylindrical | 200 | 100 |  | 23.63 |  | 38.72
52.54 | 26.74 | 11.12 | 1.28 |  | 450 |  |  |  |  | 1791.25 | 128.46202 | 0.294 | 47.27 | 64.31 | 10 | 0 | 0 | 1 | 60 | 7 | Cylindrical | 200 | 100 |  | 23.63 |  | 37
49.34 | 22.73 | 16.01 | 3.09 |  | 400 |  |  |  |  | 1860 | 72.2787 | 0.294 | 38.01 | 0 | 12.67 | 0 | 0 | 1 | 40 | 28 | Cylindrical | 203.2 | 101.6 |  | 19.01 | 490 | 32.963
49.34 | 22.73 | 16.01 | 3.09 |  | 400 |  |  |  |  | 1860 | 72.2787 | 0.294 | 38.01 | 0 | 12.67 | 0 | 0 | 1 | 60 | 7 | Cylindrical | 203.2 | 101.6 |  | 19.01 | 490 | 45.3846
51.3 | 30.1 | 4.57 | 8.73 |  | 400 |  |  |  |  | 1800 | 176.9803 | 0.2943 | 42.08 | 57 | 10 | 24 | 48 | 2 | 70 | 28 | Cubic |  |  | 100 | 20.53 |  | 44.87
51.3 | 30.1 | 4.57 | 8.73 |  | 360 |  |  |  |  | 1800 | 176.9803 | 0.2943 | 42.08 | 57 | 10 | 24 | 48 | 2 | 70 | 28 | Cubic |  |  | 100 | 20.53 |  | 51.52
51.3 | 30.1 | 4.57 | 8.73 |  | 360 |  |  |  |  | 1800 | 176.9803 | 0.2943 | 42.08 | 57 | 10 | 24 | 48 | 2 | 70 | 7 | Cubic |  |  | 100 | 20.53 |  | 49.44
51.3 | 30.1 | 4.57 | 8.73 |  | 360 |  |  |  |  | 1800 | 176.9803 | 0.2943 | 42.08 | 57 | 10 | 24 | 48 | 2 | 70 | 1 | Cubic |  |  | 100 | 20.53 |  | 47.83
77.1 | 17.71 | 1.21 | 0.62 |  | 334 |  |  |  |  | 1961.84 | 75.60016 | 0.3435 | 20.08 | 58.45 | 13 | 0 | 18.74 | 0.333333333 | 90 | 7 | Cubic |  |  | 150 | 9.57 |  | 47.11
77.1 | 17.71 | 1.21 | 0.62 |  | 334 |  |  |  |  | 1730.19 | 65.70016 | 0.3435 | 20.08 | 58.45 | 13 | 0 | 108.84 | 0.333333333 | 90 | 7 | Cubic |  |  | 150 | 9.57 |  | 17.56
60 | 22.7 | 4.6 | 4.5 |  | 480 |  |  |  |  | 1680 | 127.776 | 0.27 | 9.72 | 204 | 12.2 | 0 | 0 | 2 | 90 | 7 | Cubic |  |  | 150 | 2.95 |  | 43.3364
50.5 | 26.57 | 13.77 | 2.13 |  | 408 |  |  |  |  | 1848 | 88.94 | 0.289 | 26.88 | 62 | 14 | 0 | 4 | 1 | 60 | 28 | Cylindrical | 200 | 100 |  | 8.46 |  | 32
50.67 | 18.96 | 6.35 | 14.14 |  | 408.47175 |  |  |  |  | 1842.1275 | 103.6797413 | 0.265 | 27.59 | 41.6481 | 14 | 6.4074 | 16.0185 | 1 | 55 | 3 | Cylindrical | 200 | 100 |  | 11.04 |  | 29.9232584
50.67 | 18.96 | 6.35 | 14.14 |  | 408.47175 |  |  |  |  | 1842.1275 | 103.6797413 | 0.265 | 27.59 | 41.6481 | 14 | 6.4074 | 16.0185 | 1 | 70 | 7 | Cylindrical | 200 | 100 |  | 11.04 |  | 16.6853192
50.67 | 18.96 | 6.35 | 14.14 |  | 408.47175 |  |  |  |  | 1842.1275 | 103.6797413 | 0.265 | 27.59 | 41.6481 | 14 | 6.4074 | 16.0185 | 1 | 46.11111111 | 7 | Cylindrical | 200 | 100 |  | 11.04 |  | 30.8885248
50.67 | 18.96 | 6.35 | 14.14 |  | 408.47175 |  |  |  |  | 1842.1275 | 103.6797413 | 0.265 | 27.59 | 41.6481 | 14 | 6.4074 | 16.0185 | 1 | 70 | 3 | Cylindrical | 200 | 100 |  | 11.04 |  | 19.0295376
50.67 | 18.96 | 6.35 | 14.14 |  | 466.13835 |  |  |  |  | 2112.19941 | 107.4296721 | 0.265 | 31.41 | 47.254575 | 14 | 7.04814 | 7.849065 | 1 | 55 | 7 | Cylindrical | 200 | 100 |  | 12.56 |  | 20.1326992
50.67 | 18.96 | 6.35 | 14.14 |  | 466.13835 |  |  |  |  | 2112.19941 | 107.4296721 | 0.265 | 31.41 | 47.254575 | 14 | 7.04814 | 7.849065 | 1 | 55 | 3 | Cylindrical | 200 | 100 |  | 12.56 |  | 17.0990048
50.67 | 18.96 | 6.35 | 14.14 |  | 466.13835 |  |  |  |  | 2112.19941 | 107.4296721 | 0.265 | 31.41 | 47.254575 | 14 | 7.04814 | 7.849065 | 1 | 70 | 3 | Cylindrical | 200 | 100 |  | 12.56 |  | 13.7205724
50.67 | 18.96 | 6.35 | 14.14 |  | 466.13835 |  |  |  |  | 2112.19941 | 107.4296721 | 0.265 | 31.41 | 47.254575 | 14 | 7.04814 | 7.849065 | 1 | 70 | 1 | Cylindrical | 200 | 100 |  | 12.56 |  | 10.6179304
56.59 | 23.89 | 4.82 | 9.42 |  | 466.13835 |  |  |  |  | 2112.039225 | 118.0018821 | 0.265 | 31.41 | 46.45365 | 8 | 6.4074 | 8.00925 | 1 | 55 | 3 | Cylindrical | 200 | 100 |  | 12.56 |  | 17.0990048
56.59 | 23.89 | 4.82 | 9.42 |  | 408.47175 |  |  |  |  | 1842.1275 | 107.0115893 | 0.265 | 27.59 | 41.6481 | 12 | 6.4074 | 16.0185 | 1 | 46.11111111 | 7 | Cylindrical | 200 | 100 |  | 11.04 |  | 16.6163716
56.59 | 23.89 | 4.82 | 9.42 |  | 408.47175 |  |  |  |  | 1842.1275 | 107.0115893 | 0.265 | 27.59 | 41.6481 | 12 | 6.4074 | 16.0185 | 1 | 55 | 1 | Cylindrical | 200 | 100 |  | 11.04 |  | 11.031616
56.59 | 23.89 | 4.82 | 9.42 |  | 397.2588 |  |  |  |  | 1790.8683 | 183.999704 | 0.265 | 26.74 | 41.6481 | 14 | 6.4074 | 98.35359 | 1 | 23.88888889 | 3 | Cylindrical | 200 | 100 |  | 10.7 |  | 6.89476
56.59 | 23.89 | 4.82 | 9.42 |  | 397.2588 |  |  |  |  | 1790.8683 | 137.225684 | 0.265 | 26.74 | 41.6481 | 14 | 9.6111 | 49.65735 | 1 | 46.11111111 | 7 | Cylindrical | 200 | 100 |  | 10.7 |  | 27.57904
56.59 | 23.89 | 4.82 | 9.42 |  | 397.2588 |  |  |  |  | 1790.8683 | 137.225684 | 0.265 | 26.74 | 41.6481 | 14 | 9.6111 | 49.65735 | 1 | 46.11111111 | 7 | Cylindrical | 200 | 100 |  | 10.7 |  | 28.8200968
56.59 | 23.89 | 4.82 | 9.42 |  | 397.2588 |  |  |  |  | 1790.8683 | 179.514524 | 0.265 | 26.74 | 41.6481 | 14 | 0 | 97.71285 | 1 | 70 | 7 | Cylindrical | 200 | 100 |  | 10.7 |  | 13.9963628
56.59 | 23.89 | 4.82 | 9.42 |  | 408.47175 |  |  |  |  | 1842.1275 | 103.6797413 | 0.265 | 27.59 | 41.6481 | 14 | 6.4074 | 16.0185 | 1 | 46.11111111 | 3 | Cylindrical | 200 | 100 |  | 11.04 |  | 30.8885248
56.59 | 23.89 | 4.82 | 9.42 |  | 408.47175 |  |  |  |  | 1842.1275 | 103.6797413 | 0.265 | 27.59 | 41.6481 | 14 | 6.4074 | 16.0185 | 1 | 55 | 1 | Cylindrical | 200 | 100 |  | 11.04 |  | 25.85535
56.59 | 23.89 | 4.82 | 9.42 |  | 408.47175 |  |  |  |  | 1842.1275 | 103.6797413 | 0.265 | 27.59 | 41.6481 | 14 | 6.4074 | 16.0185 | 1 | 70 | 7 | Cylindrical | 200 | 100 |  | 11.04 |  | 49.1596388
56.59 | 23.89 | 4.82 | 9.42 |  | 408.47175 |  |  |  |  | 1842.1275 | 103.6797413 | 0.265 | 27.59 | 41.6481 | 14 | 6.4074 | 16.0185 | 1 | 70 | 1 | Cylindrical | 200 | 100 |  | 11.04 |  | 39.1622368
56.59 | 23.89 | 4.82 | 9.42 |  | 408.47175 |  |  |  |  | 1842.1275 | 103.6797413 | 0.265 | 27.59 | 41.6481 | 14 | 6.4074 | 16.0185 | 1 | 46.11111111 | 7 | Cylindrical | 200 | 100 |  | 11.04 |  | 30.8885248
56.59 | 23.89 | 4.82 | 9.42 |  | 408.47175 |  |  |  |  | 1842.1275 | 103.6797413 | 0.265 | 27.59 | 41.6481 | 14 | 6.4074 | 16.0185 | 1 | 55 | 3 | Cylindrical | 200 | 100 |  | 11.04 |  | 23.3732364
56.59 | 23.89 | 4.82 | 9.42 |  | 408.47175 |  |  |  |  | 1842.1275 | 103.6797413 | 0.265 | 27.59 | 41.6481 | 14 | 6.4074 | 16.0185 | 1 | 55 | 7 | Cylindrical | 200 | 100 |  | 11.04 |  | 26.6137736
56.59 | 23.89 | 4.82 | 9.42 |  | 408.47175 |  |  |  |  | 1842.1275 | 103.6797413 | 0.265 | 27.59 | 41.6481 | 14 | 6.4074 | 16.0185 | 1 | 70 | 3 | Cylindrical | 200 | 100 |  | 11.04 |  | 32.1295816
56.59 | 23.89 | 4.82 | 9.42 |  | 408.47175 |  |  |  |  | 1842.1275 | 98.68196925 | 0.265 | 27.59 | 41.6481 | 17 | 6.4074 | 16.0185 | 1 | 23.88888889 | 3 | Cylindrical | 200 | 100 |  | 11.04 |  | 8.4805548
56.59 | 23.89 | 4.82 | 9.42 |  | 408.47175 |  |  |  |  | 1842.1275 | 98.68196925 | 0.265 | 27.59 | 41.6481 | 17 | 6.4074 | 16.0185 | 1 | 46.11111111 | 3 | Cylindrical | 200 | 100 |  | 11.04 |  | 11.376354
54.7 | 29 | 6.74 | 1.29 |  | 408.47175 |  |  |  |  | 1842.1275 | 107.0115893 | 0.265 | 27.59 | 41.6481 | 12 | 6.4074 | 16.0185 | 2 | 55 | 3 | Cylindrical | 200 | 100 |  | 11.04 |  | 29.9232584
54.7 | 29 | 6.74 | 1.29 |  | 408.47175 |  |  |  |  | 1842.1275 | 107.0115893 | 0.265 | 27.59 | 41.6481 | 12 | 6.4074 | 16.0185 | 2 | 55 | 7 | Cylindrical | 200 | 100 |  | 11.04 |  | 32.4743196
54.7 | 29 | 6.74 | 1.29 |  | 408.47175 |  |  |  |  | 1842.1275 | 107.0115893 | 0.265 | 27.59 | 41.6481 | 12 | 6.4074 | 16.0185 | 2 | 55 | 1 | Cylindrical | 200 | 100 |  | 11.04 |  | 28.7511492
54.7 | 29 | 6.74 | 1.29 |  | 408.47175 |  |  |  |  | 1842.1275 | 87.66124125 | 0.265 | 27.59 | 41.6481 | 14 | 6.4074 | 0 | 1 | 70 | 3 | Cylindrical | 200 | 100 |  | 11.04 |  | 9.2389784
54.7 | 29 | 6.74 | 1.29 |  | 408.47175 |  |  |  |  | 1842.1275 | 87.66124125 | 0.265 | 27.59 | 41.6481 | 14 | 6.4074 | 0 | 1 | 70 | 7 | Cylindrical | 200 | 100 |  | 11.04 |  | 10.34214
57.3 | 27.13 | 8.06 | 0.03 |  | 428 |  |  |  |  | 1800 | 128.403 | 0.3501 | 42.71 | 49 | 14 | 8.5 | 43 | 1 | 75 | 1 | Cubic |  |  | 100 | 20.54 |  | 30
57.3 | 27.13 | 8.06 | 0.03 |  | 428 |  |  |  |  | 1800 | 128.403 | 0.3501 | 42.71 | 49 | 14 | 8.5 | 43 | 2 | 75 | 1 | Cubic |  |  | 100 | 20.54 |  | 36
57.3 | 27.13 | 8.06 | 0.03 |  | 428 |  |  |  |  | 1800 | 128.403 | 0.3501 | 42.71 | 49 | 14 | 8.5 | 43 | 2 | 75 | 1 | Cubic |  |  | 100 | 20.54 |  | 45
57.3 | 27.13 | 8.06 | 0.03 |  | 428 |  |  |  |  | 1800 | 125.551 | 0.3501 | 39.91 | 57 | 14 | 4.3 | 43 | 1 | 90 | 1 | Cubic |  |  | 100 | 19.2 |  | 49
54 | 22 | 8.5 | 6 |  | 500 |  |  |  |  | 1504.8 | 155.98 | 0.278 | 30.58 | 165 | 12 | 0 | 0 |  | 24 | 28 | Cubic |  |  | 100 | 9.24 |  | 37.44
54 | 22 | 8.5 | 6 |  | 500 |  |  |  |  | 1508.2 | 162.47 | 0.278 | 45.87 | 110 | 12 | 0 | 0 |  | 24 | 28 | Cubic |  |  | 100 | 13.86 |  | 47.09
54.3 | 29.7 | 10.98 | 1.91 |  | 350 |  |  |  |  | 1564 | 73.5 | 0.294 | 29.4 | 40 | 14 | 0 | 0 |  | 24 | 7 | Cubic | 300 | 150 | 150 | 14.7 |  | 3.76
42.04 | 33.6 | 4.4 | 12.37 |  | 427 |  |  |  |  | 1824 | 117.23387 | 0.294 | 13.8 |  | 8 | 0 | 91 | 1 | 40 | 1 | Cubic |  |  | 150 | 6.9 |  | 27
42.04 | 33.6 | 4.4 | 12.37 |  | 427 |  |  |  |  | 1824 | 117.23387 | 0.294 | 13.8 |  | 8 | 0 | 91 | 1 | 60 | 1 | Cubic |  |  | 150 | 6.9 |  | 34
42.04 | 33.6 | 4.4 | 12.37 |  | 427 |  |  |  |  | 1824 | 117.23387 | 0.294 | 13.8 |  | 14 | 0 | 91 | 1 | 80 | 1 | Cubic |  |  | 150 | 6.9 |  | 51
42.04 | 33.6 | 4.4 | 12.37 |  | 427 |  |  |  |  | 1824 | 117.23387 | 0.294 | 13.8 |  | 10 | 0 | 91 | 1 | 100 | 1 | Cubic |  |  | 150 | 6.9 |  | 44
42.04 | 33.6 | 4.4 | 12.37 |  | 427 |  |  |  |  | 1824 | 117.23387 | 0.294 | 13.8 |  | 14 | 0 | 91 | 1 | 100 | 1 | Cubic |  |  | 150 | 6.9 |  | 52
49 | 31 | 2.8 | 5.4 |  | 424.8 |  |  |  |  | 1769.76 | 199.80576 | 0.294 | 27.94 | 63.36 | 14 | 48 | 0 | 1 | 70 | 3 | Cylindrical | 200 | 100 |  | 13.97 |  | 29.4
49 | 31 | 2.8 | 5.4 |  | 424.8 |  |  |  |  | 1768.8 | 209.40576 | 0.294 | 27.94 | 63.36 | 14 | 48 | 9.6 | 1 | 70 | 21 | Cylindrical | 200 | 100 |  | 13.97 |  | 49.7447
49 | 31 | 2.8 | 5.4 |  | 424.8 |  |  |  |  | 1768.8 | 180.60576 | 0.294 | 27.94 | 63.36 | 14 | 0 | 45.6 | 1 | 70 | 3 | Cylindrical | 200 | 100 |  | 13.97 |  | 46.2
49 | 31 | 2.8 | 5.4 |  | 424.8 |  |  |  |  | 1768.8 | 206.6496 | 0.294 | 27.94 | 63.36 | 14 | 48 | 9.6 |  | 25 | 56 | Cylindrical | 200 | 100 |  | 13.97 |  | 48.8184
49 | 31 | 2.8 | 5.4 |  | 424.8 |  |  |  |  | 1768.8 | 206.6496 | 0.294 | 27.94 | 63.36 | 14 | 48 | 9.6 |  | 25 | 21 | Cylindrical | 200 | 100 |  | 13.97 |  | 32.1447
49 | 31 | 2.8 | 5.4 |  | 424.8 |  |  |  |  | 1768.8 | 206.6496 | 0.294 | 27.94 | 63.36 | 14 | 48 | 9.6 |  | 25 | 28 | Cylindrical | 200 | 100 |  | 13.97 |  | 49.2868
49 | 31 | 2.8 | 5.4 |  | 424.8 |  |  |  |  | 1768.8 | 177.8496 | 0.294 | 27.94 | 63.36 | 14 | 0 | 45.6 |  | 25 | 28 | Cylindrical | 200 | 100 |  | 13.97 |  | 46
64.11 | 18.58 | 4.32 | 1.21 |  | 383 |  |  |  |  | 1734 | 121.972 | 0.2943 | 35.32 | 80 | 8 | 0 | 0 | 1 | 90 | 3 | Cubic |  |  | 150 | 17.11 |  | 13.48
64.11 | 18.58 | 4.32 | 1.21 |  | 463.5 |  |  |  |  | 1684.76 | 115.572 | 0.2943 | 35.32 | 80 | 10 | 0 | 0 | 1 | 90 | 28 | Cubic |  |  | 150 | 17.11 |  | 34.21
64.11 | 18.58 | 4.32 | 1.21 |  | 530 |  |  |  |  | 1631 | 121.972 | 0.2943 | 35.32 | 80 | 8 | 0 | 0 | 1 | 90 | 3 | Cubic |  |  | 150 | 17.11 |  | 20.41
64.11 | 18.58 | 4.32 | 1.21 |  | 530 |  |  |  |  | 1631 | 115.572 | 0.2943 | 35.32 | 80 | 10 | 0 | 0 | 1 | 90 | 3 | Cubic |  |  | 150 | 17.11 |  | 22.19
64.11 | 18.58 | 4.32 | 1.21 |  | 530 |  |  |  |  | 1631 | 109.172 | 0.2943 | 35.32 | 80 | 12 | 0 | 0 | 1 | 90 | 28 | Cubic |  |  | 150 | 17.11 |  | 47.24
47.88 | 25.1 | 15.54 | 4.66 |  | 418 |  |  |  |  | 1633 | 191.894 | 0.294 | 78.2 | 78 | 15 | 0 | 12 | 1 | 80 | 28 | Cylindrical | 200 | 100 |  | 39.1 | 2363 | 47.9
47.88 | 25.1 | 15.54 | 4.66 |  | 416 |  |  |  |  | 1626 | 197.228 | 0.294 | 85.85 | 65 | 15 | 0 | 8 | 1 | 80 | 28 | Cylindrical | 200 | 100 |  | 42.92 | 2363 | 48.7
49.37 | 31.25 | 4.47 | 4.8 |  | 420 |  |  |  |  | 1642 | 186.519 | 0.294 | 70.85 | 92 | 15 | 0 | 15 | 1 | 80 | 28 | Cylindrical | 200 | 100 |  | 35.43 | 1228 | 35.3
56.75 | 27.39 | 7.83 | 1.34 |  | 420 |  |  |  |  | 1642 | 186.519 | 0.294 | 70.85 | 92 | 15 | 0 | 15 | 1 | 80 | 28 | Cylindrical | 200 | 100 |  | 35.43 | 1095 | 24.3
69.21 | 24.6 | 1.03 | 0.38 |  | 412 |  |  |  |  | 1611 | 206.778 | 0.294 | 100.55 | 39 | 15 | 0 | 0 | 1 | 80 | 28 | Cylindrical | 200 | 100 |  | 50.27 | 1876 | 33.1
53.72 | 27.2 | 11.17 | 1.9 |  | 400 |  |  |  |  | 1860 | 86.9735 | 0.301 | 34.4 | 45.7 | 14 | 0 | 0 |  | 25 | 3 | Cylindrical | 200 | 100 |  | 13.03 |  | 4.28571
50.7 | 28.8 | 8.8 | 2.38 |  | 388 |  |  |  |  | 1847 | 90.1409 | 0.285 | 32.18 | 45.2 | 14 | 4 | 0 | 3 | 100 | 28 | Cubic |  |  | 100 | 12.87 |  | 36.5904
50.7 | 28.8 | 8.8 | 2.38 |  | 388 |  |  |  |  | 1847 | 90.1409 | 0.285 | 32.18 | 45.2 | 14 | 4 | 0 | 3 | 100 | 3 | Cubic |  |  | 100 | 12.87 |  | 29.0947
61.3 | 29.4 | 3.27 | 1.21 |  | 350 |  |  |  |  | 1944 | 103.32791 | 0.294 | 25.99 | 88.39 | 10 | 0 | 0 | 1 | 60 | 7 | Cubic |  |  | 100 | 12.11 |  | 21.3
61.3 | 29.4 | 3.27 | 1.21 |  | 350 |  |  |  |  | 1944 | 104.55018 | 0.294 | 17.41 | 118.09 | 10 | 0 | 0 | 1 | 60 | 28 | Cubic |  |  | 100 | 8.11 |  | 31.1
61.3 | 29.4 | 3.27 | 1.21 |  | 350 |  |  |  |  | 1944 | 89.18551 | 0.294 | 25.99 | 88.39 | 14 | 0 | 0 | 1 | 60 | 7 | Cubic |  |  | 100 | 12.11 |  | 27.3
61.3 | 29.4 | 3.27 | 1.21 |  | 350 |  |  |  |  | 1944 | 83.85711 | 0.294 | 13.05 | 133.18 | 14 | 0 | 0 | 1 | 60 | 3 | Cubic |  |  | 100 | 6.08 |  | 28.2
61.3 | 29.4 | 3.27 | 1.21 |  | 350 |  |  |  |  | 1944 | 82.11431 | 0.294 | 25.99 | 88.39 | 16 | 0 | 0 | 1 | 60 | 7 | Cubic |  |  | 100 | 12.11 |  | 28.2
61.3 | 29.4 | 3.27 | 1.21 |  | 450 |  |  |  |  | 1751 | 104.55018 | 0.294 | 17.41 | 118.09 | 10 | 0 | 0 | 1 | 60 | 28 | Cubic |  |  | 100 | 8.11 |  | 38.3
61.3 | 29.4 | 3.27 | 1.21 |  | 450 |  |  |  |  | 1751 | 105.16591 | 0.294 | 13.05 | 133.18 | 10 | 0 | 0 | 1 | 60 | 28 | Cubic |  |  | 100 | 6.08 |  | 38.9
61.3 | 29.4 | 3.27 | 1.21 |  | 450 |  |  |  |  | 1751 | 105.16591 | 0.294 | 13.05 | 133.18 | 10 | 0 | 0 | 1 | 60 | 3 | Cubic |  |  | 100 | 6.08 |  | 30.9
61.3 | 29.4 | 3.27 | 1.21 |  | 450 |  |  |  |  | 1751 | 89.18551 | 0.294 | 25.99 | 88.39 | 14 | 0 | 0 | 1 | 60 | 7 | Cubic |  |  | 100 | 12.11 |  | 33.8
61.3 | 29.4 | 3.27 | 1.21 |  | 450 |  |  |  |  | 1751 | 85.65578 | 0.294 | 17.41 | 118.09 | 14 | 0 | 0 | 1 | 60 | 90 | Cubic |  |  | 100 | 8.11 |  | 42.8
61.3 | 29.4 | 3.27 | 1.21 |  | 450 |  |  |  |  | 1751 | 85.65578 | 0.294 | 17.41 | 118.09 | 14 | 0 | 0 | 1 | 60 | 3 | Cubic |  |  | 100 | 8.11 |  | 34.1
61.3 | 29.4 | 3.27 | 1.21 |  | 450 |  |  |  |  | 1751 | 83.85711 | 0.294 | 13.05 | 133.18 | 14 | 0 | 0 | 1 | 60 | 7 | Cubic |  |  | 100 | 6.08 |  | 40.9
61.3 | 29.4 | 3.27 | 1.21 |  | 450 |  |  |  |  | 1751 | 82.11431 | 0.294 | 25.99 | 88.39 | 16 | 0 | 0 | 1 | 60 | 7 | Cubic |  |  | 100 | 12.11 |  | 35.1
61.3 | 29.4 | 3.27 | 1.21 |  | 450 |  |  |  |  | 1751 | 73.20271 | 0.294 | 13.05 | 133.18 | 16 | 0 | 0 | 1 | 60 | 7 | Cubic |  |  | 100 | 6.08 |  | 42.1
61.3 | 29.4 | 3.27 | 1.21 |  | 350 |  |  |  |  | 1944 | 85.65578 | 0.294 | 17.41 | 118.09 | 14 | 0 | 0 | 0.333333333 | 60 | 3 | Cubic |  |  | 100 | 8.11 |  | 14.3
61.3 | 29.4 | 3.27 | 1.21 |  | 350 |  |  |  |  | 1944 | 76.20858 | 0.294 | 17.41 | 118.09 | 16 | 0 | 0 | 0.333333333 | 60 | 7 | Cubic |  |  | 100 | 8.11 |  | 19.2
61.3 | 29.4 | 3.27 | 1.21 |  | 450 |  |  |  |  | 1751 | 104.55018 | 0.294 | 17.41 | 118.09 | 10 | 0 | 0 | 0.333333333 | 60 | 3 | Cubic |  |  | 100 | 8.11 |  | 16.2
61.3 | 29.4 | 3.27 | 1.21 |  | 450 |  |  |  |  | 1751 | 85.65578 | 0.294 | 17.41 | 118.09 | 14 | 0 | 0 | 0.333333333 | 60 | 28 | Cubic |  |  | 100 | 8.11 |  | 28.5
45.23 | 19.95 | 13.15 | 15.51 |  | 414 |  |  |  |  | 1679 | 116.2824 | 0.3287 | 34.18 | 104 | 10 | 0 | 0 |  | 25 | 28 | Cylindrical | 200 | 100 |  | 15.93 |  | 39.67
45.23 | 19.95 | 13.15 | 15.51 |  | 414 |  |  |  |  | 1679 | 99.0978 | 0.3287 | 45.36 | 69 | 15 | 0 | 0 |  | 25 | 28 | Cylindrical | 200 | 100 |  | 21.14 |  | 39.02
45.23 | 19.95 | 13.15 | 15.51 |  | 414 |  |  |  |  | 1679 | 99.0978 | 0.3287 | 45.36 | 69 | 15 | 0 | 0 |  | 25 | 7 | Cylindrical | 200 | 100 |  | 21.14 |  | 22.99
45.23 | 19.95 | 13.15 | 15.51 |  | 414 |  |  |  |  | 1679 | 85.2978 | 0.3287 | 45.36 | 69 | 20 | 0 | 0 |  | 25 | 28 | Cylindrical | 200 | 100 |  | 21.14 |  | 46.69
45.23 | 19.95 | 13.15 | 15.51 |  | 414 |  |  |  |  | 1679 | 116.2824 | 0.3287 | 34.18 | 104 | 10 | 0 | 0 | 1 | 60 | 7 | Cylindrical | 200 | 100 |  | 15.93 |  | 40.73
45.23 | 19.95 | 13.15 | 15.51 |  | 414 |  |  |  |  | 1679 | 99.0978 | 0.3287 | 45.36 | 69 | 15 | 0 | 0 | 1 | 60 | 28 | Cylindrical | 200 | 100 |  | 21.14 |  | 48.18
45.23 | 19.95 | 13.15 | 15.51 |  | 414 |  |  |  |  | 1679 | 99.0978 | 0.3287 | 45.36 | 69 | 15 | 0 | 0 | 1 | 60 | 7 | Cylindrical | 200 | 100 |  | 21.14 |  | 38.85
52 | 33.9 | 4 | 1.2 |  | 408 |  |  |  |  | 1848 | 97.472 | 0.28 | 28.84 | 41 | 8 | 6.12 | 0 |  | 25 | 7 | Cubic |  |  | 150 | 8.24 |  | 12.88
52 | 33.9 | 4 | 1.2 |  | 408 |  |  |  |  | 1848 | 97.472 | 0.28 | 28.84 | 41 | 8 | 6.12 | 0 |  | 25 | 28 | Cubic |  |  | 150 | 8.24 |  | 16.3
70.3 | 23.1 | 1.4 | 0.18 |  | 467 |  |  |  |  | 1732 | 199.606 | 0.294 | 68.8 | 147 | 15 | 0 | 10 | 1 | 80 | 365 | Cylindrical | 200 | 100 |  | 34.4 |  | 33.23
70.3 | 23.1 | 1.4 | 0.18 |  | 467 |  |  |  |  | 1732 | 199.606 | 0.294 | 68.8 | 147 | 15 | 0 | 10 | 1 | 80 | 90 | Cylindrical | 200 | 100 |  | 34.4 |  | 27.01
49 | 31 | 2.8 | 5 |  | 475 |  |  |  |  | 1787 | 66.33936842 | 0.29 | 22.52 | 41.34 | 14 | 0 | 0 |  | 25 | 28 | Cylindrical | 200 | 100 |  | 6.99 |  | 30.4
49 | 31 | 2.8 | 5 |  | 475 |  |  |  |  | 1787 | 66.33936842 | 0.29 | 22.52 | 41.34 | 14 | 0 | 0 |  | 25 | 56 | Cylindrical | 200 | 100 |  | 6.99 |  | 44.4
49 | 31 | 2.8 | 5 |  | 475 |  |  |  |  | 1770 | 78.04631579 | 0.29 | 26.49 | 48.63 | 14 | 0 | 0 |  | 25 | 7 | Cylindrical | 200 | 100 |  | 8.23 |  | 12.6
62.3 | 28.1 | 2.1 | 0.5 |  | 400 |  |  |  |  | 1750 | 114.2 | 0.301 | 30.1 | 40 | 16 | 10.5 | 35 | 2 | 28 | 7 | Cubic |  |  | 100 | 11.4 |  | 9.83321
62.3 | 28.1 | 2.1 | 0.5 |  | 400 |  |  |  |  | 1750 | 114.2 | 0.301 | 30.1 | 40 | 16 | 10.5 | 35 | 2 | 28 | 28 | Cubic |  |  | 100 | 11.4 |  | 13.3626
62.3 | 28.1 | 2.1 | 0.5 |  | 400 |  |  |  |  | 1750 | 114.2 | 0.301 | 30.1 | 40 | 16 | 10.5 | 35 | 3 | 50 | 28 | Cubic |  |  | 100 | 11.4 |  | 31
62.3 | 28.1 | 2.1 | 0.5 |  | 400 |  |  |  |  | 1750 | 114.2 | 0.301 | 30.1 | 40 | 16 | 10.5 | 35 | 2 | 50 | 28 | Cubic |  |  | 100 | 11.4 |  | 27.526
62.3 | 28.1 | 2.1 | 0.5 |  | 400 |  |  |  |  | 1760 | 109.2 | 0.301 | 30.1 | 40 | 16 | 10.5 | 30 | 2 | 50 | 28 | Cubic |  |  | 100 | 11.4 |  | 32.8125
62.3 | 28.1 | 2.1 | 0.5 |  | 400 |  |  |  |  | 1820 | 89.2 | 0.301 | 30.1 | 40 | 16 | 10.5 | 10 | 2 | 50 | 28 | Cubic |  |  | 100 | 11.4 |  | 36.0938
62.3 | 28.1 | 2.1 | 0.5 |  | 400 |  |  |  |  | 1820 | 89.2 | 0.301 | 30.1 | 40 | 16 | 10.5 | 10 | 2 | 50 | 7 | Cubic |  |  | 100 | 11.4 |  | 33.1771
62.3 | 28.1 | 2.1 | 0.5 |  | 400 |  |  |  |  | 1760 | 112.4 | 0.301 | 30.1 | 40 | 16 | 7.5 | 35 | 2 | 50 | 7 | Cubic |  |  | 100 | 11.4 |  | 27.377
62.3 | 28.1 | 2.1 | 0.5 |  | 400 |  |  |  |  | 1750 | 120.6 | 0.301 | 30.1 | 40 | 12 | 10.5 | 35 | 2 | 50 | 28 | Cubic |  |  | 100 | 11.4 |  | 18.7985
62.3 | 28.1 | 2.1 | 0.5 |  | 400 |  |  |  |  | 1680 | 135.0125 | 0.301 | 38.68 | 51.5 | 16 | 10.5 | 35 | 2 | 50 | 28 | Cubic |  |  | 100 | 14.65 |  | 30
62.3 | 28.1 | 2.1 | 0.5 |  | 400 |  |  |  |  | 1680 | 135.0125 | 0.301 | 38.68 | 51.5 | 16 | 10.5 | 35 | 2 | 50 | 7 | Cubic |  |  | 100 | 14.65 |  | 27.9032
62.3 | 28.1 | 2.1 | 0.5 |  | 400 |  |  |  |  | 1790 | 103.7375 | 0.301 | 25.74 | 34.5 | 16 | 10.5 | 35 | 2 | 50 | 7 | Cubic |  |  | 100 | 9.75 |  | 16.129
32.62 | 31.23 | 8.48 | 17.12 |  | 444 |  |  |  |  | 1800 | 132.129 | 0.294 | 32.63 | 45 | 8 | 5.8 | 36 |  | 25 | 14 | Cubic |  |  | 100 | 16.32 |  | 10.7877
32.62 | 31.23 | 8.48 | 17.12 |  | 444 |  |  |  |  | 1800 | 132.129 | 0.294 | 32.63 | 45 | 8 | 5.8 | 36 |  | 25 | 28 | Cubic |  |  | 100 | 16.32 |  | 15.1027
32.62 | 31.23 | 8.48 | 17.12 |  | 444 |  |  |  |  | 1800 | 132.129 | 0.294 | 32.63 | 45 | 8 | 5.8 | 36 |  | 25 | 7 | Cubic |  |  | 100 | 16.32 |  | 6.4726
32.62 | 31.23 | 8.48 | 17.12 |  | 444 |  |  |  |  | 1800 | 124.929 | 0.294 | 32.63 | 45 | 12 | 5.8 | 36 |  | 25 | 14 | Cubic |  |  | 100 | 16.32 |  | 26.3699
32.62 | 31.23 | 8.48 | 17.12 |  | 414 |  |  |  |  | 1800 | 119.387 | 0.294 | 39.1 | 53 | 12 | 5.8 | 14 |  | 25 | 28 | Cubic |  |  | 100 | 19.55 |  | 24.3357
58.05 | 21.59 | 5.1 | 9.42 |  | 408 |  |  |  |  | 1910 | 70.6368 | 0.265 | 22.05 | 41.6 | 14 | 0 | 0 | 1 | 46 | 3 | Cylindrical | 200 | 100 |  | 8.82 |  | 37.3
54.7 | 29 | 6.74 | 1.29 |  | 408 |  |  |  |  | 1910 | 80.6208 | 0.265 | 22.05 | 41.6 | 8 | 0 | 0 | 1 | 46 | 7 | Cylindrical | 200 | 100 |  | 8.82 |  | 33.3
58.05 | 21.59 | 5.1 | 9.42 |  | 408 |  |  |  |  | 1910 | 70.6368 | 0.265 | 22.05 | 41.6 | 14 | 0 | 0 | 1 | 46 | 7 | Cylindrical | 200 | 100 |  | 8.82 |  | 26.6
54.7 | 29 | 6.74 | 1.29 |  | 408 |  |  |  |  | 1910 | 70.6368 | 0.265 | 22.05 | 41.6 | 14 | 0 | 0 | 1 | 46 | 7 | Cylindrical | 200 | 100 |  | 8.82 |  | 5.4
58.05 | 21.59 | 5.1 | 9.42 |  | 408 |  |  |  |  | 1910 | 80.6208 | 0.265 | 22.05 | 41.6 | 8 | 0 | 0 | 1 | 70 | 7 | Cylindrical | 200 | 100 |  | 8.82 |  | 19.7
58.05 | 21.59 | 5.1 | 9.42 |  | 408 |  |  |  |  | 1910 | 80.6208 | 0.265 | 22.05 | 41.6 | 14 | 0 | 0 | 1 | 55 | 7 | Cylindrical | 200 | 100 |  | 8.82 |  | 37.5
58.05 | 21.59 | 5.1 | 9.42 |  | 408 |  |  |  |  | 1910 | 80.6208 | 0.265 | 22.05 | 41.6 | 14 | 0 | 0 | 1 | 70 | 7 | Cylindrical | 200 | 100 |  | 8.82 |  | 49.2
58.05 | 21.59 | 5.1 | 9.42 |  | 408 |  |  |  |  | 1910 | 80.6208 | 0.265 | 22.05 | 41.6 | 8 | 0 | 0 | 2 | 55 | 7 | Cylindrical | 200 | 100 |  | 8.82 |  | 34
61.89 | 28.05 | 4.11 | 0.87 |  | 400 |  |  |  |  | 1763 | 106.8 | 0.28 | 33.6 | 80 | 16 | 4 | 0 | 1 | 60 | 90 | Cubic |  |  | 100 | 10.8 |  | 47.49
61.89 | 28.05 | 4.11 | 0.87 |  | 286 |  |  |  |  | 1904 | 104.4 | 0.28 | 33.6 | 80 | 16 | 0 | 0 | 1 | 60 | 28 | Cubic |  |  | 100 | 10.8 |  | 33.41
61.89 | 28.05 | 4.11 | 0.87 |  | 286 |  |  |  |  | 1904 | 104.4 | 0.28 | 33.6 | 80 | 16 | 0 | 0 | 1 | 60 | 90 | Cubic |  |  | 100 | 10.8 |  | 36.85
61.85 | 27.36 | 5.18 | 1.47 |  | 330 |  |  |  |  | 2077 | 76.384 | 0.329 | 28.95 | 44 | 8 | 0 | 0 | 1 | 60 | 28 | Cubic |  |  | 100 | 12.58 |  | 18.2
61.85 | 27.36 | 5.18 | 1.47 |  | 330 |  |  |  |  | 2077 | 76.384 | 0.329 | 28.95 | 44 | 8 | 0 | 0 | 1 | 60 | 28 | Cubic |  |  | 100 | 12.58 |  | 18.98
61.85 | 27.36 | 5.18 | 1.47 |  | 330 |  |  |  |  | 2077 | 72.864 | 0.329 | 28.95 | 44 | 10 | 0 | 0 | 1 | 60 | 28 | Cubic |  |  | 100 | 12.58 |  | 20.6
61.85 | 27.36 | 5.18 | 1.47 |  | 330 |  |  |  |  | 2077 | 72.864 | 0.329 | 28.95 | 44 | 10 | 0 | 0 | 1 | 60 | 28 | Cubic |  |  | 100 | 12.58 |  | 20.8
61.85 | 27.36 | 5.18 | 1.47 |  | 330 |  |  |  |  | 2077 | 72.864 | 0.329 | 28.95 | 44 | 10 | 0 | 0 | 1 | 60 | 28 | Cubic |  |  | 100 | 12.58 |  | 17.2
61.85 | 27.36 | 5.18 | 1.47 |  | 330 |  |  |  |  | 2077 | 69.344 | 0.329 | 28.95 | 44 | 12 | 0 | 0 | 1 | 60 | 28 | Cubic |  |  | 100 | 12.58 |  | 24.4
75.66 | 19 | 1.38 | 0.3 |  | 412 |  |  |  |  | 1611 | 203.978 | 0.294 | 100.55 | 32 | 15 | 0 | 0 | 1 | 80 | 28 | Cylindrical | 200 | 100 |  | 50.27 | 1095 | 24.9
47.6 | 21.4 | 7.8 | 11.9 |  | 550 |  |  |  |  | 1438 | 140.52 | 0.3 | 43.2 | 95 | 10 | 0 | 0 | 1 | 65 | 28 | Cubic |  |  | 100 | 17.28 |  | 35.41
47.6 | 21.4 | 7.8 | 11.9 |  | 550 |  |  |  |  | 1438 | 132.92 | 0.3 | 43.2 | 95 | 12 | 0 | 0 |  | 25 | 28 | Cubic |  |  | 100 | 17.28 |  | 41.7
53.59 | 28.46 | 8.71 | 4.23 |  | 350 |  |  |  |  | 1641.228571 | 110.3484667 | 0.3472 | 57.92 | 60.66666667 | 15 | 7 | 0 | 1 | 70 | 3 | Cubic |  |  | 150 | 27.03 | 272 | 46.3
53.59 | 28.46 | 8.71 | 4.23 |  | 350 |  |  |  |  | 1758.459184 | 126.679 | 0.3472 | 66.84 | 70 | 15 | 7 | 0 | 1 | 70 | 3 | Cubic |  |  | 150 | 31.19 | 272 | 45.3
53.59 | 28.46 | 8.71 | 4.23 |  | 350 |  |  |  |  | 1641.228571 | 115.685 | 0.3472 | 47.74 | 55 | 5 | 7 | 0 | 1 | 60 | 3 | Cubic |  |  | 150 | 22.28 | 272 | 42.3
53.59 | 28.46 | 8.71 | 4.23 |  | 350 |  |  |  |  | 1641.228571 | 115.685 | 0.3472 | 47.74 | 55 | 5 | 7 | 0 | 1 | 70 | 3 | Cubic |  |  | 150 | 22.28 | 272 | 42.8
53.59 | 28.46 | 8.71 | 4.23 |  | 350 |  |  |  |  | 1641.228571 | 104.685 | 0.3472 | 47.74 | 55 | 10 | 7 | 0 | 1 | 70 | 3 | Cubic |  |  | 150 | 22.28 | 272 | 47.7
53.59 | 28.46 | 8.71 | 4.23 |  | 350 |  |  |  |  | 1641.228571 | 104.685 | 0.3472 | 47.74 | 55 | 10 | 7 | 0 | 1 | 90 | 3 | Cubic |  |  | 150 | 22.28 | 272 | 48.4
53.59 | 28.46 | 8.71 | 4.23 |  | 350 |  |  |  |  | 1641.228571 | 82.685 | 0.3472 | 47.74 | 55 | 20 | 7 | 0 | 1 | 60 | 3 | Cubic |  |  | 150 | 22.28 | 272 | 44.7
53.59 | 28.46 | 8.71 | 4.23 |  | 280 |  |  |  |  | 1853 | 83.748 | 0.3472 | 38.19 | 44 | 10 | 5.6 | 0 | 1 | 80 | 3 | Cubic |  |  | 150 | 17.82 | 272 | 39.1
53.59 | 28.46 | 8.71 | 4.23 |  | 290 |  |  |  |  | 1853 | 87.0312 | 0.3472 | 39.58 | 46 | 10 | 5.8 | 0 | 1 | 80 | 3 | Cubic |  |  | 150 | 18.47 | 272 | 39.7
53.59 | 28.46 | 8.71 | 4.23 |  | 310 |  |  |  |  | 1853 | 92.982 | 0.3472 | 42.41 | 48.85714286 | 10 | 6.2 | 0 | 1 | 80 | 28 | Cubic |  |  | 150 | 19.79 | 307 | 44.876
53.59 | 28.46 | 8.71 | 4.23 |  | 310 |  |  |  |  | 1853 | 92.982 | 0.3472 | 42.41 | 48.85714286 | 10 | 6.2 | 0 | 1 | 80 | 3 | Cubic |  |  | 150 | 19.79 | 307 | 41.405
46.78 | 22.52 | 9.15 | 2.24 |  | 391 |  |  |  |  | 1832 | 109.264 | 0.255 | 23.46 | 75 | 7.5 | 0 | 0 | 28 | 70 | 1 | Cubic |  |  | 100 | 11.78 |  | 11.4587
46.78 | 22.52 | 9.15 | 2.24 |  | 380 |  |  |  |  | 1832 | 106.013 | 0.255 | 22.7 | 73 | 7.5 | 0 | 0 | 28 | 70 | 7 | Cubic |  |  | 100 | 11.39 |  | 15.4909
46.78 | 22.52 | 9.15 | 2.24 |  | 371 |  |  |  |  | 1832 | 104.079 | 0.255 | 22.19 | 72 | 7.5 | 0 | 0 | 28 | 70 | 1 | Cubic |  |  | 100 | 11.14 |  | 8.40817
46.78 | 22.52 | 9.15 | 2.24 |  | 371 |  |  |  |  | 1832 | 104.079 | 0.255 | 22.19 | 72 | 7.5 | 0 | 0 | 28 | 70 | 7 | Cubic |  |  | 100 | 11.14 |  | 12.8526
46.78 | 22.52 | 9.15 | 2.24 |  | 367 |  |  |  |  | 1887 | 102.762 | 0.255 | 21.93 | 71 | 7.5 | 0 | 0 | 28 | 70 | 28 | Cubic |  |  | 100 | 11.01 |  | 18.8635
46.78 | 22.52 | 9.15 | 2.24 |  | 357 |  |  |  |  | 1887 | 100.128 | 0.255 | 21.42 | 69 | 7.5 | 0 | 0 | 28 | 70 | 7 | Cubic |  |  | 100 | 10.75 |  | 14.7438
46.78 | 22.52 | 9.15 | 2.24 |  | 348 |  |  |  |  | 1887 | 97.494 | 0.255 | 20.91 | 67 | 7.5 | 0 | 0 | 28 | 70 | 7 | Cubic |  |  | 100 | 10.5 |  | 13.2147
46.78 | 22.52 | 9.15 | 2.24 |  | 337 |  |  |  |  | 1913 | 94.243 | 0.255 | 20.15 | 65 | 7.5 | 0 | 0 | 28 | 70 | 7 | Cubic |  |  | 100 | 10.11 |  | 13.2046
56.31 | 31.82 | 4.77 | 2.33 |  | 580 |  |  |  |  | 1617 | 105.27 | 0.31 | 44.95 | 58 | 14 | 0 | 0 | 1 | 24 | 7 | Cubic |  |  | 150 | 20.3 | 340 | 31.2
56.31 | 31.82 | 4.77 | 2.33 |  | 580 |  |  |  |  | 1617 | 100.63 | 0.31 | 44.95 | 58 | 16 | 0 | 0 | 1 | 24 | 7 | Cubic |  |  | 150 | 20.3 | 340 | 34.8
56.31 | 31.82 | 4.77 | 2.33 |  | 580 |  |  |  |  | 1617 | 95.99 | 0.31 | 44.95 | 58 | 18 | 0 | 0 | 1 | 24 | 7 | Cubic |  |  | 150 | 20.3 | 340 | 33.9
56.31 | 31.82 | 4.77 | 2.33 |  | 580 |  |  |  |  | 1588 | 125.6061 | 0.31 | 51.37 | 66.28 | 12 | 0 | 0 | 1 | 24 | 7 | Cubic |  |  | 150 | 23.2 | 340 | 32.1
56.31 | 31.82 | 4.77 | 2.33 |  | 580 |  |  |  |  | 1530 | 157.0142 | 0.31 | 64.21 | 82.86 | 12 | 0 | 0 | 1 | 90 | 7 | Cubic |  |  | 150 | 29 | 340 | 33.4
65.6 | 28 | 3 | 1 |  | 405 |  |  |  |  | 1870.38 | 70.80912 | 0.294 | 20.84 | 70.88 | 14 | 0 | 0 |  | 24 | 28 | Cubic |  |  | 150 | 10.42 |  | 14.66
65.6 | 28 | 3 | 1 |  | 405 |  |  |  |  | 1870.38 | 56.63312 | 0.294 | 20.84 | 70.88 | 19 | 0 | 0 | 1 | 60 | 7 | Cubic |  |  | 150 | 10.42 |  | 14.89
70.3 | 23.1 | 1.4 | 0.2 |  | 409 |  |  |  |  | 1595 | 204.016 | 0.294 | 59.98 | 129 | 9.5 | 0 | 10 | 1 | 80 | 180 | Cylindrical | 200 | 100 |  | 29.99 | 187.6 | 31.1
74.18 | 9.44 | 4.22 | 5.53 |  | 459 |  |  |  |  | 1711 | 100.1428571 | 0.385 | 55 | 57.14285714 | 10 | 0 | 0 |  | 20 | 14 | Cylindrical | 200 | 100 |  | 22 |  | 13.2203
74.18 | 9.44 | 4.22 | 5.53 |  | 459 |  |  |  |  | 1711 | 100.1428571 | 0.385 | 55 | 57.14285714 | 10 | 0 | 0 |  | 20 | 56 | Cylindrical | 200 | 100 |  | 22 |  | 16.1017
65.6 | 26.53 | 5.49 | 0.31 |  | 430 |  |  |  |  | 1776 | 109.4662 | 0.3506 | 48.38 | 56 | 8 | 8.6 | 0 | 1 | 60 | 28 | Cubic |  |  | 100 | 23.39 |  | 31.0558
65.6 | 26.53 | 5.49 | 0.31 |  | 397 |  |  |  |  | 1824 | 100.8712 | 0.3506 | 44.88 | 51 | 8 | 7.94 | 0 | 1 | 60 | 28 | Cubic |  |  | 100 | 21.7 |  | 32.6797
65.6 | 26.53 | 5.49 | 0.31 |  | 397 |  |  |  |  | 1824 | 96.7912 | 0.3506 | 44.88 | 51 | 10 | 7.94 | 0 | 1 | 60 | 7 | Cubic |  |  | 100 | 21.7 |  | 32.0528
65.6 | 26.53 | 5.49 | 0.31 |  | 430 |  |  |  |  | 1776 | 99.9862 | 0.3506 | 48.38 | 55 | 12 | 8.6 | 0 | 1 | 60 | 28 | Cubic |  |  | 100 | 23.39 |  | 36.1281
65.6 | 26.53 | 5.49 | 0.31 |  | 364 |  |  |  |  | 1873 | 84.9563 | 0.3506 | 41.02 | 47 | 12 | 7.28 | 0 | 1 | 60 | 3 | Cubic |  |  | 100 | 19.83 |  | 27.1497
65.6 | 26.53 | 5.49 | 0.31 |  | 331 |  |  |  |  | 1920 | 76.6814 | 0.3506 | 37.16 | 42 | 12 | 6.62 | 0 | 1 | 60 | 3 | Cubic |  |  | 100 | 17.97 |  | 25.154
65.6 | 26.53 | 5.49 | 0.31 |  | 331 |  |  |  |  | 1920 | 76.6814 | 0.3506 | 37.16 | 42 | 12 | 6.62 | 0 | 1 | 60 | 7 | Cubic |  |  | 100 | 17.97 |  | 32.1652
65.6 | 26.53 | 5.49 | 0.31 |  | 298 |  |  |  |  | 1967 | 131.8064 | 0.3506 | 33.66 | 158 | 12 | 5.96 | 0 | 1 | 60 | 7 | Cubic |  |  | 100 | 16.27 |  | 29.1515
65.6 | 26.53 | 5.49 | 0.31 |  | 298 |  |  |  |  | 1967 | 66.3664 | 0.3506 | 33.66 | 38 | 14 | 5.96 | 0 | 1 | 60 | 7 | Cubic |  |  | 100 | 16.27 |  | 30.5618
65.6 | 26.53 | 5.49 | 0.31 |  | 397 |  |  |  |  | 1824 | 100.8712 | 0.3506 | 44.88 | 51 | 8 | 7.94 | 0 | 1 | 60 | 28 | Cubic |  |  | 100 | 21.7 |  | 24.5319
65.6 | 26.53 | 5.49 | 0.31 |  | 397 |  |  |  |  | 1824 | 96.7912 | 0.3506 | 44.88 | 51 | 10 | 7.94 | 0 | 1 | 60 | 28 | Cubic |  |  | 100 | 21.7 |  | 27.4779
65.6 | 26.53 | 5.49 | 0.31 |  | 397 |  |  |  |  | 1824 | 96.7912 | 0.3506 | 44.88 | 51 | 10 | 7.94 | 0 | 1 | 70 | 3 | Cubic |  |  | 100 | 21.7 |  | 29.1037
65.6 | 26.53 | 5.49 | 0.31 |  | 397 |  |  |  |  | 1824 | 96.7912 | 0.3506 | 44.88 | 51 | 10 | 7.94 | 0 | 1 | 90 | 28 | Cubic |  |  | 100 | 21.7 |  | 35.9824
65.6 | 26.53 | 5.49 | 0.31 |  | 397 |  |  |  |  | 1824 | 96.7912 | 0.3506 | 44.88 | 51 | 10 | 7.94 | 0 | 1 | 100 | 28 | Cubic |  |  | 100 | 21.7 |  | 37.8173
65.6 | 26.53 | 5.49 | 0.31 |  | 397 |  |  |  |  | 1824 | 92.7112 | 0.3506 | 44.88 | 51 | 12 | 7.94 | 0 | 1 | 80 | 7 | Cubic |  |  | 100 | 21.7 |  | 35.8491
65.6 | 26.53 | 5.49 | 0.31 |  | 397 |  |  |  |  | 1824 | 92.7112 | 0.3506 | 44.88 | 51 | 12 | 7.94 | 0 | 1 | 90 | 7 | Cubic |  |  | 100 | 21.7 |  | 38.9937
65.6 | 26.53 | 5.49 | 0.31 |  | 397 |  |  |  |  | 1824 | 88.6312 | 0.3506 | 44.88 | 51 | 14 | 7.94 | 0 | 1 | 70 | 28 | Cubic |  |  | 100 | 21.7 |  | 33.3548
65.6 | 26.53 | 5.49 | 0.31 |  | 397 |  |  |  |  | 1824 | 88.6312 | 0.3506 | 44.88 | 51 | 14 | 7.94 | 0 | 1 | 90 | 3 | Cubic |  |  | 100 | 21.7 |  | 34.1682
31.32 | 13.96 | 15.64 | 25.79 |  | 470 |  |  |  |  | 1635 | 144.0306 | 0.2866 | 33.82 | 118 | 10 | 4.7 | 0 |  | 25 | 28 | Cylindrical | 200 | 100 |  | 13.77 |  | 32.1212
31.32 | 13.96 | 15.64 | 25.79 |  | 450 |  |  |  |  | 1690 | 137.9271 | 0.2866 | 32.39 | 113 | 10 | 4.5 | 0 |  | 25 | 28 | Cylindrical | 200 | 100 |  | 13.19 |  | 31.3636
31.32 | 13.96 | 15.64 | 25.79 |  | 375 |  |  |  |  | 1766 | 137.5071 | 0.2866 | 32.39 | 113 | 10 | 3.8 | 0 |  | 25 | 28 | Cylindrical | 200 | 100 |  | 13.19 |  | 20.9091
31.32 | 13.96 | 15.64 | 25.79 |  | 359 |  |  |  |  | 1821 | 131.4036 | 0.2866 | 30.95 | 108 | 10 | 3.6 | 0 |  | 25 | 28 | Cylindrical | 200 | 100 |  | 12.6 |  | 20.1515
31.32 | 13.96 | 15.64 | 25.79 |  | 359 |  |  |  |  | 1823 | 109.8036 | 0.2866 | 30.95 | 108 | 15 | 3.6 | 0 |  | 25 | 28 | Cylindrical | 200 | 100 |  | 12.6 |  | 15.7576
42.04 | 33.6 | 4 | 12.73 |  | 427 |  |  |  |  | 1823.8 | 88.70925 | 0.294 | 31.38 | 42.7 | 8 | 0 | 0 | 1 | 100 | 28 | Cubic |  |  | 150 | 15.69 |  | 38.88
42.04 | 33.6 | 4 | 12.73 |  | 427 |  |  |  |  | 1823.8 | 85.29325 | 0.294 | 31.38 | 42.7 | 10 | 0 | 0 | 1 | 100 | 28 | Cubic |  |  | 150 | 15.69 |  | 43.5
42.04 | 33.6 | 4 | 12.73 |  | 427 |  |  |  |  | 1823.8 | 81.87725 | 0.294 | 31.38 | 42.7 | 12 | 0 | 0 | 1 | 80 | 28 | Cubic |  |  | 150 | 15.69 |  | 44.47
42.04 | 33.6 | 4 | 12.73 |  | 427 |  |  |  |  | 1823.8 | 78.46125 | 0.294 | 31.38 | 42.7 | 14 | 0 | 0 | 1 | 40 | 28 | Cubic |  |  | 150 | 15.69 |  | 42.57
42.04 | 33.6 | 4 | 12.73 |  | 427 |  |  |  |  | 1823.8 | 78.46125 | 0.294 | 31.38 | 42.7 | 14 | 0 | 0 | 1 | 80 | 28 | Cubic |  |  | 150 | 15.69 |  | 46.23
42.04 | 33.6 | 4 | 12.73 |  | 427 |  |  |  |  | 1823.8 | 75.04525 | 0.294 | 31.38 | 42.7 | 16 | 0 | 0 | 1 | 80 | 28 | Cubic |  |  | 150 | 15.69 |  | 44.67
42.04 | 33.6 | 4 | 12.73 |  | 427 |  |  |  |  | 1823.8 | 75.04525 | 0.294 | 31.38 | 42.7 | 16 | 0 | 0 | 1 | 100 | 28 | Cubic |  |  | 150 | 15.69 |  | 45.37
42.04 | 33.6 | 4 | 12.73 |  | 427 |  |  |  |  | 1823.8 | 100.87875 | 0.294 | 40.35 | 54.9 | 14 | 0 | 0 | 1 | 80 | 28 | Cubic |  |  | 150 | 20.18 |  | 45.87
42.04 | 33.6 | 4 | 12.73 |  | 427 |  |  |  |  | 1823.8 | 78.46125 | 0.294 | 31.38 | 42.7 | 14 | 0 | 0 | 1 | 60 | 28 | Cubic |  |  | 150 | 15.69 |  | 47.92
50.76 | 27.32 | 4.64 | 5.4 |  | 280 |  |  |  |  | 1870 | 123.7278 | 0.2764 | 34.83 | 84 | 12 | 0 | 0 | 1 | 80 | 56 | Cubic |  |  | 100 | 11.13 |  | 45.6
50.76 | 27.32 | 4.64 | 5.4 |  | 280 |  |  |  |  | 1870 | 123.7278 | 0.2764 | 34.83 | 84 | 12 | 0 | 0 | 1 | 80 | 3 | Cubic |  |  | 100 | 11.13 |  | 38.1
50.76 | 27.32 | 4.64 | 5.4 |  | 280 |  |  |  |  | 1870 | 123.7278 | 0.2764 | 34.83 | 84 | 12 | 0 | 0 | 1 | 80 | 3 | Cubic |  |  | 100 | 11.13 |  | 43.4
50.76 | 27.32 | 4.64 | 5.4 |  | 280 |  |  |  |  | 1870 | 123.7278 | 0.2764 | 34.83 | 84 | 12 | 0 | 0 | 1 | 80 | 14 | Cubic |  |  | 100 | 11.13 |  | 46.9
50.76 | 27.32 | 4.64 | 5.4 |  | 280 |  |  |  |  | 1870 | 123.7278 | 0.2764 | 34.83 | 84 | 12 | 0 | 0 | 1 | 80 | 28 | Cubic |  |  | 100 | 11.13 |  | 49.1