## Sheet1
SiO2 % | Al2O3 % | Fe2O3 % | CaO % | OPC - content in mix - (kg/m3) | FA - content in mix - (kg/m3) | GGBFS - content in mix - (kg/m3) | SF - content in mix - (kg/m3) | MK - content in mix - (kg/m3) | Other SCM - content in mix - (kg/m3) | Total aggregates - content - (kg/m3) | Water - content from all sources in mix - (kg/m3) | SiO2 - liquid percentage in Na2SiO3 solution - % | SiO2 -Dry content from Na2SiO3 solution in mix - (kg/m3) | NaOH solution - content in mix - (kg/m3) | NaOH solution - concentration - molar | Superplasticizer - content - (kg/m3) | Extra water - content in mix - (kg/m3) | Initial Curing Process - duration - (day) | Initial Curing Process - Temperature - (ºC) | Test age | Specimen shape | Cylinder Height - length - (mm) | Cylinder Diameter - length - (mm) | Cube Edge - length - (mm) | Na2O -Dry content from Na2SiO3 solution in mix - (kg/m3) | Binder - Fine modulus - (m2/kg) | Compressive test
49.165 | 22.235 | 1.075 | 20.2 |  | 231.72 | 231.72 |  |  |  | 1728 | 126.687424 | 0.348 | 51.84 | 59.59 | 12 | 4.6344 | 23.172 | 0.5 | 80 | 7 | Cubic |  |  | 150 | 24.59 |  | 51.15
51.593 | 25.134 | 1.526 | 7.045 |  | 360 | 40 |  |  |  | 1841 | 91.9051 | 0.3071 | 32.86 | 53 | 10 | 4 | 0 |  | 25 | 28 | Cubic |  |  | 100 | 16.44 |  | 21.7153
48.88142 | 27.77812 | 2.7594 | 12.25766 |  | 485 | 148 |  |  |  | 1378 | 213.9344 | 0.298 | 29.2 | 82 | 8 | 0 | 104 |  | 25 | 7 | Cubic |  |  | 100 | 14.62 |  | 31.75
43.59 | 19.185 | 1.8775 | 28.005 |  | 120 | 360 |  |  |  | 1331.1 | 297.94 | 0.294 | 47.04 | 80 | 6 | 0 | 147.7 |  | 24 | 56 | Cubic |  |  | 150 | 23.52 |  | 40.4955
47.24544 | 23.05016 | 6.826796 | 13.45588 |  | 343 | 172 |  |  |  | 1755.1 | 110.938 | 0.27 | 34.75 | 51.48571429 | 14 | 7.7 | 0 |  | 25 | 7 | Cylindrical | 300 | 150 |  | 10.3 | 478.3 | 30.26
43.29044 | 20.2558 | 7.38717 | 10.55879 |  | 291 | 73 |  |  |  | 1887 | 101.445 | 0.255 | 21.68 | 70 | 7.5 | 0 | 0 |  | 20 | 1 | Cubic |  |  | 100 | 10.88 |  | 6.44899
43.59 | 19.185 | 1.8775 | 28.005 |  | 120 | 360 |  |  |  | 1330.9 | 300.32 | 0.294 | 52.92 | 60 | 4 | 0 | 149.3 |  | 24 | 7 | Cubic |  |  | 150 | 26.46 |  | 18.3819
48.246 | 26.855 | 12.211 | 5.921 |  | 360 | 40 |  |  |  | 1860 | 97.0615 | 0.307 | 39.45 | 51.5 | 14 | 0 | 0 |  | 25 | 3 | Cylindrical | 200 | 100 |  | 14.65 |  | 12.3077
39.82 | 18.004 | 5.634 | 18.832 |  | 240 | 160 |  |  |  | 1830 | 159.198 | 0.255 | 23.97 | 77 | 10 | 0 | 55 |  | 25 | 1 | Cubic |  |  | 100 | 12.03 |  | 8.2
39.82959 | 18.01022 | 5.638843 | 18.80915 |  | 218 | 145 |  |  |  | 1832 | 171.062 | 0.255 | 21.93 | 70 | 10 | 0 | 76 |  | 25 | 7 | Cubic |  |  | 100 | 11.01 |  | 33.3
46.492 | 25.46 | 10.922 | 10.052 |  | 320 | 80 |  |  |  | 1860 | 86.2877 | 0.307 | 35.09 | 45.7 | 14 | 0 | 0 |  | 25 | 3 | Cylindrical | 200 | 100 |  | 13.03 |  | 20
49.69 | 23.918 | 2.87 | 15.44 |  | 216 | 144 |  |  |  | 1743 | 132.5314286 | 0.3 | 33.94 | 84.85714286 | 8 | 14.4 | 0 | 1 | 60 | 3 | Cubic |  |  | 150 | 13.01 |  | 38.89
49.69 | 23.918 | 2.87 | 15.44 |  | 270 | 180 |  |  |  | 1732.5 | 176.0785714 | 0.3 | 57.86 | 77.14285714 | 8 | 18 | 0 | 1 | 60 | 28 | Cubic |  |  | 150 | 22.18 |  | 49.8693
43.59 | 19.185 | 1.8775 | 28.005 |  | 120 | 360 |  |  |  | 1321.3 | 303.5356 | 0.294 | 57.74 | 43.6 | 8 | 0 | 164.1 |  | 24 | 28 | Cubic |  |  | 150 | 28.87 |  | 39.1869
43.29044 | 20.2558 | 7.38717 | 10.55879 |  | 291 | 73 |  |  |  | 1887 | 101.445 | 0.255 | 21.68 | 70 | 7.5 | 0 | 0 |  | 20 | 7 | Cubic |  |  | 100 | 10.88 |  | 23.8589
48.6 | 29.12 | 3.2 | 8.96 |  | 326.4 | 81.6 |  |  |  | 1848 | 97.472 | 0.28 | 28.84 | 41 | 8 | 6.12 | 0 |  | 25 | 7 | Cubic |  |  | 150 | 8.24 |  | 26.85
49.69 | 23.918 | 2.87 | 15.44 |  | 270 | 180 |  |  |  | 1732.5 | 176.0785714 | 0.3 | 57.86 | 77.14285714 | 8 | 18 | 0 |  | 25 | 28 | Cubic |  |  | 150 | 22.18 |  | 45.7516
43.59 | 19.185 | 1.8775 | 28.005 |  | 120 | 360 |  |  |  | 1330.3 | 299.5726 | 0.294 | 50.39 | 68.5 | 6 | 0 | 151.7 |  | 24 | 28 | Cubic |  |  | 150 | 25.2 |  | 36.9526
48.88142 | 27.77812 | 2.7594 | 12.25766 |  | 485 | 148 |  |  |  | 1378 | 216.6968 | 0.298 | 24.14 | 69 | 8 | 0 | 125 |  | 25 | 28 | Cubic |  |  | 100 | 12.09 |  | 18.717
43.31753 | 20.27338 | 7.400856 | 10.49421 |  | 318 | 79 |  |  |  | 1832 | 111.281 | 0.255 | 23.72 | 77 | 7.5 | 0 | 0 |  | 20 | 7 | Cubic |  |  | 100 | 11.9 |  | 24.0438
49.636 | 28.364 | 2.826 | 11.188 |  | 504 | 126 |  |  |  | 1378 | 212.2624 | 0.298 | 32.18 | 92 | 8 | 0 | 90 |  | 25 | 28 | Cubic |  |  | 100 | 16.11 |  | 44.1007
48.299 | 22.562 | 1.278 | 13.835 |  | 280 | 120 |  |  |  | 1862 | 91.9051 | 0.3071 | 32.86 | 53 | 10 | 4 | 0 |  | 25 | 1 | Cubic |  |  | 100 | 16.44 |  | 17.1168
52.08 | 28.17 | 9.948 | 6.069 |  | 315 | 35 |  |  |  | 1564 | 73.5 | 0.294 | 29.4 | 40 | 14 | 0 | 0 |  | 24 | 7 | Cubic | 300 | 150 | 150 | 14.7 |  | 6.41
45.2472 | 24.95639 | 2.438637 | 17.4094 |  | 394 | 259 |  |  |  | 1378 | 216.6968 | 0.298 | 24.14 | 69 | 8 | 0 | 125 |  | 25 | 28 | Cubic |  |  | 100 | 12.09 |  | 6.0551
43.59 | 19.185 | 1.8775 | 28.005 |  | 120 | 360 |  |  |  | 1363.4 | 294.94 | 0.294 | 47.04 | 80 | 2 | 0 | 131.9 |  | 24 | 28 | Cubic |  |  | 150 | 23.52 |  | 12.4762
43.59 | 19.185 | 1.8775 | 28.005 |  | 120 | 360 |  |  |  | 1363.4 | 294.94 | 0.294 | 47.04 | 80 | 2 | 0 | 131.9 |  | 24 | 90 | Cubic |  |  | 150 | 23.52 |  | 14.0101
43.59 | 19.185 | 1.8775 | 28.005 |  | 120 | 360 |  |  |  | 1339.2 | 301.3373 | 0.294 | 54.89 | 53.3 | 4 | 0 | 152.2 |  | 24 | 56 | Cubic |  |  | 150 | 27.44 |  | 22.838
39.82 | 18.004 | 5.634 | 18.832 |  | 210 | 140 |  |  |  | 1905 | 151.394 | 0.255 | 20.91 | 68 | 10 | 0 | 60 |  | 25 | 7 | Cubic |  |  | 100 | 10.5 |  | 38.5
39.3575 | 19.18 | 1.188 | 26.11 |  | 101.25 | 303.75 |  |  |  | 1870.38 | 48.12752 | 0.294 | 20.84 | 70.88 | 22 | 0 | 0 | 1 | 60 | 28 | Cubic |  |  | 150 | 10.42 |  | 50.47
43.29017 | 20.25562 | 7.387034 | 10.55944 |  | 283 | 71 |  |  |  | 1887 | 98.811 | 0.255 | 21.17 | 68 | 7.5 | 0 | 0 |  | 20 | 7 | Cubic |  |  | 100 | 10.62 |  | 20.8303
43.59 | 19.185 | 1.8775 | 28.005 |  | 120 | 360 |  |  |  | 1317.9 | 298.04 | 0.294 | 47.04 | 80 | 8 | 0 | 154.2 |  | 24 | 28 | Cubic |  |  | 150 | 23.52 |  | 49.8769
52.295 | 24.571 | 3.215 | 12.58 |  | 252 | 108 |  |  |  | 1743 | 132.5314286 | 0.3 | 33.94 | 84.85714286 | 8 | 14.4 | 0 | 1 | 60 | 3 | Cubic |  |  | 150 | 13.01 |  | 27.94
39.83 | 18.01049 | 5.639052 | 18.80816 |  | 209 | 139 |  |  |  | 1913 | 97.494 | 0.255 | 20.91 | 67 | 7.5 | 0 | 0 |  | 20 | 7 | Cubic |  |  | 100 | 10.5 |  | 39.8202
50.28 | 22.484 | 2.684 | 17.642 |  | 270 | 180 |  |  |  | 1786 | 149.515 | 0.294 | 30.87 | 53 | 14 | 22.5 | 54 |  | 25 | 7 | Cylindrical | 200 | 100 |  | 15.44 |  | 35.41
40.22572 | 29.30446 | 8.218005 | 14.95696 |  | 293 | 88 |  |  |  | 1765 | 152.65 | 0.29 | 20.78 | 143.3333333 | 6 | 0 | 0 |  | 25 | 28 | Cylindrical | 200 | 100 |  | 7.17 |  | 37.4
43.59 | 19.185 | 1.8775 | 28.005 |  | 120 | 360 |  |  |  | 1319.7 | 301.02 | 0.294 | 52.92 | 60 | 8 | 0 | 159.6 |  | 24 | 90 | Cubic |  |  | 150 | 26.46 |  | 48.8347
46.492 | 25.46 | 10.922 | 10.052 |  | 320 | 80 |  |  |  | 1860 | 86.2877 | 0.307 | 35.09 | 45.7 | 14 | 0 | 0 |  | 25 | 28 | Cylindrical | 200 | 100 |  | 13.03 |  | 45.5814
34.6 | 14.617 | 2.997 | 31.276 |  | 105 | 245 |  |  |  | 1832 | 98.194 | 0.255 | 20.91 | 68 | 7.5 | 0 | 0 |  | 20 | 7 | Cubic |  |  | 100 | 10.5 |  | 51.8626
45.172 | 24.898 | 2.432 | 17.516 |  | 279 | 186 |  |  |  | 1680 | 161.1514 | 0.298 | 54.24 | 73 | 8 | 0 | 0 |  | 25 | 28 | Cubic |  |  | 100 | 16.25 |  | 41.8947
40.002 | 15.219 | 6.063 | 30.327 |  | 120 | 280 |  |  |  | 1860 | 72.2787 | 0.294 | 38.01 | 0 | 12.67 | 0 | 0 |  | 23 | 28 | Cylindrical | 203.2 | 101.6 |  | 19.01 | 553 | 46.9412
45.172 | 24.898 | 2.432 | 17.516 |  | 279 | 186 |  |  |  | 1680 | 166.9914 | 0.298 | 54.24 | 73 | 6 | 0 | 0 |  | 25 | 28 | Cubic |  |  | 100 | 16.25 |  | 42.6055
39.82 | 18.004 | 5.634 | 18.832 |  | 216 | 144 |  |  |  | 1887 | 100.745 | 0.255 | 21.68 | 69 | 7.5 | 0 | 0 |  | 20 | 1 | Cubic |  |  | 100 | 10.88 |  | 8.70148
40.22572 | 29.30446 | 8.218005 | 14.95696 |  | 293 | 88 |  |  |  | 1765 | 164.1166667 | 0.29 | 20.78 | 143.3333333 | 4 | 0 | 0 |  | 25 | 14 | Cylindrical | 200 | 100 |  | 7.17 |  | 29.9
50.3 | 31.51 | 3.6 | 5.08 |  | 367.2 | 40.8 |  |  |  | 1848 | 97.472 | 0.28 | 28.84 | 41 | 8 | 6.12 | 0 |  | 25 | 28 | Cubic |  |  | 150 | 8.24 |  | 21.11
43.3 | 20.262 | 7.392 | 10.536 |  | 276 | 69 |  |  |  | 1887 | 96.877 | 0.255 | 20.66 | 67 | 7.5 | 0 | 0 |  | 20 | 1 | Cubic |  |  | 100 | 10.37 |  | 4.1031
45.42 | 23.58 | 6.852 | 18.546 |  | 210 | 140 |  |  |  | 1564 | 73.5 | 0.294 | 29.4 | 40 | 14 | 0 | 0 |  | 24 | 7 | Cylindrical | 300 | 150 | 150 | 14.7 |  | 17.11
43.59 | 19.185 | 1.8775 | 28.005 |  | 120 | 360 |  |  |  | 1346.1 | 297.04 | 0.294 | 47.04 | 80 | 4 | 0 | 140.4 |  | 24 | 90 | Cubic |  |  | 150 | 23.52 |  | 28.4623
56.87389 | 25.06719 | 2.397477 | 9.349535 |  | 307 | 102 |  |  |  | 1839 | 137.638 | 0.294 | 29.99 | 41 | 10 | 0 | 55 |  | 25 | 56 | Cubic |  |  | 100 | 13.97 |  | 49
39.82874 | 18.00967 | 5.638417 | 18.81116 |  | 239 | 159 |  |  |  | 1832 | 111.898 | 0.255 | 23.97 | 77 | 7.5 | 0 | 0 |  | 20 | 7 | Cubic |  |  | 100 | 12.03 |  | 39.6162
49.946 | 23.848 | 1.402 | 10.44 |  | 320 | 80 |  |  |  | 1849 | 91.9051 | 0.3071 | 32.86 | 53 | 10 | 4 | 0 |  | 25 | 1 | Cubic |  |  | 100 | 16.44 |  | 12.5182
38.5 | 19.625 | 0 | 29.43 |  | 100 | 300 |  |  |  | 1780 | 176.66 | 0.321 | 23.75 |  |  | 0 | 133 |  | 24 | 7 | Cylindrical | 200 | 100 |  | 6.59 |  | 32
47.26 | 23.05667 | 6.83 | 13.43667 |  | 300 | 150 |  |  |  | 1800.9 | 106.1057143 | 0.27 | 34.71 | 51.42857143 | 16 | 6.7 | 0 |  | 25 | 7 | Cylindrical | 300 | 150 |  | 10.29 | 478.3 | 31
56.8525 | 25.06 | 2.396 | 9.37 |  | 303.75 | 101.25 |  |  |  | 1870.38 | 53.79792 | 0.294 | 20.84 | 70.88 | 20 | 0 | 0 | 1 | 60 | 3 | Cubic |  |  | 150 | 10.42 |  | 26.6
40.22572 | 29.30446 | 8.218005 | 14.95696 |  | 293 | 88 |  |  |  | 1765 | 147.275 | 0.29 | 31.18 | 107.5 | 6 | 0 | 0 |  | 25 | 14 | Cylindrical | 200 | 100 |  | 10.75 |  | 27.4
34.59538 | 14.61401 | 2.994668 | 31.287 |  | 113 | 264 |  |  |  | 1832 | 106.013 | 0.255 | 22.7 | 73 | 7.5 | 0 | 0 |  | 20 | 1 | Cubic |  |  | 100 | 11.39 |  | 31.436
47.085 | 23.265 | 2.525 | 18.3 |  | 225 | 225 |  |  |  | 1732.5 | 162.3053571 | 0.3 | 53.04 | 70.71428571 | 8 | 18 | 0 |  | 25 | 28 | Cubic |  |  | 150 | 20.33 |  | 48.4967
45.2472 | 24.95639 | 2.438637 | 17.4094 |  | 394 | 259 |  |  |  | 1383 | 216.6968 | 0.298 | 24.14 | 69 | 8 | 0 | 125 |  | 25 | 28 | Cubic |  |  | 100 | 12.09 |  | 44.4303
52.295 | 24.571 | 3.215 | 12.58 |  | 252 | 108 |  |  |  | 1743 | 132.5314286 | 0.3 | 33.94 | 84.85714286 | 8 | 14.4 | 0 | 1 | 60 | 7 | Cubic |  |  | 150 | 13.01 |  | 30
39.79947 | 17.99068 | 5.623628 | 18.88094 |  | 203 | 136 |  |  |  | 1913 | 151.36 | 0.255 | 20.4 | 65 | 10 | 0 | 63 |  | 25 | 1 | Cubic |  |  | 100 | 10.24 |  | 9.3
39.80646 | 17.99521 | 5.62716 | 18.86428 |  | 308 | 206 |  |  |  | 1550 | 209.057 | 0.255 | 30.86 | 99 | 10 | 0 | 75 |  | 25 | 1 | Cubic |  |  | 100 | 15.49 |  | 12.2
43.59 | 19.185 | 1.8775 | 28.005 |  | 120 | 360 |  |  |  | 1343.2 | 298.8366 | 0.294 | 50.39 | 68.6 | 4 | 0 | 145.4 |  | 24 | 90 | Cubic |  |  | 150 | 25.2 |  | 27.8234
56.8525 | 25.06 | 2.396 | 9.37 |  | 303.75 | 101.25 |  |  |  | 1870.38 | 67.97392 | 0.294 | 20.84 | 70.88 | 15 | 0 | 0 |  | 24 | 3 | Cubic |  |  | 150 | 10.42 |  | 20.94
43.75132 | 31.56085 | 9.611323 | 7.412169 |  | 344 | 34 |  |  |  | 1765 | 164.1166667 | 0.29 | 20.78 | 143.3333333 | 4 | 0 | 0 |  | 25 | 3 | Cylindrical | 200 | 100 |  | 7.17 |  | 2.2
45.2472 | 24.95639 | 2.438637 | 17.4094 |  | 394 | 259 |  |  |  | 1378 | 216.6968 | 0.298 | 24.14 | 69 | 8 | 0 | 125 |  | 25 | 7 | Cubic |  |  | 100 | 12.09 |  | 38.25
52.295 | 24.571 | 3.215 | 12.58 |  | 294 | 126 |  |  |  | 1776.6 | 138.63 | 0.3 | 45 | 60 | 8 | 16.8 | 0 |  | 25 | 28 | Cubic |  |  | 150 | 17.25 |  | 38.16
43.59 | 19.185 | 1.8775 | 28.005 |  | 120 | 360 |  |  |  | 1320.9 | 302.868 | 0.294 | 56.45 | 48 | 8 | 0 | 162.9 |  | 24 | 28 | Cubic |  |  | 150 | 28.22 |  | 40.4923
47.085 | 23.265 | 2.525 | 18.3 |  | 210 | 210 |  |  |  | 1776.6 | 151.485 | 0.3 | 49.5 | 66 | 8 | 16.8 | 0 |  | 25 | 28 | Cubic |  |  | 150 | 18.98 |  | 46.5363
50.1475 | 24.9575 | 10.023 | 8.4325 |  | 340 | 60 |  |  |  | 1860 | 86.9735 | 0.3 | 34.29 | 45.7 | 14 | 0 | 0 |  | 25 | 28 | Cylindrical | 200 | 100 |  | 13.14 |  | 46.6
58.519 | 22.0175 | 4.561 | 6.569 |  | 456 | 24 |  |  |  | 1680 | 127.776 | 0.27 | 9.72 | 204 | 12.2 | 0 | 0 | 2 | 90 | 7 | Cubic |  |  | 150 | 2.95 |  | 44.5939
48.246 | 26.855 | 12.211 | 5.921 |  | 360 | 40 |  |  |  | 1860 | 83.744 | 0.307 | 29.47 | 64 | 14 | 0 | 0 |  | 25 | 56 | Cylindrical | 200 | 100 |  | 10.94 |  | 40.991
43.2 | 24.45 | 0 | 20.06 |  | 200 | 200 |  |  |  | 1780 | 175.58 | 0.321 | 19.9 |  |  | 0 | 139 |  | 24 | 28 | Cylindrical | 200 | 100 |  | 5.52 |  | 44.4
39.82909 | 18.0099 | 5.63859 | 18.81034 |  | 230 | 153 |  |  |  | 1832 | 162.93 | 0.255 | 22.95 | 74 | 10 | 0 | 63 |  | 25 | 7 | Cubic |  |  | 100 | 11.52 |  | 36.9
43.59 | 19.185 | 1.8775 | 28.005 |  | 120 | 360 |  |  |  | 1363.4 | 294.94 | 0.294 | 47.04 | 80 | 2 | 0 | 131.9 |  | 24 | 7 | Cubic |  |  | 150 | 23.52 |  | 10.4902
39.82 | 18.004 | 5.634 | 18.832 |  | 270 | 180 |  |  |  | 1740 | 167.602 | 0.255 | 27.03 | 87 | 10 | 0 | 50 |  | 25 | 7 | Cubic |  |  | 100 | 13.57 |  | 47
48.6 | 29.12 | 3.2 | 8.96 |  | 326.4 | 81.6 |  |  |  | 1848 | 97.472 | 0.28 | 28.84 | 41 | 8 | 6.12 | 0 |  | 25 | 28 | Cubic |  |  | 150 | 8.24 |  | 34.32
49.69 | 23.918 | 2.87 | 15.44 |  | 252 | 168 |  |  |  | 1776.6 | 164.34 | 0.3 | 54 | 72 | 8 | 16.8 | 0 |  | 25 | 28 | Cubic |  |  | 150 | 20.7 |  | 46.5363
43.59 | 19.185 | 1.8775 | 28.005 |  | 120 | 360 |  |  |  | 1343.2 | 298.8366 | 0.294 | 50.39 | 68.6 | 4 | 0 | 145.4 |  | 24 | 28 | Cubic |  |  | 150 | 25.2 |  | 26.4399
49.69 | 23.918 | 2.87 | 15.44 |  | 216 | 144 |  |  |  | 1864.8 | 107.8071429 | 0.3 | 34.71 | 46.28571429 | 8 | 14.4 | 0 |  | 25 | 28 | Cubic |  |  | 150 | 13.31 |  | 42.2961
39.82 | 18.004 | 5.634 | 18.832 |  | 213 | 142 |  |  |  | 1887 | 100.128 | 0.255 | 21.42 | 69 | 7.5 | 0 | 0 |  | 20 | 7 | Cubic |  |  | 100 | 10.75 |  | 37.0519
43.75132 | 31.56085 | 9.611323 | 7.412169 |  | 344 | 34 |  |  |  | 1765 | 164.1166667 | 0.29 | 20.78 | 143.3333333 | 4 | 0 | 0 |  | 25 | 28 | Cylindrical | 200 | 100 |  | 7.17 |  | 15.5
43.59 | 19.185 | 1.8775 | 28.005 |  | 120 | 360 |  |  |  | 1319.7 | 301.02 | 0.294 | 52.92 | 60 | 8 | 0 | 159.6 |  | 24 | 56 | Cubic |  |  | 150 | 26.46 |  | 47.8911
43.59 | 19.185 | 1.8775 | 28.005 |  | 120 | 360 |  |  |  | 1329.6 | 301.02 | 0.294 | 52.92 | 60 | 6 | 0 | 154.8 |  | 24 | 28 | Cubic |  |  | 150 | 26.46 |  | 35.5006
52.295 | 24.571 | 3.215 | 12.58 |  | 315 | 135 |  |  |  | 1732.5 | 148.5321429 | 0.3 | 48.21 | 64.28571429 | 8 | 18 | 0 |  | 25 | 28 | Cubic |  |  | 150 | 18.48 |  | 38.8889
45.172 | 24.898 | 2.432 | 17.516 |  | 279 | 186 |  |  |  | 1680 | 166.9914 | 0.298 | 54.24 | 73 | 6 | 0 | 0 |  | 25 | 28 | Cubic |  |  | 100 | 16.25 |  | 37.136
56.87389 | 25.06719 | 2.397477 | 9.349535 |  | 307 | 102 |  |  |  | 1839 | 137.638 | 0.294 | 29.99 | 41 | 10 | 0 | 55 |  | 25 | 28 | Cubic |  |  | 100 | 13.97 |  | 35.4
43.59 | 19.185 | 1.8775 | 28.005 |  | 120 | 360 |  |  |  | 1319.7 | 301.02 | 0.294 | 52.92 | 60 | 8 | 0 | 159.6 |  | 24 | 7 | Cubic |  |  | 150 | 26.46 |  | 38.0186
45.338 | 19.511 | 11.747 | 14.763 |  | 280 | 120 |  |  |  | 1860 | 72.2787 | 0.294 | 38.01 | 0 | 12.67 | 0 | 0 | 1 | 40 | 90 | Cylindrical | 203.2 | 101.6 |  | 19.01 | 517 | 50
46.9 | 26.73 | 2.8 | 12.84 |  | 285.6 | 122.4 |  |  |  | 1848 | 97.472 | 0.28 | 28.84 | 41 | 8 | 6.12 | 0 |  | 25 | 28 | Cubic |  |  | 150 | 8.24 |  | 42.48
43.59 | 19.185 | 1.8775 | 28.005 |  | 120 | 360 |  |  |  | 1303.2 | 299.52 | 0.294 | 52.92 | 60 | 12 | 0 | 167.7 |  | 24 | 7 | Cubic |  |  | 150 | 26.46 |  | 50.5275
52.295 | 24.571 | 3.215 | 12.58 |  | 252 | 108 |  |  |  | 1743 | 132.5314286 | 0.3 | 33.94 | 84.85714286 | 8 | 14.4 | 0 | 1 | 60 | 1 | Cubic |  |  | 150 | 13.01 |  | 26.22
52.295 | 24.571 | 3.215 | 12.58 |  | 315 | 135 |  |  |  | 1732.5 | 176.0785714 | 0.3 | 57.86 | 77.14285714 | 8 | 18 | 0 |  | 25 | 28 | Cubic |  |  | 150 | 22.18 |  | 20.5882
43.59 | 19.185 | 1.8775 | 28.005 |  | 120 | 360 |  |  |  | 1330.3 | 299.5726 | 0.294 | 50.39 | 68.5 | 6 | 0 | 151.7 |  | 24 | 7 | Cubic |  |  | 150 | 25.2 |  | 31.8475
43.59 | 19.185 | 1.8775 | 28.005 |  | 120 | 360 |  |  |  | 1350.8 | 300.0933 | 0.294 | 54.89 | 53.4 | 2 | 0 | 146.6 |  | 24 | 90 | Cubic |  |  | 150 | 27.44 |  | 11.031
49.946 | 23.848 | 1.402 | 10.44 |  | 320 | 80 |  |  |  | 1888 | 80.7549 | 0.3071 | 28.56 | 47 | 10 | 4 | 0 |  | 25 | 1 | Cubic |  |  | 100 | 14.28 |  | 9.9934
47.339 | 21.1205 | 13.8785 | 8.9265 |  | 340 | 60 |  |  |  | 1860 | 72.2787 | 0.294 | 38.01 | 0 | 12.67 | 0 | 0 | 1 | 40 | 7 | Cylindrical | 203.2 | 101.6 |  | 19.01 | 503.5 | 34.8148
47.339 | 21.1205 | 13.8785 | 8.9265 |  | 340 | 60 |  |  |  | 1860 | 72.2787 | 0.294 | 38.01 | 0 | 12.67 | 0 | 0 |  | 23 | 28 | Cylindrical | 203.2 | 101.6 |  | 19.01 | 503.5 | 33.0593
49.946 | 23.848 | 1.402 | 10.44 |  | 320 | 80 |  |  |  | 1888 | 80.7549 | 0.3071 | 28.56 | 47 | 10 | 4 | 0 |  | 25 | 7 | Cubic |  |  | 100 | 14.28 |  | 26.8165
43.59 | 19.185 | 1.8775 | 28.005 |  | 120 | 360 |  |  |  | 1320.9 | 302.868 | 0.294 | 56.45 | 48 | 8 | 0 | 162.9 |  | 24 | 56 | Cubic |  |  | 150 | 28.22 |  | 44.0485
49.946 | 23.848 | 1.402 | 10.44 |  | 320 | 80 |  |  |  | 1849 | 91.9051 | 0.3071 | 32.86 | 53 | 10 | 4 | 0 |  | 25 | 14 | Cubic |  |  | 100 | 16.44 |  | 31.4234
45.42 | 23.58 | 6.852 | 18.546 |  | 210 | 140 |  |  |  | 1564 | 73.5 | 0.294 | 29.4 | 40 | 14 | 0 | 0 |  | 24 | 7 | Cubic | 300 | 150 | 150 | 14.7 |  | 17.11
43.59 | 19.185 | 1.8775 | 28.005 |  | 120 | 360 |  |  |  | 1321.3 | 303.5356 | 0.294 | 57.74 | 43.6 | 8 | 0 | 164.1 |  | 24 | 7 | Cubic |  |  | 150 | 28.87 |  | 34.7065
39.82959 | 18.01022 | 5.638843 | 18.80915 |  | 218 | 145 |  |  |  | 1832 | 102.062 | 0.255 | 21.93 | 70 | 7.5 | 0 | 0 |  | 20 | 1 | Cubic |  |  | 100 | 11.01 |  | 10.986
39.82921 | 18.00997 | 5.638651 | 18.81005 |  | 227 | 151 |  |  |  | 1832 | 164.713 | 0.255 | 22.7 | 73 | 10 | 0 | 66 |  | 25 | 1 | Cubic |  |  | 100 | 11.39 |  | 8.7
47.085 | 23.265 | 2.525 | 18.3 |  | 180 | 180 |  |  |  | 1864.8 | 129.8442857 | 0.3 | 42.43 | 56.57142857 | 8 | 14.4 | 0 |  | 25 | 28 | Cubic |  |  | 150 | 16.26 |  | 51.6012
43.75132 | 31.56085 | 9.611323 | 7.412169 |  | 344 | 34 |  |  |  | 1765 | 164.1166667 | 0.29 | 20.78 | 143.3333333 | 4 | 0 | 0 |  | 25 | 56 | Cylindrical | 200 | 100 |  | 7.17 |  | 18.4
50.7695 | 24.491 | 1.464 | 8.7425 |  | 340 | 60 |  |  |  | 1846 | 91.9051 | 0.3071 | 32.86 | 53 | 10 | 4 | 0 |  | 25 | 1 | Cubic |  |  | 100 | 16.44 |  | 9.45255
48.246 | 26.855 | 12.211 | 5.921 |  | 360 | 40 |  |  |  | 1860 | 86.2877 | 0.307 | 35.09 | 45.7 | 14 | 0 | 0 |  | 25 | 28 | Cylindrical | 200 | 100 |  | 13.03 |  | 34.8837
65.6 | 28 | 3 | 1 |  | 409 | 0 |  |  |  | 1839 | 137.638 | 0.294 | 29.99 | 41 | 10 | 0 | 55 |  | 25 | 7 | Cubic |  |  | 100 | 13.97 |  | 10.1
48.105 | 22.12 | 1.792 | 17.74 |  | 204.5 | 204.5 |  |  |  | 1839 | 137.638 | 0.294 | 29.99 | 41 | 10 | 0 | 55 |  | 25 | 14 | Cubic |  |  | 100 | 13.97 |  | 46.5
47.339 | 21.1205 | 13.8785 | 8.9265 |  | 340 | 60 |  |  |  | 1860 | 72.2787 | 0.294 | 38.01 | 0 | 12.67 | 0 | 0 |  | 23 | 90 | Cylindrical | 203.2 | 101.6 |  | 19.01 | 503.5 | 35.4328
50.7695 | 24.491 | 1.464 | 8.7425 |  | 340 | 60 |  |  |  | 1846 | 91.9051 | 0.3071 | 32.86 | 53 | 10 | 4 | 0 |  | 25 | 14 | Cubic |  |  | 100 | 16.44 |  | 22.7372
43.59 | 19.185 | 1.8775 | 28.005 |  | 120 | 360 |  |  |  | 1328.8 | 302.808 | 0.294 | 56.45 | 48 | 6 | 0 | 159 |  | 24 | 7 | Cubic |  |  | 150 | 28.22 |  | 23.5612
34.59017 | 14.61062 | 2.992034 | 31.29944 |  | 106 | 248 |  |  |  | 1887 | 98.811 | 0.255 | 21.17 | 68 | 7.5 | 0 | 0 |  | 20 | 1 | Cubic |  |  | 100 | 10.62 |  | 32.0282
39.82959 | 18.01022 | 5.638843 | 18.80915 |  | 218 | 145 |  |  |  | 1832 | 102.062 | 0.255 | 21.93 | 70 | 7.5 | 0 | 0 |  | 20 | 7 | Cubic |  |  | 100 | 11.01 |  | 32.6513
52.295 | 24.571 | 3.215 | 12.58 |  | 294 | 126 |  |  |  | 1776.6 | 125.775 | 0.3 | 40.5 | 54 | 8 | 16.8 | 0 |  | 25 | 28 | Cubic |  |  | 150 | 15.53 |  | 36.69
39.82 | 18.004 | 5.634 | 18.832 |  | 198 | 132 |  |  |  | 1913 | 155.526 | 0.255 | 19.89 | 64 | 10 | 0 | 69 |  | 25 | 7 | Cubic |  |  | 100 | 9.98 |  | 22.3
49.636 | 28.364 | 2.826 | 11.188 |  | 504 | 126 |  |  |  | 1378 | 212.2624 | 0.298 | 32.18 | 92 | 8 | 0 | 90 |  | 25 | 7 | Cubic |  |  | 100 | 16.11 |  | 33
43.59 | 19.185 | 1.8775 | 28.005 |  | 120 | 360 |  |  |  | 1363.4 | 294.94 | 0.294 | 47.04 | 80 | 2 | 0 | 131.9 |  | 24 | 56 | Cubic |  |  | 150 | 23.52 |  | 13.5115
43.59 | 19.185 | 1.8775 | 28.005 |  | 120 | 360 |  |  |  | 1346.1 | 297.04 | 0.294 | 47.04 | 80 | 4 | 0 | 140.4 |  | 24 | 56 | Cubic |  |  | 150 | 23.52 |  | 27.4614
43.59 | 19.185 | 1.8775 | 28.005 |  | 120 | 360 |  |  |  | 1336.7 | 302.9116 | 0.294 | 57.74 | 43.6 | 4 | 0 | 156.5 |  | 24 | 90 | Cubic |  |  | 150 | 28.87 |  | 16.2977
49.69 | 23.918 | 2.87 | 15.44 |  | 216 | 144 |  |  |  | 1743 | 132.5314286 | 0.3 | 33.94 | 84.85714286 | 8 | 14.4 | 0 | 1 | 60 | 7 | Cubic |  |  | 150 | 13.01 |  | 46.01
43.2 | 24.45 | 0 | 20.06 |  | 200 | 200 |  |  |  | 1750 | 196.87 | 0.321 | 29.85 |  |  | 0 | 142 |  | 24 | 3 | Cylindrical | 200 | 100 |  | 8.28 |  | 16
43.59 | 19.185 | 1.8775 | 28.005 |  | 120 | 360 |  |  |  | 1309.2 | 302.5116 | 0.294 | 57.74 | 43.7 | 12 | 0 | 170 |  | 24 | 7 | Cubic |  |  | 150 | 28.87 |  | 43.0876
43.59 | 19.185 | 1.8775 | 28.005 |  | 120 | 360 |  |  |  | 1329.2 | 302.0493 | 0.294 | 54.89 | 53.4 | 6 | 0 | 157.1 |  | 24 | 90 | Cubic |  |  | 150 | 27.44 |  | 36.0389
39.82 | 18.004 | 5.634 | 18.832 |  | 213 | 142 |  |  |  | 1887 | 155.228 | 0.255 | 21.42 | 69 | 10 | 0 | 62 |  | 25 | 7 | Cubic |  |  | 100 | 10.75 |  | 37.4
49.946 | 23.848 | 1.402 | 10.44 |  | 320 | 80 |  |  |  | 1851 | 87.6651 | 0.3071 | 32.86 | 53 | 12 | 4 | 0 |  | 25 | 7 | Cubic |  |  | 100 | 16.44 |  | 26.9136
43.59 | 19.185 | 1.8775 | 28.005 |  | 120 | 360 |  |  |  | 1330.3 | 299.5726 | 0.294 | 50.39 | 68.5 | 6 | 0 | 151.7 |  | 24 | 90 | Cubic |  |  | 150 | 25.2 |  | 40.561
48.105 | 22.12 | 1.792 | 17.74 |  | 204.5 | 204.5 |  |  |  | 1839 | 137.638 | 0.294 | 29.99 | 41 | 10 | 0 | 55 |  | 25 | 7 | Cubic |  |  | 100 | 13.97 |  | 40
45.338 | 19.511 | 11.747 | 14.763 |  | 280 | 120 |  |  |  | 1860 | 72.2787 | 0.294 | 38.01 | 0 | 12.67 | 0 | 0 |  | 23 | 28 | Cylindrical | 203.2 | 101.6 |  | 19.01 | 517 | 38.6077
47.26 | 23.05667 | 6.83 | 13.43667 |  | 300 | 150 |  |  |  | 1800.9 | 110.22 | 0.27 | 34.71 | 51.42857143 | 14 | 6.7 | 0 |  | 25 | 7 | Cylindrical | 300 | 150 |  | 10.29 | 478.3 | 35.38
45.172 | 24.898 | 2.432 | 17.516 |  | 279 | 186 |  |  |  | 1680 | 166.9914 | 0.298 | 54.24 | 73 | 6 | 0 | 0 |  | 25 | 28 | Cubic |  |  | 100 | 16.25 |  | 50.8922
47.085 | 23.265 | 2.525 | 18.3 |  | 180 | 180 |  |  |  | 1864.8 | 140.8628571 | 0.3 | 46.29 | 61.71428571 | 8 | 14.4 | 0 |  | 25 | 28 | Cubic |  |  | 150 | 17.74 |  | 46.5257
50.7695 | 24.491 | 1.464 | 8.7425 |  | 340 | 60 |  |  |  | 1860 | 80.7549 | 0.3071 | 28.56 | 47 | 10 | 4 | 0 |  | 25 | 28 | Cubic |  |  | 100 | 14.28 |  | 29.6205
43.59 | 19.185 | 1.8775 | 28.005 |  | 120 | 360 |  |  |  | 1307.6 | 301.688 | 0.294 | 56.45 | 48 | 12 | 0 | 169.4 |  | 24 | 7 | Cubic |  |  | 150 | 28.22 |  | 45.5699
43.59 | 19.185 | 1.8775 | 28.005 |  | 120 | 360 |  |  |  | 1317.9 | 298.04 | 0.294 | 47.04 | 80 | 8 | 0 | 154.2 |  | 24 | 7 | Cubic |  |  | 150 | 23.52 |  | 45.2459
48.246 | 26.855 | 12.211 | 5.921 |  | 360 | 40 |  |  |  | 1860 | 83.744 | 0.307 | 29.47 | 64 | 14 | 0 | 0 |  | 25 | 3 | Cylindrical | 200 | 100 |  | 10.94 |  | 11.7117
38.5 | 19.625 | 0 | 29.43 |  | 100 | 300 |  |  |  | 1780 | 176.66 | 0.321 | 23.75 |  |  | 0 | 133 |  | 24 | 28 | Cylindrical | 200 | 100 |  | 6.59 |  | 52.1
43.59 | 19.185 | 1.8775 | 28.005 |  | 120 | 360 |  |  |  | 1337.8 | 302.332 | 0.294 | 56.45 | 48.1 | 4 | 0 | 154.6 |  | 24 | 28 | Cubic |  |  | 150 | 28.22 |  | 16.8676
47.26 | 23.05667 | 6.83 | 13.43667 |  | 300 | 150 |  |  |  | 1800.9 | 106.1057143 | 0.27 | 34.71 | 51.42857143 | 10 | 6.7 | 0 |  | 25 | 7 | Cylindrical | 300 | 150 |  | 10.29 | 478.3 | 23.814
39.82874 | 18.00967 | 5.638417 | 18.81116 |  | 239 | 159 |  |  |  | 1832 | 111.898 | 0.255 | 23.97 | 77 | 7.5 | 0 | 0 |  | 20 | 1 | Cubic |  |  | 100 | 12.03 |  | 11.2842
43.59 | 19.185 | 1.8775 | 28.005 |  | 120 | 360 |  |  |  | 1358 | 297.1246 | 0.294 | 50.39 | 68.6 | 2 | 0 | 138.2 |  | 24 | 7 | Cubic |  |  | 150 | 25.2 |  | 10.9569
43.59 | 19.185 | 1.8775 | 28.005 |  | 120 | 360 |  |  |  | 1328.5 | 293.5236 | 0.294 | 57.74 | 43.6 | 6 | 0 | 150.6 |  | 24 | 56 | Cubic |  |  | 150 | 28.87 |  | 27.8033
43.59 | 19.185 | 1.8775 | 28.005 |  | 120 | 360 |  |  |  | 1319 | 299.7606 | 0.294 | 50.39 | 68.6 | 8 | 0 | 157.3 |  | 24 | 7 | Cubic |  |  | 150 | 25.2 |  | 42.7086
40.22572 | 29.30446 | 8.218005 | 14.95696 |  | 293 | 88 |  |  |  | 1765 | 155.875 | 0.29 | 31.18 | 107.5 | 4 | 0 | 0 |  | 25 | 28 | Cylindrical | 200 | 100 |  | 10.75 |  | 30.7
54.234 | 24.65 | 3.385 | 11.063 |  | 200 | 85 |  |  |  | 1889 | 232.2 | 0.275 | 33 | 80 | 14 | 0 | 122 |  | 24 | 56 | Cubic |  |  | 100 | 12 |  | 41.65
43.59 | 19.185 | 1.8775 | 28.005 |  | 120 | 360 |  |  |  | 1336.7 | 302.9116 | 0.294 | 57.74 | 43.6 | 4 | 0 | 156.5 |  | 24 | 7 | Cubic |  |  | 150 | 28.87 |  | 12.4445
45.338 | 19.511 | 11.747 | 14.763 |  | 280 | 120 |  |  |  | 1860 | 72.2787 | 0.294 | 38.01 | 0 | 12.67 | 0 | 0 |  | 23 | 90 | Cylindrical | 203.2 | 101.6 |  | 19.01 | 517 | 40.5869
43.59 | 19.185 | 1.8775 | 28.005 |  | 120 | 360 |  |  |  | 1339.2 | 301.3373 | 0.294 | 54.89 | 53.3 | 4 | 0 | 152.2 |  | 24 | 90 | Cubic |  |  | 150 | 27.44 |  | 24.303
52.424603 | 23.5717776 | 2.09026736 | 13.6065552 |  | 252.5 | 152.5 |  |  |  | 1870.38 | 50.96272 | 0.294 | 20.84 | 70.88 | 21 | 0 | 0 | 1 | 60 | 7 | Cubic |  |  | 150 | 10.42 |  | 40.07
43.2 | 22.05 | 5.82 | 22.705 |  | 175 | 175 |  |  |  | 1564 | 73.5 | 0.294 | 29.4 | 40 | 14 | 0 | 0 |  | 24 | 28 | Cylindrical | 300 | 150 | 150 | 14.7 |  | 39.23
39.82 | 18.004 | 5.634 | 18.832 |  | 216 | 144 |  |  |  | 1887 | 152.845 | 0.255 | 21.68 | 69 | 10 | 0 | 59 |  | 25 | 7 | Cubic |  |  | 100 | 10.88 |  | 41.6
47.085 | 23.265 | 2.525 | 18.3 |  | 225 | 225 |  |  |  | 1732.5 | 134.7589286 | 0.3 | 43.39 | 57.85714286 | 8 | 18 | 0 |  | 25 | 28 | Cubic |  |  | 150 | 16.63 |  | 48.9542
52.295 | 24.571 | 3.215 | 12.58 |  | 315 | 135 |  |  |  | 1732.5 | 162.3053571 | 0.3 | 53.04 | 70.71428571 | 8 | 18 | 0 | 1 | 60 | 28 | Cubic |  |  | 150 | 20.33 |  | 35.2288
41.34 | 18.722 | 1.757 | 29.171 |  | 135 | 315 |  |  |  | 1786 | 149.515 | 0.294 | 30.87 | 53 | 14 | 22.5 | 54 |  | 25 | 7 | Cylindrical | 200 | 100 |  | 15.44 |  | 49.2
43.59 | 19.185 | 1.8775 | 28.005 |  | 120 | 360 |  |  |  | 1328.5 | 293.5236 | 0.294 | 57.74 | 43.6 | 6 | 0 | 150.6 |  | 24 | 7 | Cubic |  |  | 150 | 28.87 |  | 22.2257
39.82 | 18.004 | 5.634 | 18.832 |  | 198 | 132 |  |  |  | 1913 | 92.926 | 0.255 | 19.89 | 64 | 7.5 | 0 | 0 |  | 20 | 1 | Cubic |  |  | 100 | 9.98 |  | 1.13584
43.59 | 19.185 | 1.8775 | 28.005 |  | 120 | 360 |  |  |  | 1353.9 | 298.72 | 0.294 | 52.92 | 60 | 2 | 0 | 142.9 |  | 24 | 56 | Cubic |  |  | 150 | 26.46 |  | 10.9747
39.82909 | 18.0099 | 5.63859 | 18.81034 |  | 230 | 153 |  |  |  | 1832 | 107.33 | 0.255 | 22.95 | 74 | 7.5 | 0 | 0 |  | 20 | 7 | Cubic |  |  | 100 | 11.52 |  | 36.3328
43.59 | 19.185 | 1.8775 | 28.005 |  | 120 | 360 |  |  |  | 1320.4 | 302.0773 | 0.294 | 54.89 | 53.4 | 8 | 0 | 161.4 |  | 24 | 7 | Cubic |  |  | 150 | 27.44 |  | 35.6341
52.424603 | 23.5717776 | 2.09026736 | 13.6065552 |  | 252.5 | 152.5 |  |  |  | 1870.38 | 50.96272 | 0.294 | 20.84 | 70.88 | 21 | 0 | 0 | 1 | 60 | 3 | Cubic |  |  | 150 | 10.42 |  | 32.81
43.59 | 19.185 | 1.8775 | 28.005 |  | 120 | 360 |  |  |  | 1329.2 | 302.0493 | 0.294 | 54.89 | 53.4 | 6 | 0 | 157.1 |  | 24 | 28 | Cubic |  |  | 150 | 27.44 |  | 33.5856
43.59 | 19.185 | 1.8775 | 28.005 |  | 120 | 360 |  |  |  | 1315 | 303.2076 | 0.294 | 57.74 | 43.7 | 10 | 0 | 167.2 |  | 24 | 28 | Cubic |  |  | 150 | 28.87 |  | 47.7477
49.69 | 23.918 | 2.87 | 15.44 |  | 216 | 144 |  |  |  | 1864.8 | 118.8257143 | 0.3 | 38.57 | 51.42857143 | 8 | 14.4 | 0 |  | 25 | 28 | Cubic |  |  | 150 | 14.79 |  | 48.006
43.59 | 19.185 | 1.8775 | 28.005 |  | 120 | 360 |  |  |  | 1346.1 | 301.8916 | 0.294 | 57.74 | 43.7 | 2 | 0 | 151.9 |  | 24 | 28 | Cubic |  |  | 150 | 28.87 |  | 8.03376
47.085 | 23.265 | 2.525 | 18.3 |  | 210 | 210 |  |  |  | 1776.6 | 164.34 | 0.3 | 54 | 72 | 8 | 16.8 | 0 | 1 | 60 | 28 | Cubic |  |  | 150 | 20.7 |  | 51.0335
47.085 | 23.265 | 2.525 | 18.3 |  | 225 | 225 |  |  |  | 1732.5 | 176.0785714 | 0.3 | 57.86 | 77.14285714 | 8 | 18 | 0 |  | 25 | 28 | Cubic |  |  | 150 | 22.18 |  | 47.5817
45.42 | 23.58 | 6.852 | 18.546 |  | 210 | 140 |  |  |  | 1564 | 73.5 | 0.294 | 29.4 | 40 | 14 | 0 | 0 |  | 24 | 28 | Cubic | 300 | 150 | 150 | 14.7 |  | 36.93
39.82921 | 18.00997 | 5.638651 | 18.81005 |  | 227 | 151 |  |  |  | 1832 | 106.013 | 0.255 | 22.7 | 73 | 7.5 | 0 | 0 |  | 20 | 7 | Cubic |  |  | 100 | 11.39 |  | 38.018
48.246 | 26.855 | 12.211 | 5.921 |  | 360 | 40 |  |  |  | 1860 | 85.2313 | 0.307 | 32.76 | 53.3 | 14 | 0 | 0 |  | 25 | 28 | Cylindrical | 200 | 100 |  | 12.16 |  | 34.2342
52.295 | 24.571 | 3.215 | 12.58 |  | 294 | 126 |  |  |  | 1776.6 | 164.34 | 0.3 | 54 | 72 | 8 | 16.8 | 0 |  | 25 | 28 | Cubic |  |  | 150 | 20.7 |  | 25.11
47.64 | 25.11 | 7.884 | 14.387 |  | 245 | 105 |  |  |  | 1564 | 73.5 | 0.294 | 29.4 | 40 | 14 | 0 | 0 |  | 24 | 7 | Cylindrical | 300 | 150 | 150 | 14.7 |  | 13.1
43.32035 | 20.2752 | 7.402281 | 10.48749 |  | 274 | 68 |  |  |  | 1913 | 96.177 | 0.255 | 20.66 | 66 | 7.5 | 0 | 0 |  | 20 | 7 | Cubic |  |  | 100 | 10.37 |  | 21.4342
43.30902 | 20.26785 | 7.396554 | 10.51451 |  | 309 | 77 |  |  |  | 1832 | 108.647 | 0.255 | 23.21 | 75 | 7.5 | 0 | 0 |  | 20 | 7 | Cubic |  |  | 100 | 11.65 |  | 23.6128
49.86 | 26.64 | 8.916 | 10.228 |  | 280 | 70 |  |  |  | 1564 | 73.5 | 0.294 | 29.4 | 40 | 14 | 0 | 0 |  | 24 | 28 | Cylindrical | 300 | 150 | 150 | 14.7 |  | 32.86
49.1225 | 23.205 | 1.34 | 12.1375 |  | 300 | 100 |  |  |  | 1880 | 87.6651 | 0.3071 | 32.86 | 53 | 12 | 4 | 0 |  | 25 | 1 | Cubic |  |  | 100 | 16.44 |  | 21.4815
50.7695 | 24.491 | 1.464 | 8.7425 |  | 340 | 60 |  |  |  | 1860 | 80.7549 | 0.3071 | 28.56 | 47 | 10 | 4 | 0 |  | 25 | 7 | Cubic |  |  | 100 | 14.28 |  | 18.3857
43.59 | 19.185 | 1.8775 | 28.005 |  | 120 | 360 |  |  |  | 1328.8 | 302.808 | 0.294 | 56.45 | 48 | 6 | 0 | 159 |  | 24 | 56 | Cubic |  |  | 150 | 28.22 |  | 31.221
50.7695 | 24.491 | 1.464 | 8.7425 |  | 340 | 60 |  |  |  | 1821 | 92.5728 | 0.3071 | 29.48 | 64 | 10 | 4 | 0 |  | 25 | 14 | Cubic |  |  | 100 | 14.75 |  | 20.9146
43.59 | 19.185 | 1.8775 | 28.005 |  | 120 | 360 |  |  |  | 1320.9 | 302.868 | 0.294 | 56.45 | 48 | 8 | 0 | 162.9 |  | 24 | 7 | Cubic |  |  | 150 | 28.22 |  | 33.7096
48.88142 | 27.77812 | 2.7594 | 12.25766 |  | 485 | 148 |  |  |  | 1378 | 212.2624 | 0.298 | 32.18 | 92 | 8 | 0 | 90 |  | 25 | 28 | Cubic |  |  | 100 | 16.11 |  | 40.6474
50.7695 | 24.491 | 1.464 | 8.7425 |  | 340 | 60 |  |  |  | 1846 | 91.9051 | 0.3071 | 32.86 | 53 | 10 | 4 | 0 |  | 25 | 56 | Cubic |  |  | 100 | 16.44 |  | 31.1679
49.1225 | 23.205 | 1.34 | 12.1375 |  | 300 | 100 |  |  |  | 1917 | 80.7549 | 0.3071 | 28.56 | 47 | 10 | 4 | 0 |  | 25 | 1 | Cubic |  |  | 100 | 14.28 |  | 17.2483
40.002 | 15.219 | 6.063 | 30.327 |  | 120 | 280 |  |  |  | 1860 | 72.2787 | 0.294 | 38.01 | 0 | 12.67 | 0 | 0 |  | 23 | 7 | Cylindrical | 203.2 | 101.6 |  | 19.01 | 553 | 42.5946
56.8525 | 25.06 | 2.396 | 9.37 |  | 303.75 | 101.25 |  |  |  | 1870.38 | 53.79792 | 0.294 | 20.84 | 70.88 | 20 | 0 | 0 | 1 | 60 | 28 | Cubic |  |  | 150 | 10.42 |  | 41.04
43.59 | 19.185 | 1.8775 | 28.005 |  | 120 | 360 |  |  |  | 1320.4 | 302.0773 | 0.294 | 54.89 | 53.4 | 8 | 0 | 161.4 |  | 24 | 28 | Cubic |  |  | 150 | 27.44 |  | 43.6449
52.295 | 24.571 | 3.215 | 12.58 |  | 294 | 126 |  |  |  | 1776.6 | 164.34 | 0.3 | 54 | 72 | 8 | 16.8 | 0 | 1 | 60 | 28 | Cubic |  |  | 150 | 20.7 |  | 26.7877
39.3575 | 19.18 | 1.188 | 26.11 |  | 101.25 | 303.75 |  |  |  | 1870.38 | 62.30352 | 0.294 | 20.84 | 70.88 | 17 | 0 | 0 |  | 24 | 7 | Cubic |  |  | 150 | 10.42 |  | 41.57
43.59 | 19.185 | 1.8775 | 28.005 |  | 120 | 360 |  |  |  | 1346.1 | 301.8916 | 0.294 | 57.74 | 43.7 | 2 | 0 | 151.9 |  | 24 | 56 | Cubic |  |  | 150 | 28.87 |  | 9.56522
43.30926 | 20.26801 | 7.396676 | 10.51394 |  | 301 | 75 |  |  |  | 1832 | 106.013 | 0.255 | 22.7 | 73 | 7.5 | 0 | 0 |  | 20 | 1 | Cubic |  |  | 100 | 11.39 |  | 6.14739
56.87389 | 25.06719 | 2.397477 | 9.349535 |  | 307 | 102 |  |  |  | 1839 | 137.638 | 0.294 | 29.99 | 41 | 10 | 0 | 55 |  | 25 | 14 | Cubic |  |  | 100 | 13.97 |  | 30.5
38.001 | 13.6095 | 3.9315 | 36.1635 |  | 60 | 340 |  |  |  | 1860 | 72.2787 | 0.294 | 38.01 | 0 | 12.67 | 0 | 0 |  | 23 | 28 | Cylindrical | 203.2 | 101.6 |  | 19.01 | 566.5 | 48.1469
50.7695 | 24.491 | 1.464 | 8.7425 |  | 340 | 60 |  |  |  | 1860 | 80.7549 | 0.3071 | 28.56 | 47 | 10 | 4 | 0 |  | 25 | 1 | Cubic |  |  | 100 | 14.28 |  | 5.87575
43.2 | 24.45 | 0 | 20.06 |  | 200 | 200 |  |  |  | 1790 | 178.04 | 0.321 | 17.98 |  |  | 0 | 145 |  | 24 | 28 | Cylindrical | 200 | 100 |  | 4.98 |  | 31.7
43.59 | 19.185 | 1.8775 | 28.005 |  | 120 | 360 |  |  |  | 1313.8 | 302.428 | 0.294 | 56.45 | 48 | 10 | 0 | 166.3 |  | 24 | 7 | Cubic |  |  | 150 | 28.22 |  | 46.4865
48.88142 | 27.77812 | 2.7594 | 12.25766 |  | 485 | 148 |  |  |  | 1378 | 212.2624 | 0.298 | 32.18 | 92 | 8 | 0 | 90 |  | 25 | 7 | Cubic |  |  | 100 | 16.11 |  | 33.75
39.82 | 18.004 | 5.634 | 18.832 |  | 213 | 142 |  |  |  | 1887 | 155.228 | 0.255 | 21.42 | 69 | 10 | 0 | 62 |  | 25 | 1 | Cubic |  |  | 100 | 10.75 |  | 9.8
39.82909 | 18.0099 | 5.63859 | 18.81034 |  | 230 | 153 |  |  |  | 1832 | 107.33 | 0.255 | 22.95 | 74 | 7.5 | 0 | 0 |  | 20 | 1 | Cubic |  |  | 100 | 11.52 |  | 6.75086
43.59 | 19.185 | 1.8775 | 28.005 |  | 120 | 360 |  |  |  | 1346.1 | 301.8916 | 0.294 | 57.74 | 43.7 | 2 | 0 | 151.9 |  | 24 | 7 | Cubic |  |  | 150 | 28.87 |  | 7.53562
52.295 | 24.571 | 3.215 | 12.58 |  | 252 | 108 |  |  |  | 1864.8 | 140.8628571 | 0.3 | 46.29 | 61.71428571 | 8 | 14.4 | 0 | 1 | 60 | 28 | Cubic |  |  | 150 | 17.74 |  | 28.5498
39.82 | 18.004 | 5.634 | 18.832 |  | 216 | 144 |  |  |  | 1887 | 100.745 | 0.255 | 21.68 | 69 | 7.5 | 0 | 0 |  | 20 | 7 | Cubic |  |  | 100 | 10.88 |  | 41.2015
41.84433 | 30.34037 | 8.857678 | 11.49314 |  | 316 | 63 |  |  |  | 1765 | 164.1166667 | 0.29 | 20.78 | 143.3333333 | 4 | 0 | 0 |  | 25 | 14 | Cylindrical | 200 | 100 |  | 7.17 |  | 19.9
57.425 | 23.705 | 3.4275 | 10.6975 |  | 291 | 97 |  |  |  | 1764 | 48.32528 | 0.3223 | 15.99 | 24.8 | 3 | 0 | 0 |  | 25 | 28 | Cubic |  |  | 100 | 7.11 |  | 42
43.59 | 19.185 | 1.8775 | 28.005 |  | 120 | 360 |  |  |  | 1305.6 | 300.7333 | 0.294 | 54.89 | 53.4 | 12 | 0 | 168.6 |  | 24 | 7 | Cubic |  |  | 150 | 27.44 |  | 50.2199
49.1225 | 23.205 | 1.34 | 12.1375 |  | 300 | 100 |  |  |  | 1880 | 87.6651 | 0.3071 | 32.86 | 53 | 12 | 4 | 0 |  | 25 | 14 | Cubic |  |  | 100 | 16.44 |  | 46.1728
49.69 | 23.918 | 2.87 | 15.44 |  | 252 | 168 |  |  |  | 1776.6 | 164.34 | 0.3 | 54 | 72 | 8 | 16.8 | 0 |  | 25 | 28 | Cubic |  |  | 150 | 20.7 |  | 46.57
43.59 | 19.185 | 1.8775 | 28.005 |  | 120 | 360 |  |  |  | 1328.5 | 293.5236 | 0.294 | 57.74 | 43.6 | 6 | 0 | 150.6 |  | 24 | 28 | Cubic |  |  | 150 | 28.87 |  | 26.2869
52.295 | 24.571 | 3.215 | 12.58 |  | 252 | 108 |  |  |  | 1864.8 | 129.8442857 | 0.3 | 42.43 | 56.57142857 | 8 | 14.4 | 0 | 1 | 60 | 28 | Cubic |  |  | 150 | 16.26 |  | 33.8369
52.75 | 19.97 | 2.285 | 20.565 |  | 194 | 194 |  |  |  | 1764 | 48.32528 | 0.3223 | 15.99 | 24.8 | 3 | 0 | 0 |  | 25 | 7 | Cubic |  |  | 100 | 7.11 |  | 36
39.82 | 18.004 | 5.634 | 18.832 |  | 198 | 132 |  |  |  | 1913 | 155.526 | 0.255 | 19.89 | 64 | 10 | 0 | 69 |  | 25 | 1 | Cubic |  |  | 100 | 9.98 |  | 1.3
39.82921 | 18.00997 | 5.638651 | 18.81005 |  | 227 | 151 |  |  |  | 1832 | 106.013 | 0.255 | 22.7 | 73 | 7.5 | 0 | 0 |  | 20 | 1 | Cubic |  |  | 100 | 11.39 |  | 8.01798
52.08 | 28.17 | 9.948 | 6.069 |  | 315 | 35 |  |  |  | 1564 | 73.5 | 0.294 | 29.4 | 40 | 14 | 0 | 0 |  | 24 | 28 | Cylindrical | 300 | 150 | 150 | 14.7 |  | 29.52
52.424603 | 23.5717776 | 2.09026736 | 13.6065552 |  | 252.5 | 152.5 |  |  |  | 1870.38 | 65.13872 | 0.294 | 20.84 | 70.88 | 16 | 0 | 0 |  | 24 | 3 | Cubic |  |  | 150 | 10.42 |  | 29.65
43.30926 | 20.26801 | 7.396676 | 10.51394 |  | 301 | 75 |  |  |  | 1832 | 106.013 | 0.255 | 22.7 | 73 | 7.5 | 0 | 0 |  | 20 | 28 | Cubic |  |  | 100 | 11.39 |  | 37.6314
49.165 | 22.235 | 1.075 | 20.2 |  | 231.72 | 231.72 |  |  |  | 1728 | 126.687424 | 0.348 | 51.84 | 59.59 | 12 | 4.6344 | 23.172 | 1 | 80 | 3 | Cubic |  |  | 150 | 24.59 |  | 50.22
54.234 | 24.65 | 3.385 | 11.063 |  | 175 | 75 |  |  |  | 1932 | 232.2 | 0.275 | 33 | 80 | 14 | 0 | 122 |  | 24 | 56 | Cubic |  |  | 100 | 12 |  | 34.82
52.295 | 24.571 | 3.215 | 12.58 |  | 252 | 108 |  |  |  | 1864.8 | 118.8257143 | 0.3 | 38.57 | 51.42857143 | 8 | 14.4 | 0 |  | 25 | 28 | Cubic |  |  | 150 | 14.79 |  | 36.1631
43.59 | 19.185 | 1.8775 | 28.005 |  | 120 | 360 |  |  |  | 1312.6 | 301.6053 | 0.294 | 54.89 | 53.4 | 10 | 0 | 165.2 |  | 24 | 7 | Cubic |  |  | 150 | 27.44 |  | 47.027
39.3575 | 19.18 | 1.188 | 26.11 |  | 101.25 | 303.75 |  |  |  | 1870.38 | 48.12752 | 0.294 | 20.84 | 70.88 | 22 | 0 | 0 | 1 | 60 | 7 | Cubic |  |  | 150 | 10.42 |  | 46.11
46.492 | 25.46 | 10.922 | 10.052 |  | 320 | 80 |  |  |  | 1860 | 86.2877 | 0.307 | 35.09 | 45.7 | 14 | 0 | 0 |  | 25 | 56 | Cylindrical | 200 | 100 |  | 13.03 |  | 45.5814
39.82 | 18.004 | 5.634 | 18.832 |  | 270 | 180 |  |  |  | 1700 | 182.602 | 0.255 | 27.03 | 87 | 10 | 0 | 65 |  | 25 | 7 | Cubic |  |  | 100 | 13.57 |  | 49
43.30991 | 20.26843 | 7.397009 | 10.51236 |  | 281 | 70 |  |  |  | 1913 | 98.811 | 0.255 | 21.17 | 68 | 7.5 | 0 | 0 |  | 20 | 1 | Cubic |  |  | 100 | 10.62 |  | 6.30955
51.335 | 25.705 | 10.582 | 6.255 |  | 360 | 40 |  |  |  | 1860 | 86.9735 | 0.3 | 34.29 | 45.7 | 14 | 0 | 0 |  | 25 | 28 | Cylindrical | 200 | 100 |  | 13.14 |  | 38.3
49.69 | 23.918 | 2.87 | 15.44 |  | 216 | 144 |  |  |  | 1864.8 | 129.8442857 | 0.3 | 42.43 | 56.57142857 | 8 | 14.4 | 0 |  | 25 | 28 | Cubic |  |  | 150 | 16.26 |  | 46.7372
43.59 | 19.185 | 1.8775 | 28.005 |  | 120 | 360 |  |  |  | 1315 | 303.2076 | 0.294 | 57.74 | 43.7 | 10 | 0 | 167.2 |  | 24 | 7 | Cubic |  |  | 150 | 28.87 |  | 42.3423
49.1225 | 23.205 | 1.34 | 12.1375 |  | 300 | 100 |  |  |  | 1880 | 87.6651 | 0.3071 | 32.86 | 53 | 12 | 4 | 0 |  | 25 | 7 | Cubic |  |  | 100 | 16.44 |  | 38.7654
49.69 | 23.918 | 2.87 | 15.44 |  | 252 | 168 |  |  |  | 1776.6 | 125.775 | 0.3 | 40.5 | 54 | 8 | 16.8 | 0 |  | 25 | 28 | Cubic |  |  | 150 | 15.53 |  | 46.1453
57.038 | 21.335 | 4.522 | 8.638 |  | 432 | 48 |  |  |  | 1680 | 127.776 | 0.27 | 9.72 | 204 | 12.2 | 0 | 0 | 2 | 90 | 7 | Cubic |  |  | 150 | 2.95 |  | 46.1684
49.69 | 23.918 | 2.87 | 15.44 |  | 252 | 168 |  |  |  | 1776.6 | 138.63 | 0.3 | 45 | 60 | 8 | 16.8 | 0 |  | 25 | 28 | Cubic |  |  | 150 | 17.25 |  | 51.4246
48.299 | 22.562 | 1.278 | 13.835 |  | 280 | 120 |  |  |  | 1862 | 91.9051 | 0.3071 | 32.86 | 53 | 10 | 4 | 0 |  | 25 | 7 | Cubic |  |  | 100 | 16.44 |  | 36.5328
43.32035 | 20.2752 | 7.402281 | 10.48749 |  | 274 | 68 |  |  |  | 1913 | 96.177 | 0.255 | 20.66 | 66 | 7.5 | 0 | 0 |  | 20 | 28 | Cubic |  |  | 100 | 10.37 |  | 34.0268
48.246 | 26.855 | 12.211 | 5.921 |  | 360 | 40 |  |  |  | 1860 | 83.744 | 0.307 | 29.47 | 64 | 14 | 0 | 0 |  | 25 | 28 | Cylindrical | 200 | 100 |  | 10.94 |  | 35.5856
43.59 | 19.185 | 1.8775 | 28.005 |  | 120 | 360 |  |  |  | 1358 | 297.1246 | 0.294 | 50.39 | 68.6 | 2 | 0 | 138.2 |  | 24 | 56 | Cubic |  |  | 150 | 25.2 |  | 11.9541
49.946 | 23.848 | 1.402 | 10.44 |  | 320 | 80 |  |  |  | 1851 | 87.6651 | 0.3071 | 32.86 | 53 | 12 | 4 | 0 |  | 25 | 14 | Cubic |  |  | 100 | 16.44 |  | 38.2716
50.7695 | 24.491 | 1.464 | 8.7425 |  | 340 | 60 |  |  |  | 1846 | 87.6651 | 0.3071 | 32.86 | 53 | 12 | 4 | 0 |  | 25 | 7 | Cubic |  |  | 100 | 16.44 |  | 19.0123
48.246 | 26.855 | 12.211 | 5.921 |  | 360 | 40 |  |  |  | 1860 | 97.0615 | 0.307 | 39.45 | 51.5 | 14 | 0 | 0 |  | 25 | 7 | Cylindrical | 200 | 100 |  | 14.65 |  | 20.2198
39.82 | 18.004 | 5.634 | 18.832 |  | 210 | 140 |  |  |  | 1905 | 151.394 | 0.255 | 20.91 | 68 | 10 | 0 | 60 |  | 25 | 1 | Cubic |  |  | 100 | 10.5 |  | 4
49.69 | 23.918 | 2.87 | 15.44 |  | 216 | 144 |  |  |  | 1743 | 132.5314286 | 0.3 | 33.94 | 84.85714286 | 8 | 14.4 | 0 | 1 | 60 | 1 | Cubic |  |  | 150 | 13.01 |  | 32.16
43.59 | 19.185 | 1.8775 | 28.005 |  | 120 | 360 |  |  |  | 1339.2 | 301.3373 | 0.294 | 54.89 | 53.3 | 4 | 0 | 152.2 |  | 24 | 28 | Cubic |  |  | 150 | 27.44 |  | 20.909
49.946 | 23.848 | 1.402 | 10.44 |  | 320 | 80 |  |  |  | 1849 | 91.9051 | 0.3071 | 32.86 | 53 | 10 | 4 | 0 |  | 25 | 28 | Cubic |  |  | 100 | 16.44 |  | 41.8978
65.6 | 28 | 3 | 1 |  | 409 | 0 |  |  |  | 1839 | 137.638 | 0.294 | 29.99 | 41 | 10 | 0 | 55 |  | 25 | 14 | Cubic |  |  | 100 | 13.97 |  | 18.2
40.22572 | 29.30446 | 8.218005 | 14.95696 |  | 293 | 88 |  |  |  | 1765 | 152.65 | 0.29 | 20.78 | 143.3333333 | 6 | 0 | 0 |  | 25 | 14 | Cylindrical | 200 | 100 |  | 7.17 |  | 34.6
56.87389 | 25.06719 | 2.397477 | 9.349535 |  | 307 | 102 |  |  |  | 1839 | 137.638 | 0.294 | 29.99 | 41 | 10 | 0 | 55 |  | 25 | 7 | Cubic |  |  | 100 | 13.97 |  | 21.3
43.59 | 19.185 | 1.8775 | 28.005 |  | 120 | 360 |  |  |  | 1309.2 | 302.5116 | 0.294 | 57.74 | 43.7 | 12 | 0 | 170 |  | 24 | 28 | Cubic |  |  | 150 | 28.87 |  | 49.2549
43.75132 | 31.56085 | 9.611323 | 7.412169 |  | 344 | 34 |  |  |  | 1765 | 164.1166667 | 0.29 | 20.78 | 143.3333333 | 4 | 0 | 0 |  | 25 | 14 | Cylindrical | 200 | 100 |  | 7.17 |  | 13.1
43.2 | 24.45 | 0 | 20.06 |  | 200 | 200 |  |  |  | 1750 | 196.87 | 0.321 | 29.85 |  |  | 0 | 142 |  | 24 | 28 | Cylindrical | 200 | 100 |  | 8.28 |  | 42.3
58.519 | 22.0175 | 4.561 | 6.569 |  | 456 | 24 |  |  |  | 1680 | 127.776 | 0.27 | 9.72 | 204 | 12.2 | 0 | 0 | 2 | 90 | 3 | Cubic |  |  | 150 | 2.95 |  | 27.568
56.8525 | 25.06 | 2.396 | 9.37 |  | 303.75 | 101.25 |  |  |  | 1870.38 | 67.97392 | 0.294 | 20.84 | 70.88 | 15 | 0 | 0 |  | 24 | 7 | Cubic |  |  | 150 | 10.42 |  | 25.48
48.299 | 22.562 | 1.278 | 13.835 |  | 280 | 120 |  |  |  | 1862 | 91.9051 | 0.3071 | 32.86 | 53 | 10 | 4 | 0 |  | 25 | 14 | Cubic |  |  | 100 | 16.44 |  | 48.0292
43.59 | 19.185 | 1.8775 | 28.005 |  | 120 | 360 |  |  |  | 1330.9 | 300.32 | 0.294 | 52.92 | 60 | 4 | 0 | 149.3 |  | 24 | 56 | Cubic |  |  | 150 | 26.46 |  | 24.4048
52.295 | 24.571 | 3.215 | 12.58 |  | 294 | 126 |  |  |  | 1776.6 | 138.63 | 0.3 | 45 | 60 | 8 | 16.8 | 0 |  | 25 | 28 | Cubic |  |  | 150 | 17.25 |  | 38.1285
54.234 | 24.65 | 3.385 | 11.063 |  | 233 | 100 |  |  |  | 1833 | 233.7 | 0.275 | 33 | 80 | 14 | 2.5 | 122 |  | 24 | 28 | Cubic |  |  | 100 | 12 |  | 49.58
43.28958 | 20.25524 | 7.386737 | 10.56084 |  | 267 | 67 |  |  |  | 1913 | 93.543 | 0.255 | 20.15 | 64 | 7.5 | 0 | 0 |  | 20 | 7 | Cubic |  |  | 100 | 10.11 |  | 17.302
43.59 | 19.185 | 1.8775 | 28.005 |  | 120 | 360 |  |  |  | 1353.9 | 298.72 | 0.294 | 52.92 | 60 | 2 | 0 | 142.9 |  | 24 | 28 | Cubic |  |  | 150 | 26.46 |  | 11.0138
43.28958 | 20.25524 | 7.386737 | 10.56084 |  | 267 | 67 |  |  |  | 1913 | 93.543 | 0.255 | 20.15 | 64 | 7.5 | 0 | 0 |  | 20 | 28 | Cubic |  |  | 100 | 10.11 |  | 32.1143
52.295 | 24.571 | 3.215 | 12.58 |  | 294 | 126 |  |  |  | 1776.6 | 151.485 | 0.3 | 49.5 | 66 | 8 | 16.8 | 0 |  | 25 | 28 | Cubic |  |  | 150 | 18.98 |  | 26.17
55.557 | 20.6525 | 4.483 | 10.707 |  | 408 | 72 |  |  |  | 1680 | 127.776 | 0.27 | 9.72 | 204 | 12.2 | 0 | 0 | 2 | 90 | 3 | Cubic |  |  | 150 | 2.95 |  | 30.0848
43.59 | 19.185 | 1.8775 | 28.005 |  | 120 | 360 |  |  |  | 1331.1 | 297.94 | 0.294 | 47.04 | 80 | 6 | 0 | 147.7 |  | 24 | 90 | Cubic |  |  | 150 | 23.52 |  | 40.9702
45.2472 | 24.95639 | 2.438637 | 17.4094 |  | 394 | 259 |  |  |  | 1378 | 219.5928 | 0.298 | 30.1 | 57 | 8 | 0 | 125 |  | 25 | 28 | Cubic |  |  | 100 | 15.07 |  | 49.7297
52.424603 | 23.5717776 | 2.09026736 | 13.6065552 |  | 252.5 | 152.5 |  |  |  | 1870.38 | 50.96272 | 0.294 | 20.84 | 70.88 | 21 | 0 | 0 | 1 | 60 | 28 | Cubic |  |  | 150 | 10.42 |  | 43.24
45.2 | 24.34 | 2.4 | 16.72 |  | 244.8 | 163.2 |  |  |  | 1848 | 97.472 | 0.28 | 28.84 | 41 | 8 | 6.12 | 0 |  | 25 | 7 | Cubic |  |  | 150 | 8.24 |  | 25.06
43.59 | 19.185 | 1.8775 | 28.005 |  | 120 | 360 |  |  |  | 1330.9 | 300.32 | 0.294 | 52.92 | 60 | 4 | 0 | 149.3 |  | 24 | 90 | Cubic |  |  | 150 | 26.46 |  | 25.8698
52.295 | 24.571 | 3.215 | 12.58 |  | 315 | 135 |  |  |  | 1732.5 | 176.0785714 | 0.3 | 57.86 | 77.14285714 | 8 | 18 | 0 | 1 | 60 | 28 | Cubic |  |  | 150 | 22.18 |  | 29.5098
39.82 | 18.004 | 5.634 | 18.832 |  | 219 | 146 |  |  |  | 1887 | 151.062 | 0.255 | 21.93 | 70 | 10 | 0 | 56 |  | 25 | 1 | Cubic |  |  | 100 | 11.01 |  | 10.7
39.82 | 18.004 | 5.634 | 18.832 |  | 198 | 132 |  |  |  | 1913 | 92.926 | 0.255 | 19.89 | 64 | 7.5 | 0 | 0 |  | 20 | 28 | Cubic |  |  | 100 | 9.98 |  | 36.1373
50.7695 | 24.491 | 1.464 | 8.7425 |  | 340 | 60 |  |  |  | 1860 | 80.7549 | 0.3071 | 28.56 | 47 | 10 | 4 | 0 |  | 25 | 14 | Cubic |  |  | 100 | 14.28 |  | 25.9865
43.59 | 19.185 | 1.8775 | 28.005 |  | 120 | 360 |  |  |  | 1337.8 | 302.332 | 0.294 | 56.45 | 48.1 | 4 | 0 | 154.6 |  | 24 | 90 | Cubic |  |  | 150 | 28.22 |  | 21.2673
43.30902 | 20.26785 | 7.396554 | 10.51451 |  | 309 | 77 |  |  |  | 1832 | 108.647 | 0.255 | 23.21 | 75 | 7.5 | 0 | 0 |  | 20 | 1 | Cubic |  |  | 100 | 11.65 |  | 6.57833
43.59 | 19.185 | 1.8775 | 28.005 |  | 120 | 360 |  |  |  | 1328.8 | 302.808 | 0.294 | 56.45 | 48 | 6 | 0 | 159 |  | 24 | 28 | Cubic |  |  | 150 | 28.22 |  | 28.2022
43.2 | 22.05 | 5.82 | 22.705 |  | 175 | 175 |  |  |  | 1564 | 73.5 | 0.294 | 29.4 | 40 | 14 | 0 | 0 |  | 24 | 7 | Cubic | 300 | 150 | 150 | 14.7 |  | 21.09
43.31896 | 20.27431 | 7.40158 | 10.49079 |  | 294 | 73 |  |  |  | 1832 | 102.762 | 0.255 | 21.93 | 71 | 7.5 | 0 | 0 |  | 20 | 7 | Cubic |  |  | 100 | 11.01 |  | 18.3116
49.1225 | 23.205 | 1.34 | 12.1375 |  | 300 | 100 |  |  |  | 1882 | 91.4802 | 0.3071 | 35.01 | 46 | 10 | 4 | 0 |  | 25 | 14 | Cubic |  |  | 100 | 17.51 |  | 34.5933
52.295 | 24.571 | 3.215 | 12.58 |  | 252 | 108 |  |  |  | 1864.8 | 129.8442857 | 0.3 | 42.43 | 56.57142857 | 8 | 14.4 | 0 |  | 25 | 28 | Cubic |  |  | 150 | 16.26 |  | 31.0876
57.038 | 21.335 | 4.522 | 8.638 |  | 432 | 48 |  |  |  | 1680 | 127.776 | 0.27 | 9.72 | 204 | 12.2 | 0 | 0 | 2 | 90 | 3 | Cubic |  |  | 150 | 2.95 |  | 28.8261
45.338 | 19.511 | 11.747 | 14.763 |  | 280 | 120 |  |  |  | 1860 | 72.2787 | 0.294 | 38.01 | 0 | 12.67 | 0 | 0 |  | 23 | 7 | Cylindrical | 203.2 | 101.6 |  | 19.01 | 517 | 32.6816
39.83 | 18.01049 | 5.639052 | 18.80816 |  | 209 | 139 |  |  |  | 1913 | 147.794 | 0.255 | 20.91 | 67 | 10 | 0 | 57 |  | 25 | 1 | Cubic |  |  | 100 | 10.5 |  | 12.8
43.59 | 19.185 | 1.8775 | 28.005 |  | 120 | 360 |  |  |  | 1348.1 | 300.988 | 0.294 | 56.45 | 48 | 2 | 0 | 149.5 |  | 24 | 7 | Cubic |  |  | 150 | 28.22 |  | 7.97818
43.59 | 19.185 | 1.8775 | 28.005 |  | 120 | 360 |  |  |  | 1328.8 | 302.808 | 0.294 | 56.45 | 48 | 6 | 0 | 159 |  | 24 | 90 | Cubic |  |  | 150 | 28.22 |  | 32.7358
43.59 | 19.185 | 1.8775 | 28.005 |  | 120 | 360 |  |  |  | 1343.2 | 298.8366 | 0.294 | 50.39 | 68.6 | 4 | 0 | 145.4 |  | 24 | 7 | Cubic |  |  | 150 | 25.2 |  | 22.4234
49.86 | 26.64 | 8.916 | 10.228 |  | 280 | 70 |  |  |  | 1564 | 73.5 | 0.294 | 29.4 | 40 | 14 | 0 | 0 |  | 24 | 7 | Cylindrical | 300 | 150 | 150 | 14.7 |  | 9.4
39.82 | 18.004 | 5.634 | 18.832 |  | 240 | 160 |  |  |  | 1780 | 174.198 | 0.255 | 23.97 | 77 | 10 | 0 | 70 |  | 25 | 1 | Cubic |  |  | 100 | 12.03 |  | 14.7
43.59 | 19.185 | 1.8775 | 28.005 |  | 120 | 360 |  |  |  | 1348.1 | 300.988 | 0.294 | 56.45 | 48 | 2 | 0 | 149.5 |  | 24 | 56 | Cubic |  |  | 150 | 28.22 |  | 10.0491
49.946 | 23.848 | 1.402 | 10.44 |  | 320 | 80 |  |  |  | 1888 | 80.7549 | 0.3071 | 28.56 | 47 | 10 | 4 | 0 |  | 25 | 28 | Cubic |  |  | 100 | 14.28 |  | 41.1887
45.2472 | 24.95639 | 2.438637 | 17.4094 |  | 394 | 259 |  |  |  | 1378 | 217.4112 | 0.298 | 16.09 | 92 | 8 | 0 | 125 |  | 25 | 28 | Cubic |  |  | 100 | 8.06 |  | 40.2703
45.2472 | 24.95639 | 2.438637 | 17.4094 |  | 394 | 259 |  |  |  | 1378 | 212.2624 | 0.298 | 32.18 | 92 | 8 | 0 | 90 |  | 25 | 7 | Cubic |  |  | 100 | 16.11 |  | 46.5
41.84433 | 30.34037 | 8.857678 | 11.49314 |  | 316 | 63 |  |  |  | 1765 | 164.1166667 | 0.29 | 20.78 | 143.3333333 | 4 | 0 | 0 |  | 25 | 56 | Cylindrical | 200 | 100 |  | 7.17 |  | 25.5
43.59 | 19.185 | 1.8775 | 28.005 |  | 120 | 360 |  |  |  | 1320.4 | 302.0773 | 0.294 | 54.89 | 53.4 | 8 | 0 | 161.4 |  | 24 | 56 | Cubic |  |  | 150 | 27.44 |  | 44.8929
41.84433 | 30.34037 | 8.857678 | 11.49314 |  | 316 | 63 |  |  |  | 1765 | 164.1166667 | 0.29 | 20.78 | 143.3333333 | 4 | 0 | 0 |  | 25 | 28 | Cylindrical | 200 | 100 |  | 7.17 |  | 23
48.246 | 26.855 | 12.211 | 5.921 |  | 360 | 40 |  |  |  | 1860 | 75.5 | 0.307 | 30.7 | 40 | 14 | 0 | 0 |  | 25 | 56 | Cylindrical | 200 | 100 |  | 11.4 |  | 51.4286
50.7695 | 24.491 | 1.464 | 8.7425 |  | 340 | 60 |  |  |  | 1846 | 91.9051 | 0.3071 | 32.86 | 53 | 10 | 4 | 0 |  | 25 | 28 | Cubic |  |  | 100 | 16.44 |  | 29.3796
39.82 | 18.004 | 5.634 | 18.832 |  | 219 | 146 |  |  |  | 1887 | 102.062 | 0.255 | 21.93 | 70 | 7.5 | 0 | 0 |  | 20 | 7 | Cubic |  |  | 100 | 11.01 |  | 40.3496
49.946 | 23.848 | 1.402 | 10.44 |  | 320 | 80 |  |  |  | 1849 | 91.9051 | 0.3071 | 32.86 | 53 | 10 | 4 | 0 |  | 25 | 56 | Cubic |  |  | 100 | 16.44 |  | 46.7518
46.492 | 25.46 | 10.922 | 10.052 |  | 320 | 80 |  |  |  | 1860 | 86.2877 | 0.307 | 35.09 | 45.7 | 14 | 0 | 0 |  | 25 | 7 | Cylindrical | 200 | 100 |  | 13.03 |  | 28.3721
47.085 | 23.265 | 2.525 | 18.3 |  | 210 | 210 |  |  |  | 1776.6 | 164.34 | 0.3 | 54 | 72 | 8 | 16.8 | 0 |  | 25 | 28 | Cubic |  |  | 150 | 20.7 |  | 47.514
43.59 | 19.185 | 1.8775 | 28.005 |  | 120 | 360 |  |  |  | 1328.5 | 293.5236 | 0.294 | 57.74 | 43.6 | 6 | 0 | 150.6 |  | 24 | 90 | Cubic |  |  | 150 | 28.87 |  | 21.7961
52.75 | 19.97 | 2.285 | 20.565 |  | 194 | 194 |  |  |  | 1764 | 48.32528 | 0.3223 | 15.99 | 24.8 | 3 | 0 | 0 |  | 25 | 28 | Cubic |  |  | 100 | 7.11 |  | 52
54.234 | 24.65 | 3.385 | 11.063 |  | 200 | 85 |  |  |  | 1889 | 232.2 | 0.275 | 33 | 80 | 14 | 0 | 122 |  | 24 | 28 | Cubic |  |  | 100 | 12 |  | 39.6
47.3 | 21.23 | 2.375 | 21.485 |  | 225 | 225 |  |  |  | 1786 | 149.515 | 0.294 | 30.87 | 53 | 14 | 22.5 | 54 |  | 25 | 7 | Cylindrical | 200 | 100 |  | 15.44 |  | 40.82
52.295 | 24.571 | 3.215 | 12.58 |  | 252 | 108 |  |  |  | 1864.8 | 107.8071429 | 0.3 | 34.71 | 46.28571429 | 8 | 14.4 | 0 | 1 | 60 | 28 | Cubic |  |  | 150 | 13.31 |  | 41.4502
48.246 | 26.855 | 12.211 | 5.921 |  | 360 | 40 |  |  |  | 1860 | 85.2313 | 0.307 | 32.76 | 53.3 | 14 | 0 | 0 |  | 25 | 7 | Cylindrical | 200 | 100 |  | 12.16 |  | 21.6216
43.30902 | 20.26785 | 7.396554 | 10.51451 |  | 309 | 77 |  |  |  | 1832 | 108.647 | 0.255 | 23.21 | 75 | 7.5 | 0 | 0 |  | 20 | 28 | Cubic |  |  | 100 | 11.65 |  | 38.4302
43.59 | 19.185 | 1.8775 | 28.005 |  | 120 | 360 |  |  |  | 1320.9 | 302.868 | 0.294 | 56.45 | 48 | 8 | 0 | 162.9 |  | 24 | 90 | Cubic |  |  | 150 | 28.22 |  | 45.5994
43.3 | 20.262 | 7.392 | 10.536 |  | 276 | 69 |  |  |  | 1887 | 96.877 | 0.255 | 20.66 | 67 | 7.5 | 0 | 0 |  | 20 | 7 | Cubic |  |  | 100 | 10.37 |  | 17.4339
39.82921 | 18.00997 | 5.638651 | 18.81005 |  | 227 | 151 |  |  |  | 1832 | 164.713 | 0.255 | 22.7 | 73 | 10 | 0 | 66 |  | 25 | 7 | Cubic |  |  | 100 | 11.39 |  | 38.4
48.246 | 26.855 | 12.211 | 5.921 |  | 360 | 40 |  |  |  | 1860 | 86.2877 | 0.307 | 35.09 | 45.7 | 14 | 0 | 0 |  | 25 | 3 | Cylindrical | 200 | 100 |  | 13.03 |  | 12.5581
45.2472 | 24.95639 | 2.438637 | 17.4094 |  | 394 | 259 |  |  |  | 1378 | 216.6968 | 0.298 | 24.14 | 69 | 8 | 0 | 125 |  | 25 | 7 | Cubic |  |  | 100 | 12.09 |  | 5.25
43.30964 | 20.26825 | 7.39687 | 10.51302 |  | 289 | 72 |  |  |  | 1913 | 101.445 | 0.255 | 21.68 | 70 | 7.5 | 0 | 0 |  | 20 | 28 | Cubic |  |  | 100 | 10.88 |  | 37.1083
47.085 | 23.265 | 2.525 | 18.3 |  | 210 | 210 |  |  |  | 1776.6 | 151.485 | 0.3 | 49.5 | 66 | 8 | 16.8 | 0 |  | 25 | 28 | Cubic |  |  | 150 | 18.98 |  | 46.48
43.59 | 19.185 | 1.8775 | 28.005 |  | 120 | 360 |  |  |  | 1329.6 | 301.02 | 0.294 | 52.92 | 60 | 6 | 0 | 154.8 |  | 24 | 56 | Cubic |  |  | 150 | 26.46 |  | 35.9753
51.593 | 25.134 | 1.526 | 7.045 |  | 360 | 40 |  |  |  | 1841 | 91.9051 | 0.3071 | 32.86 | 53 | 10 | 4 | 0 |  | 25 | 14 | Cubic |  |  | 100 | 16.44 |  | 17.6277
39.33611 | 19.17281 | 1.186523 | 26.13046 |  | 102 | 307 |  |  |  | 1847 | 137.638 | 0.294 | 29.99 | 41 | 10 | 0 | 55 |  | 25 | 7 | Cubic |  |  | 150 | 13.97 | 370 | 44.4
49.165 | 22.235 | 1.075 | 20.2 |  | 231.72 | 231.72 |  |  |  | 1728 | 126.687424 | 0.348 | 51.84 | 59.59 | 12 | 4.6344 | 23.172 | 1 | 100 | 3 | Cubic |  |  | 150 | 24.59 |  | 47.24
43.59 | 19.185 | 1.8775 | 28.005 |  | 120 | 360 |  |  |  | 1336.7 | 302.9116 | 0.294 | 57.74 | 43.6 | 4 | 0 | 156.5 |  | 24 | 56 | Cubic |  |  | 150 | 28.87 |  | 13.8277
43.59 | 19.185 | 1.8775 | 28.005 |  | 120 | 360 |  |  |  | 1346.1 | 297.04 | 0.294 | 47.04 | 80 | 4 | 0 | 140.4 |  | 24 | 7 | Cubic |  |  | 150 | 23.52 |  | 23.9905
47.64 | 25.11 | 7.884 | 14.387 |  | 245 | 105 |  |  |  | 1564 | 73.5 | 0.294 | 29.4 | 40 | 14 | 0 | 0 |  | 24 | 28 | Cubic | 300 | 150 | 150 | 14.7 |  | 35.73
48.246 | 26.855 | 12.211 | 5.921 |  | 360 | 40 |  |  |  | 1860 | 86.2877 | 0.307 | 35.09 | 45.7 | 14 | 0 | 0 |  | 25 | 56 | Cylindrical | 200 | 100 |  | 13.03 |  | 38.1395
49.1225 | 23.205 | 1.34 | 12.1375 |  | 300 | 100 |  |  |  | 1917 | 80.7549 | 0.3071 | 28.56 | 47 | 10 | 4 | 0 |  | 25 | 14 | Cubic |  |  | 100 | 14.28 |  | 41.4767
56.8525 | 25.06 | 2.396 | 9.37 |  | 303.75 | 101.25 |  |  |  | 1870.38 | 53.79792 | 0.294 | 20.84 | 70.88 | 20 | 0 | 0 | 1 | 60 | 7 | Cubic |  |  | 150 | 10.42 |  | 38.33
43.31896 | 20.27431 | 7.40158 | 10.49079 |  | 294 | 73 |  |  |  | 1832 | 102.762 | 0.255 | 21.93 | 71 | 7.5 | 0 | 0 |  | 20 | 28 | Cubic |  |  | 100 | 11.01 |  | 30.9016
39.82874 | 18.00967 | 5.638417 | 18.81116 |  | 239 | 159 |  |  |  | 1832 | 156.198 | 0.255 | 23.97 | 77 | 10 | 0 | 52 |  | 25 | 7 | Cubic |  |  | 100 | 12.03 |  | 40.1
45.2472 | 24.95639 | 2.438637 | 17.4094 |  | 394 | 259 |  |  |  | 1378 | 217.768 | 0.298 | 32.78 | 47 | 8 | 0 | 125 |  | 25 | 28 | Cubic |  |  | 100 | 16.41 |  | 46.7568
39.33611 | 19.17281 | 1.186523 | 26.13046 |  | 102 | 307 |  |  |  | 1847 | 137.638 | 0.294 | 29.99 | 41 | 10 | 0 | 55 |  | 25 | 14 | Cubic |  |  | 150 | 13.97 | 370 | 48.2
49.86 | 26.64 | 8.916 | 10.228 |  | 280 | 70 |  |  |  | 1564 | 73.5 | 0.294 | 29.4 | 40 | 14 | 0 | 0 |  | 24 | 7 | Cubic | 300 | 150 | 150 | 14.7 |  | 9.4
34.57811 | 14.6028 | 2.985943 | 31.32818 |  | 95 | 223 |  |  |  | 1913 | 88.975 | 0.255 | 19.13 | 61 | 7.5 | 0 | 0 |  | 20 | 1 | Cubic |  |  | 100 | 9.6 |  | 14.5506
49.1225 | 23.205 | 1.34 | 12.1375 |  | 300 | 100 |  |  |  | 1882 | 91.4802 | 0.3071 | 35.01 | 46 | 10 | 4 | 0 |  | 25 | 7 | Cubic |  |  | 100 | 17.51 |  | 29.2476
46.9 | 26.73 | 2.8 | 12.84 |  | 285.6 | 122.4 |  |  |  | 1848 | 97.472 | 0.28 | 28.84 | 41 | 8 | 6.12 | 0 |  | 25 | 7 | Cubic |  |  | 150 | 8.24 |  | 37.33
43.59 | 19.185 | 1.8775 | 28.005 |  | 120 | 360 |  |  |  | 1319.7 | 301.02 | 0.294 | 52.92 | 60 | 8 | 0 | 159.6 |  | 24 | 28 | Cubic |  |  | 150 | 26.46 |  | 44.8013
49.165 | 22.235 | 1.075 | 20.2 |  | 231.72 | 231.72 |  |  |  | 1728 | 126.687424 | 0.348 | 51.84 | 59.59 | 12 | 4.6344 | 23.172 | 0.5 | 80 | 3 | Cubic |  |  | 150 | 24.59 |  | 38.71
49.69 | 23.918 | 2.87 | 15.44 |  | 270 | 180 |  |  |  | 1732.5 | 162.3053571 | 0.3 | 53.04 | 70.71428571 | 8 | 18 | 0 |  | 25 | 28 | Cubic |  |  | 150 | 20.33 |  | 41.8627
43.2 | 24.45 | 0 | 20.06 |  | 200 | 200 |  |  |  | 1750 | 196.87 | 0.321 | 29.85 |  |  | 0 | 142 |  | 24 | 7 | Cylindrical | 200 | 100 |  | 8.28 |  | 35
41.84433 | 30.34037 | 8.857678 | 11.49314 |  | 316 | 63 |  |  |  | 1765 | 164.1166667 | 0.29 | 20.78 | 143.3333333 | 4 | 0 | 0 |  | 25 | 7 | Cylindrical | 200 | 100 |  | 7.17 |  | 12.9
43.59 | 19.185 | 1.8775 | 28.005 |  | 120 | 360 |  |  |  | 1337.8 | 302.332 | 0.294 | 56.45 | 48.1 | 4 | 0 | 154.6 |  | 24 | 56 | Cubic |  |  | 150 | 28.22 |  | 18.3332
39.82 | 18.004 | 5.634 | 18.832 |  | 240 | 160 |  |  |  | 1780 | 174.198 | 0.255 | 23.97 | 77 | 10 | 0 | 70 |  | 25 | 7 | Cubic |  |  | 100 | 12.03 |  | 42.3
52.295 | 24.571 | 3.215 | 12.58 |  | 252 | 108 |  |  |  | 1864.8 | 118.8257143 | 0.3 | 38.57 | 51.42857143 | 8 | 14.4 | 0 | 1 | 60 | 28 | Cubic |  |  | 150 | 14.79 |  | 42.5076
45.42 | 23.58 | 6.852 | 18.546 |  | 210 | 140 |  |  |  | 1564 | 73.5 | 0.294 | 29.4 | 40 | 14 | 0 | 0 |  | 24 | 28 | Cylindrical | 300 | 150 | 150 | 14.7 |  | 36.93
49.1225 | 23.205 | 1.34 | 12.1375 |  | 300 | 100 |  |  |  | 1857 | 91.9051 | 0.3071 | 32.86 | 53 | 10 | 4 | 0 |  | 25 | 1 | Cubic |  |  | 100 | 16.44 |  | 16.3504
49.69 | 23.918 | 2.87 | 15.44 |  | 270 | 180 |  |  |  | 1732.5 | 148.5321429 | 0.3 | 48.21 | 64.28571429 | 8 | 18 | 0 |  | 25 | 28 | Cubic |  |  | 150 | 18.48 |  | 50.7843
43.31753 | 20.27338 | 7.400856 | 10.49421 |  | 318 | 79 |  |  |  | 1832 | 111.281 | 0.255 | 23.72 | 77 | 7.5 | 0 | 0 |  | 20 | 1 | Cubic |  |  | 100 | 11.9 |  | 8.11786
43.30991 | 20.26843 | 7.397009 | 10.51236 |  | 281 | 70 |  |  |  | 1913 | 98.811 | 0.255 | 21.17 | 68 | 7.5 | 0 | 0 |  | 20 | 7 | Cubic |  |  | 100 | 10.62 |  | 22.2329
43.59 | 19.185 | 1.8775 | 28.005 |  | 120 | 360 |  |  |  | 1350.8 | 300.0933 | 0.294 | 54.89 | 53.4 | 2 | 0 | 146.6 |  | 24 | 7 | Cubic |  |  | 150 | 27.44 |  | 9.03953
65.6 | 28 | 3 | 1 |  | 409 | 0 |  |  |  | 1839 | 137.638 | 0.294 | 29.99 | 41 | 10 | 0 | 55 |  | 25 | 28 | Cubic |  |  | 100 | 13.97 |  | 24.5
52.295 | 24.571 | 3.215 | 12.58 |  | 294 | 126 |  |  |  | 1776.6 | 125.775 | 0.3 | 40.5 | 54 | 8 | 16.8 | 0 |  | 25 | 28 | Cubic |  |  | 150 | 15.53 |  | 36.7598
52.295 | 24.571 | 3.215 | 12.58 |  | 294 | 126 |  |  |  | 1776.6 | 151.485 | 0.3 | 49.5 | 66 | 8 | 16.8 | 0 | 1 | 60 | 28 | Cubic |  |  | 150 | 18.98 |  | 31.0894
49.946 | 23.848 | 1.402 | 10.44 |  | 320 | 80 |  |  |  | 1888 | 80.7549 | 0.3071 | 28.56 | 47 | 10 | 4 | 0 |  | 25 | 14 | Cubic |  |  | 100 | 14.28 |  | 34.6144
49.69 | 23.918 | 2.87 | 15.44 |  | 216 | 144 |  |  |  | 1743 | 132.5314286 | 0.3 | 33.94 | 84.85714286 | 8 | 14.4 | 0 | 1 | 60 | 28 | Cubic |  |  | 150 | 13.01 |  | 51.53
40.22572 | 29.30446 | 8.218005 | 14.95696 |  | 293 | 88 |  |  |  | 1765 | 164.1166667 | 0.29 | 20.78 | 143.3333333 | 4 | 0 | 0 |  | 25 | 28 | Cylindrical | 200 | 100 |  | 7.17 |  | 29.9
48.246 | 26.855 | 12.211 | 5.921 |  | 360 | 40 |  |  |  | 1860 | 75.5 | 0.307 | 30.7 | 40 | 14 | 0 | 0 |  | 25 | 3 | Cylindrical | 200 | 100 |  | 11.4 |  | 19.7802
43.59 | 19.185 | 1.8775 | 28.005 |  | 120 | 360 |  |  |  | 1321.3 | 303.5356 | 0.294 | 57.74 | 43.6 | 8 | 0 | 164.1 |  | 24 | 90 | Cubic |  |  | 150 | 28.87 |  | 44.2929
43.2 | 24.45 | 0 | 20.06 |  | 200 | 200 |  |  |  | 1780 | 176.66 | 0.321 | 23.75 |  |  | 0 | 133 |  | 24 | 28 | Cylindrical | 200 | 100 |  | 6.59 |  | 49.3
38.001 | 13.6095 | 3.9315 | 36.1635 |  | 60 | 340 |  |  |  | 1860 | 72.2787 | 0.294 | 38.01 | 0 | 12.67 | 0 | 0 |  | 23 | 90 | Cylindrical | 203.2 | 101.6 |  | 19.01 | 566.5 | 50.915
39.82 | 18.004 | 5.634 | 18.832 |  | 210 | 140 |  |  |  | 1930 | 141.394 | 0.255 | 20.91 | 68 | 10 | 0 | 50 |  | 25 | 7 | Cubic |  |  | 100 | 10.5 |  | 35.1
43.30964 | 20.26825 | 7.39687 | 10.51302 |  | 289 | 72 |  |  |  | 1913 | 101.445 | 0.255 | 21.68 | 70 | 7.5 | 0 | 0 |  | 20 | 1 | Cubic |  |  | 100 | 10.88 |  | 6.36507
51.335 | 25.705 | 10.582 | 6.255 |  | 360 | 40 |  |  |  | 1860 | 86.9735 | 0.3 | 34.29 | 45.7 | 14 | 0 | 0 |  | 25 | 90 | Cylindrical | 200 | 100 |  | 13.14 |  | 45.5
60.23 | 25.946 | 4.113 | 4.777 |  | 349.2 | 38.8 |  |  |  | 1764 | 41.38128 | 0.3223 | 15.99 | 24.8 | 10 | 0 | 0 |  | 25 | 28 | Cubic |  |  | 100 | 7.11 |  | 38
47.339 | 21.1205 | 13.8785 | 8.9265 |  | 340 | 60 |  |  |  | 1860 | 72.2787 | 0.294 | 38.01 | 0 | 12.67 | 0 | 0 | 1 | 40 | 90 | Cylindrical | 203.2 | 101.6 |  | 19.01 | 503.5 | 42.2222
49.1225 | 23.205 | 1.34 | 12.1375 |  | 300 | 100 |  |  |  | 1917 | 80.7549 | 0.3071 | 28.56 | 47 | 10 | 4 | 0 |  | 25 | 7 | Cubic |  |  | 100 | 14.28 |  | 33.4837
45.172 | 24.898 | 2.432 | 17.516 |  | 279 | 186 |  |  |  | 1680 | 166.9914 | 0.298 | 54.24 | 73 | 6 | 0 | 0 |  | 25 | 28 | Cubic |  |  | 100 | 16.25 |  | 35.6808
51.593 | 25.134 | 1.526 | 7.045 |  | 360 | 40 |  |  |  | 1841 | 91.9051 | 0.3071 | 32.86 | 53 | 10 | 4 | 0 |  | 25 | 7 | Cubic |  |  | 100 | 16.44 |  | 12.0073
39.79947 | 17.99068 | 5.623628 | 18.88094 |  | 203 | 136 |  |  |  | 1913 | 94.86 | 0.255 | 20.4 | 65 | 7.5 | 0 | 0 |  | 20 | 7 | Cubic |  |  | 100 | 10.24 |  | 37.353
50.7695 | 24.491 | 1.464 | 8.7425 |  | 340 | 60 |  |  |  | 1846 | 91.9051 | 0.3071 | 32.86 | 53 | 10 | 4 | 0 |  | 25 | 7 | Cubic |  |  | 100 | 16.44 |  | 15.8394
39.82909 | 18.0099 | 5.63859 | 18.81034 |  | 230 | 153 |  |  |  | 1832 | 162.93 | 0.255 | 22.95 | 74 | 10 | 0 | 63 |  | 25 | 1 | Cubic |  |  | 100 | 11.52 |  | 7.9
38.001 | 13.6095 | 3.9315 | 36.1635 |  | 60 | 340 |  |  |  | 1860 | 72.2787 | 0.294 | 38.01 | 0 | 12.67 | 0 | 0 |  | 23 | 7 | Cylindrical | 203.2 | 101.6 |  | 19.01 | 566.5 | 44.5893
49.69 | 23.918 | 2.87 | 15.44 |  | 270 | 180 |  |  |  | 1732.5 | 134.7589286 | 0.3 | 43.39 | 57.85714286 | 8 | 18 | 0 |  | 25 | 28 | Cubic |  |  | 150 | 16.63 |  | 45.7516
40.22572 | 29.30446 | 8.218005 | 14.95696 |  | 293 | 88 |  |  |  | 1765 | 147.275 | 0.29 | 31.18 | 107.5 | 6 | 0 | 0 |  | 25 | 28 | Cylindrical | 200 | 100 |  | 10.75 |  | 26.6
39.3575 | 19.18 | 1.188 | 26.11 |  | 101.25 | 303.75 |  |  |  | 1870.38 | 62.30352 | 0.294 | 20.84 | 70.88 | 17 | 0 | 0 |  | 24 | 28 | Cubic |  |  | 150 | 10.42 |  | 47.91
43.59 | 19.185 | 1.8775 | 28.005 |  | 120 | 360 |  |  |  | 1331.1 | 297.94 | 0.294 | 47.04 | 80 | 6 | 0 | 147.7 |  | 24 | 28 | Cubic |  |  | 150 | 23.52 |  | 38.5173
45.338 | 19.511 | 11.747 | 14.763 |  | 280 | 120 |  |  |  | 1860 | 72.2787 | 0.294 | 38.01 | 0 | 12.67 | 0 | 0 | 1 | 40 | 7 | Cylindrical | 203.2 | 101.6 |  | 19.01 | 517 | 41.4815
47.339 | 21.1205 | 13.8785 | 8.9265 |  | 340 | 60 |  |  |  | 1860 | 72.2787 | 0.294 | 38.01 | 0 | 12.67 | 0 | 0 |  | 23 | 7 | Cylindrical | 203.2 | 101.6 |  | 19.01 | 503.5 | 26.738
52.295 | 24.571 | 3.215 | 12.58 |  | 294 | 126 |  |  |  | 1776.6 | 151.485 | 0.3 | 49.5 | 66 | 8 | 16.8 | 0 |  | 25 | 28 | Cubic |  |  | 150 | 18.98 |  | 26.2011
43.59 | 19.185 | 1.8775 | 28.005 |  | 120 | 360 |  |  |  | 1346.1 | 297.04 | 0.294 | 47.04 | 80 | 4 | 0 | 140.4 |  | 24 | 28 | Cubic |  |  | 150 | 23.52 |  | 25.9967
43.59 | 19.185 | 1.8775 | 28.005 |  | 120 | 360 |  |  |  | 1350.8 | 300.0933 | 0.294 | 54.89 | 53.4 | 2 | 0 | 146.6 |  | 24 | 56 | Cubic |  |  | 150 | 27.44 |  | 9.9951
50.7695 | 24.491 | 1.464 | 8.7425 |  | 340 | 60 |  |  |  | 1821 | 92.5728 | 0.3071 | 29.48 | 64 | 10 | 4 | 0 |  | 25 | 7 | Cubic |  |  | 100 | 14.75 |  | 16.8283
39.82 | 18.004 | 5.634 | 18.832 |  | 219 | 146 |  |  |  | 1887 | 102.062 | 0.255 | 21.93 | 70 | 7.5 | 0 | 0 |  | 20 | 1 | Cubic |  |  | 100 | 11.01 |  | 9.93293
55.557 | 20.6525 | 4.483 | 10.707 |  | 408 | 72 |  |  |  | 1680 | 127.776 | 0.27 | 9.72 | 204 | 12.2 | 0 | 0 | 2 | 90 | 7 | Cubic |  |  | 150 | 2.95 |  | 49.9523
52.08 | 28.17 | 9.948 | 6.069 |  | 315 | 35 |  |  |  | 1564 | 73.5 | 0.294 | 29.4 | 40 | 14 | 0 | 0 |  | 24 | 7 | Cylindrical | 300 | 150 | 150 | 14.7 |  | 6.41
49.636 | 28.364 | 2.826 | 11.188 |  | 372 | 93 |  |  |  | 1680 | 166.9914 | 0.298 | 54.24 | 73 | 6 | 0 | 0 |  | 25 | 28 | Cubic |  |  | 100 | 16.25 |  | 32.9787
43.59 | 19.185 | 1.8775 | 28.005 |  | 120 | 360 |  |  |  | 1331.1 | 297.94 | 0.294 | 47.04 | 80 | 6 | 0 | 147.7 |  | 24 | 7 | Cubic |  |  | 150 | 23.52 |  | 34.9184
49.636 | 28.364 | 2.826 | 11.188 |  | 504 | 126 |  |  |  | 1378 | 213.9344 | 0.298 | 29.2 | 82 | 8 | 0 | 104 |  | 25 | 28 | Cubic |  |  | 100 | 14.62 |  | 38.3213
34.61067 | 14.62393 | 3.002393 | 31.25055 |  | 98 | 228 |  |  |  | 1913 | 91.609 | 0.255 | 19.64 | 63 | 7.5 | 0 | 0 |  | 20 | 1 | Cubic |  |  | 100 | 9.86 |  | 21.685
43.59 | 19.185 | 1.8775 | 28.005 |  | 120 | 360 |  |  |  | 1320.4 | 302.0773 | 0.294 | 54.89 | 53.4 | 8 | 0 | 161.4 |  | 24 | 90 | Cubic |  |  | 150 | 27.44 |  | 46.1388
41.84433 | 30.34037 | 8.857678 | 11.49314 |  | 316 | 63 |  |  |  | 1765 | 164.1166667 | 0.29 | 20.78 | 143.3333333 | 4 | 0 | 0 |  | 25 | 3 | Cylindrical | 200 | 100 |  | 7.17 |  | 5.7
49.946 | 23.848 | 1.402 | 10.44 |  | 320 | 80 |  |  |  | 1851 | 87.6651 | 0.3071 | 32.86 | 53 | 12 | 4 | 0 |  | 25 | 28 | Cubic |  |  | 100 | 16.44 |  | 45.1852
39.79947 | 17.99068 | 5.623628 | 18.88094 |  | 203 | 136 |  |  |  | 1913 | 151.36 | 0.255 | 20.4 | 65 | 10 | 0 | 63 |  | 25 | 7 | Cubic |  |  | 100 | 10.24 |  | 37
48.246 | 26.855 | 12.211 | 5.921 |  | 360 | 40 |  |  |  | 1860 | 86.2877 | 0.307 | 35.09 | 45.7 | 14 | 0 | 0 |  | 25 | 7 | Cylindrical | 200 | 100 |  | 13.03 |  | 22.3256
42.67 | 17.365 | 8.905 | 22.545 |  | 200 | 200 |  |  |  | 1860 | 72.2787 | 0.294 | 38.01 | 0 | 12.67 | 0 | 0 |  | 23 | 7 | Cylindrical | 203.2 | 101.6 |  | 19.01 | 535 | 41.3873
43.59 | 19.185 | 1.8775 | 28.005 |  | 120 | 360 |  |  |  | 1348.1 | 300.988 | 0.294 | 56.45 | 48 | 2 | 0 | 149.5 |  | 24 | 28 | Cubic |  |  | 150 | 28.22 |  | 8.47597
52.424603 | 23.5717776 | 2.09026736 | 13.6065552 |  | 252.5 | 152.5 |  |  |  | 1870.38 | 65.13872 | 0.294 | 20.84 | 70.88 | 16 | 0 | 0 |  | 24 | 28 | Cubic |  |  | 150 | 10.42 |  | 39.52
38.5 | 19.625 | 0 | 29.43 |  | 100 | 300 |  |  |  | 1780 | 176.66 | 0.321 | 23.75 |  |  | 0 | 133 |  | 24 | 3 | Cylindrical | 200 | 100 |  | 6.59 |  | 28
39.82 | 18.004 | 5.634 | 18.832 |  | 219 | 146 |  |  |  | 1887 | 151.062 | 0.255 | 21.93 | 70 | 10 | 0 | 56 |  | 25 | 7 | Cubic |  |  | 100 | 11.01 |  | 41.1
47.64 | 25.11 | 7.884 | 14.387 |  | 245 | 105 |  |  |  | 1564 | 73.5 | 0.294 | 29.4 | 40 | 14 | 0 | 0 |  | 24 | 28 | Cylindrical | 300 | 150 | 150 | 14.7 |  | 35.73
40.22572 | 29.30446 | 8.218005 | 14.95696 |  | 293 | 88 |  |  |  | 1765 | 155.875 | 0.29 | 31.18 | 107.5 | 4 | 0 | 0 |  | 25 | 14 | Cylindrical | 200 | 100 |  | 10.75 |  | 27.5
52.295 | 24.571 | 3.215 | 12.58 |  | 252 | 108 |  |  |  | 1864.8 | 107.8071429 | 0.3 | 34.71 | 46.28571429 | 8 | 14.4 | 0 |  | 25 | 28 | Cubic |  |  | 150 | 13.31 |  | 33.8369
47.085 | 23.265 | 2.525 | 18.3 |  | 185 | 185 |  |  |  | 1857.39 | 136.2128571 | 0.3 | 34.89 | 87.21428571 | 8 | 14.8 | 0 | 1 | 60 | 1 | Cubic |  |  | 150 | 13.37 |  | 40.93
49.165 | 22.235 | 1.075 | 20.2 |  | 231.72 | 231.72 |  |  |  | 1728 | 126.687424 | 0.348 | 51.84 | 59.59 | 12 | 4.6344 | 23.172 | 1 | 100 | 7 | Cubic |  |  | 150 | 24.59 |  | 46.12
43.59 | 19.185 | 1.8775 | 28.005 |  | 120 | 360 |  |  |  | 1329.6 | 301.02 | 0.294 | 52.92 | 60 | 6 | 0 | 154.8 |  | 24 | 90 | Cubic |  |  | 150 | 26.46 |  | 38.6472
45.172 | 24.898 | 2.432 | 17.516 |  | 279 | 186 |  |  |  | 1680 | 168.759 | 0.298 | 50.66 | 85 | 6 | 0 | 0 |  | 25 | 28 | Cubic |  |  | 100 | 15.18 |  | 46.8307
43.2 | 22.05 | 5.82 | 22.705 |  | 175 | 175 |  |  |  | 1564 | 73.5 | 0.294 | 29.4 | 40 | 14 | 0 | 0 |  | 24 | 7 | Cylindrical | 300 | 150 | 150 | 14.7 |  | 21.09
39.82959 | 18.01022 | 5.638843 | 18.80915 |  | 218 | 145 |  |  |  | 1832 | 171.062 | 0.255 | 21.93 | 70 | 10 | 0 | 76 |  | 25 | 28 | Cubic |  |  | 100 | 11.01 |  | 51.2
45.2472 | 24.95639 | 2.438637 | 17.4094 |  | 394 | 259 |  |  |  | 1378 | 213.9344 | 0.298 | 29.2 | 82 | 8 | 0 | 104 |  | 25 | 7 | Cubic |  |  | 100 | 14.62 |  | 47.75
49.636 | 28.364 | 2.826 | 11.188 |  | 504 | 126 |  |  |  | 1378 | 213.9344 | 0.298 | 29.2 | 82 | 8 | 0 | 104 |  | 25 | 7 | Cubic |  |  | 100 | 14.62 |  | 28.75
49.69 | 23.918 | 2.87 | 15.44 |  | 252 | 168 |  |  |  | 1776.6 | 138.63 | 0.3 | 45 | 60 | 8 | 16.8 | 0 |  | 25 | 28 | Cubic |  |  | 150 | 17.25 |  | 51.22
45.2 | 24.34 | 2.4 | 16.72 |  | 244.8 | 163.2 |  |  |  | 1848 | 97.472 | 0.28 | 28.84 | 41 | 8 | 6.12 | 0 |  | 25 | 28 | Cubic |  |  | 150 | 8.24 |  | 45.55