## Sheet1
SiO2 % | Al2O3 % | Fe2O3 % | CaO % | OPC - content in mix - (kg/m3) | FA - content in mix - (kg/m3) | GGBFS - content in mix - (kg/m3) | SF - content in mix - (kg/m3) | MK - content in mix - (kg/m3) | Other SCM - content in mix - (kg/m3) | Total aggregates - content - (kg/m3) | Water - content from all sources in mix - (kg/m3) | SiO2 - liquid percentage in Na2SiO3 solution - % | SiO2 -Dry content from Na2SiO3 solution in mix - (kg/m3) | NaOH solution - content in mix - (kg/m3) | NaOH solution - concentration - molar | Superplasticizer - content - (kg/m3) | Extra water - content in mix - (kg/m3) | Initial Curing Process - duration - (day) | Initial Curing Process - Temperature - (ºC) | Test age | Specimen shape | Cylinder Height - length - (mm) | Cylinder Diameter - length - (mm) | Cube Edge - length - (mm) | Na2O -Dry content from Na2SiO3 solution in mix - (kg/m3) | Binder - Fine modulus - (m2/kg) | Compressive test
52.091 | 27.3215 | 8.4275 | 7.1565 | 15.5 | 294.5 |  |  |  |  | 1853 | 92.982 | 0.3472 | 42.41 | 48.85714286 | 10 | 6.2 | 0 | 1 | 80 | 7 | Cubic |  |  | 150 | 19.79 | 305.25 | 44.876
42.04 | 33.6 | 4 | 12.73 |  | 427 |  |  |  |  | 1823.8 | 89.67 | 0.294 | 35.87 | 48.8 | 14 | 0 | 0 | 1 | 80 | 28 | Cubic |  |  | 150 | 17.93 |  | 46.16
45.3 | 38.38 | 0.3 | 0.05 |  |  |  |  | 388 |  | 1847 | 90.1409 | 0.285 | 32.18 | 45.2 | 14 | 4 | 0 | 3 | 100 | 28 | Cubic |  |  | 100 | 12.87 |  | 22.7116
49.165 | 22.235 | 1.075 | 20.2 |  | 231.72 | 231.72 |  |  |  | 1728 | 126.687424 | 0.348 | 51.84 | 59.59 | 12 | 4.6344 | 23.172 | 0.5 | 80 | 7 | Cubic |  |  | 150 | 24.59 |  | 51.15
52.8485 | 27.4015 | 8.425 | 2.2765 |  | 380 |  | 20 |  |  | 1847 | 90.1409 | 0.285 | 32.18 | 45.2 | 14 | 4 | 0 | 3 | 100 | 7 | Cubic |  |  | 100 | 12.87 |  | 44.1737
34.01 | 16.62 | 1.71 | 34.85 |  |  | 560 |  |  |  | 1816 | 67.146 | 0.208 | 11.23 | 84 | 14 | 0 | 0 | 0.25 | 80 | 3 | Cubic |  |  | 100 | 12.58 |  | 24.45
53.36 | 26.49 | 10.86 | 1.34 |  | 476 |  |  |  |  | 1848 | 88.2 | 0.294 | 35.28 | 48 | 14 | 0 | 0 | 2 | 30 | 7 | Cylindrical | 200 | 100 |  | 17.64 |  | 49
51.7628 | 25.85 | 10.6618 | 5.602 | 24 | 376 |  |  |  |  | 1860 | 86.9735 | 0.301 | 34.4 | 45.7 | 14 | 0 | 0 |  | 25 | 3 | Cylindrical | 200 | 100 |  | 13.03 |  | 12.8571
50.3 | 26.3 | 13.6 | 2.27 |  | 408 |  |  |  |  | 1848 | 78.8856 | 0.2975 | 30.64 | 41 | 14 | 6.1 | 0 | 1 | 60 | 28 | Cylindrical | 200 | 100 |  | 15.17 |  | 34.86
51.593 | 25.134 | 1.526 | 7.045 |  | 360 | 40 |  |  |  | 1841 | 91.9051 | 0.3071 | 32.86 | 53 | 10 | 4 | 0 |  | 25 | 28 | Cubic |  |  | 100 | 16.44 |  | 21.7153
52.54 | 26.74 | 11.12 | 1.28 |  | 450 |  |  |  |  | 1791.25 | 135.64395 | 0.294 | 51.99 | 70.74 | 12 | 0 | 0 | 1 | 60 | 7 | Cylindrical | 200 | 100 |  | 26 |  | 36.13
48.88142 | 27.77812 | 2.7594 | 12.25766 |  | 485 | 148 |  |  |  | 1378 | 213.9344 | 0.298 | 29.2 | 82 | 8 | 0 | 104 |  | 25 | 7 | Cubic |  |  | 100 | 14.62 |  | 31.75
43.59 | 19.185 | 1.8775 | 28.005 |  | 120 | 360 |  |  |  | 1331.1 | 297.94 | 0.294 | 47.04 | 80 | 6 | 0 | 147.7 |  | 24 | 56 | Cubic |  |  | 150 | 23.52 |  | 40.4955
62.3 | 28.1 | 2.1 | 0.5 |  | 400 |  |  |  |  | 1774 | 109.4 | 0.301 | 30.1 | 40 | 16 | 2.5 | 35 | 2 | 50 | 7 | Cubic |  |  | 100 | 11.4 |  | 30.4918
56.59 | 23.89 | 4.82 | 9.42 |  | 466.13835 |  |  |  |  | 2112.039225 | 118.0018821 | 0.265 | 31.41 | 46.45365 | 8 | 6.4074 | 8.00925 | 1 | 32.22222222 | 3 | Cylindrical | 200 | 100 |  | 12.56 |  | 13.7205724
62.3 | 28.1 | 2.1 | 0.5 |  | 400 |  |  |  |  | 1760 | 112.4 | 0.301 | 30.1 | 40 | 16 | 7.5 | 35 | 2 | 50 | 28 | Cubic |  |  | 100 | 11.4 |  | 30.3279
47.24544 | 23.05016 | 6.826796 | 13.45588 |  | 343 | 172 |  |  |  | 1755.1 | 110.938 | 0.27 | 34.75 | 51.48571429 | 14 | 7.7 | 0 |  | 25 | 7 | Cylindrical | 300 | 150 |  | 10.3 | 478.3 | 30.26
51.3 | 30.1 | 4.57 | 8.73 |  | 340 |  |  |  |  | 1800 | 176.9803 | 0.2943 | 42.08 | 57 | 10 | 24 | 48 | 2 | 70 | 7 | Cubic |  |  | 100 | 20.53 |  | 48.98
52.54 | 26.74 | 11.12 | 1.28 |  | 450 |  |  |  |  | 1791.25 | 115.60412 | 0.294 | 42.54 | 57.88 | 10 | 0 | 0 | 1 | 60 | 7 | Cylindrical | 200 | 100 |  | 21.27 |  | 36.23
53.59 | 28.46 | 8.71 | 4.23 |  | 300 |  |  |  |  | 1853 | 89.7144 | 0.3472 | 40.97 | 47 | 10 | 6 | 0 | 1 | 80 | 3 | Cubic |  |  | 150 | 19.12 | 272 | 40.2
34.01 | 16.62 | 1.71 | 34.85 |  |  | 560 |  |  |  | 1816 | 74.452 | 0.208 | 22.46 | 32 | 14 | 0 | 0 | 0.25 | 80 | 28 | Cubic |  |  | 100 | 25.16 |  | 29.67
70.3 | 23.1 | 1.4 | 0.2 |  | 409 |  |  |  |  | 1595 | 204.016 | 0.294 | 59.98 | 129 | 9.5 | 0 | 10 | 1 | 80 | 28 | Cylindrical | 200 | 100 |  | 29.99 | 187.6 | 22.4
43.29044 | 20.2558 | 7.38717 | 10.55879 |  | 291 | 73 |  |  |  | 1887 | 101.445 | 0.255 | 21.68 | 70 | 7.5 | 0 | 0 |  | 20 | 1 | Cubic |  |  | 100 | 10.88 |  | 6.44899
51.215 | 21.5975 | 4.455 | 16.3725 | 87.5 | 262.5 |  |  |  |  | 1789.04 | 163.546517 | 0.3464 | 35.72 | 41.25 | 10 | 0 | 88.17 | 1 | 100 | 7 | Cubic |  |  | 100 | 16.78 |  | 32.8522775
53.36 | 26.49 | 10.86 | 1.34 |  | 476 |  |  |  |  | 1848 | 99.72 | 0.294 | 35.28 | 48 | 8 | 0 | 0 | 1 | 30 | 7 | Cylindrical | 200 | 100 |  | 17.64 |  | 20
34.01 | 16.62 | 1.71 | 34.85 |  |  | 560 |  |  |  | 1816 | 71.358 | 0.208 | 17.06 | 58 | 14 | 0 | 0 | 0.25 | 60 | 3 | Cubic |  |  | 100 | 19.11 |  | 29.13
61.89 | 28.05 | 4.11 | 0.87 |  | 250 |  |  |  |  | 1947 | 104.4 | 0.28 | 33.6 | 80 | 16 | 0 | 0 | 1 | 60 | 28 | Cubic |  |  | 100 | 10.8 |  | 23.45
43.59 | 19.185 | 1.8775 | 28.005 |  | 120 | 360 |  |  |  | 1330.9 | 300.32 | 0.294 | 52.92 | 60 | 4 | 0 | 149.3 |  | 24 | 7 | Cubic |  |  | 150 | 26.46 |  | 18.3819
43.82383 | 11.35315 | 2.324797 | 27.09315 |  |  | 315 |  |  | 79 | 1848 | 156.313 | 0.294 | 33.22 | 45 | 8 | 5.91 | 59 |  | 25 | 28 | Cubic |  |  | 150 | 16.61 |  | 18.67
34.01 | 16.62 | 1.71 | 34.85 |  |  | 560 |  |  |  | 1816 | 80.111 | 0.208 | 18.51 | 69 | 14 | 0 | 0 | 0.25 | 80 | 7 | Cubic |  |  | 100 | 20.74 |  | 31.76
48.246 | 26.855 | 12.211 | 5.921 |  | 360 | 40 |  |  |  | 1860 | 97.0615 | 0.307 | 39.45 | 51.5 | 14 | 0 | 0 |  | 25 | 3 | Cylindrical | 200 | 100 |  | 14.65 |  | 12.3077
39.82 | 18.004 | 5.634 | 18.832 |  | 240 | 160 |  |  |  | 1830 | 159.198 | 0.255 | 23.97 | 77 | 10 | 0 | 55 |  | 25 | 1 | Cubic |  |  | 100 | 12.03 |  | 8.2
50.5 | 26.57 | 13.77 | 2.13 |  | 394.29 |  |  |  |  | 1848 | 111.23966 | 0.294 | 30.91 | 52.57 | 12 | 6.1 | 21.47 | 1 | 60 | 7 | Cylindrical | 200 | 100 |  | 15.46 |  | 29.29
34.01 | 16.62 | 1.71 | 34.85 |  |  | 560 |  |  |  | 1816 | 74.452 | 0.208 | 22.46 | 32 | 14 | 0 | 0 | 0.25 | 100 | 7 | Cubic |  |  | 100 | 25.16 |  | 27.75
47.6 | 21.4 | 7.8 | 11.9 |  | 550 |  |  |  |  | 1438 | 148.12 | 0.3 | 43.2 | 95 | 8 | 0 | 0 |  | 25 | 28 | Cubic |  |  | 100 | 17.28 |  | 35.4
59.7 | 28.36 | 4.57 | 2.1 |  | 254.54 |  |  |  |  | 1987.84 | 76.14477929 | 0.3464 | 34.64 | 39.99714286 | 10 | 5.1 | 0 | 1 | 100 | 7 | Cubic |  |  | 150 | 16.27 |  | 34.9112
39.82959 | 18.01022 | 5.638843 | 18.80915 |  | 218 | 145 |  |  |  | 1832 | 171.062 | 0.255 | 21.93 | 70 | 10 | 0 | 76 |  | 25 | 7 | Cubic |  |  | 100 | 11.01 |  | 33.3
65.6 | 26.53 | 5.49 | 0.31 |  | 397 |  |  |  |  | 1824 | 96.7912 | 0.3506 | 44.88 | 51 | 10 | 7.94 | 0 | 1 | 90 | 3 | Cubic |  |  | 100 | 21.7 |  | 32.5333
46.492 | 25.46 | 10.922 | 10.052 |  | 320 | 80 |  |  |  | 1860 | 86.2877 | 0.307 | 35.09 | 45.7 | 14 | 0 | 0 |  | 25 | 3 | Cylindrical | 200 | 100 |  | 13.03 |  | 20
33.45 | 13.46 | 0.31 | 41.74 |  |  | 412 |  |  |  | 1823 | 203.433 | 0.294 | 25.58 | 33 | 10 | 0 | 135 |  | 25 | 28 | Cylindrical | 200 | 100 |  | 12.79 |  | 43.5
50.5 | 26.57 | 13.77 | 2.13 |  | 408 |  |  |  |  | 1848 | 84.94 | 0.289 | 26.88 | 62 | 14 | 0 | 0 | 1 | 60 | 28 | Cylindrical | 200 | 100 |  | 8.46 |  | 36
51.7 | 29.1 | 4.76 | 8.84 |  | 350 |  |  |  |  | 1845 | 120.0656 | 0.2975 | 30.64 | 41 | 8 | 0 | 35 |  | 55 | 28 | Cylindrical | 200 | 100 |  | 15.17 | 426 | 47.7745
49.69 | 23.918 | 2.87 | 15.44 |  | 216 | 144 |  |  |  | 1743 | 132.5314286 | 0.3 | 33.94 | 84.85714286 | 8 | 14.4 | 0 | 1 | 60 | 3 | Cubic |  |  | 150 | 13.01 |  | 38.89
59.7 | 28.36 | 4.57 | 2.1 |  | 309.85 |  |  |  |  | 1855.32 | 92.68619214 | 0.3464 | 42.16 | 48.68857143 | 10 | 6.2 | 0 | 1 | 100 | 7 | Cubic |  |  | 150 | 19.8 |  | 44.8521
56.66522 | 25.1 | 2.272174 | 8.534783 | 60 | 400 |  |  |  |  | 1750 | 114.2 | 0.301 | 30.1 | 40 | 16 | 10.5 | 35 | 2 | 50 | 28 | Cubic |  |  | 100 | 11.4 |  | 47.3024
47.8 | 24.4 | 17.4 | 2.42 |  | 408 |  |  |  |  | 1870 | 94.312 | 0.294 | 25.87 | 35 | 14 | 8.2 | 24.8 | 1 | 90 | 28 | Cylindrical | 200 | 100 |  | 12.94 |  | 25
51.3 | 30.1 | 4.57 | 8.73 |  | 400 |  |  |  |  | 1800 | 167.177 | 0.294 | 42.04 | 57 | 12 | 16 | 48 | 2 | 70 | 28 | Cubic |  |  | 100 | 21.02 |  | 46.86
49.69 | 23.918 | 2.87 | 15.44 |  | 270 | 180 |  |  |  | 1732.5 | 176.0785714 | 0.3 | 57.86 | 77.14285714 | 8 | 18 | 0 | 1 | 60 | 28 | Cubic |  |  | 150 | 22.18 |  | 49.8693
43.82383 | 11.35315 | 2.324797 | 27.09315 |  |  | 315 |  |  | 79 | 1848 | 156.313 | 0.294 | 33.22 | 45 | 8 | 5.91 | 59 | 0.666666667 | 60 | 28 | Cubic |  |  | 150 | 16.61 |  | 51.46
40.17 | 13.86 | 15.16 | 9.7 | [5 empty] | 410 | 1850 | 192.9 | 0.29 | 38.28 | 53 | 14 | 12.3 | 83 | 2 | 40 | 28 | Cubic |  |  | 100 | 14.52 |  | 30.1
61.18 | 25 | 6.47 | 1.34 |  | 400 |  |  |  |  | 1760 | 143.171364 | 0.2993 | 51.31 | 68.57 | 10 | 6 | 0 | 1 | 60 | 7 | Cubic |  |  | 100 | 21.68 |  | 25.22
56.59 | 23.89 | 4.82 | 9.42 |  | 408.47175 |  |  |  |  | 1842.1275 | 107.0115893 | 0.265 | 27.59 | 41.6481 | 12 | 6.4074 | 16.0185 | 1 | 55 | 3 | Cylindrical | 200 | 100 |  | 11.04 |  | 12.3416204
39.4045 | 15.328 | 7.0035 | 24.679 |  |  | 192 |  |  | 192 | 1869 | 102.161 | 0.3 | 30.9 | 54.85 | 8 | 7.68 | 0 |  | 25 | 28 | Cubic |  |  | 100 | 11.85 |  | 50.75
65.6 | 26.53 | 5.49 | 0.31 |  | 397 |  |  |  |  | 1824 | 96.7912 | 0.3506 | 44.88 | 51 | 10 | 7.94 | 0 | 1 | 70 | 28 | Cubic |  |  | 100 | 21.7 |  | 32.2257
59.7 | 28.36 | 4.57 | 2.1 |  | 321.41 |  |  |  |  | 1852.34 | 62.585815 | 0.3464 | 27.83 | 32.14 | 10 | 6.43 | 0 | 1 | 100 | 7 | Cubic |  |  | 150 | 13.07 |  | 37.7778
59.7 | 28.36 | 4.57 | 2.1 |  | 322.28 |  |  |  |  | 1852.34 | 81.3943362 | 0.3464 | 30.14 | 58.012 | 10 | 6.45 | 0 | 1 | 100 | 7 | Cubic |  |  | 150 | 14.16 |  | 33.7903
51.3 | 30.1 | 4.57 | 8.73 |  | 400 |  |  |  |  | 1800 | 174.9633 | 0.2943 | 42.08 | 57 | 12 | 28 | 48 | 2 | 60 | 3 | Cubic |  |  | 100 | 20.39 |  | 45.64
43.59 | 19.185 | 1.8775 | 28.005 |  | 120 | 360 |  |  |  | 1321.3 | 303.5356 | 0.294 | 57.74 | 43.6 | 8 | 0 | 164.1 |  | 24 | 28 | Cubic |  |  | 150 | 28.87 |  | 39.1869
56.31 | 31.82 | 4.77 | 2.33 |  | 580 |  |  |  |  | 1559 | 141.3129 | 0.31 | 57.79 | 74.57 | 12 | 0 | 0 | 1 | 90 | 7 | Cubic |  |  | 150 | 26.1 | 340 | 36.8
34.01 | 16.62 | 1.71 | 34.85 |  |  | 560 |  |  |  | 1816 | 104.209 | 0.208 | 31.41 | 45 | 14 | 0 | 0 | 0.25 | 100 | 56 | Cubic |  |  | 100 | 35.18 |  | 42
43.29044 | 20.2558 | 7.38717 | 10.55879 |  | 291 | 73 |  |  |  | 1887 | 101.445 | 0.255 | 21.68 | 70 | 7.5 | 0 | 0 |  | 20 | 7 | Cubic |  |  | 100 | 10.88 |  | 23.8589
61.89 | 28.05 | 4.11 | 0.87 |  | 333 |  |  |  |  | 1845 | 106.32 | 0.28 | 33.6 | 80 | 16 | 3.2 | 0 | 1 | 60 | 90 | Cubic |  |  | 100 | 10.8 |  | 39.96
48.6 | 29.12 | 3.2 | 8.96 |  | 326.4 | 81.6 |  |  |  | 1848 | 97.472 | 0.28 | 28.84 | 41 | 8 | 6.12 | 0 |  | 25 | 7 | Cubic |  |  | 150 | 8.24 |  | 26.85
34.01 | 16.62 | 1.71 | 34.85 |  |  | 560 |  |  |  | 1816 | 71.358 | 0.208 | 17.06 | 58 | 14 | 0 | 0 | 0.25 | 60 | 28 | Cubic |  |  | 100 | 19.11 |  | 35.68
40.17 | 13.86 | 15.16 | 9.7 | [5 empty] | 410 | 1850 | 195.6 | 0.29 | 29.87 | 41 | 14 | 24.6 | 101 |  | 25 | 28 | Cubic |  |  | 100 | 11.33 |  | 16.6
49.227399 | 26.135609 | 4.543646 | 8.32401 | 14 | 280 |  |  |  |  | 1870 | 123.7278 | 0.2764 | 34.83 | 84 | 12 | 0 | 0 |  | 25 | 14 | Cubic |  |  | 100 | 11.13 |  | 8.5
49.69 | 23.918 | 2.87 | 15.44 |  | 270 | 180 |  |  |  | 1732.5 | 176.0785714 | 0.3 | 57.86 | 77.14285714 | 8 | 18 | 0 |  | 25 | 28 | Cubic |  |  | 150 | 22.18 |  | 45.7516
42.04 | 33.6 | 4.4 | 12.37 |  | 427 |  |  |  |  | 1824 | 117.23387 | 0.294 | 13.8 |  | 10 | 0 | 91 | 1 | 60 | 1 | Cubic |  |  | 150 | 6.9 |  | 37
68.45949 | 8.722879 | 4.036724 | 11.51003 | 45.9 | 413.1 |  |  |  |  | 1711 | 100.1428571 | 0.385 | 55 | 57.14285714 | 10 | 0 | 0 |  | 20 | 3 | Cylindrical | 200 | 100 |  | 22 |  | 8.47458
50.5 | 26.57 | 13.77 | 2.13 |  | 424 |  |  |  |  | 1848 | 96.169 | 0.294 | 26.75 | 36 | 14 | 6.1 | 25.8 |  | 24 | 28 | Cylindrical | 200 | 100 |  | 13.38 |  | 33.5013
40.58 | 15.835 | 3.73 | 31.275 | 150 | 150 |  |  |  |  | 1954.4 | 144.640289 | 0.3464 | 16.7 | 19.29 | 10 | 0 | 109.4 | 1 | 100 | 28 | Cubic |  |  | 100 | 7.84 |  | 29.616083
49 | 31 | 2.8 | 5.4 |  | 424.8 |  |  |  |  | 1771.2 | 170.78976 | 0.294 | 27.94 | 63.36 | 14 | 0.84 | 35.28 | 1 | 70 | 3 | Cylindrical | 200 | 100 |  | 13.97 |  | 44.4
56.59 | 23.89 | 4.82 | 9.42 |  | 397.2588 |  |  |  |  | 1790.8683 | 137.225684 | 0.265 | 26.74 | 41.6481 | 14 | 9.6111 | 49.65735 | 1 | 46.11111111 | 3 | Cylindrical | 200 | 100 |  | 10.7 |  | 18.6847996
65.6 | 26.53 | 5.49 | 0.31 |  | 298 |  |  |  |  | 1967 | 131.8064 | 0.3506 | 33.66 | 158 | 12 | 5.96 | 0 | 1 | 60 | 3 | Cubic |  |  | 100 | 16.27 |  | 22.8165
31.25 | 14.06 | 2.8 | 33.75 |  |  | 394 |  |  |  | 1848 | 156.313 | 0.294 | 33.22 | 45 | 8 | 5.91 | 59 |  | 25 | 3 | Cubic |  |  | 150 | 16.61 |  | 44.67
43.59 | 19.185 | 1.8775 | 28.005 |  | 120 | 360 |  |  |  | 1330.3 | 299.5726 | 0.294 | 50.39 | 68.5 | 6 | 0 | 151.7 |  | 24 | 28 | Cubic |  |  | 150 | 25.2 |  | 36.9526
48.88142 | 27.77812 | 2.7594 | 12.25766 |  | 485 | 148 |  |  |  | 1378 | 216.6968 | 0.298 | 24.14 | 69 | 8 | 0 | 125 |  | 25 | 28 | Cubic |  |  | 100 | 12.09 |  | 18.717
43.31753 | 20.27338 | 7.400856 | 10.49421 |  | 318 | 79 |  |  |  | 1832 | 111.281 | 0.255 | 23.72 | 77 | 7.5 | 0 | 0 |  | 20 | 7 | Cubic |  |  | 100 | 11.9 |  | 24.0438
49.636 | 28.364 | 2.826 | 11.188 |  | 504 | 126 |  |  |  | 1378 | 212.2624 | 0.298 | 32.18 | 92 | 8 | 0 | 90 |  | 25 | 28 | Cubic |  |  | 100 | 16.11 |  | 44.1007
40.48 | 12.9 | 17.62 | 11.83 | [5 empty] | 450 | 1809 | 120.15 | 0.2875 | 43.13 | 60 | 14 | 0 | 0 | 3 | 60 | 1 | Cubic |  |  | 50 | 13.13 | 442 | 34.3255
34.01 | 16.62 | 1.71 | 34.85 |  |  | 560 |  |  |  | 1816 | 95.165 | 0.208 | 15.6 | 121 | 14 | 0 | 0 | 0.25 | 60 | 56 | Cubic |  |  | 100 | 17.48 |  | 32.64
59.7 | 28.36 | 4.57 | 2.1 |  | 306.83 |  |  |  |  | 1852.34 | 90.61977644 | 0.3464 | 45.47 | 37.50222222 | 10 | 6.14 | 0 | 1 | 100 | 7 | Cubic |  |  | 150 | 21.36 |  | 42.7419
48.299 | 22.562 | 1.278 | 13.835 |  | 280 | 120 |  |  |  | 1862 | 91.9051 | 0.3071 | 32.86 | 53 | 10 | 4 | 0 |  | 25 | 1 | Cubic |  |  | 100 | 16.44 |  | 17.1168
52.08 | 28.17 | 9.948 | 6.069 |  | 315 | 35 |  |  |  | 1564 | 73.5 | 0.294 | 29.4 | 40 | 14 | 0 | 0 |  | 24 | 7 | Cubic | 300 | 150 | 150 | 14.7 |  | 6.41
45.2472 | 24.95639 | 2.438637 | 17.4094 |  | 394 | 259 |  |  |  | 1378 | 216.6968 | 0.298 | 24.14 | 69 | 8 | 0 | 125 |  | 25 | 28 | Cubic |  |  | 100 | 12.09 |  | 6.0551
53.71 | 27.2 | 11.7 | 1.9 |  | 400 |  |  |  |  | 1873.9 | 79.7 | 0.3 | 30 | 40 | 14 | 6 | 0 |  | 25 | 28 | Cylindrical | 200 | 100 |  | 11.5 |  | 32.5
45.23 | 19.95 | 13.15 | 15.51 |  | 414 |  |  |  |  | 1679 | 112.8978 | 0.3287 | 45.36 | 69 | 10 | 0 | 0 | 1 | 60 | 7 | Cylindrical | 200 | 100 |  | 21.14 |  | 37.69
35.77 | 14.11 | 0.92 | 36.52 |  |  | 390 |  |  |  | 1707 | 110.25 | 0.294 | 44.1 | 60 | 14 | 0 | 0 |  | 24 | 7 | Cubic |  |  | 150 | 22.05 |  | 33.33
31.32 | 13.96 | 15.64 | 25.79 |  | 450 |  |  |  |  | 1693 | 115.3271 | 0.2866 | 32.39 | 113 | 15 | 4.5 | 0 |  | 25 | 28 | Cylindrical | 200 | 100 |  | 13.19 |  | 34.3939
43.59 | 19.185 | 1.8775 | 28.005 |  | 120 | 360 |  |  |  | 1363.4 | 294.94 | 0.294 | 47.04 | 80 | 2 | 0 | 131.9 |  | 24 | 28 | Cubic |  |  | 150 | 23.52 |  | 12.4762
43.59 | 19.185 | 1.8775 | 28.005 |  | 120 | 360 |  |  |  | 1363.4 | 294.94 | 0.294 | 47.04 | 80 | 2 | 0 | 131.9 |  | 24 | 90 | Cubic |  |  | 150 | 23.52 |  | 14.0101
43.59 | 19.185 | 1.8775 | 28.005 |  | 120 | 360 |  |  |  | 1339.2 | 301.3373 | 0.294 | 54.89 | 53.3 | 4 | 0 | 152.2 |  | 24 | 56 | Cubic |  |  | 150 | 27.44 |  | 22.838
36.74 | 10.78 | 0.42 | 43.34 |  |  | 400 |  |  |  | 1716 | 140.9146 | 0.32 | 45.72 | 57.14 | 14 | 12 | 30 | 3 | 60 | 28 | Cubic |  |  | 100 | 18.57 |  | 40.58
32.4 | 14.96 | 0.83 | 40.7 |  |  | 400 |  |  |  | 1858 | 140.556 | 0.294 | 24.7 | 56 | 10 | 20 | 48 |  | 25 | 7 | Cylindrical | 200 | 100 |  | 12.35 |  | 40.89
31.32 | 13.96 | 15.64 | 25.79 |  | 375 |  |  |  |  | 1769 | 114.9071 | 0.2866 | 32.39 | 113 | 15 | 3.8 | 0 |  | 25 | 28 | Cylindrical | 200 | 100 |  | 13.19 |  | 19.0909
42.04 | 33.6 | 4.4 | 12.37 |  | 427 |  |  |  |  | 1824 | 117.23387 | 0.294 | 13.8 |  | 8 | 0 | 91 | 1 | 80 | 1 | Cubic |  |  | 150 | 6.9 |  | 38
39.82 | 18.004 | 5.634 | 18.832 |  | 210 | 140 |  |  |  | 1905 | 151.394 | 0.255 | 20.91 | 68 | 10 | 0 | 60 |  | 25 | 7 | Cubic |  |  | 100 | 10.5 |  | 38.5
65.6 | 26.53 | 5.49 | 0.31 |  | 397 |  |  |  |  | 1824 | 100.8712 | 0.3506 | 44.88 | 51 | 8 | 7.94 | 0 | 1 | 90 | 7 | Cubic |  |  | 100 | 21.7 |  | 32.8504
50.67 | 18.96 | 6.35 | 14.14 |  | 408.47175 |  |  |  |  | 1842.1275 | 103.6797413 | 0.265 | 27.59 | 41.6481 | 14 | 6.4074 | 16.0185 | 1 | 55 | 1 | Cylindrical | 200 | 100 |  | 11.04 |  | 19.4432232
36.74 | 10.78 | 0.42 | 43.34 |  |  | 400 |  |  |  | 1752 | 134.2365 | 0.32 | 36.66 | 65.45 | 12 | 12 | 30 | 3 | 60 | 28 | Cubic |  |  | 100 | 14.89 |  | 49.29
49 | 31 | 2.8 | 5.4 |  | 424.8 |  |  |  |  | 1768.8 | 206.6496 | 0.294 | 27.94 | 63.36 | 14 | 48 | 9.6 |  | 25 | 14 | Cylindrical | 200 | 100 |  | 13.97 |  | 17.1711
37.5 | 6.4 | 0.51 | 34.8 |  |  | 380.7 |  |  |  | 1848 | 168.828 | 0.39 | 16.69 | 128.5 | 4 | 0 | 41.2 |  | 25 | 28 | Cubic |  |  | 100 | 6.42 |  | 50.26
50.03117 | 10.01685 | 2.090203 | 23.80685 |  |  | 276 |  |  | 118 | 1848 | 156.313 | 0.294 | 33.22 | 45 | 8 | 5.91 | 59 | 0.666666667 | 60 | 28 | Cubic |  |  | 150 | 16.61 |  | 24.52
40.17 | 13.86 | 15.16 | 9.7 | [5 empty] | 410 | 1850 | 180.78 | 0.29 | 11.89 | 103 | 10 | 12.3 | 87 |  | 25 | 7 | Cubic |  |  | 100 | 4.51 |  | 6.2
47.88 | 25.1 | 15.54 | 4.66 |  | 420 |  |  |  |  | 1642 | 186.519 | 0.294 | 70.85 | 92 | 15 | 0 | 15 | 1 | 80 | 28 | Cylindrical | 200 | 100 |  | 35.43 | 2363 | 39.8
39.3575 | 19.18 | 1.188 | 26.11 |  | 101.25 | 303.75 |  |  |  | 1870.38 | 48.12752 | 0.294 | 20.84 | 70.88 | 22 | 0 | 0 | 1 | 60 | 28 | Cubic |  |  | 150 | 10.42 |  | 50.47
45.662 | 11.978 | 4.204 | 26.96 |  |  | 234 |  |  | 156 | 1707 | 105.45 | 0.294 | 44.1 | 60 | 16 | 0 | 0 |  | 24 | 7 | Cubic |  |  | 150 | 22.05 |  | 23.24
53.72 | 27.2 | 11.17 | 1.9 |  | 400 |  |  |  |  | 1860 | 86.9735 | 0.301 | 34.4 | 45.7 | 14 | 0 | 0 |  | 25 | 7 | Cylindrical | 200 | 100 |  | 13.03 |  | 15.5357
43.29017 | 20.25562 | 7.387034 | 10.55944 |  | 283 | 71 |  |  |  | 1887 | 98.811 | 0.255 | 21.17 | 68 | 7.5 | 0 | 0 |  | 20 | 7 | Cubic |  |  | 100 | 10.62 |  | 20.8303
43.59 | 19.185 | 1.8775 | 28.005 |  | 120 | 360 |  |  |  | 1317.9 | 298.04 | 0.294 | 47.04 | 80 | 8 | 0 | 154.2 |  | 24 | 28 | Cubic |  |  | 150 | 23.52 |  | 49.8769
56.31 | 31.82 | 4.77 | 2.33 |  | 580 |  |  |  |  | 1559 | 129.3817 | 0.31 | 57.79 | 74.57 | 16 | 0 | 0 | 1 | 105 | 7 | Cubic |  |  | 150 | 26.1 | 340 | 38.7
62.12 | 19.59 | 6.88 | 5.01 |  | 494 |  |  |  |  | 1549 | 106.812 | 0.3 | 29.64 | 98.8 | 14 | 15 | 0 | 3 | 60 | 3 | Cylindrical | 300 | 150 |  | 14.82 |  | 46.79
40.48 | 12.9 | 17.62 | 11.83 | [5 empty] | 350 | 1877 | 129.525 | 0.2875 | 47.44 | 60 | 14 | 0 | 0 | 7 | 60 | 1 | Cubic |  |  | 50 | 14.44 | 442 | 27.3
40.48 | 12.9 | 17.62 | 11.83 | [5 empty] | 350 | 1893 | 120.89 | 0.2875 | 44.28 | 56 | 14 | 0 | 0 | 7 | 60 | 1 | Cubic |  |  | 50 | 13.48 | 442 | 30.0903
53.59 | 28.46 | 8.71 | 4.23 |  | 350 |  |  |  |  | 1641.228571 | 115.685 | 0.3472 | 47.74 | 55 | 5 | 7 | 0 | 1 | 80 | 3 | Cubic |  |  | 150 | 22.28 | 272 | 43.7
51.7 | 29.1 | 4.76 | 8.84 |  | 350 |  |  |  |  | 1845 | 120.0656 | 0.2975 | 30.64 | 41 | 8 | 0 | 35 |  | 55 | 3 | Cylindrical | 200 | 100 |  | 15.17 | 426 | 33.8301
47.6 | 21.4 | 7.8 | 11.9 |  | 550 |  |  |  |  | 1438 | 125.32 | 0.3 | 43.2 | 95 | 14 | 0 | 0 |  | 25 | 28 | Cubic |  |  | 100 | 17.28 |  | 38.5
52.295 | 24.571 | 3.215 | 12.58 |  | 252 | 108 |  |  |  | 1743 | 132.5314286 | 0.3 | 33.94 | 84.85714286 | 8 | 14.4 | 0 | 1 | 60 | 3 | Cubic |  |  | 150 | 13.01 |  | 27.94
42.04 | 33.6 | 4.4 | 12.37 |  | 427 |  |  |  |  | 1824 | 117.23387 | 0.294 | 13.8 |  | 12 | 0 | 91 | 1 | 60 | 1 | Cubic |  |  | 150 | 6.9 |  | 41
64.11 | 18.58 | 4.32 | 1.21 |  | 463.5 |  |  |  |  | 1684.76 | 121.972 | 0.2943 | 35.32 | 80 | 8 | 0 | 0 | 1 | 90 | 28 | Cubic |  |  | 150 | 17.11 |  | 32.43
34.01 | 16.62 | 1.71 | 34.85 |  |  | 560 |  |  |  | 1816 | 67.146 | 0.208 | 11.23 | 84 | 14 | 0 | 0 | 0.25 | 80 | 28 | Cubic |  |  | 100 | 12.58 |  | 37.65
40.17 | 13.86 | 15.16 | 9.7 | [5 empty] | 410 | 1850 | 188.22 | 0.29 | 29.87 | 41 | 14 | 12.3 | 101 | 1 | 40 | 7 | Cubic |  |  | 100 | 11.33 |  | 19.7
39.83 | 18.01049 | 5.639052 | 18.80816 |  | 209 | 139 |  |  |  | 1913 | 97.494 | 0.255 | 20.91 | 67 | 7.5 | 0 | 0 |  | 20 | 7 | Cubic |  |  | 100 | 10.5 |  | 39.8202
65.6 | 26.53 | 5.49 | 0.31 |  | 331 |  |  |  |  | 1920 | 73.3214 | 0.3506 | 37.16 | 42 | 14 | 6.62 | 0 | 1 | 60 | 7 | Cubic |  |  | 100 | 17.97 |  | 33.0337
46.78 | 22.52 | 9.15 | 2.24 |  | 355 |  |  |  |  | 1913 | 100.128 | 0.255 | 21.42 | 69 | 7.5 | 0 | 0 | 28 | 70 | 7 | Cubic |  |  | 100 | 10.75 |  | 18.8496
50.67 | 18.96 | 6.35 | 14.14 |  | 408.47175 |  |  |  |  | 1842.1275 | 103.6797413 | 0.265 | 27.59 | 41.6481 | 14 | 6.4074 | 16.0185 | 1 | 46.11111111 | 1 | Cylindrical | 200 | 100 |  | 11.04 |  | 29.0958872
56.31 | 31.82 | 4.77 | 2.33 |  | 580 |  |  |  |  | 1559 | 135.3473 | 0.31 | 57.79 | 74.57 | 14 | 0 | 0 | 1 | 90 | 7 | Cubic |  |  | 150 | 26.1 | 340 | 40.4
47.8 | 24.4 | 17.4 | 2.42 |  | 476 |  |  |  |  | 1848 | 105.84 | 0.294 | 35.28 | 48 | 8 | 10.2 | 0 | 1 | 60 | 7 | Cylindrical | 200 | 100 |  | 17.64 |  | 50
50.28 | 22.484 | 2.684 | 17.642 |  | 270 | 180 |  |  |  | 1786 | 149.515 | 0.294 | 30.87 | 53 | 14 | 22.5 | 54 |  | 25 | 7 | Cylindrical | 200 | 100 |  | 15.44 |  | 35.41
59.7 | 28.36 | 4.57 | 2.1 |  | 292.67 |  |  |  |  | 1852.34 | 95.088401 | 0.3464 | 47.07 | 41.45 | 10 | 5.85 | 0 | 1 | 100 | 7 | Cubic |  |  | 150 | 22.11 |  | 46.8519
49.227399 | 26.135609 | 4.543646 | 8.32401 | 14 | 280 |  |  |  |  | 1870 | 123.7278 | 0.2764 | 34.83 | 84 | 12 | 0 | 0 | 1 | 80 | 3 | Cubic |  |  | 100 | 11.13 |  | 41
51.3 | 30.1 | 4.57 | 8.73 |  | 400 |  |  |  |  | 1800 | 174.9633 | 0.2943 | 42.08 | 57 | 12 | 28 | 48 | 2 | 90 | 28 | Cubic |  |  | 100 | 20.39 |  | 50.42
46.78 | 22.52 | 9.15 | 2.24 |  | 348 |  |  |  |  | 1887 | 97.494 | 0.255 | 20.91 | 67 | 7.5 | 0 | 0 | 28 | 70 | 28 | Cubic |  |  | 100 | 10.5 |  | 11.7314
50.76 | 27.32 | 4.64 | 5.4 |  | 280 |  |  |  |  | 1870 | 123.7278 | 0.2764 | 34.83 | 84 | 12 | 0 | 0 | 1 | 80 | 7 | Cubic |  |  | 100 | 11.13 |  | 45.2
40.48 | 12.9 | 17.62 | 11.83 | [5 empty] | 350 | 1902 | 118.3 | 0.2875 | 40.25 | 70 | 14 | 0 | 0 | 3 | 60 | 1 | Cubic |  |  | 50 | 12.25 | 442 | 29.4675
30.97 | 17.41 | 1.03 | 36.77 |  |  | 356.36 |  |  |  | 1751.41 | 107.1718 | 0.28 | 22.45 | 80.18 | 8 | 3.56 | 0 |  | 24 | 28 | Cubic |  |  | 100 | 7.22 |  | 41.291
51.3 | 30.1 | 4.57 | 8.73 |  | 400 |  |  |  |  | 1800 | 174.9633 | 0.2943 | 42.08 | 57 | 12 | 28 | 48 | 2 | 90 | 1 | Cubic |  |  | 100 | 20.39 |  | 47.99
40.58 | 15.835 | 3.73 | 31.275 | 150 | 150 |  |  |  |  | 1954.4 | 144.640289 | 0.3464 | 16.7 | 19.29 | 10 | 0 | 109.4 | 1 | 100 | 7 | Cubic |  |  | 100 | 7.84 |  | 26.085689
53.492 | 4.292 | 3.06 | 19.508 |  |  | 71 |  |  | 284 | 1858 | 139.7197 | 0.2913 | 37 | 51 | 4 | 0 | 18 | 1 | 60 | 3 | Cubic |  |  | 50 | 11.13 |  | 2.17
40.22572 | 29.30446 | 8.218005 | 14.95696 |  | 293 | 88 |  |  |  | 1765 | 152.65 | 0.29 | 20.78 | 143.3333333 | 6 | 0 | 0 |  | 25 | 28 | Cylindrical | 200 | 100 |  | 7.17 |  | 37.4
70.3 | 23.1 | 1.4 | 0.18 |  | 467 |  |  |  |  | 1732 | 199.606 | 0.294 | 68.8 | 147 | 15 | 0 | 10 | 1 | 80 | 180 | Cylindrical | 200 | 100 |  | 34.4 |  | 31.09
57.35 | 27.78 | 3.65 | 5.57 |  | 494 |  |  |  |  | 1549 | 199.7334 | 0.3 | 57.8 | 192.66 | 14 | 15 | 0 | 3 | 60 | 3 | Cylindrical | 300 | 150 |  | 28.9 |  | 10.34
62.3 | 28.1 | 2.1 | 0.5 | 0 | 450 |  |  |  |  | 1660 | 123.3125 | 0.301 | 33.86 | 45 | 16 | 10.5 | 35 | 2 | 50 | 28 | Cubic |  |  | 100 | 12.83 |  | 43.5984
53.492 | 4.292 | 3.06 | 19.508 |  |  | 71 |  |  | 284 | 1858 | 139.7197 | 0.2913 | 37 | 51 | 4 | 0 | 18 | 1 | 60 | 14 | Cubic |  |  | 50 | 11.13 |  | 2.2
43.59 | 19.185 | 1.8775 | 28.005 |  | 120 | 360 |  |  |  | 1319.7 | 301.02 | 0.294 | 52.92 | 60 | 8 | 0 | 159.6 |  | 24 | 90 | Cubic |  |  | 150 | 26.46 |  | 48.8347
34.01 | 16.62 | 1.71 | 34.85 |  |  | 560 |  |  |  | 1816 | 89.271 | 0.208 | 26.83 | 39 | 14 | 0 | 0 | 0.25 | 80 | 56 | Cubic |  |  | 100 | 30.06 |  | 38.26
34.01 | 16.62 | 1.71 | 34.85 |  |  | 560 |  |  |  | 1816 | 80.111 | 0.208 | 18.51 | 69 | 14 | 0 | 0 | 0.25 | 60 | 56 | Cubic |  |  | 100 | 20.74 |  | 35.95
56.59 | 23.89 | 4.82 | 9.42 |  | 397.2588 |  |  |  |  | 1790.8683 | 179.514524 | 0.265 | 26.74 | 41.6481 | 14 | 0 | 97.71285 | 1 | 70 | 3 | Cylindrical | 200 | 100 |  | 10.7 |  | 13.0310964
58.772 | 23.615 | 4.99 | 6.427 |  | 271.6 | 38.8 |  | 77.6 |  | 1842 | 119.5893 | 0.294 | 40.78 | 55.3 | 12 | 0 | 13.3 | 0.75 | 60 | 28 | Cylindrical | 200 | 100 |  | 20.39 |  | 45.6
46.78 | 22.52 | 9.15 | 2.24 |  | 355 |  |  |  |  | 1913 | 100.128 | 0.255 | 21.42 | 69 | 7.5 | 0 | 0 | 28 | 70 | 28 | Cubic |  |  | 100 | 10.75 |  | 20.3272
51.3 | 30.1 | 4.57 | 8.73 |  | 380 |  |  |  |  | 1800 | 176.9803 | 0.2943 | 42.08 | 57 | 10 | 24 | 48 | 2 | 70 | 3 | Cubic |  |  | 100 | 20.53 |  | 46.02
77.1 | 17.71 | 1.21 | 0.62 |  | 334 |  |  |  |  | 1789.81 | 143.10016 | 0.3435 | 20.08 | 58.45 | 13 | 0 | 86.24 | 0.333333333 | 90 | 7 | Cubic |  |  | 150 | 9.57 |  | 35.33
58.772 | 23.615 | 4.99 | 6.427 |  | 271.6 | 38.8 |  | 77.6 |  | 1842 | 119.5893 | 0.294 | 40.78 | 55.3 | 12 | 0 | 13.3 | 0.75 | 60 | 7 | Cylindrical | 200 | 100 |  | 20.39 |  | 44.6
58.05 | 21.59 | 5.1 | 9.42 |  | 408 |  |  |  |  | 1910 | 80.6208 | 0.265 | 22.05 | 41.6 | 8 | 0 | 0 | 1 | 55 | 7 | Cylindrical | 200 | 100 |  | 8.82 |  | 17.8
46.492 | 25.46 | 10.922 | 10.052 |  | 320 | 80 |  |  |  | 1860 | 86.2877 | 0.307 | 35.09 | 45.7 | 14 | 0 | 0 |  | 25 | 28 | Cylindrical | 200 | 100 |  | 13.03 |  | 45.5814
61.18 | 25 | 6.47 | 1.34 |  | 400 |  |  |  |  | 1760 | 143.171364 | 0.2993 | 51.31 | 68.57 | 10 | 6 | 0 | 1 | 60 | 21 | Cubic |  |  | 100 | 21.68 |  | 26.19
53.49591 | 4.291982 | 3.060158 | 19.5032 |  |  | 70.8 |  |  | 283.4 | 1842 | 135.52915 | 0.2913 | 36.85 | 50.6 | 10 | 0 | 26.6 | 1 | 60 | 3 | Cubic |  |  | 50 | 11.08 |  | 41.5
60.5 | 8.78 | 9.13 | 12.62 | [5 empty] | 390 | 1707 | 115.05 | 0.294 | 44.1 | 60 | 12 | 0 | 0 |  | 24 | 28 | Cubic |  |  | 150 | 22.05 |  | 20.07
47.8 | 24.4 | 17.4 | 2.42 |  | 408 |  |  |  |  | 1848 | 96.857 | 0.294 | 30.28 | 41 | 12 | 6.1 | 14.3 | 1 | 60 | 7 | Cylindrical | 200 | 100 |  | 15.14 |  | 48
59.7 | 28.36 | 4.57 | 2.1 |  | 309.85 |  |  |  |  | 1844.9 | 92.68619214 | 0.3464 | 42.16 | 48.68857143 | 10 | 6.2 | 0 | 1 | 100 | 7 | Cubic |  |  | 150 | 19.8 |  | 45.9172
65.6 | 26.53 | 5.49 | 0.31 |  | 397 |  |  |  |  | 1824 | 92.1912 | 0.3506 | 44.88 | 50 | 12 | 7.94 | 0 | 1 | 60 | 3 | Cubic |  |  | 100 | 21.7 |  | 26.5465
61.3 | 29.4 | 3.27 | 1.21 |  | 450 |  |  |  |  | 1751 | 104.55018 | 0.294 | 17.41 | 118.09 | 10 | 0 | 0 | 0.333333333 | 60 | 28 | Cubic |  |  | 100 | 8.11 |  | 25.1
61.85 | 27.36 | 5.18 | 1.47 |  | 330 |  |  |  |  | 2077 | 69.344 | 0.329 | 28.95 | 44 | 12 | 0 | 0 | 1 | 60 | 28 | Cubic |  |  | 100 | 12.58 |  | 24.9
52.8485 | 27.4015 | 8.425 | 2.2765 |  | 380 |  | 20 |  |  | 1847 | 90.1409 | 0.285 | 32.18 | 45.2 | 14 | 4 | 0 | 3 | 100 | 28 | Cubic |  |  | 100 | 12.87 |  | 46.4595
40.716 | 13.044 | 2.562 | 31.74 |  |  | 312 |  |  | 78 | 1707 | 115.05 | 0.294 | 44.1 | 60 | 12 | 0 | 0 |  | 24 | 28 | Cubic |  |  | 150 | 22.05 |  | 40.13
40.17 | 13.86 | 15.16 | 9.7 | [5 empty] | 410 | 1850 | 192.9 | 0.29 | 38.28 | 53 | 14 | 12.3 | 83 | 1 | 40 | 3 | Cubic |  |  | 100 | 14.52 |  | 22.1
68.1 | 24.1 | 3.73 | 0.91 |  |  |  |  | 328.7 |  | 1657.5 | 213.029 | 0.265 | 72.03 |  |  | 0 | 35 |  | 25 | 7 | Cubic |  |  | 100 | 21.74 |  | 44.8
52.091 | 27.3215 | 8.4275 | 7.1565 | 15.5 | 294.5 |  |  |  |  | 1853 | 92.982 | 0.3472 | 42.41 | 48.85714286 | 10 | 6.2 | 0 | 1 | 80 | 3 | Cubic |  |  | 150 | 19.79 | 305.25 | 44.6281
56.59 | 23.89 | 4.82 | 9.42 |  | 408.47175 |  |  |  |  | 1842.1275 | 98.68196925 | 0.265 | 27.59 | 41.6481 | 17 | 6.4074 | 16.0185 | 1 | 46.11111111 | 1 | Cylindrical | 200 | 100 |  | 11.04 |  | 35.7838044
34.6 | 14.617 | 2.997 | 31.276 |  | 105 | 245 |  |  |  | 1832 | 98.194 | 0.255 | 20.91 | 68 | 7.5 | 0 | 0 |  | 20 | 7 | Cubic |  |  | 100 | 10.5 |  | 51.8626
56.59 | 23.89 | 4.82 | 9.42 |  | 408.47175 |  |  |  |  | 1842.1275 | 98.68196925 | 0.265 | 27.59 | 41.6481 | 17 | 6.4074 | 16.0185 | 1 | 46.11111111 | 3 | Cylindrical | 200 | 100 |  | 11.04 |  | 40.7480316
45.172 | 24.898 | 2.432 | 17.516 |  | 279 | 186 |  |  |  | 1680 | 161.1514 | 0.298 | 54.24 | 73 | 8 | 0 | 0 |  | 25 | 28 | Cubic |  |  | 100 | 16.25 |  | 41.8947
59.7 | 28.36 | 4.57 | 2.1 |  | 313.56 |  |  |  |  | 1852.34 | 77.425811 | 0.3464 | 34.91 | 40.31 | 10 | 6.27 | 0 | 1 | 100 | 7 | Cubic |  |  | 150 | 16.4 |  | 44.8148
49 | 31 | 2.8 | 5.4 |  | 424.8 |  |  |  |  | 1768.8 | 177.8496 | 0.294 | 27.94 | 63.36 | 14 | 0 | 45.6 |  | 25 | 14 | Cylindrical | 200 | 100 |  | 13.97 |  | 28.2
71.31975 | 9.08144 | 4.128362 | 8.520015 | 22.95 | 436.05 |  |  |  |  | 1711 | 100.1428571 | 0.385 | 55 | 57.14285714 | 10 | 0 | 0 |  | 20 | 56 | Cylindrical | 200 | 100 |  | 22 |  | 34.5763
59.7 | 28.36 | 4.57 | 2.1 |  | 289.77 |  |  |  |  | 1852.34 | 86.670056 | 0.3464 | 39.43 | 45.52 | 10 | 5.79 | 0 | 1 | 100 | 7 | Cubic |  |  | 150 | 18.52 |  | 48.8889
31.32 | 13.96 | 15.64 | 25.79 |  | 478 |  |  |  |  | 1701 | 132.1236 | 0.2866 | 30.95 | 108 | 10 | 4.8 | 0 |  | 25 | 28 | Cylindrical | 200 | 100 |  | 12.6 |  | 25.6061
65.6 | 26.53 | 5.49 | 0.31 |  | 397 |  |  |  |  | 1824 | 88.6312 | 0.3506 | 44.88 | 51 | 14 | 7.94 | 0 | 1 | 100 | 7 | Cubic |  |  | 100 | 21.7 |  | 41.3677
40.002 | 15.219 | 6.063 | 30.327 |  | 120 | 280 |  |  |  | 1860 | 72.2787 | 0.294 | 38.01 | 0 | 12.67 | 0 | 0 |  | 23 | 28 | Cylindrical | 203.2 | 101.6 |  | 19.01 | 553 | 46.9412
45.172 | 24.898 | 2.432 | 17.516 |  | 279 | 186 |  |  |  | 1680 | 166.9914 | 0.298 | 54.24 | 73 | 6 | 0 | 0 |  | 25 | 28 | Cubic |  |  | 100 | 16.25 |  | 42.6055
50.67 | 18.96 | 6.35 | 14.14 |  | 408.47175 |  |  |  |  | 1842.1275 | 103.6797413 | 0.265 | 27.59 | 41.6481 | 14 | 6.4074 | 16.0185 | 1 | 46.11111111 | 3 | Cylindrical | 200 | 100 |  | 11.04 |  | 29.7164156
33.073 | 20.269 | 0.987 | 33.102 |  |  | 360 |  | 40 |  | 1548 | 126.0959 | 0.28 | 43.75 | 62.86 | 14 | 0 | 0 |  | 25 | 7 | Cubic |  |  | 100 | 14.06 |  | 43.2045
68.45949 | 8.722879 | 4.036724 | 11.51003 | 45.9 | 413.1 |  |  |  |  | 1711 | 100.1428571 | 0.385 | 55 | 57.14285714 | 10 | 0 | 0 | 1 | 80 | 3 | Cylindrical | 200 | 100 |  | 22 |  | 42.7119
56.59 | 23.89 | 4.82 | 9.42 |  | 408.47175 |  |  |  |  | 1842.1275 | 103.6797413 | 0.265 | 27.59 | 41.6481 | 14 | 6.4074 | 16.0185 | 1 | 55 | 7 | Cylindrical | 200 | 100 |  | 11.04 |  | 27.9927256
61.18 | 25 | 6.47 | 1.34 |  | 400 |  |  |  |  | 1760 | 126.714564 | 0.2993 | 51.31 | 68.57 | 16 | 6 | 0 | 1 | 60 | 7 | Cubic |  |  | 100 | 21.68 |  | 29.8
32.4 | 14.96 | 0.83 | 40.7 |  |  | 500 |  |  |  | 1615 | 232.497 | 0.294 | 53.8 | 92 | 10 | 25 | 60 |  | 25 | 7 | Cylindrical | 200 | 100 |  | 26.9 |  | 32.61
71.31975 | 9.08144 | 4.128362 | 8.520015 | 22.95 | 436.05 |  |  |  |  | 1711 | 100.1428571 | 0.385 | 55 | 57.14285714 | 10 | 0 | 0 | 1 | 80 | 7 | Cylindrical | 200 | 100 |  | 22 |  | 44.5763
36.87 | 14.23 | 0.32 | 36 |  |  | 415 |  |  |  | 1823 | 203.289 | 0.294 | 20.87 | 46 | 10 | 0 | 136 | 1 | 80 | 365 | Cylindrical | 200 | 100 |  | 10.44 |  | 40.35
65.6 | 26.53 | 5.49 | 0.31 |  | 397 |  |  |  |  | 1824 | 92.7112 | 0.3506 | 44.88 | 51 | 12 | 7.94 | 0 | 1 | 90 | 28 | Cubic |  |  | 100 | 21.7 |  | 40.5031
50.76 | 27.32 | 4.64 | 5.4 |  | 280 |  |  |  |  | 1870 | 123.7278 | 0.2764 | 34.83 | 84 | 12 | 0 | 0 |  | 25 | 3 | Cubic |  |  | 100 | 11.13 |  | 0
56.31 | 31.82 | 4.77 | 2.33 |  | 580 |  |  |  |  | 1559 | 123.4161 | 0.31 | 57.79 | 74.57 | 18 | 0 | 0 | 1 | 90 | 7 | Cubic |  |  | 150 | 26.1 | 340 | 43.7
40.48 | 12.9 | 17.62 | 11.83 | [5 empty] | 450 | 1809 | 120.89 | 0.2875 | 44.28 | 56 | 14 | 0 | 0 | 14 | 60 | 1 | Cubic |  |  | 50 | 13.48 | 442 | 34.8152
46.78 | 22.52 | 9.15 | 2.24 |  | 380 |  |  |  |  | 1832 | 106.013 | 0.255 | 22.7 | 73 | 7.5 | 0 | 0 | 28 | 70 | 1 | Cubic |  |  | 100 | 11.39 |  | 11.0445
39.82 | 18.004 | 5.634 | 18.832 |  | 216 | 144 |  |  |  | 1887 | 100.745 | 0.255 | 21.68 | 69 | 7.5 | 0 | 0 |  | 20 | 1 | Cubic |  |  | 100 | 10.88 |  | 8.70148
52.54 | 26.74 | 11.12 | 1.28 |  | 450 |  |  |  |  | 1791.25 | 135.64395 | 0.294 | 51.99 | 70.74 | 12 | 0 | 0 | 1 | 60 | 7 | Cubic |  |  | 100 | 26 |  | 47.84
56.59 | 23.89 | 4.82 | 9.42 |  | 408.47175 |  |  |  |  | 1842.1275 | 103.6797413 | 0.265 | 27.59 | 41.6481 | 14 | 6.4074 | 16.0185 | 1 | 70 | 3 | Cylindrical | 200 | 100 |  | 11.04 |  | 34.6806428
40.22572 | 29.30446 | 8.218005 | 14.95696 |  | 293 | 88 |  |  |  | 1765 | 164.1166667 | 0.29 | 20.78 | 143.3333333 | 4 | 0 | 0 |  | 25 | 14 | Cylindrical | 200 | 100 |  | 7.17 |  | 29.9
29.945 | 10.0725 | 3.005 | 46.1775 | 225 | 75 |  |  |  |  | 1989.31 | 147.31469 | 0.3464 | 8.35 | 9.64 | 10 | 0 | 129.7 | 1 | 100 | 7 | Cubic |  |  | 100 | 3.92 |  | 22.0649625
62.3 | 28.1 | 2.1 | 0.5 |  | 400 |  |  |  |  | 1750 | 114.2 | 0.301 | 30.1 | 40 | 16 | 10.5 | 35 | 2 | 90 | 7 | Cubic |  |  | 100 | 11.4 |  | 30.1276
50.7 | 28.8 | 8.8 | 2.38 |  | 400 |  |  |  |  | 1847 | 90.1409 | 0.285 | 32.18 | 45.2 | 14 | 4 | 0 | 3 | 100 | 21 | Cubic |  |  | 100 | 12.87 |  | 40.2829
58.05 | 21.59 | 5.1 | 9.42 |  | 408 |  |  |  |  | 1910 | 70.6368 | 0.265 | 22.05 | 41.6 | 14 | 0 | 0 | 1 | 46 | 1 | Cylindrical | 200 | 100 |  | 8.82 |  | 33.7
45.23 | 19.95 | 13.15 | 15.51 |  | 414 |  |  |  |  | 1679 | 95.4824 | 0.3287 | 34.18 | 104 | 15 | 0 | 0 |  | 25 | 28 | Cylindrical | 200 | 100 |  | 15.93 |  | 45.34
41.6463 | 15.5392 | 8.6049 | 19.0306 |  |  | 115.2 |  |  | 268.8 | 1869 | 102.161 | 0.3 | 30.9 | 54.85 | 8 | 7.68 | 0 |  | 25 | 28 | Cubic |  |  | 100 | 11.85 |  | 33
40.48 | 12.9 | 17.62 | 11.83 | [5 empty] | 400 | 1830 | 129.525 | 0.2875 | 47.44 | 60 | 14 | 0 | 0 | 1 | 60 | 1 | Cubic |  |  | 50 | 14.44 | 442 | 14.9035
60.5 | 8.78 | 9.13 | 12.62 | [5 empty] | 390 | 1707 | 105.45 | 0.294 | 44.1 | 60 | 16 | 0 | 0 |  | 24 | 7 | Cubic |  |  | 150 | 22.05 |  | 10.86
34.01 | 16.62 | 1.71 | 34.85 |  |  | 560 |  |  |  | 1816 | 104.209 | 0.208 | 31.41 | 45 | 14 | 0 | 0 | 0.25 | 80 | 28 | Cubic |  |  | 100 | 35.18 |  | 44.64
54.997 | 26.003 | 8.05 | 2.173 |  | 360 |  | 40 |  |  | 1847 | 90.1409 | 0.285 | 32.18 | 45.2 | 14 | 4 | 0 | 3 | 100 | 7 | Cubic |  |  | 100 | 12.87 |  | 49.0221
50.3 | 31.51 | 3.6 | 5.08 |  | 367.2 | 40.8 |  |  |  | 1848 | 97.472 | 0.28 | 28.84 | 41 | 8 | 6.12 | 0 |  | 25 | 28 | Cubic |  |  | 150 | 8.24 |  | 21.11
50.03117 | 10.01685 | 2.090203 | 23.80685 |  |  | 276 |  |  | 118 | 1848 | 156.313 | 0.294 | 33.22 | 45 | 8 | 5.91 | 59 | 0.666666667 | 90 | 28 | Cubic |  |  | 150 | 16.61 |  | 16.1
40.17 | 13.86 | 15.16 | 9.7 | [5 empty] | 410 | 1850 | 195.02 | 0.29 | 42.49 | 58.5 | 14 | 12.3 | 74 |  | 25 | 28 | Cubic |  |  | 100 | 16.12 |  | 19.8
61.18 | 25 | 6.47 | 1.34 |  | 400 |  |  |  |  | 1760 | 126.714564 | 0.2993 | 51.31 | 68.57 | 16 | 6 | 0 | 1 | 60 | 28 | Cubic |  |  | 100 | 21.68 |  | 32.2
43.3 | 20.262 | 7.392 | 10.536 |  | 276 | 69 |  |  |  | 1887 | 96.877 | 0.255 | 20.66 | 67 | 7.5 | 0 | 0 |  | 20 | 1 | Cubic |  |  | 100 | 10.37 |  | 4.1031
50.67 | 18.96 | 6.35 | 14.14 |  | 408.47175 |  |  |  |  | 1842.1275 | 103.6797413 | 0.265 | 27.59 | 41.6481 | 14 | 6.4074 | 16.0185 | 1 | 55 | 3 | Cylindrical | 200 | 100 |  | 11.04 |  | 23.3732364
59.7 | 28.36 | 4.57 | 2.1 |  | 290.37 |  |  |  |  | 1852.34 | 102.022229 | 0.3464 | 46.7 | 53.93 | 10 | 5.81 | 0 | 1 | 100 | 7 | Cubic |  |  | 150 | 21.93 |  | 40
34.01 | 16.62 | 1.71 | 34.85 |  |  | 560 |  |  |  | 1816 | 74.452 | 0.208 | 22.46 | 32 | 14 | 0 | 0 | 0.25 | 60 | 28 | Cubic |  |  | 100 | 25.16 |  | 30.27
53.49391 | 4.291991 | 3.060077 | 19.50566 |  |  | 72.6 |  |  | 290.5 | 1852.2 | 110.64924 | 0.2913 | 37.4 | 51.5 | 10 | 0 | 0 | 0.25 | 60 | 3 | Cubic |  |  | 50 | 11.25 |  | 48.03
45.42 | 23.58 | 6.852 | 18.546 |  | 210 | 140 |  |  |  | 1564 | 73.5 | 0.294 | 29.4 | 40 | 14 | 0 | 0 |  | 24 | 7 | Cylindrical | 300 | 150 | 150 | 14.7 |  | 17.11
47.8 | 24.4 | 17.4 | 2.42 |  | 408 |  |  |  |  | 1870 | 86.012 | 0.294 | 25.87 | 35 | 14 | 8.2 | 16.5 | 1 | 90 | 7 | Cylindrical | 200 | 100 |  | 12.94 |  | 30
58.772 | 23.615 | 4.99 | 6.427 |  | 271.6 | 38.8 |  | 77.6 |  | 1842 | 119.5893 | 0.294 | 40.78 | 55.3 | 12 | 0 | 13.3 | 0.5 | 60 | 3 | Cylindrical | 200 | 100 |  | 20.39 |  | 36.3
47.8 | 24.4 | 17.4 | 2.42 |  | 408 |  |  |  |  | 1870 | 102.277 | 0.294 | 30.28 | 51 | 14 | 6.1 | 18.6 | 1 | 90 | 17 | Cylindrical | 200 | 100 |  | 15.14 |  | 21
43.59 | 19.185 | 1.8775 | 28.005 |  | 120 | 360 |  |  |  | 1346.1 | 297.04 | 0.294 | 47.04 | 80 | 4 | 0 | 140.4 |  | 24 | 90 | Cubic |  |  | 150 | 23.52 |  | 28.4623
34.01 | 16.62 | 1.71 | 34.85 |  |  | 560 |  |  |  | 1816 | 71.358 | 0.208 | 17.06 | 58 | 14 | 0 | 0 | 0.25 | 80 | 3 | Cubic |  |  | 100 | 19.11 |  | 28.1
65.6 | 26.53 | 5.49 | 0.31 |  | 397 |  |  |  |  | 1824 | 100.8712 | 0.3506 | 44.88 | 51 | 8 | 7.94 | 0 | 1 | 100 | 7 | Cubic |  |  | 100 | 21.7 |  | 36.2887
64.11 | 18.58 | 4.32 | 1.21 |  | 530 |  |  |  |  | 1631 | 115.572 | 0.2943 | 35.32 | 80 | 10 | 0 | 0 | 1 | 90 | 28 | Cubic |  |  | 150 | 17.11 |  | 45.02
59.7 | 28.36 | 4.57 | 2.1 |  | 365.16 |  |  |  |  | 1713.13 | 114.45354 | 0.3464 | 52.17 | 60.24 | 10 | 7.3 | 0 | 1 | 100 | 7 | Cubic |  |  | 150 | 24.5 |  | 42.0118
40.17 | 13.86 | 15.16 | 9.7 | [5 empty] | 410 | 1850 | 235.22 | 0.29 | 29.87 | 41 | 14 | 12.3 | 148 |  | 25 | 7 | Cubic |  |  | 100 | 11.33 |  | 10.6
37.5 | 6.4 | 0.51 | 34.8 |  |  | 380.7 |  |  |  | 1848 | 168.828 | 0.39 | 16.69 | 128.5 | 4 | 0 | 41.2 |  | 25 | 28 | Cubic |  |  | 100 | 6.42 |  | 50.26
54.997 | 26.003 | 8.05 | 2.173 |  | 360 |  | 40 |  |  | 1847 | 90.1409 | 0.285 | 32.18 | 45.2 | 14 | 4 | 0 | 3 | 100 | 21 | Cubic |  |  | 100 | 12.87 |  | 49.7375
56.87389 | 25.06719 | 2.397477 | 9.349535 |  | 307 | 102 |  |  |  | 1839 | 137.638 | 0.294 | 29.99 | 41 | 10 | 0 | 55 |  | 25 | 56 | Cubic |  |  | 100 | 13.97 |  | 49
39.82874 | 18.00967 | 5.638417 | 18.81116 |  | 239 | 159 |  |  |  | 1832 | 111.898 | 0.255 | 23.97 | 77 | 7.5 | 0 | 0 |  | 20 | 7 | Cubic |  |  | 100 | 12.03 |  | 39.6162
49.227399 | 26.135609 | 4.543646 | 8.32401 | 14 | 280 |  |  |  |  | 1870 | 123.7278 | 0.2764 | 34.83 | 84 | 12 | 0 | 0 | 1 | 80 | 14 | Cubic |  |  | 100 | 11.13 |  | 49.9
49 | 31 | 2.8 | 5.4 |  | 424.8 |  |  |  |  | 1768.8 | 209.40576 | 0.294 | 27.94 | 63.36 | 14 | 48 | 9.6 | 1 | 70 | 3 | Cylindrical | 200 | 100 |  | 13.97 |  | 40.9
49.946 | 23.848 | 1.402 | 10.44 |  | 320 | 80 |  |  |  | 1849 | 91.9051 | 0.3071 | 32.86 | 53 | 10 | 4 | 0 |  | 25 | 1 | Cubic |  |  | 100 | 16.44 |  | 12.5182
50.458 | 24.95 | 10.323 | 8.07 | 40 | 360 |  |  |  |  | 1860 | 84.32 | 0.301 | 28.9 | 64 | 14 | 0 | 0 |  | 25 | 7 | Cylindrical | 200 | 100 |  | 10.94 |  | 22.2642
49 | 31 | 2.8 | 5 |  | 475 |  |  |  |  | 1794 | 92.54063158 | 0.29 | 31.41 | 57.66 | 14 | 0 | 0 |  | 25 | 7 | Cylindrical | 200 | 100 |  | 9.76 |  | 9.4
56.75 | 27.39 | 7.83 | 1.34 |  | 414 |  |  |  |  | 1621 | 201.003 | 0.294 | 93.2 | 52 | 15 | 0 | 3 | 1 | 80 | 28 | Cylindrical | 200 | 100 |  | 46.6 | 1095 | 15
61.3 | 29.4 | 3.27 | 1.21 |  | 350 |  |  |  |  | 1944 | 105.16591 | 0.294 | 13.05 | 133.18 | 10 | 0 | 0 | 1 | 60 | 7 | Cubic |  |  | 100 | 6.08 |  | 31.1
40.17 | 13.86 | 15.16 | 9.7 | [5 empty] | 410 | 1850 | 191.24 | 0.29 | 29.87 | 41 | 10 | 16.4 | 95 |  | 25 | 28 | Cubic |  |  | 100 | 11.33 |  | 16.1
53.82 | 29.95 | 9.24 | 1.03 |  | 420 |  |  |  |  | 1644 | 186.519 | 0.294 | 70.85 | 92 | 15 | 0 | 15 | 1 | 80 | 90 | Cylindrical | 200 | 100 |  | 35.43 | 1876 | 36.5
65.6 | 26.53 | 5.49 | 0.31 |  | 331 |  |  |  |  | 1920 | 80.0414 | 0.3506 | 37.16 | 42 | 10 | 6.62 | 0 | 1 | 60 | 28 | Cubic |  |  | 100 | 17.97 |  | 33.5492
47.8 | 24.4 | 17.4 | 2.42 |  | 408 |  |  |  |  | 1870 | 102.277 | 0.294 | 30.28 | 51 | 14 | 6.1 | 18.6 | 1 | 60 | 2 | Cylindrical | 200 | 100 |  | 15.14 |  | 34
61.3 | 29.4 | 3.27 | 1.21 |  | 350 |  |  |  |  | 1944 | 104.55018 | 0.294 | 17.41 | 118.09 | 10 | 0 | 0 | 0.333333333 | 60 | 7 | Cubic |  |  | 100 | 8.11 |  | 13.8
32.62 | 31.23 | 8.48 | 17.12 |  | 414 |  |  |  |  | 1800 | 127.867 | 0.294 | 39.1 | 53 | 8 | 5.8 | 14 |  | 25 | 14 | Cubic |  |  | 100 | 19.55 |  | 26.8531
40.48 | 12.9 | 17.62 | 11.83 | [5 empty] | 400 | 1830 | 129.525 | 0.2875 | 47.44 | 60 | 14 | 0 | 0 | 14 | 60 | 1 | Cubic |  |  | 50 | 14.44 | 442 | 36.4393
65.6 | 26.53 | 5.49 | 0.31 |  | 397 |  |  |  |  | 1824 | 88.6312 | 0.3506 | 44.88 | 51 | 14 | 7.94 | 0 | 1 | 100 | 28 | Cubic |  |  | 100 | 21.7 |  | 40.3513
62.3 | 28.1 | 2.1 | 0.5 | 0 | 350 |  |  |  |  | 1840 | 104.3064286 | 0.301 | 26.02 | 34.57142858 | 16 | 10.5 | 35 | 2 | 50 | 28 | Cubic |  |  | 100 | 9.85 |  | 22.1614
56.31 | 31.82 | 4.77 | 2.33 |  | 580 |  |  |  |  | 1530 | 137.1278 | 0.31 | 64.21 | 82.86 | 18 | 0 | 0 | 1 | 90 | 7 | Cubic |  |  | 150 | 29 | 340 | 38.9
50.7 | 28.8 | 8.8 | 2.38 |  | 388 |  |  |  |  | 1847 | 90.1409 | 0.285 | 32.18 | 45.2 | 14 | 4 | 0 | 3 | 100 | 14 | Cubic |  |  | 100 | 12.87 |  | 29.7841
38.5 | 19.625 | 0 | 29.43 |  | 100 | 300 |  |  |  | 1780 | 176.66 | 0.321 | 23.75 |  |  | 0 | 133 |  | 24 | 7 | Cylindrical | 200 | 100 |  | 6.59 |  | 32
47.26 | 23.05667 | 6.83 | 13.43667 |  | 300 | 150 |  |  |  | 1800.9 | 106.1057143 | 0.27 | 34.71 | 51.42857143 | 16 | 6.7 | 0 |  | 25 | 7 | Cylindrical | 300 | 150 |  | 10.29 | 478.3 | 31
58.772 | 23.615 | 4.99 | 6.427 |  | 271.6 | 38.8 |  | 77.6 |  | 1842 | 119.5893 | 0.294 | 40.78 | 55.3 | 12 | 0 | 13.3 | 0.333333333 | 75 | 7 | Cylindrical | 200 | 100 |  | 20.39 |  | 44.7
59.7 | 28.36 | 4.57 | 2.1 |  | 420.57 |  |  |  |  | 1581.35 | 125.8063421 | 0.3464 | 57.23 | 66.08857143 | 10 | 8.41 | 0 | 1 | 100 | 7 | Cubic |  |  | 150 | 26.88 |  | 38.9941
68.45949 | 8.722879 | 4.036724 | 11.51003 | 45.9 | 413.1 |  |  |  |  | 1711 | 100.1428571 | 0.385 | 55 | 57.14285714 | 10 | 0 | 0 | 1 | 80 | 56 | Cylindrical | 200 | 100 |  | 22 |  | 52.0339
61.3 | 29.4 | 3.27 | 1.21 |  | 450 |  |  |  |  | 1751 | 85.65578 | 0.294 | 17.41 | 118.09 | 14 | 0 | 0 | 1 | 60 | 1 | Cubic |  |  | 100 | 8.11 |  | 15.9
50.67 | 18.96 | 6.35 | 14.14 |  | 408.47175 |  |  |  |  | 1842.1275 | 103.6797413 | 0.265 | 27.59 | 41.6481 | 14 | 6.4074 | 16.0185 | 1 | 46.11111111 | 1 | Cylindrical | 200 | 100 |  | 11.04 |  | 29.0269396
56.8525 | 25.06 | 2.396 | 9.37 |  | 303.75 | 101.25 |  |  |  | 1870.38 | 53.79792 | 0.294 | 20.84 | 70.88 | 20 | 0 | 0 | 1 | 60 | 3 | Cubic |  |  | 150 | 10.42 |  | 26.6
61.3 | 29.4 | 3.27 | 1.21 |  | 350 |  |  |  |  | 1944 | 76.20858 | 0.294 | 17.41 | 118.09 | 16 | 0 | 0 | 1 | 60 | 7 | Cubic |  |  | 100 | 8.11 |  | 34.3
50 | 28.25 | 13.5 | 1.79 |  | 400 |  |  |  |  | 1860 | 86.2877 | 0.307 | 35.09 | 45.7 | 14 | 0 | 0 |  | 25 | 3 | Cylindrical | 200 | 100 |  | 13.03 |  | 4.65116
34.01 | 16.62 | 1.71 | 34.85 |  |  | 560 |  |  |  | 1816 | 89.271 | 0.208 | 26.83 | 39 | 14 | 0 | 0 | 0.25 | 100 | 7 | Cubic |  |  | 100 | 30.06 |  | 31.11
56.59 | 23.89 | 4.82 | 9.42 |  | 408.47175 |  |  |  |  | 1842.1275 | 113.6752853 | 0.265 | 27.59 | 41.6481 | 8 | 6.4074 | 16.0185 | 1 | 70 | 7 | Cylindrical | 200 | 100 |  | 11.04 |  | 15.4442624
31.32 | 13.96 | 15.64 | 25.79 |  | 409 |  |  |  |  | 1734 | 115.0871 | 0.2866 | 32.39 | 113 | 15 | 4.1 | 0 |  | 25 | 28 | Cylindrical | 200 | 100 |  | 13.19 |  | 32.8788
51.7 | 31.9 | 3.48 | 1.21 |  | 431 |  |  |  |  | 1725 | 137.178 | 0.255 | 39.27 | 62 | 8 | 0 | 0 | 0.416666667 | 60 | 7 | Cylindrical | 300 | 150 |  | 19.71 |  | 52.04
49 | 31 | 2.8 | 5.4 |  | 424.8 |  |  |  |  | 1768.8 | 195.00576 | 0.294 | 27.94 | 63.36 | 14 | 0 | 60 | 1 | 70 | 3 | Cylindrical | 200 | 100 |  | 13.97 |  | 27.2
50 | 28.25 | 13.5 | 1.79 |  | 400 |  |  |  |  | 1860 | 86.2877 | 0.307 | 35.09 | 45.7 | 14 | 0 | 0 |  | 25 | 56 | Cylindrical | 200 | 100 |  | 13.03 |  | 30.2326
61.3 | 29.4 | 3.27 | 1.21 |  | 450 |  |  |  |  | 1751 | 103.32791 | 0.294 | 25.99 | 88.39 | 10 | 0 | 0 | 1 | 60 | 7 | Cubic |  |  | 100 | 12.11 |  | 30.1
65.6 | 26.53 | 5.49 | 0.31 |  | 397 |  |  |  |  | 1824 | 92.7112 | 0.3506 | 44.88 | 51 | 12 | 7.94 | 0 | 1 | 100 | 28 | Cubic |  |  | 100 | 21.7 |  | 40.8805
45.662 | 11.978 | 4.204 | 26.96 |  |  | 234 |  |  | 156 | 1707 | 115.05 | 0.294 | 44.1 | 60 | 12 | 0 | 0 |  | 24 | 7 | Cubic |  |  | 150 | 22.05 |  | 23.09
62.3 | 28.1 | 2.1 | 0.5 |  | 400 |  |  |  |  | 1750 | 114.2 | 0.301 | 30.1 | 40 | 16 | 10.5 | 35 | 2 | 70 | 7 | Cubic |  |  | 100 | 11.4 |  | 35.7548
40.22572 | 29.30446 | 8.218005 | 14.95696 |  | 293 | 88 |  |  |  | 1765 | 147.275 | 0.29 | 31.18 | 107.5 | 6 | 0 | 0 |  | 25 | 14 | Cylindrical | 200 | 100 |  | 10.75 |  | 27.4
51.15235 | 25.43529 | 10.99412 | 6.739216 | 32 | 376 |  |  |  |  | 1860 | 89.3255 | 0.3 | 34.29 | 45.7 | 14 | 3.92 | 0 |  | 25 | 28 | Cylindrical | 200 | 100 |  | 13.14 |  | 34.4
56.59 | 23.89 | 4.82 | 9.42 |  | 397.2588 |  |  |  |  | 1790.8683 | 137.225684 | 0.265 | 26.74 | 41.6481 | 14 | 9.6111 | 49.65735 | 1 | 46.11111111 | 3 | Cylindrical | 200 | 100 |  | 10.7 |  | 16.8232144
50.67 | 18.96 | 6.35 | 14.14 |  | 408.47175 |  |  |  |  | 1842.1275 | 103.6797413 | 0.265 | 27.59 | 41.6481 | 14 | 6.4074 | 16.0185 | 1 | 55 | 1 | Cylindrical | 200 | 100 |  | 11.04 |  | 25.85535
47.8 | 24.4 | 17.4 | 2.42 |  | 408 |  |  |  |  | 1870 | 94.312 | 0.294 | 25.87 | 35 | 14 | 8.2 | 24.8 | 1 | 90 | 1 | Cylindrical | 200 | 100 |  | 12.94 |  | 17
43.82383 | 11.35315 | 2.324797 | 27.09315 |  |  | 315 |  |  | 79 | 1848 | 156.313 | 0.294 | 33.22 | 45 | 8 | 5.91 | 59 |  | 25 | 3 | Cubic |  |  | 150 | 16.61 |  | 12.89
65.6 | 26.53 | 5.49 | 0.31 |  | 430 |  |  |  |  | 1776 | 109.4662 | 0.3506 | 48.38 | 56 | 8 | 8.6 | 0 | 1 | 60 | 7 | Cubic |  |  | 100 | 23.39 |  | 27.1075
34.01 | 16.62 | 1.71 | 34.85 |  |  | 560 |  |  |  | 1816 | 95.165 | 0.208 | 15.6 | 121 | 14 | 0 | 0 | 0.25 | 60 | 28 | Cubic |  |  | 100 | 17.48 |  | 24.17
49 | 31 | 2.8 | 5 |  | 400 |  |  |  |  | 1827 | 111.4947368 | 0.29 | 37.85 | 69.47 | 14 | 0 | 0 |  | 25 | 28 | Cylindrical | 200 | 100 |  | 11.75 |  | 19.5
62.3 | 28.1 | 2.1 | 0.5 | 0 | 400 |  |  |  |  | 1750 | 114.2 | 0.301 | 30.1 | 40 | 16 | 10.5 | 35 | 2 | 50 | 28 | Cubic |  |  | 100 | 11.4 |  | 27.3115
61.18 | 25 | 6.47 | 1.34 |  | 400 |  |  |  |  | 1760 | 137.685764 | 0.2993 | 51.31 | 68.57 | 12 | 6 | 0 | 1 | 60 | 14 | Cubic |  |  | 100 | 21.68 |  | 28.11
50.5 | 26.57 | 13.77 | 2.13 |  | 408 |  |  |  |  | 1848 | 99.977 | 0.294 | 30.28 | 41 | 14 | 6.1 | 20.7 |  | 24 | 7 | Cylindrical | 200 | 100 |  | 15.14 |  | 38.1139
40.48 | 12.9 | 17.62 | 11.83 | [5 empty] | 400 | 1830 | 129.525 | 0.2875 | 47.44 | 60 | 14 | 0 | 0 | 28 | 60 | 1 | Cubic |  |  | 50 | 14.44 | 442 | 33.3728
61.3 | 29.4 | 3.27 | 1.21 |  | 350 |  |  |  |  | 1944 | 76.20858 | 0.294 | 17.41 | 118.09 | 16 | 0 | 0 | 1 | 60 | 3 | Cubic |  |  | 100 | 8.11 |  | 28.1
50.458 | 24.95 | 10.323 | 8.07 | 40 | 360 |  |  |  |  | 1860 | 84.32 | 0.301 | 28.9 | 64 | 14 | 0 | 0 |  | 25 | 90 | Cylindrical | 200 | 100 |  | 10.94 |  | 47.1698
50.5 | 26.57 | 13.77 | 2.13 |  | 408 |  |  |  |  | 1848 | 105.077 | 0.294 | 30.28 | 41 | 14 | 6.1 | 25.8 |  | 24 | 90 | Cylindrical | 200 | 100 |  | 15.14 |  | 38.2416
56.59 | 23.89 | 4.82 | 9.42 |  | 408.47175 |  |  |  |  | 1842.1275 | 107.0115893 | 0.265 | 27.59 | 41.6481 | 12 | 6.4074 | 16.0185 | 2 | 55 | 1 | Cylindrical | 200 | 100 |  | 11.04 |  | 24.476398
50.67 | 18.96 | 6.35 | 14.14 |  | 408.47175 |  |  |  |  | 1842.1275 | 103.6797413 | 0.265 | 27.59 | 41.6481 | 14 | 6.4074 | 16.0185 | 1 | 46.11111111 | 7 | Cylindrical | 200 | 100 |  | 11.04 |  | 29.2337824
34.59538 | 14.61401 | 2.994668 | 31.287 |  | 113 | 264 |  |  |  | 1832 | 106.013 | 0.255 | 22.7 | 73 | 7.5 | 0 | 0 |  | 20 | 1 | Cubic |  |  | 100 | 11.39 |  | 31.436
50.76 | 27.32 | 4.64 | 5.4 |  | 280 |  |  |  |  | 1870 | 123.7278 | 0.2764 | 34.83 | 84 | 12 | 0 | 0 |  | 25 | 56 | Cubic |  |  | 100 | 11.13 |  | 34.9
47.085 | 23.265 | 2.525 | 18.3 |  | 225 | 225 |  |  |  | 1732.5 | 162.3053571 | 0.3 | 53.04 | 70.71428571 | 8 | 18 | 0 |  | 25 | 28 | Cubic |  |  | 150 | 20.33 |  | 48.4967
45.2472 | 24.95639 | 2.438637 | 17.4094 |  | 394 | 259 |  |  |  | 1383 | 216.6968 | 0.298 | 24.14 | 69 | 8 | 0 | 125 |  | 25 | 28 | Cubic |  |  | 100 | 12.09 |  | 44.4303
40.48 | 12.9 | 17.62 | 11.83 | [5 empty] | 400 | 1856 | 120.89 | 0.2875 | 44.28 | 56 | 14 | 0 | 0 | 0.5 | 60 | 1 | Cubic |  |  | 50 | 13.48 | 442 | 9.28712
50.5 | 26.57 | 13.77 | 2.13 |  | 381 |  |  |  |  | 1848 | 119.218 | 0.294 | 35.87 | 49 | 14 | 6.1 | 25.8 |  | 24 | 28 | Cylindrical | 200 | 100 |  | 17.93 |  | 35.3868
60 | 22.7 | 4.6 | 4.5 |  | 480 |  |  |  |  | 1680 | 127.776 | 0.27 | 9.72 | 204 | 12.2 | 0 | 0 | 2 | 90 | 28 | Cubic |  |  | 150 | 2.95 |  | 50.5723
52.295 | 24.571 | 3.215 | 12.58 |  | 252 | 108 |  |  |  | 1743 | 132.5314286 | 0.3 | 33.94 | 84.85714286 | 8 | 14.4 | 0 | 1 | 60 | 7 | Cubic |  |  | 150 | 13.01 |  | 30
61.3 | 29.4 | 3.27 | 1.21 |  | 350 |  |  |  |  | 1944 | 73.20271 | 0.294 | 13.05 | 133.18 | 16 | 0 | 0 | 1 | 60 | 7 | Cubic |  |  | 100 | 6.08 |  | 35.2
45.766 | 16.496 | 12.728 | 15.556 |  | 320 |  |  |  | 80 | 1707 | 124.128 | 0.3328 | 59.9 | 72 | 14 | 0 | 0 |  | 25 | 90 | Cylindrical | 100 | 50 |  | 27.65 |  | 30.9677
51.7 | 29.1 | 4.76 | 8.84 |  | 350 |  |  |  |  | 1845 | 120.0656 | 0.2975 | 30.64 | 41 | 8 | 0 | 35 |  | 55 | 56 | Cylindrical | 200 | 100 |  | 15.17 | 426 | 48.4998
56.59 | 23.89 | 4.82 | 9.42 |  | 397.2588 |  |  |  |  | 1790.8683 | 124.731254 | 0.265 | 26.74 | 41.6481 | 14 | 12.8148 | 35.2407 | 1 | 32.22222222 | 1 | Cylindrical | 200 | 100 |  | 10.7 |  | 5.9984412
51.3 | 30.1 | 4.57 | 8.73 |  | 400 |  |  |  |  | 1800 | 174.9633 | 0.2943 | 42.08 | 57 | 12 | 28 | 48 | 2 | 60 | 28 | Cubic |  |  | 100 | 20.39 |  | 47.54
39.79947 | 17.99068 | 5.623628 | 18.88094 |  | 203 | 136 |  |  |  | 1913 | 151.36 | 0.255 | 20.4 | 65 | 10 | 0 | 63 |  | 25 | 1 | Cubic |  |  | 100 | 10.24 |  | 9.3
42.04 | 33.6 | 4.4 | 12.37 |  | 427 |  |  |  |  | 1824 | 121.07687 | 0.294 | 13.8 |  | 14 | 6.405 | 91 | 1 | 80 | 1 | Cubic |  |  | 150 | 6.9 |  | 49.8
50.76 | 27.32 | 4.64 | 5.4 |  | 280 |  |  |  |  | 1870 | 123.7278 | 0.2764 | 34.83 | 84 | 12 | 0 | 0 | 1 | 80 | 7 | Cubic |  |  | 100 | 11.13 |  | 40.8
29.945 | 10.0725 | 3.005 | 46.1775 | 225 | 75 |  |  |  |  | 1989.31 | 147.31469 | 0.3464 | 8.35 | 9.64 | 10 | 0 | 129.7 | 1 | 100 | 28 | Cubic |  |  | 100 | 3.92 |  | 25.49729
40.48 | 12.9 | 17.62 | 11.83 | [5 empty] | 350 | 1893 | 120.89 | 0.2875 | 44.28 | 56 | 14 | 0 | 0 | 0.5 | 60 | 1 | Cubic |  |  | 50 | 13.48 | 442 | 14.5826
58.772 | 23.615 | 4.99 | 6.427 |  | 271.6 | 38.8 |  | 77.6 |  | 1842 | 119.5893 | 0.294 | 40.78 | 55.3 | 12 | 0 | 13.3 | 0.333333333 | 60 | 1 | Cylindrical | 200 | 100 |  | 20.39 |  | 18.6
39.80646 | 17.99521 | 5.62716 | 18.86428 |  | 308 | 206 |  |  |  | 1550 | 209.057 | 0.255 | 30.86 | 99 | 10 | 0 | 75 |  | 25 | 1 | Cubic |  |  | 100 | 15.49 |  | 12.2
31.32 | 13.96 | 15.64 | 25.79 |  | 523 |  |  |  |  | 1583 | 144.3306 | 0.2866 | 33.82 | 118 | 10 | 5.2 | 0 |  | 25 | 28 | Cylindrical | 200 | 100 |  | 13.77 |  | 36.3636
49.34 | 22.73 | 16.01 | 3.09 |  | 400 |  |  |  |  | 1860 | 72.2787 | 0.294 | 38.01 | 0 | 12.67 | 0 | 0 |  | 23 | 28 | Cylindrical | 203.2 | 101.6 |  | 19.01 | 490 | 27.51
43.59 | 19.185 | 1.8775 | 28.005 |  | 120 | 360 |  |  |  | 1343.2 | 298.8366 | 0.294 | 50.39 | 68.6 | 4 | 0 | 145.4 |  | 24 | 90 | Cubic |  |  | 150 | 25.2 |  | 27.8234
50.16 | 29.758 | 7.95 | 2.147 |  | 349.2 |  |  | 38.8 |  | 1847 | 90.1409 | 0.285 | 32.18 | 45.2 | 14 | 4 | 0 | 3 | 100 | 28 | Cubic |  |  | 100 | 12.87 |  | 32.9487
56.59 | 23.89 | 4.82 | 9.42 |  | 408.47175 |  |  |  |  | 1842.1275 | 103.6797413 | 0.265 | 27.59 | 41.6481 | 14 | 6.4074 | 16.0185 | 1 | 55 | 3 | Cylindrical | 200 | 100 |  | 11.04 |  | 24.6142932
51.19 | 24 | 6.6 | 5.57 |  | 400 |  |  |  |  | 1800 | 185.8336 | 0.2975 | 42.54 | 57 | 12 | 28 | 60 | 1 | 70 | 3 | Cubic |  |  | 100 | 21.06 |  | 37.3
42.04 | 33.6 | 4.4 | 12.37 |  | 427 |  |  |  |  | 1824 | 117.23387 | 0.294 | 13.8 |  | 10 | 0 | 91 | 1 | 80 | 1 | Cubic |  |  | 150 | 6.9 |  | 42
64.11 | 18.58 | 4.32 | 1.21 |  | 463.5 |  |  |  |  | 1684.76 | 109.172 | 0.2943 | 35.32 | 80 | 12 | 0 | 0 | 1 | 90 | 3 | Cubic |  |  | 150 | 17.11 |  | 20.35
56.59 | 23.89 | 4.82 | 9.42 |  | 466.13835 |  |  |  |  | 2112.039225 | 118.0018821 | 0.265 | 31.41 | 46.45365 | 8 | 6.4074 | 8.00925 | 1 | 55 | 7 | Cylindrical | 200 | 100 |  | 12.56 |  | 20.1326992
61.3 | 29.4 | 3.27 | 1.21 |  | 350 |  |  |  |  | 1944 | 85.65578 | 0.294 | 17.41 | 118.09 | 14 | 0 | 0 | 1 | 60 | 1 | Cubic |  |  | 100 | 8.11 |  | 14.6
61.3 | 29.4 | 3.27 | 1.21 |  | 350 |  |  |  |  | 1944 | 104.55018 | 0.294 | 17.41 | 118.09 | 10 | 0 | 0 | 1 | 60 | 7 | Cubic |  |  | 100 | 8.11 |  | 30.3
54.7 | 29 | 6.74 | 1.29 |  | 408.47175 |  |  |  |  | 1842.1275 | 97.65678525 | 0.265 | 27.59 | 41.6481 | 8 | 6.4074 | 0 | 1 | 70 | 7 | Cylindrical | 200 | 100 |  | 11.04 |  | 33.3016908
36.74 | 10.78 | 0.42 | 43.34 |  |  | 400 |  |  |  | 1716 | 150.057 | 0.32 | 45.72 | 57.14 | 10 | 12 | 30 | 1 | 90 | 7 | Cubic |  |  | 100 | 18.57 |  | 40.59
65.6 | 26.53 | 5.49 | 0.31 |  | 397 |  |  |  |  | 1824 | 96.7912 | 0.3506 | 44.88 | 51 | 10 | 7.94 | 0 | 1 | 90 | 7 | Cubic |  |  | 100 | 21.7 |  | 35.5522
56.8525 | 25.06 | 2.396 | 9.37 |  | 303.75 | 101.25 |  |  |  | 1870.38 | 67.97392 | 0.294 | 20.84 | 70.88 | 15 | 0 | 0 |  | 24 | 3 | Cubic |  |  | 150 | 10.42 |  | 20.94
47.6 | 21.4 | 7.8 | 11.9 |  | 550 |  |  |  |  | 1438 | 140.52 | 0.3 | 43.2 | 95 | 10 | 0 | 0 |  | 25 | 28 | Cubic |  |  | 100 | 17.28 |  | 36.9
61.3 | 29.4 | 3.27 | 1.21 |  | 350 |  |  |  |  | 1944 | 105.16591 | 0.294 | 13.05 | 133.18 | 10 | 0 | 0 | 1 | 60 | 3 | Cubic |  |  | 100 | 6.08 |  | 23.8
43.75132 | 31.56085 | 9.611323 | 7.412169 |  | 344 | 34 |  |  |  | 1765 | 164.1166667 | 0.29 | 20.78 | 143.3333333 | 4 | 0 | 0 |  | 25 | 3 | Cylindrical | 200 | 100 |  | 7.17 |  | 2.2
43.82383 | 11.35315 | 2.324797 | 27.09315 |  |  | 315 |  |  | 79 | 1848 | 158.313 | 0.294 | 33.22 | 45 | 8 | 5.91 | 61 | 0.666666667 | 60 | 7 | Cubic |  |  | 150 | 16.61 |  | 46.32
50.67 | 18.96 | 6.35 | 14.14 |  | 408.47175 |  |  |  |  | 1842.1275 | 103.6797413 | 0.265 | 27.59 | 41.6481 | 14 | 6.4074 | 16.0185 | 1 | 46.11111111 | 1 | Cylindrical | 200 | 100 |  | 11.04 |  | 23.3732364
45.2472 | 24.95639 | 2.438637 | 17.4094 |  | 394 | 259 |  |  |  | 1378 | 216.6968 | 0.298 | 24.14 | 69 | 8 | 0 | 125 |  | 25 | 7 | Cubic |  |  | 100 | 12.09 |  | 38.25
52.295 | 24.571 | 3.215 | 12.58 |  | 294 | 126 |  |  |  | 1776.6 | 138.63 | 0.3 | 45 | 60 | 8 | 16.8 | 0 |  | 25 | 28 | Cubic |  |  | 150 | 17.25 |  | 38.16
32.62 | 31.23 | 8.48 | 17.12 |  | 414 |  |  |  |  | 1800 | 127.867 | 0.294 | 39.1 | 53 | 8 | 5.8 | 14 | 1 | 60 | 7 | Cubic |  |  | 100 | 19.55 |  | 13.6525
65.6 | 26.53 | 5.49 | 0.31 |  | 364 |  |  |  |  | 1873 | 88.7163 | 0.3506 | 41.02 | 47 | 10 | 7.28 | 0 | 1 | 60 | 3 | Cubic |  |  | 100 | 19.83 |  | 27.0916
43.59 | 19.185 | 1.8775 | 28.005 |  | 120 | 360 |  |  |  | 1320.9 | 302.868 | 0.294 | 56.45 | 48 | 8 | 0 | 162.9 |  | 24 | 28 | Cubic |  |  | 150 | 28.22 |  | 40.4923
47.085 | 23.265 | 2.525 | 18.3 |  | 210 | 210 |  |  |  | 1776.6 | 151.485 | 0.3 | 49.5 | 66 | 8 | 16.8 | 0 |  | 25 | 28 | Cubic |  |  | 150 | 18.98 |  | 46.5363
34.01 | 16.62 | 1.71 | 34.85 |  |  | 560 |  |  |  | 1816 | 80.111 | 0.208 | 18.51 | 69 | 14 | 0 | 0 | 0.25 | 80 | 28 | Cubic |  |  | 100 | 20.74 |  | 41.96
50.03117 | 10.01685 | 2.090203 | 23.80685 |  |  | 276 |  |  | 118 | 1848 | 159.313 | 0.294 | 33.22 | 45 | 8 | 5.91 | 62 | 0.666666667 | 60 | 7 | Cubic |  |  | 150 | 16.61 |  | 20.48
55.554 | 9.846 | 7.488 | 17.4 |  |  | 78 |  |  | 312 | 1707 | 115.05 | 0.294 | 44.1 | 60 | 12 | 0 | 0 |  | 24 | 7 | Cubic |  |  | 150 | 22.05 |  | 15.47
50.1475 | 24.9575 | 10.023 | 8.4325 |  | 340 | 60 |  |  |  | 1860 | 86.9735 | 0.3 | 34.29 | 45.7 | 14 | 0 | 0 |  | 25 | 28 | Cylindrical | 200 | 100 |  | 13.14 |  | 46.6
58.519 | 22.0175 | 4.561 | 6.569 |  | 456 | 24 |  |  |  | 1680 | 127.776 | 0.27 | 9.72 | 204 | 12.2 | 0 | 0 | 2 | 90 | 7 | Cubic |  |  | 150 | 2.95 |  | 44.5939
31.32 | 13.96 | 15.64 | 25.79 |  | 500 |  |  |  |  | 1641 | 138.2271 | 0.2866 | 32.39 | 113 | 10 | 5 | 0 |  | 25 | 28 | Cylindrical | 200 | 100 |  | 13.19 |  | 33.0303
48.246 | 26.855 | 12.211 | 5.921 |  | 360 | 40 |  |  |  | 1860 | 83.744 | 0.307 | 29.47 | 64 | 14 | 0 | 0 |  | 25 | 56 | Cylindrical | 200 | 100 |  | 10.94 |  | 40.991
45.766 | 16.496 | 12.728 | 15.556 |  | 320 |  |  |  | 80 | 1707 | 124.128 | 0.3328 | 59.9 | 72 | 14 | 0 | 0 |  | 25 | 3 | Cylindrical | 100 | 50 |  | 27.65 |  | 25.6452
53.59 | 28.46 | 8.71 | 4.23 |  | 350 |  |  |  |  | 1641.228571 | 82.685 | 0.3472 | 47.74 | 55 | 20 | 7 | 0 | 1 | 70 | 3 | Cubic |  |  | 150 | 22.28 | 272 | 45.1
56.59 | 23.89 | 4.82 | 9.42 |  | 397.2588 |  |  |  |  | 1790.8683 | 137.225684 | 0.265 | 26.74 | 41.6481 | 14 | 9.6111 | 49.65735 | 1 | 46.11111111 | 1 | Cylindrical | 200 | 100 |  | 10.7 |  | 17.581638
34.01 | 16.62 | 1.71 | 34.85 |  |  | 560 |  |  |  | 1816 | 95.165 | 0.208 | 15.6 | 121 | 14 | 0 | 0 | 0.25 | 100 | 28 | Cubic |  |  | 100 | 17.48 |  | 29.46
62.3 | 28.1 | 2.1 | 0.5 |  | 400 |  |  |  |  | 1750 | 114.2 | 0.301 | 30.1 | 40 | 16 | 10.5 | 35 | 1 | 50 | 28 | Cubic |  |  | 100 | 11.4 |  | 25.2143
43.2 | 24.45 | 0 | 20.06 |  | 200 | 200 |  |  |  | 1780 | 175.58 | 0.321 | 19.9 |  |  | 0 | 139 |  | 24 | 28 | Cylindrical | 200 | 100 |  | 5.52 |  | 44.4
39.82909 | 18.0099 | 5.63859 | 18.81034 |  | 230 | 153 |  |  |  | 1832 | 162.93 | 0.255 | 22.95 | 74 | 10 | 0 | 63 |  | 25 | 7 | Cubic |  |  | 100 | 11.52 |  | 36.9
50.7 | 28.8 | 8.8 | 2.38 |  | 400 |  |  |  |  | 1847 | 90.1409 | 0.285 | 32.18 | 45.2 | 14 | 4 | 0 | 3 | 100 | 7 | Cubic |  |  | 100 | 12.87 |  | 35.9312
30.97 | 17.41 | 1.03 | 36.77 |  |  | 356.36 |  |  |  | 1751.41 | 94.343 | 0.28 | 22.45 | 80.18 | 12 | 3.56 | 0 |  | 24 | 3 | Cubic |  |  | 100 | 7.22 |  | 37.7381
43.59 | 19.185 | 1.8775 | 28.005 |  | 120 | 360 |  |  |  | 1363.4 | 294.94 | 0.294 | 47.04 | 80 | 2 | 0 | 131.9 |  | 24 | 7 | Cubic |  |  | 150 | 23.52 |  | 10.4902
68.1 | 24.1 | 3.73 | 0.91 |  |  |  |  | 210.1 |  | 2017.9 | 136.0735 | 0.265 | 46.03 |  |  | 0 | 22.3 |  | 25 | 7 | Cubic |  |  | 100 | 13.9 |  | 47.7
68.45949 | 8.722879 | 4.036724 | 11.51003 | 45.9 | 413.1 |  |  |  |  | 1711 | 100.1428571 | 0.385 | 55 | 57.14285714 | 10 | 0 | 0 |  | 20 | 14 | Cylindrical | 200 | 100 |  | 22 |  | 23.0508
56.59 | 23.89 | 4.82 | 9.42 |  | 408.47175 |  |  |  |  | 1842.1275 | 107.0115893 | 0.265 | 27.59 | 41.6481 | 12 | 6.4074 | 16.0185 | 2 | 70 | 7 | Cylindrical | 200 | 100 |  | 11.04 |  | 13.0310964
59.7 | 28.36 | 4.57 | 2.1 |  | 325.75 |  |  |  |  | 1852.34 | 63.42736357 | 0.3464 | 28.21 | 32.57428571 | 10 | 6.51 | 0 | 1 | 70 | 7 | Cubic |  |  | 150 | 13.25 |  | 29.6729
50.76 | 27.32 | 4.64 | 5.4 |  | 280 |  |  |  |  | 1870 | 123.7278 | 0.2764 | 34.83 | 84 | 12 | 0 | 0 |  | 25 | 56 | Cubic |  |  | 100 | 11.13 |  | 32.4
65.6 | 26.53 | 5.49 | 0.31 |  | 364 |  |  |  |  | 1873 | 88.7163 | 0.3506 | 41.02 | 47 | 10 | 7.28 | 0 | 1 | 60 | 7 | Cubic |  |  | 100 | 19.83 |  | 32.5172
39.82 | 18.004 | 5.634 | 18.832 |  | 270 | 180 |  |  |  | 1740 | 167.602 | 0.255 | 27.03 | 87 | 10 | 0 | 50 |  | 25 | 7 | Cubic |  |  | 100 | 13.57 |  | 47
61.3 | 29.4 | 3.27 | 1.21 |  | 450 |  |  |  |  | 1751 | 82.11431 | 0.294 | 25.99 | 88.39 | 16 | 0 | 0 | 1 | 60 | 3 | Cubic |  |  | 100 | 12.11 |  | 30.1
48.6 | 29.12 | 3.2 | 8.96 |  | 326.4 | 81.6 |  |  |  | 1848 | 97.472 | 0.28 | 28.84 | 41 | 8 | 6.12 | 0 |  | 25 | 28 | Cubic |  |  | 150 | 8.24 |  | 34.32
58 | 27.5 | 5 | 3.6 |  | 420 |  |  |  |  | 1771 | 125.328 | 0.314 | 52.75 | 67.2 | 16 | 0 | 12.6 | 1 | 60 | 28 | Cylindrical | 300 | 100 |  | 26.71 |  | 25
46.78 | 22.52 | 9.15 | 2.24 |  | 357 |  |  |  |  | 1887 | 100.128 | 0.255 | 21.42 | 69 | 7.5 | 0 | 0 | 28 | 70 | 28 | Cubic |  |  | 100 | 10.75 |  | 16.2253
49.69 | 23.918 | 2.87 | 15.44 |  | 252 | 168 |  |  |  | 1776.6 | 164.34 | 0.3 | 54 | 72 | 8 | 16.8 | 0 |  | 25 | 28 | Cubic |  |  | 150 | 20.7 |  | 46.5363
51.3 | 30.1 | 4.57 | 8.73 |  | 400 |  |  |  |  | 1800 | 174.377 | 0.294 | 42.04 | 57 | 12 | 28 | 48 | 2 | 70 | 3 | Cubic |  |  | 100 | 21.02 |  | 51.98
50.608 | 10.912 | 5.846 | 22.18 |  |  | 156 |  |  | 234 | 1707 | 115.05 | 0.294 | 44.1 | 60 | 12 | 0 | 0 |  | 24 | 7 | Cubic |  |  | 150 | 22.05 |  | 17.74
61.3 | 29.4 | 3.27 | 1.21 |  | 450 |  |  |  |  | 1751 | 76.20858 | 0.294 | 17.41 | 118.09 | 16 | 0 | 0 | 1 | 60 | 90 | Cubic |  |  | 100 | 8.11 |  | 43.5
40.48 | 12.9 | 17.62 | 11.83 | [5 empty] | 350 | 1877 | 129.525 | 0.2875 | 47.44 | 60 | 14 | 0 | 0 | 0.5 | 60 | 1 | Cubic |  |  | 50 | 14.44 | 442 | 12.2348
68.45949 | 8.722879 | 4.036724 | 11.51003 | 45.9 | 413.1 |  |  |  |  | 1711 | 100.1428571 | 0.385 | 55 | 57.14285714 | 10 | 0 | 0 | 1 | 80 | 7 | Cylindrical | 200 | 100 |  | 22 |  | 47.4576
56.59 | 23.89 | 4.82 | 9.42 |  | 408.47175 |  |  |  |  | 1842.1275 | 103.6797413 | 0.265 | 27.59 | 41.6481 | 14 | 6.4074 | 16.0185 | 2 | 55 | 3 | Cylindrical | 200 | 100 |  | 11.04 |  | 27.3721972
43.59 | 19.185 | 1.8775 | 28.005 |  | 120 | 360 |  |  |  | 1343.2 | 298.8366 | 0.294 | 50.39 | 68.6 | 4 | 0 | 145.4 |  | 24 | 28 | Cubic |  |  | 150 | 25.2 |  | 26.4399
61.3 | 29.4 | 3.27 | 1.21 |  | 450 |  |  |  |  | 1751 | 105.16591 | 0.294 | 13.05 | 133.18 | 10 | 0 | 0 | 1 | 60 | 7 | Cubic |  |  | 100 | 6.08 |  | 37.3
65.6 | 26.53 | 5.49 | 0.31 |  | 331 |  |  |  |  | 1920 | 76.6814 | 0.3506 | 37.16 | 42 | 12 | 6.62 | 0 | 1 | 60 | 28 | Cubic |  |  | 100 | 17.97 |  | 35.2233
68.45949 | 8.722879 | 4.036724 | 11.51003 | 45.9 | 413.1 |  |  |  |  | 1711 | 100.1428571 | 0.385 | 55 | 57.14285714 | 10 | 0 | 0 |  | 20 | 56 | Cylindrical | 200 | 100 |  | 22 |  | 33.3898
34.01 | 16.62 | 1.71 | 34.85 |  |  | 560 |  |  |  | 1816 | 99.925 | 0.208 | 23.92 | 81 | 14 | 0 | 0 | 0.25 | 80 | 7 | Cubic |  |  | 100 | 26.8 |  | 31.64
49.69 | 23.918 | 2.87 | 15.44 |  | 216 | 144 |  |  |  | 1864.8 | 107.8071429 | 0.3 | 34.71 | 46.28571429 | 8 | 14.4 | 0 |  | 25 | 28 | Cubic |  |  | 150 | 13.31 |  | 42.2961
57.1455 | 24.6045 | 7.675 | 2.0695 |  | 340 |  | 60 |  |  | 1847 | 90.1409 | 0.285 | 32.18 | 45.2 | 14 | 4 | 0 | 3 | 100 | 7 | Cubic |  |  | 100 | 12.87 |  | 43.9312
39.82 | 18.004 | 5.634 | 18.832 |  | 213 | 142 |  |  |  | 1887 | 100.128 | 0.255 | 21.42 | 69 | 7.5 | 0 | 0 |  | 20 | 7 | Cubic |  |  | 100 | 10.75 |  | 37.0519
49.227399 | 26.135609 | 4.543646 | 8.32401 | 14 | 280 |  |  |  |  | 1870 | 123.7278 | 0.2764 | 34.83 | 84 | 12 | 0 | 0 | 1 | 80 | 3 | Cubic |  |  | 100 | 11.13 |  | 43.6
53.245 | 28.636 | 4.425 | 8.3555 |  | 400 |  | 20 |  |  | 1800 | 177.5803 | 0.2943 | 42.08 | 58 | 10 | 24 | 48 | 2 | 70 | 1 | Cubic |  |  | 100 | 20.53 |  | 48.22
65.6 | 26.53 | 5.49 | 0.31 |  | 430 |  |  |  |  | 1776 | 104.3862 | 0.3506 | 48.38 | 55 | 10 | 8.6 | 0 | 1 | 60 | 28 | Cubic |  |  | 100 | 23.39 |  | 33.9639
43.75132 | 31.56085 | 9.611323 | 7.412169 |  | 344 | 34 |  |  |  | 1765 | 164.1166667 | 0.29 | 20.78 | 143.3333333 | 4 | 0 | 0 |  | 25 | 28 | Cylindrical | 200 | 100 |  | 7.17 |  | 15.5
40.58 | 15.835 | 3.73 | 31.275 | 175 | 175 |  |  |  |  | 1830.9 | 167.359375 | 0.3464 | 23.82 | 27.5 | 10 | 0 | 117.11 | 1 | 100 | 28 | Cubic |  |  | 100 | 11.19 |  | 37.1672035
37.279 | 25.987 | 0.901 | 25.766 |  |  | 280 |  | 120 |  | 1548 | 126.0959 | 0.28 | 43.75 | 62.86 | 14 | 0 | 0 |  | 25 | 7 | Cubic |  |  | 100 | 14.06 |  | 42.2938
32.29 | 16.25 | 2.35 | 42.45 |  |  | 400 |  |  |  | 1720 | 213.148 | 0.324 | 9.07 | 84 | 12.5 | 0 | 156 |  | 25 | 7 | Cylindrical | 200 | 100 |  | 3.78 | 399 | 15.8491
65.6 | 26.53 | 5.49 | 0.31 |  | 397 |  |  |  |  | 1824 | 88.6312 | 0.3506 | 44.88 | 51 | 14 | 7.94 | 0 | 1 | 60 | 7 | Cubic |  |  | 100 | 21.7 |  | 34.0449
50.7 | 28.8 | 8.8 | 2.38 |  | 400 |  |  |  |  | 1847 | 90.1409 | 0.285 | 32.18 | 45.2 | 14 | 4 | 0 | 3 | 100 | 28 | Cubic |  |  | 100 | 12.87 |  | 45.7323
61.3 | 29.4 | 3.27 | 1.21 |  | 350 |  |  |  |  | 1944 | 104.55018 | 0.294 | 17.41 | 118.09 | 10 | 0 | 0 | 1 | 60 | 3 | Cubic |  |  | 100 | 8.11 |  | 22.2
50.76 | 27.32 | 4.64 | 5.4 |  | 280 |  |  |  |  | 1870 | 123.7278 | 0.2764 | 34.83 | 84 | 12 | 0 | 0 |  | 25 | 7 | Cubic |  |  | 100 | 11.13 |  | 2.9
40.48 | 12.9 | 17.62 | 11.83 | [5 empty] | 400 | 1856 | 120.15 | 0.2875 | 43.13 | 60 | 14 | 0 | 0 | 28 | 60 | 1 | Cubic |  |  | 50 | 13.13 | 442 | 34.9789
56.59 | 23.89 | 4.82 | 9.42 |  | 408.47175 |  |  |  |  | 1842.1275 | 103.6797413 | 0.265 | 27.59 | 41.6481 | 14 | 6.4074 | 16.0185 | 1 | 55 | 3 | Cylindrical | 200 | 100 |  | 11.04 |  | 29.992206
43.59 | 19.185 | 1.8775 | 28.005 |  | 120 | 360 |  |  |  | 1319.7 | 301.02 | 0.294 | 52.92 | 60 | 8 | 0 | 159.6 |  | 24 | 56 | Cubic |  |  | 150 | 26.46 |  | 47.8911
32.62 | 31.23 | 8.48 | 17.12 |  | 414 |  |  |  |  | 1800 | 119.387 | 0.294 | 39.1 | 53 | 12 | 5.8 | 14 |  | 25 | 56 | Cubic |  |  | 100 | 19.55 |  | 21.8182
34.01 | 16.62 | 1.71 | 34.85 |  |  | 560 |  |  |  | 1816 | 81.536 | 0.208 | 13.31 | 104 | 14 | 0 | 0 | 0.25 | 60 | 56 | Cubic |  |  | 100 | 14.91 |  | 35.2
32.29 | 16.25 | 2.35 | 42.45 |  |  | 400 |  |  |  | 1664 | 230.92 | 0.324 | 38.88 | 68 | 12.5 | 0 | 132 |  | 25 | 7 | Cylindrical | 200 | 100 |  | 16.2 | 399 | 40
50.76 | 27.32 | 4.64 | 5.4 |  | 280 |  |  |  |  | 1870 | 123.7278 | 0.2764 | 34.83 | 84 | 12 | 0 | 0 |  | 25 | 7 | Cubic |  |  | 100 | 11.13 |  | 2.9
48 | 33.59 | 4.55 | 1.215 |  | 194 |  |  | 194 |  | 1847 | 90.1409 | 0.285 | 32.18 | 45.2 | 14 | 4 | 0 | 3 | 60 | 7 | Cubic |  |  | 100 | 12.87 |  | 29.8002
53.72 | 27.2 | 11.17 | 1.9 |  | 400 |  |  |  |  | 1860 | 86.9735 | 0.301 | 34.4 | 45.7 | 14 | 0 | 0 |  | 25 | 28 | Cylindrical | 200 | 100 |  | 13.03 |  | 26.25
40.17 | 13.86 | 15.16 | 9.7 | [5 empty] | 410 | 1850 | 195.02 | 0.29 | 42.49 | 58.5 | 14 | 12.3 | 74 |  | 25 | 7 | Cubic |  |  | 100 | 16.12 |  | 17.3
34.58 | 13.69 | 0.44 | 40.67 |  |  | 424 |  |  |  | 1653 | 256.7968159 | 0.292 | 20.35 | 19.5 | 12.48100522 | 0 | 208 | 1 | 60 | 3 | Cylindrical | 200 | 100 |  | 10.32 | 435 | 50.8596
43.59 | 19.185 | 1.8775 | 28.005 |  | 120 | 360 |  |  |  | 1329.6 | 301.02 | 0.294 | 52.92 | 60 | 6 | 0 | 154.8 |  | 24 | 28 | Cubic |  |  | 150 | 26.46 |  | 35.5006
42.04 | 33.6 | 4.4 | 12.37 |  | 427 |  |  |  |  | 1824 | 122.35787 | 0.294 | 13.8 |  | 14 | 8.54 | 91 | 1 | 80 | 1 | Cubic |  |  | 150 | 6.9 |  | 50.2
65.6 | 26.53 | 5.49 | 0.31 |  | 364 |  |  |  |  | 1873 | 91.7963 | 0.3506 | 41.02 | 46 | 8 | 7.28 | 0 | 1 | 60 | 3 | Cubic |  |  | 100 | 19.83 |  | 23.1685
65.6 | 26.53 | 5.49 | 0.31 |  | 298 |  |  |  |  | 1967 | 72.4464 | 0.3506 | 33.66 | 38 | 10 | 5.96 | 0 | 1 | 60 | 28 | Cubic |  |  | 100 | 16.27 |  | 32.997
53.59 | 28.46 | 8.71 | 4.23 |  | 350 |  |  |  |  | 1641.228571 | 115.685 | 0.3472 | 47.74 | 55 | 5 | 7 | 0 | 1 | 90 | 3 | Cubic |  |  | 150 | 22.28 | 272 | 43.3
52.295 | 24.571 | 3.215 | 12.58 |  | 315 | 135 |  |  |  | 1732.5 | 148.5321429 | 0.3 | 48.21 | 64.28571429 | 8 | 18 | 0 |  | 25 | 28 | Cubic |  |  | 150 | 18.48 |  | 38.8889
45.172 | 24.898 | 2.432 | 17.516 |  | 279 | 186 |  |  |  | 1680 | 166.9914 | 0.298 | 54.24 | 73 | 6 | 0 | 0 |  | 25 | 28 | Cubic |  |  | 100 | 16.25 |  | 37.136
40.17 | 13.86 | 15.16 | 9.7 | [5 empty] | 410 | 1850 | 189.02 | 0.29 | 31.32 | 36 | 14 | 12.3 | 101 |  | 25 | 7 | Cubic |  |  | 100 | 11.88 |  | 19.1
56.87389 | 25.06719 | 2.397477 | 9.349535 |  | 307 | 102 |  |  |  | 1839 | 137.638 | 0.294 | 29.99 | 41 | 10 | 0 | 55 |  | 25 | 28 | Cubic |  |  | 100 | 13.97 |  | 35.4
50.5 | 26.57 | 13.77 | 2.13 |  | 394.29 |  |  |  |  | 1848 | 111.23966 | 0.294 | 30.91 | 52.57 | 12 | 6.1 | 21.47 | 1 | 60 | 28 | Cylindrical | 200 | 100 |  | 15.46 |  | 29.71
40.48 | 12.9 | 17.62 | 11.83 | [5 empty] | 450 | 1809 | 120.89 | 0.2875 | 44.28 | 56 | 14 | 0 | 0 | 7 | 60 | 1 | Cubic |  |  | 50 | 13.48 | 442 | 34.3523
42.04 | 33.6 | 4.4 | 12.37 |  | 427 |  |  |  |  | 1824 | 117.23387 | 0.294 | 13.8 |  | 12 | 0 | 91 | 1 | 100 | 1 | Cubic |  |  | 150 | 6.9 |  | 48
70.3 | 23.1 | 1.4 | 0.2 |  | 409 |  |  |  |  | 1595 | 204.016 | 0.294 | 59.98 | 129 | 9.5 | 0 | 10 | 1 | 80 | 90 | Cylindrical | 200 | 100 |  | 29.99 | 187.6 | 27
50.458 | 24.95 | 10.323 | 8.07 | 40 | 360 |  |  |  |  | 1860 | 84.32 | 0.301 | 28.9 | 64 | 14 | 0 | 0 |  | 25 | 28 | Cylindrical | 200 | 100 |  | 10.94 |  | 40.7547
43.59 | 19.185 | 1.8775 | 28.005 |  | 120 | 360 |  |  |  | 1319.7 | 301.02 | 0.294 | 52.92 | 60 | 8 | 0 | 159.6 |  | 24 | 7 | Cubic |  |  | 150 | 26.46 |  | 38.0186
70.3 | 23.1 | 1.4 | 0.18 |  | 467 |  |  |  |  | 1732 | 199.606 | 0.294 | 68.8 | 147 | 15 | 0 | 10 | 1 | 80 | 56 | Cylindrical | 200 | 100 |  | 34.4 |  | 25.13
56.59 | 23.89 | 4.82 | 9.42 |  | 408.47175 |  |  |  |  | 1842.1275 | 107.0115893 | 0.265 | 27.59 | 41.6481 | 12 | 6.4074 | 16.0185 | 1 | 46.11111111 | 3 | Cylindrical | 200 | 100 |  | 11.04 |  | 15.857948
45.338 | 19.511 | 11.747 | 14.763 |  | 280 | 120 |  |  |  | 1860 | 72.2787 | 0.294 | 38.01 | 0 | 12.67 | 0 | 0 | 1 | 40 | 90 | Cylindrical | 203.2 | 101.6 |  | 19.01 | 517 | 50
40.48 | 12.9 | 17.62 | 11.83 | [5 empty] | 450 | 1809 | 118.3 | 0.2875 | 40.25 | 70 | 14 | 0 | 0 | 7 | 60 | 1 | Cubic |  |  | 50 | 12.25 | 442 | 28.6068
29.945 | 10.0725 | 3.005 | 46.1775 | 262.5 | 87.5 |  |  |  |  | 1873.897 | 171.879017 | 0.3464 | 9.74 | 11.25 | 10 | 0 | 151.32 | 1 | 100 | 7 | Cubic |  |  | 100 | 4.58 |  | 25.693423
45.009 | 15.856 | 11.007 | 10.558 |  | 0 |  |  |  | 384 | 1874.3 | 102.161 | 0.3 | 30.9 | 54.85 | 8 | 7.68 | 0 |  | 25 | 28 | Cubic |  |  | 100 | 11.85 |  | 15.5
46.9 | 26.73 | 2.8 | 12.84 |  | 285.6 | 122.4 |  |  |  | 1848 | 97.472 | 0.28 | 28.84 | 41 | 8 | 6.12 | 0 |  | 25 | 28 | Cubic |  |  | 150 | 8.24 |  | 42.48
58 | 27.5 | 5 | 3.6 |  | 550 |  |  |  |  | 1335.75 | 177.29628 | 0.314 | 75.25 | 95.85 | 16 | 0 | 16.5 | 1 | 60 | 28 | Cylindrical | 300 | 100 |  | 38.1 |  | 37
47.8 | 24.4 | 17.4 | 2.42 |  | 408 |  |  |  |  | 1870 | 104.377 | 0.294 | 30.28 | 51 | 14 | 6.1 | 20.7 | 1 | 60 | 28 | Cylindrical | 200 | 100 |  | 15.14 |  | 36
43.59 | 19.185 | 1.8775 | 28.005 |  | 120 | 360 |  |  |  | 1303.2 | 299.52 | 0.294 | 52.92 | 60 | 12 | 0 | 167.7 |  | 24 | 7 | Cubic |  |  | 150 | 26.46 |  | 50.5275
52.295 | 24.571 | 3.215 | 12.58 |  | 252 | 108 |  |  |  | 1743 | 132.5314286 | 0.3 | 33.94 | 84.85714286 | 8 | 14.4 | 0 | 1 | 60 | 1 | Cubic |  |  | 150 | 13.01 |  | 26.22
52.295 | 24.571 | 3.215 | 12.58 |  | 315 | 135 |  |  |  | 1732.5 | 176.0785714 | 0.3 | 57.86 | 77.14285714 | 8 | 18 | 0 |  | 25 | 28 | Cubic |  |  | 150 | 22.18 |  | 20.5882
43.59 | 19.185 | 1.8775 | 28.005 |  | 120 | 360 |  |  |  | 1330.3 | 299.5726 | 0.294 | 50.39 | 68.5 | 6 | 0 | 151.7 |  | 24 | 7 | Cubic |  |  | 150 | 25.2 |  | 31.8475
51.3 | 30.1 | 4.57 | 8.73 |  | 400 |  |  |  |  | 1800 | 174.9633 | 0.2943 | 42.08 | 57 | 12 | 28 | 48 | 4 | 70 | 1 | Cubic |  |  | 100 | 20.39 |  | 51.68
43.59 | 19.185 | 1.8775 | 28.005 |  | 120 | 360 |  |  |  | 1350.8 | 300.0933 | 0.294 | 54.89 | 53.4 | 2 | 0 | 146.6 |  | 24 | 90 | Cubic |  |  | 150 | 27.44 |  | 11.031
59.7 | 28.36 | 4.57 | 2.1 |  | 309.85 |  |  |  |  | 1852.34 | 92.68019214 | 0.3464 | 42.16 | 48.68857143 | 10 | 6.19 | 0 | 1 | 80 | 7 | Cubic |  |  | 150 | 19.8 |  | 43.5649
54.997 | 26.003 | 8.05 | 2.173 |  | 360 |  | 40 |  |  | 1847 | 90.1409 | 0.285 | 32.18 | 45.2 | 14 | 4 | 0 | 3 | 100 | 14 | Cubic |  |  | 100 | 12.87 |  | 49.6215
57.3 | 27.13 | 8.06 | 0.03 |  | 428 |  |  |  |  | 1800 | 131.103 | 0.3501 | 42.71 | 49 | 14 | 13 | 43 | 2 | 75 | 1 | Cubic |  |  | 100 | 20.54 |  | 30
62.3 | 28.1 | 2.1 | 0.5 | 0 | 450 |  |  |  |  | 1660 | 114.2 | 0.301 | 30.1 | 40 | 16 | 10.5 | 35 | 2 | 50 | 7 | Cubic |  |  | 100 | 11.4 |  | 33.3333
51.19 | 24 | 6.6 | 5.57 |  | 400 |  |  |  |  | 1800 | 174.9633 | 0.2943 | 42.08 | 57 | 12 | 28 | 48 | 1 | 60 | 3 | Cubic |  |  | 100 | 20.39 |  | 44.81
34.01 | 16.62 | 1.71 | 34.85 |  |  | 560 |  |  |  | 1816 | 81.536 | 0.208 | 13.31 | 104 | 14 | 0 | 0 | 0.25 | 100 | 28 | Cubic |  |  | 100 | 14.91 |  | 34.97
49.946 | 23.848 | 1.402 | 10.44 |  | 320 | 80 |  |  |  | 1888 | 80.7549 | 0.3071 | 28.56 | 47 | 10 | 4 | 0 |  | 25 | 1 | Cubic |  |  | 100 | 14.28 |  | 9.9934
47.8054 | 23.0736 | 8.2042 | 6.8148 |  | 153.6 |  |  |  | 230.4 | 1869 | 102.161 | 0.3 | 30.9 | 54.85 | 8 | 7.68 | 0 |  | 25 | 28 | Cubic |  |  | 100 | 11.85 |  | 16.25
40.17 | 13.86 | 15.16 | 9.7 | [5 empty] | 410 | 1850 | 192.9 | 0.29 | 38.28 | 53 | 14 | 12.3 | 83 | 2 | 80 | 7 | Cubic |  |  | 100 | 14.52 |  | 29
47.8 | 24.4 | 17.4 | 2.42 |  | 476 |  |  |  |  | 1848 | 103.38 | 0.294 | 35.28 | 48 | 8 | 6.1 | 0 | 0.25 | 75 | 7 | Cylindrical | 200 | 100 |  | 17.64 |  | 48
58.772 | 23.615 | 4.99 | 6.427 |  | 271.6 | 38.8 |  | 77.6 |  | 1842 | 119.5893 | 0.294 | 40.78 | 55.3 | 12 | 0 | 13.3 | 0.5 | 75 | 1 | Cylindrical | 200 | 100 |  | 20.39 |  | 50.5
45.766 | 16.496 | 12.728 | 15.556 |  | 280 |  |  |  | 70 | 1768 | 124.6416 | 0.3328 | 60.24 | 72 | 14 | 0 | 0 |  | 25 | 7 | Cylindrical | 100 | 50 |  | 27.8 |  | 27.9032
56.59 | 23.89 | 4.82 | 9.42 |  | 408.47175 |  |  |  |  | 1842.1275 | 98.68196925 | 0.265 | 27.59 | 41.6481 | 17 | 6.4074 | 16.0185 | 1 | 23.88888889 | 7 | Cylindrical | 200 | 100 |  | 11.04 |  | 12.2726728
50.67 | 18.96 | 6.35 | 14.14 |  | 466.13835 |  |  |  |  | 2112.19941 | 107.4296721 | 0.265 | 31.41 | 47.254575 | 14 | 7.04814 | 7.849065 | 1 | 55 | 1 | Cylindrical | 200 | 100 |  | 12.56 |  | 12.5484632
34.01 | 16.62 | 1.71 | 34.85 |  |  | 560 |  |  |  | 1816 | 81.536 | 0.208 | 13.31 | 104 | 14 | 0 | 0 | 0.25 | 100 | 7 | Cubic |  |  | 100 | 14.91 |  | 28.82
47.339 | 21.1205 | 13.8785 | 8.9265 |  | 340 | 60 |  |  |  | 1860 | 72.2787 | 0.294 | 38.01 | 0 | 12.67 | 0 | 0 | 1 | 40 | 7 | Cylindrical | 203.2 | 101.6 |  | 19.01 | 503.5 | 34.8148
62.3 | 28.1 | 2.1 | 0.5 |  | 400 |  |  |  |  | 1790 | 103.7375 | 0.301 | 25.74 | 34.5 | 16 | 10.5 | 35 | 2 | 50 | 28 | Cubic |  |  | 100 | 9.75 |  | 17.9032
47.339 | 21.1205 | 13.8785 | 8.9265 |  | 340 | 60 |  |  |  | 1860 | 72.2787 | 0.294 | 38.01 | 0 | 12.67 | 0 | 0 |  | 23 | 28 | Cylindrical | 203.2 | 101.6 |  | 19.01 | 503.5 | 33.0593
52.54 | 26.74 | 11.12 | 1.28 |  | 450 |  |  |  |  | 1791.25 | 133.60682 | 0.294 | 47.27 | 64.31 | 8 | 0 | 0 | 1 | 60 | 7 | Cubic |  |  | 100 | 23.63 |  | 52.08
54.3 | 29.7 | 10.98 | 1.91 |  | 350 |  |  |  |  | 1564 | 73.5 | 0.294 | 29.4 | 40 | 14 | 0 | 0 |  | 24 | 28 | Cubic | 300 | 150 | 150 | 14.7 |  | 23.4
50.3 | 26.3 | 13.6 | 2.27 |  | 408 |  |  |  |  | 1846 | 70.0232 | 0.2975 | 27.07 | 41 | 14 | 6.1 | 0 | 1 | 60 | 28 | Cylindrical | 200 | 100 |  | 13.4 |  | 36
56.59 | 23.89 | 4.82 | 9.42 |  | 408.47175 |  |  |  |  | 1842.1275 | 107.0115893 | 0.265 | 27.59 | 41.6481 | 12 | 6.4074 | 16.0185 | 1 | 46.11111111 | 1 | Cylindrical | 200 | 100 |  | 11.04 |  | 13.0310964
35.976 | 21.926 | 1.88 | 33.96 |  |  | 320 |  | 80 |  | 1536 | 256.496 | 0.324 | 82.94 | 60 | 12.5 | 0 | 88 |  | 25 | 7 | Cylindrical | 200 | 100 |  | 34.56 | 319.2 | 40.7547
49.946 | 23.848 | 1.402 | 10.44 |  | 320 | 80 |  |  |  | 1888 | 80.7549 | 0.3071 | 28.56 | 47 | 10 | 4 | 0 |  | 25 | 7 | Cubic |  |  | 100 | 14.28 |  | 26.8165
62.3 | 28.1 | 2.1 | 0.5 | 0 | 350 |  |  |  |  | 1840 | 104.3064286 | 0.301 | 26.02 | 34.57142858 | 16 | 10.5 | 35 | 2 | 50 | 7 | Cubic |  |  | 100 | 9.85 |  | 18.3529
32.62 | 31.23 | 8.48 | 17.12 |  | 444 |  |  |  |  | 1800 | 124.929 | 0.294 | 32.63 | 45 | 12 | 5.8 | 36 |  | 25 | 56 | Cubic |  |  | 100 | 16.32 |  | 32.6027
50.76 | 27.32 | 4.64 | 5.4 |  | 280 |  |  |  |  | 1870 | 123.7278 | 0.2764 | 34.83 | 84 | 12 | 0 | 0 | 1 | 80 | 7 | Cubic |  |  | 100 | 11.13 |  | 42.7
35.176 | 23.128 | 0.944 | 29.434 |  |  | 320 |  | 80 |  | 1548 | 126.0959 | 0.28 | 43.75 | 62.86 | 14 | 0 | 0 |  | 25 | 7 | Cubic |  |  | 100 | 14.06 |  | 45.644
62.3 | 28.1 | 2.1 | 0.5 | 0 | 450 |  |  |  |  | 1660 | 123.3125 | 0.301 | 33.86 | 45 | 16 | 10.5 | 35 | 2 | 50 | 7 | Cubic |  |  | 100 | 12.83 |  | 39.7222
30.61 | 16.24 | 0.584 | 34.48 |  |  | 405 |  |  |  | 1870.38 | 45.29232 | 0.294 | 20.84 | 70.88 | 23 | 0 | 0 | 1 | 60 | 3 | Cubic |  |  | 150 | 10.42 |  | 41.86
56.59 | 23.89 | 4.82 | 9.42 |  | 408.47175 |  |  |  |  | 1842.1275 | 103.6797413 | 0.265 | 27.59 | 41.6481 | 14 | 6.4074 | 16.0185 | 1 | 55 | 1 | Cylindrical | 200 | 100 |  | 11.04 |  | 19.4432232
59.7 | 28.36 | 4.57 | 2.1 |  | 292.67 |  |  |  |  | 1852.34 | 102.8236479 | 0.3464 | 47.07 | 54.35142857 | 10 | 5.85 | 0 | 1 | 90 | 7 | Cubic |  |  | 150 | 22.11 |  | 41.5867
36.74 | 10.78 | 0.42 | 43.34 |  |  | 400 |  |  |  | 1716 | 139.1997 | 0.32 | 40.73 | 72.73 | 14 | 12 | 30 | 2 | 90 | 28 | Cubic |  |  | 100 | 16.55 |  | 46.98
46.4072 | 19.4648 | 9.6056 | 8.6864 |  | 76.8 |  |  |  | 307.2 | 1869 | 102.161 | 0.3 | 30.9 | 54.85 | 8 | 7.68 | 0 |  | 25 | 28 | Cubic |  |  | 100 | 11.85 |  | 18.5
36.87 | 14.23 | 0.32 | 36 |  |  | 415 |  |  |  | 1823 | 203.289 | 0.294 | 20.87 | 46 | 10 | 0 | 136 | 1 | 80 | 180 | Cylindrical | 200 | 100 |  | 10.44 |  | 40.43
34.01 | 16.62 | 1.71 | 34.85 |  |  | 560 |  |  |  | 1816 | 99.925 | 0.208 | 23.92 | 81 | 14 | 0 | 0 | 0.25 | 80 | 56 | Cubic |  |  | 100 | 26.8 |  | 42.85
30.61 | 16.24 | 0.584 | 34.48 |  |  | 405 |  |  |  | 1870.38 | 59.46832 | 0.294 | 20.84 | 70.88 | 18 | 0 | 0 |  | 24 | 28 | Cubic |  |  | 150 | 10.42 |  | 47.98
59.7 | 28.36 | 4.57 | 2.1 |  | 309.85 |  |  |  |  | 1852.34 | 88.78510643 | 0.3464 | 42.16 | 48.68857143 | 12 | 6.19 | 0 | 1 | 100 | 7 | Cubic |  |  | 150 | 19.8 |  | 46.9783
40.17 | 13.86 | 15.16 | 9.7 | [5 empty] | 410 | 1850 | 185.58 | 0.29 | 25.52 | 35 | 14 | 12.3 | 110 |  | 25 | 7 | Cubic |  |  | 100 | 9.68 |  | 14.1
34.01 | 16.62 | 1.71 | 34.85 |  |  | 560 |  |  |  | 1816 | 80.111 | 0.208 | 18.51 | 69 | 14 | 0 | 0 | 0.25 | 100 | 56 | Cubic |  |  | 100 | 20.74 |  | 42.26
52.54 | 26.74 | 11.12 | 1.28 |  | 450 |  |  |  |  | 1791.25 | 123.31722 | 0.294 | 47.27 | 64.31 | 12 | 0 | 0 | 1 | 60 | 7 | Cubic |  |  | 100 | 23.63 |  | 49.26
43.59 | 19.185 | 1.8775 | 28.005 |  | 120 | 360 |  |  |  | 1320.9 | 302.868 | 0.294 | 56.45 | 48 | 8 | 0 | 162.9 |  | 24 | 56 | Cubic |  |  | 150 | 28.22 |  | 44.0485
59.7 | 28.36 | 4.57 | 2.1 |  | 317.67 |  |  |  |  | 1852.34 | 78.44011071 | 0.3464 | 35.37 | 40.84285714 | 10 | 6.35 | 0 | 1 | 80 | 7 | Cubic |  |  | 150 | 16.61 |  | 34.6519
37.5 | 6.4 | 0.51 | 34.8 |  |  | 380.7 |  |  |  | 1848 | 168.828 | 0.39 | 16.69 | 128.5 | 4 | 0 | 41.2 |  | 25 | 7 | Cubic |  |  | 100 | 6.42 |  | 43.71
65.6 | 26.53 | 5.49 | 0.31 |  | 397 |  |  |  |  | 1824 | 88.6312 | 0.3506 | 44.88 | 51 | 14 | 7.94 | 0 | 1 | 80 | 3 | Cubic |  |  | 100 | 21.7 |  | 33.7003
49.946 | 23.848 | 1.402 | 10.44 |  | 320 | 80 |  |  |  | 1849 | 91.9051 | 0.3071 | 32.86 | 53 | 10 | 4 | 0 |  | 25 | 14 | Cubic |  |  | 100 | 16.44 |  | 31.4234
42.04 | 33.6 | 4 | 12.73 |  | 427 |  |  |  |  | 1823.8 | 78.46125 | 0.294 | 31.38 | 42.7 | 14 | 0 | 0 | 1 | 60 | 28 | Cubic |  |  | 150 | 15.69 |  | 43.54
53.71 | 27.2 | 11.7 | 1.9 |  | 400 |  |  |  |  | 1860 | 86.9735 | 0.3 | 34.29 | 45.7 | 14 | 0 | 0 |  | 25 | 28 | Cylindrical | 200 | 100 |  | 13.14 |  | 25.6
50.5 | 26.57 | 13.77 | 2.13 |  | 381 |  |  |  |  | 1848 | 119.218 | 0.294 | 35.87 | 49 | 14 | 6.1 | 25.8 |  | 24 | 7 | Cylindrical | 200 | 100 |  | 17.93 |  | 34.9942
32.4 | 14.96 | 0.83 | 40.7 |  |  | 400 |  |  |  | 1778 | 175.483 | 0.294 | 46.16 | 63 | 14 | 20 | 48 |  | 25 | 28 | Cylindrical | 200 | 100 |  | 23.08 |  | 42.55
51.3 | 30.1 | 4.57 | 8.73 |  | 400 |  |  |  |  | 1800 | 176.9803 | 0.2943 | 42.08 | 57 | 10 | 24 | 48 | 2 | 70 | 1 | Cubic |  |  | 100 | 20.53 |  | 41.45
37.279 | 25.987 | 0.901 | 25.766 |  |  | 280 |  | 120 |  | 1548 | 131.1247 | 0.28 | 43.75 | 62.86 | 12 | 0 | 0 |  | 25 | 7 | Cubic |  |  | 100 | 14.06 |  | 40.3165
50.67 | 18.96 | 6.35 | 14.14 |  | 466.13835 |  |  |  |  | 2112.19941 | 107.4296721 | 0.265 | 31.41 | 47.254575 | 14 | 7.04814 | 7.849065 | 1 | 46.11111111 | 3 | Cylindrical | 200 | 100 |  | 12.56 |  | 23.097446
32.29 | 16.25 | 2.35 | 42.45 |  |  | 400 |  |  |  | 1720 | 213.148 | 0.324 | 9.07 | 84 | 12.5 | 0 | 156 |  | 25 | 180 | Cylindrical | 200 | 100 |  | 3.78 | 399 | 33.9623
57.135 | 25.708 | 4.135 | 7.6065 |  | 400 |  | 60 |  |  | 1800 | 169.1803 | 0.2943 | 42.08 | 60 | 14 | 24 | 48 | 2 | 70 | 1 | Cubic |  |  | 100 | 20.53 |  | 48.84
52.8292 | 28.2405 | 4.6292 | 8.5976 |  | 339.5 |  |  |  | 10.5 | 1845 | 120.0656 | 0.2975 | 30.64 | 41 | 8 | 0 | 35 |  | 55 | 3 | Cylindrical | 200 | 100 |  | 15.17 | 615.21 | 17.9167
65.6 | 26.53 | 5.49 | 0.31 |  | 430 |  |  |  |  | 1776 | 99.9862 | 0.3506 | 48.38 | 55 | 12 | 8.6 | 0 | 1 | 60 | 3 | Cubic |  |  | 100 | 23.39 |  | 25.0408
40.48 | 12.9 | 17.62 | 11.83 | [5 empty] | 400 | 1856 | 118.3 | 0.2875 | 40.25 | 70 | 14 | 0 | 0 | 3 | 60 | 1 | Cubic |  |  | 50 | 12.25 | 442 | 30.3498
50.67 | 18.96 | 6.35 | 14.14 |  | 466.13835 |  |  |  |  | 2112.19941 | 107.4296721 | 0.265 | 31.41 | 47.254575 | 14 | 7.04814 | 7.849065 | 1 | 46.11111111 | 1 | Cylindrical | 200 | 100 |  | 12.56 |  | 11.8589872
61.3 | 29.4 | 3.27 | 1.21 |  | 450 |  |  |  |  | 1751 | 103.32791 | 0.294 | 25.99 | 88.39 | 10 | 0 | 0 | 1 | 60 | 28 | Cubic |  |  | 100 | 12.11 |  | 31.2
37.736 | 13.653 | 0.803 | 36.722 |  |  | 405 | 45 |  |  | 1786 | 149.515 | 0.294 | 30.87 | 53 | 14 | 22.5 | 54 |  | 25 | 7 | Cylindrical | 200 | 100 |  | 15.44 |  | 42.16
51.1104 | 25.4 | 10.4924 | 6.836 | 30 | 368 |  |  |  |  | 1860 | 86.9735 | 0.301 | 34.4 | 45.7 | 14 | 0 | 0 |  | 25 | 28 | Cylindrical | 200 | 100 |  | 13.03 |  | 36.6964
56.31 | 31.82 | 4.77 | 2.33 |  | 580 |  |  |  |  | 1617 | 109.91 | 0.31 | 44.95 | 58 | 12 | 0 | 0 | 1 | 24 | 7 | Cubic |  |  | 150 | 20.3 | 340 | 26.3
45.42 | 23.58 | 6.852 | 18.546 |  | 210 | 140 |  |  |  | 1564 | 73.5 | 0.294 | 29.4 | 40 | 14 | 0 | 0 |  | 24 | 7 | Cubic | 300 | 150 | 150 | 14.7 |  | 17.11
40.17 | 13.86 | 15.16 | 9.7 | [5 empty] | 410 | 1850 | 188.22 | 0.29 | 29.87 | 41 | 14 | 12.3 | 101 | 1 | 80 | 3 | Cubic |  |  | 100 | 11.33 |  | 21.5
43.59 | 19.185 | 1.8775 | 28.005 |  | 120 | 360 |  |  |  | 1321.3 | 303.5356 | 0.294 | 57.74 | 43.6 | 8 | 0 | 164.1 |  | 24 | 7 | Cubic |  |  | 150 | 28.87 |  | 34.7065
34.01 | 16.62 | 1.71 | 34.85 |  |  | 560 |  |  |  | 1816 | 89.271 | 0.208 | 26.83 | 39 | 14 | 0 | 0 | 0.25 | 60 | 56 | Cubic |  |  | 100 | 30.06 |  | 42.6
65.6 | 26.53 | 5.49 | 0.31 |  | 397 |  |  |  |  | 1824 | 92.7112 | 0.3506 | 44.88 | 51 | 12 | 7.94 | 0 | 1 | 60 | 3 | Cubic |  |  | 100 | 21.7 |  | 27.2956
51.3 | 30.1 | 4.57 | 8.73 |  | 380 |  |  |  |  | 1800 | 176.9803 | 0.2943 | 42.08 | 57 | 10 | 24 | 48 | 2 | 70 | 7 | Cubic |  |  | 100 | 20.53 |  | 47.32
39.82959 | 18.01022 | 5.638843 | 18.80915 |  | 218 | 145 |  |  |  | 1832 | 102.062 | 0.255 | 21.93 | 70 | 7.5 | 0 | 0 |  | 20 | 1 | Cubic |  |  | 100 | 11.01 |  | 10.986
58.05 | 21.59 | 5.1 | 9.42 |  | 408 |  |  |  |  | 1910 | 70.6368 | 0.265 | 22.05 | 41.6 | 14 | 0 | 0 | 1 | 46 | 7 | Cylindrical | 200 | 100 |  | 8.82 |  | 38.1
57.9 | 31.11 | 5.07 | 1.29 | 0 | 350 |  |  |  |  | 1747.17 | 159.72875 | 0.3464 | 47.63 | 55 | 10 | 0 | 59.23 | 1 | 100 | 7 | Cubic |  |  | 100 | 22.37 |  | 32.361945
30.61 | 16.24 | 0.584 | 34.48 |  |  | 405 |  |  |  | 1870.38 | 45.29232 | 0.294 | 20.84 | 70.88 | 23 | 0 | 0 | 1 | 60 | 7 | Cubic |  |  | 150 | 10.42 |  | 48.49
39.82921 | 18.00997 | 5.638651 | 18.81005 |  | 227 | 151 |  |  |  | 1832 | 164.713 | 0.255 | 22.7 | 73 | 10 | 0 | 66 |  | 25 | 1 | Cubic |  |  | 100 | 11.39 |  | 8.7
36.74 | 10.78 | 0.42 | 43.34 |  |  | 400 |  |  |  | 1716 | 140.9146 | 0.32 | 45.72 | 57.14 | 14 | 12 | 30 | 3 | 60 | 7 | Cubic |  |  | 100 | 18.57 |  | 37.83
49 | 31 | 2.8 | 5.4 |  | 424.8 |  |  |  |  | 1753.2 | 132.12576 | 0.294 | 27.94 | 63.36 | 14 | 48 | 22.32 | 1 | 70 | 3 | Cylindrical | 200 | 100 |  | 13.97 |  | 36.3
42.04 | 33.6 | 4 | 12.73 |  | 427 |  |  |  |  | 1823.8 | 79.43842308 | 0.294 | 33.8 | 34.48846154 | 14 | 0 | 0 | 1 | 80 | 28 | Cubic |  |  | 150 | 16.9 |  | 45.65
50.03117 | 10.01685 | 2.090203 | 23.80685 |  |  | 276 |  |  | 118 | 1848 | 156.313 | 0.294 | 33.22 | 45 | 8 | 5.91 | 59 | 0.666666667 | 90 | 3 | Cubic |  |  | 150 | 16.61 |  | 10.4
57.3 | 27.13 | 8.06 | 0.03 |  | 428 |  |  |  |  | 1800 | 134.671 | 0.3501 | 39.91 | 57 | 10 | 4.3 | 43 | 1 | 75 | 1 | Cubic |  |  | 100 | 19.2 |  | 35
56.59 | 23.89 | 4.82 | 9.42 |  | 397.2588 |  |  |  |  | 1790.8683 | 183.999704 | 0.265 | 26.74 | 41.6481 | 14 | 6.4074 | 98.35359 | 1 | 23.88888889 | 7 | Cylindrical | 200 | 100 |  | 10.7 |  | 7.9979216
42.04 | 33.6 | 4.4 | 12.37 |  | 427 |  |  |  |  | 1824 | 117.23387 | 0.294 | 13.8 |  | 16 | 0 | 91 | 1 | 80 | 1 | Cubic |  |  | 150 | 6.9 |  | 44
47.085 | 23.265 | 2.525 | 18.3 |  | 180 | 180 |  |  |  | 1864.8 | 129.8442857 | 0.3 | 42.43 | 56.57142857 | 8 | 14.4 | 0 |  | 25 | 28 | Cubic |  |  | 150 | 16.26 |  | 51.6012
43.75132 | 31.56085 | 9.611323 | 7.412169 |  | 344 | 34 |  |  |  | 1765 | 164.1166667 | 0.29 | 20.78 | 143.3333333 | 4 | 0 | 0 |  | 25 | 56 | Cylindrical | 200 | 100 |  | 7.17 |  | 18.4
50.5 | 26.57 | 13.77 | 2.13 |  | 408 |  |  |  |  | 1846 | 105.077 | 0.294 | 30.28 | 41 | 14 | 6.1 | 25.8 |  | 24 | 28 | Cylindrical | 200 | 100 |  | 15.14 |  | 36.0122
56.59 | 23.89 | 4.82 | 9.42 |  | 408.47175 |  |  |  |  | 1842.1275 | 103.6797413 | 0.265 | 27.59 | 41.6481 | 14 | 6.4074 | 16.0185 | 1 | 46.11111111 | 1 | Cylindrical | 200 | 100 |  | 11.04 |  | 29.0269396
42.04 | 33.6 | 4.4 | 12.37 |  | 427 |  |  |  |  | 1824 | 117.23387 | 0.294 | 13.8 |  | 8 | 0 | 91 | 1 | 100 | 1 | Cubic |  |  | 150 | 6.9 |  | 40
45.23 | 19.95 | 13.15 | 15.51 |  | 414 |  |  |  |  | 1679 | 112.8978 | 0.3287 | 45.36 | 69 | 10 | 0 | 0 |  | 25 | 28 | Cylindrical | 200 | 100 |  | 21.14 |  | 33.8
34.01 | 16.62 | 1.71 | 34.85 |  |  | 560 |  |  |  | 1816 | 80.111 | 0.208 | 18.51 | 69 | 14 | 0 | 0 | 0.25 | 100 | 3 | Cubic |  |  | 100 | 20.74 |  | 28.21
51.7628 | 25.85 | 10.6618 | 5.602 | 24 | 376 |  |  |  |  | 1860 | 86.9735 | 0.301 | 34.4 | 45.7 | 14 | 0 | 0 |  | 25 | 28 | Cylindrical | 200 | 100 |  | 13.03 |  | 34.2857
50.7695 | 24.491 | 1.464 | 8.7425 |  | 340 | 60 |  |  |  | 1846 | 91.9051 | 0.3071 | 32.86 | 53 | 10 | 4 | 0 |  | 25 | 1 | Cubic |  |  | 100 | 16.44 |  | 9.45255
57.9 | 31.11 | 5.07 | 1.29 | 0 | 300 |  |  |  |  | 1884.57 | 139.289487 | 0.3464 | 33.4 | 38.57 | 10 | 0 | 68.81 | 1 | 100 | 7 | Cubic |  |  | 100 | 15.69 |  | 23.928226
42.04 | 33.6 | 4.4 | 12.37 |  | 427 |  |  |  |  | 1824 | 117.23387 | 0.294 | 13.8 |  | 16 | 0 | 91 | 1 | 40 | 1 | Cubic |  |  | 150 | 6.9 |  | 32
40.17 | 13.86 | 15.16 | 9.7 | [5 empty] | 410 | 1850 | 193.14 | 0.29 | 29.87 | 41 | 14 | 20.5 | 101 |  | 25 | 7 | Cubic |  |  | 100 | 11.33 |  | 16.2
49.34 | 22.73 | 16.01 | 3.09 |  | 400 |  |  |  |  | 1860 | 72.2787 | 0.294 | 38.01 | 0 | 12.67 | 0 | 0 |  | 23 | 90 | Cylindrical | 203.2 | 101.6 |  | 19.01 | 490 | 28.7012
32.62 | 31.23 | 8.48 | 17.12 |  | 414 |  |  |  |  | 1800 | 127.867 | 0.294 | 39.1 | 53 | 8 | 5.8 | 14 | 1 | 60 | 14 | Cubic |  |  | 100 | 19.55 |  | 17.3759
51.3 | 30.1 | 4.57 | 8.73 |  | 400 |  |  |  |  | 1800 | 174.9633 | 0.2943 | 42.08 | 57 | 12 | 28 | 48 | 2 | 90 | 3 | Cubic |  |  | 100 | 20.39 |  | 48.83
48.246 | 26.855 | 12.211 | 5.921 |  | 360 | 40 |  |  |  | 1860 | 86.2877 | 0.307 | 35.09 | 45.7 | 14 | 0 | 0 |  | 25 | 28 | Cylindrical | 200 | 100 |  | 13.03 |  | 34.8837
47.8 | 24.4 | 17.4 | 2.42 |  | 408 |  |  |  |  | 1848 | 89.117 | 0.294 | 30.28 | 41 | 8 | 6.1 | 0 | 1 | 60 | 7 | Cylindrical | 200 | 100 |  | 15.14 |  | 47
34.58 | 13.69 | 0.44 | 40.67 |  |  | 424 |  |  |  | 1653 | 248.5100358 | 0.292 | 13.58 | 13 | 12.55762352 | 0 | 216 |  | 25 | 28 | Cylindrical | 200 | 100 |  | 6.88 | 435 | 41.9771
45.766 | 16.496 | 12.728 | 15.556 |  | 280 |  |  |  | 70 | 1768 | 124.6416 | 0.3328 | 60.24 | 72 | 14 | 0 | 0 |  | 25 | 14 | Cylindrical | 100 | 50 |  | 27.8 |  | 29.8387
64.11 | 18.58 | 4.32 | 1.21 |  | 383 |  |  |  |  | 1734 | 115.572 | 0.2943 | 35.32 | 80 | 10 | 0 | 0 | 1 | 90 | 3 | Cubic |  |  | 150 | 17.11 |  | 15.26
65.6 | 28 | 3 | 1 |  | 409 | 0 |  |  |  | 1839 | 137.638 | 0.294 | 29.99 | 41 | 10 | 0 | 55 |  | 25 | 7 | Cubic |  |  | 100 | 13.97 |  | 10.1
34.01 | 16.62 | 1.71 | 34.85 |  |  | 560 |  |  |  | 1816 | 104.209 | 0.208 | 31.41 | 45 | 14 | 0 | 0 | 0.25 | 100 | 28 | Cubic |  |  | 100 | 35.18 |  | 35.9
65.6 | 26.53 | 5.49 | 0.31 |  | 430 |  |  |  |  | 1776 | 95.5862 | 0.3506 | 48.38 | 55 | 14 | 8.6 | 0 | 1 | 60 | 3 | Cubic |  |  | 100 | 23.39 |  | 26.5169
62.3 | 28.1 | 2.1 | 0.5 |  | 400 |  |  |  |  | 1750 | 114.2 | 0.301 | 30.1 | 40 | 16 | 10.5 | 35 | 2 | 90 | 28 | Cubic |  |  | 100 | 11.4 |  | 32.7158
61.01 | 20.06 | 7 | 5.48 |  | 494 |  |  |  |  | 1549 | 106.812 | 0.3 | 29.64 | 98.8 | 14 | 15 | 0 | 3 | 60 | 3 | Cylindrical | 300 | 150 |  | 14.82 |  | 47.55
40.48 | 12.9 | 17.62 | 11.83 | [5 empty] | 450 | 1809 | 118.3 | 0.2875 | 40.25 | 70 | 14 | 0 | 0 | 1 | 60 | 1 | Cubic |  |  | 50 | 12.25 | 442 | 23.5634
48.105 | 22.12 | 1.792 | 17.74 |  | 204.5 | 204.5 |  |  |  | 1839 | 137.638 | 0.294 | 29.99 | 41 | 10 | 0 | 55 |  | 25 | 14 | Cubic |  |  | 100 | 13.97 |  | 46.5
47.339 | 21.1205 | 13.8785 | 8.9265 |  | 340 | 60 |  |  |  | 1860 | 72.2787 | 0.294 | 38.01 | 0 | 12.67 | 0 | 0 |  | 23 | 90 | Cylindrical | 203.2 | 101.6 |  | 19.01 | 503.5 | 35.4328
42.04 | 33.6 | 4 | 12.73 |  | 427 |  |  |  |  | 1823.8 | 78.46125 | 0.294 | 31.38 | 42.7 | 14 | 0 | 0 | 1 | 100 | 28 | Cubic |  |  | 150 | 15.69 |  | 46.86
53.59 | 28.46 | 8.71 | 4.23 |  | 350 |  |  |  |  | 1523.997959 | 92.85266667 | 0.3472 | 44.56 | 64.16666667 | 15 | 7 | 0 | 1 | 70 | 3 | Cubic |  |  | 150 | 20.79 | 272 | 43.7
62.3 | 28.1 | 2.1 | 0.5 |  | 400 |  |  |  |  | 1760 | 109.2 | 0.301 | 30.1 | 40 | 16 | 10.5 | 30 | 2 | 50 | 7 | Cubic |  |  | 100 | 11.4 |  | 30.625
50.7695 | 24.491 | 1.464 | 8.7425 |  | 340 | 60 |  |  |  | 1846 | 91.9051 | 0.3071 | 32.86 | 53 | 10 | 4 | 0 |  | 25 | 14 | Cubic |  |  | 100 | 16.44 |  | 22.7372
43.59 | 19.185 | 1.8775 | 28.005 |  | 120 | 360 |  |  |  | 1328.8 | 302.808 | 0.294 | 56.45 | 48 | 6 | 0 | 159 |  | 24 | 7 | Cubic |  |  | 150 | 28.22 |  | 23.5612
45.766 | 16.496 | 12.728 | 15.556 |  | 320 |  |  |  | 80 | 1707 | 124.128 | 0.3328 | 59.9 | 72 | 14 | 0 | 0 |  | 25 | 7 | Cylindrical | 100 | 50 |  | 27.65 |  | 28.871
34.59017 | 14.61062 | 2.992034 | 31.29944 |  | 106 | 248 |  |  |  | 1887 | 98.811 | 0.255 | 21.17 | 68 | 7.5 | 0 | 0 |  | 20 | 1 | Cubic |  |  | 100 | 10.62 |  | 32.0282
39.82959 | 18.01022 | 5.638843 | 18.80915 |  | 218 | 145 |  |  |  | 1832 | 102.062 | 0.255 | 21.93 | 70 | 7.5 | 0 | 0 |  | 20 | 7 | Cubic |  |  | 100 | 11.01 |  | 32.6513
65.6 | 26.53 | 5.49 | 0.31 |  | 298 |  |  |  |  | 1967 | 75.4864 | 0.3506 | 33.66 | 38 | 8 | 5.96 | 0 | 1 | 60 | 3 | Cubic |  |  | 100 | 16.27 |  | 19.635
40.48 | 12.9 | 17.62 | 11.83 | [5 empty] | 450 | 1784 | 129.525 | 0.2875 | 47.44 | 60 | 14 | 0 | 0 | 0.5 | 60 | 1 | Cubic |  |  | 50 | 14.44 | 442 | 18.7053
40.17 | 13.86 | 15.16 | 9.7 | [5 empty] | 410 | 1850 | 187.1 | 0.29 | 27.84 | 48 | 14 | 12.3 | 101 |  | 25 | 7 | Cubic |  |  | 100 | 10.56 |  | 14
34.01 | 16.62 | 1.71 | 34.85 |  |  | 560 |  |  |  | 1816 | 81.536 | 0.208 | 13.31 | 104 | 14 | 0 | 0 | 0.25 | 60 | 28 | Cubic |  |  | 100 | 14.91 |  | 32.02
51.3 | 30.1 | 4.57 | 8.73 |  | 400 |  |  |  |  | 1800 | 174.9633 | 0.2943 | 42.08 | 57 | 12 | 28 | 48 | 2 | 80 | 1 | Cubic |  |  | 100 | 20.39 |  | 48.56
51.3 | 30.1 | 4.57 | 8.73 |  | 400 |  |  |  |  | 1800 | 174.9633 | 0.2943 | 42.08 | 57 | 12 | 28 | 48 | 1 | 70 | 7 | Cubic |  |  | 100 | 20.39 |  | 46.94
49.34 | 22.73 | 16.01 | 3.09 |  | 400 |  |  |  |  | 1860 | 72.2787 | 0.294 | 38.01 | 0 | 12.67 | 0 | 0 |  | 23 | 7 | Cylindrical | 203.2 | 101.6 |  | 19.01 | 490 | 20.4002
30.97 | 17.41 | 1.03 | 36.77 |  |  | 356.36 |  |  |  | 1751.41 | 105.8354667 | 0.28 | 29.93 | 53.45333333 | 8 | 3.56 | 0 |  | 24 | 7 | Cubic |  |  | 100 | 9.62 |  | 47.7076
56.59 | 23.89 | 4.82 | 9.42 |  | 408.47175 |  |  |  |  | 1842.1275 | 103.6797413 | 0.265 | 27.59 | 41.6481 | 14 | 6.4074 | 16.0185 | 1 | 32.22222222 | 1 | Cylindrical | 200 | 100 |  | 11.04 |  | 12.4795156
65.6 | 26.53 | 5.49 | 0.31 |  | 397 |  |  |  |  | 1824 | 100.8712 | 0.3506 | 44.88 | 51 | 8 | 7.94 | 0 | 1 | 60 | 3 | Cubic |  |  | 100 | 21.7 |  | 22.5922
50.03117 | 10.01685 | 2.090203 | 23.80685 |  |  | 276 |  |  | 118 | 1848 | 156.313 | 0.294 | 33.22 | 45 | 8 | 5.91 | 59 | 0.666666667 | 60 | 7 | Cubic |  |  | 150 | 16.61 |  | 20.48
59.7 | 28.36 | 4.57 | 2.1 |  | 420.57 |  |  |  |  | 1588.8 | 125.8063421 | 0.3464 | 57.23 | 66.08857143 | 10 | 8.41 | 0 | 1 | 100 | 7 | Cubic |  |  | 150 | 26.88 |  | 39.8817
47.8 | 24.4 | 17.4 | 2.42 |  | 408 |  |  |  |  | 1848 | 96.857 | 0.294 | 30.28 | 41 | 12 | 6.1 | 14.3 | 1 | 60 | 7 | Cylindrical | 200 | 100 |  | 15.14 |  | 41
34.01 | 16.62 | 1.71 | 34.85 |  |  | 560 |  |  |  | 1816 | 71.358 | 0.208 | 17.06 | 58 | 14 | 0 | 0 | 0.25 | 60 | 56 | Cubic |  |  | 100 | 19.11 |  | 39.87
56.59 | 23.89 | 4.82 | 9.42 |  | 408.47175 |  |  |  |  | 1842.1275 | 103.6797413 | 0.265 | 27.59 | 41.6481 | 14 | 6.4074 | 16.0185 | 1 | 32.22222222 | 3 | Cylindrical | 200 | 100 |  | 11.04 |  | 14.3411008
64.11 | 18.58 | 4.32 | 1.21 |  | 530 |  |  |  |  | 1631 | 121.972 | 0.2943 | 35.32 | 80 | 8 | 0 | 0 | 1 | 90 | 28 | Cubic |  |  | 150 | 17.11 |  | 42.8
34.01 | 16.62 | 1.71 | 34.85 |  |  | 560 |  |  |  | 1816 | 89.271 | 0.208 | 26.83 | 39 | 14 | 0 | 0 | 0.25 | 80 | 28 | Cubic |  |  | 100 | 30.06 |  | 34.61
58.772 | 23.615 | 4.99 | 6.427 |  | 271.6 | 38.8 |  | 77.6 |  | 1842 | 119.5893 | 0.294 | 40.78 | 55.3 | 12 | 0 | 13.3 | 0.333333333 | 90 | 7 | Cylindrical | 200 | 100 |  | 20.39 |  | 51.9
52.295 | 24.571 | 3.215 | 12.58 |  | 294 | 126 |  |  |  | 1776.6 | 125.775 | 0.3 | 40.5 | 54 | 8 | 16.8 | 0 |  | 25 | 28 | Cubic |  |  | 150 | 15.53 |  | 36.69
56.59 | 23.89 | 4.82 | 9.42 |  | 408.47175 |  |  |  |  | 1842.1275 | 103.6797413 | 0.265 | 27.59 | 41.6481 | 14 | 6.4074 | 16.0185 | 1 | 70 | 1 | Cylindrical | 200 | 100 |  | 11.04 |  | 22.40797
61.3 | 29.4 | 3.27 | 1.21 |  | 350 |  |  |  |  | 1944 | 85.65578 | 0.294 | 17.41 | 118.09 | 14 | 0 | 0 | 1 | 60 | 3 | Cubic |  |  | 100 | 8.11 |  | 27.8
39.82 | 18.004 | 5.634 | 18.832 |  | 198 | 132 |  |  |  | 1913 | 155.526 | 0.255 | 19.89 | 64 | 10 | 0 | 69 |  | 25 | 7 | Cubic |  |  | 100 | 9.98 |  | 22.3
49.636 | 28.364 | 2.826 | 11.188 |  | 504 | 126 |  |  |  | 1378 | 212.2624 | 0.298 | 32.18 | 92 | 8 | 0 | 90 |  | 25 | 7 | Cubic |  |  | 100 | 16.11 |  | 33
43.59 | 19.185 | 1.8775 | 28.005 |  | 120 | 360 |  |  |  | 1363.4 | 294.94 | 0.294 | 47.04 | 80 | 2 | 0 | 131.9 |  | 24 | 56 | Cubic |  |  | 150 | 23.52 |  | 13.5115
43.59 | 19.185 | 1.8775 | 28.005 |  | 120 | 360 |  |  |  | 1346.1 | 297.04 | 0.294 | 47.04 | 80 | 4 | 0 | 140.4 |  | 24 | 56 | Cubic |  |  | 150 | 23.52 |  | 27.4614
43.59 | 19.185 | 1.8775 | 28.005 |  | 120 | 360 |  |  |  | 1336.7 | 302.9116 | 0.294 | 57.74 | 43.6 | 4 | 0 | 156.5 |  | 24 | 90 | Cubic |  |  | 150 | 28.87 |  | 16.2977
52.54 | 26.74 | 11.12 | 1.28 |  | 450 |  |  |  |  | 1791.25 | 98.65817 | 0.294 | 37.82 | 51.45 | 12 | 0 | 0 | 1 | 60 | 7 | Cylindrical | 200 | 100 |  | 18.91 |  | 34.92
61.3 | 29.4 | 3.27 | 1.21 |  | 450 |  |  |  |  | 1751 | 85.65578 | 0.294 | 17.41 | 118.09 | 14 | 0 | 0 | 1 | 60 | 7 | Cubic |  |  | 100 | 8.11 |  | 40.5
40.17 | 13.86 | 15.16 | 9.7 | [5 empty] | 410 | 1850 | 192.9 | 0.29 | 38.28 | 53 | 14 | 12.3 | 83 | 1 | 80 | 7 | Cubic |  |  | 100 | 14.52 |  | 27.8
50.67 | 18.96 | 6.35 | 14.14 |  | 466.13835 |  |  |  |  | 2112.19941 | 107.4296721 | 0.265 | 31.41 | 47.254575 | 14 | 7.04814 | 7.849065 | 1 | 46.11111111 | 7 | Cylindrical | 200 | 100 |  | 12.56 |  | 24.476398
49.69 | 23.918 | 2.87 | 15.44 |  | 216 | 144 |  |  |  | 1743 | 132.5314286 | 0.3 | 33.94 | 84.85714286 | 8 | 14.4 | 0 | 1 | 60 | 7 | Cubic |  |  | 150 | 13.01 |  | 46.01
54 | 22 | 8.5 | 6 |  | 500 |  |  |  |  | 1551.1 | 135.9 | 0.278 | 13.9 | 200 | 12 | 0 | 0 |  | 24 | 28 | Cubic |  |  | 100 | 4.2 |  | 15.77
47.8 | 24.4 | 17.4 | 2.42 |  | 476 |  |  |  |  | 1848 | 103.38 | 0.294 | 35.28 | 48 | 8 | 6.1 | 0 | 0.25 | 90 | 7 | Cylindrical | 200 | 100 |  | 17.64 |  | 51
51.3 | 30.1 | 4.57 | 8.73 |  | 400 |  |  |  |  | 1800 | 174.9633 | 0.2943 | 42.08 | 57 | 12 | 28 | 48 | 2 | 70 | 1 | Cubic |  |  | 100 | 20.39 |  | 51.03
65.6 | 26.53 | 5.49 | 0.31 |  | 397 |  |  |  |  | 1824 | 88.6312 | 0.3506 | 44.88 | 51 | 14 | 7.94 | 0 | 1 | 60 | 3 | Cubic |  |  | 100 | 21.7 |  | 26.1497
43.82383 | 11.35315 | 2.324797 | 27.09315 |  |  | 315 |  |  | 79 | 1848 | 156.313 | 0.294 | 33.22 | 45 | 8 | 5.91 | 59 |  | 25 | 7 | Cubic |  |  | 150 | 16.61 |  | 14.73
65.6 | 26.53 | 5.49 | 0.31 |  | 298 |  |  |  |  | 1967 | 131.8064 | 0.3506 | 33.66 | 158 | 12 | 5.96 | 0 | 1 | 60 | 28 | Cubic |  |  | 100 | 16.27 |  | 32.21
53.36 | 26.49 | 10.86 | 1.34 |  | 476 |  |  |  |  | 1848 | 99.72 | 0.294 | 35.28 | 48 | 8 | 0 | 0 | 0.166666667 | 30 | 7 | Cylindrical | 200 | 100 |  | 17.64 |  | 8
59.7 | 28.36 | 4.57 | 2.1 |  | 325.75 |  |  |  |  | 1852.34 | 63.42736357 | 0.3464 | 28.21 | 32.57428571 | 10 | 6.51 | 0 | 1 | 90 | 7 | Cubic |  |  | 150 | 13.25 |  | 35.4998
43.2 | 24.45 | 0 | 20.06 |  | 200 | 200 |  |  |  | 1750 | 196.87 | 0.321 | 29.85 |  |  | 0 | 142 |  | 24 | 3 | Cylindrical | 200 | 100 |  | 8.28 |  | 16
54.3348 | 27.0945 | 4.4548 | 8.2744 |  | 325.5 |  |  |  | 24.5 | 1845 | 120.0656 | 0.2975 | 30.64 | 41 | 8 | 0 | 35 |  | 55 | 56 | Cylindrical | 200 | 100 |  | 15.17 | 876.50901 | 44.1667
56.31 | 31.82 | 4.77 | 2.33 |  | 580 |  |  |  |  | 1559 | 129.3817 | 0.31 | 57.79 | 74.57 | 16 | 0 | 0 | 1 | 90 | 7 | Cubic |  |  | 150 | 26.1 | 340 | 43.5
40.17 | 13.86 | 15.16 | 9.7 | [5 empty] | 410 | 1850 | 188.22 | 0.29 | 29.87 | 41 | 14 | 12.3 | 101 | 2 | 40 | 3 | Cubic |  |  | 100 | 11.33 |  | 19.5
50.608 | 10.912 | 5.846 | 22.18 |  |  | 156 |  |  | 234 | 1707 | 105.45 | 0.294 | 44.1 | 60 | 16 | 0 | 0 |  | 24 | 7 | Cubic |  |  | 150 | 22.05 |  | 18.13
43.59 | 19.185 | 1.8775 | 28.005 |  | 120 | 360 |  |  |  | 1309.2 | 302.5116 | 0.294 | 57.74 | 43.7 | 12 | 0 | 170 |  | 24 | 7 | Cubic |  |  | 150 | 28.87 |  | 43.0876
59.7 | 28.36 | 4.57 | 2.1 |  | 282.48 |  |  |  |  | 1852.34 | 84.499173 | 0.3464 | 38.44 | 44.39 | 10 | 5.65 | 0 | 1 | 100 | 7 | Cubic |  |  | 150 | 18.05 |  | 45.9259
43.59 | 19.185 | 1.8775 | 28.005 |  | 120 | 360 |  |  |  | 1329.2 | 302.0493 | 0.294 | 54.89 | 53.4 | 6 | 0 | 157.1 |  | 24 | 90 | Cubic |  |  | 150 | 27.44 |  | 36.0389
39.82 | 18.004 | 5.634 | 18.832 |  | 213 | 142 |  |  |  | 1887 | 155.228 | 0.255 | 21.42 | 69 | 10 | 0 | 62 |  | 25 | 7 | Cubic |  |  | 100 | 10.75 |  | 37.4
49.946 | 23.848 | 1.402 | 10.44 |  | 320 | 80 |  |  |  | 1851 | 87.6651 | 0.3071 | 32.86 | 53 | 12 | 4 | 0 |  | 25 | 7 | Cubic |  |  | 100 | 16.44 |  | 26.9136
42.04 | 33.6 | 4 | 12.73 |  | 427 |  |  |  |  | 1823.8 | 88.70925 | 0.294 | 31.38 | 42.7 | 8 | 0 | 0 | 1 | 80 | 28 | Cubic |  |  | 150 | 15.69 |  | 38.17
51.7 | 31.9 | 3.48 | 1.21 |  | 445 |  |  |  |  | 1781 | 113.039 | 0.255 | 32.39 | 51 | 8 | 0 | 0 | 0.416666667 | 90 | 7 | Cylindrical | 300 | 150 |  | 16.26 |  | 49.73
50.3 | 26.3 | 13.6 | 2.27 |  | 356 |  |  |  |  | 1920 | 84.6472 | 0.2975 | 33.02 | 36 | 14 | 6.1 | 0 | 1 | 60 | 28 | Cylindrical | 200 | 100 |  | 16.35 |  | 25.44
34.01 | 16.62 | 1.71 | 34.85 |  |  | 560 |  |  |  | 1816 | 99.925 | 0.208 | 23.92 | 81 | 14 | 0 | 0 | 0.25 | 60 | 7 | Cubic |  |  | 100 | 26.8 |  | 25.4
56.75 | 27.39 | 7.83 | 1.34 |  | 416 |  |  |  |  | 1626 | 197.228 | 0.294 | 85.85 | 65 | 15 | 0 | 8 | 1 | 80 | 28 | Cylindrical | 200 | 100 |  | 42.92 | 1095 | 19.3
61.3 | 29.4 | 3.27 | 1.21 |  | 350 |  |  |  |  | 1944 | 104.55018 | 0.294 | 17.41 | 118.09 | 10 | 0 | 0 | 1 | 60 | 90 | Cubic |  |  | 100 | 8.11 |  | 33.9
51.7 | 29.1 | 4.76 | 8.84 |  | 350 |  |  |  |  | 1845 | 120.0656 | 0.2975 | 30.64 | 41 | 8 | 0 | 35 |  | 35 | 28 | Cylindrical | 200 | 100 |  | 15.17 | 426 | 19.0859
61.89 | 28.05 | 4.11 | 0.87 |  | 400 |  |  |  |  | 1763 | 106.8 | 0.28 | 33.6 | 80 | 16 | 4 | 0 | 1 | 60 | 28 | Cubic |  |  | 100 | 10.8 |  | 45.95
34.01 | 16.62 | 1.71 | 34.85 |  |  | 560 |  |  |  | 1816 | 80.111 | 0.208 | 18.51 | 69 | 14 | 0 | 0 | 0.25 | 60 | 7 | Cubic |  |  | 100 | 20.74 |  | 33.87
51.3 | 30.1 | 4.57 | 8.73 |  | 400 |  |  |  |  | 1800 | 174.9633 | 0.2943 | 42.08 | 57 | 12 | 28 | 48 | 2 | 80 | 7 | Cubic |  |  | 100 | 20.39 |  | 49.8
65.6 | 26.53 | 5.49 | 0.31 |  | 298 |  |  |  |  | 1967 | 72.4464 | 0.3506 | 33.66 | 38 | 10 | 5.96 | 0 | 1 | 60 | 3 | Cubic |  |  | 100 | 16.27 |  | 21.4669
34.01 | 16.62 | 1.71 | 34.85 |  |  | 560 |  |  |  | 1816 | 95.165 | 0.208 | 15.6 | 121 | 14 | 0 | 0 | 0.25 | 80 | 56 | Cubic |  |  | 100 | 17.48 |  | 39.56
40.17 | 13.86 | 15.16 | 9.7 | [5 empty] | 410 | 1850 | 190.96 | 0.29 | 29.87 | 41 | 12 | 16.4 | 98 |  | 25 | 28 | Cubic |  |  | 100 | 11.33 |  | 18.3
57.3 | 27.13 | 8.06 | 0.03 |  | 428 |  |  |  |  | 1800 | 133.503 | 0.3501 | 42.71 | 49 | 14 | 17 | 43 | 2 | 75 | 1 | Cubic |  |  | 100 | 20.54 |  | 29
57.3 | 27.13 | 8.06 | 0.03 |  | 428 |  |  |  |  | 1800 | 125.551 | 0.3501 | 39.91 | 57 | 14 | 4.3 | 43 | 1 | 75 | 1 | Cubic |  |  | 100 | 19.2 |  | 46
34.01 | 16.62 | 1.71 | 34.85 |  |  | 560 |  |  |  | 1816 | 89.271 | 0.208 | 26.83 | 39 | 14 | 0 | 0 | 0.25 | 80 | 7 | Cubic |  |  | 100 | 30.06 |  | 33.4
43.59 | 19.185 | 1.8775 | 28.005 |  | 120 | 360 |  |  |  | 1330.3 | 299.5726 | 0.294 | 50.39 | 68.5 | 6 | 0 | 151.7 |  | 24 | 90 | Cubic |  |  | 150 | 25.2 |  | 40.561
34.01 | 16.62 | 1.71 | 34.85 |  |  | 560 |  |  |  | 1816 | 80.111 | 0.208 | 18.51 | 69 | 14 | 0 | 0 | 0.25 | 60 | 3 | Cubic |  |  | 100 | 20.74 |  | 30.23
54.7 | 29 | 6.74 | 1.29 |  | 408 |  |  |  |  | 1910 | 70.6368 | 0.265 | 22.05 | 41.6 | 14 | 0 | 0 | 1 | 46 | 7 | Cylindrical | 200 | 100 |  | 8.82 |  | 10.3
40.48 | 12.9 | 17.62 | 11.83 | [5 empty] | 450 | 1784 | 129.525 | 0.2875 | 47.44 | 60 | 14 | 0 | 0 | 3 | 60 | 1 | Cubic |  |  | 50 | 14.44 | 442 | 27.8665
48.105 | 22.12 | 1.792 | 17.74 |  | 204.5 | 204.5 |  |  |  | 1839 | 137.638 | 0.294 | 29.99 | 41 | 10 | 0 | 55 |  | 25 | 7 | Cubic |  |  | 100 | 13.97 |  | 40
45.338 | 19.511 | 11.747 | 14.763 |  | 280 | 120 |  |  |  | 1860 | 72.2787 | 0.294 | 38.01 | 0 | 12.67 | 0 | 0 |  | 23 | 28 | Cylindrical | 203.2 | 101.6 |  | 19.01 | 517 | 38.6077
65.6 | 26.53 | 5.49 | 0.31 |  | 364 |  |  |  |  | 1873 | 81.1963 | 0.3506 | 41.02 | 47 | 14 | 7.28 | 0 | 1 | 60 | 28 | Cubic |  |  | 100 | 19.83 |  | 37.9775
34.01 | 16.62 | 1.71 | 34.85 |  |  | 560 |  |  |  | 1816 | 71.358 | 0.208 | 17.06 | 58 | 14 | 0 | 0 | 0.25 | 80 | 7 | Cubic |  |  | 100 | 19.11 |  | 31.33
50.5 | 26.57 | 13.77 | 2.13 |  | 356 |  |  |  |  | 1920 | 95.051 | 0.294 | 26.17 | 36 | 14 | 6.1 | 25.8 |  | 24 | 7 | Cylindrical | 200 | 100 |  | 13.08 |  | 23.8906
65.6 | 26.53 | 5.49 | 0.31 |  | 397 |  |  |  |  | 1824 | 100.8712 | 0.3506 | 44.88 | 51 | 8 | 7.94 | 0 | 1 | 70 | 7 | Cubic |  |  | 100 | 21.7 |  | 25.622
47.26 | 23.05667 | 6.83 | 13.43667 |  | 300 | 150 |  |  |  | 1800.9 | 110.22 | 0.27 | 34.71 | 51.42857143 | 14 | 6.7 | 0 |  | 25 | 7 | Cylindrical | 300 | 150 |  | 10.29 | 478.3 | 35.38
61.18 | 25 | 6.47 | 1.34 |  | 400 |  |  |  |  | 1760 | 132.200164 | 0.2993 | 51.31 | 68.57 | 14 | 6 | 0 | 1 | 60 | 7 | Cubic |  |  | 100 | 21.68 |  | 28.18
34.01 | 16.62 | 1.71 | 34.85 |  |  | 560 |  |  |  | 1816 | 99.925 | 0.208 | 23.92 | 81 | 14 | 0 | 0 | 0.25 | 60 | 28 | Cubic |  |  | 100 | 26.8 |  | 29.42
45.172 | 24.898 | 2.432 | 17.516 |  | 279 | 186 |  |  |  | 1680 | 166.9914 | 0.298 | 54.24 | 73 | 6 | 0 | 0 |  | 25 | 28 | Cubic |  |  | 100 | 16.25 |  | 50.8922
49.896 | 25.57 | 8.266 | 10.253 | 31 | 279 |  |  |  |  | 1853 | 93.8712 | 0.3472 | 39.58 | 57 | 10 | 6.2 | 0 | 1 | 80 | 3 | Cubic |  |  | 150 | 18.47 |  | 50.5785
49.37 | 31.25 | 4.47 | 4.8 |  | 418 |  |  |  |  | 1633 | 191.894 | 0.294 | 78.2 | 78 | 15 | 0 | 12 | 1 | 80 | 28 | Cylindrical | 200 | 100 |  | 39.1 | 1228 | 33.1
56.59 | 23.89 | 4.82 | 9.42 |  | 408.47175 |  |  |  |  | 1842.1275 | 103.6797413 | 0.265 | 27.59 | 41.6481 | 14 | 6.4074 | 16.0185 | 1 | 46.11111111 | 3 | Cylindrical | 200 | 100 |  | 11.04 |  | 29.7164156
59.25 | 18.43 | 5.61 | 9.23 |  | 494 |  |  |  |  | 1549 | 106.812 | 0.3 | 29.64 | 98.8 | 14 | 15 | 0 | 3 | 60 | 3 | Cylindrical | 300 | 150 |  | 14.82 |  | 43.38
51.3 | 30.1 | 4.57 | 8.73 |  | 400 |  |  |  |  | 1800 | 169.577 | 0.294 | 42.04 | 57 | 12 | 20 | 48 | 2 | 70 | 1 | Cubic |  |  | 100 | 21.02 |  | 44.74
51.3 | 30.1 | 4.57 | 8.73 |  | 400 |  |  |  |  | 1800 | 174.377 | 0.294 | 42.04 | 57 | 12 | 28 | 48 | 2 | 70 | 1 | Cubic |  |  | 100 | 21.02 |  | 51.03
53.36 | 26.49 | 10.86 | 1.34 |  | 476 |  |  |  |  | 1848 | 99.72 | 0.294 | 35.28 | 48 | 8 | 0 | 0 | 0.166666667 | 90 | 7 | Cylindrical | 200 | 100 |  | 17.64 |  | 37
30.97 | 17.41 | 1.03 | 36.77 |  |  | 356.36 |  |  |  | 1751.41 | 94.343 | 0.28 | 22.45 | 80.18 | 12 | 3.56 | 0 |  | 24 | 14 | Cubic |  |  | 100 | 7.22 |  | 48.9928
47.085 | 23.265 | 2.525 | 18.3 |  | 180 | 180 |  |  |  | 1864.8 | 140.8628571 | 0.3 | 46.29 | 61.71428571 | 8 | 14.4 | 0 |  | 25 | 28 | Cubic |  |  | 150 | 17.74 |  | 46.5257
65.6 | 26.53 | 5.49 | 0.31 |  | 397 |  |  |  |  | 1824 | 88.6312 | 0.3506 | 44.88 | 51 | 14 | 7.94 | 0 | 1 | 70 | 3 | Cubic |  |  | 100 | 21.7 |  | 29.6869
50.7695 | 24.491 | 1.464 | 8.7425 |  | 340 | 60 |  |  |  | 1860 | 80.7549 | 0.3071 | 28.56 | 47 | 10 | 4 | 0 |  | 25 | 28 | Cubic |  |  | 100 | 14.28 |  | 29.6205
43.59 | 19.185 | 1.8775 | 28.005 |  | 120 | 360 |  |  |  | 1307.6 | 301.688 | 0.294 | 56.45 | 48 | 12 | 0 | 169.4 |  | 24 | 7 | Cubic |  |  | 150 | 28.22 |  | 45.5699
40.48 | 12.9 | 17.62 | 11.83 | [5 empty] | 450 | 1809 | 120.89 | 0.2875 | 44.28 | 56 | 14 | 0 | 0 | 0.5 | 60 | 1 | Cubic |  |  | 50 | 13.48 | 442 | 12.5238
45.662 | 11.978 | 4.204 | 26.96 |  |  | 234 |  |  | 156 | 1707 | 105.45 | 0.294 | 44.1 | 60 | 16 | 0 | 0 |  | 24 | 28 | Cubic |  |  | 150 | 22.05 |  | 36.11
59.7 | 28.36 | 4.57 | 2.1 |  | 292.67 |  |  |  |  | 1852.34 | 102.0824303 | 0.3464 | 49.42 | 47.5575 | 10 | 5.85 | 0 | 1 | 100 | 7 | Cubic |  |  | 150 | 23.21 |  | 41.7742
54 | 22 | 8.5 | 6 |  | 500 |  |  |  |  | 1554.2 | 141.8 | 0.278 | 27.8 | 150 | 12 | 0 | 0 |  | 24 | 28 | Cubic |  |  | 100 | 8.4 |  | 32.34
42.04 | 33.6 | 4 | 12.73 |  | 427 |  |  |  |  | 1823.8 | 88.70925 | 0.294 | 31.38 | 42.7 | 8 | 0 | 0 | 1 | 40 | 28 | Cubic |  |  | 150 | 15.69 |  | 33.86
43.59 | 19.185 | 1.8775 | 28.005 |  | 120 | 360 |  |  |  | 1317.9 | 298.04 | 0.294 | 47.04 | 80 | 8 | 0 | 154.2 |  | 24 | 7 | Cubic |  |  | 150 | 23.52 |  | 45.2459
62.3 | 28.1 | 2.1 | 0.5 |  | 400 |  |  |  |  | 1720 | 124.55 | 0.301 | 34.31 | 46 | 16 | 10.5 | 35 | 2 | 50 | 28 | Cubic |  |  | 100 | 13 |  | 31.9355
53.492 | 4.292 | 3.06 | 19.508 |  |  | 71 |  |  | 284 | 1858 | 115.2397 | 0.2913 | 37 | 51 | 16 | 0 | 18 | 1 | 60 | 28 | Cubic |  |  | 50 | 11.13 |  | 51.21
34.58 | 13.69 | 0.44 | 40.67 |  |  | 424 |  |  |  | 1653 | 252.7183663 | 0.292 | 16.97 | 16.3 | 12.45035847 | 0 | 212 | 1 | 60 | 3 | Cylindrical | 200 | 100 |  | 8.6 | 435 | 41.5473
45.23 | 19.95 | 13.15 | 15.51 |  | 414 |  |  |  |  | 1679 | 85.2978 | 0.3287 | 45.36 | 69 | 20 | 0 | 0 | 1 | 60 | 7 | Cylindrical | 200 | 100 |  | 21.14 |  | 39.27
34.01 | 16.62 | 1.71 | 34.85 |  |  | 560 |  |  |  | 1816 | 81.536 | 0.208 | 13.31 | 104 | 14 | 0 | 0 | 0.25 | 60 | 7 | Cubic |  |  | 100 | 14.91 |  | 26.68
48.246 | 26.855 | 12.211 | 5.921 |  | 360 | 40 |  |  |  | 1860 | 83.744 | 0.307 | 29.47 | 64 | 14 | 0 | 0 |  | 25 | 3 | Cylindrical | 200 | 100 |  | 10.94 |  | 11.7117
36.74 | 10.78 | 0.42 | 43.34 |  |  | 400 |  |  |  | 1716 | 139.1997 | 0.32 | 40.73 | 72.73 | 14 | 12 | 30 | 2 | 90 | 7 | Cubic |  |  | 100 | 16.55 |  | 42.28
59.7 | 28.36 | 4.57 | 2.1 |  | 309.85 |  |  |  |  | 1852.34 | 92.68019214 | 0.3464 | 42.16 | 48.68857143 | 10 | 6.19 | 0 | 1 | 90 | 7 | Cubic |  |  | 150 | 19.8 |  | 48.5426
38.5 | 19.625 | 0 | 29.43 |  | 100 | 300 |  |  |  | 1780 | 176.66 | 0.321 | 23.75 |  |  | 0 | 133 |  | 24 | 28 | Cylindrical | 200 | 100 |  | 6.59 |  | 52.1
43.59 | 19.185 | 1.8775 | 28.005 |  | 120 | 360 |  |  |  | 1337.8 | 302.332 | 0.294 | 56.45 | 48.1 | 4 | 0 | 154.6 |  | 24 | 28 | Cubic |  |  | 150 | 28.22 |  | 16.8676
47.26 | 23.05667 | 6.83 | 13.43667 |  | 300 | 150 |  |  |  | 1800.9 | 106.1057143 | 0.27 | 34.71 | 51.42857143 | 10 | 6.7 | 0 |  | 25 | 7 | Cylindrical | 300 | 150 |  | 10.29 | 478.3 | 23.814
39.82874 | 18.00967 | 5.638417 | 18.81116 |  | 239 | 159 |  |  |  | 1832 | 111.898 | 0.255 | 23.97 | 77 | 7.5 | 0 | 0 |  | 20 | 1 | Cubic |  |  | 100 | 12.03 |  | 11.2842
56.59 | 23.89 | 4.82 | 9.42 |  | 397.2588 |  |  |  |  | 1790.8683 | 137.225684 | 0.265 | 26.74 | 41.6481 | 14 | 9.6111 | 49.65735 | 1 | 46.11111111 | 1 | Cylindrical | 200 | 100 |  | 10.7 |  | 14.9616292
43.59 | 19.185 | 1.8775 | 28.005 |  | 120 | 360 |  |  |  | 1358 | 297.1246 | 0.294 | 50.39 | 68.6 | 2 | 0 | 138.2 |  | 24 | 7 | Cubic |  |  | 150 | 25.2 |  | 10.9569
47.6 | 21.4 | 7.8 | 11.9 |  | 550 |  |  |  |  | 1438 | 148.12 | 0.3 | 43.2 | 95 | 8 | 0 | 0 | 1 | 65 | 28 | Cubic |  |  | 100 | 17.28 |  | 34.32
51.3 | 30.1 | 4.57 | 8.73 |  | 340 |  |  |  |  | 1800 | 176.9803 | 0.2943 | 42.08 | 57 | 10 | 24 | 48 | 2 | 70 | 1 | Cubic |  |  | 100 | 20.53 |  | 46.96
45.766 | 16.496 | 12.728 | 15.556 |  | 320 |  |  |  | 80 | 1642 | 142.8352 | 0.3328 | 68.89 | 83 | 14 | 0 | 0 |  | 25 | 28 | Cylindrical | 100 | 50 |  | 31.8 |  | 26.9355
54.7 | 29 | 6.74 | 1.29 |  | 408.47175 |  |  |  |  | 1842.1275 | 103.6797413 | 0.265 | 27.59 | 41.6481 | 14 | 6.4074 | 16.0185 | 2 | 55 | 1 | Cylindrical | 200 | 100 |  | 11.04 |  | 27.3721972
43.59 | 19.185 | 1.8775 | 28.005 |  | 120 | 360 |  |  |  | 1328.5 | 293.5236 | 0.294 | 57.74 | 43.6 | 6 | 0 | 150.6 |  | 24 | 56 | Cubic |  |  | 150 | 28.87 |  | 27.8033
34.01 | 16.62 | 1.71 | 34.85 |  |  | 560 |  |  |  | 1816 | 71.358 | 0.208 | 17.06 | 58 | 14 | 0 | 0 | 0.25 | 60 | 7 | Cubic |  |  | 100 | 19.11 |  | 31.11
40.17 | 13.86 | 15.16 | 9.7 | [5 empty] | 410 | 1850 | 180.78 | 0.29 | 11.89 | 103 | 10 | 12.3 | 87 |  | 25 | 28 | Cubic |  |  | 100 | 4.51 |  | 8.9
51.19 | 24 | 6.6 | 5.57 |  | 400 |  |  |  |  | 1800 | 206.9633 | 0.2943 | 42.08 | 57 | 12 | 28 | 80 | 1 | 70 | 3 | Cubic |  |  | 100 | 20.39 |  | 22.58
50.5 | 26.57 | 13.77 | 2.13 |  | 461.54 |  |  |  |  | 1800 | 97.86929 | 0.294 | 27.14 | 46.15 | 12 | 6.1 | 18.61 | 1 | 75 | 28 | Cylindrical | 200 | 100 |  | 13.57 |  | 42.51
60.1803 | 11.2672 | 7.8339 | 7.5556 |  | 115.2 |  |  |  | 268.8 | 1869 | 102.161 | 0.3 | 30.9 | 54.85 | 8 | 7.68 | 0 |  | 25 | 28 | Cubic |  |  | 100 | 11.85 |  | 3
59.7 | 28.36 | 4.57 | 2.1 |  | 254.54 |  |  |  |  | 1986.01 | 76.14477929 | 0.3464 | 34.64 | 39.99714286 | 10 | 5.1 | 0 | 1 | 100 | 7 | Cubic |  |  | 150 | 16.27 |  | 40.9467
62.3 | 28.1 | 2.1 | 0.5 |  | 400 |  |  |  |  | 1770 | 110.9 | 0.301 | 30.1 | 40 | 16 | 5 | 35 | 2 | 50 | 7 | Cubic |  |  | 100 | 11.4 |  | 29.6721
43.59 | 19.185 | 1.8775 | 28.005 |  | 120 | 360 |  |  |  | 1319 | 299.7606 | 0.294 | 50.39 | 68.6 | 8 | 0 | 157.3 |  | 24 | 7 | Cubic |  |  | 150 | 25.2 |  | 42.7086
49.227399 | 26.135609 | 4.543646 | 8.32401 | 14 | 280 |  |  |  |  | 1870 | 123.7278 | 0.2764 | 34.83 | 84 | 12 | 0 | 0 | 1 | 80 | 28 | Cubic |  |  | 100 | 11.13 |  | 51.9
56.59 | 23.89 | 4.82 | 9.42 |  | 466.13835 |  |  |  |  | 2112.039225 | 118.0018821 | 0.265 | 31.41 | 46.45365 | 8 | 6.4074 | 8.00925 | 1 | 46.11111111 | 1 | Cylindrical | 200 | 100 |  | 12.56 |  | 11.8589872
40.22572 | 29.30446 | 8.218005 | 14.95696 |  | 293 | 88 |  |  |  | 1765 | 155.875 | 0.29 | 31.18 | 107.5 | 4 | 0 | 0 |  | 25 | 28 | Cylindrical | 200 | 100 |  | 10.75 |  | 30.7
54.234 | 24.65 | 3.385 | 11.063 |  | 200 | 85 |  |  |  | 1889 | 232.2 | 0.275 | 33 | 80 | 14 | 0 | 122 |  | 24 | 56 | Cubic |  |  | 100 | 12 |  | 41.65
46.78 | 22.52 | 9.15 | 2.24 |  | 391 |  |  |  |  | 1832 | 109.264 | 0.255 | 23.46 | 75 | 7.5 | 0 | 0 | 28 | 70 | 28 | Cubic |  |  | 100 | 11.78 |  | 21.829
55.554 | 9.846 | 7.488 | 17.4 |  |  | 78 |  |  | 312 | 1707 | 105.45 | 0.294 | 44.1 | 60 | 16 | 0 | 0 |  | 24 | 28 | Cubic |  |  | 150 | 22.05 |  | 21.33
50.5 | 26.57 | 13.77 | 2.13 |  | 408 |  |  |  |  | 1848 | 93.78 | 0.289 | 29.77 | 68 | 14 | 0 | 0 | 1 | 60 | 28 | Cylindrical | 200 | 100 |  | 9.37 |  | 48
40.48 | 12.9 | 17.62 | 11.83 | [5 empty] | 400 | 1856 | 118.3 | 0.2875 | 40.25 | 70 | 14 | 0 | 0 | 0.5 | 60 | 1 | Cubic |  |  | 50 | 12.25 | 442 | 8.98417
43.59 | 19.185 | 1.8775 | 28.005 |  | 120 | 360 |  |  |  | 1336.7 | 302.9116 | 0.294 | 57.74 | 43.6 | 4 | 0 | 156.5 |  | 24 | 7 | Cubic |  |  | 150 | 28.87 |  | 12.4445
37.5 | 6.4 | 0.51 | 34.8 |  |  | 394.3 |  |  |  | 1848 | 169.05 | 0.39 | 10.26 | 131.4 | 8 | 0 | 67.6 |  | 25 | 28 | Cubic |  |  | 100 | 3.95 |  | 38.1
49 | 31 | 2.8 | 5 |  | 475 |  |  |  |  | 1787 | 66.33936842 | 0.29 | 22.52 | 41.34 | 14 | 0 | 0 |  | 25 | 7 | Cylindrical | 200 | 100 |  | 6.99 |  | 11
53.36 | 26.49 | 10.86 | 1.34 |  | 408 |  |  |  |  | 1848 | 91.237 | 0.294 | 30.28 | 41 | 14 | 8.2 | 10.7 | 1 | 45 | 7 | Cylindrical | 200 | 100 |  | 15.14 |  | 42
65.24 | 25.2 | 1.12 | 0.83 |  | 425 |  |  |  |  | 1660 | 173.917 | 0.294 | 47.92 | 132 | 15 | 0 | 30 | 1 | 80 | 28 | Cylindrical | 200 | 100 |  | 23.96 | 1026 | 24.1
33.45 | 13.46 | 0.31 | 41.74 |  |  | 412 |  |  |  | 1823 | 203.433 | 0.294 | 25.58 | 33 | 10 | 0 | 135 |  | 25 | 90 | Cylindrical | 200 | 100 |  | 12.79 |  | 43.5
61.3 | 29.4 | 3.27 | 1.21 |  | 350 |  |  |  |  | 1944 | 82.11431 | 0.294 | 25.99 | 88.39 | 16 | 0 | 0 | 1 | 60 | 3 | Cubic |  |  | 100 | 12.11 |  | 21.2
45.338 | 19.511 | 11.747 | 14.763 |  | 280 | 120 |  |  |  | 1860 | 72.2787 | 0.294 | 38.01 | 0 | 12.67 | 0 | 0 |  | 23 | 90 | Cylindrical | 203.2 | 101.6 |  | 19.01 | 517 | 40.5869
61.3 | 29.4 | 3.27 | 1.21 |  | 450 |  |  |  |  | 1751 | 76.20858 | 0.294 | 17.41 | 118.09 | 16 | 0 | 0 | 1 | 60 | 3 | Cubic |  |  | 100 | 8.11 |  | 35.2
68.45949 | 8.722879 | 4.036724 | 11.51003 | 45.9 | 413.1 |  |  |  |  | 1711 | 100.1428571 | 0.385 | 55 | 57.14285714 | 10 | 0 | 0 | 1 | 80 | 14 | Cylindrical | 200 | 100 |  | 22 |  | 48.6441
65.6 | 26.53 | 5.49 | 0.31 |  | 397 |  |  |  |  | 1824 | 92.1912 | 0.3506 | 44.88 | 50 | 12 | 7.94 | 0 | 1 | 60 | 28 | Cubic |  |  | 100 | 21.7 |  | 38.6522
43.59 | 19.185 | 1.8775 | 28.005 |  | 120 | 360 |  |  |  | 1339.2 | 301.3373 | 0.294 | 54.89 | 53.3 | 4 | 0 | 152.2 |  | 24 | 90 | Cubic |  |  | 150 | 27.44 |  | 24.303
52.424603 | 23.5717776 | 2.09026736 | 13.6065552 |  | 252.5 | 152.5 |  |  |  | 1870.38 | 50.96272 | 0.294 | 20.84 | 70.88 | 21 | 0 | 0 | 1 | 60 | 7 | Cubic |  |  | 150 | 10.42 |  | 40.07
43.2 | 22.05 | 5.82 | 22.705 |  | 175 | 175 |  |  |  | 1564 | 73.5 | 0.294 | 29.4 | 40 | 14 | 0 | 0 |  | 24 | 28 | Cylindrical | 300 | 150 | 150 | 14.7 |  | 39.23
39.82 | 18.004 | 5.634 | 18.832 |  | 216 | 144 |  |  |  | 1887 | 152.845 | 0.255 | 21.68 | 69 | 10 | 0 | 59 |  | 25 | 7 | Cubic |  |  | 100 | 10.88 |  | 41.6
57.3 | 27.13 | 8.06 | 0.03 |  | 428 |  |  |  |  | 1800 | 128.403 | 0.3501 | 42.71 | 49 | 14 | 8.5 | 43 | 1 | 75 | 1 | Cubic |  |  | 100 | 20.54 |  | 28
53.36 | 26.49 | 10.86 | 1.34 |  | 476 |  |  |  |  | 1848 | 88.2 | 0.294 | 35.28 | 48 | 14 | 0 | 0 | 0.166666667 | 90 | 1 | Cubic | 200 | 100 |  | 17.64 |  | 38
60.54 | 26.2 | 5.87 | 1.91 |  | 394.3 |  |  |  |  | 1848 | 82.78736 | 0.294 | 33.12 | 45.06 | 16 | 6 | 0 | 1 | 60 | 28 | Cubic |  |  | 100 | 16.56 |  | 50.65
53.59 | 28.46 | 8.71 | 4.23 |  | 350 |  |  |  |  | 1406.767347 | 76.734 | 0.3472 | 36.46 | 52.5 | 15 | 7 | 0 | 1 | 70 | 3 | Cubic |  |  | 150 | 17.01 | 272 | 42.6
54.3348 | 27.0945 | 4.4548 | 8.2744 |  | 325.5 |  |  |  | 24.5 | 1845 | 120.0656 | 0.2975 | 30.64 | 41 | 8 | 0 | 35 |  | 35 | 56 | Cylindrical | 200 | 100 |  | 15.17 | 876.50901 | 17.0833
47.085 | 23.265 | 2.525 | 18.3 |  | 225 | 225 |  |  |  | 1732.5 | 134.7589286 | 0.3 | 43.39 | 57.85714286 | 8 | 18 | 0 |  | 25 | 28 | Cubic |  |  | 150 | 16.63 |  | 48.9542
51.3 | 30.1 | 4.57 | 8.73 |  | 400 |  |  |  |  | 1800 | 164.777 | 0.294 | 42.04 | 57 | 12 | 12 | 48 | 2 | 70 | 3 | Cubic |  |  | 100 | 21.02 |  | 41.77
40.48 | 12.9 | 17.62 | 11.83 | [5 empty] | 400 | 1856 | 120.15 | 0.2875 | 43.13 | 60 | 14 | 0 | 0 | 7 | 60 | 1 | Cubic |  |  | 50 | 13.13 | 442 | 37.7296
52.295 | 24.571 | 3.215 | 12.58 |  | 315 | 135 |  |  |  | 1732.5 | 162.3053571 | 0.3 | 53.04 | 70.71428571 | 8 | 18 | 0 | 1 | 60 | 28 | Cubic |  |  | 150 | 20.33 |  | 35.2288
61.3 | 29.4 | 3.27 | 1.21 |  | 450 |  |  |  |  | 1751 | 85.65578 | 0.294 | 17.41 | 118.09 | 14 | 0 | 0 | 1 | 60 | 28 | Cubic |  |  | 100 | 8.11 |  | 41.5
50.5 | 26.57 | 13.77 | 2.13 |  | 424 |  |  |  |  | 1848 | 96.169 | 0.294 | 26.75 | 36 | 14 | 6.1 | 25.8 |  | 24 | 7 | Cylindrical | 200 | 100 |  | 13.38 |  | 30.0759
61.3 | 29.4 | 3.27 | 1.21 |  | 350 |  |  |  |  | 1944 | 83.85711 | 0.294 | 13.05 | 133.18 | 14 | 0 | 0 | 1 | 60 | 28 | Cubic |  |  | 100 | 6.08 |  | 36.8
45.766 | 16.496 | 12.728 | 15.556 |  | 400 |  |  |  | 100 | 1363 | 182.744 | 0.3328 | 88.19 | 106 | 14 | 0 | 0 |  | 25 | 3 | Cylindrical | 100 | 50 |  | 40.7 |  | 15.8065
36.74 | 10.78 | 0.42 | 43.34 |  |  | 400 |  |  |  | 1788 | 128.109 | 0.32 | 32.58 | 58.18 | 10 | 12 | 30 | 1 | 30 | 28 | Cubic |  |  | 100 | 13.24 |  | 44.92
62.3 | 28.1 | 2.1 | 0.5 | 0 | 400 |  |  |  |  | 1750 | 114.2 | 0.301 | 30.1 | 40 | 16 | 10.5 | 35 | 2 | 50 | 28 | Cubic |  |  | 100 | 11.4 |  | 35.2859
74.18 | 9.44 | 4.22 | 5.53 |  | 459 |  |  |  |  | 1711 | 100.1428571 | 0.385 | 55 | 57.14285714 | 10 | 0 | 0 | 1 | 80 | 14 | Cylindrical | 200 | 100 |  | 22 |  | 23.0508
41.34 | 18.722 | 1.757 | 29.171 |  | 135 | 315 |  |  |  | 1786 | 149.515 | 0.294 | 30.87 | 53 | 14 | 22.5 | 54 |  | 25 | 7 | Cylindrical | 200 | 100 |  | 15.44 |  | 49.2
43.59 | 19.185 | 1.8775 | 28.005 |  | 120 | 360 |  |  |  | 1328.5 | 293.5236 | 0.294 | 57.74 | 43.6 | 6 | 0 | 150.6 |  | 24 | 7 | Cubic |  |  | 150 | 28.87 |  | 22.2257
56.59 | 23.89 | 4.82 | 9.42 |  | 466.13835 |  |  |  |  | 2112.039225 | 118.0018821 | 0.265 | 31.41 | 46.45365 | 8 | 6.4074 | 8.00925 | 1 | 70 | 7 | Cylindrical | 200 | 100 |  | 12.56 |  | 28.268516
30.97 | 17.41 | 1.03 | 36.77 |  |  | 356.36 |  |  |  | 1751.41 | 100.7574 | 0.28 | 22.45 | 80.18 | 10 | 3.56 | 0 |  | 24 | 3 | Cubic |  |  | 100 | 7.22 |  | 29.8462
39.82 | 18.004 | 5.634 | 18.832 |  | 198 | 132 |  |  |  | 1913 | 92.926 | 0.255 | 19.89 | 64 | 7.5 | 0 | 0 |  | 20 | 1 | Cubic |  |  | 100 | 9.98 |  | 1.13584
43.59 | 19.185 | 1.8775 | 28.005 |  | 120 | 360 |  |  |  | 1353.9 | 298.72 | 0.294 | 52.92 | 60 | 2 | 0 | 142.9 |  | 24 | 56 | Cubic |  |  | 150 | 26.46 |  | 10.9747
55.554 | 9.846 | 7.488 | 17.4 |  |  | 78 |  |  | 312 | 1707 | 105.45 | 0.294 | 44.1 | 60 | 16 | 0 | 0 |  | 24 | 7 | Cubic |  |  | 150 | 22.05 |  | 14.22
50.5 | 26.57 | 13.77 | 2.13 |  | 480 |  |  |  |  | 1752 | 119.038 | 0.294 | 32.93 | 56 | 12 | 6.1 | 23.65 | 0.5 | 70 | 7 | Cylindrical | 200 | 100 |  | 16.46 |  | 35.31
42.04 | 33.6 | 4 | 12.73 |  | 427 |  |  |  |  | 1823.8 | 88.70925 | 0.294 | 31.38 | 42.7 | 8 | 0 | 0 | 1 | 60 | 28 | Cubic |  |  | 150 | 15.69 |  | 35.2
65.24 | 25.2 | 1.12 | 0.83 |  | 421 |  |  |  |  | 1647 | 182.903 | 0.294 | 63.8 | 104 | 15 | 0 | 20 | 1 | 80 | 28 | Cylindrical | 200 | 100 |  | 31.9 | 1026 | 22.5
65.6 | 26.53 | 5.49 | 0.31 |  | 397 |  |  |  |  | 1824 | 100.8712 | 0.3506 | 44.88 | 51 | 8 | 7.94 | 0 | 1 | 90 | 28 | Cubic |  |  | 100 | 21.7 |  | 34.2404
34.01 | 16.62 | 1.71 | 34.85 |  |  | 560 |  |  |  | 1816 | 80.111 | 0.208 | 18.51 | 69 | 14 | 0 | 0 | 0.25 | 100 | 28 | Cubic |  |  | 100 | 20.74 |  | 37.64
53.59 | 28.46 | 8.71 | 4.23 |  | 350 |  |  |  |  | 1406.767347 | 77.415 | 0.3472 | 39.06 | 45 | 15 | 7 | 0 | 1 | 70 | 3 | Cubic |  |  | 150 | 18.23 | 272 | 45.9
40.48 | 12.9 | 17.62 | 11.83 | [5 empty] | 400 | 1856 | 120.89 | 0.2875 | 44.28 | 56 | 14 | 0 | 0 | 14 | 60 | 1 | Cubic |  |  | 50 | 13.48 | 442 | 36.7284
42.04 | 33.6 | 4 | 12.73 |  | 427 |  |  |  |  | 1823.8 | 85.29325 | 0.294 | 31.38 | 42.7 | 10 | 0 | 0 | 1 | 60 | 28 | Cubic |  |  | 150 | 15.69 |  | 39.21
47.8 | 24.4 | 17.4 | 2.42 |  | 408 |  |  |  |  | 1870 | 90.212 | 0.294 | 25.87 | 35 | 14 | 8.2 | 20.7 | 1 | 90 | 28 | Cylindrical | 200 | 100 |  | 12.94 |  | 28
50.76 | 27.32 | 4.64 | 5.4 |  | 280 |  |  |  |  | 1870 | 123.7278 | 0.2764 | 34.83 | 84 | 12 | 0 | 0 |  | 25 | 28 | Cubic |  |  | 100 | 11.13 |  | 25.4
47.8 | 24.4 | 17.4 | 2.42 |  | 408 |  |  |  |  | 1870 | 94.312 | 0.294 | 25.87 | 35 | 14 | 8.2 | 24.8 | 1 | 90 | 7 | Cylindrical | 200 | 100 |  | 12.94 |  | 18
57.3 | 27.13 | 8.06 | 0.03 |  | 444 |  |  |  |  | 1800 | 121.2065 | 0.3501 | 38.86 | 44 | 14 | 9 | 43 | 1 | 75 | 1 | Cubic |  |  | 100 | 18.69 |  | 30
39.82909 | 18.0099 | 5.63859 | 18.81034 |  | 230 | 153 |  |  |  | 1832 | 107.33 | 0.255 | 22.95 | 74 | 7.5 | 0 | 0 |  | 20 | 7 | Cubic |  |  | 100 | 11.52 |  | 36.3328
32.62 | 31.23 | 8.48 | 17.12 |  | 414 |  |  |  |  | 1800 | 127.867 | 0.294 | 39.1 | 53 | 8 | 5.8 | 14 | 1 | 60 | 28 | Cubic |  |  | 100 | 19.55 |  | 14.6454
32.4 | 14.96 | 0.83 | 40.7 |  |  | 500 |  |  |  | 1665 | 190.065 | 0.294 | 39.69 | 90 | 14 | 25 | 60 |  | 25 | 28 | Cylindrical | 200 | 100 |  | 19.85 |  | 42.93
34.01 | 16.62 | 1.71 | 34.85 |  |  | 560 |  |  |  | 1816 | 81.536 | 0.208 | 13.31 | 104 | 14 | 0 | 0 | 0.25 | 80 | 3 | Cubic |  |  | 100 | 14.91 |  | 27.26
59.7 | 28.36 | 4.57 | 2.1 |  | 313.53 |  |  |  |  | 1852.34 | 60.928198 | 0.3464 | 27.1 | 31.28 | 10 | 6.27 | 0 | 1 | 100 | 7 | Cubic |  |  | 150 | 12.73 |  | 34.8148
43.59 | 19.185 | 1.8775 | 28.005 |  | 120 | 360 |  |  |  | 1320.4 | 302.0773 | 0.294 | 54.89 | 53.4 | 8 | 0 | 161.4 |  | 24 | 7 | Cubic |  |  | 150 | 27.44 |  | 35.6341
37.5 | 6.4 | 0.51 | 34.8 |  |  | 394.3 |  |  |  | 1848 | 169.05 | 0.39 | 10.26 | 131.4 | 8 | 0 | 67.6 |  | 25 | 28 | Cubic |  |  | 100 | 3.95 |  | 38.1
59.7 | 28.36 | 4.57 | 2.1 |  | 297.62 |  |  |  |  | 1852.34 | 89.028028 | 0.3464 | 40.5 | 46.77 | 10 | 5.95 | 0 | 1 | 100 | 7 | Cubic |  |  | 150 | 19.02 |  | 51.8519
56.31 | 31.82 | 4.77 | 2.33 |  | 580 |  |  |  |  | 1559 | 129.3817 | 0.31 | 57.79 | 74.57 | 16 | 0 | 0 | 0.75 | 105 | 7 | Cubic |  |  | 150 | 26.1 | 340 | 41.2
65.6 | 26.53 | 5.49 | 0.31 |  | 397 |  |  |  |  | 1824 | 92.7112 | 0.3506 | 44.88 | 51 | 12 | 7.94 | 0 | 1 | 100 | 3 | Cubic |  |  | 100 | 21.7 |  | 41.0063
54.42 | 23.9 | 8.14 | 2.56 |  | 372.52 |  |  |  |  | 1848.6 | 103.201 | 0.285 | 36.54 | 51.28 | 12 | 0 | 0 | 1 | 60 | 28 | Cylindrical | 300 | 150 |  | 15.13 |  | 39.46
56.59 | 23.89 | 4.82 | 9.42 |  | 408.47175 |  |  |  |  | 1842.1275 | 103.6797413 | 0.265 | 27.59 | 41.6481 | 14 | 6.4074 | 16.0185 | 1 | 32.22222222 | 7 | Cylindrical | 200 | 100 |  | 11.04 |  | 19.650066
51.19 | 24 | 6.6 | 5.57 |  | 400 |  |  |  |  | 1800 | 173.8336 | 0.2975 | 42.54 | 57 | 12 | 28 | 48 | 4 | 70 | 3 | Cubic |  |  | 100 | 21.06 |  | 51.7
56.59 | 23.89 | 4.82 | 9.42 |  | 466.13835 |  |  |  |  | 2112.039225 | 118.0018821 | 0.265 | 31.41 | 46.45365 | 8 | 6.4074 | 8.00925 | 1 | 76.66666667 | 3 | Cylindrical | 200 | 100 |  | 12.56 |  | 15.51321
65.6 | 26.53 | 5.49 | 0.31 |  | 364 |  |  |  |  | 1873 | 84.9563 | 0.3506 | 41.02 | 47 | 12 | 7.28 | 0 | 1 | 60 | 7 | Cubic |  |  | 100 | 19.83 |  | 33.7096
52.424603 | 23.5717776 | 2.09026736 | 13.6065552 |  | 252.5 | 152.5 |  |  |  | 1870.38 | 50.96272 | 0.294 | 20.84 | 70.88 | 21 | 0 | 0 | 1 | 60 | 3 | Cubic |  |  | 150 | 10.42 |  | 32.81
40.48 | 12.9 | 17.62 | 11.83 | [5 empty] | 400 | 1856 | 118.3 | 0.2875 | 40.25 | 70 | 14 | 0 | 0 | 28 | 60 | 1 | Cubic |  |  | 50 | 12.25 | 442 | 30.5621
58.37273 | 26.00909 | 2.22 | 6.1 | 40 | 400 |  |  |  |  | 1714 | 114.2 | 0.301 | 30.1 | 40 | 16 | 10.5 | 35 | 2 | 50 | 7 | Cubic |  |  | 100 | 11.4 |  | 32.7778
61.3 | 29.4 | 3.27 | 1.21 |  | 350 |  |  |  |  | 1944 | 104.55018 | 0.294 | 17.41 | 118.09 | 10 | 0 | 0 | 0.333333333 | 60 | 3 | Cubic |  |  | 100 | 8.11 |  | 8.1
33.8 | 14.8 | 0 | 38.8 |  |  | 400 |  |  |  | 1780 | 176.66 | 0.321 | 23.75 |  |  | 0 | 133 |  | 24 | 3 | Cylindrical | 200 | 100 |  | 6.59 |  | 37.5
65.6 | 26.53 | 5.49 | 0.31 |  | 397 |  |  |  |  | 1824 | 100.8712 | 0.3506 | 44.88 | 51 | 8 | 7.94 | 0 | 1 | 100 | 3 | Cubic |  |  | 100 | 21.7 |  | 35.8532
40.48 | 12.9 | 17.62 | 11.83 | [5 empty] | 350 | 1902 | 120.15 | 0.2875 | 43.13 | 60 | 14 | 0 | 0 | 0.5 | 60 | 1 | Cubic |  |  | 50 | 13.13 | 442 | 13.401
32.62 | 31.23 | 8.48 | 17.12 |  | 444 |  |  |  |  | 1800 | 132.129 | 0.294 | 32.63 | 45 | 8 | 5.8 | 36 |  | 25 | 56 | Cubic |  |  | 100 | 16.32 |  | 14.863
52.54 | 26.74 | 11.12 | 1.28 |  | 450 |  |  |  |  | 1791.25 | 102.77417 | 0.294 | 37.82 | 51.45 | 10 | 0 | 0 | 1 | 60 | 7 | Cubic |  |  | 100 | 18.91 |  | 48.33
58.772 | 23.615 | 4.99 | 6.427 |  | 271.6 | 38.8 |  | 77.6 |  | 1842 | 119.5893 | 0.294 | 40.78 | 55.3 | 12 | 0 | 13.3 | 0.75 | 60 | 28 | Cylindrical | 200 | 100 |  | 20.39 |  | 45.6
61.18 | 25 | 6.47 | 1.34 |  | 400 |  |  |  |  | 1760 | 143.171364 | 0.2993 | 51.31 | 68.57 | 10 | 6 | 0 | 1 | 60 | 14 | Cubic |  |  | 100 | 21.68 |  | 25.63
50.5 | 26.57 | 13.77 | 2.13 |  | 444 |  |  |  |  | 1800 | 110.869 | 0.294 | 32.63 | 44 | 14 | 6.1 | 25.8 |  | 24 | 28 | Cylindrical | 200 | 100 |  | 16.32 |  | 48.3311
30.97 | 17.41 | 1.03 | 36.77 |  |  | 356.36 |  |  |  | 1751.41 | 107.1718 | 0.28 | 22.45 | 80.18 | 8 | 3.56 | 0 |  | 24 | 14 | Cubic |  |  | 100 | 7.22 |  | 47.3884
40.48 | 12.9 | 17.62 | 11.83 | [5 empty] | 350 | 1902 | 118.3 | 0.2875 | 40.25 | 70 | 14 | 0 | 0 | 7 | 60 | 1 | Cubic |  |  | 50 | 12.25 | 442 | 30.0774
50.5 | 26.57 | 13.77 | 2.13 |  | 424 |  |  |  |  | 1848 | 96.169 | 0.294 | 26.75 | 36 | 14 | 6.1 | 25.8 |  | 24 | 90 | Cylindrical | 200 | 100 |  | 13.38 |  | 38.7775
53.59 | 28.46 | 8.71 | 4.23 |  | 310 |  |  |  |  | 1853 | 92.9976 | 0.3472 | 42.36 | 49 | 10 | 6.2 | 0 | 1 | 80 | 3 | Cubic |  |  | 150 | 19.76 | 272 | 41.1
65.6 | 26.53 | 5.49 | 0.31 |  | 331 |  |  |  |  | 1920 | 73.3214 | 0.3506 | 37.16 | 42 | 14 | 6.62 | 0 | 1 | 60 | 28 | Cubic |  |  | 100 | 17.97 |  | 36.5169
56.59 | 23.89 | 4.82 | 9.42 |  | 408.47175 |  |  |  |  | 1842.1275 | 103.6797413 | 0.265 | 27.59 | 41.6481 | 14 | 6.4074 | 16.0185 | 1 | 23.88888889 | 3 | Cylindrical | 200 | 100 |  | 11.04 |  | 6.0673888
65.6 | 26.53 | 5.49 | 0.31 |  | 397 |  |  |  |  | 1824 | 88.6312 | 0.3506 | 44.88 | 51 | 14 | 7.94 | 0 | 1 | 80 | 7 | Cubic |  |  | 100 | 21.7 |  | 35.1813
43.59 | 19.185 | 1.8775 | 28.005 |  | 120 | 360 |  |  |  | 1329.2 | 302.0493 | 0.294 | 54.89 | 53.4 | 6 | 0 | 157.1 |  | 24 | 28 | Cubic |  |  | 150 | 27.44 |  | 33.5856
43.59 | 19.185 | 1.8775 | 28.005 |  | 120 | 360 |  |  |  | 1315 | 303.2076 | 0.294 | 57.74 | 43.7 | 10 | 0 | 167.2 |  | 24 | 28 | Cubic |  |  | 150 | 28.87 |  | 47.7477
34.01 | 16.62 | 1.71 | 34.85 |  |  | 560 |  |  |  | 1816 | 95.165 | 0.208 | 15.6 | 121 | 14 | 0 | 0 | 0.25 | 80 | 28 | Cubic |  |  | 100 | 17.48 |  | 30.01
50 | 28.25 | 13.5 | 1.79 |  | 400 |  |  |  |  | 1860 | 86.2877 | 0.307 | 35.09 | 45.7 | 14 | 0 | 0 |  | 25 | 28 | Cylindrical | 200 | 100 |  | 13.03 |  | 26.5116
56.59 | 23.89 | 4.82 | 9.42 |  | 466.13835 |  |  |  |  | 2112.039225 | 118.0018821 | 0.265 | 31.41 | 46.45365 | 8 | 6.4074 | 8.00925 | 1 | 70 | 3 | Cylindrical | 200 | 100 |  | 12.56 |  | 23.9248172
53.49391 | 4.291991 | 3.060077 | 19.50566 |  |  | 72.6 |  |  | 290.5 | 1861.3 | 100.50237 | 0.2913 | 33.99 | 46.7 | 10 | 0 | 0 | 1 | 60 | 3 | Cubic |  |  | 50 | 10.22 |  | 5.67
59.7 | 28.36 | 4.57 | 2.1 |  | 309.85 |  |  |  |  | 1852.34 | 80.994935 | 0.3464 | 42.16 | 48.68857143 | 16 | 6.19 | 0 | 0.25 | 100 | 7 | Cubic |  |  | 150 | 19.8 |  | 24.8214
49.69 | 23.918 | 2.87 | 15.44 |  | 216 | 144 |  |  |  | 1864.8 | 118.8257143 | 0.3 | 38.57 | 51.42857143 | 8 | 14.4 | 0 |  | 25 | 28 | Cubic |  |  | 150 | 14.79 |  | 48.006
50.16 | 29.758 | 7.95 | 2.147 |  | 349.2 |  |  | 38.8 |  | 1847 | 90.1409 | 0.285 | 32.18 | 45.2 | 14 | 4 | 0 | 3 | 100 | 7 | Cubic |  |  | 100 | 12.87 |  | 28.9744
69.21 | 24.6 | 1.03 | 0.38 |  | 409 |  |  |  |  | 1598 | 214.435 | 0.294 | 107.31 | 26 | 15 | 0 | 0 | 1 | 80 | 28 | Cylindrical | 200 | 100 |  | 53.66 | 1876 | 25.7
61.3 | 29.4 | 3.27 | 1.21 |  | 350 |  |  |  |  | 1944 | 103.32791 | 0.294 | 25.99 | 88.39 | 10 | 0 | 0 | 1 | 60 | 28 | Cubic |  |  | 100 | 12.11 |  | 22.5
30.97 | 17.41 | 1.03 | 36.77 |  |  | 356.36 |  |  |  | 1751.41 | 106.37 | 0.28 | 26.94 | 64.144 | 8 | 3.56 | 0 |  | 24 | 14 | Cubic |  |  | 100 | 8.66 |  | 45.3743
43.59 | 19.185 | 1.8775 | 28.005 |  | 120 | 360 |  |  |  | 1346.1 | 301.8916 | 0.294 | 57.74 | 43.7 | 2 | 0 | 151.9 |  | 24 | 28 | Cubic |  |  | 150 | 28.87 |  | 8.03376
47.085 | 23.265 | 2.525 | 18.3 |  | 210 | 210 |  |  |  | 1776.6 | 164.34 | 0.3 | 54 | 72 | 8 | 16.8 | 0 | 1 | 60 | 28 | Cubic |  |  | 150 | 20.7 |  | 51.0335
32.62 | 31.23 | 8.48 | 17.12 |  | 414 |  |  |  |  | 1800 | 119.387 | 0.294 | 39.1 | 53 | 12 | 5.8 | 14 |  | 25 | 7 | Cubic |  |  | 100 | 19.55 |  | 17.8322
43.82383 | 11.35315 | 2.324797 | 27.09315 |  |  | 315 |  |  | 79 | 1848 | 156.313 | 0.294 | 33.22 | 45 | 8 | 5.91 | 59 | 0.666666667 | 60 | 7 | Cubic |  |  | 150 | 16.61 |  | 46.32
40.17 | 13.86 | 15.16 | 9.7 | [5 empty] | 410 | 1850 | 211.22 | 0.29 | 29.87 | 41 | 14 | 12.3 | 124 |  | 25 | 7 | Cubic |  |  | 100 | 11.33 |  | 14.1
55.554 | 9.846 | 7.488 | 17.4 |  |  | 78 |  |  | 312 | 1707 | 110.25 | 0.294 | 44.1 | 60 | 14 | 0 | 0 |  | 24 | 7 | Cubic |  |  | 150 | 22.05 |  | 18.39
65.6 | 26.53 | 5.49 | 0.31 |  | 331 |  |  |  |  | 1920 | 73.3214 | 0.3506 | 37.16 | 42 | 14 | 6.62 | 0 | 1 | 60 | 3 | Cubic |  |  | 100 | 17.97 |  | 26.5169
40.17 | 13.86 | 15.16 | 9.7 | [5 empty] | 410 | 1850 | 192.9 | 0.29 | 38.28 | 53 | 14 | 12.3 | 83 | 2 | 40 | 7 | Cubic |  |  | 100 | 14.52 |  | 27.1
47.085 | 23.265 | 2.525 | 18.3 |  | 225 | 225 |  |  |  | 1732.5 | 176.0785714 | 0.3 | 57.86 | 77.14285714 | 8 | 18 | 0 |  | 25 | 28 | Cubic |  |  | 150 | 22.18 |  | 47.5817
45.42 | 23.58 | 6.852 | 18.546 |  | 210 | 140 |  |  |  | 1564 | 73.5 | 0.294 | 29.4 | 40 | 14 | 0 | 0 |  | 24 | 28 | Cubic | 300 | 150 | 150 | 14.7 |  | 36.93
71.31975 | 9.08144 | 4.128362 | 8.520015 | 22.95 | 436.05 |  |  |  |  | 1711 | 100.1428571 | 0.385 | 55 | 57.14285714 | 10 | 0 | 0 |  | 20 | 3 | Cylindrical | 200 | 100 |  | 22 |  | 12.7119
58.772 | 23.615 | 4.99 | 6.427 |  | 271.6 | 38.8 |  | 77.6 |  | 1842 | 119.5893 | 0.294 | 40.78 | 55.3 | 12 | 0 | 13.3 | 1 | 60 | 1 | Cylindrical | 200 | 100 |  | 20.39 |  | 43.6
47.8 | 24.4 | 17.4 | 2.42 |  | 408 |  |  |  |  | 1848 | 102.497 | 0.294 | 30.28 | 41 | 16 | 6.1 | 26.5 | 1 | 60 | 7 | Cylindrical | 200 | 100 |  | 15.14 |  | 40
50.76 | 27.32 | 4.64 | 5.4 |  | 280 |  |  |  |  | 1870 | 123.7278 | 0.2764 | 34.83 | 84 | 12 | 0 | 0 |  | 25 | 3 | Cubic |  |  | 100 | 11.13 |  | 0
39.82921 | 18.00997 | 5.638651 | 18.81005 |  | 227 | 151 |  |  |  | 1832 | 106.013 | 0.255 | 22.7 | 73 | 7.5 | 0 | 0 |  | 20 | 7 | Cubic |  |  | 100 | 11.39 |  | 38.018
48.246 | 26.855 | 12.211 | 5.921 |  | 360 | 40 |  |  |  | 1860 | 85.2313 | 0.307 | 32.76 | 53.3 | 14 | 0 | 0 |  | 25 | 28 | Cylindrical | 200 | 100 |  | 12.16 |  | 34.2342
42.04 | 33.6 | 4.4 | 12.37 |  | 427 |  |  |  |  | 1824 | 117.23387 | 0.294 | 13.8 |  | 14 | 0 | 91 | 1 | 40 | 1 | Cubic |  |  | 150 | 6.9 |  | 37
36.87 | 14.23 | 0.32 | 36 |  |  | 415 |  |  |  | 1823 | 203.289 | 0.294 | 20.87 | 46 | 10 | 0 | 136 | 1 | 80 | 28 | Cylindrical | 200 | 100 |  | 10.44 |  | 39.47
32.62 | 31.23 | 8.48 | 17.12 |  | 414 |  |  |  |  | 1800 | 127.867 | 0.294 | 39.1 | 53 | 8 | 5.8 | 14 |  | 25 | 56 | Cubic |  |  | 100 | 19.55 |  | 23.7063
52.295 | 24.571 | 3.215 | 12.58 |  | 294 | 126 |  |  |  | 1776.6 | 164.34 | 0.3 | 54 | 72 | 8 | 16.8 | 0 |  | 25 | 28 | Cubic |  |  | 150 | 20.7 |  | 25.11
40.48 | 12.9 | 17.62 | 11.83 | [5 empty] | 350 | 1893 | 120.89 | 0.2875 | 44.28 | 56 | 14 | 0 | 0 | 28 | 60 | 1 | Cubic |  |  | 50 | 13.48 | 442 | 31.7501
58.772 | 23.615 | 4.99 | 6.427 |  | 271.6 | 38.8 |  | 77.6 |  | 1842 | 119.5893 | 0.294 | 40.78 | 55.3 | 12 | 0 | 13.3 | 1 | 60 | 7 | Cylindrical | 200 | 100 |  | 20.39 |  | 49.7
47.64 | 25.11 | 7.884 | 14.387 |  | 245 | 105 |  |  |  | 1564 | 73.5 | 0.294 | 29.4 | 40 | 14 | 0 | 0 |  | 24 | 7 | Cylindrical | 300 | 150 | 150 | 14.7 |  | 13.1
53.59 | 28.46 | 8.71 | 4.23 |  | 310 |  |  |  |  | 1853 | 92.982 | 0.3472 | 42.41 | 48.85714286 | 10 | 6.2 | 0 | 1 | 80 | 90 | Cubic |  |  | 150 | 19.79 | 307 | 45.6198
34.01 | 16.62 | 1.71 | 34.85 |  |  | 560 |  |  |  | 1816 | 99.925 | 0.208 | 23.92 | 81 | 14 | 0 | 0 | 0.25 | 100 | 3 | Cubic |  |  | 100 | 26.8 |  | 25.02
52.8292 | 28.2405 | 4.6292 | 8.5976 |  | 339.5 |  |  |  | 10.5 | 1845 | 120.0656 | 0.2975 | 30.64 | 41 | 8 | 0 | 35 |  | 55 | 7 | Cylindrical | 200 | 100 |  | 15.17 | 615.21 | 25.8333
45.766 | 16.496 | 12.728 | 15.556 |  | 320 |  |  |  | 80 | 1642 | 142.8352 | 0.3328 | 68.89 | 83 | 14 | 0 | 0 |  | 25 | 3 | Cylindrical | 100 | 50 |  | 31.8 |  | 19.8387
43.32035 | 20.2752 | 7.402281 | 10.48749 |  | 274 | 68 |  |  |  | 1913 | 96.177 | 0.255 | 20.66 | 66 | 7.5 | 0 | 0 |  | 20 | 7 | Cubic |  |  | 100 | 10.37 |  | 21.4342
40.17 | 13.86 | 15.16 | 9.7 | [5 empty] | 410 | 1850 | 180.76 | 0.29 | 11.89 | 103 | 14 | 16.4 | 101 |  | 25 | 28 | Cubic |  |  | 100 | 4.51 |  | 13.8
34.01 | 16.62 | 1.71 | 34.85 |  |  | 560 |  |  |  | 1816 | 71.358 | 0.208 | 17.06 | 58 | 14 | 0 | 0 | 0.25 | 100 | 28 | Cubic |  |  | 100 | 19.11 |  | 34.44
68.45949 | 8.722879 | 4.036724 | 11.51003 | 45.9 | 413.1 |  |  |  |  | 1711 | 100.1428571 | 0.385 | 55 | 57.14285714 | 10 | 0 | 0 |  | 20 | 7 | Cylindrical | 200 | 100 |  | 22 |  | 16.7797
56.75 | 27.39 | 7.83 | 1.34 |  | 418 |  |  |  |  | 1633 | 191.894 | 0.294 | 78.2 | 78 | 15 | 0 | 12 | 1 | 80 | 28 | Cylindrical | 200 | 100 |  | 39.1 | 1095 | 22
30.97 | 17.41 | 1.03 | 36.77 |  |  | 356.36 |  |  |  | 1751.41 | 101.23848 | 0.28 | 26.94 | 64.144 | 10 | 3.56 | 0 |  | 24 | 28 | Cubic |  |  | 100 | 8.66 |  | 50.7692
65.6 | 26.53 | 5.49 | 0.31 |  | 397 |  |  |  |  | 1824 | 92.7112 | 0.3506 | 44.88 | 51 | 12 | 7.94 | 0 | 1 | 60 | 7 | Cubic |  |  | 100 | 21.7 |  | 27.7987
65.6 | 26.53 | 5.49 | 0.31 |  | 430 |  |  |  |  | 1776 | 109.4662 | 0.3506 | 48.38 | 56 | 8 | 8.6 | 0 | 1 | 60 | 3 | Cubic |  |  | 100 | 23.39 |  | 20.9327
40.17 | 13.86 | 15.16 | 9.7 | [5 empty] | 410 | 1850 | 191.24 | 0.29 | 29.87 | 41 | 10 | 16.4 | 95 |  | 25 | 7 | Cubic |  |  | 100 | 11.33 |  | 13.4
34.58 | 13.69 | 0.44 | 40.67 |  |  | 424 |  |  |  | 1653 | 252.7183663 | 0.292 | 16.97 | 16.3 | 12.45035847 | 0 | 212 |  | 25 | 28 | Cylindrical | 200 | 100 |  | 8.6 | 435 | 48.1375
65.6 | 26.53 | 5.49 | 0.31 |  | 397 |  |  |  |  | 1824 | 92.7112 | 0.3506 | 44.88 | 51 | 12 | 7.94 | 0 | 1 | 80 | 28 | Cubic |  |  | 100 | 21.7 |  | 36.478
43.30902 | 20.26785 | 7.396554 | 10.51451 |  | 309 | 77 |  |  |  | 1832 | 108.647 | 0.255 | 23.21 | 75 | 7.5 | 0 | 0 |  | 20 | 7 | Cubic |  |  | 100 | 11.65 |  | 23.6128
49.86 | 26.64 | 8.916 | 10.228 |  | 280 | 70 |  |  |  | 1564 | 73.5 | 0.294 | 29.4 | 40 | 14 | 0 | 0 |  | 24 | 28 | Cylindrical | 300 | 150 | 150 | 14.7 |  | 32.86
35.77 | 14.11 | 0.92 | 36.52 |  |  | 390 |  |  |  | 1707 | 115.05 | 0.294 | 44.1 | 60 | 12 | 0 | 0 |  | 24 | 28 | Cubic |  |  | 150 | 22.05 |  | 43.17
68.45949 | 8.722879 | 4.036724 | 11.51003 | 45.9 | 413.1 |  |  |  |  | 1711 | 100.1428571 | 0.385 | 55 | 57.14285714 | 10 | 0 | 0 | 1 | 80 | 28 | Cylindrical | 200 | 100 |  | 22 |  | 50.678
40.48 | 12.9 | 17.62 | 11.83 | [5 empty] | 400 | 1856 | 120.89 | 0.2875 | 44.28 | 56 | 14 | 0 | 0 | 28 | 60 | 1 | Cubic |  |  | 50 | 13.48 | 442 | 32.6325
49.1225 | 23.205 | 1.34 | 12.1375 |  | 300 | 100 |  |  |  | 1880 | 87.6651 | 0.3071 | 32.86 | 53 | 12 | 4 | 0 |  | 25 | 1 | Cubic |  |  | 100 | 16.44 |  | 21.4815
36.74 | 10.78 | 0.42 | 43.34 |  |  | 400 |  |  |  | 1752 | 138.6 | 0.32 | 42.24 | 48 | 10 | 12 | 30 | 3 | 90 | 7 | Cubic |  |  | 100 | 17.16 |  | 49.35
50.7695 | 24.491 | 1.464 | 8.7425 |  | 340 | 60 |  |  |  | 1860 | 80.7549 | 0.3071 | 28.56 | 47 | 10 | 4 | 0 |  | 25 | 7 | Cubic |  |  | 100 | 14.28 |  | 18.3857
55.554 | 9.846 | 7.488 | 17.4 |  |  | 78 |  |  | 312 | 1707 | 110.25 | 0.294 | 44.1 | 60 | 14 | 0 | 0 |  | 24 | 28 | Cubic |  |  | 150 | 22.05 |  | 27.11
45.23 | 19.95 | 13.15 | 15.51 |  | 414 |  |  |  |  | 1679 | 116.2824 | 0.3287 | 34.18 | 104 | 10 | 0 | 0 |  | 25 | 7 | Cylindrical | 200 | 100 |  | 15.93 |  | 19.89
65.6 | 26.53 | 5.49 | 0.31 |  | 397 |  |  |  |  | 1824 | 96.7912 | 0.3506 | 44.88 | 51 | 10 | 7.94 | 0 | 1 | 80 | 3 | Cubic |  |  | 100 | 21.7 |  | 33.0919
43.59 | 19.185 | 1.8775 | 28.005 |  | 120 | 360 |  |  |  | 1328.8 | 302.808 | 0.294 | 56.45 | 48 | 6 | 0 | 159 |  | 24 | 56 | Cubic |  |  | 150 | 28.22 |  | 31.221
56.31 | 31.82 | 4.77 | 2.33 |  | 580 |  |  |  |  | 1559 | 129.3817 | 0.31 | 57.79 | 74.57 | 16 | 0 | 0 | 0.75 | 75 | 7 | Cubic |  |  | 150 | 26.1 | 340 | 34
50.7695 | 24.491 | 1.464 | 8.7425 |  | 340 | 60 |  |  |  | 1821 | 92.5728 | 0.3071 | 29.48 | 64 | 10 | 4 | 0 |  | 25 | 14 | Cubic |  |  | 100 | 14.75 |  | 20.9146
51.3 | 30.1 | 4.57 | 8.73 |  | 400 |  |  |  |  | 1800 | 181.5403 | 0.2943 | 42.08 | 57 | 8 | 24 | 48 | 2 | 70 | 1 | Cubic |  |  | 100 | 20.53 |  | 46.98
47.8 | 24.4 | 17.4 | 2.42 |  | 476 |  |  |  |  | 1848 | 108.3 | 0.294 | 35.28 | 48 | 8 | 14.3 | 0 | 1 | 60 | 7 | Cylindrical | 200 | 100 |  | 17.64 |  | 46
50.67 | 18.96 | 6.35 | 14.14 |  | 408.47175 |  |  |  |  | 1842.1275 | 103.6797413 | 0.265 | 27.59 | 41.6481 | 14 | 6.4074 | 16.0185 | 1 | 46.11111111 | 3 | Cylindrical | 200 | 100 |  | 11.04 |  | 30.8885248
45.23 | 19.95 | 13.15 | 15.51 |  | 414 |  |  |  |  | 1679 | 112.8978 | 0.3287 | 45.36 | 69 | 10 | 0 | 0 |  | 25 | 7 | Cylindrical | 200 | 100 |  | 21.14 |  | 21.27
58.05 | 21.59 | 5.1 | 9.42 |  | 408 |  |  |  |  | 1910 | 80.6208 | 0.265 | 22.05 | 41.6 | 8 | 0 | 0 | 1 | 46 | 7 | Cylindrical | 200 | 100 |  | 8.82 |  | 11.2
70.3 | 23.1 | 1.4 | 0.2 |  | 409 |  |  |  |  | 1595 | 204.016 | 0.294 | 59.98 | 129 | 9.5 | 0 | 10 | 1 | 80 | 56 | Cylindrical | 200 | 100 |  | 29.99 | 187.6 | 25.1
43.59 | 19.185 | 1.8775 | 28.005 |  | 120 | 360 |  |  |  | 1320.9 | 302.868 | 0.294 | 56.45 | 48 | 8 | 0 | 162.9 |  | 24 | 7 | Cubic |  |  | 150 | 28.22 |  | 33.7096
50.0661 | 14.3264 | 9.9493 | 9.5572 |  | 38.4 |  |  |  | 345.6 | 1869 | 102.161 | 0.3 | 30.9 | 54.85 | 8 | 7.68 | 0 |  | 25 | 28 | Cubic |  |  | 100 | 11.85 |  | 10
48.88142 | 27.77812 | 2.7594 | 12.25766 |  | 485 | 148 |  |  |  | 1378 | 212.2624 | 0.298 | 32.18 | 92 | 8 | 0 | 90 |  | 25 | 28 | Cubic |  |  | 100 | 16.11 |  | 40.6474
59.7 | 28.36 | 4.57 | 2.1 |  | 329.56 |  |  |  |  | 1852.34 | 65.613189 | 0.3464 | 23.97 | 46.14 | 10 | 6.59 | 0 | 1 | 100 | 7 | Cubic |  |  | 150 | 11.26 |  | 40.0592
49 | 31 | 2.8 | 5 |  | 475 |  |  |  |  | 1794 | 92.54063158 | 0.29 | 31.41 | 57.66 | 14 | 0 | 0 |  | 25 | 28 | Cylindrical | 200 | 100 |  | 9.76 |  | 27.2
74.18 | 9.44 | 4.22 | 5.53 |  | 459 |  |  |  |  | 1711 | 100.1428571 | 0.385 | 55 | 57.14285714 | 10 | 0 | 0 |  | 20 | 28 | Cylindrical | 200 | 100 |  | 22 |  | 14.2373
56.59 | 23.89 | 4.82 | 9.42 |  | 466.13835 |  |  |  |  | 2112.039225 | 118.0018821 | 0.265 | 31.41 | 46.45365 | 8 | 6.4074 | 8.00925 | 1 | 32.22222222 | 1 | Cylindrical | 200 | 100 |  | 12.56 |  | 10.6179304
53.59 | 28.46 | 8.71 | 4.23 |  | 350 |  |  |  |  | 1406.767347 | 77.6874 | 0.3472 | 40.1 | 42 | 15 | 7 | 0 | 1 | 70 | 3 | Cubic |  |  | 150 | 18.71 | 272 | 44.9
40.716 | 13.044 | 2.562 | 31.74 |  |  | 312 |  |  | 78 | 1707 | 115.05 | 0.294 | 44.1 | 60 | 12 | 0 | 0 |  | 24 | 7 | Cubic |  |  | 150 | 22.05 |  | 26.25
32.62 | 31.23 | 8.48 | 17.12 |  | 414 |  |  |  |  | 1800 | 127.867 | 0.294 | 39.1 | 53 | 8 | 5.8 | 14 |  | 25 | 28 | Cubic |  |  | 100 | 19.55 |  | 26.2238
61.3 | 29.4 | 3.27 | 1.21 |  | 350 |  |  |  |  | 1944 | 85.65578 | 0.294 | 17.41 | 118.09 | 14 | 0 | 0 | 1 | 60 | 90 | Cubic |  |  | 100 | 8.11 |  | 36.2
55.554 | 9.846 | 7.488 | 17.4 |  |  | 78 |  |  | 312 | 1707 | 115.05 | 0.294 | 44.1 | 60 | 12 | 0 | 0 |  | 24 | 28 | Cubic |  |  | 150 | 22.05 |  | 22.89
61.3 | 29.4 | 3.27 | 1.21 |  | 450 |  |  |  |  | 1751 | 76.20858 | 0.294 | 17.41 | 118.09 | 16 | 0 | 0 | 1 | 60 | 7 | Cubic |  |  | 100 | 8.11 |  | 41.1
50.7695 | 24.491 | 1.464 | 8.7425 |  | 340 | 60 |  |  |  | 1846 | 91.9051 | 0.3071 | 32.86 | 53 | 10 | 4 | 0 |  | 25 | 56 | Cubic |  |  | 100 | 16.44 |  | 31.1679
45.766 | 16.496 | 12.728 | 15.556 |  | 320 |  |  |  | 80 | 1707 | 124.128 | 0.3328 | 59.9 | 72 | 14 | 0 | 0 |  | 25 | 56 | Cylindrical | 100 | 50 |  | 27.65 |  | 31.9355
71.31975 | 9.08144 | 4.128362 | 8.520015 | 22.95 | 436.05 |  |  |  |  | 1711 | 100.1428571 | 0.385 | 55 | 57.14285714 | 10 | 0 | 0 |  | 20 | 7 | Cylindrical | 200 | 100 |  | 22 |  | 17.1186
65.6 | 26.53 | 5.49 | 0.31 |  | 397 |  |  |  |  | 1824 | 92.7112 | 0.3506 | 44.88 | 51 | 12 | 7.94 | 0 | 1 | 70 | 7 | Cubic |  |  | 100 | 21.7 |  | 29.434
49.1225 | 23.205 | 1.34 | 12.1375 |  | 300 | 100 |  |  |  | 1917 | 80.7549 | 0.3071 | 28.56 | 47 | 10 | 4 | 0 |  | 25 | 1 | Cubic |  |  | 100 | 14.28 |  | 17.2483
50.5 | 26.57 | 13.77 | 2.13 |  | 408 |  |  |  |  | 1848 | 99.977 | 0.294 | 30.28 | 41 | 14 | 6.1 | 20.7 |  | 24 | 28 | Cylindrical | 200 | 100 |  | 15.14 |  | 40.7422
40.002 | 15.219 | 6.063 | 30.327 |  | 120 | 280 |  |  |  | 1860 | 72.2787 | 0.294 | 38.01 | 0 | 12.67 | 0 | 0 |  | 23 | 7 | Cylindrical | 203.2 | 101.6 |  | 19.01 | 553 | 42.5946
56.8525 | 25.06 | 2.396 | 9.37 |  | 303.75 | 101.25 |  |  |  | 1870.38 | 53.79792 | 0.294 | 20.84 | 70.88 | 20 | 0 | 0 | 1 | 60 | 28 | Cubic |  |  | 150 | 10.42 |  | 41.04
45.766 | 16.496 | 12.728 | 15.556 |  | 360 |  |  |  | 90 | 1517 | 160.0752 | 0.3328 | 77.21 | 93 | 14 | 0 | 0 |  | 25 | 28 | Cylindrical | 100 | 50 |  | 35.64 |  | 30.8065
62.3 | 28.1 | 2.1 | 0.5 |  | 400 |  |  |  |  | 1750 | 114.2 | 0.301 | 30.1 | 40 | 16 | 10.5 | 35 | 3 | 50 | 7 | Cubic |  |  | 100 | 11.4 |  | 28.7857
43.59 | 19.185 | 1.8775 | 28.005 |  | 120 | 360 |  |  |  | 1320.4 | 302.0773 | 0.294 | 54.89 | 53.4 | 8 | 0 | 161.4 |  | 24 | 28 | Cubic |  |  | 150 | 27.44 |  | 43.6449
40.48 | 12.9 | 17.62 | 11.83 | [5 empty] | 450 | 1809 | 120.15 | 0.2875 | 43.13 | 60 | 14 | 0 | 0 | 0.5 | 60 | 1 | Cubic |  |  | 50 | 13.13 | 442 | 14.282
68.1 | 24.1 | 3.73 | 0.91 |  |  |  |  | 222.5 |  | 2036.4 | 123.0545 | 0.265 | 48.73 |  |  | 0 | 2.6 |  | 25 | 7 | Cubic |  |  | 100 | 14.71 |  | 24.6
57.3 | 27.13 | 8.06 | 0.03 |  | 428 |  |  |  |  | 1800 | 139.231 | 0.3501 | 39.91 | 57 | 8 | 4.3 | 43 | 1 | 75 | 1 | Cubic |  |  | 100 | 19.2 |  | 32
32.62 | 31.23 | 8.48 | 17.12 |  | 444 |  |  |  |  | 1800 | 124.929 | 0.294 | 32.63 | 45 | 12 | 5.8 | 36 |  | 25 | 7 | Cubic |  |  | 100 | 16.32 |  | 14.863
49.37 | 31.25 | 4.47 | 4.8 |  | 414 |  |  |  |  | 1621 | 201.003 | 0.294 | 93.2 | 52 | 15 | 0 | 3 | 1 | 80 | 28 | Cylindrical | 200 | 100 |  | 46.6 | 1228 | 42
50.67 | 18.96 | 6.35 | 14.14 |  | 408.47175 |  |  |  |  | 1842.1275 | 103.6797413 | 0.265 | 27.59 | 41.6481 | 14 | 6.4074 | 16.0185 | 1 | 55 | 7 | Cylindrical | 200 | 100 |  | 11.04 |  | 27.9927256
52.295 | 24.571 | 3.215 | 12.58 |  | 294 | 126 |  |  |  | 1776.6 | 164.34 | 0.3 | 54 | 72 | 8 | 16.8 | 0 | 1 | 60 | 28 | Cubic |  |  | 150 | 20.7 |  | 26.7877
39.3575 | 19.18 | 1.188 | 26.11 |  | 101.25 | 303.75 |  |  |  | 1870.38 | 62.30352 | 0.294 | 20.84 | 70.88 | 17 | 0 | 0 |  | 24 | 7 | Cubic |  |  | 150 | 10.42 |  | 41.57
36.362 | 20.784 | 0.664 | 32.898 |  |  | 360 |  | 90 |  | 1786 | 149.515 | 0.294 | 30.87 | 53 | 14 | 22.5 | 54 |  | 25 | 7 | Cylindrical | 200 | 100 |  | 15.44 |  | 34.21
50.458 | 24.95 | 10.323 | 8.07 | 40 | 360 |  |  |  |  | 1860 | 86.9735 | 0.301 | 34.4 | 45.7 | 14 | 0 | 0 |  | 25 | 90 | Cylindrical | 200 | 100 |  | 13.03 |  | 44.9057
43.59 | 19.185 | 1.8775 | 28.005 |  | 120 | 360 |  |  |  | 1346.1 | 301.8916 | 0.294 | 57.74 | 43.7 | 2 | 0 | 151.9 |  | 24 | 56 | Cubic |  |  | 150 | 28.87 |  | 9.56522
65.6 | 26.53 | 5.49 | 0.31 |  | 397 |  |  |  |  | 1824 | 92.1912 | 0.3506 | 44.88 | 50 | 12 | 7.94 | 0 | 1 | 60 | 7 | Cubic |  |  | 100 | 21.7 |  | 33.1071
35.77 | 14.11 | 0.92 | 36.52 |  |  | 390 |  |  |  | 1707 | 115.05 | 0.294 | 44.1 | 60 | 12 | 0 | 0 |  | 24 | 7 | Cubic |  |  | 150 | 22.05 |  | 30.33
43.30926 | 20.26801 | 7.396676 | 10.51394 |  | 301 | 75 |  |  |  | 1832 | 106.013 | 0.255 | 22.7 | 73 | 7.5 | 0 | 0 |  | 20 | 1 | Cubic |  |  | 100 | 11.39 |  | 6.14739
31.32 | 13.96 | 15.64 | 25.79 |  | 470 |  |  |  |  | 1638 | 120.4306 | 0.2866 | 33.82 | 118 | 15 | 4.7 | 0 |  | 25 | 28 | Cylindrical | 200 | 100 |  | 13.77 |  | 35.7576
31.32 | 13.96 | 15.64 | 25.79 |  | 430 |  |  |  |  | 1751 | 110.2236 | 0.2866 | 30.95 | 108 | 15 | 4.3 | 0 |  | 25 | 28 | Cylindrical | 200 | 100 |  | 12.6 |  | 33.0303
53.492 | 4.292 | 3.06 | 19.508 |  |  | 71 |  |  | 284 | 1858 | 123.3997 | 0.2913 | 37 | 51 | 12 | 0 | 18 | 1 | 60 | 3 | Cubic |  |  | 50 | 11.13 |  | 48
64.11 | 18.58 | 4.32 | 1.21 |  | 383 |  |  |  |  | 1734 | 109.172 | 0.2943 | 35.32 | 80 | 12 | 0 | 0 | 1 | 90 | 3 | Cubic |  |  | 150 | 17.11 |  | 17.03
57.3 | 27.13 | 8.06 | 0.03 |  | 428 |  |  |  |  | 1800 | 128.403 | 0.3501 | 42.71 | 49 | 14 | 8.5 | 43 | 2 | 75 | 1 | Cubic |  |  | 100 | 20.54 |  | 32
65.6 | 26.53 | 5.49 | 0.31 |  | 298 |  |  |  |  | 1967 | 66.3664 | 0.3506 | 33.66 | 38 | 14 | 5.96 | 0 | 1 | 60 | 28 | Cubic |  |  | 100 | 16.27 |  | 32.0225
56.87389 | 25.06719 | 2.397477 | 9.349535 |  | 307 | 102 |  |  |  | 1839 | 137.638 | 0.294 | 29.99 | 41 | 10 | 0 | 55 |  | 25 | 14 | Cubic |  |  | 100 | 13.97 |  | 30.5
61.85 | 27.36 | 5.18 | 1.47 |  | 330 |  |  |  |  | 2077 | 76.384 | 0.329 | 28.95 | 44 | 8 | 0 | 0 | 1 | 60 | 28 | Cubic |  |  | 100 | 12.58 |  | 16.5
31.32 | 13.96 | 15.64 | 25.79 |  | 500 |  |  |  |  | 1643 | 115.6271 | 0.2866 | 32.39 | 113 | 15 | 5 | 0 |  | 25 | 28 | Cylindrical | 200 | 100 |  | 13.19 |  | 31.8182
34.58 | 13.69 | 0.44 | 40.67 |  |  | 424 |  |  |  | 1653 | 256.7968159 | 0.292 | 20.35 | 19.5 | 12.48100522 | 0 | 208 |  | 25 | 3 | Cylindrical | 200 | 100 |  | 10.32 | 435 | 37.8223
50.5 | 26.57 | 13.77 | 2.13 |  | 356 |  |  |  |  | 1920 | 95.051 | 0.294 | 26.17 | 36 | 14 | 6.1 | 25.8 |  | 24 | 90 | Cylindrical | 200 | 100 |  | 13.08 |  | 29.2141
59.7 | 28.36 | 4.57 | 2.1 |  | 296.6 |  |  |  |  | 1852.34 | 73.238406 | 0.3464 | 33.03 | 38.13 | 10 | 5.93 | 0 | 1 | 100 | 7 | Cubic |  |  | 150 | 15.51 |  | 38.8889
38.001 | 13.6095 | 3.9315 | 36.1635 |  | 60 | 340 |  |  |  | 1860 | 72.2787 | 0.294 | 38.01 | 0 | 12.67 | 0 | 0 |  | 23 | 28 | Cylindrical | 203.2 | 101.6 |  | 19.01 | 566.5 | 48.1469
40.48 | 12.9 | 17.62 | 11.83 | [5 empty] | 450 | 1784 | 129.525 | 0.2875 | 47.44 | 60 | 14 | 0 | 0 | 7 | 60 | 1 | Cubic |  |  | 50 | 14.44 | 442 | 36.7117
65.6 | 26.53 | 5.49 | 0.31 |  | 397 |  |  |  |  | 1824 | 100.8712 | 0.3506 | 44.88 | 51 | 8 | 7.94 | 0 | 1 | 70 | 3 | Cubic |  |  | 100 | 21.7 |  | 26.0355
50.03117 | 10.01685 | 2.090203 | 23.80685 |  |  | 276 |  |  | 118 | 1848 | 156.313 | 0.294 | 33.22 | 45 | 8 | 5.91 | 59 |  | 25 | 28 | Cubic |  |  | 150 | 16.61 |  | 15.11
51.3 | 30.1 | 4.57 | 8.73 |  | 400 |  |  |  |  | 1800 | 164.777 | 0.294 | 42.04 | 57 | 12 | 12 | 48 | 2 | 70 | 7 | Cubic |  |  | 100 | 21.02 |  | 42.84
34.01 | 16.62 | 1.71 | 34.85 |  |  | 560 |  |  |  | 1816 | 81.536 | 0.208 | 13.31 | 104 | 14 | 0 | 0 | 0.25 | 80 | 28 | Cubic |  |  | 100 | 14.91 |  | 39.05
58.772 | 23.615 | 4.99 | 6.427 |  | 271.6 | 38.8 |  | 77.6 |  | 1842 | 119.5893 | 0.294 | 40.78 | 55.3 | 12 | 0 | 13.3 |  | 23 | 1 | Cylindrical | 200 | 100 |  | 20.39 |  | 2.9
50.7695 | 24.491 | 1.464 | 8.7425 |  | 340 | 60 |  |  |  | 1860 | 80.7549 | 0.3071 | 28.56 | 47 | 10 | 4 | 0 |  | 25 | 1 | Cubic |  |  | 100 | 14.28 |  | 5.87575
42.305 | 29.52 | 0.415 | 21.195 |  |  | 225 |  | 225 |  | 1786 | 149.515 | 0.294 | 30.87 | 53 | 14 | 22.5 | 54 |  | 25 | 7 | Cylindrical | 200 | 100 |  | 15.44 |  | 25.78
43.2 | 24.45 | 0 | 20.06 |  | 200 | 200 |  |  |  | 1790 | 178.04 | 0.321 | 17.98 |  |  | 0 | 145 |  | 24 | 28 | Cylindrical | 200 | 100 |  | 4.98 |  | 31.7
50.76 | 27.32 | 4.64 | 5.4 |  | 280 |  |  |  |  | 1870 | 123.7278 | 0.2764 | 34.83 | 84 | 12 | 0 | 0 | 1 | 80 | 28 | Cubic |  |  | 100 | 11.13 |  | 49.1
51.3 | 30.1 | 4.57 | 8.73 |  | 400 |  |  |  |  | 1800 | 174.9633 | 0.2943 | 42.08 | 57 | 12 | 28 | 48 | 2 | 80 | 3 | Cubic |  |  | 100 | 20.39 |  | 49.22
59.7 | 28.36 | 4.57 | 2.1 |  | 309.85 |  |  |  |  | 1852.34 | 96.57527786 | 0.3464 | 42.16 | 48.68857143 | 8 | 6.19 | 0 | 1 | 100 | 7 | Cubic |  |  | 150 | 19.8 |  | 44.9635
65.6 | 26.53 | 5.49 | 0.31 |  | 397 |  |  |  |  | 1824 | 96.7912 | 0.3506 | 44.88 | 51 | 10 | 7.94 | 0 | 1 | 60 | 3 | Cubic |  |  | 100 | 21.7 |  | 26.0741
42.04 | 33.6 | 4 | 12.73 |  | 427 |  |  |  |  | 1823.8 | 77.61436667 | 0.294 | 29.29 | 49.81666667 | 14 | 0 | 0 | 1 | 80 | 28 | Cubic |  |  | 150 | 14.65 |  | 43.89
64.11 | 18.58 | 4.32 | 1.21 |  | 463.5 |  |  |  |  | 1684.76 | 109.172 | 0.2943 | 35.32 | 80 | 12 | 0 | 0 | 1 | 90 | 28 | Cubic |  |  | 150 | 17.11 |  | 35.98
32.62 | 31.23 | 8.48 | 17.12 |  | 414 |  |  |  |  | 1800 | 119.387 | 0.294 | 39.1 | 53 | 12 | 5.8 | 14 |  | 25 | 14 | Cubic |  |  | 100 | 19.55 |  | 24.3357
47.8 | 24.4 | 17.4 | 2.42 |  | 408 |  |  |  |  | 1870 | 102.277 | 0.294 | 30.28 | 51 | 14 | 6.1 | 18.6 | 1 | 60 | 4 | Cylindrical | 200 | 100 |  | 15.14 |  | 36
65.6 | 26.53 | 5.49 | 0.31 |  | 364 |  |  |  |  | 1873 | 91.7963 | 0.3506 | 41.02 | 46 | 8 | 7.28 | 0 | 1 | 60 | 7 | Cubic |  |  | 100 | 19.83 |  | 29.5457
31.25 | 14.06 | 2.8 | 33.75 |  |  | 394 |  |  |  | 1848 | 156.313 | 0.294 | 33.22 | 45 | 8 | 5.91 | 59 |  | 25 | 7 | Cubic |  |  | 150 | 16.61 |  | 47.16
43.59 | 19.185 | 1.8775 | 28.005 |  | 120 | 360 |  |  |  | 1313.8 | 302.428 | 0.294 | 56.45 | 48 | 10 | 0 | 166.3 |  | 24 | 7 | Cubic |  |  | 150 | 28.22 |  | 46.4865
48.88142 | 27.77812 | 2.7594 | 12.25766 |  | 485 | 148 |  |  |  | 1378 | 212.2624 | 0.298 | 32.18 | 92 | 8 | 0 | 90 |  | 25 | 7 | Cubic |  |  | 100 | 16.11 |  | 33.75
50.5 | 26.57 | 13.77 | 2.13 |  | 498.46 |  |  |  |  | 1752 | 111.38988 | 0.294 | 26.38 | 59.82 | 12 | 6.1 | 26.47 | 1 | 60 | 28 | Cylindrical | 200 | 100 |  | 13.19 |  | 39.93
33.45 | 13.46 | 0.31 | 41.74 |  |  | 419 |  |  |  | 1823 | 200.227 | 0.294 | 15.58 | 56 | 10 | 0 | 137 |  | 25 | 90 | Cylindrical | 200 | 100 |  | 7.79 |  | 36.6
56.59 | 23.89 | 4.82 | 9.42 |  | 408.47175 |  |  |  |  | 1842.1275 | 103.6797413 | 0.265 | 27.59 | 41.6481 | 14 | 6.4074 | 16.0185 | 1 | 46.11111111 | 1 | Cylindrical | 200 | 100 |  | 11.04 |  | 29.0958872
58.05 | 21.59 | 5.1 | 9.42 |  | 408 |  |  |  |  | 1910 | 70.6368 | 0.265 | 22.05 | 41.6 | 14 | 0 | 0 | 1 | 46 | 7 | Cylindrical | 200 | 100 |  | 8.82 |  | 39
62.3 | 28.1 | 2.1 | 0.5 |  | 400 |  |  |  |  | 1790 | 99.2 | 0.301 | 30.1 | 40 | 16 | 10.5 | 20 | 2 | 50 | 7 | Cubic |  |  | 100 | 11.4 |  | 31.5365
30.97 | 17.41 | 1.03 | 36.77 |  |  | 356.36 |  |  |  | 1751.41 | 87.9286 | 0.28 | 22.45 | 80.18 | 14 | 3.56 | 0 |  | 24 | 28 | Cubic |  |  | 100 | 7.22 |  | 48.7669
40.17 | 13.86 | 15.16 | 9.7 | [5 empty] | 410 | 1850 | 190.96 | 0.29 | 29.87 | 41 | 12 | 16.4 | 98 |  | 25 | 7 | Cubic |  |  | 100 | 11.33 |  | 15.3
34.58 | 13.69 | 0.44 | 40.67 |  |  | 424 |  |  |  | 1653 | 248.5100358 | 0.292 | 13.58 | 13 | 12.55762352 | 0 | 216 | 1 | 60 | 3 | Cylindrical | 200 | 100 |  | 6.88 | 435 | 33.3811
34.133 | 19.088 | 2.115 | 38.205 |  |  | 360 |  | 40 |  | 1672 | 223.28 | 0.324 | 25.92 | 80 | 12.5 | 0 | 140 |  | 25 | 28 | Cylindrical | 200 | 100 |  | 10.8 | 359.1 | 49.8113
56.59 | 23.89 | 4.82 | 9.42 |  | 408.47175 |  |  |  |  | 1842.1275 | 98.68196925 | 0.265 | 27.59 | 41.6481 | 17 | 6.4074 | 16.0185 | 1 | 46.11111111 | 1 | Cylindrical | 200 | 100 |  | 11.04 |  | 7.0326552
64.11 | 18.58 | 4.32 | 1.21 |  | 463.5 |  |  |  |  | 1684.76 | 121.972 | 0.2943 | 35.32 | 80 | 8 | 0 | 0 | 1 | 90 | 3 | Cubic |  |  | 150 | 17.11 |  | 16.8
35.77 | 14.11 | 0.92 | 36.52 |  |  | 390 |  |  |  | 1707 | 105.45 | 0.294 | 44.1 | 60 | 16 | 0 | 0 |  | 24 | 28 | Cubic |  |  | 150 | 22.05 |  | 42.49
39.82 | 18.004 | 5.634 | 18.832 |  | 213 | 142 |  |  |  | 1887 | 155.228 | 0.255 | 21.42 | 69 | 10 | 0 | 62 |  | 25 | 1 | Cubic |  |  | 100 | 10.75 |  | 9.8
34.01 | 16.62 | 1.71 | 34.85 |  |  | 560 |  |  |  | 1816 | 95.165 | 0.208 | 15.6 | 121 | 14 | 0 | 0 | 0.25 | 60 | 3 | Cubic |  |  | 100 | 17.48 |  | 19.44
71.31975 | 9.08144 | 4.128362 | 8.520015 | 22.95 | 436.05 |  |  |  |  | 1711 | 100.1428571 | 0.385 | 55 | 57.14285714 | 10 | 0 | 0 |  | 20 | 28 | Cylindrical | 200 | 100 |  | 22 |  | 29.1525
33.45 | 13.46 | 0.31 | 41.74 |  |  | 415 |  |  |  | 1823 | 203.289 | 0.294 | 20.87 | 46 | 10 | 0 | 136 |  | 25 | 7 | Cylindrical | 200 | 100 |  | 10.44 |  | 35.4
40.17 | 13.86 | 15.16 | 9.7 | [5 empty] | 410 | 1850 | 190.26 | 0.29 | 33.93 | 47 | 14 | 12.3 | 92 |  | 25 | 28 | Cubic |  |  | 100 | 12.87 |  | 23.5
27.15 | 17.57 | 6.08 | 33.39 |  | 494 |  |  |  |  | 1549 | 106.812 | 0.3 | 29.64 | 98.8 | 14 | 15 | 0 | 3 | 60 | 3 | Cylindrical | 300 | 150 |  | 14.82 |  | 36.54
39.82909 | 18.0099 | 5.63859 | 18.81034 |  | 230 | 153 |  |  |  | 1832 | 107.33 | 0.255 | 22.95 | 74 | 7.5 | 0 | 0 |  | 20 | 1 | Cubic |  |  | 100 | 11.52 |  | 6.75086
34.58 | 13.69 | 0.44 | 40.67 |  |  | 424 |  |  |  | 1653 | 252.7183663 | 0.292 | 16.97 | 16.3 | 12.45035847 | 0 | 212 |  | 25 | 7 | Cylindrical | 200 | 100 |  | 8.6 | 435 | 39.5415
65.6 | 26.53 | 5.49 | 0.31 |  | 397 |  |  |  |  | 1824 | 88.6312 | 0.3506 | 44.88 | 51 | 14 | 7.94 | 0 | 1 | 90 | 7 | Cubic |  |  | 100 | 21.7 |  | 38.854
45.766 | 16.496 | 12.728 | 15.556 |  | 400 |  |  |  | 100 | 1363 | 182.744 | 0.3328 | 88.19 | 106 | 14 | 0 | 0 |  | 25 | 28 | Cylindrical | 100 | 50 |  | 40.7 |  | 23.871
62.3 | 28.1 | 2.1 | 0.5 |  | 400 |  |  |  |  | 1750 | 120.6 | 0.301 | 30.1 | 40 | 12 | 10.5 | 35 | 2 | 50 | 7 | Cubic |  |  | 100 | 11.4 |  | 16.0047
47.8 | 24.4 | 17.4 | 2.42 |  | 408 |  |  |  |  | 1870 | 104.377 | 0.294 | 30.28 | 51 | 14 | 6.1 | 20.7 | 1 | 60 | 4 | Cylindrical | 200 | 100 |  | 15.14 |  | 36
59.7 | 28.36 | 4.57 | 2.1 |  | 292.67 |  |  |  |  | 1852.34 | 99.636401 | 0.3464 | 47.07 | 49.03 | 10 | 5.85 | 0 | 1 | 100 | 7 | Cubic |  |  | 150 | 22.11 |  | 43.7037
43.59 | 19.185 | 1.8775 | 28.005 |  | 120 | 360 |  |  |  | 1346.1 | 301.8916 | 0.294 | 57.74 | 43.7 | 2 | 0 | 151.9 |  | 24 | 7 | Cubic |  |  | 150 | 28.87 |  | 7.53562
40.48 | 12.9 | 17.62 | 11.83 | [5 empty] | 350 | 1893 | 120.89 | 0.2875 | 44.28 | 56 | 14 | 0 | 0 | 3 | 60 | 1 | Cubic |  |  | 50 | 13.48 | 442 | 29.332
45.3 | 38.38 | 0.3 | 0.05 |  |  |  |  | 388 |  | 1847 | 90.1409 | 0.285 | 32.18 | 45.2 | 14 | 4 | 0 | 3 | 100 | 7 | Cubic |  |  | 100 | 12.87 |  | 20.0687
46.78 | 22.52 | 9.15 | 2.24 |  | 355 |  |  |  |  | 1913 | 100.128 | 0.255 | 21.42 | 69 | 7.5 | 0 | 0 | 28 | 70 | 1 | Cubic |  |  | 100 | 10.75 |  | 12.9217
56.31 | 31.82 | 4.77 | 2.33 |  | 580 |  |  |  |  | 1530 | 143.7566 | 0.31 | 64.21 | 82.86 | 16 | 0 | 0 | 1 | 90 | 7 | Cubic |  |  | 150 | 29 | 340 | 39.7
68.1 | 24.1 | 3.73 | 0.91 |  |  |  |  | 196.9 |  | 1998.3 | 150.034 | 0.265 | 43.14 |  |  | 0 | 43.4 |  | 25 | 7 | Cubic |  |  | 100 | 13.02 |  | 26.3
40.48 | 12.9 | 17.62 | 11.83 | [5 empty] | 450 | 1809 | 118.3 | 0.2875 | 40.25 | 70 | 14 | 0 | 0 | 3 | 60 | 1 | Cubic |  |  | 50 | 12.25 | 442 | 27.9955
50.67 | 18.96 | 6.35 | 14.14 |  | 408.47175 |  |  |  |  | 1842.1275 | 103.6797413 | 0.265 | 27.59 | 41.6481 | 14 | 6.4074 | 16.0185 | 1 | 55 | 7 | Cylindrical | 200 | 100 |  | 11.04 |  | 26.6137736
54 | 22 | 8.5 | 6 |  | 500 |  |  |  |  | 1501.4 | 149.49 | 0.278 | 15.29 | 220 | 12 | 0 | 0 |  | 24 | 28 | Cubic |  |  | 100 | 4.62 |  | 19.47
52.8292 | 28.2405 | 4.6292 | 8.5976 |  | 339.5 |  |  |  | 10.5 | 1845 | 120.0656 | 0.2975 | 30.64 | 41 | 8 | 0 | 35 |  | 55 | 56 | Cylindrical | 200 | 100 |  | 15.17 | 615.21 | 37.0833
50.3 | 26.3 | 13.6 | 2.27 |  | 408 |  |  |  |  | 1848 | 78.8856 | 0.2975 | 30.64 | 41 | 14 | 6.1 | 0 | 1 | 60 | 28 | Cylindrical | 200 | 100 |  | 15.17 |  | 41.36
51.3 | 30.1 | 4.57 | 8.73 |  | 400 |  |  |  |  | 1800 | 174.9633 | 0.2943 | 42.08 | 57 | 12 | 28 | 48 | 2 | 60 | 1 | Cubic |  |  | 100 | 20.39 |  | 44.81
52.295 | 24.571 | 3.215 | 12.58 |  | 252 | 108 |  |  |  | 1864.8 | 140.8628571 | 0.3 | 46.29 | 61.71428571 | 8 | 14.4 | 0 | 1 | 60 | 28 | Cubic |  |  | 150 | 17.74 |  | 28.5498
57.3 | 27.13 | 8.06 | 0.03 |  | 428 |  |  |  |  | 1800 | 130.111 | 0.3501 | 39.91 | 57 | 12 | 4.3 | 43 | 1 | 75 | 1 | Cubic |  |  | 100 | 19.2 |  | 43
39.82 | 18.004 | 5.634 | 18.832 |  | 216 | 144 |  |  |  | 1887 | 100.745 | 0.255 | 21.68 | 69 | 7.5 | 0 | 0 |  | 20 | 7 | Cubic |  |  | 100 | 10.88 |  | 41.2015
59.7 | 28.36 | 4.57 | 2.1 |  | 309.85 |  |  |  |  | 1852.34 | 92.68019214 | 0.3464 | 42.16 | 48.68857143 | 10 | 6.19 | 0 | 1 | 60 | 7 | Cubic |  |  | 150 | 19.8 |  | 36.4344
41.84433 | 30.34037 | 8.857678 | 11.49314 |  | 316 | 63 |  |  |  | 1765 | 164.1166667 | 0.29 | 20.78 | 143.3333333 | 4 | 0 | 0 |  | 25 | 14 | Cylindrical | 200 | 100 |  | 7.17 |  | 19.9
49.45 | 29.61 | 10.72 | 3.47 |  | 476 |  |  |  |  | 1823 | 147.31 | 0.294 | 26.46 | 95 | 10 | 0 | 40 |  | 25 | 28 | Cylindrical | 200 | 100 |  | 13.23 |  | 44.4
53.59 | 28.46 | 8.71 | 4.23 |  | 350 |  |  |  |  | 1641.228571 | 93.685 | 0.3472 | 47.74 | 55 | 15 | 7 | 0 | 1 | 70 | 3 | Cubic |  |  | 150 | 22.28 | 272 | 47
57.425 | 23.705 | 3.4275 | 10.6975 |  | 291 | 97 |  |  |  | 1764 | 48.32528 | 0.3223 | 15.99 | 24.8 | 3 | 0 | 0 |  | 25 | 28 | Cubic |  |  | 100 | 7.11 |  | 42
40.48 | 12.9 | 17.62 | 11.83 | [5 empty] | 350 | 1902 | 120.15 | 0.2875 | 43.13 | 60 | 14 | 0 | 0 | 1 | 60 | 1 | Cubic |  |  | 50 | 13.13 | 442 | 19.3051
40.17 | 13.86 | 15.16 | 9.7 | [5 empty] | 410 | 1850 | 211.22 | 0.29 | 29.87 | 41 | 14 | 12.3 | 124 |  | 25 | 28 | Cubic |  |  | 100 | 11.33 |  | 16.4
65.6 | 26.53 | 5.49 | 0.31 |  | 397 |  |  |  |  | 1824 | 100.8712 | 0.3506 | 44.88 | 51 | 8 | 7.94 | 0 | 1 | 80 | 3 | Cubic |  |  | 100 | 21.7 |  | 30.1794
62.3 | 28.1 | 2.1 | 0.5 |  | 400 |  |  |  |  | 1750 | 134.525 | 0.301 | 27.99 | 47 | 16 | 47 | 35 | 2 | 50 | 28 | Cubic |  |  | 100 | 10.6 |  | 25.1063
62.3 | 28.1 | 2.1 | 0.5 |  | 400 |  |  |  |  | 1750 | 114.2 | 0.301 | 30.1 | 40 | 16 | 10.5 | 35 | 2 | 70 | 28 | Cubic |  |  | 100 | 11.4 |  | 37.4018
43.59 | 19.185 | 1.8775 | 28.005 |  | 120 | 360 |  |  |  | 1305.6 | 300.7333 | 0.294 | 54.89 | 53.4 | 12 | 0 | 168.6 |  | 24 | 7 | Cubic |  |  | 150 | 27.44 |  | 50.2199
56.59 | 23.89 | 4.82 | 9.42 |  | 466.13835 |  |  |  |  | 2112.039225 | 118.0018821 | 0.265 | 31.41 | 46.45365 | 8 | 6.4074 | 8.00925 | 1 | 46.11111111 | 3 | Cylindrical | 200 | 100 |  | 12.56 |  | 23.097446
61.3 | 29.4 | 3.27 | 1.21 |  | 450 |  |  |  |  | 1751 | 76.20858 | 0.294 | 17.41 | 118.09 | 16 | 0 | 0 | 0.333333333 | 60 | 28 | Cubic |  |  | 100 | 8.11 |  | 29.2
53.59 | 28.46 | 8.71 | 4.23 |  | 350 |  |  |  |  | 1523.997959 | 93.685 | 0.3472 | 47.74 | 55 | 15 | 7 | 0 | 1 | 70 | 3 | Cubic |  |  | 150 | 22.28 | 272 | 46.3
34.01 | 16.62 | 1.71 | 34.85 |  |  | 560 |  |  |  | 1816 | 99.925 | 0.208 | 23.92 | 81 | 14 | 0 | 0 | 0.25 | 60 | 56 | Cubic |  |  | 100 | 26.8 |  | 35.9
50.03117 | 10.01685 | 2.090203 | 23.80685 |  |  | 276 |  |  | 118 | 1848 | 156.313 | 0.294 | 33.22 | 45 | 8 | 5.91 | 59 |  | 25 | 7 | Cubic |  |  | 150 | 16.61 |  | 11.33
52.54 | 26.74 | 11.12 | 1.28 |  | 450 |  |  |  |  | 1791.25 | 120.23452 | 0.294 | 42.54 | 57.88 | 8 | 0 | 0 | 1 | 60 | 7 | Cubic |  |  | 100 | 21.27 |  | 50.02
32.4 | 14.96 | 0.83 | 40.7 |  |  | 400 |  |  |  | 1858 | 140.556 | 0.294 | 24.7 | 56 | 10 | 20 | 48 |  | 25 | 28 | Cylindrical | 200 | 100 |  | 12.35 |  | 46.75
50.5 | 26.57 | 13.77 | 2.13 |  | 408 |  |  |  |  | 1848 | 99.977 | 0.294 | 30.28 | 41 | 14 | 6.1 | 20.7 |  | 24 | 90 | Cylindrical | 200 | 100 |  | 15.14 |  | 42.6619
59.7 | 28.36 | 4.57 | 2.1 |  | 325.75 |  |  |  |  | 1852.34 | 63.42736357 | 0.3464 | 28.21 | 32.57428571 | 10 | 6.51 | 0 | 1 | 80 | 7 | Cubic |  |  | 150 | 13.25 |  | 31.6077
52.091 | 27.3215 | 8.4275 | 7.1565 | 15.5 | 294.5 |  |  |  |  | 1853 | 92.982 | 0.3472 | 42.41 | 48.85714286 | 10 | 6.2 | 0 | 1 | 80 | 90 | Cubic |  |  | 150 | 19.79 | 305.25 | 50.0826
50.03117 | 10.01685 | 2.090203 | 23.80685 |  |  | 276 |  |  | 118 | 1848 | 156.313 | 0.294 | 33.22 | 45 | 8 | 5.91 | 59 |  | 25 | 90 | Cubic |  |  | 150 | 16.61 |  | 16
49.1225 | 23.205 | 1.34 | 12.1375 |  | 300 | 100 |  |  |  | 1880 | 87.6651 | 0.3071 | 32.86 | 53 | 12 | 4 | 0 |  | 25 | 14 | Cubic |  |  | 100 | 16.44 |  | 46.1728
40.48 | 12.9 | 17.62 | 11.83 | [5 empty] | 350 | 1893 | 120.89 | 0.2875 | 44.28 | 56 | 14 | 0 | 0 | 14 | 60 | 1 | Cubic |  |  | 50 | 13.48 | 442 | 31.4342
45.766 | 16.496 | 12.728 | 15.556 |  | 280 |  |  |  | 70 | 1768 | 124.6416 | 0.3328 | 60.24 | 72 | 14 | 0 | 0 |  | 25 | 90 | Cylindrical | 100 | 50 |  | 27.8 |  | 25.8065
49.69 | 23.918 | 2.87 | 15.44 |  | 252 | 168 |  |  |  | 1776.6 | 164.34 | 0.3 | 54 | 72 | 8 | 16.8 | 0 |  | 25 | 28 | Cubic |  |  | 150 | 20.7 |  | 46.57
43.59 | 19.185 | 1.8775 | 28.005 |  | 120 | 360 |  |  |  | 1328.5 | 293.5236 | 0.294 | 57.74 | 43.6 | 6 | 0 | 150.6 |  | 24 | 28 | Cubic |  |  | 150 | 28.87 |  | 26.2869
52.295 | 24.571 | 3.215 | 12.58 |  | 252 | 108 |  |  |  | 1864.8 | 129.8442857 | 0.3 | 42.43 | 56.57142857 | 8 | 14.4 | 0 | 1 | 60 | 28 | Cubic |  |  | 150 | 16.26 |  | 33.8369
58.772 | 23.615 | 4.99 | 6.427 |  | 271.6 | 38.8 |  | 77.6 |  | 1842 | 119.5893 | 0.294 | 40.78 | 55.3 | 12 | 0 | 13.3 | 0.333333333 | 60 | 28 | Cylindrical | 200 | 100 |  | 20.39 |  | 27.4
52.75 | 19.97 | 2.285 | 20.565 |  | 194 | 194 |  |  |  | 1764 | 48.32528 | 0.3223 | 15.99 | 24.8 | 3 | 0 | 0 |  | 25 | 7 | Cubic |  |  | 100 | 7.11 |  | 36
39.82 | 18.004 | 5.634 | 18.832 |  | 198 | 132 |  |  |  | 1913 | 155.526 | 0.255 | 19.89 | 64 | 10 | 0 | 69 |  | 25 | 1 | Cubic |  |  | 100 | 9.98 |  | 1.3
39.82921 | 18.00997 | 5.638651 | 18.81005 |  | 227 | 151 |  |  |  | 1832 | 106.013 | 0.255 | 22.7 | 73 | 7.5 | 0 | 0 |  | 20 | 1 | Cubic |  |  | 100 | 11.39 |  | 8.01798
65.6 | 26.53 | 5.49 | 0.31 |  | 430 |  |  |  |  | 1776 | 95.5862 | 0.3506 | 48.38 | 55 | 14 | 8.6 | 0 | 1 | 60 | 7 | Cubic |  |  | 100 | 23.39 |  | 32.5843
50.3 | 26.3 | 13.6 | 2.27 |  | 381 |  |  |  |  | 1848 | 78.8856 | 0.2975 | 30.64 | 49 | 14 | 6.1 | 0 | 1 | 60 | 7 | Cylindrical | 200 | 100 |  | 15.17 |  | 35.14
52.54 | 26.74 | 11.12 | 1.28 |  | 450 |  |  |  |  | 1791.25 | 146.96235 | 0.294 | 51.99 | 70.74 | 8 | 0 | 0 | 1 | 60 | 7 | Cylindrical | 200 | 100 |  | 26 |  | 36.27
61.3 | 29.4 | 3.27 | 1.21 |  | 350 |  |  |  |  | 1944 | 104.55018 | 0.294 | 17.41 | 118.09 | 10 | 0 | 0 | 0.333333333 | 60 | 28 | Cubic |  |  | 100 | 8.11 |  | 17.3
52.08 | 28.17 | 9.948 | 6.069 |  | 315 | 35 |  |  |  | 1564 | 73.5 | 0.294 | 29.4 | 40 | 14 | 0 | 0 |  | 24 | 28 | Cylindrical | 300 | 150 | 150 | 14.7 |  | 29.52
40.48 | 12.9 | 17.62 | 11.83 | [5 empty] | 350 | 1877 | 129.525 | 0.2875 | 47.44 | 60 | 14 | 0 | 0 | 3 | 60 | 1 | Cubic |  |  | 50 | 14.44 | 442 | 28.3076
52.424603 | 23.5717776 | 2.09026736 | 13.6065552 |  | 252.5 | 152.5 |  |  |  | 1870.38 | 65.13872 | 0.294 | 20.84 | 70.88 | 16 | 0 | 0 |  | 24 | 3 | Cubic |  |  | 150 | 10.42 |  | 29.65
43.30926 | 20.26801 | 7.396676 | 10.51394 |  | 301 | 75 |  |  |  | 1832 | 106.013 | 0.255 | 22.7 | 73 | 7.5 | 0 | 0 |  | 20 | 28 | Cubic |  |  | 100 | 11.39 |  | 37.6314
65.6 | 26.53 | 5.49 | 0.31 |  | 397 |  |  |  |  | 1824 | 88.6312 | 0.3506 | 44.88 | 51 | 14 | 7.94 | 0 | 1 | 60 | 28 | Cubic |  |  | 100 | 21.7 |  | 28.0907
57.1455 | 24.6045 | 7.675 | 2.0695 |  | 340 |  | 60 |  |  | 1847 | 90.1409 | 0.285 | 32.18 | 45.2 | 14 | 4 | 0 | 3 | 100 | 21 | Cubic |  |  | 100 | 12.87 |  | 46.345
48 | 29 | 12.7 | 1.78 |  | 408 |  |  |  |  | 1848 | 96.737 | 0.294 | 30.28 | 51.5 | 14 | 0 | 16.5 | 1 | 60 | 3 | Cylindrical | 200 | 100 |  | 15.14 |  | 42
51.19 | 24 | 6.6 | 5.57 |  | 400 |  |  |  |  | 1800 | 173.8336 | 0.2975 | 42.54 | 57 | 12 | 28 | 48 | 2 | 70 | 3 | Cubic |  |  | 100 | 21.06 |  | 51
34.01 | 16.62 | 1.71 | 34.85 |  |  | 560 |  |  |  | 1816 | 74.452 | 0.208 | 22.46 | 32 | 14 | 0 | 0 | 0.25 | 100 | 3 | Cubic |  |  | 100 | 25.16 |  | 25.25
47.8 | 24.4 | 17.4 | 2.42 |  | 408 |  |  |  |  | 1870 | 104.377 | 0.294 | 30.28 | 51 | 14 | 6.1 | 20.7 | 1 | 60 | 14 | Cylindrical | 200 | 100 |  | 15.14 |  | 38
49.165 | 22.235 | 1.075 | 20.2 |  | 231.72 | 231.72 |  |  |  | 1728 | 126.687424 | 0.348 | 51.84 | 59.59 | 12 | 4.6344 | 23.172 | 1 | 80 | 3 | Cubic |  |  | 150 | 24.59 |  | 50.22
54.234 | 24.65 | 3.385 | 11.063 |  | 175 | 75 |  |  |  | 1932 | 232.2 | 0.275 | 33 | 80 | 14 | 0 | 122 |  | 24 | 56 | Cubic |  |  | 100 | 12 |  | 34.82
52.295 | 24.571 | 3.215 | 12.58 |  | 252 | 108 |  |  |  | 1864.8 | 118.8257143 | 0.3 | 38.57 | 51.42857143 | 8 | 14.4 | 0 |  | 25 | 28 | Cubic |  |  | 150 | 14.79 |  | 36.1631
50.5 | 26.57 | 13.77 | 2.13 |  | 462.86 |  |  |  |  | 1752 | 126.32016 | 0.294 | 38.88 | 52.9 | 12 | 6.1 | 21.23 | 1 | 75 | 7 | Cylindrical | 200 | 100 |  | 19.44 |  | 49.89
65.6 | 26.53 | 5.49 | 0.31 |  | 364 |  |  |  |  | 1873 | 84.9563 | 0.3506 | 41.02 | 47 | 12 | 7.28 | 0 | 1 | 60 | 28 | Cubic |  |  | 100 | 19.83 |  | 37.219
36.74 | 10.78 | 0.42 | 43.34 |  |  | 400 |  |  |  | 1716 | 145.7882 | 0.32 | 48.94 | 47.06 | 12 | 12 | 30 | 3 | 90 | 28 | Cubic |  |  | 100 | 19.88 |  | 45.79
53.492 | 4.292 | 3.06 | 19.508 |  |  | 71 |  |  | 284 | 1858 | 115.2397 | 0.2913 | 37 | 51 | 16 | 0 | 18 | 1 | 60 | 14 | Cubic |  |  | 50 | 11.13 |  | 49.35
45.766 | 16.496 | 12.728 | 15.556 |  | 320 |  |  |  | 80 | 1578 | 160.5888 | 0.3328 | 77.54 | 93 | 14 | 0 | 0 |  | 25 | 28 | Cylindrical | 100 | 50 |  | 35.79 |  | 18.871
34.01 | 16.62 | 1.71 | 34.85 |  |  | 560 |  |  |  | 1816 | 81.536 | 0.208 | 13.31 | 104 | 14 | 0 | 0 | 0.25 | 100 | 3 | Cubic |  |  | 100 | 14.91 |  | 23.44
56.59 | 23.89 | 4.82 | 9.42 |  | 408.47175 |  |  |  |  | 1842.1275 | 103.6797413 | 0.265 | 27.59 | 41.6481 | 14 | 6.4074 | 16.0185 | 1 | 32.22222222 | 7 | Cylindrical | 200 | 100 |  | 11.04 |  | 16.6853192
43.59 | 19.185 | 1.8775 | 28.005 |  | 120 | 360 |  |  |  | 1312.6 | 301.6053 | 0.294 | 54.89 | 53.4 | 10 | 0 | 165.2 |  | 24 | 7 | Cubic |  |  | 150 | 27.44 |  | 47.027
56.59 | 23.89 | 4.82 | 9.42 |  | 408.47175 |  |  |  |  | 1842.1275 | 103.6797413 | 0.265 | 27.59 | 41.6481 | 14 | 6.4074 | 16.0185 | 1 | 55 | 7 | Cylindrical | 200 | 100 |  | 11.04 |  | 37.5074944
56.59 | 23.89 | 4.82 | 9.42 |  | 408.47175 |  |  |  |  | 1842.1275 | 103.6797413 | 0.265 | 27.59 | 41.6481 | 14 | 6.4074 | 16.0185 | 1 | 23.88888889 | 7 | Cylindrical | 200 | 100 |  | 11.04 |  | 11.3074064
61.3 | 29.4 | 3.27 | 1.21 |  | 350 |  |  |  |  | 1944 | 85.65578 | 0.294 | 17.41 | 118.09 | 14 | 0 | 0 | 1 | 60 | 7 | Cubic |  |  | 100 | 8.11 |  | 33.2
39.3575 | 19.18 | 1.188 | 26.11 |  | 101.25 | 303.75 |  |  |  | 1870.38 | 48.12752 | 0.294 | 20.84 | 70.88 | 22 | 0 | 0 | 1 | 60 | 7 | Cubic |  |  | 150 | 10.42 |  | 46.11
50.76 | 27.32 | 4.64 | 5.4 |  | 280 |  |  |  |  | 1870 | 123.7278 | 0.2764 | 34.83 | 84 | 12 | 0 | 0 | 1 | 80 | 14 | Cubic |  |  | 100 | 11.13 |  | 45.3
56.59 | 23.89 | 4.82 | 9.42 |  | 466.13835 |  |  |  |  | 2112.039225 | 118.0018821 | 0.265 | 31.41 | 46.45365 | 8 | 6.4074 | 8.00925 | 1 | 46.11111111 | 7 | Cylindrical | 200 | 100 |  | 12.56 |  | 24.476398
46.492 | 25.46 | 10.922 | 10.052 |  | 320 | 80 |  |  |  | 1860 | 86.2877 | 0.307 | 35.09 | 45.7 | 14 | 0 | 0 |  | 25 | 56 | Cylindrical | 200 | 100 |  | 13.03 |  | 45.5814
39.82 | 18.004 | 5.634 | 18.832 |  | 270 | 180 |  |  |  | 1700 | 182.602 | 0.255 | 27.03 | 87 | 10 | 0 | 65 |  | 25 | 7 | Cubic |  |  | 100 | 13.57 |  | 49
56.59 | 23.89 | 4.82 | 9.42 |  | 408.47175 |  |  |  |  | 1842.1275 | 103.6797413 | 0.265 | 27.59 | 41.6481 | 14 | 6.4074 | 16.0185 | 1 | 32.22222222 | 3 | Cylindrical | 200 | 100 |  | 11.04 |  | 19.0295376
51.3 | 30.1 | 4.57 | 8.73 |  | 400 |  |  |  |  | 1800 | 174.9633 | 0.2943 | 42.08 | 57 | 12 | 28 | 48 | 1 | 70 | 3 | Cubic |  |  | 100 | 20.39 |  | 45.85
43.30991 | 20.26843 | 7.397009 | 10.51236 |  | 281 | 70 |  |  |  | 1913 | 98.811 | 0.255 | 21.17 | 68 | 7.5 | 0 | 0 |  | 20 | 1 | Cubic |  |  | 100 | 10.62 |  | 6.30955
51.19 | 24 | 6.6 | 5.57 |  | 400 |  |  |  |  | 1800 | 174.9633 | 0.2943 | 42.08 | 57 | 12 | 28 | 48 | 1 | 90 | 3 | Cubic |  |  | 100 | 20.39 |  | 47.99
57.9 | 31.11 | 5.07 | 1.29 | 0 | 300 |  |  |  |  | 1880.73 | 136.901474 | 0.3464 | 40.83 | 47.14 | 10 | 0 | 50.76 | 1 | 100 | 28 | Cubic |  |  | 100 | 19.18 |  | 31.38128
61.3 | 29.4 | 3.27 | 1.21 |  | 350 |  |  |  |  | 1944 | 103.32791 | 0.294 | 25.99 | 88.39 | 10 | 0 | 0 | 1 | 60 | 3 | Cubic |  |  | 100 | 12.11 |  | 15.4
56.59 | 23.89 | 4.82 | 9.42 |  | 408.47175 |  |  |  |  | 1842.1275 | 107.0115893 | 0.265 | 27.59 | 41.6481 | 12 | 6.4074 | 16.0185 | 1 | 70 | 7 | Cylindrical | 200 | 100 |  | 11.04 |  | 33.784324
51.335 | 25.705 | 10.582 | 6.255 |  | 360 | 40 |  |  |  | 1860 | 86.9735 | 0.3 | 34.29 | 45.7 | 14 | 0 | 0 |  | 25 | 28 | Cylindrical | 200 | 100 |  | 13.14 |  | 38.3
62.3 | 28.1 | 2.1 | 0.5 |  | 400 |  |  |  |  | 1720 | 124.55 | 0.301 | 34.31 | 46 | 16 | 10.5 | 35 | 2 | 50 | 7 | Cubic |  |  | 100 | 13 |  | 29.5161
40.17 | 13.86 | 15.16 | 9.7 | [5 empty] | 410 | 1850 | 190.68 | 0.29 | 29.87 | 41 | 14 | 16.4 | 101 |  | 25 | 7 | Cubic |  |  | 100 | 11.33 |  | 17.8
40.5254 | 15.4336 | 7.8042 | 21.8548 |  |  | 153.6 |  |  | 230.4 | 1869 | 102.161 | 0.3 | 30.9 | 54.85 | 8 | 7.68 | 0 |  | 25 | 28 | Cubic |  |  | 100 | 11.85 |  | 46
40.17 | 13.86 | 15.16 | 9.7 | [5 empty] | 410 | 1850 | 192.9 | 0.29 | 38.28 | 53 | 14 | 12.3 | 83 | 1 | 80 | 28 | Cubic |  |  | 100 | 14.52 |  | 30.8
61.3 | 29.4 | 3.27 | 1.21 |  | 450 |  |  |  |  | 1751 | 82.11431 | 0.294 | 25.99 | 88.39 | 16 | 0 | 0 | 1 | 60 | 28 | Cubic |  |  | 100 | 12.11 |  | 36.7
49 | 31 | 2.8 | 5 |  | 400 |  |  |  |  | 1827 | 111.4947368 | 0.29 | 37.85 | 69.47 | 14 | 0 | 0 |  | 25 | 7 | Cylindrical | 200 | 100 |  | 11.75 |  | 7.1
42.04 | 33.6 | 4 | 12.73 |  | 427 |  |  |  |  | 1823.8 | 81.87725 | 0.294 | 31.38 | 42.7 | 12 | 0 | 0 | 1 | 100 | 28 | Cubic |  |  | 150 | 15.69 |  | 44.89
49.69 | 23.918 | 2.87 | 15.44 |  | 216 | 144 |  |  |  | 1864.8 | 129.8442857 | 0.3 | 42.43 | 56.57142857 | 8 | 14.4 | 0 |  | 25 | 28 | Cubic |  |  | 150 | 16.26 |  | 46.7372
42.04 | 33.6 | 4.4 | 12.37 |  | 427 |  |  |  |  | 1824 | 121.07687 | 0.294 | 13.8 |  | 14 | 0 | 91 | 1 | 80 | 1 | Cubic |  |  | 150 | 6.9 |  | 51
50.03117 | 10.01685 | 2.090203 | 23.80685 |  |  | 276 |  |  | 118 | 1848 | 156.313 | 0.294 | 33.22 | 45 | 8 | 5.91 | 59 | 0.666666667 | 60 | 3 | Cubic |  |  | 150 | 16.61 |  | 19.24
42.04 | 33.6 | 4 | 12.73 |  | 427 |  |  |  |  | 1823.8 | 78.46125 | 0.294 | 31.38 | 42.7 | 14 | 0 | 0 | 1 | 60 | 28 | Cubic |  |  | 150 | 15.69 |  | 47.58
34.01 | 16.62 | 1.71 | 34.85 |  |  | 560 |  |  |  | 1816 | 74.452 | 0.208 | 22.46 | 32 | 14 | 0 | 0 | 0.25 | 100 | 56 | Cubic |  |  | 100 | 25.16 |  | 32.48
43.59 | 19.185 | 1.8775 | 28.005 |  | 120 | 360 |  |  |  | 1315 | 303.2076 | 0.294 | 57.74 | 43.7 | 10 | 0 | 167.2 |  | 24 | 7 | Cubic |  |  | 150 | 28.87 |  | 42.3423
65.6 | 26.53 | 5.49 | 0.31 |  | 397 |  |  |  |  | 1824 | 88.6312 | 0.3506 | 44.88 | 51 | 14 | 7.94 | 0 | 1 | 70 | 7 | Cubic |  |  | 100 | 21.7 |  | 29.1242
54.7 | 29 | 6.74 | 1.29 |  | 408.47175 |  |  |  |  | 1842.1275 | 103.6797413 | 0.265 | 27.59 | 41.6481 | 14 | 6.4074 | 16.0185 | 2 | 55 | 7 | Cylindrical | 200 | 100 |  | 11.04 |  | 41.5754028
49.1225 | 23.205 | 1.34 | 12.1375 |  | 300 | 100 |  |  |  | 1880 | 87.6651 | 0.3071 | 32.86 | 53 | 12 | 4 | 0 |  | 25 | 7 | Cubic |  |  | 100 | 16.44 |  | 38.7654
49.69 | 23.918 | 2.87 | 15.44 |  | 252 | 168 |  |  |  | 1776.6 | 125.775 | 0.3 | 40.5 | 54 | 8 | 16.8 | 0 |  | 25 | 28 | Cubic |  |  | 150 | 15.53 |  | 46.1453
53.71 | 27.2 | 11.7 | 1.9 |  | 400 |  |  |  |  | 1873.9 | 79.7 | 0.3 | 30 | 40 | 14 | 6 | 0 |  | 25 | 90 | Cylindrical | 200 | 100 |  | 11.5 |  | 41.1
54.7 | 29 | 6.74 | 1.29 |  | 408.47175 |  |  |  |  | 1842.1275 | 97.65678525 | 0.265 | 27.59 | 41.6481 | 8 | 6.4074 | 0 | 1 | 70 | 1 | Cylindrical | 200 | 100 |  | 11.04 |  | 30.681682
57.038 | 21.335 | 4.522 | 8.638 |  | 432 | 48 |  |  |  | 1680 | 127.776 | 0.27 | 9.72 | 204 | 12.2 | 0 | 0 | 2 | 90 | 7 | Cubic |  |  | 150 | 2.95 |  | 46.1684
61.89 | 28.05 | 4.11 | 0.87 |  | 333 |  |  |  |  | 1845 | 106.32 | 0.28 | 33.6 | 80 | 16 | 3.2 | 0 | 1 | 60 | 28 | Cubic |  |  | 100 | 10.8 |  | 37.12
47.8 | 24.4 | 17.4 | 2.42 |  | 408 |  |  |  |  | 1870 | 102.277 | 0.294 | 30.28 | 51 | 14 | 6.1 | 18.6 | 1 | 90 | 12 | Cylindrical | 200 | 100 |  | 15.14 |  | 44
49.8056 | 24.5 | 10.1536 | 9.304 | 48 | 352 |  |  |  |  | 1860 | 86.9735 | 0.301 | 34.4 | 45.7 | 14 | 0 | 0 |  | 25 | 7 | Cylindrical | 200 | 100 |  | 13.03 |  | 23.8393
59.7 | 28.36 | 4.57 | 2.1 |  | 309.85 |  |  |  |  | 1856.56 | 92.68619214 | 0.3464 | 42.16 | 48.68857143 | 10 | 6.2 | 0 | 1 | 100 | 7 | Cubic |  |  | 150 | 19.8 |  | 42.7219
49.69 | 23.918 | 2.87 | 15.44 |  | 252 | 168 |  |  |  | 1776.6 | 138.63 | 0.3 | 45 | 60 | 8 | 16.8 | 0 |  | 25 | 28 | Cubic |  |  | 150 | 17.25 |  | 51.4246
53.59 | 28.46 | 8.71 | 4.23 |  | 350 |  |  |  |  | 1641.228571 | 93.685 | 0.3472 | 47.74 | 55 | 15 | 7 | 0 | 1 | 60 | 3 | Cubic |  |  | 150 | 22.28 | 272 | 46.5
62.3 | 28.1 | 2.1 | 0.5 | 0 | 400 |  |  |  |  | 1750 | 114.2 | 0.301 | 30.1 | 40 | 16 | 10.5 | 35 | 2 | 50 | 7 | Cubic |  |  | 100 | 11.4 |  | 32.2222
48.299 | 22.562 | 1.278 | 13.835 |  | 280 | 120 |  |  |  | 1862 | 91.9051 | 0.3071 | 32.86 | 53 | 10 | 4 | 0 |  | 25 | 7 | Cubic |  |  | 100 | 16.44 |  | 36.5328
60.5 | 8.78 | 9.13 | 12.62 | [5 empty] | 390 | 1707 | 110.25 | 0.294 | 44.1 | 60 | 14 | 0 | 0 |  | 24 | 7 | Cubic |  |  | 150 | 22.05 |  | 14.03
65.6 | 26.53 | 5.49 | 0.31 |  | 397 |  |  |  |  | 1824 | 100.8712 | 0.3506 | 44.88 | 51 | 8 | 7.94 | 0 | 1 | 80 | 7 | Cubic |  |  | 100 | 21.7 |  | 31.683
43.32035 | 20.2752 | 7.402281 | 10.48749 |  | 274 | 68 |  |  |  | 1913 | 96.177 | 0.255 | 20.66 | 66 | 7.5 | 0 | 0 |  | 20 | 28 | Cubic |  |  | 100 | 10.37 |  | 34.0268
57.135 | 25.708 | 4.135 | 7.6065 |  | 400 |  | 60 |  |  | 1800 | 169.1803 | 0.2943 | 42.08 | 60 | 14 | 24 | 48 | 2 | 70 | 7 | Cubic |  |  | 100 | 20.53 |  | 51.55
65.6 | 26.53 | 5.49 | 0.31 |  | 430 |  |  |  |  | 1776 | 99.9862 | 0.3506 | 48.38 | 55 | 12 | 8.6 | 0 | 1 | 60 | 7 | Cubic |  |  | 100 | 23.39 |  | 31.035
48.246 | 26.855 | 12.211 | 5.921 |  | 360 | 40 |  |  |  | 1860 | 83.744 | 0.307 | 29.47 | 64 | 14 | 0 | 0 |  | 25 | 28 | Cylindrical | 200 | 100 |  | 10.94 |  | 35.5856
43.59 | 19.185 | 1.8775 | 28.005 |  | 120 | 360 |  |  |  | 1358 | 297.1246 | 0.294 | 50.39 | 68.6 | 2 | 0 | 138.2 |  | 24 | 56 | Cubic |  |  | 150 | 25.2 |  | 11.9541
49.946 | 23.848 | 1.402 | 10.44 |  | 320 | 80 |  |  |  | 1851 | 87.6651 | 0.3071 | 32.86 | 53 | 12 | 4 | 0 |  | 25 | 14 | Cubic |  |  | 100 | 16.44 |  | 38.2716
50.7695 | 24.491 | 1.464 | 8.7425 |  | 340 | 60 |  |  |  | 1846 | 87.6651 | 0.3071 | 32.86 | 53 | 12 | 4 | 0 |  | 25 | 7 | Cubic |  |  | 100 | 16.44 |  | 19.0123
34.01 | 16.62 | 1.71 | 34.85 |  |  | 560 |  |  |  | 1816 | 99.925 | 0.208 | 23.92 | 81 | 14 | 0 | 0 | 0.25 | 100 | 28 | Cubic |  |  | 100 | 26.8 |  | 35.78
47.8 | 24.4 | 17.4 | 2.42 |  | 408 |  |  |  |  | 1870 | 94.312 | 0.294 | 25.87 | 35 | 14 | 8.2 | 24.8 | 1 | 90 | 28 | Cylindrical | 200 | 100 |  | 12.94 |  | 19
56.59 | 23.89 | 4.82 | 9.42 |  | 408.47175 |  |  |  |  | 1842.1275 | 103.6797413 | 0.265 | 27.59 | 41.6481 | 14 | 6.4074 | 16.0185 | 1 | 46.11111111 | 7 | Cylindrical | 200 | 100 |  | 11.04 |  | 29.2337824
61.3 | 29.4 | 3.27 | 1.21 |  | 350 |  |  |  |  | 1944 | 76.20858 | 0.294 | 17.41 | 118.09 | 16 | 0 | 0 | 1 | 60 | 90 | Cubic |  |  | 100 | 8.11 |  | 37.5
48.246 | 26.855 | 12.211 | 5.921 |  | 360 | 40 |  |  |  | 1860 | 97.0615 | 0.307 | 39.45 | 51.5 | 14 | 0 | 0 |  | 25 | 7 | Cylindrical | 200 | 100 |  | 14.65 |  | 20.2198
39.82 | 18.004 | 5.634 | 18.832 |  | 210 | 140 |  |  |  | 1905 | 151.394 | 0.255 | 20.91 | 68 | 10 | 0 | 60 |  | 25 | 1 | Cubic |  |  | 100 | 10.5 |  | 4
34.01 | 16.62 | 1.71 | 34.85 |  |  | 560 |  |  |  | 1816 | 67.146 | 0.208 | 11.23 | 84 | 14 | 0 | 0 | 0.25 | 100 | 28 | Cubic |  |  | 100 | 12.58 |  | 32.64
53.492 | 4.292 | 3.06 | 19.508 |  |  | 71 |  |  | 284 | 1858 | 131.5597 | 0.2913 | 37 | 51 | 8 | 0 | 18 | 1 | 60 | 3 | Cubic |  |  | 50 | 11.13 |  | 44.7
52.54 | 26.74 | 11.12 | 1.28 |  | 450 |  |  |  |  | 1791.25 | 115.60412 | 0.294 | 42.54 | 57.88 | 10 | 0 | 0 | 1 | 60 | 7 | Cubic |  |  | 100 | 21.27 |  | 49.13
52.54 | 26.74 | 11.12 | 1.28 |  | 450 |  |  |  |  | 1791.25 | 106.89017 | 0.294 | 37.82 | 51.45 | 8 | 0 | 0 | 1 | 60 | 7 | Cubic |  |  | 100 | 18.91 |  | 49.5
53.36 | 26.49 | 10.86 | 1.34 |  | 476 |  |  |  |  | 1848 | 108.432 | 0.294 | 14.11 | 120 | 8 | 0 | 0 | 1 | 60 | 7 | Cylindrical | 200 | 100 |  | 7.06 |  | 17
46.78 | 22.52 | 9.15 | 2.24 |  | 367 |  |  |  |  | 1887 | 102.762 | 0.255 | 21.93 | 71 | 7.5 | 0 | 0 | 28 | 70 | 7 | Cubic |  |  | 100 | 11.01 |  | 21.0857
32.62 | 31.23 | 8.48 | 17.12 |  | 414 |  |  |  |  | 1800 | 127.867 | 0.294 | 39.1 | 53 | 8 | 5.8 | 14 | 1 | 60 | 56 | Cubic |  |  | 100 | 19.55 |  | 15.8865
57.11 | 28.18 | 4 | 5.18 |  | 494 |  |  |  |  | 1549 | 170.3898 | 0.3 | 48.91 | 163.02 | 14 | 15 | 0 | 3 | 60 | 3 | Cylindrical | 300 | 150 |  | 24.45 |  | 20.68
65.6 | 26.53 | 5.49 | 0.31 |  | 397 |  |  |  |  | 1824 | 100.8712 | 0.3506 | 44.88 | 51 | 8 | 7.94 | 0 | 1 | 60 | 3 | Cubic |  |  | 100 | 21.7 |  | 22.3542
65.6 | 26.53 | 5.49 | 0.31 |  | 397 |  |  |  |  | 1824 | 100.8712 | 0.3506 | 44.88 | 51 | 8 | 7.94 | 0 | 1 | 70 | 28 | Cubic |  |  | 100 | 21.7 |  | 28.6809
51.3 | 30.1 | 4.57 | 8.73 |  | 400 |  |  |  |  | 1800 | 181.5403 | 0.2943 | 42.08 | 57 | 8 | 24 | 48 | 2 | 70 | 7 | Cubic |  |  | 100 | 20.53 |  | 49.25
50.67 | 18.96 | 6.35 | 14.14 |  | 408.47175 |  |  |  |  | 1842.1275 | 103.6797413 | 0.265 | 27.59 | 41.6481 | 14 | 6.4074 | 16.0185 | 1 | 46.11111111 | 7 | Cylindrical | 200 | 100 |  | 11.04 |  | 37.5074944
65.24 | 25.2 | 1.12 | 0.83 |  | 427 |  |  |  |  | 1669 | 167.824 | 0.294 | 39.98 | 147 | 15 | 0 | 33 | 1 | 80 | 28 | Cylindrical | 200 | 100 |  | 19.99 | 1026 | 16.2
54.3348 | 27.0945 | 4.4548 | 8.2744 |  | 325.5 |  |  |  | 24.5 | 1845 | 120.0656 | 0.2975 | 30.64 | 41 | 8 | 0 | 35 |  | 35 | 3 | Cylindrical | 200 | 100 |  | 15.17 | 876.50901 | 8.75
40.17 | 13.86 | 15.16 | 9.7 | [5 empty] | 410 | 1850 | 185.58 | 0.29 | 25.52 | 35 | 14 | 12.3 | 110 |  | 25 | 28 | Cubic |  |  | 100 | 9.68 |  | 18.7
49.69 | 23.918 | 2.87 | 15.44 |  | 216 | 144 |  |  |  | 1743 | 132.5314286 | 0.3 | 33.94 | 84.85714286 | 8 | 14.4 | 0 | 1 | 60 | 1 | Cubic |  |  | 150 | 13.01 |  | 32.16
59.7 | 28.36 | 4.57 | 2.1 |  | 317.67 |  |  |  |  | 1852.34 | 78.44011071 | 0.3464 | 35.37 | 40.84285714 | 10 | 6.35 | 0 | 1 | 90 | 7 | Cubic |  |  | 150 | 16.61 |  | 37.673
42.04 | 33.6 | 4.4 | 12.37 |  | 427 |  |  |  |  | 1824 | 117.23387 | 0.294 | 13.8 |  | 16 | 0 | 91 | 1 | 60 | 1 | Cubic |  |  | 150 | 6.9 |  | 49
52.54 | 26.74 | 11.12 | 1.28 |  | 450 |  |  |  |  | 1791.25 | 146.96235 | 0.294 | 51.99 | 70.74 | 8 | 0 | 0 | 1 | 60 | 7 | Cubic |  |  | 100 | 26 |  | 49.75
61.3 | 29.4 | 3.27 | 1.21 |  | 450 |  |  |  |  | 1751 | 104.55018 | 0.294 | 17.41 | 118.09 | 10 | 0 | 0 | 0.333333333 | 60 | 7 | Cubic |  |  | 100 | 8.11 |  | 22.4
43.59 | 19.185 | 1.8775 | 28.005 |  | 120 | 360 |  |  |  | 1339.2 | 301.3373 | 0.294 | 54.89 | 53.3 | 4 | 0 | 152.2 |  | 24 | 28 | Cubic |  |  | 150 | 27.44 |  | 20.909
45.23 | 19.95 | 13.15 | 15.51 |  | 414 |  |  |  |  | 1679 | 74.6824 | 0.3287 | 34.18 | 104 | 20 | 0 | 0 | 1 | 60 | 7 | Cylindrical | 200 | 100 |  | 15.93 |  | 41.2
52.091 | 27.3215 | 8.4275 | 7.1565 | 15.5 | 294.5 |  |  |  |  | 1853 | 92.982 | 0.3472 | 42.41 | 48.85714286 | 10 | 6.2 | 0 | 1 | 80 | 28 | Cubic |  |  | 150 | 19.79 | 305.25 | 47.8512
51.3 | 30.1 | 4.57 | 8.73 |  | 400 |  |  |  |  | 1800 | 169.577 | 0.294 | 42.04 | 57 | 12 | 20 | 48 | 2 | 70 | 28 | Cubic |  |  | 100 | 21.02 |  | 48.9
40.17 | 13.86 | 15.16 | 9.7 | [5 empty] | 410 | 1850 | 179.54 | 0.29 | 11.89 | 103 | 12 | 12.3 | 94 |  | 25 | 7 | Cubic |  |  | 100 | 4.51 |  | 8.9
49.946 | 23.848 | 1.402 | 10.44 |  | 320 | 80 |  |  |  | 1849 | 91.9051 | 0.3071 | 32.86 | 53 | 10 | 4 | 0 |  | 25 | 28 | Cubic |  |  | 100 | 16.44 |  | 41.8978
42.04 | 33.6 | 4 | 12.73 |  | 427 |  |  |  |  | 1823.8 | 78.93174074 | 0.294 | 32.55 | 38.7462963 | 14 | 0 | 0 | 1 | 80 | 28 | Cubic |  |  | 150 | 16.27 |  | 46.16
75.66 | 19 | 1.38 | 0.3 |  | 412 |  |  |  |  | 1611 | 203.978 | 0.294 | 100.55 | 32 | 15 | 0 | 0 | 1 | 80 | 365 | Cylindrical | 200 | 100 |  | 50.27 | 1095 | 28.7
65.6 | 28 | 3 | 1 |  | 409 | 0 |  |  |  | 1839 | 137.638 | 0.294 | 29.99 | 41 | 10 | 0 | 55 |  | 25 | 14 | Cubic |  |  | 100 | 13.97 |  | 18.2
68.1 | 24.1 | 3.73 | 0.91 |  |  |  |  | 254.2 |  | 1806.5 | 193.8155 | 0.265 | 55.68 |  |  | 0 | 56.2 |  | 25 | 7 | Cubic |  |  | 100 | 16.81 |  | 18.8
65.6 | 28 | 3 | 1 |  | 405 |  |  |  |  | 1870.38 | 56.63312 | 0.294 | 20.84 | 70.88 | 19 | 0 | 0 | 1 | 60 | 3 | Cubic |  |  | 150 | 10.42 |  | 12
31.32 | 13.96 | 15.64 | 25.79 |  | 478 |  |  |  |  | 1703 | 110.5236 | 0.2866 | 30.95 | 108 | 15 | 4.8 | 0 |  | 25 | 28 | Cylindrical | 200 | 100 |  | 12.6 |  | 30.6061
40.22572 | 29.30446 | 8.218005 | 14.95696 |  | 293 | 88 |  |  |  | 1765 | 152.65 | 0.29 | 20.78 | 143.3333333 | 6 | 0 | 0 |  | 25 | 14 | Cylindrical | 200 | 100 |  | 7.17 |  | 34.6
58.772 | 23.615 | 4.99 | 6.427 |  | 271.6 | 38.8 |  | 77.6 |  | 1842 | 119.5893 | 0.294 | 40.78 | 55.3 | 12 | 0 | 13.3 | 0.5 | 60 | 28 | Cylindrical | 200 | 100 |  | 20.39 |  | 37.8
40.48 | 12.9 | 17.62 | 11.83 | [5 empty] | 350 | 1893 | 120.89 | 0.2875 | 44.28 | 56 | 14 | 0 | 0 | 1 | 60 | 1 | Cubic |  |  | 50 | 13.48 | 442 | 16.9559
56.87389 | 25.06719 | 2.397477 | 9.349535 |  | 307 | 102 |  |  |  | 1839 | 137.638 | 0.294 | 29.99 | 41 | 10 | 0 | 55 |  | 25 | 7 | Cubic |  |  | 100 | 13.97 |  | 21.3
29.945 | 10.0725 | 3.005 | 46.1775 | 262.5 | 87.5 |  |  |  |  | 1872.77 | 171.187142 | 0.3464 | 11.91 | 13.75 | 10 | 0 | 146.06 | 1 | 100 | 28 | Cubic |  |  | 100 | 5.59 |  | 35.0097405
56.59 | 23.89 | 4.82 | 9.42 |  | 408.47175 |  |  |  |  | 1842.1275 | 103.6797413 | 0.265 | 27.59 | 41.6481 | 14 | 6.4074 | 16.0185 | 1 | 70 | 3 | Cylindrical | 200 | 100 |  | 11.04 |  | 46.194892
47.8 | 24.4 | 17.4 | 2.42 |  | 408 |  |  |  |  | 1870 | 86.012 | 0.294 | 25.87 | 35 | 14 | 8.2 | 16.5 | 1 | 90 | 1 | Cylindrical | 200 | 100 |  | 12.94 |  | 29
61.3 | 29.4 | 3.27 | 1.21 |  | 450 |  |  |  |  | 1751 | 76.20858 | 0.294 | 17.41 | 118.09 | 16 | 0 | 0 | 0.333333333 | 60 | 3 | Cubic |  |  | 100 | 8.11 |  | 20.4
50.3 | 26.3 | 13.6 | 2.27 |  | 408 |  |  |  |  | 1848 | 78.8856 | 0.2975 | 30.64 | 41 | 14 | 6.1 | 0 | 1 | 60 | 7 | Cylindrical | 200 | 100 |  | 15.17 |  | 30.92
49.8056 | 24.5 | 10.1536 | 9.304 | 48 | 352 |  |  |  |  | 1860 | 86.9735 | 0.301 | 34.4 | 45.7 | 14 | 0 | 0 |  | 25 | 56 | Cylindrical | 200 | 100 |  | 13.03 |  | 40.4464
47.8 | 24.4 | 17.4 | 2.42 |  | 476 |  |  |  |  | 1848 | 103.38 | 0.294 | 35.28 | 48 | 8 | 6.1 | 0 | 0.25 | 45 | 7 | Cylindrical | 200 | 100 |  | 17.64 |  | 33
50.67 | 18.96 | 6.35 | 14.14 |  | 408.47175 |  |  |  |  | 1842.1275 | 103.6797413 | 0.265 | 27.59 | 41.6481 | 14 | 6.4074 | 16.0185 | 1 | 55 | 3 | Cylindrical | 200 | 100 |  | 11.04 |  | 24.6142932
34.01 | 16.62 | 1.71 | 34.85 |  |  | 560 |  |  |  | 1816 | 67.146 | 0.208 | 11.23 | 84 | 14 | 0 | 0 | 0.25 | 80 | 56 | Cubic |  |  | 100 | 12.58 |  | 41.24
43.59 | 19.185 | 1.8775 | 28.005 |  | 120 | 360 |  |  |  | 1309.2 | 302.5116 | 0.294 | 57.74 | 43.7 | 12 | 0 | 170 |  | 24 | 28 | Cubic |  |  | 150 | 28.87 |  | 49.2549
40.17 | 13.86 | 15.16 | 9.7 | [5 empty] | 410 | 1850 | 188.22 | 0.29 | 29.87 | 41 | 14 | 12.3 | 101 |  | 25 | 7 | Cubic |  |  | 100 | 11.33 |  | 18.5
50.76 | 27.32 | 4.64 | 5.4 |  | 280 |  |  |  |  | 1870 | 123.7278 | 0.2764 | 34.83 | 84 | 12 | 0 | 0 |  | 25 | 14 | Cubic |  |  | 100 | 11.13 |  | 8.6
70.3 | 23.1 | 1.4 | 0.18 |  | 467 |  |  |  |  | 1732 | 199.606 | 0.294 | 68.8 | 147 | 15 | 0 | 10 | 1 | 80 | 28 | Cylindrical | 200 | 100 |  | 34.4 |  | 22.37
36.87 | 14.23 | 0.32 | 36 |  |  | 415 |  |  |  | 1823 | 203.289 | 0.294 | 20.87 | 46 | 10 | 0 | 136 | 1 | 80 | 90 | Cylindrical | 200 | 100 |  | 10.44 |  | 41.26
29.945 | 10.0725 | 3.005 | 46.1775 | 262.5 | 87.5 |  |  |  |  | 1873.897 | 171.879017 | 0.3464 | 9.74 | 11.25 | 10 | 0 | 151.32 | 1 | 100 | 28 | Cubic |  |  | 100 | 4.58 |  | 29.616083
50.67 | 18.96 | 6.35 | 14.14 |  | 408.47175 |  |  |  |  | 1842.1275 | 103.6797413 | 0.265 | 27.59 | 41.6481 | 14 | 6.4074 | 16.0185 | 1 | 70 | 3 | Cylindrical | 200 | 100 |  | 11.04 |  | 14.3411008
51.3 | 30.1 | 4.57 | 8.73 |  | 340 |  |  |  |  | 1800 | 176.9803 | 0.2943 | 42.08 | 57 | 10 | 24 | 48 | 2 | 70 | 3 | Cubic |  |  | 100 | 20.53 |  | 47.64
40.48 | 12.9 | 17.62 | 11.83 | [5 empty] | 350 | 1902 | 120.15 | 0.2875 | 43.13 | 60 | 14 | 0 | 0 | 28 | 60 | 1 | Cubic |  |  | 50 | 13.13 | 442 | 22.9215
43.75132 | 31.56085 | 9.611323 | 7.412169 |  | 344 | 34 |  |  |  | 1765 | 164.1166667 | 0.29 | 20.78 | 143.3333333 | 4 | 0 | 0 |  | 25 | 14 | Cylindrical | 200 | 100 |  | 7.17 |  | 13.1
40.48 | 12.9 | 17.62 | 11.83 | [5 empty] | 350 | 1902 | 120.15 | 0.2875 | 43.13 | 60 | 14 | 0 | 0 | 3 | 60 | 1 | Cubic |  |  | 50 | 13.13 | 442 | 22.8549
53.59 | 28.46 | 8.71 | 4.23 |  | 350 |  |  |  |  | 1758.459184 | 125.7011538 | 0.3472 | 63.1 | 80.76923077 | 15 | 7 | 0 | 1 | 70 | 3 | Cubic |  |  | 150 | 29.44 | 272 | 43.8
61.3 | 29.4 | 3.27 | 1.21 |  | 450 |  |  |  |  | 1751 | 104.55018 | 0.294 | 17.41 | 118.09 | 10 | 0 | 0 | 1 | 60 | 3 | Cubic |  |  | 100 | 8.11 |  | 29.2
62.3 | 28.1 | 2.1 | 0.5 |  | 400 |  |  |  |  | 1750 | 115.8875 | 0.301 | 32.36 | 32.5 | 16 | 10.5 | 35 | 2 | 50 | 7 | Cubic |  |  | 100 | 12.26 |  | 31.9719
50.76 | 27.32 | 4.64 | 5.4 |  | 280 |  |  |  |  | 1870 | 123.7278 | 0.2764 | 34.83 | 84 | 12 | 0 | 0 | 1 | 80 | 56 | Cubic |  |  | 100 | 11.13 |  | 51.5
49.34 | 22.73 | 16.01 | 3.09 |  | 400 |  |  |  |  | 1860 | 72.2787 | 0.294 | 38.01 | 0 | 12.67 | 0 | 0 | 1 | 40 | 7 | Cylindrical | 203.2 | 101.6 |  | 19.01 | 490 | 30
43.2 | 24.45 | 0 | 20.06 |  | 200 | 200 |  |  |  | 1750 | 196.87 | 0.321 | 29.85 |  |  | 0 | 142 |  | 24 | 28 | Cylindrical | 200 | 100 |  | 8.28 |  | 42.3
65.6 | 26.53 | 5.49 | 0.31 |  | 397 |  |  |  |  | 1824 | 96.7912 | 0.3506 | 44.88 | 51 | 10 | 7.94 | 0 | 1 | 100 | 7 | Cubic |  |  | 100 | 21.7 |  | 38.4736
49 | 31 | 2.8 | 5.4 |  | 424.8 |  |  |  |  | 1768.8 | 209.40576 | 0.294 | 27.94 | 63.36 | 14 | 48 | 9.6 | 1 | 70 | 28 | Cylindrical | 200 | 100 |  | 13.97 |  | 52.0882
58.519 | 22.0175 | 4.561 | 6.569 |  | 456 | 24 |  |  |  | 1680 | 127.776 | 0.27 | 9.72 | 204 | 12.2 | 0 | 0 | 2 | 90 | 3 | Cubic |  |  | 150 | 2.95 |  | 27.568
56.8525 | 25.06 | 2.396 | 9.37 |  | 303.75 | 101.25 |  |  |  | 1870.38 | 67.97392 | 0.294 | 20.84 | 70.88 | 15 | 0 | 0 |  | 24 | 7 | Cubic |  |  | 150 | 10.42 |  | 25.48
50.592 | 26.183 | 8.145 | 10.083 | 31 | 279 |  |  |  |  | 1853 | 92.982 | 0.3472 | 42.41 | 48.85714286 | 10 | 6.2 | 0 | 1 | 80 | 3 | Cubic |  |  | 150 | 19.79 | 303.5 | 50.8264
59.7 | 28.36 | 4.57 | 2.1 |  | 309.85 |  |  |  |  | 1853.61 | 92.68619214 | 0.3464 | 42.16 | 48.68857143 | 10 | 6.2 | 0 | 1 | 100 | 7 | Cubic |  |  | 150 | 19.8 |  | 46.8047
34.01 | 16.62 | 1.71 | 34.85 |  |  | 560 |  |  |  | 1816 | 104.209 | 0.208 | 31.41 | 45 | 14 | 0 | 0 | 0.25 | 80 | 56 | Cubic |  |  | 100 | 35.18 |  | 50.11
37.5 | 6.4 | 0.51 | 34.8 |  |  | 400 |  |  |  | 1800 | 177.9 | 0.39 | 19.5 | 150 | 8 | 0 | 52.9 |  | 25 | 7 | Cubic |  |  | 100 | 7.5 |  | 48.83
49 | 31 | 2.8 | 5.4 |  | 424.8 |  |  |  |  | 1768.8 | 206.6496 | 0.294 | 27.94 | 63.36 | 14 | 48 | 9.6 |  | 25 | 3 | Cylindrical | 200 | 100 |  | 13.97 |  | 1.79342
56.59 | 23.89 | 4.82 | 9.42 |  | 408.47175 |  |  |  |  | 1842.1275 | 107.0115893 | 0.265 | 27.59 | 41.6481 | 12 | 6.4074 | 16.0185 | 1 | 55 | 7 | Cylindrical | 200 | 100 |  | 11.04 |  | 17.7884808
47.8 | 24.4 | 17.4 | 2.42 |  | 476 |  |  |  |  | 1848 | 99.72 | 0.294 | 35.28 | 48 | 8 | 0 | 0 | 0.5 | 60 | 7 | Cylindrical | 200 | 100 |  | 17.64 |  | 41
37.5 | 6.4 | 0.51 | 34.8 |  |  | 360 |  |  |  | 1896 | 157.44 | 0.39 | 14.04 | 108 | 6 | 0 | 58.8 |  | 25 | 7 | Cubic |  |  | 100 | 5.4 |  | 41.35
48.299 | 22.562 | 1.278 | 13.835 |  | 280 | 120 |  |  |  | 1862 | 91.9051 | 0.3071 | 32.86 | 53 | 10 | 4 | 0 |  | 25 | 14 | Cubic |  |  | 100 | 16.44 |  | 48.0292
49.227399 | 26.135609 | 4.543646 | 8.32401 | 14 | 280 |  |  |  |  | 1870 | 123.7278 | 0.2764 | 34.83 | 84 | 12 | 0 | 0 |  | 25 | 56 | Cubic |  |  | 100 | 11.13 |  | 27.4
54.3 | 29.7 | 10.98 | 1.91 |  | 350 |  |  |  |  | 1564 | 73.5 | 0.294 | 29.4 | 40 | 14 | 0 | 0 |  | 24 | 28 | Cylindrical | 300 | 150 | 150 | 14.7 |  | 23.4
34.01 | 16.62 | 1.71 | 34.85 |  |  | 560 |  |  |  | 1816 | 71.358 | 0.208 | 17.06 | 58 | 14 | 0 | 0 | 0.25 | 80 | 28 | Cubic |  |  | 100 | 19.11 |  | 32.98
59.7 | 28.36 | 4.57 | 2.1 |  | 309.85 |  |  |  |  | 1852.34 | 80.994935 | 0.3464 | 42.16 | 48.68857143 | 16 | 6.19 | 0 | 0.5 | 100 | 7 | Cubic |  |  | 150 | 19.8 |  | 35.8929
50.458 | 24.95 | 10.323 | 8.07 | 40 | 360 |  |  |  |  | 1860 | 85.8715 | 0.301 | 32.12 | 53.3 | 14 | 0 | 0 |  | 25 | 56 | Cylindrical | 200 | 100 |  | 12.16 |  | 45.6604
34.01 | 16.62 | 1.71 | 34.85 |  |  | 560 |  |  |  | 1816 | 89.271 | 0.208 | 26.83 | 39 | 14 | 0 | 0 | 0.25 | 80 | 3 | Cubic |  |  | 100 | 30.06 |  | 31.07
43.59 | 19.185 | 1.8775 | 28.005 |  | 120 | 360 |  |  |  | 1330.9 | 300.32 | 0.294 | 52.92 | 60 | 4 | 0 | 149.3 |  | 24 | 56 | Cubic |  |  | 150 | 26.46 |  | 24.4048
47.8 | 24.4 | 17.4 | 2.42 |  | 408 |  |  |  |  | 1848 | 99.977 | 0.294 | 30.28 | 41 | 14 | 6.1 | 20.7 | 1 | 60 | 7 | Cylindrical | 200 | 100 |  | 15.14 |  | 45
46.78 | 22.52 | 9.15 | 2.24 |  | 346 |  |  |  |  | 1913 | 96.877 | 0.255 | 20.66 | 67 | 7.5 | 0 | 0 | 28 | 70 | 1 | Cubic |  |  | 100 | 10.37 |  | 9.54465
74.18 | 9.44 | 4.22 | 5.53 |  | 459 |  |  |  |  | 1711 | 100.1428571 | 0.385 | 55 | 57.14285714 | 10 | 0 | 0 |  | 20 | 3 | Cylindrical | 200 | 100 |  | 22 |  | 3.38983
47.8 | 24.4 | 17.4 | 2.42 |  | 408 |  |  |  |  | 1848 | 96.857 | 0.294 | 30.28 | 41 | 12 | 6.1 | 14.3 | 1 | 60 | 7 | Cylindrical | 200 | 100 |  | 15.14 |  | 49
56.59 | 23.89 | 4.82 | 9.42 |  | 408.47175 |  |  |  |  | 1842.1275 | 103.6797413 | 0.265 | 27.59 | 41.6481 | 14 | 6.4074 | 16.0185 | 2 | 55 | 7 | Cylindrical | 200 | 100 |  | 11.04 |  | 38.610656
52.295 | 24.571 | 3.215 | 12.58 |  | 294 | 126 |  |  |  | 1776.6 | 138.63 | 0.3 | 45 | 60 | 8 | 16.8 | 0 |  | 25 | 28 | Cubic |  |  | 150 | 17.25 |  | 38.1285
54.234 | 24.65 | 3.385 | 11.063 |  | 233 | 100 |  |  |  | 1833 | 233.7 | 0.275 | 33 | 80 | 14 | 2.5 | 122 |  | 24 | 28 | Cubic |  |  | 100 | 12 |  | 49.58
43.28958 | 20.25524 | 7.386737 | 10.56084 |  | 267 | 67 |  |  |  | 1913 | 93.543 | 0.255 | 20.15 | 64 | 7.5 | 0 | 0 |  | 20 | 7 | Cubic |  |  | 100 | 10.11 |  | 17.302
40.17 | 13.86 | 15.16 | 9.7 | [5 empty] | 410 | 1850 | 188.22 | 0.29 | 29.87 | 41 | 14 | 12.3 | 101 | 2 | 80 | 28 | Cubic |  |  | 100 | 11.33 |  | 28.2
37.5 | 6.4 | 0.51 | 34.8 |  |  | 336 |  |  |  | 1896 | 148.08 | 0.39 | 10.92 | 140 | 4 | 0 | 17.6 |  | 25 | 7 | Cubic |  |  | 100 | 4.2 |  | 45.63
51.19 | 24 | 6.6 | 5.57 |  | 400 |  |  |  |  | 1800 | 174.9633 | 0.2943 | 42.08 | 57 | 12 | 28 | 48 | 3 | 70 | 3 | Cubic |  |  | 100 | 20.39 |  | 51.41
42.04 | 33.6 | 4 | 12.73 |  | 427 |  |  |  |  | 1823.8 | 78.46125 | 0.294 | 31.38 | 42.7 | 14 | 0 | 0 | 1 | 60 | 28 | Cubic |  |  | 150 | 15.69 |  | 46.86
51.3 | 30.1 | 4.57 | 8.73 |  | 400 |  |  |  |  | 1800 | 174.9633 | 0.2943 | 42.08 | 57 | 12 | 28 | 48 | 2 | 70 | 1 | Cubic |  |  | 100 | 20.39 |  | 51.03
51.3 | 30.1 | 4.57 | 8.73 |  | 400 |  |  |  |  | 1800 | 169.577 | 0.294 | 42.04 | 57 | 12 | 20 | 48 | 2 | 70 | 7 | Cubic |  |  | 100 | 21.02 |  | 46.19
45.766 | 16.496 | 12.728 | 15.556 |  | 320 |  |  |  | 80 | 1578 | 160.5888 | 0.3328 | 77.54 | 93 | 14 | 0 | 0 |  | 25 | 14 | Cylindrical | 100 | 50 |  | 35.79 |  | 21.9355
53.36 | 26.49 | 10.86 | 1.34 |  | 408 |  |  |  |  | 1848 | 80.537 | 0.294 | 30.28 | 41 | 14 | 8.2 | 0 | 1 | 30 | 7 | Cylindrical | 200 | 100 |  | 15.14 |  | 44
51.3 | 30.1 | 4.57 | 8.73 |  | 400 |  |  |  |  | 1800 | 174.9633 | 0.2943 | 42.08 | 57 | 12 | 28 | 48 | 2 | 90 | 7 | Cubic |  |  | 100 | 20.39 |  | 49.67
61.3 | 29.4 | 3.27 | 1.21 |  | 350 |  |  |  |  | 1944 | 76.20858 | 0.294 | 17.41 | 118.09 | 16 | 0 | 0 | 1 | 60 | 1 | Cubic |  |  | 100 | 8.11 |  | 13.5
56.59 | 23.89 | 4.82 | 9.42 |  | 408.47175 |  |  |  |  | 1842.1275 | 103.6797413 | 0.265 | 27.59 | 41.6481 | 14 | 6.4074 | 16.0185 | 1 | 46.11111111 | 3 | Cylindrical | 200 | 100 |  | 11.04 |  | 29.1648348
62.3 | 28.1 | 2.1 | 0.5 |  | 400 |  |  |  |  | 1770 | 110.9 | 0.301 | 30.1 | 40 | 16 | 5 | 35 | 2 | 50 | 28 | Cubic |  |  | 100 | 11.4 |  | 32.1311
43.59 | 19.185 | 1.8775 | 28.005 |  | 120 | 360 |  |  |  | 1353.9 | 298.72 | 0.294 | 52.92 | 60 | 2 | 0 | 142.9 |  | 24 | 28 | Cubic |  |  | 150 | 26.46 |  | 11.0138
56.31 | 31.82 | 4.77 | 2.33 |  | 580 |  |  |  |  | 1559 | 129.3817 | 0.31 | 57.79 | 74.57 | 16 | 0 | 0 | 1 | 75 | 7 | Cubic |  |  | 150 | 26.1 | 340 | 37.4
64.11 | 18.58 | 4.32 | 1.21 |  | 383 |  |  |  |  | 1734 | 121.972 | 0.2943 | 35.32 | 80 | 8 | 0 | 0 | 1 | 90 | 28 | Cubic |  |  | 150 | 17.11 |  | 29.62
43.28958 | 20.25524 | 7.386737 | 10.56084 |  | 267 | 67 |  |  |  | 1913 | 93.543 | 0.255 | 20.15 | 64 | 7.5 | 0 | 0 |  | 20 | 28 | Cubic |  |  | 100 | 10.11 |  | 32.1143
52.295 | 24.571 | 3.215 | 12.58 |  | 294 | 126 |  |  |  | 1776.6 | 151.485 | 0.3 | 49.5 | 66 | 8 | 16.8 | 0 |  | 25 | 28 | Cubic |  |  | 150 | 18.98 |  | 26.17
55.557 | 20.6525 | 4.483 | 10.707 |  | 408 | 72 |  |  |  | 1680 | 127.776 | 0.27 | 9.72 | 204 | 12.2 | 0 | 0 | 2 | 90 | 3 | Cubic |  |  | 150 | 2.95 |  | 30.0848
53.59 | 28.46 | 8.71 | 4.23 |  | 350 |  |  |  |  | 1523.997959 | 93.30084615 | 0.3472 | 46.27 | 59.23076923 | 15 | 7 | 0 | 1 | 70 | 3 | Cubic |  |  | 150 | 21.59 | 272 | 43.6
45.23 | 19.95 | 13.15 | 15.51 |  | 414 |  |  |  |  | 1679 | 112.8978 | 0.3287 | 45.36 | 69 | 10 | 0 | 0 | 1 | 60 | 28 | Cylindrical | 200 | 100 |  | 21.14 |  | 40.09
51.3 | 30.1 | 4.57 | 8.73 |  | 400 |  |  |  |  | 1800 | 164.777 | 0.294 | 42.04 | 57 | 12 | 12 | 48 | 2 | 70 | 28 | Cubic |  |  | 100 | 21.02 |  | 44.69
43.59 | 19.185 | 1.8775 | 28.005 |  | 120 | 360 |  |  |  | 1331.1 | 297.94 | 0.294 | 47.04 | 80 | 6 | 0 | 147.7 |  | 24 | 90 | Cubic |  |  | 150 | 23.52 |  | 40.9702
56.59 | 23.89 | 4.82 | 9.42 |  | 408.47175 |  |  |  |  | 1842.1275 | 103.6797413 | 0.265 | 27.59 | 41.6481 | 14 | 6.4074 | 16.0185 | 1 | 70 | 7 | Cylindrical | 200 | 100 |  | 11.04 |  | 38.955394
49.37 | 31.25 | 4.47 | 4.8 |  | 416 |  |  |  |  | 1626 | 197.228 | 0.294 | 85.85 | 65 | 15 | 0 | 8 | 1 | 80 | 365 | Cylindrical | 200 | 100 |  | 42.92 | 1228 | 47
45.2472 | 24.95639 | 2.438637 | 17.4094 |  | 394 | 259 |  |  |  | 1378 | 219.5928 | 0.298 | 30.1 | 57 | 8 | 0 | 125 |  | 25 | 28 | Cubic |  |  | 100 | 15.07 |  | 49.7297
50.5 | 26.57 | 13.77 | 2.13 |  | 444.44 |  |  |  |  | 1800 | 107.42929 | 0.294 | 32.67 | 44.44 | 12 | 6.1 | 18.55 | 1 | 60 | 28 | Cylindrical | 200 | 100 |  | 16.33 |  | 38.69
51.1104 | 25.4 | 10.4924 | 6.836 | 30 | 368 |  |  |  |  | 1860 | 86.9735 | 0.301 | 34.4 | 45.7 | 14 | 0 | 0 |  | 25 | 56 | Cylindrical | 200 | 100 |  | 13.03 |  | 39.6429
52.424603 | 23.5717776 | 2.09026736 | 13.6065552 |  | 252.5 | 152.5 |  |  |  | 1870.38 | 50.96272 | 0.294 | 20.84 | 70.88 | 21 | 0 | 0 | 1 | 60 | 28 | Cubic |  |  | 150 | 10.42 |  | 43.24
45.766 | 16.496 | 12.728 | 15.556 |  | 320 |  |  |  | 80 | 1642 | 142.8352 | 0.3328 | 68.89 | 83 | 14 | 0 | 0 |  | 25 | 7 | Cylindrical | 100 | 50 |  | 31.8 |  | 24.8387
56.31 | 31.82 | 4.77 | 2.33 |  | 580 |  |  |  |  | 1559 | 129.3817 | 0.31 | 57.79 | 74.57 | 16 | 0 | 0 | 0.5 | 90 | 7 | Cubic |  |  | 150 | 26.1 | 340 | 38.4
34.01 | 16.62 | 1.71 | 34.85 |  |  | 560 |  |  |  | 1816 | 104.209 | 0.208 | 31.41 | 45 | 14 | 0 | 0 | 0.25 | 100 | 3 | Cubic |  |  | 100 | 35.18 |  | 31.67
45.2 | 24.34 | 2.4 | 16.72 |  | 244.8 | 163.2 |  |  |  | 1848 | 97.472 | 0.28 | 28.84 | 41 | 8 | 6.12 | 0 |  | 25 | 7 | Cubic |  |  | 150 | 8.24 |  | 25.06
42.04 | 33.6 | 4 | 12.73 |  | 427 |  |  |  |  | 1823.8 | 85.29325 | 0.294 | 31.38 | 42.7 | 10 | 0 | 0 | 1 | 40 | 28 | Cubic |  |  | 150 | 15.69 |  | 37.63
51.7534 | 25.85 | 11.16 | 5.602 | 24 | 376 |  |  |  |  | 1873.9 | 85.7 | 0.3 | 30 | 40 | 14 | 6 | 6 |  | 25 | 90 | Cylindrical | 200 | 100 |  | 11.5 |  | 47.4
43.59 | 19.185 | 1.8775 | 28.005 |  | 120 | 360 |  |  |  | 1330.9 | 300.32 | 0.294 | 52.92 | 60 | 4 | 0 | 149.3 |  | 24 | 90 | Cubic |  |  | 150 | 26.46 |  | 25.8698
50.458 | 24.95 | 10.323 | 8.07 | 40 | 360 |  |  |  |  | 1860 | 85.8715 | 0.301 | 32.12 | 53.3 | 14 | 0 | 0 |  | 25 | 90 | Cylindrical | 200 | 100 |  | 12.16 |  | 46.4151
52.295 | 24.571 | 3.215 | 12.58 |  | 315 | 135 |  |  |  | 1732.5 | 176.0785714 | 0.3 | 57.86 | 77.14285714 | 8 | 18 | 0 | 1 | 60 | 28 | Cubic |  |  | 150 | 22.18 |  | 29.5098
65.6 | 26.53 | 5.49 | 0.31 |  | 364 |  |  |  |  | 1873 | 81.1963 | 0.3506 | 41.02 | 47 | 14 | 7.28 | 0 | 1 | 60 | 3 | Cubic |  |  | 100 | 19.83 |  | 28.9888
39.82 | 18.004 | 5.634 | 18.832 |  | 219 | 146 |  |  |  | 1887 | 151.062 | 0.255 | 21.93 | 70 | 10 | 0 | 56 |  | 25 | 1 | Cubic |  |  | 100 | 11.01 |  | 10.7
45.766 | 16.496 | 12.728 | 15.556 |  | 320 |  |  |  | 80 | 1707 | 124.128 | 0.3328 | 59.9 | 72 | 14 | 0 | 0 |  | 25 | 14 | Cylindrical | 100 | 50 |  | 27.65 |  | 33.871
53.59 | 28.46 | 8.71 | 4.23 |  | 350 |  |  |  |  | 1406.767347 | 77.10069231 | 0.3472 | 37.86 | 48.46153846 | 15 | 7 | 0 | 1 | 70 | 3 | Cubic |  |  | 150 | 17.66 | 272 | 43.2
51.19 | 24 | 6.6 | 5.57 |  | 400 |  |  |  |  | 1800 | 186.9633 | 0.2943 | 42.08 | 57 | 12 | 28 | 60 | 1 | 70 | 3 | Cubic |  |  | 100 | 20.39 |  | 37.31
51.7628 | 25.85 | 10.6618 | 5.602 | 24 | 376 |  |  |  |  | 1860 | 86.9735 | 0.301 | 34.4 | 45.7 | 14 | 0 | 0 |  | 25 | 7 | Cylindrical | 200 | 100 |  | 13.03 |  | 21.1607
57.9 | 31.11 | 5.07 | 1.29 | 0 | 300 |  |  |  |  | 1880.73 | 136.901474 | 0.3464 | 40.83 | 47.14 | 10 | 0 | 50.76 | 1 | 100 | 7 | Cubic |  |  | 100 | 19.18 |  | 28.439285
65.6 | 26.53 | 5.49 | 0.31 |  | 397 |  |  |  |  | 1824 | 96.7912 | 0.3506 | 44.88 | 51 | 10 | 7.94 | 0 | 1 | 80 | 28 | Cubic |  |  | 100 | 21.7 |  | 34.4945
52.54 | 26.74 | 11.12 | 1.28 |  | 450 |  |  |  |  | 1791.25 | 98.65817 | 0.294 | 37.82 | 51.45 | 12 | 0 | 0 | 1 | 60 | 7 | Cubic |  |  | 100 | 18.91 |  | 46.72
65.6 | 26.53 | 5.49 | 0.31 |  | 364 |  |  |  |  | 1873 | 91.7963 | 0.3506 | 41.02 | 46 | 8 | 7.28 | 0 | 1 | 60 | 28 | Cubic |  |  | 100 | 19.83 |  | 32.9878
65.6 | 26.53 | 5.49 | 0.31 |  | 397 |  |  |  |  | 1824 | 92.7112 | 0.3506 | 44.88 | 51 | 12 | 7.94 | 0 | 1 | 70 | 28 | Cubic |  |  | 100 | 21.7 |  | 33.8365
59.7 | 28.36 | 4.57 | 2.1 |  | 254.54 |  |  |  |  | 1989.17 | 76.14477929 | 0.3464 | 34.64 | 39.99714286 | 10 | 5.1 | 0 | 1 | 100 | 7 | Cubic |  |  | 150 | 16.27 |  | 32.9586
65.6 | 28 | 3 | 1 |  | 405 |  |  |  |  | 1870.38 | 70.80912 | 0.294 | 20.84 | 70.88 | 14 | 0 | 0 |  | 24 | 7 | Cubic |  |  | 150 | 10.42 |  | 8.33
39.82 | 18.004 | 5.634 | 18.832 |  | 198 | 132 |  |  |  | 1913 | 92.926 | 0.255 | 19.89 | 64 | 7.5 | 0 | 0 |  | 20 | 28 | Cubic |  |  | 100 | 9.98 |  | 36.1373
56.31 | 31.82 | 4.77 | 2.33 |  | 580 |  |  |  |  | 1559 | 129.3817 | 0.31 | 57.79 | 74.57 | 16 | 0 | 0 | 0.5 | 105 | 7 | Cubic |  |  | 150 | 26.1 | 340 | 42.9
58.772 | 23.615 | 4.99 | 6.427 |  | 271.6 | 38.8 |  | 77.6 |  | 1842 | 119.5893 | 0.294 | 40.78 | 55.3 | 12 | 0 | 13.3 | 1 | 60 | 28 | Cylindrical | 200 | 100 |  | 20.39 |  | 50
50.7695 | 24.491 | 1.464 | 8.7425 |  | 340 | 60 |  |  |  | 1860 | 80.7549 | 0.3071 | 28.56 | 47 | 10 | 4 | 0 |  | 25 | 14 | Cubic |  |  | 100 | 14.28 |  | 25.9865
37.5 | 6.4 | 0.51 | 34.8 |  |  | 380.7 |  |  |  | 1848 | 168.828 | 0.39 | 16.69 | 128.5 | 4 | 0 | 41.2 |  | 25 | 7 | Cubic |  |  | 100 | 6.42 |  | 43.71
36.74 | 10.78 | 0.42 | 43.34 |  |  | 400 |  |  |  | 1752 | 129.0005 | 0.32 | 36.66 | 65.45 | 14 | 12 | 30 | 1 | 90 | 7 | Cubic |  |  | 100 | 14.89 |  | 43.41
40.48 | 12.9 | 17.62 | 11.83 | [5 empty] | 400 | 1830 | 129.525 | 0.2875 | 47.44 | 60 | 14 | 0 | 0 | 3 | 60 | 1 | Cubic |  |  | 50 | 14.44 | 442 | 17.8665
45.766 | 16.496 | 12.728 | 15.556 |  | 320 |  |  |  | 80 | 1642 | 142.8352 | 0.3328 | 68.89 | 83 | 14 | 0 | 0 |  | 25 | 14 | Cylindrical | 100 | 50 |  | 31.8 |  | 26.7742
43.59 | 19.185 | 1.8775 | 28.005 |  | 120 | 360 |  |  |  | 1337.8 | 302.332 | 0.294 | 56.45 | 48.1 | 4 | 0 | 154.6 |  | 24 | 90 | Cubic |  |  | 150 | 28.22 |  | 21.2673
51.19 | 24 | 6.6 | 5.57 |  | 400 |  |  |  |  | 1800 | 173.8336 | 0.2975 | 42.54 | 57 | 12 | 28 | 48 | 3 | 70 | 3 | Cubic |  |  | 100 | 21.06 |  | 51.4
43.30902 | 20.26785 | 7.396554 | 10.51451 |  | 309 | 77 |  |  |  | 1832 | 108.647 | 0.255 | 23.21 | 75 | 7.5 | 0 | 0 |  | 20 | 1 | Cubic |  |  | 100 | 11.65 |  | 6.57833
51.215 | 21.5975 | 4.455 | 16.3725 | 75 | 225 |  |  |  |  | 1919.49 | 141.969888 | 0.3464 | 25.05 | 28.93 | 10 | 0 | 89.11 | 1 | 100 | 28 | Cubic |  |  | 100 | 11.77 |  | 28.5373515
59.7 | 28.36 | 4.57 | 2.1 |  | 420.57 |  |  |  |  | 1587.72 | 125.8063421 | 0.3464 | 57.23 | 66.08857143 | 10 | 8.41 | 0 | 1 | 100 | 7 | Cubic |  |  | 150 | 26.88 |  | 41.8343
43.59 | 19.185 | 1.8775 | 28.005 |  | 120 | 360 |  |  |  | 1328.8 | 302.808 | 0.294 | 56.45 | 48 | 6 | 0 | 159 |  | 24 | 28 | Cubic |  |  | 150 | 28.22 |  | 28.2022
50.3 | 26.3 | 13.6 | 2.27 |  | 424 |  |  |  |  | 1848 | 68.9128 | 0.2975 | 26.48 | 36 | 14 | 6.1 | 0 | 1 | 60 | 28 | Cylindrical | 200 | 100 |  | 13.11 |  | 36.13
43.2 | 22.05 | 5.82 | 22.705 |  | 175 | 175 |  |  |  | 1564 | 73.5 | 0.294 | 29.4 | 40 | 14 | 0 | 0 |  | 24 | 7 | Cubic | 300 | 150 | 150 | 14.7 |  | 21.09
46.78 | 22.52 | 9.15 | 2.24 |  | 337 |  |  |  |  | 1913 | 94.243 | 0.255 | 20.15 | 65 | 7.5 | 0 | 0 | 28 | 70 | 1 | Cubic |  |  | 100 | 10.11 |  | 8.01941
59.7 | 28.36 | 4.57 | 2.1 |  | 305.08 |  |  |  |  | 1852.34 | 75.334563 | 0.3464 | 33.97 | 39.22 | 10 | 6.1 | 0 | 1 | 100 | 7 | Cubic |  |  | 150 | 15.96 |  | 41.8519
49.227399 | 26.135609 | 4.543646 | 8.32401 | 14 | 280 |  |  |  |  | 1870 | 123.7278 | 0.2764 | 34.83 | 84 | 12 | 0 | 0 |  | 25 | 3 | Cubic |  |  | 100 | 11.13 |  | 5.8
43.31896 | 20.27431 | 7.40158 | 10.49079 |  | 294 | 73 |  |  |  | 1832 | 102.762 | 0.255 | 21.93 | 71 | 7.5 | 0 | 0 |  | 20 | 7 | Cubic |  |  | 100 | 11.01 |  | 18.3116
34.58 | 13.69 | 0.44 | 40.67 |  |  | 424 |  |  |  | 1653 | 252.7183663 | 0.292 | 16.97 | 16.3 | 12.45035847 | 0 | 212 |  | 25 | 3 | Cylindrical | 200 | 100 |  | 8.6 | 435 | 32.3782
29.945 | 10.0725 | 3.005 | 46.1775 | 262.5 | 87.5 |  |  |  |  | 1872.77 | 171.187142 | 0.3464 | 11.91 | 13.75 | 10 | 0 | 146.06 | 1 | 100 | 7 | Cubic |  |  | 100 | 5.59 |  | 30.400615
34.01 | 16.62 | 1.71 | 34.85 |  |  | 560 |  |  |  | 1816 | 104.209 | 0.208 | 31.41 | 45 | 14 | 0 | 0 | 0.25 | 60 | 56 | Cubic |  |  | 100 | 35.18 |  | 49.24
49.45 | 29.61 | 10.72 | 3.47 |  | 476 |  |  |  |  | 1823 | 147.31 | 0.294 | 26.46 | 95 | 10 | 0 | 40 |  | 25 | 90 | Cylindrical | 200 | 100 |  | 13.23 |  | 46.1
74.18 | 9.44 | 4.22 | 5.53 |  | 459 |  |  |  |  | 1711 | 100.1428571 | 0.385 | 55 | 57.14285714 | 10 | 0 | 0 | 1 | 80 | 56 | Cylindrical | 200 | 100 |  | 22 |  | 28.1356
49.1225 | 23.205 | 1.34 | 12.1375 |  | 300 | 100 |  |  |  | 1882 | 91.4802 | 0.3071 | 35.01 | 46 | 10 | 4 | 0 |  | 25 | 14 | Cubic |  |  | 100 | 17.51 |  | 34.5933
53.72 | 27.2 | 11.17 | 1.9 |  | 400 |  |  |  |  | 1860 | 86.9735 | 0.301 | 34.4 | 45.7 | 14 | 0 | 0 |  | 25 | 56 | Cylindrical | 200 | 100 |  | 13.03 |  | 30.2679
65.6 | 26.53 | 5.49 | 0.31 |  | 397 |  |  |  |  | 1824 | 100.8712 | 0.3506 | 44.88 | 51 | 8 | 7.94 | 0 | 1 | 90 | 3 | Cubic |  |  | 100 | 21.7 |  | 31.7113
51.7 | 29.1 | 4.76 | 8.84 |  | 350 |  |  |  |  | 1845 | 120.0656 | 0.2975 | 30.64 | 41 | 8 | 0 | 35 |  | 55 | 7 | Cylindrical | 200 | 100 |  | 15.17 | 426 | 41.8977
52.295 | 24.571 | 3.215 | 12.58 |  | 252 | 108 |  |  |  | 1864.8 | 129.8442857 | 0.3 | 42.43 | 56.57142857 | 8 | 14.4 | 0 |  | 25 | 28 | Cubic |  |  | 150 | 16.26 |  | 31.0876
57.038 | 21.335 | 4.522 | 8.638 |  | 432 | 48 |  |  |  | 1680 | 127.776 | 0.27 | 9.72 | 204 | 12.2 | 0 | 0 | 2 | 90 | 3 | Cubic |  |  | 150 | 2.95 |  | 28.8261
47.8 | 24.4 | 17.4 | 2.42 |  | 408 |  |  |  |  | 1870 | 90.212 | 0.294 | 25.87 | 35 | 14 | 8.2 | 20.7 | 1 | 90 | 7 | Cylindrical | 200 | 100 |  | 12.94 |  | 26
59.7 | 28.36 | 4.57 | 2.1 |  | 275.42 |  |  |  |  | 1852.34 | 96.767383 | 0.3464 | 44.29 | 51.15 | 10 | 5.51 | 0 | 1 | 100 | 7 | Cubic |  |  | 150 | 20.8 |  | 31.6667
45.338 | 19.511 | 11.747 | 14.763 |  | 280 | 120 |  |  |  | 1860 | 72.2787 | 0.294 | 38.01 | 0 | 12.67 | 0 | 0 |  | 23 | 7 | Cylindrical | 203.2 | 101.6 |  | 19.01 | 517 | 32.6816
56.59 | 23.89 | 4.82 | 9.42 |  | 466.13835 |  |  |  |  | 2112.039225 | 118.0018821 | 0.265 | 31.41 | 46.45365 | 8 | 6.4074 | 8.00925 | 1 |  | 7 | Cylindrical | 200 | 100 |  | 12.56 |  | 24.13166
65.6 | 28 | 3 | 1 |  | 405 |  |  |  |  | 1870.38 | 70.80912 | 0.294 | 20.84 | 70.88 | 14 | 0 | 0 |  | 24 | 3 | Cubic |  |  | 150 | 10.42 |  | 5.71
48.5045 | 24.878 | 7.5035 | 5.879 |  | 192 |  |  |  | 192 | 1869 | 102.161 | 0.3 | 30.9 | 54.85 | 8 | 7.68 | 0 |  | 25 | 28 | Cubic |  |  | 100 | 11.85 |  | 13
56.66522 | 25.1 | 2.272174 | 8.534783 | 60 | 400 |  |  |  |  | 1750 | 123.3125 | 0.301 | 33.86 | 45 | 16 | 10.5 | 35 | 2 | 50 | 28 | Cubic |  |  | 100 | 12.83 |  | 43.4297
56.59 | 23.89 | 4.82 | 9.42 |  | 408.47175 |  |  |  |  | 1842.1275 | 107.0115893 | 0.265 | 27.59 | 41.6481 | 12 | 6.4074 | 16.0185 | 2 | 70 | 3 | Cylindrical | 200 | 100 |  | 11.04 |  | 10.686878
39.83 | 18.01049 | 5.639052 | 18.80816 |  | 209 | 139 |  |  |  | 1913 | 147.794 | 0.255 | 20.91 | 67 | 10 | 0 | 57 |  | 25 | 1 | Cubic |  |  | 100 | 10.5 |  | 12.8
30.97 | 17.41 | 1.03 | 36.77 |  |  | 356.36 |  |  |  | 1751.41 | 87.9286 | 0.28 | 22.45 | 80.18 | 14 | 3.56 | 0 |  | 24 | 14 | Cubic |  |  | 100 | 7.22 |  | 50.8408
50.458 | 24.95 | 10.323 | 8.07 | 40 | 360 |  |  |  |  | 1860 | 86.9735 | 0.301 | 34.4 | 45.7 | 14 | 0 | 0 |  | 25 | 28 | Cylindrical | 200 | 100 |  | 13.03 |  | 39.6226
47.8 | 24.4 | 17.4 | 2.42 |  | 476 |  |  |  |  | 1848 | 99.72 | 0.294 | 35.28 | 48 | 8 | 0 | 0 | 0.166666667 | 60 | 7 | Cylindrical | 200 | 100 |  | 17.64 |  | 25
61.3 | 29.4 | 3.27 | 1.21 |  | 350 |  |  |  |  | 1944 | 105.16591 | 0.294 | 13.05 | 133.18 | 10 | 0 | 0 | 1 | 60 | 28 | Cubic |  |  | 100 | 6.08 |  | 32.6
40.17 | 13.86 | 15.16 | 9.7 | [5 empty] | 410 | 1850 | 192.9 | 0.29 | 38.28 | 53 | 14 | 12.3 | 83 | 2 | 80 | 3 | Cubic |  |  | 100 | 14.52 |  | 24.1
59.7 | 28.36 | 4.57 | 2.1 |  | 325.75 |  |  |  |  | 1852.34 | 63.42736357 | 0.3464 | 28.21 | 32.57428571 | 10 | 6.51 | 0 | 1 | 30 | 7 | Cubic |  |  | 150 | 13.25 |  | 13.8907
43.59 | 19.185 | 1.8775 | 28.005 |  | 120 | 360 |  |  |  | 1348.1 | 300.988 | 0.294 | 56.45 | 48 | 2 | 0 | 149.5 |  | 24 | 7 | Cubic |  |  | 150 | 28.22 |  | 7.97818
51.71347 | 25.82245 | 11.14898 | 5.677551 | 24 | 368 |  |  |  |  | 1860 | 86.9735 | 0.3 | 34.29 | 45.7 | 14 | 0 | 0 |  | 25 | 28 | Cylindrical | 200 | 100 |  | 13.14 |  | 43.2
49.227399 | 26.135609 | 4.543646 | 8.32401 | 14 | 280 |  |  |  |  | 1870 | 123.7278 | 0.2764 | 34.83 | 84 | 12 | 0 | 0 |  | 25 | 28 | Cubic |  |  | 100 | 11.13 |  | 25.2
43.59 | 19.185 | 1.8775 | 28.005 |  | 120 | 360 |  |  |  | 1328.8 | 302.808 | 0.294 | 56.45 | 48 | 6 | 0 | 159 |  | 24 | 90 | Cubic |  |  | 150 | 28.22 |  | 32.7358
56.66522 | 25.1 | 2.272174 | 8.534783 | 60 | 400 |  |  |  |  | 1750 | 114.2 | 0.301 | 30.1 | 40 | 16 | 10.5 | 35 | 2 | 50 | 7 | Cubic |  |  | 100 | 11.4 |  | 45
56.59 | 23.89 | 4.82 | 9.42 |  | 408.47175 |  |  |  |  | 1842.1275 | 103.6797413 | 0.265 | 27.59 | 41.6481 | 14 | 6.4074 | 16.0185 | 1 | 32.22222222 | 1 | Cylindrical | 200 | 100 |  | 11.04 |  | 16.1337384
29.945 | 10.0725 | 3.005 | 46.1775 | 225 | 75 |  |  |  |  | 1988.37 | 146.723514 | 0.3464 | 10.2 | 11.786 | 10 | 0 | 125.19 | 1 | 100 | 28 | Cubic |  |  | 100 | 4.79 |  | 29.616083
47.6 | 21.4 | 7.8 | 11.9 |  | 550 |  |  |  |  | 1438 | 132.92 | 0.3 | 43.2 | 95 | 12 | 0 | 0 | 1 | 65 | 28 | Cubic |  |  | 100 | 17.28 |  | 42.15
43.59 | 19.185 | 1.8775 | 28.005 |  | 120 | 360 |  |  |  | 1343.2 | 298.8366 | 0.294 | 50.39 | 68.6 | 4 | 0 | 145.4 |  | 24 | 7 | Cubic |  |  | 150 | 25.2 |  | 22.4234
58 | 27.5 | 5 | 3.6 |  | 640 |  |  |  |  | 1207.8 | 196.83756 | 0.314 | 86.12 | 109.7 | 16 | 0 | 12.8 | 1 | 60 | 28 | Cylindrical | 300 | 100 |  | 43.61 |  | 39
65.6 | 26.53 | 5.49 | 0.31 |  | 364 |  |  |  |  | 1873 | 88.7163 | 0.3506 | 41.02 | 47 | 10 | 7.28 | 0 | 1 | 60 | 28 | Cubic |  |  | 100 | 19.83 |  | 36.5875
30.97 | 17.41 | 1.03 | 36.77 |  |  | 356.36 |  |  |  | 1751.41 | 100.7574 | 0.28 | 22.45 | 80.18 | 10 | 3.56 | 0 |  | 24 | 28 | Cubic |  |  | 100 | 7.22 |  | 43.6923
40.17 | 13.86 | 15.16 | 9.7 | [5 empty] | 410 | 1850 | 190.68 | 0.29 | 29.87 | 41 | 14 | 16.4 | 101 |  | 25 | 28 | Cubic |  |  | 100 | 11.33 |  | 21.4
40.48 | 12.9 | 17.62 | 11.83 | [5 empty] | 350 | 1902 | 118.3 | 0.2875 | 40.25 | 70 | 14 | 0 | 0 | 1 | 60 | 1 | Cubic |  |  | 50 | 12.25 | 442 | 20.7693
49.34 | 22.73 | 16.01 | 3.09 |  | 400 |  |  |  |  | 1860 | 72.2787 | 0.294 | 38.01 | 0 | 12.67 | 0 | 0 | 1 | 40 | 90 | Cylindrical | 203.2 | 101.6 |  | 19.01 | 490 | 34.4444
58.05 | 21.59 | 5.1 | 9.42 |  | 408 |  |  |  |  | 1910 | 80.6208 | 0.265 | 22.05 | 41.6 | 14 | 0 | 0 | 1 | 46 | 7 | Cylindrical | 200 | 100 |  | 8.82 |  | 33.3
51.19 | 24 | 6.6 | 5.57 |  | 400 |  |  |  |  | 1800 | 174.9633 | 0.2943 | 42.08 | 57 | 12 | 28 | 48 | 1 | 70 | 3 | Cubic |  |  | 100 | 20.39 |  | 45.01
49.86 | 26.64 | 8.916 | 10.228 |  | 280 | 70 |  |  |  | 1564 | 73.5 | 0.294 | 29.4 | 40 | 14 | 0 | 0 |  | 24 | 7 | Cylindrical | 300 | 150 | 150 | 14.7 |  | 9.4
40.48 | 12.9 | 17.62 | 11.83 | [5 empty] | 400 | 1856 | 118.3 | 0.2875 | 40.25 | 70 | 14 | 0 | 0 | 1 | 60 | 1 | Cubic |  |  | 50 | 12.25 | 442 | 16.653
32.4 | 14.96 | 0.83 | 40.7 |  |  | 450 |  |  |  | 1696 | 202.271 | 0.294 | 43.81 | 99 | 12 | 22.5 | 54 |  | 25 | 28 | Cylindrical | 200 | 100 |  | 21.9 |  | 37.32
74.18 | 9.44 | 4.22 | 5.53 |  | 459 |  |  |  |  | 1711 | 100.1428571 | 0.385 | 55 | 57.14285714 | 10 | 0 | 0 | 1 | 80 | 28 | Cylindrical | 200 | 100 |  | 22 |  | 25.5932
39.82 | 18.004 | 5.634 | 18.832 |  | 240 | 160 |  |  |  | 1780 | 174.198 | 0.255 | 23.97 | 77 | 10 | 0 | 70 |  | 25 | 1 | Cubic |  |  | 100 | 12.03 |  | 14.7
50.3 | 26.3 | 13.6 | 2.27 |  | 408 |  |  |  |  | 1848 | 78.8856 | 0.2975 | 30.64 | 41 | 14 | 6.1 | 0 | 1 | 60 | 7 | Cylindrical | 200 | 100 |  | 15.17 |  | 38.32
50.608 | 10.912 | 5.846 | 22.18 |  |  | 156 |  |  | 234 | 1707 | 110.25 | 0.294 | 44.1 | 60 | 14 | 0 | 0 |  | 24 | 28 | Cubic |  |  | 150 | 22.05 |  | 33.55
52.54 | 26.74 | 11.12 | 1.28 |  | 450 |  |  |  |  | 1791.25 | 110.97372 | 0.294 | 42.54 | 57.88 | 12 | 0 | 0 | 1 | 60 | 7 | Cylindrical | 200 | 100 |  | 21.27 |  | 35.67
59.7 | 28.36 | 4.57 | 2.1 |  | 254.54 |  |  |  |  | 1984.65 | 76.14477929 | 0.3464 | 34.64 | 39.99714286 | 10 | 5.1 | 0 | 1 | 100 | 7 | Cubic |  |  | 150 | 16.27 |  | 44.8521
43.59 | 19.185 | 1.8775 | 28.005 |  | 120 | 360 |  |  |  | 1348.1 | 300.988 | 0.294 | 56.45 | 48 | 2 | 0 | 149.5 |  | 24 | 56 | Cubic |  |  | 150 | 28.22 |  | 10.0491
50.5 | 26.57 | 13.77 | 2.13 |  | 408 |  |  |  |  | 1848 | 105.077 | 0.294 | 30.28 | 41 | 14 | 6.1 | 25.8 |  | 24 | 28 | Cylindrical | 200 | 100 |  | 15.14 |  | 34.5727
62.3 | 28.1 | 2.1 | 0.5 |  | 400 |  |  |  |  | 1774 | 109.4 | 0.301 | 30.1 | 40 | 16 | 2.5 | 35 | 2 | 50 | 28 | Cubic |  |  | 100 | 11.4 |  | 32.9508
42.04 | 33.6 | 4.4 | 12.37 |  | 427 |  |  |  |  | 1824 | 117.23387 | 0.294 | 13.8 |  | 12 | 0 | 91 | 1 | 80 | 1 | Cubic |  |  | 150 | 6.9 |  | 46
51.3 | 30.1 | 4.57 | 8.73 |  | 400 |  |  |  |  | 1800 | 164.777 | 0.294 | 42.04 | 57 | 12 | 12 | 48 | 2 | 70 | 1 | Cubic |  |  | 100 | 21.02 |  | 40.85
45.766 | 16.496 | 12.728 | 15.556 |  | 400 |  |  |  | 100 | 1363 | 182.744 | 0.3328 | 88.19 | 106 | 14 | 0 | 0 |  | 25 | 90 | Cylindrical | 100 | 50 |  | 40.7 |  | 19.8387
56.59 | 23.89 | 4.82 | 9.42 |  | 408.47175 |  |  |  |  | 1842.1275 | 103.6797413 | 0.265 | 27.59 | 41.6481 | 14 | 6.4074 | 16.0185 | 1 | 46.11111111 | 1 | Cylindrical | 200 | 100 |  | 11.04 |  | 23.442184
49.946 | 23.848 | 1.402 | 10.44 |  | 320 | 80 |  |  |  | 1888 | 80.7549 | 0.3071 | 28.56 | 47 | 10 | 4 | 0 |  | 25 | 28 | Cubic |  |  | 100 | 14.28 |  | 41.1887
45.23 | 19.95 | 13.15 | 15.51 |  | 414 |  |  |  |  | 1679 | 95.4824 | 0.3287 | 34.18 | 104 | 15 | 0 | 0 |  | 25 | 7 | Cylindrical | 200 | 100 |  | 15.93 |  | 22.3
59.7 | 28.36 | 4.57 | 2.1 |  | 297.75 |  |  |  |  | 1852.34 | 57.974596 | 0.3464 | 25.79 | 29.77 | 10 | 5.95 | 0 | 1 | 100 | 7 | Cubic |  |  | 150 | 12.11 |  | 29.8148
51.71347 | 25.82245 | 11.14898 | 5.677551 | 24 | 368 |  |  |  |  | 1860 | 86.9735 | 0.3 | 34.29 | 45.7 | 14 | 0 | 0 |  | 25 | 90 | Cylindrical | 200 | 100 |  | 13.14 |  | 52.1
59.7 | 28.36 | 4.57 | 2.1 |  | 365.16 |  |  |  |  | 1720.03 | 114.45354 | 0.3464 | 52.17 | 60.24 | 10 | 7.3 | 0 | 1 | 100 | 7 | Cubic |  |  | 150 | 24.5 |  | 44.3195
56.59 | 23.89 | 4.82 | 9.42 |  | 466.13835 |  |  |  |  | 2112.039225 | 118.0018821 | 0.265 | 31.41 | 46.45365 | 8 | 6.4074 | 8.00925 | 1 | 70 | 1 | Cylindrical | 200 | 100 |  | 12.56 |  | 22.8906032
45.662 | 11.978 | 4.204 | 26.96 |  |  | 234 |  |  | 156 | 1707 | 110.25 | 0.294 | 44.1 | 60 | 14 | 0 | 0 |  | 24 | 7 | Cubic |  |  | 150 | 22.05 |  | 24.35
61.89 | 28.05 | 4.11 | 0.87 |  | 250 |  |  |  |  | 1947 | 104.4 | 0.28 | 33.6 | 80 | 16 | 0 | 0 | 1 | 60 | 90 | Cubic |  |  | 100 | 10.8 |  | 28.26
65.6 | 26.53 | 5.49 | 0.31 |  | 298 |  |  |  |  | 1967 | 75.4864 | 0.3506 | 33.66 | 38 | 8 | 5.96 | 0 | 1 | 60 | 28 | Cubic |  |  | 100 | 16.27 |  | 27.5311
34.01 | 16.62 | 1.71 | 34.85 |  |  | 560 |  |  |  | 1816 | 99.925 | 0.208 | 23.92 | 81 | 14 | 0 | 0 | 0.25 | 100 | 7 | Cubic |  |  | 100 | 26.8 |  | 29.9
45.2472 | 24.95639 | 2.438637 | 17.4094 |  | 394 | 259 |  |  |  | 1378 | 217.4112 | 0.298 | 16.09 | 92 | 8 | 0 | 125 |  | 25 | 28 | Cubic |  |  | 100 | 8.06 |  | 40.2703
54 | 22 | 8.5 | 6 |  | 500 |  |  |  |  | 1600.8 | 122.31 | 0.278 | 12.51 | 180 | 12 | 0 | 0 |  | 24 | 28 | Cubic |  |  | 100 | 3.78 |  | 26.95
56.59 | 23.89 | 4.82 | 9.42 |  | 408.47175 |  |  |  |  | 1842.1275 | 107.0115893 | 0.265 | 27.59 | 41.6481 | 12 | 6.4074 | 16.0185 | 1 | 70 | 3 | Cylindrical | 200 | 100 |  | 11.04 |  | 29.2337824
50.16 | 29.758 | 7.95 | 2.147 |  | 349.2 |  |  | 38.8 |  | 1847 | 90.1409 | 0.285 | 32.18 | 45.2 | 14 | 4 | 0 | 3 | 100 | 14 | Cubic |  |  | 100 | 12.87 |  | 29.8718
45.2472 | 24.95639 | 2.438637 | 17.4094 |  | 394 | 259 |  |  |  | 1378 | 212.2624 | 0.298 | 32.18 | 92 | 8 | 0 | 90 |  | 25 | 7 | Cubic |  |  | 100 | 16.11 |  | 46.5
48 | 33.59 | 4.55 | 1.215 |  | 194 |  |  | 194 |  | 1847 | 90.1409 | 0.285 | 32.18 | 45.2 | 14 | 4 | 0 | 3 | 80 | 7 | Cubic |  |  | 100 | 12.87 |  | 37.3664
45.23 | 19.95 | 13.15 | 15.51 |  | 414 |  |  |  |  | 1679 | 74.6824 | 0.3287 | 34.18 | 104 | 20 | 0 | 0 | 1 | 60 | 28 | Cylindrical | 200 | 100 |  | 15.93 |  | 43.42
50.458 | 24.95 | 10.323 | 8.07 | 40 | 360 |  |  |  |  | 1860 | 85.8715 | 0.301 | 32.12 | 53.3 | 14 | 0 | 0 |  | 25 | 7 | Cylindrical | 200 | 100 |  | 12.16 |  | 22.6415
40.48 | 12.9 | 17.62 | 11.83 | [5 empty] | 400 | 1856 | 120.89 | 0.2875 | 44.28 | 56 | 14 | 0 | 0 | 1 | 60 | 1 | Cubic |  |  | 50 | 13.48 | 442 | 16.5161
52.54 | 26.74 | 11.12 | 1.28 |  | 450 |  |  |  |  | 1791.25 | 110.97372 | 0.294 | 42.54 | 57.88 | 12 | 0 | 0 | 1 | 60 | 7 | Cubic |  |  | 100 | 21.27 |  | 47.24
56.39 | 27.36 | 3.34 | 4.69 |  | 494 |  |  |  |  | 1549 | 238.8582 | 0.3 | 69.65 | 232.18 | 14 | 15 | 0 | 3 | 60 | 3 | Cylindrical | 300 | 150 |  | 34.83 |  | 12.82
47.8 | 24.4 | 17.4 | 2.42 |  | 408 |  |  |  |  | 1849 | 101.937 | 0.294 | 30.28 | 41 | 16 | 6 | 26 | 1 | 60 | 7 | Cylindrical | 200 | 100 |  | 15.14 |  | 42
56.59 | 23.89 | 4.82 | 9.42 |  | 408.47175 |  |  |  |  | 1842.1275 | 107.0115893 | 0.265 | 27.59 | 41.6481 | 12 | 6.4074 | 16.0185 | 2 | 55 | 7 | Cylindrical | 200 | 100 |  | 11.04 |  | 37.5074944
40.48 | 12.9 | 17.62 | 11.83 | [5 empty] | 450 | 1809 | 120.15 | 0.2875 | 43.13 | 60 | 14 | 0 | 0 | 28 | 60 | 1 | Cubic |  |  | 50 | 13.13 | 442 | 35.4215
58.772 | 23.615 | 4.99 | 6.427 |  | 271.6 | 38.8 |  | 77.6 |  | 1842 | 119.5893 | 0.294 | 40.78 | 55.3 | 12 | 0 | 13.3 | 0.333333333 | 60 | 3 | Cylindrical | 200 | 100 |  | 20.39 |  | 25.5
41.84433 | 30.34037 | 8.857678 | 11.49314 |  | 316 | 63 |  |  |  | 1765 | 164.1166667 | 0.29 | 20.78 | 143.3333333 | 4 | 0 | 0 |  | 25 | 56 | Cylindrical | 200 | 100 |  | 7.17 |  | 25.5
61.3 | 29.4 | 3.27 | 1.21 |  | 350 |  |  |  |  | 1944 | 89.18551 | 0.294 | 25.99 | 88.39 | 14 | 0 | 0 | 1 | 60 | 28 | Cubic |  |  | 100 | 12.11 |  | 29.2
34.01 | 16.62 | 1.71 | 34.85 |  |  | 560 |  |  |  | 1816 | 104.209 | 0.208 | 31.41 | 45 | 14 | 0 | 0 | 0.25 | 60 | 7 | Cubic |  |  | 100 | 35.18 |  | 27.24
43.59 | 19.185 | 1.8775 | 28.005 |  | 120 | 360 |  |  |  | 1320.4 | 302.0773 | 0.294 | 54.89 | 53.4 | 8 | 0 | 161.4 |  | 24 | 56 | Cubic |  |  | 150 | 27.44 |  | 44.8929
30.97 | 17.41 | 1.03 | 36.77 |  |  | 356.36 |  |  |  | 1751.41 | 100.7574 | 0.28 | 22.45 | 80.18 | 10 | 3.56 | 0 |  | 24 | 7 | Cubic |  |  | 100 | 7.22 |  | 39.3846
41.84433 | 30.34037 | 8.857678 | 11.49314 |  | 316 | 63 |  |  |  | 1765 | 164.1166667 | 0.29 | 20.78 | 143.3333333 | 4 | 0 | 0 |  | 25 | 28 | Cylindrical | 200 | 100 |  | 7.17 |  | 23
48.246 | 26.855 | 12.211 | 5.921 |  | 360 | 40 |  |  |  | 1860 | 75.5 | 0.307 | 30.7 | 40 | 14 | 0 | 0 |  | 25 | 56 | Cylindrical | 200 | 100 |  | 11.4 |  | 51.4286
61.3 | 29.4 | 3.27 | 1.21 |  | 350 |  |  |  |  | 1944 | 82.11431 | 0.294 | 25.99 | 88.39 | 16 | 0 | 0 | 1 | 60 | 28 | Cubic |  |  | 100 | 12.11 |  | 29.9
53.492 | 4.292 | 3.06 | 19.508 |  |  | 71 |  |  | 284 | 1858 | 139.7197 | 0.2913 | 37 | 51 | 4 | 0 | 18 | 1 | 60 | 28 | Cubic |  |  | 50 | 11.13 |  | 2.34
32.4 | 14.96 | 0.83 | 40.7 |  |  | 500 |  |  |  | 1615 | 232.497 | 0.294 | 53.8 | 92 | 10 | 25 | 60 |  | 25 | 28 | Cylindrical | 200 | 100 |  | 26.9 |  | 34.4
34.01 | 16.62 | 1.71 | 34.85 |  |  | 560 |  |  |  | 1816 | 81.536 | 0.208 | 13.31 | 104 | 14 | 0 | 0 | 0.25 | 100 | 56 | Cubic |  |  | 100 | 14.91 |  | 41.05
37.5 | 6.4 | 0.51 | 34.8 |  |  | 400 |  |  |  | 1800 | 177.9 | 0.39 | 19.5 | 150 | 8 | 0 | 52.9 |  | 25 | 7 | Cubic |  |  | 100 | 7.5 |  | 48.83
50.7695 | 24.491 | 1.464 | 8.7425 |  | 340 | 60 |  |  |  | 1846 | 91.9051 | 0.3071 | 32.86 | 53 | 10 | 4 | 0 |  | 25 | 28 | Cubic |  |  | 100 | 16.44 |  | 29.3796
39.82 | 18.004 | 5.634 | 18.832 |  | 219 | 146 |  |  |  | 1887 | 102.062 | 0.255 | 21.93 | 70 | 7.5 | 0 | 0 |  | 20 | 7 | Cubic |  |  | 100 | 11.01 |  | 40.3496
49.946 | 23.848 | 1.402 | 10.44 |  | 320 | 80 |  |  |  | 1849 | 91.9051 | 0.3071 | 32.86 | 53 | 10 | 4 | 0 |  | 25 | 56 | Cubic |  |  | 100 | 16.44 |  | 46.7518
50.76 | 27.32 | 4.64 | 5.4 |  | 280 |  |  |  |  | 1870 | 123.7278 | 0.2764 | 34.83 | 84 | 12 | 0 | 0 | 1 | 80 | 14 | Cubic |  |  | 100 | 11.13 |  | 41.5
58.772 | 23.615 | 4.99 | 6.427 |  | 271.6 | 38.8 |  | 77.6 |  | 1842 | 119.5893 | 0.294 | 40.78 | 55.3 | 12 | 0 | 13.3 | 0.5 | 60 | 1 | Cylindrical | 200 | 100 |  | 20.39 |  | 29.7
75.66 | 19 | 1.38 | 0.3 |  | 412 |  |  |  |  | 1611 | 203.978 | 0.294 | 100.55 | 32 | 15 | 0 | 0 | 1 | 80 | 90 | Cylindrical | 200 | 100 |  | 50.27 | 1095 | 27.7
65.6 | 26.53 | 5.49 | 0.31 |  | 397 |  |  |  |  | 1824 | 96.7912 | 0.3506 | 44.88 | 51 | 10 | 7.94 | 0 | 1 | 80 | 7 | Cubic |  |  | 100 | 21.7 |  | 33.5223
46.78 | 22.52 | 9.15 | 2.24 |  | 348 |  |  |  |  | 1887 | 97.494 | 0.255 | 20.91 | 67 | 7.5 | 0 | 0 | 28 | 70 | 1 | Cubic |  |  | 100 | 10.5 |  | 7.65918
51.3 | 30.1 | 4.57 | 8.73 |  | 400 |  |  |  |  | 1800 | 169.577 | 0.294 | 42.04 | 57 | 12 | 20 | 48 | 2 | 70 | 3 | Cubic |  |  | 100 | 21.02 |  | 45.28
48 | 29 | 12.7 | 1.78 |  | 408 |  |  |  |  | 1848 | 99.197 | 0.294 | 30.28 | 51.5 | 14 | 4.1 | 16.5 | 1 | 60 | 3 | Cylindrical | 200 | 100 |  | 15.14 |  | 41
40.48 | 12.9 | 17.62 | 11.83 | [5 empty] | 350 | 1877 | 129.525 | 0.2875 | 47.44 | 60 | 14 | 0 | 0 | 1 | 60 | 1 | Cubic |  |  | 50 | 14.44 | 442 | 17.6977
51.3 | 30.1 | 4.57 | 8.73 |  | 400 |  |  |  |  | 1800 | 167.177 | 0.294 | 42.04 | 57 | 12 | 16 | 48 | 2 | 70 | 7 | Cubic |  |  | 100 | 21.02 |  | 44.17
53.59 | 28.46 | 8.71 | 4.23 |  | 350 |  |  |  |  | 1523.997959 | 94.01793333 | 0.3472 | 49.01 | 51.33333333 | 15 | 7 | 0 | 1 | 70 | 3 | Cubic |  |  | 150 | 22.87 | 272 | 45.7
45.23 | 19.95 | 13.15 | 15.51 |  | 414 |  |  |  |  | 1679 | 85.2978 | 0.3287 | 45.36 | 69 | 20 | 0 | 0 |  | 25 | 7 | Cylindrical | 200 | 100 |  | 21.14 |  | 23.06
40.17 | 13.86 | 15.16 | 9.7 | [5 empty] | 410 | 1850 | 235.22 | 0.29 | 29.87 | 41 | 14 | 12.3 | 148 |  | 25 | 28 | Cubic |  |  | 100 | 11.33 |  | 13.2
46.492 | 25.46 | 10.922 | 10.052 |  | 320 | 80 |  |  |  | 1860 | 86.2877 | 0.307 | 35.09 | 45.7 | 14 | 0 | 0 |  | 25 | 7 | Cylindrical | 200 | 100 |  | 13.03 |  | 28.3721
50.458 | 24.95 | 10.323 | 8.07 | 40 | 360 |  |  |  |  | 1860 | 85.8715 | 0.301 | 32.12 | 53.3 | 14 | 0 | 0 |  | 25 | 3 | Cylindrical | 200 | 100 |  | 12.16 |  | 12.4528
58.772 | 23.615 | 4.99 | 6.427 |  | 271.6 | 38.8 |  | 77.6 |  | 1842 | 119.5893 | 0.294 | 40.78 | 55.3 | 12 | 0 | 13.3 | 0.333333333 | 60 | 28 | Cylindrical | 200 | 100 |  | 20.39 |  | 27.4
62.3 | 28.1 | 2.1 | 0.5 |  | 400 |  |  |  |  | 1750 | 115.8875 | 0.301 | 32.36 | 32.5 | 16 | 10.5 | 35 | 2 | 50 | 28 | Cubic |  |  | 100 | 12.26 |  | 35.5177
47.085 | 23.265 | 2.525 | 18.3 |  | 210 | 210 |  |  |  | 1776.6 | 164.34 | 0.3 | 54 | 72 | 8 | 16.8 | 0 |  | 25 | 28 | Cubic |  |  | 150 | 20.7 |  | 47.514
48 | 33.59 | 4.55 | 1.215 |  | 194 |  |  | 194 |  | 1847 | 90.1409 | 0.285 | 32.18 | 45.2 | 14 | 4 | 0 | 3 | 40 | 7 | Cubic |  |  | 100 | 12.87 |  | 12.5231
40.48 | 12.9 | 17.62 | 11.83 | [5 empty] | 400 | 1856 | 120.15 | 0.2875 | 43.13 | 60 | 14 | 0 | 0 | 0.5 | 60 | 1 | Cubic |  |  | 50 | 13.13 | 442 | 12.2232
50.76 | 27.32 | 4.64 | 5.4 |  | 280 |  |  |  |  | 1870 | 123.7278 | 0.2764 | 34.83 | 84 | 12 | 0 | 0 | 1 | 80 | 28 | Cubic |  |  | 100 | 11.13 |  | 43.3
51.19 | 24 | 6.6 | 5.57 |  | 400 |  |  |  |  | 1800 | 173.8336 | 0.2975 | 42.54 | 57 | 12 | 28 | 48 | 2 | 90 | 3 | Cubic |  |  | 100 | 21.06 |  | 48
35.77 | 14.11 | 0.92 | 36.52 |  |  | 390 |  |  |  | 1707 | 105.45 | 0.294 | 44.1 | 60 | 16 | 0 | 0 |  | 24 | 7 | Cubic |  |  | 150 | 22.05 |  | 29.99
51.3 | 30.1 | 4.57 | 8.73 |  | 380 |  |  |  |  | 1800 | 176.9803 | 0.2943 | 42.08 | 57 | 10 | 24 | 48 | 2 | 70 | 1 | Cubic |  |  | 100 | 20.53 |  | 45.19
43.59 | 19.185 | 1.8775 | 28.005 |  | 120 | 360 |  |  |  | 1328.5 | 293.5236 | 0.294 | 57.74 | 43.6 | 6 | 0 | 150.6 |  | 24 | 90 | Cubic |  |  | 150 | 28.87 |  | 21.7961
52.75 | 19.97 | 2.285 | 20.565 |  | 194 | 194 |  |  |  | 1764 | 48.32528 | 0.3223 | 15.99 | 24.8 | 3 | 0 | 0 |  | 25 | 28 | Cubic |  |  | 100 | 7.11 |  | 52
50.76 | 27.32 | 4.64 | 5.4 |  | 280 |  |  |  |  | 1870 | 123.7278 | 0.2764 | 34.83 | 84 | 12 | 0 | 0 | 1 | 80 | 28 | Cubic |  |  | 100 | 11.13 |  | 48.1
50.67 | 18.96 | 6.35 | 14.14 |  | 408.47175 |  |  |  |  | 1842.1275 | 103.6797413 | 0.265 | 27.59 | 41.6481 | 14 | 6.4074 | 16.0185 | 1 | 55 | 7 | Cylindrical | 200 | 100 |  | 11.04 |  | 32.6122148
34.01 | 16.62 | 1.71 | 34.85 |  |  | 560 |  |  |  | 1816 | 104.209 | 0.208 | 31.41 | 45 | 14 | 0 | 0 | 0.25 | 60 | 28 | Cubic |  |  | 100 | 35.18 |  | 32.76
49 | 31 | 2.8 | 5 |  | 400 |  |  |  |  | 1827 | 111.4947368 | 0.29 | 37.85 | 69.47 | 14 | 0 | 0 |  | 25 | 56 | Cylindrical | 200 | 100 |  | 11.75 |  | 29.7
61.3 | 29.4 | 3.27 | 1.21 |  | 350 |  |  |  |  | 1944 | 89.18551 | 0.294 | 25.99 | 88.39 | 14 | 0 | 0 | 1 | 60 | 3 | Cubic |  |  | 100 | 12.11 |  | 20.5
54.7 | 29 | 6.74 | 1.29 |  | 408 |  |  |  |  | 1910 | 70.6368 | 0.265 | 22.05 | 41.6 | 14 | 0 | 0 | 1 | 46 | 7 | Cylindrical | 200 | 100 |  | 8.82 |  | 7.9
49.227399 | 26.135609 | 4.543646 | 8.32401 | 14 | 280 |  |  |  |  | 1870 | 123.7278 | 0.2764 | 34.83 | 84 | 12 | 0 | 0 |  | 25 | 28 | Cubic |  |  | 100 | 11.13 |  | 20.2
61.3 | 29.4 | 3.27 | 1.21 |  | 350 |  |  |  |  | 1944 | 73.20271 | 0.294 | 13.05 | 133.18 | 16 | 0 | 0 | 1 | 60 | 28 | Cubic |  |  | 100 | 6.08 |  | 36.8
54.234 | 24.65 | 3.385 | 11.063 |  | 200 | 85 |  |  |  | 1889 | 232.2 | 0.275 | 33 | 80 | 14 | 0 | 122 |  | 24 | 28 | Cubic |  |  | 100 | 12 |  | 39.6
49 | 31 | 2.8 | 5.4 |  | 424.8 |  |  |  |  | 1768.8 | 177.8496 | 0.294 | 27.94 | 63.36 | 14 | 0 | 45.6 |  | 25 | 7 | Cylindrical | 200 | 100 |  | 13.97 |  | 14.2
51.3 | 30.1 | 4.57 | 8.73 |  | 400 |  |  |  |  | 1800 | 176.9803 | 0.2943 | 42.08 | 57 | 10 | 24 | 48 | 2 | 70 | 3 | Cubic |  |  | 100 | 20.53 |  | 42.14
59.7 | 28.36 | 4.57 | 2.1 |  | 325.75 |  |  |  |  | 1852.34 | 63.42736357 | 0.3464 | 28.21 | 32.57428571 | 10 | 6.51 | 0 | 1 | 100 | 7 | Cubic |  |  | 150 | 13.25 |  | 34.0323
45.766 | 16.496 | 12.728 | 15.556 |  | 280 |  |  |  | 70 | 1768 | 124.6416 | 0.3328 | 60.24 | 72 | 14 | 0 | 0 |  | 25 | 28 | Cylindrical | 100 | 50 |  | 27.8 |  | 30.9677
34.133 | 19.088 | 2.115 | 38.205 |  |  | 360 |  | 40 |  | 1608 | 245.708 | 0.324 | 60.91 | 64 | 12.5 | 0 | 112 |  | 25 | 7 | Cylindrical | 200 | 100 |  | 25.38 | 359.1 | 47.1698
58.05 | 21.59 | 5.1 | 9.42 |  | 408 |  |  |  |  | 1910 | 70.6368 | 0.265 | 22.05 | 41.6 | 14 | 0 | 0 | 2 | 55 | 7 | Cylindrical | 200 | 100 |  | 8.82 |  | 38.6
61.3 | 29.4 | 3.27 | 1.21 |  | 350 |  |  |  |  | 1944 | 85.65578 | 0.294 | 17.41 | 118.09 | 14 | 0 | 0 | 0.333333333 | 60 | 28 | Cubic |  |  | 100 | 8.11 |  | 24.1
47.3 | 21.23 | 2.375 | 21.485 |  | 225 | 225 |  |  |  | 1786 | 149.515 | 0.294 | 30.87 | 53 | 14 | 22.5 | 54 |  | 25 | 7 | Cylindrical | 200 | 100 |  | 15.44 |  | 40.82
45.766 | 16.496 | 12.728 | 15.556 |  | 320 |  |  |  | 80 | 1642 | 142.8352 | 0.3328 | 68.89 | 83 | 14 | 0 | 0 |  | 25 | 56 | Cylindrical | 100 | 50 |  | 31.8 |  | 25.8065
56.59 | 23.89 | 4.82 | 9.42 |  | 408.47175 |  |  |  |  | 1842.1275 | 103.6797413 | 0.265 | 27.59 | 41.6481 | 14 | 6.4074 | 16.0185 | 1 | 70 | 7 | Cylindrical | 200 | 100 |  | 11.04 |  | 35.2322236
56.59 | 23.89 | 4.82 | 9.42 |  | 408.47175 |  |  |  |  | 1842.1275 | 107.0115893 | 0.265 | 27.59 | 41.6481 | 12 | 6.4074 | 16.0185 | 2 | 55 | 3 | Cylindrical | 200 | 100 |  | 11.04 |  | 33.6464288
52.295 | 24.571 | 3.215 | 12.58 |  | 252 | 108 |  |  |  | 1864.8 | 107.8071429 | 0.3 | 34.71 | 46.28571429 | 8 | 14.4 | 0 | 1 | 60 | 28 | Cubic |  |  | 150 | 13.31 |  | 41.4502
56.59 | 23.89 | 4.82 | 9.42 |  | 466.13835 |  |  |  |  | 2112.039225 | 118.0018821 | 0.265 | 31.41 | 46.45365 | 8 | 6.4074 | 8.00925 | 1 | 76.66666667 | 7 | Cylindrical | 200 | 100 |  | 12.56 |  | 28.4064112
48.246 | 26.855 | 12.211 | 5.921 |  | 360 | 40 |  |  |  | 1860 | 85.2313 | 0.307 | 32.76 | 53.3 | 14 | 0 | 0 |  | 25 | 7 | Cylindrical | 200 | 100 |  | 12.16 |  | 21.6216
65.6 | 26.53 | 5.49 | 0.31 |  | 430 |  |  |  |  | 1776 | 104.3862 | 0.3506 | 48.38 | 55 | 10 | 8.6 | 0 | 1 | 60 | 3 | Cubic |  |  | 100 | 23.39 |  | 25.3719
59.7 | 28.36 | 4.57 | 2.1 |  | 365.16 |  |  |  |  | 1721.2 | 114.45354 | 0.3464 | 52.17 | 60.24 | 10 | 7.3 | 0 | 1 | 100 | 7 | Cubic |  |  | 150 | 24.5 |  | 41.8343
52.8292 | 28.2405 | 4.6292 | 8.5976 |  | 339.5 |  |  |  | 10.5 | 1845 | 120.0656 | 0.2975 | 30.64 | 41 | 8 | 0 | 35 |  | 35 | 3 | Cylindrical | 200 | 100 |  | 15.17 | 615.21 | 9.16667
49.227399 | 26.135609 | 4.543646 | 8.32401 | 14 | 280 |  |  |  |  | 1870 | 123.7278 | 0.2764 | 34.83 | 84 | 12 | 0 | 0 |  | 25 | 56 | Cubic |  |  | 100 | 11.13 |  | 33.1
56.31 | 31.82 | 4.77 | 2.33 |  | 580 |  |  |  |  | 1588 | 120.3037 | 0.31 | 51.37 | 66.28 | 14 | 0 | 0 | 1 | 24 | 7 | Cubic |  |  | 150 | 23.2 | 340 | 36.7
37.45734 | 12.72371 | 2.565406 | 30.46371 |  |  | 355 |  |  | 39 | 1848 | 156.313 | 0.294 | 33.22 | 45 | 8 | 5.91 | 59 |  | 25 | 3 | Cubic |  |  | 150 | 16.61 |  | 42.38
65.6 | 26.53 | 5.49 | 0.31 |  | 397 |  |  |  |  | 1824 | 96.7912 | 0.3506 | 44.88 | 51 | 10 | 7.94 | 0 | 1 | 70 | 7 | Cubic |  |  | 100 | 21.7 |  | 28.0126
40.17 | 13.86 | 15.16 | 9.7 | [5 empty] | 410 | 1850 | 192.9 | 0.29 | 38.28 | 53 | 14 | 12.3 | 83 | 1 | 40 | 28 | Cubic |  |  | 100 | 14.52 |  | 29.4
59.7 | 28.36 | 4.57 | 2.1 |  | 309.85 |  |  |  |  | 1852.34 | 80.994935 | 0.3464 | 42.16 | 48.68857143 | 16 | 6.19 | 0 | 1 | 100 | 7 | Cubic |  |  | 150 | 19.8 |  | 40.8613
40.48 | 12.9 | 17.62 | 11.83 | [5 empty] | 450 | 1809 | 118.3 | 0.2875 | 40.25 | 70 | 14 | 0 | 0 | 0.5 | 60 | 1 | Cubic |  |  | 50 | 12.25 | 442 | 22.8063
58 | 27.5 | 5 | 3.6 |  | 500 |  |  |  |  | 1550.35 | 161.17735 | 0.314 | 68.4 | 87.14 | 16 | 0 | 15 | 1 | 60 | 28 | Cylindrical | 300 | 100 |  | 34.64 |  | 29
61.85 | 27.36 | 5.18 | 1.47 |  | 330 |  |  |  |  | 2077 | 69.344 | 0.329 | 28.95 | 44 | 12 | 0 | 0 | 1 | 60 | 28 | Cubic |  |  | 100 | 12.58 |  | 20.1
57.9 | 31.11 | 5.07 | 1.29 | 0 | 350 |  |  |  |  | 1747.17 | 159.72875 | 0.3464 | 47.63 | 55 | 10 | 0 | 59.23 | 1 | 100 | 28 | Cubic |  |  | 100 | 22.37 |  | 35.500073
53.36 | 26.49 | 10.86 | 1.34 |  | 408 |  |  |  |  | 1848 | 101.837 | 0.294 | 30.28 | 41 | 14 | 8.2 | 21.3 | 1 | 60 | 7 | Cylindrical | 200 | 100 |  | 15.14 |  | 44
45.766 | 16.496 | 12.728 | 15.556 |  | 360 |  |  |  | 90 | 1517 | 160.0752 | 0.3328 | 77.21 | 93 | 14 | 0 | 0 |  | 25 | 56 | Cylindrical | 100 | 50 |  | 35.64 |  | 24.8387
54.7 | 29 | 6.74 | 1.29 |  | 408.47175 |  |  |  |  | 1842.1275 | 103.6797413 | 0.265 | 27.59 | 41.6481 | 14 | 6.4074 | 16.0185 | 2 | 55 | 3 | Cylindrical | 200 | 100 |  | 11.04 |  | 32.3364244
40.48 | 12.9 | 17.62 | 11.83 | [5 empty] | 400 | 1856 | 120.15 | 0.2875 | 43.13 | 60 | 14 | 0 | 0 | 14 | 60 | 1 | Cubic |  |  | 50 | 13.13 | 442 | 35.8396
45.662 | 11.978 | 4.204 | 26.96 |  |  | 234 |  |  | 156 | 1707 | 110.25 | 0.294 | 44.1 | 60 | 14 | 0 | 0 |  | 24 | 28 | Cubic |  |  | 150 | 22.05 |  | 38.4
56.59 | 23.89 | 4.82 | 9.42 |  | 466.13835 |  |  |  |  | 2112.039225 | 118.0018821 | 0.265 | 31.41 | 46.45365 | 8 | 6.4074 | 8.00925 | 1 | 23.88888889 | 7 | Cylindrical | 200 | 100 |  | 12.56 |  | 7.8600264
43.30902 | 20.26785 | 7.396554 | 10.51451 |  | 309 | 77 |  |  |  | 1832 | 108.647 | 0.255 | 23.21 | 75 | 7.5 | 0 | 0 |  | 20 | 28 | Cubic |  |  | 100 | 11.65 |  | 38.4302
71.31975 | 9.08144 | 4.128362 | 8.520015 | 22.95 | 436.05 |  |  |  |  | 1711 | 100.1428571 | 0.385 | 55 | 57.14285714 | 10 | 0 | 0 | 1 | 80 | 3 | Cylindrical | 200 | 100 |  | 22 |  | 40.5085
65.6 | 26.53 | 5.49 | 0.31 |  | 397 |  |  |  |  | 1824 | 96.7912 | 0.3506 | 44.88 | 51 | 10 | 7.94 | 0 | 1 | 60 | 3 | Cubic |  |  | 100 | 21.7 |  | 26.0619
56.59 | 23.89 | 4.82 | 9.42 |  | 408.47175 |  |  |  |  | 1842.1275 | 103.6797413 | 0.265 | 27.59 | 41.6481 | 14 | 6.4074 | 16.0185 | 1 | 70 | 1 | Cylindrical | 200 | 100 |  | 11.04 |  | 22.40797
49 | 31 | 2.8 | 5.4 |  | 424.8 |  |  |  |  | 1768.8 | 206.6496 | 0.294 | 27.94 | 63.36 | 14 | 48 | 9.6 |  | 25 | 7 | Cylindrical | 200 | 100 |  | 13.97 |  | 7.18684
34.01 | 16.62 | 1.71 | 34.85 |  |  | 560 |  |  |  | 1816 | 104.209 | 0.208 | 31.41 | 45 | 14 | 0 | 0 | 0.25 | 60 | 3 | Cubic |  |  | 100 | 35.18 |  | 24.96
64.11 | 18.58 | 4.32 | 1.21 |  | 383 |  |  |  |  | 1734 | 115.572 | 0.2943 | 35.32 | 80 | 10 | 0 | 0 | 1 | 90 | 28 | Cubic |  |  | 150 | 17.11 |  | 31.39
43.59 | 19.185 | 1.8775 | 28.005 |  | 120 | 360 |  |  |  | 1320.9 | 302.868 | 0.294 | 56.45 | 48 | 8 | 0 | 162.9 |  | 24 | 90 | Cubic |  |  | 150 | 28.22 |  | 45.5994
61.3 | 29.4 | 3.27 | 1.21 |  | 350 |  |  |  |  | 1944 | 76.20858 | 0.294 | 17.41 | 118.09 | 16 | 0 | 0 | 0.333333333 | 60 | 28 | Cubic |  |  | 100 | 8.11 |  | 24.8
30.97 | 17.41 | 1.03 | 36.77 |  |  | 356.36 |  |  |  | 1751.41 | 101.23848 | 0.28 | 26.94 | 64.144 | 10 | 3.56 | 0 |  | 24 | 3 | Cubic |  |  | 100 | 8.66 |  | 47.6923
61.3 | 29.4 | 3.27 | 1.21 |  | 450 |  |  |  |  | 1751 | 89.18551 | 0.294 | 25.99 | 88.39 | 14 | 0 | 0 | 1 | 60 | 3 | Cubic |  |  | 100 | 12.11 |  | 28.6
43.3 | 20.262 | 7.392 | 10.536 |  | 276 | 69 |  |  |  | 1887 | 96.877 | 0.255 | 20.66 | 67 | 7.5 | 0 | 0 |  | 20 | 7 | Cubic |  |  | 100 | 10.37 |  | 17.4339
70.3 | 23.1 | 1.4 | 0.2 |  | 409 |  |  |  |  | 1595 | 204.016 | 0.294 | 59.98 | 129 | 9.5 | 0 | 10 | 1 | 80 | 365 | Cylindrical | 200 | 100 |  | 29.99 | 187.6 | 33.2
33.8 | 14.8 | 0 | 38.8 |  |  | 400 |  |  |  | 1780 | 176.66 | 0.321 | 23.75 |  |  | 0 | 133 |  | 24 | 7 | Cylindrical | 200 | 100 |  | 6.59 |  | 45
40.48 | 12.9 | 17.62 | 11.83 | [5 empty] | 450 | 1809 | 120.15 | 0.2875 | 43.13 | 60 | 14 | 0 | 0 | 14 | 60 | 1 | Cubic |  |  | 50 | 13.13 | 442 | 35.6925
61.3 | 29.4 | 3.27 | 1.21 |  | 450 |  |  |  |  | 1751 | 85.65578 | 0.294 | 17.41 | 118.09 | 14 | 0 | 0 | 0.333333333 | 60 | 7 | Cubic |  |  | 100 | 8.11 |  | 23.5
56.59 | 23.89 | 4.82 | 9.42 |  | 408.47175 |  |  |  |  | 1842.1275 | 107.0115893 | 0.265 | 27.59 | 41.6481 | 12 | 6.4074 | 16.0185 | 1 | 70 | 1 | Cylindrical | 200 | 100 |  | 11.04 |  | 29.1648348
61.3 | 29.4 | 3.27 | 1.21 |  | 450 |  |  |  |  | 1751 | 103.32791 | 0.294 | 25.99 | 88.39 | 10 | 0 | 0 | 1 | 60 | 3 | Cubic |  |  | 100 | 12.11 |  | 23.1
49 | 31 | 2.8 | 5.4 |  | 424.8 |  |  |  |  | 1768.8 | 209.40576 | 0.294 | 27.94 | 63.36 | 14 | 48 | 9.6 | 1 | 70 | 14 | Cylindrical | 200 | 100 |  | 13.97 |  | 48.1724
39.82921 | 18.00997 | 5.638651 | 18.81005 |  | 227 | 151 |  |  |  | 1832 | 164.713 | 0.255 | 22.7 | 73 | 10 | 0 | 66 |  | 25 | 7 | Cubic |  |  | 100 | 11.39 |  | 38.4
50.3 | 26.3 | 13.6 | 2.27 |  | 381 |  |  |  |  | 1848 | 78.8856 | 0.2975 | 30.64 | 49 | 14 | 6.1 | 0 | 1 | 60 | 28 | Cylindrical | 200 | 100 |  | 15.17 |  | 35.51
53.71 | 27.2 | 11.7 | 1.9 |  | 400 |  |  |  |  | 1860 | 86.9735 | 0.3 | 34.29 | 45.7 | 14 | 0 | 0 |  | 25 | 90 | Cylindrical | 200 | 100 |  | 13.14 |  | 33.4
48.246 | 26.855 | 12.211 | 5.921 |  | 360 | 40 |  |  |  | 1860 | 86.2877 | 0.307 | 35.09 | 45.7 | 14 | 0 | 0 |  | 25 | 3 | Cylindrical | 200 | 100 |  | 13.03 |  | 12.5581
34.58 | 13.69 | 0.44 | 40.67 |  |  | 424 |  |  |  | 1653 | 256.7968159 | 0.292 | 20.35 | 19.5 | 12.48100522 | 0 | 208 |  | 25 | 28 | Cylindrical | 200 | 100 |  | 10.32 | 435 | 51.0029
45.2472 | 24.95639 | 2.438637 | 17.4094 |  | 394 | 259 |  |  |  | 1378 | 216.6968 | 0.298 | 24.14 | 69 | 8 | 0 | 125 |  | 25 | 7 | Cubic |  |  | 100 | 12.09 |  | 5.25
43.30964 | 20.26825 | 7.39687 | 10.51302 |  | 289 | 72 |  |  |  | 1913 | 101.445 | 0.255 | 21.68 | 70 | 7.5 | 0 | 0 |  | 20 | 28 | Cubic |  |  | 100 | 10.88 |  | 37.1083
65.6 | 26.53 | 5.49 | 0.31 |  | 397 |  |  |  |  | 1824 | 96.7912 | 0.3506 | 44.88 | 51 | 10 | 7.94 | 0 | 1 | 60 | 28 | Cubic |  |  | 100 | 21.7 |  | 35.6706
47.6 | 21.4 | 7.8 | 11.9 |  | 550 |  |  |  |  | 1438 | 125.32 | 0.3 | 43.2 | 95 | 14 | 0 | 0 | 1 | 65 | 28 | Cubic |  |  | 100 | 17.28 |  | 40.5
45.766 | 16.496 | 12.728 | 15.556 |  | 360 |  |  |  | 90 | 1517 | 160.0752 | 0.3328 | 77.21 | 93 | 14 | 0 | 0 |  | 25 | 7 | Cylindrical | 100 | 50 |  | 35.64 |  | 24.8387
47.085 | 23.265 | 2.525 | 18.3 |  | 210 | 210 |  |  |  | 1776.6 | 151.485 | 0.3 | 49.5 | 66 | 8 | 16.8 | 0 |  | 25 | 28 | Cubic |  |  | 150 | 18.98 |  | 46.48
40.17 | 13.86 | 15.16 | 9.7 | [5 empty] | 410 | 1850 | 192.9 | 0.29 | 38.28 | 53 | 14 | 12.3 | 83 |  | 25 | 28 | Cubic |  |  | 100 | 14.52 |  | 24.1
34.01 | 16.62 | 1.71 | 34.85 |  |  | 560 |  |  |  | 1816 | 67.146 | 0.208 | 11.23 | 84 | 14 | 0 | 0 | 0.25 | 60 | 56 | Cubic |  |  | 100 | 12.58 |  | 30.12
43.59 | 19.185 | 1.8775 | 28.005 |  | 120 | 360 |  |  |  | 1329.6 | 301.02 | 0.294 | 52.92 | 60 | 6 | 0 | 154.8 |  | 24 | 56 | Cubic |  |  | 150 | 26.46 |  | 35.9753
48 | 29 | 12.7 | 1.76 |  | 404 |  |  |  |  | 1830 | 95.658 | 0.294 | 29.99 | 41 | 14 | 6 | 17 | 1 | 60 | 7 | Cylindrical | 200 | 100 |  | 14.99 |  | 49.5
51.593 | 25.134 | 1.526 | 7.045 |  | 360 | 40 |  |  |  | 1841 | 91.9051 | 0.3071 | 32.86 | 53 | 10 | 4 | 0 |  | 25 | 14 | Cubic |  |  | 100 | 16.44 |  | 17.6277
34.01 | 16.62 | 1.71 | 34.85 |  |  | 560 |  |  |  | 1816 | 81.536 | 0.208 | 13.31 | 104 | 14 | 0 | 0 | 0.25 | 80 | 56 | Cubic |  |  | 100 | 14.91 |  | 44.71
74.18 | 9.44 | 4.22 | 5.53 |  | 459 |  |  |  |  | 1711 | 100.1428571 | 0.385 | 55 | 57.14285714 | 10 | 0 | 0 | 1 | 80 | 3 | Cylindrical | 200 | 100 |  | 22 |  | 22.3729
61.3 | 29.4 | 3.27 | 1.21 |  | 350 |  |  |  |  | 1944 | 83.85711 | 0.294 | 13.05 | 133.18 | 14 | 0 | 0 | 1 | 60 | 7 | Cubic |  |  | 100 | 6.08 |  | 34.9
47.8 | 24.4 | 17.4 | 2.42 |  | 408 |  |  |  |  | 1848 | 99.977 | 0.294 | 30.28 | 41 | 14 | 6.1 | 20.7 | 1 | 60 | 7 | Cylindrical | 200 | 100 |  | 15.14 |  | 40
37.45734 | 12.72371 | 2.565406 | 30.46371 |  |  | 355 |  |  | 39 | 1848 | 156.313 | 0.294 | 33.22 | 45 | 8 | 5.91 | 59 |  | 25 | 7 | Cubic |  |  | 150 | 16.61 |  | 44.25
34.01 | 16.62 | 1.71 | 34.85 |  |  | 560 |  |  |  | 1816 | 67.146 | 0.208 | 11.23 | 84 | 14 | 0 | 0 | 0.25 | 60 | 7 | Cubic |  |  | 100 | 12.58 |  | 24.24
50.5 | 26.57 | 13.77 | 2.13 |  | 408 |  |  |  |  | 1846 | 105.077 | 0.294 | 30.28 | 41 | 14 | 6.1 | 25.8 |  | 24 | 7 | Cylindrical | 200 | 100 |  | 15.14 |  | 32.3826
57.9 | 31.11 | 5.07 | 1.29 | 0 | 350 |  |  |  |  | 1751.67 | 162.50625 | 0.3464 | 38.97 | 45 | 10 | 0 | 80.28 | 1 | 100 | 7 | Cubic |  |  | 100 | 18.3 |  | 27.1644205
59.7 | 28.36 | 4.57 | 2.1 |  | 292.67 |  |  |  |  | 1852.34 | 103.811938 | 0.3464 | 43.93 | 63.41 | 10 | 5.85 | 0 | 1 | 100 | 7 | Cubic |  |  | 150 | 20.63 |  | 42.7419
53.59 | 28.46 | 8.71 | 4.23 |  | 350 |  |  |  |  | 1641.228571 | 108.9713333 | 0.3472 | 52.66 | 75.83333333 | 15 | 7 | 0 | 1 | 70 | 3 | Cubic |  |  | 150 | 24.57 | 272 | 43.5
61.3 | 29.4 | 3.27 | 1.21 |  | 450 |  |  |  |  | 1751 | 83.85711 | 0.294 | 13.05 | 133.18 | 14 | 0 | 0 | 1 | 60 | 28 | Cubic |  |  | 100 | 6.08 |  | 42.5
36.9 | 14.2 | 0.3 | 36 |  |  | 415 |  |  |  | 1823 | 204.761 | 0.294 | 20.87 | 46 | 9.2 | 0 | 136 |  | 25 | 56 | Cylindrical | 200 | 100 |  | 10.44 | 385.2 | 41.6
49.227399 | 26.135609 | 4.543646 | 8.32401 | 14 | 280 |  |  |  |  | 1870 | 123.7278 | 0.2764 | 34.83 | 84 | 12 | 0 | 0 | 1 | 80 | 7 | Cubic |  |  | 100 | 11.13 |  | 46.1
39.33611 | 19.17281 | 1.186523 | 26.13046 |  | 102 | 307 |  |  |  | 1847 | 137.638 | 0.294 | 29.99 | 41 | 10 | 0 | 55 |  | 25 | 7 | Cubic |  |  | 150 | 13.97 | 370 | 44.4
30.97 | 17.41 | 1.03 | 36.77 |  |  | 356.36 |  |  |  | 1751.41 | 107.1718 | 0.28 | 22.45 | 80.18 | 8 | 3.56 | 0 |  | 24 | 7 | Cubic |  |  | 100 | 7.22 |  | 38.6723
61.3 | 29.4 | 3.27 | 1.21 |  | 350 |  |  |  |  | 1944 | 85.65578 | 0.294 | 17.41 | 118.09 | 14 | 0 | 0 | 0.333333333 | 60 | 7 | Cubic |  |  | 100 | 8.11 |  | 19.6
40.17 | 13.86 | 15.16 | 9.7 | [5 empty] | 410 | 1850 | 189.02 | 0.29 | 31.32 | 36 | 14 | 12.3 | 101 |  | 25 | 28 | Cubic |  |  | 100 | 11.88 |  | 23.1
34.01 | 16.62 | 1.71 | 34.85 |  |  | 560 |  |  |  | 1816 | 81.536 | 0.208 | 13.31 | 104 | 14 | 0 | 0 | 0.25 | 60 | 3 | Cubic |  |  | 100 | 14.91 |  | 24.46
74.18 | 9.44 | 4.22 | 5.53 |  | 459 |  |  |  |  | 1711 | 100.1428571 | 0.385 | 55 | 57.14285714 | 10 | 0 | 0 |  | 20 | 7 | Cylindrical | 200 | 100 |  | 22 |  | 9.32203
50.5 | 26.57 | 13.77 | 2.13 |  | 408.89 |  |  |  |  | 1800 | 105.88613 | 0.294 | 25.25 | 57.24 | 12 | 6.1 | 24.46 | 1 | 75 | 7 | Cylindrical | 200 | 100 |  | 12.62 |  | 34.53
49.165 | 22.235 | 1.075 | 20.2 |  | 231.72 | 231.72 |  |  |  | 1728 | 126.687424 | 0.348 | 51.84 | 59.59 | 12 | 4.6344 | 23.172 | 1 | 100 | 3 | Cubic |  |  | 150 | 24.59 |  | 47.24
49 | 31 | 2.8 | 5.4 |  | 424.8 |  |  |  |  | 1768.8 | 209.40576 | 0.294 | 27.94 | 63.36 | 14 | 48 | 9.6 | 1 | 70 | 7 | Cylindrical | 200 | 100 |  | 13.97 |  | 48.7868
46.78 | 22.52 | 9.15 | 2.24 |  | 346 |  |  |  |  | 1913 | 96.877 | 0.255 | 20.66 | 67 | 7.5 | 0 | 0 | 28 | 70 | 7 | Cubic |  |  | 100 | 10.37 |  | 15.0983
31.32 | 13.96 | 15.64 | 25.79 |  | 428 |  |  |  |  | 1680 | 120.1906 | 0.2866 | 33.82 | 118 | 15 | 4.3 | 0 |  | 25 | 28 | Cylindrical | 200 | 100 |  | 13.77 |  | 32.2727
51.3 | 30.1 | 4.57 | 8.73 |  | 360 |  |  |  |  | 1800 | 176.9803 | 0.2943 | 42.08 | 57 | 10 | 24 | 48 | 2 | 70 | 3 | Cubic |  |  | 100 | 20.53 |  | 48.52
43.59 | 19.185 | 1.8775 | 28.005 |  | 120 | 360 |  |  |  | 1336.7 | 302.9116 | 0.294 | 57.74 | 43.6 | 4 | 0 | 156.5 |  | 24 | 56 | Cubic |  |  | 150 | 28.87 |  | 13.8277
50.5 | 26.57 | 13.77 | 2.13 |  | 498.46 |  |  |  |  | 1752 | 111.38988 | 0.294 | 26.38 | 59.82 | 12 | 6.1 | 26.47 | 1 | 60 | 7 | Cylindrical | 200 | 100 |  | 13.19 |  | 39.52
59.7 | 28.36 | 4.57 | 2.1 |  | 327.33 |  |  |  |  | 1852.34 | 64.33366933 | 0.3464 | 26.46 | 38.18666667 | 10 | 6.55 | 0 | 1 | 100 | 7 | Cubic |  |  | 150 | 12.43 |  | 30.8871
31.32 | 13.96 | 15.64 | 25.79 |  | 391 |  |  |  |  | 1788 | 131.5836 | 0.2866 | 30.95 | 108 | 10 | 3.9 | 0 |  | 25 | 28 | Cylindrical | 200 | 100 |  | 12.6 |  | 27.5758
64.11 | 18.58 | 4.32 | 1.21 |  | 530 |  |  |  |  | 1631 | 109.172 | 0.2943 | 35.32 | 80 | 12 | 0 | 0 | 1 | 90 | 3 | Cubic |  |  | 150 | 17.11 |  | 23.97
77.1 | 17.71 | 1.21 | 0.62 |  | 334 |  |  |  |  | 1850.91 | 120.60016 | 0.3435 | 20.08 | 58.45 | 13 | 0 | 63.74 | 0.333333333 | 90 | 7 | Cubic |  |  | 150 | 9.57 |  | 41.78
53.82 | 29.95 | 9.24 | 1.03 |  | 420 |  |  |  |  | 1644 | 186.519 | 0.294 | 70.85 | 92 | 15 | 0 | 15 | 1 | 80 | 365 | Cylindrical | 200 | 100 |  | 35.43 | 1876 | 42.8
68.1 | 24.1 | 3.73 | 0.91 |  |  |  |  | 306.4 |  | 1632.3 | 233.5115 | 0.265 | 67.12 |  |  | 0 | 67.6 |  | 25 | 7 | Cubic |  |  | 100 | 20.26 |  | 19
40.17 | 13.86 | 15.16 | 9.7 | [5 empty] | 410 | 1850 | 179.54 | 0.29 | 11.89 | 103 | 12 | 12.3 | 94 |  | 25 | 28 | Cubic |  |  | 100 | 4.51 |  | 10.8
56.31 | 31.82 | 4.77 | 2.33 |  | 580 |  |  |  |  | 1530 | 150.3854 | 0.31 | 64.21 | 82.86 | 14 | 0 | 0 | 1 | 90 | 7 | Cubic |  |  | 150 | 29 | 340 | 37
65.6 | 26.53 | 5.49 | 0.31 |  | 397 |  |  |  |  | 1824 | 100.8712 | 0.3506 | 44.88 | 51 | 8 | 7.94 | 0 | 1 | 60 | 7 | Cubic |  |  | 100 | 21.7 |  | 23.5624
42.04 | 33.6 | 4.4 | 12.37 |  | 427 |  |  |  |  | 1824 | 119.79587 | 0.294 | 13.8 |  | 14 | 4.27 | 91 | 1 | 80 | 1 | Cubic |  |  | 150 | 6.9 |  | 50.6
57.1455 | 24.6045 | 7.675 | 2.0695 |  | 340 |  | 60 |  |  | 1847 | 90.1409 | 0.285 | 32.18 | 45.2 | 14 | 4 | 0 | 3 | 100 | 3 | Cubic |  |  | 100 | 12.87 |  | 44.0033
51.3 | 30.1 | 4.57 | 8.73 |  | 400 |  |  |  |  | 1800 | 174.9633 | 0.2943 | 42.08 | 57 | 12 | 28 | 48 | 2 | 70 | 3 | Cubic |  |  | 100 | 20.39 |  | 51.98
65.6 | 26.53 | 5.49 | 0.31 |  | 397 |  |  |  |  | 1824 | 88.6312 | 0.3506 | 44.88 | 51 | 14 | 7.94 | 0 | 1 | 60 | 28 | Cubic |  |  | 100 | 21.7 |  | 39.1011
54.7 | 29 | 6.74 | 1.29 |  | 408.47175 |  |  |  |  | 1842.1275 | 97.65678525 | 0.265 | 27.59 | 41.6481 | 8 | 6.4074 | 0 | 1 | 70 | 3 | Cylindrical | 200 | 100 |  | 11.04 |  | 33.3016908
61.3 | 29.4 | 3.27 | 1.21 |  | 450 |  |  |  |  | 1751 | 104.55018 | 0.294 | 17.41 | 118.09 | 10 | 0 | 0 | 1 | 60 | 90 | Cubic |  |  | 100 | 8.11 |  | 41.1
56.59 | 23.89 | 4.82 | 9.42 |  | 466.13835 |  |  |  |  | 2112.039225 | 118.0018821 | 0.265 | 31.41 | 46.45365 | 8 | 6.4074 | 8.00925 | 1 | 32.22222222 | 7 | Cylindrical | 200 | 100 |  | 12.56 |  | 14.4100484
43.59 | 19.185 | 1.8775 | 28.005 |  | 120 | 360 |  |  |  | 1346.1 | 297.04 | 0.294 | 47.04 | 80 | 4 | 0 | 140.4 |  | 24 | 7 | Cubic |  |  | 150 | 23.52 |  | 23.9905
59.7 | 28.36 | 4.57 | 2.1 |  | 319.49 |  |  |  |  | 1852.34 | 79.63912867 | 0.3464 | 33.2 | 47.92333333 | 10 | 6.39 | 0 | 1 | 100 | 7 | Cubic |  |  | 150 | 15.59 |  | 39.8387
47.64 | 25.11 | 7.884 | 14.387 |  | 245 | 105 |  |  |  | 1564 | 73.5 | 0.294 | 29.4 | 40 | 14 | 0 | 0 |  | 24 | 28 | Cubic | 300 | 150 | 150 | 14.7 |  | 35.73
53.59 | 28.46 | 8.71 | 4.23 |  | 350 |  |  |  |  | 1641.228571 | 109.501 | 0.3472 | 54.68 | 70 | 15 | 7 | 0 | 1 | 70 | 3 | Cubic |  |  | 150 | 25.52 | 272 | 44.5
31.32 | 13.96 | 15.64 | 25.79 |  | 523 |  |  |  |  | 1586 | 120.7306 | 0.2866 | 33.82 | 118 | 15 | 5.2 | 0 |  | 25 | 28 | Cylindrical | 200 | 100 |  | 13.77 |  | 35.303
65.6 | 26.53 | 5.49 | 0.31 |  | 397 |  |  |  |  | 1824 | 88.6312 | 0.3506 | 44.88 | 51 | 14 | 7.94 | 0 | 1 | 80 | 28 | Cubic |  |  | 100 | 21.7 |  | 35.1859
48.246 | 26.855 | 12.211 | 5.921 |  | 360 | 40 |  |  |  | 1860 | 86.2877 | 0.307 | 35.09 | 45.7 | 14 | 0 | 0 |  | 25 | 56 | Cylindrical | 200 | 100 |  | 13.03 |  | 38.1395
36.74 | 10.78 | 0.42 | 43.34 |  |  | 400 |  |  |  | 1716 | 145.4858 | 0.32 | 45.72 | 57.14 | 12 | 12 | 30 | 2 | 30 | 7 | Cubic |  |  | 100 | 18.57 |  | 45.31
50.7 | 28.8 | 8.8 | 2.38 |  | 388 |  |  |  |  | 1847 | 90.1409 | 0.285 | 32.18 | 45.2 | 14 | 4 | 0 | 3 | 100 | 7 | Cubic |  |  | 100 | 12.87 |  | 29.8019
53.36 | 26.49 | 10.86 | 1.34 |  | 408 |  |  |  |  | 1848 | 101.837 | 0.294 | 30.28 | 41 | 14 | 8.2 | 21.3 | 1 | 45 | 7 | Cylindrical | 200 | 100 |  | 15.14 |  | 37
49.1225 | 23.205 | 1.34 | 12.1375 |  | 300 | 100 |  |  |  | 1917 | 80.7549 | 0.3071 | 28.56 | 47 | 10 | 4 | 0 |  | 25 | 14 | Cubic |  |  | 100 | 14.28 |  | 41.4767
36.74 | 10.78 | 0.42 | 43.34 |  |  | 400 |  |  |  | 1752 | 134.2365 | 0.32 | 36.66 | 65.45 | 12 | 12 | 30 | 3 | 60 | 7 | Cubic |  |  | 100 | 14.89 |  | 34.36
50.03117 | 10.01685 | 2.090203 | 23.80685 |  |  | 276 |  |  | 118 | 1848 | 156.313 | 0.294 | 33.22 | 45 | 8 | 5.91 | 59 | 0.666666667 | 90 | 7 | Cubic |  |  | 150 | 16.61 |  | 12.9
54.7 | 29 | 6.74 | 1.29 |  | 408.47175 |  |  |  |  | 1842.1275 | 87.66124125 | 0.265 | 27.59 | 41.6481 | 14 | 6.4074 | 0 | 1 | 70 | 1 | Cylindrical | 200 | 100 |  | 11.04 |  | 8.273712
34.58 | 13.69 | 0.44 | 40.67 |  |  | 424 |  |  |  | 1653 | 248.5100358 | 0.292 | 13.58 | 13 | 12.55762352 | 0 | 216 |  | 25 | 7 | Cylindrical | 200 | 100 |  | 6.88 | 435 | 32.808
47.1063 | 21.2692 | 8.9049 | 7.7506 |  | 115.2 |  |  |  | 268.8 | 1869 | 102.161 | 0.3 | 30.9 | 54.85 | 8 | 7.68 | 0 |  | 25 | 28 | Cubic |  |  | 100 | 11.85 |  | 20.5
56.8525 | 25.06 | 2.396 | 9.37 |  | 303.75 | 101.25 |  |  |  | 1870.38 | 53.79792 | 0.294 | 20.84 | 70.88 | 20 | 0 | 0 | 1 | 60 | 7 | Cubic |  |  | 150 | 10.42 |  | 38.33
65.6 | 26.53 | 5.49 | 0.31 |  | 397 |  |  |  |  | 1824 | 92.7112 | 0.3506 | 44.88 | 51 | 12 | 7.94 | 0 | 1 | 80 | 3 | Cubic |  |  | 100 | 21.7 |  | 35.0943
57.90535 | 23.14754 | 4.618951 | 8.009941 |  | 193.5 | 42.5 |  |  | 51.9 | 1855 | 145.6151 | 0.294 | 33.19 | 45.2 | 12 | 0 | 59 | 1 | 40 | 28 | Cylindrical | 200 | 100 |  | 16.6 |  | 18.7
57.90535 | 23.14754 | 4.618951 | 8.009941 |  | 193.5 | 42.5 |  |  | 51.9 | 1855 | 145.6151 | 0.294 | 33.19 | 45.2 | 12 | 0 | 59 | 3 | 40 | 28 | Cylindrical | 200 | 100 |  | 16.6 |  | 23.7
45.3 | 38.38 | 0.3 | 0.05 |  |  |  |  | 388 |  | 1847 | 90.1409 | 0.285 | 32.18 | 45.2 | 14 | 4 | 0 | 3 | 100 | 14 | Cubic |  |  | 100 | 12.87 |  | 22.0312
40.17 | 13.86 | 15.16 | 9.7 | [5 empty] | 410 | 1850 | 192.9 | 0.29 | 38.28 | 53 | 14 | 12.3 | 83 | 1 | 80 | 3 | Cubic |  |  | 100 | 14.52 |  | 23.4
50.76 | 27.32 | 4.64 | 5.4 |  | 280 |  |  |  |  | 1870 | 123.7278 | 0.2764 | 34.83 | 84 | 12 | 0 | 0 |  | 25 | 28 | Cubic |  |  | 100 | 11.13 |  | 24.4
57.3 | 27.13 | 8.06 | 0.03 |  | 428 |  |  |  |  | 1800 | 125.551 | 0.3501 | 39.91 | 57 | 14 | 4.3 | 43 | 1 | 60 | 1 | Cubic |  |  | 100 | 19.2 |  | 38
54.1 | 31.83 | 3.22 | 4.86 |  | 465 |  |  |  |  | 1680 | 166.9914 | 0.298 | 54.24 | 73 | 6 | 0 | 0 |  | 25 | 28 | Cubic |  |  | 100 | 16.25 |  | 31.2766
49 | 31 | 2.8 | 5.4 |  | 424.8 |  |  |  |  | 1768.8 | 209.40576 | 0.294 | 27.94 | 63.36 | 14 | 48 | 9.6 | 1 | 70 | 56 | Cylindrical | 200 | 100 |  | 13.97 |  | 50.0197
51.3 | 30.1 | 4.57 | 8.73 |  | 400 |  |  |  |  | 1800 | 176.9803 | 0.2943 | 42.08 | 57 | 10 | 24 | 48 | 2 | 70 | 7 | Cubic |  |  | 100 | 20.53 |  | 43.62
47.8 | 24.4 | 17.4 | 2.42 |  | 408 |  |  |  |  | 1870 | 86.012 | 0.294 | 25.87 | 35 | 14 | 8.2 | 16.5 | 1 | 90 | 28 | Cylindrical | 200 | 100 |  | 12.94 |  | 33
61.3 | 29.4 | 3.27 | 1.21 |  | 350 |  |  |  |  | 1944 | 85.65578 | 0.294 | 17.41 | 118.09 | 14 | 0 | 0 | 1 | 60 | 28 | Cubic |  |  | 100 | 8.11 |  | 35.2
56.75 | 27.39 | 7.83 | 1.34 |  | 421 |  |  |  |  | 1647 | 182.903 | 0.294 | 63.8 | 104 | 15 | 0 | 20 | 1 | 80 | 28 | Cylindrical | 200 | 100 |  | 31.9 | 1095 | 17.7
43.31896 | 20.27431 | 7.40158 | 10.49079 |  | 294 | 73 |  |  |  | 1832 | 102.762 | 0.255 | 21.93 | 71 | 7.5 | 0 | 0 |  | 20 | 28 | Cubic |  |  | 100 | 11.01 |  | 30.9016
33.45 | 13.46 | 0.31 | 41.74 |  |  | 415 |  |  |  | 1823 | 203.289 | 0.294 | 20.87 | 46 | 10 | 0 | 136 |  | 25 | 90 | Cylindrical | 200 | 100 |  | 10.44 |  | 45.3
30.61 | 16.24 | 0.584 | 34.48 |  |  | 405 |  |  |  | 1870.38 | 59.46832 | 0.294 | 20.84 | 70.88 | 18 | 0 | 0 |  | 24 | 3 | Cubic |  |  | 150 | 10.42 |  | 40.13
69.21 | 24.6 | 1.03 | 0.38 |  | 414 |  |  |  |  | 1621 | 201.003 | 0.294 | 93.2 | 52 | 15 | 0 | 3 | 1 | 80 | 28 | Cylindrical | 200 | 100 |  | 46.6 | 1876 | 31.2
39.82874 | 18.00967 | 5.638417 | 18.81116 |  | 239 | 159 |  |  |  | 1832 | 156.198 | 0.255 | 23.97 | 77 | 10 | 0 | 52 |  | 25 | 7 | Cubic |  |  | 100 | 12.03 |  | 40.1
53.59 | 28.46 | 8.71 | 4.23 |  | 350 |  |  |  |  | 1758.459184 | 125.09 | 0.3472 | 60.76 | 87.5 | 15 | 7 | 0 | 1 | 70 | 3 | Cubic |  |  | 150 | 28.35 | 272 | 42.9
45.2472 | 24.95639 | 2.438637 | 17.4094 |  | 394 | 259 |  |  |  | 1378 | 217.768 | 0.298 | 32.78 | 47 | 8 | 0 | 125 |  | 25 | 28 | Cubic |  |  | 100 | 16.41 |  | 46.7568
39.33611 | 19.17281 | 1.186523 | 26.13046 |  | 102 | 307 |  |  |  | 1847 | 137.638 | 0.294 | 29.99 | 41 | 10 | 0 | 55 |  | 25 | 14 | Cubic |  |  | 150 | 13.97 | 370 | 48.2
52.54 | 26.74 | 11.12 | 1.28 |  | 450 |  |  |  |  | 1791.25 | 141.30315 | 0.294 | 51.99 | 70.74 | 10 | 0 | 0 | 1 | 60 | 7 | Cubic |  |  | 100 | 26 |  | 48.63
45.23 | 19.95 | 13.15 | 15.51 |  | 414 |  |  |  |  | 1679 | 116.2824 | 0.3287 | 34.18 | 104 | 10 | 0 | 0 | 1 | 60 | 28 | Cylindrical | 200 | 100 |  | 15.93 |  | 46.67
49.86 | 26.64 | 8.916 | 10.228 |  | 280 | 70 |  |  |  | 1564 | 73.5 | 0.294 | 29.4 | 40 | 14 | 0 | 0 |  | 24 | 7 | Cubic | 300 | 150 | 150 | 14.7 |  | 9.4
34.57811 | 14.6028 | 2.985943 | 31.32818 |  | 95 | 223 |  |  |  | 1913 | 88.975 | 0.255 | 19.13 | 61 | 7.5 | 0 | 0 |  | 20 | 1 | Cubic |  |  | 100 | 9.6 |  | 14.5506
49.1225 | 23.205 | 1.34 | 12.1375 |  | 300 | 100 |  |  |  | 1882 | 91.4802 | 0.3071 | 35.01 | 46 | 10 | 4 | 0 |  | 25 | 7 | Cubic |  |  | 100 | 17.51 |  | 29.2476
55.19 | 27.172 | 4.28 | 7.981 |  | 400 |  | 40 |  |  | 1800 | 173.4603 | 0.2943 | 42.08 | 59 | 12 | 24 | 48 | 2 | 70 | 1 | Cubic |  |  | 100 | 20.53 |  | 50.25
30.97 | 17.41 | 1.03 | 36.77 |  |  | 356.36 |  |  |  | 1751.41 | 106.37 | 0.28 | 26.94 | 64.144 | 8 | 3.56 | 0 |  | 24 | 28 | Cubic |  |  | 100 | 8.66 |  | 49.8362
40.48 | 12.9 | 17.62 | 11.83 | [5 empty] | 400 | 1856 | 120.15 | 0.2875 | 43.13 | 60 | 14 | 0 | 0 | 3 | 60 | 1 | Cubic |  |  | 50 | 13.13 | 442 | 33.4431
46.9 | 26.73 | 2.8 | 12.84 |  | 285.6 | 122.4 |  |  |  | 1848 | 97.472 | 0.28 | 28.84 | 41 | 8 | 6.12 | 0 |  | 25 | 7 | Cubic |  |  | 150 | 8.24 |  | 37.33
45.766 | 16.496 | 12.728 | 15.556 |  | 400 |  |  |  | 100 | 1363 | 182.744 | 0.3328 | 88.19 | 106 | 14 | 0 | 0 |  | 25 | 56 | Cylindrical | 100 | 50 |  | 40.7 |  | 21.9355
53.59 | 28.46 | 8.71 | 4.23 |  | 350 |  |  |  |  | 1641.228571 | 82.685 | 0.3472 | 47.74 | 55 | 20 | 7 | 0 | 1 | 90 | 3 | Cubic |  |  | 150 | 22.28 | 272 | 44.9
34.01 | 16.62 | 1.71 | 34.85 |  |  | 560 |  |  |  | 1816 | 89.271 | 0.208 | 26.83 | 39 | 14 | 0 | 0 | 0.25 | 100 | 3 | Cubic |  |  | 100 | 30.06 |  | 29.74
52.54 | 26.74 | 11.12 | 1.28 |  | 450 |  |  |  |  | 1791.25 | 102.77417 | 0.294 | 37.82 | 51.45 | 10 | 0 | 0 | 1 | 60 | 7 | Cylindrical | 200 | 100 |  | 18.91 |  | 35.83
30.97 | 17.41 | 1.03 | 36.77 |  |  | 356.36 |  |  |  | 1751.41 | 94.343 | 0.28 | 22.45 | 80.18 | 12 | 3.56 | 0 |  | 24 | 7 | Cubic |  |  | 100 | 7.22 |  | 41.613
52.8485 | 27.4015 | 8.425 | 2.2765 |  | 380 |  | 20 |  |  | 1847 | 90.1409 | 0.285 | 32.18 | 45.2 | 14 | 4 | 0 | 3 | 100 | 3 | Cubic |  |  | 100 | 12.87 |  | 43.7608
43.59 | 19.185 | 1.8775 | 28.005 |  | 120 | 360 |  |  |  | 1319.7 | 301.02 | 0.294 | 52.92 | 60 | 8 | 0 | 159.6 |  | 24 | 28 | Cubic |  |  | 150 | 26.46 |  | 44.8013
49.165 | 22.235 | 1.075 | 20.2 |  | 231.72 | 231.72 |  |  |  | 1728 | 126.687424 | 0.348 | 51.84 | 59.59 | 12 | 4.6344 | 23.172 | 0.5 | 80 | 3 | Cubic |  |  | 150 | 24.59 |  | 38.71
51.3 | 30.1 | 4.57 | 8.73 |  | 380 |  |  |  |  | 1800 | 176.9803 | 0.2943 | 42.08 | 57 | 10 | 24 | 48 | 2 | 70 | 28 | Cubic |  |  | 100 | 20.53 |  | 49.28
49.69 | 23.918 | 2.87 | 15.44 |  | 270 | 180 |  |  |  | 1732.5 | 162.3053571 | 0.3 | 53.04 | 70.71428571 | 8 | 18 | 0 |  | 25 | 28 | Cubic |  |  | 150 | 20.33 |  | 41.8627
49.227399 | 26.135609 | 4.543646 | 8.32401 | 14 | 280 |  |  |  |  | 1870 | 123.7278 | 0.2764 | 34.83 | 84 | 12 | 0 | 0 | 1 | 80 | 28 | Cubic |  |  | 100 | 11.13 |  | 51.9
46.78 | 22.52 | 9.15 | 2.24 |  | 337 |  |  |  |  | 1913 | 94.243 | 0.255 | 20.15 | 65 | 7.5 | 0 | 0 | 28 | 70 | 28 | Cubic |  |  | 100 | 10.11 |  | 10.2397
53.59 | 28.46 | 8.71 | 4.23 |  | 350 |  |  |  |  | 1641.228571 | 104.685 | 0.3472 | 47.74 | 55 | 10 | 7 | 0 | 1 | 80 | 3 | Cubic |  |  | 150 | 22.28 | 272 | 48.8
43.2 | 24.45 | 0 | 20.06 |  | 200 | 200 |  |  |  | 1750 | 196.87 | 0.321 | 29.85 |  |  | 0 | 142 |  | 24 | 7 | Cylindrical | 200 | 100 |  | 8.28 |  | 35
71.31975 | 9.08144 | 4.128362 | 8.520015 | 22.95 | 436.05 |  |  |  |  | 1711 | 100.1428571 | 0.385 | 55 | 57.14285714 | 10 | 0 | 0 | 1 | 80 | 14 | Cylindrical | 200 | 100 |  | 22 |  | 45.0847
40.17 | 13.86 | 15.16 | 9.7 | [5 empty] | 410 | 1850 | 180.76 | 0.29 | 11.89 | 103 | 14 | 16.4 | 101 |  | 25 | 7 | Cubic |  |  | 100 | 4.51 |  | 10.1
59.7 | 28.36 | 4.57 | 2.1 |  | 309.85 |  |  |  |  | 1852.34 | 84.89002071 | 0.3464 | 42.16 | 48.68857143 | 14 | 6.19 | 0 | 1 | 100 | 7 | Cubic |  |  | 150 | 19.8 |  | 43.0407
74.18 | 9.44 | 4.22 | 5.53 |  | 459 |  |  |  |  | 1711 | 100.1428571 | 0.385 | 55 | 57.14285714 | 10 | 0 | 0 | 1 | 80 | 7 | Cylindrical | 200 | 100 |  | 22 |  | 22.7119
61.3 | 29.4 | 3.27 | 1.21 |  | 450 |  |  |  |  | 1751 | 85.65578 | 0.294 | 17.41 | 118.09 | 14 | 0 | 0 | 0.333333333 | 60 | 3 | Cubic |  |  | 100 | 8.11 |  | 18.5
56.59 | 23.89 | 4.82 | 9.42 |  | 408.47175 |  |  |  |  | 1842.1275 | 103.6797413 | 0.265 | 27.59 | 41.6481 | 14 | 6.4074 | 16.0185 | 1 | 55 | 1 | Cylindrical | 200 | 100 |  | 11.04 |  | 21.4427036
58.772 | 23.615 | 4.99 | 6.427 |  | 271.6 | 38.8 |  | 77.6 |  | 1842 | 119.5893 | 0.294 | 40.78 | 55.3 | 12 | 0 | 13.3 | 0.333333333 | 90 | 3 | Cylindrical | 200 | 100 |  | 20.39 |  | 48.5
53.36 | 26.49 | 10.86 | 1.34 |  | 408 |  |  |  |  | 1848 | 101.837 | 0.294 | 30.28 | 41 | 14 | 8.2 | 21.3 | 1 | 90 | 7 | Cylindrical | 200 | 100 |  | 15.14 |  | 44
59.7 | 28.36 | 4.57 | 2.1 |  | 315.13 |  |  |  |  | 1852.34 | 76.83263367 | 0.3464 | 38.21 | 31.51333333 | 10 | 6.3 | 0 | 1 | 100 | 7 | Cubic |  |  | 150 | 17.95 |  | 37.9032
65.6 | 26.53 | 5.49 | 0.31 |  | 364 |  |  |  |  | 1873 | 81.1963 | 0.3506 | 41.02 | 47 | 14 | 7.28 | 0 | 1 | 60 | 7 | Cubic |  |  | 100 | 19.83 |  | 35.0562
50.67 | 18.96 | 6.35 | 14.14 |  | 408.47175 |  |  |  |  | 1842.1275 | 103.6797413 | 0.265 | 27.59 | 41.6481 | 14 | 6.4074 | 16.0185 | 1 | 70 | 1 | Cylindrical | 200 | 100 |  | 11.04 |  | 12.4795156
51.7 | 29.1 | 4.76 | 8.84 |  | 350 |  |  |  |  | 1845 | 120.0656 | 0.2975 | 30.64 | 41 | 8 | 0 | 35 |  | 35 | 3 | Cylindrical | 200 | 100 |  | 15.17 | 426 | 7.6006
42.04 | 33.6 | 4 | 12.73 |  | 427 |  |  |  |  | 1823.8 | 75.04525 | 0.294 | 31.38 | 42.7 | 16 | 0 | 0 | 1 | 40 | 28 | Cubic |  |  | 150 | 15.69 |  | 40.73
31.32 | 13.96 | 15.64 | 25.79 |  | 392 |  |  |  |  | 1713 | 143.5506 | 0.2866 | 33.82 | 118 | 10 | 3.9 | 0 |  | 25 | 28 | Cylindrical | 200 | 100 |  | 13.77 |  | 25
41.84433 | 30.34037 | 8.857678 | 11.49314 |  | 316 | 63 |  |  |  | 1765 | 164.1166667 | 0.29 | 20.78 | 143.3333333 | 4 | 0 | 0 |  | 25 | 7 | Cylindrical | 200 | 100 |  | 7.17 |  | 12.9
42.04 | 33.6 | 4 | 12.73 |  | 427 |  |  |  |  | 1823.8 | 67.2525 | 0.294 | 26.9 | 36.6 | 14 | 0 | 0 | 1 | 80 | 28 | Cubic |  |  | 150 | 13.45 |  | 44.67
65.6 | 26.53 | 5.49 | 0.31 |  | 397 |  |  |  |  | 1824 | 88.6312 | 0.3506 | 44.88 | 51 | 14 | 7.94 | 0 | 1 | 60 | 3 | Cubic |  |  | 100 | 21.7 |  | 27.4157
54 | 22 | 8.5 | 6 |  | 500 |  |  |  |  | 1603.6 | 127.62 | 0.278 | 25.02 | 135 | 12 | 0 | 0 |  | 24 | 28 | Cubic |  |  | 100 | 7.56 |  | 40.36
33.02 | 19.82 | 6.75 | 26.19 |  | 494 |  |  |  |  | 1549 | 106.812 | 0.3 | 29.64 | 98.8 | 14 | 15 | 0 | 3 | 60 | 3 | Cylindrical | 300 | 150 |  | 14.82 |  | 39.19
31.32 | 13.96 | 15.64 | 25.79 |  | 428 |  |  |  |  | 1678 | 143.7906 | 0.2866 | 33.82 | 118 | 10 | 4.3 | 0 |  | 25 | 28 | Cylindrical | 200 | 100 |  | 13.77 |  | 31.3636
32.29 | 16.25 | 2.35 | 42.45 |  |  | 400 |  |  |  | 1688 | 223.116 | 0.324 | 24.62 | 76 | 12.5 | 0 | 144 |  | 25 | 90 | Cylindrical | 200 | 100 |  | 10.26 | 399 | 46.4151
51.19 | 24 | 6.6 | 5.57 |  | 400 |  |  |  |  | 1800 | 174.9633 | 0.2943 | 42.08 | 57 | 12 | 28 | 48 | 1 | 80 | 3 | Cubic |  |  | 100 | 20.39 |  | 48.56
58.05 | 21.59 | 5.1 | 9.42 |  | 408 |  |  |  |  | 1910 | 80.6208 | 0.265 | 22.05 | 41.6 | 8 | 0 | 0 | 1 | 46 | 7 | Cylindrical | 200 | 100 |  | 8.82 |  | 30.7
43.59 | 19.185 | 1.8775 | 28.005 |  | 120 | 360 |  |  |  | 1337.8 | 302.332 | 0.294 | 56.45 | 48.1 | 4 | 0 | 154.6 |  | 24 | 56 | Cubic |  |  | 150 | 28.22 |  | 18.3332
50.5 | 26.57 | 13.77 | 2.13 |  | 428.57 |  |  |  |  | 1800 | 125.32514 | 0.294 | 30.24 | 68.57 | 12 | 6.1 | 28.51 | 0.5 | 70 | 7 | Cylindrical | 200 | 100 |  | 15.12 |  | 27.16
40.17 | 13.86 | 15.16 | 9.7 | [5 empty] | 410 | 1850 | 192.9 | 0.29 | 38.28 | 53 | 14 | 12.3 | 83 |  | 25 | 7 | Cubic |  |  | 100 | 14.52 |  | 21.1
39.82 | 18.004 | 5.634 | 18.832 |  | 240 | 160 |  |  |  | 1780 | 174.198 | 0.255 | 23.97 | 77 | 10 | 0 | 70 |  | 25 | 7 | Cubic |  |  | 100 | 12.03 |  | 42.3
52.295 | 24.571 | 3.215 | 12.58 |  | 252 | 108 |  |  |  | 1864.8 | 118.8257143 | 0.3 | 38.57 | 51.42857143 | 8 | 14.4 | 0 | 1 | 60 | 28 | Cubic |  |  | 150 | 14.79 |  | 42.5076
50.458 | 24.95 | 10.323 | 8.07 | 40 | 360 |  |  |  |  | 1860 | 86.9735 | 0.301 | 34.4 | 45.7 | 14 | 0 | 0 |  | 25 | 56 | Cylindrical | 200 | 100 |  | 13.03 |  | 44.5283
61.3 | 29.4 | 3.27 | 1.21 |  | 450 |  |  |  |  | 1751 | 76.20858 | 0.294 | 17.41 | 118.09 | 16 | 0 | 0 | 0.333333333 | 60 | 7 | Cubic |  |  | 100 | 8.11 |  | 24.6
50.3 | 26.3 | 13.6 | 2.27 |  | 444 |  |  |  |  | 1770 | 78.8856 | 0.2975 | 30.64 | 44 | 14 | 6.1 | 0 | 1 | 60 | 28 | Cylindrical | 200 | 100 |  | 15.17 |  | 48.06
45.42 | 23.58 | 6.852 | 18.546 |  | 210 | 140 |  |  |  | 1564 | 73.5 | 0.294 | 29.4 | 40 | 14 | 0 | 0 |  | 24 | 28 | Cylindrical | 300 | 150 | 150 | 14.7 |  | 36.93
62.3 | 28.1 | 2.1 | 0.5 |  | 400 |  |  |  |  | 1750 | 114.2 | 0.301 | 30.1 | 40 | 16 | 10.5 | 35 | 1 | 50 | 7 | Cubic |  |  | 100 | 11.4 |  | 22.7857
51.7 | 31.9 | 3.48 | 1.21 |  | 418 |  |  |  |  | 1672 | 159.403 | 0.255 | 45.65 | 72 | 8 | 0 | 0 | 0.416666667 | 60 | 7 | Cylindrical | 300 | 150 |  | 22.91 |  | 50.8
49.1225 | 23.205 | 1.34 | 12.1375 |  | 300 | 100 |  |  |  | 1857 | 91.9051 | 0.3071 | 32.86 | 53 | 10 | 4 | 0 |  | 25 | 1 | Cubic |  |  | 100 | 16.44 |  | 16.3504
49.69 | 23.918 | 2.87 | 15.44 |  | 270 | 180 |  |  |  | 1732.5 | 148.5321429 | 0.3 | 48.21 | 64.28571429 | 8 | 18 | 0 |  | 25 | 28 | Cubic |  |  | 150 | 18.48 |  | 50.7843
49.37 | 31.25 | 4.47 | 4.8 |  | 416 |  |  |  |  | 1626 | 197.228 | 0.294 | 85.85 | 65 | 15 | 0 | 8 | 1 | 80 | 28 | Cylindrical | 200 | 100 |  | 42.92 | 1228 | 42.9
34.01 | 16.62 | 1.71 | 34.85 |  |  | 560 |  |  |  | 1816 | 74.452 | 0.208 | 22.46 | 32 | 14 | 0 | 0 | 0.25 | 60 | 3 | Cubic |  |  | 100 | 25.16 |  | 18.65
40.48 | 12.9 | 17.62 | 11.83 | [5 empty] | 350 | 1902 | 118.3 | 0.2875 | 40.25 | 70 | 14 | 0 | 0 | 0.5 | 60 | 1 | Cubic |  |  | 50 | 12.25 | 442 | 14.5711
43.31753 | 20.27338 | 7.400856 | 10.49421 |  | 318 | 79 |  |  |  | 1832 | 111.281 | 0.255 | 23.72 | 77 | 7.5 | 0 | 0 |  | 20 | 1 | Cubic |  |  | 100 | 11.9 |  | 8.11786
56.31 | 31.82 | 4.77 | 2.33 |  | 580 |  |  |  |  | 1559 | 129.3817 | 0.31 | 57.79 | 74.57 | 16 | 0 | 0 | 0.75 | 90 | 7 | Cubic |  |  | 150 | 26.1 | 340 | 42
61.3 | 29.4 | 3.27 | 1.21 |  | 350 |  |  |  |  | 1944 | 104.55018 | 0.294 | 17.41 | 118.09 | 10 | 0 | 0 | 1 | 60 | 1 | Cubic |  |  | 100 | 8.11 |  | 12.7
54.3886252 | 27.0535305 | 4.4485652 | 8.2628456 |  | 325.5 |  |  |  | 24.5 | 1845 | 120.0656 | 0.2975 | 30.64 | 41 | 8 | 0 | 35 | 1 | 65 | 7 | Cylindrical | 200 | 100 |  | 15.17 | 876.50901 | 46.25
64.416 | 7.118 | 0.668 | 16.832 |  |  | 180 | 270 |  |  | 1786 | 149.515 | 0.294 | 30.87 | 53 | 14 | 22.5 | 54 |  | 25 | 7 | Cylindrical | 200 | 100 |  | 15.44 |  | 28.98
31.32 | 13.96 | 15.64 | 25.79 |  | 391 |  |  |  |  | 1790 | 109.9836 | 0.2866 | 30.95 | 108 | 15 | 3.9 | 0 |  | 25 | 28 | Cylindrical | 200 | 100 |  | 12.6 |  | 32.1212
61.3 | 29.4 | 3.27 | 1.21 |  | 450 |  |  |  |  | 1751 | 76.20858 | 0.294 | 17.41 | 118.09 | 16 | 0 | 0 | 1 | 60 | 1 | Cubic |  |  | 100 | 8.11 |  | 16.6
51.3 | 30.1 | 4.57 | 8.73 |  | 340 |  |  |  |  | 1800 | 176.9803 | 0.2943 | 42.08 | 57 | 10 | 24 | 48 | 2 | 70 | 28 | Cubic |  |  | 100 | 20.53 |  | 50.46
45.23 | 19.95 | 13.15 | 15.51 |  | 414 |  |  |  |  | 1679 | 74.6824 | 0.3287 | 34.18 | 104 | 20 | 0 | 0 |  | 25 | 28 | Cylindrical | 200 | 100 |  | 15.93 |  | 37.64
47.8 | 24.4 | 17.4 | 2.42 |  | 408 |  |  |  |  | 1848 | 96.857 | 0.294 | 30.28 | 41 | 12 | 6.1 | 14.3 | 1 | 60 | 7 | Cylindrical | 200 | 100 |  | 15.14 |  | 38
60.54 | 26.2 | 5.87 | 1.91 |  | 327 |  |  |  |  | 1920 | 119.69093 | 0.294 | 31.95 | 54.33 | 8 | 0 | 22 | 1 | 60 | 28 | Cubic |  |  | 100 | 15.97 |  | 31.3
37.45734 | 12.72371 | 2.565406 | 30.46371 |  |  | 355 |  |  | 39 | 1848 | 156.313 | 0.294 | 33.22 | 45 | 8 | 5.91 | 59 |  | 25 | 90 | Cubic |  |  | 150 | 16.61 |  | 50
43.30991 | 20.26843 | 7.397009 | 10.51236 |  | 281 | 70 |  |  |  | 1913 | 98.811 | 0.255 | 21.17 | 68 | 7.5 | 0 | 0 |  | 20 | 7 | Cubic |  |  | 100 | 10.62 |  | 22.2329
51.3 | 30.1 | 4.57 | 8.73 |  | 400 |  |  |  |  | 1800 | 174.9633 | 0.2943 | 42.08 | 57 | 12 | 28 | 48 | 1 | 70 | 1 | Cubic |  |  | 100 | 20.39 |  | 45.01
50.76 | 27.32 | 4.64 | 5.4 |  | 280 |  |  |  |  | 1870 | 123.7278 | 0.2764 | 34.83 | 84 | 12 | 0 | 0 | 1 | 80 | 14 | Cubic |  |  | 100 | 11.13 |  | 46
61.3 | 29.4 | 3.27 | 1.21 |  | 450 |  |  |  |  | 1751 | 104.55018 | 0.294 | 17.41 | 118.09 | 10 | 0 | 0 | 1 | 60 | 7 | Cubic |  |  | 100 | 8.11 |  | 36.1
46.78 | 22.52 | 9.15 | 2.24 |  | 391 |  |  |  |  | 1832 | 109.264 | 0.255 | 23.46 | 75 | 7.5 | 0 | 0 | 28 | 70 | 7 | Cubic |  |  | 100 | 11.78 |  | 22.5717
50.5 | 26.57 | 13.77 | 2.13 |  | 428.57 |  |  |  |  | 1800 | 125.32514 | 0.294 | 30.24 | 68.57 | 12 | 6.1 | 28.51 | 0.5 | 70 | 28 | Cylindrical | 200 | 100 |  | 15.12 |  | 28.64
61.23 | 19.2 | 7.27 | 5.64 |  | 494 |  |  |  |  | 1549 | 106.812 | 0.3 | 29.64 | 98.8 | 14 | 15 | 0 | 3 | 60 | 3 | Cylindrical | 300 | 150 |  | 14.82 |  | 46.69
65.6 | 26.53 | 5.49 | 0.31 |  | 331 |  |  |  |  | 1920 | 83.4014 | 0.3506 | 37.16 | 42 | 8 | 6.62 | 0 | 1 | 60 | 28 | Cubic |  |  | 100 | 17.97 |  | 31.0693
57.1455 | 24.6045 | 7.675 | 2.0695 |  | 340 |  | 60 |  |  | 1847 | 90.1409 | 0.285 | 32.18 | 45.2 | 14 | 4 | 0 | 3 | 100 | 28 | Cubic |  |  | 100 | 12.87 |  | 51.0656
47.8 | 24.4 | 17.4 | 2.42 |  | 476 |  |  |  |  | 1848 | 103.38 | 0.294 | 35.28 | 48 | 8 | 6.1 | 0 | 0.25 | 60 | 7 | Cylindrical | 200 | 100 |  | 17.64 |  | 42
50.7 | 28.8 | 8.8 | 2.38 |  | 400 |  |  |  |  | 1847 | 90.1409 | 0.285 | 32.18 | 45.2 | 14 | 4 | 0 | 3 | 100 | 3 | Cubic |  |  | 100 | 12.87 |  | 30.1851
62.3 | 28.1 | 2.1 | 0.5 | 0 | 400 |  |  |  |  | 1750 | 114.2 | 0.301 | 30.1 | 40 | 16 | 10.5 | 35 | 2 | 50 | 7 | Cubic |  |  | 100 | 11.4 |  | 25.4146
56.31 | 31.82 | 4.77 | 2.33 |  | 580 |  |  |  |  | 1588 | 109.6989 | 0.31 | 51.37 | 66.28 | 18 | 0 | 0 | 1 | 24 | 7 | Cubic |  |  | 150 | 23.2 | 340 | 40.8
53.36 | 26.49 | 10.86 | 1.34 |  | 476 |  |  |  |  | 1848 | 88.2 | 0.294 | 35.28 | 48 | 14 | 0 | 0 | 0.166666667 | 90 | 7 | Cylindrical | 200 | 100 |  | 17.64 |  | 30
51.215 | 21.5975 | 4.455 | 16.3725 | 87.5 | 262.5 |  |  |  |  | 1792.41 | 165.632142 | 0.3464 | 29.23 | 33.75 | 10 | 0 | 103.96 | 1 | 100 | 28 | Cubic |  |  | 100 | 13.73 |  | 30.400615
36.9 | 14.2 | 0.3 | 36 |  |  | 415 |  |  |  | 1823 | 204.761 | 0.294 | 20.87 | 46 | 9.2 | 0 | 136 |  | 25 | 365 | Cylindrical | 200 | 100 |  | 10.44 | 385.2 | 40.4
53.36 | 26.49 | 10.86 | 1.34 |  | 476 |  |  |  |  | 1848 | 88.2 | 0.294 | 35.28 | 48 | 14 | 0 | 0 | 1 | 30 | 7 | Cylindrical | 200 | 100 |  | 17.64 |  | 29
65.6 | 26.53 | 5.49 | 0.31 |  | 331 |  |  |  |  | 1920 | 83.4014 | 0.3506 | 37.16 | 42 | 8 | 6.62 | 0 | 1 | 60 | 3 | Cubic |  |  | 100 | 17.97 |  | 21.5535
49.2175 | 10.115 | 1.61 | 26.93 |  |  | 295.5 |  |  | 98.5 | 1848 | 202.1056903 | 0.304 | 43.43 | 101.9354839 | 10 | 8 | 59 | 1 | 80 | 3 | Cylindrical | 300 | 150 |  | 22.29 |  | 51.1656
30.97 | 17.41 | 1.03 | 36.77 |  |  | 356.36 |  |  |  | 1751.41 | 101.23848 | 0.28 | 26.94 | 64.144 | 10 | 3.56 | 0 |  | 24 | 14 | Cubic |  |  | 100 | 8.66 |  | 47.0769
40.17 | 13.86 | 15.16 | 9.7 | [5 empty] | 410 | 1850 | 187.1 | 0.29 | 27.84 | 48 | 14 | 12.3 | 101 |  | 25 | 28 | Cubic |  |  | 100 | 10.56 |  | 19.5
65.6 | 26.53 | 5.49 | 0.31 |  | 331 |  |  |  |  | 1920 | 80.0414 | 0.3506 | 37.16 | 42 | 10 | 6.62 | 0 | 1 | 60 | 7 | Cubic |  |  | 100 | 17.97 |  | 29.9312
53.59 | 28.46 | 8.71 | 4.23 |  | 350 |  |  |  |  | 1641.228571 | 93.685 | 0.3472 | 47.74 | 55 | 15 | 7 | 0 | 1 | 90 | 3 | Cubic |  |  | 150 | 22.28 | 272 | 46.9
59.7 | 28.36 | 4.57 | 2.1 |  | 309.85 |  |  |  |  | 1852.34 | 92.68619214 | 0.3464 | 42.16 | 48.68857143 | 10 | 6.2 | 0 | 1 | 100 | 7 | Cubic |  |  | 150 | 19.8 |  | 51.7751
42.04 | 33.6 | 4 | 12.73 |  | 427 |  |  |  |  | 1823.8 | 85.29325 | 0.294 | 31.38 | 42.7 | 10 | 0 | 0 | 1 | 80 | 28 | Cubic |  |  | 150 | 15.69 |  | 42.11
56.59 | 23.89 | 4.82 | 9.42 |  | 408.47175 |  |  |  |  | 1842.1275 | 103.6797413 | 0.265 | 27.59 | 41.6481 | 14 | 6.4074 | 16.0185 | 1 | 46.11111111 | 7 | Cylindrical | 200 | 100 |  | 11.04 |  | 32.6811624
34.01 | 16.62 | 1.71 | 34.85 |  |  | 560 |  |  |  | 1816 | 89.271 | 0.208 | 26.83 | 39 | 14 | 0 | 0 | 0.25 | 60 | 7 | Cubic |  |  | 100 | 30.06 |  | 30.65
43.072 | 12.346 | 0.776 | 32.744 |  |  | 360 | 90 |  |  | 1786 | 149.515 | 0.294 | 30.87 | 53 | 14 | 22.5 | 54 |  | 25 | 7 | Cylindrical | 200 | 100 |  | 15.44 |  | 36.1
42.04 | 33.6 | 4 | 12.73 |  | 427 |  |  |  |  | 1823.8 | 78.0232069 | 0.294 | 30.3 | 46.38103448 | 14 | 0 | 0 | 1 | 80 | 28 | Cubic |  |  | 150 | 15.15 |  | 45.57
43.59 | 19.185 | 1.8775 | 28.005 |  | 120 | 360 |  |  |  | 1350.8 | 300.0933 | 0.294 | 54.89 | 53.4 | 2 | 0 | 146.6 |  | 24 | 7 | Cubic |  |  | 150 | 27.44 |  | 9.03953
65.6 | 28 | 3 | 1 |  | 409 | 0 |  |  |  | 1839 | 137.638 | 0.294 | 29.99 | 41 | 10 | 0 | 55 |  | 25 | 28 | Cubic |  |  | 100 | 13.97 |  | 24.5
42.04 | 33.6 | 4 | 12.73 |  | 427 |  |  |  |  | 1823.8 | 81.87725 | 0.294 | 31.38 | 42.7 | 12 | 0 | 0 | 1 | 60 | 28 | Cubic |  |  | 150 | 15.69 |  | 41.82
52.295 | 24.571 | 3.215 | 12.58 |  | 294 | 126 |  |  |  | 1776.6 | 125.775 | 0.3 | 40.5 | 54 | 8 | 16.8 | 0 |  | 25 | 28 | Cubic |  |  | 150 | 15.53 |  | 36.7598
52.295 | 24.571 | 3.215 | 12.58 |  | 294 | 126 |  |  |  | 1776.6 | 151.485 | 0.3 | 49.5 | 66 | 8 | 16.8 | 0 | 1 | 60 | 28 | Cubic |  |  | 150 | 18.98 |  | 31.0894
34.01 | 16.62 | 1.71 | 34.85 |  |  | 560 |  |  |  | 1816 | 80.111 | 0.208 | 18.51 | 69 | 14 | 0 | 0 | 0.25 | 80 | 56 | Cubic |  |  | 100 | 20.74 |  | 48.8
62.1 | 27.44 | 4.57 | 0.83 |  | 388 |  |  |  |  | 1764 | 41.38128 | 0.3223 | 15.99 | 24.8 | 10 | 0 | 0 | 1 | 60 | 28 | Cubic |  |  | 100 | 7.11 |  | 20
50.03117 | 10.01685 | 2.090203 | 23.80685 |  |  | 276 |  |  | 118 | 1848 | 156.313 | 0.294 | 33.22 | 45 | 8 | 5.91 | 59 |  | 25 | 3 | Cubic |  |  | 150 | 16.61 |  | 9.41
45.766 | 16.496 | 12.728 | 15.556 |  | 320 |  |  |  | 80 | 1642 | 142.8352 | 0.3328 | 68.89 | 83 | 14 | 0 | 0 |  | 25 | 90 | Cylindrical | 100 | 50 |  | 31.8 |  | 22.9032
49.946 | 23.848 | 1.402 | 10.44 |  | 320 | 80 |  |  |  | 1888 | 80.7549 | 0.3071 | 28.56 | 47 | 10 | 4 | 0 |  | 25 | 14 | Cubic |  |  | 100 | 14.28 |  | 34.6144
40.58 | 15.835 | 3.73 | 31.275 | 150 | 150 |  |  |  |  | 1952.47 | 143.450737 | 0.3464 | 20.41 | 23.57 | 10 | 0 | 100.38 | 1 | 100 | 7 | Cubic |  |  | 100 | 9.59 |  | 31.0870805
62.3 | 28.1 | 2.1 | 0.5 |  | 400 |  |  |  |  | 1790 | 99.2 | 0.301 | 30.1 | 40 | 16 | 10.5 | 20 | 2 | 50 | 28 | Cubic |  |  | 100 | 11.4 |  | 34.6354
40.17 | 13.86 | 15.16 | 9.7 | [5 empty] | 410 | 1850 | 188.22 | 0.29 | 29.87 | 41 | 14 | 12.3 | 101 | 1 | 40 | 28 | Cubic |  |  | 100 | 11.33 |  | 23.6
49.69 | 23.918 | 2.87 | 15.44 |  | 216 | 144 |  |  |  | 1743 | 132.5314286 | 0.3 | 33.94 | 84.85714286 | 8 | 14.4 | 0 | 1 | 60 | 28 | Cubic |  |  | 150 | 13.01 |  | 51.53
51.3 | 30.1 | 4.57 | 8.73 |  | 400 |  |  |  |  | 1800 | 174.9633 | 0.2943 | 42.08 | 57 | 12 | 28 | 48 | 3 | 70 | 1 | Cubic |  |  | 100 | 20.39 |  | 51.41
58.772 | 23.615 | 4.99 | 6.427 |  | 271.6 | 38.8 |  | 77.6 |  | 1842 | 119.5893 | 0.294 | 40.78 | 55.3 | 12 | 0 | 13.3 | 0.5 | 60 | 7 | Cylindrical | 200 | 100 |  | 20.39 |  | 37.2
40.48 | 12.9 | 17.62 | 11.83 | [5 empty] | 400 | 1856 | 118.3 | 0.2875 | 40.25 | 70 | 14 | 0 | 0 | 7 | 60 | 1 | Cubic |  |  | 50 | 12.25 | 442 | 35.2245
40.17 | 13.86 | 15.16 | 9.7 | [5 empty] | 410 | 1850 | 188.22 | 0.29 | 29.87 | 41 | 14 | 12.3 | 101 | 2 | 40 | 7 | Cubic |  |  | 100 | 11.33 |  | 22.9
47.8 | 24.4 | 17.4 | 2.42 |  | 408 |  |  |  |  | 1870 | 104.377 | 0.294 | 30.28 | 51 | 14 | 6.1 | 20.7 | 1 | 60 | 1 | Cylindrical | 200 | 100 |  | 15.14 |  | 15
40.22572 | 29.30446 | 8.218005 | 14.95696 |  | 293 | 88 |  |  |  | 1765 | 164.1166667 | 0.29 | 20.78 | 143.3333333 | 4 | 0 | 0 |  | 25 | 28 | Cylindrical | 200 | 100 |  | 7.17 |  | 29.9
47.8 | 24.4 | 17.4 | 2.42 |  | 408 |  |  |  |  | 1870 | 90.212 | 0.294 | 25.87 | 35 | 14 | 8.2 | 20.7 | 1 | 90 | 1 | Cylindrical | 200 | 100 |  | 12.94 |  | 24
51.215 | 21.5975 | 4.455 | 16.3725 | 75 | 225 |  |  |  |  | 1919.49 | 141.969888 | 0.3464 | 25.05 | 28.93 | 10 | 0 | 89.11 | 1 | 100 | 7 | Cubic |  |  | 100 | 11.77 |  | 25.3992235
48.246 | 26.855 | 12.211 | 5.921 |  | 360 | 40 |  |  |  | 1860 | 75.5 | 0.307 | 30.7 | 40 | 14 | 0 | 0 |  | 25 | 3 | Cylindrical | 200 | 100 |  | 11.4 |  | 19.7802
43.82383 | 11.35315 | 2.324797 | 27.09315 |  |  | 315 |  |  | 79 | 1848 | 156.313 | 0.294 | 33.22 | 45 | 8 | 5.91 | 59 | 0.666666667 | 60 | 3 | Cubic |  |  | 150 | 16.61 |  | 44.72
59.7 | 28.36 | 4.57 | 2.1 |  | 308.17 |  |  |  |  | 1852.34 | 91.52148075 | 0.3464 | 44.03 | 42.3725 | 10 | 6.16 | 0 | 1 | 100 | 7 | Cubic |  |  | 150 | 20.68 |  | 51.6935
58.772 | 23.615 | 4.99 | 6.427 |  | 271.6 | 38.8 |  | 77.6 |  | 1842 | 119.5893 | 0.294 | 40.78 | 55.3 | 12 | 0 | 13.3 | 0.333333333 | 75 | 1 | Cylindrical | 200 | 100 |  | 20.39 |  | 45.2
43.59 | 19.185 | 1.8775 | 28.005 |  | 120 | 360 |  |  |  | 1321.3 | 303.5356 | 0.294 | 57.74 | 43.6 | 8 | 0 | 164.1 |  | 24 | 90 | Cubic |  |  | 150 | 28.87 |  | 44.2929
42.04 | 33.6 | 4.4 | 12.37 |  | 427 |  |  |  |  | 1824 | 117.23387 | 0.294 | 13.8 |  | 10 | 0 | 91 | 1 | 40 | 1 | Cubic |  |  | 150 | 6.9 |  | 30
61.3 | 29.4 | 3.27 | 1.21 |  | 450 |  |  |  |  | 1751 | 73.20271 | 0.294 | 13.05 | 133.18 | 16 | 0 | 0 | 1 | 60 | 28 | Cubic |  |  | 100 | 6.08 |  | 43.9
49.227399 | 26.135609 | 4.543646 | 8.32401 | 14 | 280 |  |  |  |  | 1870 | 123.7278 | 0.2764 | 34.83 | 84 | 12 | 0 | 0 | 1 | 80 | 3 | Cubic |  |  | 100 | 11.13 |  | 45.1
52.54 | 26.74 | 11.12 | 1.28 |  | 450 |  |  |  |  | 1791.25 | 128.46202 | 0.294 | 47.27 | 64.31 | 10 | 0 | 0 | 1 | 60 | 7 | Cubic |  |  | 100 | 23.63 |  | 50.73
51.19 | 24 | 6.6 | 5.57 |  | 400 |  |  |  |  | 1800 | 205.8336 | 0.2975 | 42.54 | 57 | 12 | 28 | 80 | 1 | 70 | 3 | Cubic |  |  | 100 | 21.06 |  | 22.6
62.3 | 28.1 | 2.1 | 0.5 | 0 | 400 |  |  |  |  | 1750 | 114.2 | 0.301 | 30.1 | 40 | 16 | 10.5 | 35 | 2 | 50 | 7 | Cubic |  |  | 100 | 11.4 |  | 25.2778
34.01 | 16.62 | 1.71 | 34.85 |  |  | 560 |  |  |  | 1816 | 71.358 | 0.208 | 17.06 | 58 | 14 | 0 | 0 | 0.25 | 80 | 56 | Cubic |  |  | 100 | 19.11 |  | 51.07
65.6 | 26.53 | 5.49 | 0.31 |  | 298 |  |  |  |  | 1967 | 72.4464 | 0.3506 | 33.66 | 38 | 10 | 5.96 | 0 | 1 | 60 | 7 | Cubic |  |  | 100 | 16.27 |  | 26.5536
50.5 | 26.57 | 13.77 | 2.13 |  | 408.89 |  |  |  |  | 1800 | 105.88613 | 0.294 | 25.25 | 57.24 | 12 | 6.1 | 24.46 | 1 | 75 | 28 | Cylindrical | 200 | 100 |  | 12.62 |  | 35.73
51.19 | 24 | 6.6 | 5.57 |  | 400 |  |  |  |  | 1800 | 173.8336 | 0.2975 | 42.54 | 57 | 12 | 28 | 48 | 1 | 70 | 3 | Cubic |  |  | 100 | 21.06 |  | 45
50.5 | 26.57 | 13.77 | 2.13 |  | 408 |  |  |  |  | 1848 | 105.077 | 0.294 | 30.28 | 41 | 14 | 6.1 | 25.8 |  | 24 | 7 | Cylindrical | 200 | 100 |  | 15.14 |  | 30.9421
61.3 | 29.4 | 3.27 | 1.21 |  | 350 |  |  |  |  | 1944 | 76.20858 | 0.294 | 17.41 | 118.09 | 16 | 0 | 0 | 1 | 60 | 28 | Cubic |  |  | 100 | 8.11 |  | 36.1
50.608 | 10.912 | 5.846 | 22.18 |  |  | 156 |  |  | 234 | 1707 | 115.05 | 0.294 | 44.1 | 60 | 12 | 0 | 0 |  | 24 | 28 | Cubic |  |  | 150 | 22.05 |  | 28.77
59.7 | 28.36 | 4.57 | 2.1 |  | 292.67 |  |  |  |  | 1852.34 | 102.8236479 | 0.3464 | 47.07 | 54.35142857 | 10 | 5.85 | 0 | 1 | 80 | 7 | Cubic |  |  | 150 | 22.11 |  | 39.4345
50.7 | 28.8 | 8.8 | 2.38 |  | 388 |  |  |  |  | 1847 | 90.1409 | 0.285 | 32.18 | 45.2 | 14 | 4 | 0 | 3 | 100 | 21 | Cubic |  |  | 100 | 12.87 |  | 31.7453
51.15235 | 25.43529 | 10.99412 | 6.739216 | 32 | 376 |  |  |  |  | 1860 | 89.3255 | 0.3 | 34.29 | 45.7 | 14 | 3.92 | 0 |  | 25 | 90 | Cylindrical | 200 | 100 |  | 13.14 |  | 38
43.2 | 24.45 | 0 | 20.06 |  | 200 | 200 |  |  |  | 1780 | 176.66 | 0.321 | 23.75 |  |  | 0 | 133 |  | 24 | 28 | Cylindrical | 200 | 100 |  | 6.59 |  | 49.3
46.78 | 22.52 | 9.15 | 2.24 |  | 346 |  |  |  |  | 1913 | 96.877 | 0.255 | 20.66 | 67 | 7.5 | 0 | 0 | 28 | 70 | 28 | Cubic |  |  | 100 | 10.37 |  | 16.5798
54.997 | 26.003 | 8.05 | 2.173 |  | 360 |  | 40 |  |  | 1847 | 90.1409 | 0.285 | 32.18 | 45.2 | 14 | 4 | 0 | 3 | 100 | 28 | Cubic |  |  | 100 | 12.87 |  | 49.8535
40.48 | 12.9 | 17.62 | 11.83 | [5 empty] | 400 | 1856 | 120.15 | 0.2875 | 43.13 | 60 | 14 | 0 | 0 | 1 | 60 | 1 | Cubic |  |  | 50 | 13.13 | 442 | 23.8626
38.001 | 13.6095 | 3.9315 | 36.1635 |  | 60 | 340 |  |  |  | 1860 | 72.2787 | 0.294 | 38.01 | 0 | 12.67 | 0 | 0 |  | 23 | 90 | Cylindrical | 203.2 | 101.6 |  | 19.01 | 566.5 | 50.915
62.3 | 28.1 | 2.1 | 0.5 |  | 400 |  |  |  |  | 1750 | 111 | 0.301 | 30.1 | 40 | 18 | 10.5 | 35 | 2 | 50 | 7 | Cubic |  |  | 100 | 11.4 |  | 18.5537
39.82 | 18.004 | 5.634 | 18.832 |  | 210 | 140 |  |  |  | 1930 | 141.394 | 0.255 | 20.91 | 68 | 10 | 0 | 50 |  | 25 | 7 | Cubic |  |  | 100 | 10.5 |  | 35.1
59.7 | 28.36 | 4.57 | 2.1 |  | 289.95 |  |  |  |  | 1852.34 | 71.59988 | 0.3464 | 32.28 | 37.28 | 10 | 5.8 | 0 | 1 | 100 | 7 | Cubic |  |  | 150 | 15.16 |  | 34.8148
43.30964 | 20.26825 | 7.39687 | 10.51302 |  | 289 | 72 |  |  |  | 1913 | 101.445 | 0.255 | 21.68 | 70 | 7.5 | 0 | 0 |  | 20 | 1 | Cubic |  |  | 100 | 10.88 |  | 6.36507
36 | 12 | 1.8 | 42 |  |  | 400 |  |  |  | 1860 | 72.2787 | 0.294 | 38.01 | 0 | 12.67 | 0 | 0 |  | 23 | 28 | Cylindrical | 203.2 | 101.6 |  | 19.01 | 580 | 50.9311
50.458 | 24.95 | 10.323 | 8.07 | 40 | 360 |  |  |  |  | 1860 | 86.9735 | 0.301 | 34.4 | 45.7 | 14 | 0 | 0 |  | 25 | 7 | Cylindrical | 200 | 100 |  | 13.03 |  | 24.5283
51.7534 | 25.85 | 11.16 | 5.602 | 24 | 376 |  |  |  |  | 1873.9 | 85.7 | 0.3 | 30 | 40 | 14 | 6 | 6 |  | 25 | 28 | Cylindrical | 200 | 100 |  | 11.5 |  | 35.3
40.48 | 12.9 | 17.62 | 11.83 | [5 empty] | 400 | 1856 | 120.89 | 0.2875 | 44.28 | 56 | 14 | 0 | 0 | 7 | 60 | 1 | Cubic |  |  | 50 | 13.48 | 442 | 32.5876
40.17 | 13.86 | 15.16 | 9.7 | [5 empty] | 410 | 1850 | 188.22 | 0.29 | 29.87 | 41 | 14 | 12.3 | 101 | 2 | 80 | 3 | Cubic |  |  | 100 | 11.33 |  | 22.3
51.335 | 25.705 | 10.582 | 6.255 |  | 360 | 40 |  |  |  | 1860 | 86.9735 | 0.3 | 34.29 | 45.7 | 14 | 0 | 0 |  | 25 | 90 | Cylindrical | 200 | 100 |  | 13.14 |  | 45.5
60.23 | 25.946 | 4.113 | 4.777 |  | 349.2 | 38.8 |  |  |  | 1764 | 41.38128 | 0.3223 | 15.99 | 24.8 | 10 | 0 | 0 |  | 25 | 28 | Cubic |  |  | 100 | 7.11 |  | 38
40.48 | 12.9 | 17.62 | 11.83 | [5 empty] | 350 | 1902 | 120.15 | 0.2875 | 43.13 | 60 | 14 | 0 | 0 | 7 | 60 | 1 | Cubic |  |  | 50 | 13.13 | 442 | 26.1133
53.59 | 28.46 | 8.71 | 4.23 |  | 350 |  |  |  |  | 1641.228571 | 82.685 | 0.3472 | 47.74 | 55 | 20 | 7 | 0 | 1 | 80 | 3 | Cubic |  |  | 150 | 22.28 | 272 | 45.3
45.23 | 19.95 | 13.15 | 15.51 |  | 414 |  |  |  |  | 1679 | 85.2978 | 0.3287 | 45.36 | 69 | 20 | 0 | 0 | 1 | 60 | 28 | Cylindrical | 200 | 100 |  | 21.14 |  | 49.5
47.339 | 21.1205 | 13.8785 | 8.9265 |  | 340 | 60 |  |  |  | 1860 | 72.2787 | 0.294 | 38.01 | 0 | 12.67 | 0 | 0 | 1 | 40 | 90 | Cylindrical | 203.2 | 101.6 |  | 19.01 | 503.5 | 42.2222
53.36 | 26.49 | 10.86 | 1.34 |  | 476 |  |  |  |  | 1848 | 79.632 | 0.294 | 14.11 | 120 | 14 | 0 | 0 | 1 | 60 | 7 | Cylindrical | 200 | 100 |  | 7.06 |  | 48
53.49391 | 4.291991 | 3.060077 | 19.50566 |  |  | 72.6 |  |  | 290.5 | 1852.2 | 110.64924 | 0.2913 | 37.4 | 51.5 | 10 | 0 | 0 | 0.5 | 60 | 3 | Cubic |  |  | 50 | 11.25 |  | 48.65
59.7 | 28.36 | 4.57 | 2.1 |  | 292.67 |  |  |  |  | 1852.34 | 101.5059277 | 0.3464 | 51.25 | 42.27333333 | 10 | 5.85 | 0 | 1 | 100 | 7 | Cubic |  |  | 150 | 24.07 |  | 40.8065
53.59 | 28.46 | 8.71 | 4.23 |  | 310 |  |  |  |  | 1853 | 92.982 | 0.3472 | 42.41 | 48.85714286 | 10 | 6.2 | 0 | 1 | 80 | 7 | Cubic |  |  | 150 | 19.79 | 307 | 43.3884
46.78 | 22.52 | 9.15 | 2.24 |  | 357 |  |  |  |  | 1887 | 100.128 | 0.255 | 21.42 | 69 | 7.5 | 0 | 0 | 28 | 70 | 1 | Cubic |  |  | 100 | 10.75 |  | 10.6697
53.59 | 28.46 | 8.71 | 4.23 |  | 350 |  |  |  |  | 1758.459184 | 126.225 | 0.3472 | 65.1 | 75 | 15 | 7 | 0 | 1 | 70 | 3 | Cubic |  |  | 150 | 30.38 | 272 | 46.8
49.1225 | 23.205 | 1.34 | 12.1375 |  | 300 | 100 |  |  |  | 1917 | 80.7549 | 0.3071 | 28.56 | 47 | 10 | 4 | 0 |  | 25 | 7 | Cubic |  |  | 100 | 14.28 |  | 33.4837
34.01 | 16.62 | 1.71 | 34.85 |  |  | 560 |  |  |  | 1816 | 89.271 | 0.208 | 26.83 | 39 | 14 | 0 | 0 | 0.25 | 100 | 28 | Cubic |  |  | 100 | 30.06 |  | 33.78
64.11 | 18.58 | 4.32 | 1.21 |  | 383 |  |  |  |  | 1734 | 109.172 | 0.2943 | 35.32 | 80 | 12 | 0 | 0 | 1 | 90 | 28 | Cubic |  |  | 150 | 17.11 |  | 33.17
37.5 | 6.4 | 0.51 | 34.8 |  |  | 413.8 |  |  |  | 1800 | 179.212 | 0.39 | 12.09 | 155.2 | 6 | 0 | 47 |  | 25 | 7 | Cubic |  |  | 100 | 4.65 |  | 47.02
48 | 29 | 12.7 | 1.78 |  | 408 |  |  |  |  | 1848 | 101.657 | 0.294 | 30.28 | 51.5 | 14 | 8.2 | 16.5 | 1 | 60 | 3 | Cylindrical | 200 | 100 |  | 15.14 |  | 41
58.37273 | 26.00909 | 2.22 | 6.1 | 40 | 400 |  |  |  |  | 1714 | 114.2 | 0.301 | 30.1 | 40 | 16 | 10.5 | 35 | 2 | 50 | 28 | Cubic |  |  | 100 | 11.4 |  | 38.0556
45.172 | 24.898 | 2.432 | 17.516 |  | 279 | 186 |  |  |  | 1680 | 166.9914 | 0.298 | 54.24 | 73 | 6 | 0 | 0 |  | 25 | 28 | Cubic |  |  | 100 | 16.25 |  | 35.6808
50.5 | 26.57 | 13.77 | 2.13 |  | 462.86 |  |  |  |  | 1752 | 126.32016 | 0.294 | 38.88 | 52.9 | 12 | 6.1 | 21.23 | 1 | 75 | 28 | Cylindrical | 200 | 100 |  | 19.44 |  | 49.64
60 | 22.7 | 4.6 | 4.5 |  | 480 |  |  |  |  | 1680 | 127.776 | 0.27 | 9.72 | 204 | 12.2 | 0 | 0 | 2 | 90 | 3 | Cubic |  |  | 150 | 2.95 |  | 26.9411
43.8881 | 15.7504 | 10.2063 | 13.3822 |  |  | 38.4 |  |  | 345.6 | 1869 | 102.161 | 0.3 | 30.9 | 54.85 | 8 | 7.68 | 0 |  | 25 | 28 | Cubic |  |  | 100 | 11.85 |  | 17.5
51.593 | 25.134 | 1.526 | 7.045 |  | 360 | 40 |  |  |  | 1841 | 91.9051 | 0.3071 | 32.86 | 53 | 10 | 4 | 0 |  | 25 | 7 | Cubic |  |  | 100 | 16.44 |  | 12.0073
61.3 | 29.4 | 3.27 | 1.21 |  | 350 |  |  |  |  | 1944 | 76.20858 | 0.294 | 17.41 | 118.09 | 16 | 0 | 0 | 0.333333333 | 60 | 3 | Cubic |  |  | 100 | 8.11 |  | 13.5
32.62 | 31.23 | 8.48 | 17.12 |  | 444 |  |  |  |  | 1800 | 124.929 | 0.294 | 32.63 | 45 | 12 | 5.8 | 36 |  | 25 | 28 | Cubic |  |  | 100 | 16.32 |  | 31.1644
56.59 | 23.89 | 4.82 | 9.42 |  | 397.2588 |  |  |  |  | 1790.8683 | 124.731254 | 0.265 | 26.74 | 41.6481 | 14 | 12.8148 | 35.2407 | 1 | 32.22222222 | 3 | Cylindrical | 200 | 100 |  | 10.7 |  | 13.2379392
53.49391 | 4.291991 | 3.060077 | 19.50566 |  |  | 72.6 |  |  | 290.5 | 1852.2 | 110.64924 | 0.2913 | 37.4 | 51.5 | 10 | 0 | 0 | 1 | 90 | 3 | Cubic |  |  | 50 | 11.25 |  | 42.23
59.7 | 28.36 | 4.57 | 2.1 |  | 292.67 |  |  |  |  | 1852.34 | 105.1955442 | 0.3464 | 39.54 | 76.092 | 10 | 5.85 | 0 | 1 | 100 | 7 | Cubic |  |  | 150 | 18.57 |  | 40.8065
39.79947 | 17.99068 | 5.623628 | 18.88094 |  | 203 | 136 |  |  |  | 1913 | 94.86 | 0.255 | 20.4 | 65 | 7.5 | 0 | 0 |  | 20 | 7 | Cubic |  |  | 100 | 10.24 |  | 37.353
42.04 | 33.6 | 4 | 12.73 |  | 427 |  |  |  |  | 1823.8 | 81.87725 | 0.294 | 31.38 | 42.7 | 12 | 0 | 0 | 1 | 40 | 28 | Cubic |  |  | 150 | 15.69 |  | 40.33
61.3 | 29.4 | 3.27 | 1.21 |  | 450 |  |  |  |  | 1751 | 104.55018 | 0.294 | 17.41 | 118.09 | 10 | 0 | 0 | 1 | 60 | 1 | Cubic |  |  | 100 | 8.11 |  | 14.3
50.7695 | 24.491 | 1.464 | 8.7425 |  | 340 | 60 |  |  |  | 1846 | 91.9051 | 0.3071 | 32.86 | 53 | 10 | 4 | 0 |  | 25 | 7 | Cubic |  |  | 100 | 16.44 |  | 15.8394
60.5 | 8.78 | 9.13 | 12.62 | [5 empty] | 390 | 1707 | 105.45 | 0.294 | 44.1 | 60 | 16 | 0 | 0 |  | 24 | 28 | Cubic |  |  | 150 | 22.05 |  | 19.42
51.87376 | 9.502284 | 1.538731 | 25.19777 |  |  | 276 |  |  | 118 | 1848 | 202.1056903 | 0.304 | 43.43 | 101.9354839 | 10 | 8 | 59 | 1 | 80 | 28 | Cylindrical | 300 | 150 |  | 22.29 |  | 51.1656
49.227399 | 26.135609 | 4.543646 | 8.32401 | 14 | 280 |  |  |  |  | 1870 | 123.7278 | 0.2764 | 34.83 | 84 | 12 | 0 | 0 |  | 25 | 14 | Cubic |  |  | 100 | 11.13 |  | 12.2
46.78 | 22.52 | 9.15 | 2.24 |  | 380 |  |  |  |  | 1832 | 106.013 | 0.255 | 22.7 | 73 | 7.5 | 0 | 0 | 28 | 70 | 28 | Cubic |  |  | 100 | 11.39 |  | 16.6001
50.67 | 18.96 | 6.35 | 14.14 |  | 408.47175 |  |  |  |  | 1842.1275 | 103.6797413 | 0.265 | 27.59 | 41.6481 | 14 | 6.4074 | 16.0185 | 1 | 46.11111111 | 3 | Cylindrical | 200 | 100 |  | 11.04 |  | 29.1648348
32.62 | 31.23 | 8.48 | 17.12 |  | 414 |  |  |  |  | 1800 | 127.867 | 0.294 | 39.1 | 53 | 8 | 5.8 | 14 |  | 25 | 7 | Cubic |  |  | 100 | 19.55 |  | 19.3007
39.82909 | 18.0099 | 5.63859 | 18.81034 |  | 230 | 153 |  |  |  | 1832 | 162.93 | 0.255 | 22.95 | 74 | 10 | 0 | 63 |  | 25 | 1 | Cubic |  |  | 100 | 11.52 |  | 7.9
30.97 | 17.41 | 1.03 | 36.77 |  |  | 356.36 |  |  |  | 1751.41 | 94.343 | 0.28 | 22.45 | 80.18 | 12 | 3.56 | 0 |  | 24 | 28 | Cubic |  |  | 100 | 7.22 |  | 45.8666
45.23 | 19.95 | 13.15 | 15.51 |  | 414 |  |  |  |  | 1679 | 95.4824 | 0.3287 | 34.18 | 104 | 15 | 0 | 0 | 1 | 60 | 7 | Cylindrical | 200 | 100 |  | 15.93 |  | 42.91
38.001 | 13.6095 | 3.9315 | 36.1635 |  | 60 | 340 |  |  |  | 1860 | 72.2787 | 0.294 | 38.01 | 0 | 12.67 | 0 | 0 |  | 23 | 7 | Cylindrical | 203.2 | 101.6 |  | 19.01 | 566.5 | 44.5893
59.7 | 28.36 | 4.57 | 2.1 |  | 282.48 |  |  |  |  | 1852.34 | 99.242626 | 0.3464 | 45.43 | 52.46 | 10 | 5.65 | 0 | 1 | 100 | 7 | Cubic |  |  | 150 | 21.34 |  | 36.8519
47.8 | 24.4 | 17.4 | 2.42 |  | 476 |  |  |  |  | 1848 | 103.38 | 0.294 | 35.28 | 48 | 8 | 6.1 | 0 | 1 | 45 | 7 | Cylindrical | 200 | 100 |  | 17.64 |  | 41
34.58 | 13.69 | 0.44 | 40.67 |  |  | 424 |  |  |  | 1653 | 248.5100358 | 0.292 | 13.58 | 13 | 12.55762352 | 0 | 216 |  | 25 | 3 | Cylindrical | 200 | 100 |  | 6.88 | 435 | 29.6562
65.6 | 26.53 | 5.49 | 0.31 |  | 397 |  |  |  |  | 1824 | 96.7912 | 0.3506 | 44.88 | 51 | 10 | 7.94 | 0 | 1 | 60 | 7 | Cubic |  |  | 100 | 21.7 |  | 27.0467
53.36 | 26.49 | 10.86 | 1.34 |  | 476 |  |  |  |  | 1848 | 99.72 | 0.294 | 35.28 | 48 | 8 | 0 | 0 | 0.166666667 | 60 | 7 | Cylindrical | 200 | 100 |  | 17.64 |  | 24
58.05 | 21.59 | 5.1 | 9.42 |  | 408 |  |  |  |  | 1910 | 70.6368 | 0.265 | 22.05 | 41.6 | 14 | 0 | 0 | 1 | 46 | 7 | Cylindrical | 200 | 100 |  | 8.82 |  | 39.7
59.7 | 28.36 | 4.57 | 2.1 |  | 325.75 |  |  |  |  | 1852.34 | 63.42736357 | 0.3464 | 28.21 | 32.57428571 | 10 | 6.51 | 0 | 1 | 60 | 7 | Cubic |  |  | 150 | 13.25 |  | 27.7387
36.74 | 10.78 | 0.42 | 43.34 |  |  | 400 |  |  |  | 1752 | 138.3175 | 0.32 | 44.05 | 42.35 | 10 | 12 | 30 | 1 | 60 | 28 | Cubic |  |  | 100 | 17.89 |  | 42.73
40.48 | 12.9 | 17.62 | 11.83 | [5 empty] | 350 | 1902 | 118.3 | 0.2875 | 40.25 | 70 | 14 | 0 | 0 | 28 | 60 | 1 | Cubic |  |  | 50 | 12.25 | 442 | 28.7987
53.59 | 28.46 | 8.71 | 4.23 |  | 350 |  |  |  |  | 1641.228571 | 109.955 | 0.3472 | 56.42 | 65 | 15 | 7 | 0 | 1 | 70 | 3 | Cubic |  |  | 150 | 26.33 | 272 | 47.4
34.01 | 16.62 | 1.71 | 34.85 |  |  | 560 |  |  |  | 1816 | 89.271 | 0.208 | 26.83 | 39 | 14 | 0 | 0 | 0.25 | 60 | 28 | Cubic |  |  | 100 | 30.06 |  | 33.47
31.32 | 13.96 | 15.64 | 25.79 |  | 409 |  |  |  |  | 1732 | 137.6871 | 0.2866 | 32.39 | 113 | 10 | 4.1 | 0 |  | 25 | 28 | Cylindrical | 200 | 100 |  | 13.19 |  | 29.697
53.72 | 27.2 | 11.17 | 1.9 |  | 400 |  |  |  |  | 1860 | 86.9735 | 0.301 | 34.4 | 45.7 | 14 | 0 | 0 |  | 25 | 90 | Cylindrical | 200 | 100 |  | 13.03 |  | 32.9464
49.69 | 23.918 | 2.87 | 15.44 |  | 270 | 180 |  |  |  | 1732.5 | 134.7589286 | 0.3 | 43.39 | 57.85714286 | 8 | 18 | 0 |  | 25 | 28 | Cubic |  |  | 150 | 16.63 |  | 45.7516
65.6 | 26.53 | 5.49 | 0.31 |  | 331 |  |  |  |  | 1920 | 80.0414 | 0.3506 | 37.16 | 42 | 10 | 6.62 | 0 | 1 | 60 | 3 | Cubic |  |  | 100 | 17.97 |  | 25.5219
40.22572 | 29.30446 | 8.218005 | 14.95696 |  | 293 | 88 |  |  |  | 1765 | 147.275 | 0.29 | 31.18 | 107.5 | 6 | 0 | 0 |  | 25 | 28 | Cylindrical | 200 | 100 |  | 10.75 |  | 26.6
40.716 | 13.044 | 2.562 | 31.74 |  |  | 312 |  |  | 78 | 1707 | 105.45 | 0.294 | 44.1 | 60 | 16 | 0 | 0 |  | 24 | 7 | Cubic |  |  | 150 | 22.05 |  | 25.57
50.76 | 27.32 | 4.64 | 5.4 |  | 280 |  |  |  |  | 1870 | 123.7278 | 0.2764 | 34.83 | 84 | 12 | 0 | 0 |  | 25 | 14 | Cubic |  |  | 100 | 11.13 |  | 8.2
65.6 | 26.53 | 5.49 | 0.31 |  | 397 |  |  |  |  | 1824 | 88.6312 | 0.3506 | 44.88 | 51 | 14 | 7.94 | 0 | 1 | 100 | 3 | Cubic |  |  | 100 | 21.7 |  | 40.7952
47.88 | 25.1 | 15.54 | 4.66 |  | 414 |  |  |  |  | 1621 | 201.003 | 0.294 | 93.2 | 52 | 15 | 0 | 3 | 1 | 80 | 28 | Cylindrical | 200 | 100 |  | 46.6 | 2363 | 36.5
53.82 | 29.95 | 9.24 | 1.03 |  | 420 |  |  |  |  | 1644 | 186.519 | 0.294 | 70.85 | 92 | 15 | 0 | 15 | 1 | 80 | 28 | Cylindrical | 200 | 100 |  | 35.43 | 1876 | 29.6
61.18 | 25 | 6.47 | 1.34 |  | 400 |  |  |  |  | 1760 | 132.200164 | 0.2993 | 51.31 | 68.57 | 14 | 6 | 0 | 1 | 60 | 28 | Cubic |  |  | 100 | 21.68 |  | 31
37.45734 | 12.72371 | 2.565406 | 30.46371 |  |  | 355 |  |  | 39 | 1848 | 156.313 | 0.294 | 33.22 | 45 | 8 | 5.91 | 59 |  | 25 | 28 | Cubic |  |  | 150 | 16.61 |  | 48.44
39.3575 | 19.18 | 1.188 | 26.11 |  | 101.25 | 303.75 |  |  |  | 1870.38 | 62.30352 | 0.294 | 20.84 | 70.88 | 17 | 0 | 0 |  | 24 | 28 | Cubic |  |  | 150 | 10.42 |  | 47.91
31.32 | 13.96 | 15.64 | 25.79 |  | 392 |  |  |  |  | 1716 | 119.9506 | 0.2866 | 33.82 | 118 | 15 | 3.9 | 0 |  | 25 | 28 | Cylindrical | 200 | 100 |  | 13.77 |  | 18.7879
43.59 | 19.185 | 1.8775 | 28.005 |  | 120 | 360 |  |  |  | 1331.1 | 297.94 | 0.294 | 47.04 | 80 | 6 | 0 | 147.7 |  | 24 | 28 | Cubic |  |  | 150 | 23.52 |  | 38.5173
61.3 | 29.4 | 3.27 | 1.21 |  | 450 |  |  |  |  | 1751 | 83.85711 | 0.294 | 13.05 | 133.18 | 14 | 0 | 0 | 1 | 60 | 3 | Cubic |  |  | 100 | 6.08 |  | 35.9
40.17 | 13.86 | 15.16 | 9.7 | [5 empty] | 410 | 1850 | 193.14 | 0.29 | 29.87 | 41 | 14 | 20.5 | 101 |  | 25 | 28 | Cubic |  |  | 100 | 11.33 |  | 19.6
45.338 | 19.511 | 11.747 | 14.763 |  | 280 | 120 |  |  |  | 1860 | 72.2787 | 0.294 | 38.01 | 0 | 12.67 | 0 | 0 | 1 | 40 | 7 | Cylindrical | 203.2 | 101.6 |  | 19.01 | 517 | 41.4815
50.5 | 26.57 | 13.77 | 2.13 |  | 408 |  |  |  |  | 1848 | 105.077 | 0.294 | 30.28 | 41 | 14 | 6.1 | 25.8 |  | 24 | 7 | Cylindrical | 200 | 100 |  | 15.14 |  | 30.3785
65.6 | 26.53 | 5.49 | 0.31 |  | 298 |  |  |  |  | 1967 | 66.3664 | 0.3506 | 33.66 | 38 | 14 | 5.96 | 0 | 1 | 60 | 3 | Cubic |  |  | 100 | 16.27 |  | 27.4157
65.6 | 26.53 | 5.49 | 0.31 |  | 397 |  |  |  |  | 1824 | 96.7912 | 0.3506 | 44.88 | 51 | 10 | 7.94 | 0 | 1 | 100 | 3 | Cubic |  |  | 100 | 21.7 |  | 37.5002
47.339 | 21.1205 | 13.8785 | 8.9265 |  | 340 | 60 |  |  |  | 1860 | 72.2787 | 0.294 | 38.01 | 0 | 12.67 | 0 | 0 |  | 23 | 7 | Cylindrical | 203.2 | 101.6 |  | 19.01 | 503.5 | 26.738
52.295 | 24.571 | 3.215 | 12.58 |  | 294 | 126 |  |  |  | 1776.6 | 151.485 | 0.3 | 49.5 | 66 | 8 | 16.8 | 0 |  | 25 | 28 | Cubic |  |  | 150 | 18.98 |  | 26.2011
61.3 | 29.4 | 3.27 | 1.21 |  | 450 |  |  |  |  | 1751 | 76.20858 | 0.294 | 17.41 | 118.09 | 16 | 0 | 0 | 1 | 60 | 28 | Cubic |  |  | 100 | 8.11 |  | 42.1
62.3 | 28.1 | 2.1 | 0.5 |  | 400 |  |  |  |  | 1750 | 111 | 0.301 | 30.1 | 40 | 18 | 10.5 | 35 | 2 | 50 | 28 | Cubic |  |  | 100 | 11.4 |  | 20.3184
50.7 | 28.8 | 8.8 | 2.38 |  | 400 |  |  |  |  | 1847 | 90.1409 | 0.285 | 32.18 | 45.2 | 14 | 4 | 0 | 3 | 100 | 14 | Cubic |  |  | 100 | 12.87 |  | 40.4108
42.04 | 33.6 | 4.4 | 12.37 |  | 427 |  |  |  |  | 1824 | 117.23387 | 0.294 | 13.8 |  | 16 | 0 | 91 | 1 | 100 | 1 | Cubic |  |  | 150 | 6.9 |  | 46
56.59 | 23.89 | 4.82 | 9.42 |  | 397.2588 |  |  |  |  | 1790.8683 | 124.731254 | 0.265 | 26.74 | 41.6481 | 14 | 12.8148 | 35.2407 | 1 | 32.22222222 | 7 | Cylindrical | 200 | 100 |  | 10.7 |  | 16.2716336
56.59 | 23.89 | 4.82 | 9.42 |  | 408.47175 |  |  |  |  | 1842.1275 | 113.6752853 | 0.265 | 27.59 | 41.6481 | 8 | 6.4074 | 16.0185 | 1 | 70 | 3 | Cylindrical | 200 | 100 |  | 11.04 |  | 13.5826772
65.6 | 26.53 | 5.49 | 0.31 |  | 331 |  |  |  |  | 1920 | 83.4014 | 0.3506 | 37.16 | 42 | 8 | 6.62 | 0 | 1 | 60 | 7 | Cubic |  |  | 100 | 17.97 |  | 26.5138
46.78 | 22.52 | 9.15 | 2.24 |  | 371 |  |  |  |  | 1832 | 104.079 | 0.255 | 22.19 | 72 | 7.5 | 0 | 0 | 28 | 70 | 28 | Cubic |  |  | 100 | 11.14 |  | 12.4803
50.76 | 27.32 | 4.64 | 5.4 |  | 280 |  |  |  |  | 1870 | 123.7278 | 0.2764 | 34.83 | 84 | 12 | 0 | 0 | 1 | 80 | 7 | Cubic |  |  | 100 | 11.13 |  | 44.1
37.5 | 6.4 | 0.51 | 34.8 |  |  | 428.6 |  |  |  | 1800 | 194.71 | 0.39 | 33.42 | 85.7 | 4 | 0 | 83.3 |  | 25 | 7 | Cubic |  |  | 100 | 12.86 |  | 46.03
45.23 | 19.95 | 13.15 | 15.51 |  | 414 |  |  |  |  | 1679 | 74.6824 | 0.3287 | 34.18 | 104 | 20 | 0 | 0 |  | 25 | 7 | Cylindrical | 200 | 100 |  | 15.93 |  | 20.5
40.17 | 13.86 | 15.16 | 9.7 | [5 empty] | 410 | 1850 | 188.22 | 0.29 | 29.87 | 41 | 14 | 12.3 | 101 | 2 | 40 | 28 | Cubic |  |  | 100 | 11.33 |  | 25.3
50.3 | 26.3 | 13.6 | 2.27 |  | 444 |  |  |  |  | 1770 | 78.8856 | 0.2975 | 30.64 | 44 | 14 | 6.1 | 0 | 1 | 60 | 7 | Cylindrical | 200 | 100 |  | 15.17 |  | 45.96
40.48 | 12.9 | 17.62 | 11.83 | [5 empty] | 450 | 1809 | 120.15 | 0.2875 | 43.13 | 60 | 14 | 0 | 0 | 1 | 60 | 1 | Cubic |  |  | 50 | 13.13 | 442 | 23.2757
65.6 | 26.53 | 5.49 | 0.31 |  | 397 |  |  |  |  | 1824 | 100.8712 | 0.3506 | 44.88 | 51 | 8 | 7.94 | 0 | 1 | 60 | 7 | Cubic |  |  | 100 | 21.7 |  | 28.529
49.227399 | 26.135609 | 4.543646 | 8.32401 | 14 | 280 |  |  |  |  | 1870 | 123.7278 | 0.2764 | 34.83 | 84 | 12 | 0 | 0 | 1 | 80 | 7 | Cubic |  |  | 100 | 11.13 |  | 47.5
43.59 | 19.185 | 1.8775 | 28.005 |  | 120 | 360 |  |  |  | 1346.1 | 297.04 | 0.294 | 47.04 | 80 | 4 | 0 | 140.4 |  | 24 | 28 | Cubic |  |  | 150 | 23.52 |  | 25.9967
42.04 | 33.6 | 4 | 12.73 |  | 427 |  |  |  |  | 1823.8 | 75.04525 | 0.294 | 31.38 | 42.7 | 16 | 0 | 0 | 1 | 60 | 28 | Cubic |  |  | 150 | 15.69 |  | 41.93
62.3 | 28.1 | 2.1 | 0.5 |  | 400 |  |  |  |  | 1750 | 134.525 | 0.301 | 27.99 | 47 | 16 | 47 | 35 | 2 | 50 | 7 | Cubic |  |  | 100 | 10.6 |  | 23.0777
42.04 | 33.6 | 4.4 | 12.37 |  | 427 |  |  |  |  | 1824 | 117.23387 | 0.294 | 13.8 |  | 12 | 0 | 91 | 1 | 40 | 1 | Cubic |  |  | 150 | 6.9 |  | 34
43.59 | 19.185 | 1.8775 | 28.005 |  | 120 | 360 |  |  |  | 1350.8 | 300.0933 | 0.294 | 54.89 | 53.4 | 2 | 0 | 146.6 |  | 24 | 56 | Cubic |  |  | 150 | 27.44 |  | 9.9951
45.766 | 16.496 | 12.728 | 15.556 |  | 360 |  |  |  | 90 | 1517 | 160.0752 | 0.3328 | 77.21 | 93 | 14 | 0 | 0 |  | 25 | 3 | Cylindrical | 100 | 50 |  | 35.64 |  | 16.7742
51.3 | 30.1 | 4.57 | 8.73 |  | 400 |  |  |  |  | 1800 | 181.5403 | 0.2943 | 42.08 | 57 | 8 | 24 | 48 | 2 | 70 | 28 | Cubic |  |  | 100 | 20.53 |  | 51.43
50.7695 | 24.491 | 1.464 | 8.7425 |  | 340 | 60 |  |  |  | 1821 | 92.5728 | 0.3071 | 29.48 | 64 | 10 | 4 | 0 |  | 25 | 7 | Cubic |  |  | 100 | 14.75 |  | 16.8283
50.5 | 26.57 | 13.77 | 2.13 |  | 461.54 |  |  |  |  | 1800 | 97.86929 | 0.294 | 27.14 | 46.15 | 12 | 6.1 | 18.61 | 1 | 75 | 7 | Cylindrical | 200 | 100 |  | 13.57 |  | 40.93
62.3 | 28.1 | 2.1 | 0.5 | 0 | 450 |  |  |  |  | 1660 | 123.3125 | 0.301 | 33.86 | 45 | 16 | 10.5 | 35 | 2 | 50 | 7 | Cubic |  |  | 100 | 12.83 |  | 33.0189
54.3 | 29.7 | 10.98 | 1.91 |  | 350 |  |  |  |  | 1564 | 73.5 | 0.294 | 29.4 | 40 | 14 | 0 | 0 |  | 24 | 7 | Cylindrical | 300 | 150 | 150 | 14.7 |  | 3.76
59.32 | 19.72 | 7.22 | 6.9 |  | 494 |  |  |  |  | 1549 | 106.812 | 0.3 | 29.64 | 98.8 | 14 | 15 | 0 | 3 | 60 | 3 | Cylindrical | 300 | 150 |  | 14.82 |  | 46.11
39.82 | 18.004 | 5.634 | 18.832 |  | 219 | 146 |  |  |  | 1887 | 102.062 | 0.255 | 21.93 | 70 | 7.5 | 0 | 0 |  | 20 | 1 | Cubic |  |  | 100 | 11.01 |  | 9.93293
55.557 | 20.6525 | 4.483 | 10.707 |  | 408 | 72 |  |  |  | 1680 | 127.776 | 0.27 | 9.72 | 204 | 12.2 | 0 | 0 | 2 | 90 | 7 | Cubic |  |  | 150 | 2.95 |  | 49.9523
56.31 | 31.82 | 4.77 | 2.33 |  | 580 |  |  |  |  | 1559 | 129.3817 | 0.31 | 57.79 | 74.57 | 16 | 0 | 0 | 0.5 | 75 | 7 | Cubic |  |  | 150 | 26.1 | 340 | 27.8
42.04 | 33.6 | 4.4 | 12.37 |  | 427 |  |  |  |  | 1824 | 117.23387 | 0.294 | 13.8 |  | 14 | 0 | 91 | 1 | 60 | 1 | Cubic |  |  | 150 | 6.9 |  | 45
34.01 | 16.62 | 1.71 | 34.85 |  |  | 560 |  |  |  | 1816 | 99.925 | 0.208 | 23.92 | 81 | 14 | 0 | 0 | 0.25 | 100 | 56 | Cubic |  |  | 100 | 26.8 |  | 40.86
52.08 | 28.17 | 9.948 | 6.069 |  | 315 | 35 |  |  |  | 1564 | 73.5 | 0.294 | 29.4 | 40 | 14 | 0 | 0 |  | 24 | 7 | Cylindrical | 300 | 150 | 150 | 14.7 |  | 6.41
52.8485 | 27.4015 | 8.425 | 2.2765 |  | 380 |  | 20 |  |  | 1847 | 90.1409 | 0.285 | 32.18 | 45.2 | 14 | 4 | 0 | 3 | 100 | 21 | Cubic |  |  | 100 | 12.87 |  | 44.648
49.636 | 28.364 | 2.826 | 11.188 |  | 372 | 93 |  |  |  | 1680 | 166.9914 | 0.298 | 54.24 | 73 | 6 | 0 | 0 |  | 25 | 28 | Cubic |  |  | 100 | 16.25 |  | 32.9787
32.4 | 14.96 | 0.83 | 40.7 |  |  | 400 |  |  |  | 1778 | 175.483 | 0.294 | 46.16 | 63 | 14 | 20 | 48 |  | 25 | 7 | Cylindrical | 200 | 100 |  | 23.08 |  | 36.94
42.04 | 33.6 | 4 | 12.73 |  | 427 |  |  |  |  | 1823.8 | 56.04375 | 0.294 | 22.42 | 30.5 | 14 | 0 | 0 | 1 | 80 | 28 | Cubic |  |  | 150 | 11.21 |  | 42.37
65.6 | 26.53 | 5.49 | 0.31 |  | 397 |  |  |  |  | 1824 | 92.7112 | 0.3506 | 44.88 | 51 | 12 | 7.94 | 0 | 1 | 90 | 3 | Cubic |  |  | 100 | 21.7 |  | 35.0943
54.3348 | 27.0945 | 4.4548 | 8.2744 |  | 325.5 |  |  |  | 24.5 | 1845 | 120.0656 | 0.2975 | 30.64 | 41 | 8 | 0 | 35 |  | 55 | 7 | Cylindrical | 200 | 100 |  | 15.17 | 876.50901 | 31.25
40.324 | 26.608 | 0.498 | 25.096 |  |  | 270 |  | 180 |  | 1786 | 149.515 | 0.294 | 30.87 | 53 | 14 | 22.5 | 54 |  | 25 | 7 | Cylindrical | 200 | 100 |  | 15.44 |  | 26.75
43.59 | 19.185 | 1.8775 | 28.005 |  | 120 | 360 |  |  |  | 1331.1 | 297.94 | 0.294 | 47.04 | 80 | 6 | 0 | 147.7 |  | 24 | 7 | Cubic |  |  | 150 | 23.52 |  | 34.9184
49.636 | 28.364 | 2.826 | 11.188 |  | 504 | 126 |  |  |  | 1378 | 213.9344 | 0.298 | 29.2 | 82 | 8 | 0 | 104 |  | 25 | 28 | Cubic |  |  | 100 | 14.62 |  | 38.3213
51.1104 | 25.4 | 10.4924 | 6.836 | 30 | 368 |  |  |  |  | 1860 | 86.9735 | 0.301 | 34.4 | 45.7 | 14 | 0 | 0 |  | 25 | 7 | Cylindrical | 200 | 100 |  | 13.03 |  | 22.5
31.32 | 13.96 | 15.64 | 25.79 |  | 430 |  |  |  |  | 1749 | 131.8236 | 0.2866 | 30.95 | 108 | 10 | 4.3 | 0 |  | 25 | 28 | Cylindrical | 200 | 100 |  | 12.6 |  | 26.9697
62.3 | 28.1 | 2.1 | 0.5 |  | 400 |  |  |  |  | 1750 | 114.2 | 0.301 | 30.1 | 40 | 16 | 10.5 | 35 | 2 | 50 | 7 | Cubic |  |  | 100 | 11.4 |  | 25.5208
40.48 | 12.9 | 17.62 | 11.83 | [5 empty] | 450 | 1784 | 129.525 | 0.2875 | 47.44 | 60 | 14 | 0 | 0 | 28 | 60 | 1 | Cubic |  |  | 50 | 14.44 | 442 | 35.2846
43.82383 | 11.35315 | 2.324797 | 27.09315 |  |  | 315 |  |  | 79 | 1848 | 158.313 | 0.294 | 33.22 | 45 | 8 | 5.91 | 61 | 0.666666667 | 60 | 28 | Cubic |  |  | 150 | 16.61 |  | 51.46
49 | 31 | 2.8 | 5 |  | 475 |  |  |  |  | 1770 | 78.04631579 | 0.29 | 26.49 | 48.63 | 14 | 0 | 0 |  | 25 | 28 | Cylindrical | 200 | 100 |  | 8.23 |  | 34.3
53.36 | 26.49 | 10.86 | 1.34 |  | 476 |  |  |  |  | 1848 | 88.2 | 0.294 | 35.28 | 48 | 14 | 0 | 0 | 0.166666667 | 60 | 7 | Cylindrical | 200 | 100 |  | 17.64 |  | 25
57.3 | 27.13 | 8.06 | 0.03 |  | 428 |  |  |  |  | 1800 | 128.071 | 0.3501 | 39.91 | 57 | 14 | 8.5 | 43 | 1 | 75 | 1 | Cubic |  |  | 100 | 19.2 |  | 40
47.8 | 24.4 | 17.4 | 2.42 |  | 408 |  |  |  |  | 1848 | 96.957 | 0.294 | 30.28 | 41 | 12 | 6.1 | 14.4 | 1 | 60 | 7 | Cylindrical | 200 | 100 |  | 15.14 |  | 51
50.5 | 26.57 | 13.77 | 2.13 |  | 408 |  |  |  |  | 1848 | 105.077 | 0.294 | 30.28 | 41 | 14 | 6.1 | 25.8 |  | 24 | 90 | Cylindrical | 200 | 100 |  | 15.14 |  | 39.0611
45.766 | 16.496 | 12.728 | 15.556 |  | 320 |  |  |  | 80 | 1707 | 124.128 | 0.3328 | 59.9 | 72 | 14 | 0 | 0 |  | 25 | 28 | Cylindrical | 100 | 50 |  | 27.65 |  | 34.8387
51.7 | 29.1 | 4.76 | 8.84 |  | 350 |  |  |  |  | 1845 | 120.0656 | 0.2975 | 30.64 | 41 | 8 | 0 | 35 |  | 35 | 7 | Cylindrical | 200 | 100 |  | 15.17 | 426 | 14.0338
51.19 | 24 | 6.6 | 5.57 |  | 400 |  |  |  |  | 1800 | 174.9633 | 0.2943 | 42.08 | 57 | 12 | 28 | 48 | 4 | 70 | 3 | Cubic |  |  | 100 | 20.39 |  | 51.68
57.9 | 31.11 | 5.07 | 1.29 | 0 | 300 |  |  |  |  | 1884.57 | 139.289487 | 0.3464 | 33.4 | 38.57 | 10 | 0 | 68.81 | 1 | 100 | 28 | Cubic |  |  | 100 | 15.69 |  | 26.3798885
34.61067 | 14.62393 | 3.002393 | 31.25055 |  | 98 | 228 |  |  |  | 1913 | 91.609 | 0.255 | 19.64 | 63 | 7.5 | 0 | 0 |  | 20 | 1 | Cubic |  |  | 100 | 9.86 |  | 21.685
65.6 | 26.53 | 5.49 | 0.31 |  | 397 |  |  |  |  | 1824 | 100.8712 | 0.3506 | 44.88 | 51 | 8 | 7.94 | 0 | 1 | 100 | 28 | Cubic |  |  | 100 | 21.7 |  | 34.3915
43.59 | 19.185 | 1.8775 | 28.005 |  | 120 | 360 |  |  |  | 1320.4 | 302.0773 | 0.294 | 54.89 | 53.4 | 8 | 0 | 161.4 |  | 24 | 90 | Cubic |  |  | 150 | 27.44 |  | 46.1388
58.772 | 23.615 | 4.99 | 6.427 |  | 271.6 | 38.8 |  | 77.6 |  | 1842 | 119.5893 | 0.294 | 40.78 | 55.3 | 12 | 0 | 13.3 |  | 23 | 3 | Cylindrical | 200 | 100 |  | 20.39 |  | 8.3
65.6 | 26.53 | 5.49 | 0.31 |  | 397 |  |  |  |  | 1824 | 92.7112 | 0.3506 | 44.88 | 51 | 12 | 7.94 | 0 | 1 | 60 | 28 | Cubic |  |  | 100 | 21.7 |  | 29.434
40.58 | 15.835 | 3.73 | 31.275 | 150 | 150 |  |  |  |  | 1952.47 | 143.450737 | 0.3464 | 20.41 | 23.57 | 10 | 0 | 100.38 | 1 | 100 | 28 | Cubic |  |  | 100 | 9.59 |  | 35.2058735
41.84433 | 30.34037 | 8.857678 | 11.49314 |  | 316 | 63 |  |  |  | 1765 | 164.1166667 | 0.29 | 20.78 | 143.3333333 | 4 | 0 | 0 |  | 25 | 3 | Cylindrical | 200 | 100 |  | 7.17 |  | 5.7
62.1 | 27.44 | 4.57 | 0.83 |  | 388 |  |  |  |  | 1764 | 43.36528 | 0.3223 | 15.99 | 24.8 | 8 | 0 | 0 | 1 | 60 | 28 | Cubic |  |  | 100 | 7.11 |  | 16
50.16 | 29.758 | 7.95 | 2.147 |  | 349.2 |  |  | 38.8 |  | 1847 | 90.1409 | 0.285 | 32.18 | 45.2 | 14 | 4 | 0 | 3 | 100 | 3 | Cubic |  |  | 100 | 12.87 |  | 25.8974
65.6 | 26.53 | 5.49 | 0.31 |  | 397 |  |  |  |  | 1824 | 92.7112 | 0.3506 | 44.88 | 51 | 12 | 7.94 | 0 | 1 | 70 | 3 | Cubic |  |  | 100 | 21.7 |  | 30.4403
49.946 | 23.848 | 1.402 | 10.44 |  | 320 | 80 |  |  |  | 1851 | 87.6651 | 0.3071 | 32.86 | 53 | 12 | 4 | 0 |  | 25 | 28 | Cubic |  |  | 100 | 16.44 |  | 45.1852
65.6 | 26.53 | 5.49 | 0.31 |  | 298 |  |  |  |  | 1967 | 75.4864 | 0.3506 | 33.66 | 38 | 8 | 5.96 | 0 | 1 | 60 | 7 | Cubic |  |  | 100 | 16.27 |  | 24.4939
50.3 | 26.3 | 13.6 | 2.27 |  | 424 |  |  |  |  | 1848 | 68.9128 | 0.2975 | 26.48 | 36 | 14 | 6.1 | 0 | 1 | 60 | 7 | Cylindrical | 200 | 100 |  | 13.11 |  | 32.45
65.6 | 26.53 | 5.49 | 0.31 |  | 430 |  |  |  |  | 1776 | 104.3862 | 0.3506 | 48.38 | 55 | 10 | 8.6 | 0 | 1 | 60 | 7 | Cubic |  |  | 100 | 23.39 |  | 30.9104
33.45 | 13.46 | 0.31 | 41.74 |  |  | 415 |  |  |  | 1823 | 203.289 | 0.294 | 20.87 | 46 | 10 | 0 | 136 |  | 25 | 28 | Cylindrical | 200 | 100 |  | 10.44 |  | 44.3
35.176 | 23.128 | 0.944 | 29.434 |  |  | 320 |  | 80 |  | 1548 | 136.1535 | 0.28 | 43.75 | 62.86 | 10 | 0 | 0 |  | 25 | 7 | Cubic |  |  | 100 | 14.06 |  | 44.5587
61.3 | 29.4 | 3.27 | 1.21 |  | 450 |  |  |  |  | 1751 | 89.18551 | 0.294 | 25.99 | 88.39 | 14 | 0 | 0 | 1 | 60 | 28 | Cubic |  |  | 100 | 12.11 |  | 34.5
39.79947 | 17.99068 | 5.623628 | 18.88094 |  | 203 | 136 |  |  |  | 1913 | 151.36 | 0.255 | 20.4 | 65 | 10 | 0 | 63 |  | 25 | 7 | Cubic |  |  | 100 | 10.24 |  | 37
48.246 | 26.855 | 12.211 | 5.921 |  | 360 | 40 |  |  |  | 1860 | 86.2877 | 0.307 | 35.09 | 45.7 | 14 | 0 | 0 |  | 25 | 7 | Cylindrical | 200 | 100 |  | 13.03 |  | 22.3256
65.6 | 26.53 | 5.49 | 0.31 |  | 430 |  |  |  |  | 1776 | 95.5862 | 0.3506 | 48.38 | 55 | 14 | 8.6 | 0 | 1 | 60 | 28 | Cubic |  |  | 100 | 23.39 |  | 37.9775
53.59 | 28.46 | 8.71 | 4.23 |  | 350 |  |  |  |  | 1641.228571 | 104.685 | 0.3472 | 47.74 | 55 | 10 | 7 | 0 | 1 | 60 | 3 | Cubic |  |  | 150 | 22.28 | 272 | 46.8
42.67 | 17.365 | 8.905 | 22.545 |  | 200 | 200 |  |  |  | 1860 | 72.2787 | 0.294 | 38.01 | 0 | 12.67 | 0 | 0 |  | 23 | 7 | Cylindrical | 203.2 | 101.6 |  | 19.01 | 535 | 41.3873
50.67 | 18.96 | 6.35 | 14.14 |  | 408.47175 |  |  |  |  | 1842.1275 | 103.6797413 | 0.265 | 27.59 | 41.6481 | 14 | 6.4074 | 16.0185 | 1 | 70 | 1 | Cylindrical | 200 | 100 |  | 11.04 |  | 16.1337384
43.59 | 19.185 | 1.8775 | 28.005 |  | 120 | 360 |  |  |  | 1348.1 | 300.988 | 0.294 | 56.45 | 48 | 2 | 0 | 149.5 |  | 24 | 28 | Cubic |  |  | 150 | 28.22 |  | 8.47597
52.424603 | 23.5717776 | 2.09026736 | 13.6065552 |  | 252.5 | 152.5 |  |  |  | 1870.38 | 65.13872 | 0.294 | 20.84 | 70.88 | 16 | 0 | 0 |  | 24 | 28 | Cubic |  |  | 150 | 10.42 |  | 39.52
50.5 | 26.57 | 13.77 | 2.13 |  | 408 |  |  |  |  | 1848 | 105.077 | 0.294 | 30.28 | 41 | 14 | 6.1 | 25.8 |  | 24 | 28 | Cylindrical | 200 | 100 |  | 15.14 |  | 34.5542
40.48 | 12.9 | 17.62 | 11.83 | [5 empty] | 400 | 1856 | 118.3 | 0.2875 | 40.25 | 70 | 14 | 0 | 0 | 14 | 60 | 1 | Cubic |  |  | 50 | 12.25 | 442 | 31.8639
40.75 | 22.79 | 17.76 | 4.64 |  | 494 |  |  |  |  | 1549 | 106.812 | 0.3 | 29.64 | 98.8 | 14 | 15 | 0 | 3 | 60 | 3 | Cylindrical | 300 | 150 |  | 14.82 |  | 46.56
52.54 | 26.74 | 11.12 | 1.28 |  | 450 |  |  |  |  | 1791.25 | 123.31722 | 0.294 | 47.27 | 64.31 | 12 | 0 | 0 | 1 | 60 | 7 | Cylindrical | 200 | 100 |  | 23.63 |  | 36.45
49.37 | 31.25 | 4.47 | 4.8 |  | 416 |  |  |  |  | 1626 | 197.228 | 0.294 | 85.85 | 65 | 15 | 0 | 8 | 1 | 80 | 28 | Cylindrical | 200 | 100 |  | 42.92 | 1228 | 36.9
58.772 | 23.615 | 4.99 | 6.427 |  | 271.6 | 38.8 |  | 77.6 |  | 1842 | 119.5893 | 0.294 | 40.78 | 55.3 | 12 | 0 | 13.3 | 0.333333333 | 75 | 3 | Cylindrical | 200 | 100 |  | 20.39 |  | 45.7
58.772 | 23.615 | 4.99 | 6.427 |  | 271.6 | 38.8 |  | 77.6 |  | 1842 | 119.5893 | 0.294 | 40.78 | 55.3 | 12 | 0 | 13.3 |  | 23 | 28 | Cylindrical | 200 | 100 |  | 20.39 |  | 41.7
51.215 | 21.5975 | 4.455 | 16.3725 | 75 | 225 |  |  |  |  | 1916.6 | 140.176651 | 0.3464 | 30.62 | 35.36 | 10 | 0 | 75.57 | 1 | 100 | 7 | Cubic |  |  | 100 | 14.38 |  | 30.3025485
65.6 | 26.53 | 5.49 | 0.31 |  | 397 |  |  |  |  | 1824 | 100.8712 | 0.3506 | 44.88 | 51 | 8 | 7.94 | 0 | 1 | 80 | 28 | Cubic |  |  | 100 | 21.7 |  | 32.7567
38.5 | 19.625 | 0 | 29.43 |  | 100 | 300 |  |  |  | 1780 | 176.66 | 0.321 | 23.75 |  |  | 0 | 133 |  | 24 | 3 | Cylindrical | 200 | 100 |  | 6.59 |  | 28
50.67 | 18.96 | 6.35 | 14.14 |  | 466.13835 |  |  |  |  | 2112.19941 | 107.4296721 | 0.265 | 31.41 | 47.254575 | 14 | 7.04814 | 7.849065 | 1 | 70 | 7 | Cylindrical | 200 | 100 |  | 12.56 |  | 14.4100484
39.82 | 18.004 | 5.634 | 18.832 |  | 219 | 146 |  |  |  | 1887 | 151.062 | 0.255 | 21.93 | 70 | 10 | 0 | 56 |  | 25 | 7 | Cubic |  |  | 100 | 11.01 |  | 41.1
54.42 | 23.9 | 8.14 | 2.56 |  | 375.84 |  |  |  |  | 1848.6 | 97.26571 | 0.285 | 35.86 | 50.33 | 14 | 0 | 0 | 1 | 60 | 28 | Cylindrical | 300 | 150 |  | 14.85 |  | 49.86
57.3 | 27.13 | 8.06 | 0.03 |  | 428 |  |  |  |  | 1800 | 125.551 | 0.3501 | 39.91 | 57 | 14 | 4.3 | 43 | 1 | 75 | 1 | Cubic |  |  | 100 | 19.2 |  | 46
51.215 | 21.5975 | 4.455 | 16.3725 | 87.5 | 262.5 |  |  |  |  | 1789.04 | 163.546517 | 0.3464 | 35.72 | 41.25 | 10 | 0 | 88.17 | 1 | 100 | 28 | Cubic |  |  | 100 | 16.78 |  | 36.284605
34.01 | 16.62 | 1.71 | 34.85 |  |  | 560 |  |  |  | 1816 | 99.925 | 0.208 | 23.92 | 81 | 14 | 0 | 0 | 0.25 | 60 | 3 | Cubic |  |  | 100 | 26.8 |  | 17.09
47.64 | 25.11 | 7.884 | 14.387 |  | 245 | 105 |  |  |  | 1564 | 73.5 | 0.294 | 29.4 | 40 | 14 | 0 | 0 |  | 24 | 28 | Cylindrical | 300 | 150 | 150 | 14.7 |  | 35.73
54.7 | 29 | 6.74 | 1.29 |  | 408 |  |  |  |  | 1910 | 70.6368 | 0.265 | 22.05 | 41.6 | 14 | 0 | 0 | 1 | 46 | 7 | Cylindrical | 200 | 100 |  | 8.82 |  | 5.9
42.7672 | 15.6448 | 9.4056 | 16.2064 |  |  | 76.8 |  |  | 307.2 | 1869 | 102.161 | 0.3 | 30.9 | 54.85 | 8 | 7.68 | 0 |  | 25 | 28 | Cubic |  |  | 100 | 11.85 |  | 24
53.01 | 27.89 | 8.71 | 4.23 |  | 310 |  |  |  |  | 1853 | 93.8712 | 0.3472 | 39.58 | 57 | 10 | 6.2 | 0 | 1 | 80 | 365 | Cubic |  |  | 150 | 18.47 |  | 47
43.82383 | 11.35315 | 2.324797 | 27.09315 |  |  | 315 |  |  | 79 | 1848 | 156.313 | 0.294 | 33.22 | 45 | 8 | 5.91 | 59 | 0.666666667 | 90 | 3 | Cubic |  |  | 150 | 16.61 |  | 42.7
40.22572 | 29.30446 | 8.218005 | 14.95696 |  | 293 | 88 |  |  |  | 1765 | 155.875 | 0.29 | 31.18 | 107.5 | 4 | 0 | 0 |  | 25 | 14 | Cylindrical | 200 | 100 |  | 10.75 |  | 27.5
52.295 | 24.571 | 3.215 | 12.58 |  | 252 | 108 |  |  |  | 1864.8 | 107.8071429 | 0.3 | 34.71 | 46.28571429 | 8 | 14.4 | 0 |  | 25 | 28 | Cubic |  |  | 150 | 13.31 |  | 33.8369
47.085 | 23.265 | 2.525 | 18.3 |  | 185 | 185 |  |  |  | 1857.39 | 136.2128571 | 0.3 | 34.89 | 87.21428571 | 8 | 14.8 | 0 | 1 | 60 | 1 | Cubic |  |  | 150 | 13.37 |  | 40.93
50.76 | 27.32 | 4.64 | 5.4 |  | 280 |  |  |  |  | 1870 | 123.7278 | 0.2764 | 34.83 | 84 | 12 | 0 | 0 | 1 | 80 | 3 | Cubic |  |  | 100 | 11.13 |  | 41.1
52.54 | 26.74 | 11.12 | 1.28 |  | 450 |  |  |  |  | 1791.25 | 141.30315 | 0.294 | 51.99 | 70.74 | 10 | 0 | 0 | 1 | 60 | 7 | Cylindrical | 200 | 100 |  | 26 |  | 35.54
65.6 | 28 | 3 | 1 |  | 405 |  |  |  |  | 1870.38 | 56.63312 | 0.294 | 20.84 | 70.88 | 19 | 0 | 0 | 1 | 60 | 28 | Cubic |  |  | 150 | 10.42 |  | 19.33
49.165 | 22.235 | 1.075 | 20.2 |  | 231.72 | 231.72 |  |  |  | 1728 | 126.687424 | 0.348 | 51.84 | 59.59 | 12 | 4.6344 | 23.172 | 1 | 100 | 7 | Cubic |  |  | 150 | 24.59 |  | 46.12
50.67 | 18.96 | 6.35 | 14.14 |  | 408.47175 |  |  |  |  | 1842.1275 | 103.6797413 | 0.265 | 27.59 | 41.6481 | 14 | 6.4074 | 16.0185 | 1 | 55 | 1 | Cylindrical | 200 | 100 |  | 11.04 |  | 21.4427036
53.492 | 4.292 | 3.06 | 19.508 |  |  | 71 |  |  | 284 | 1858 | 115.2397 | 0.2913 | 37 | 51 | 16 | 0 | 18 | 1 | 60 | 3 | Cubic |  |  | 50 | 11.13 |  | 46.65
37.5 | 6.4 | 0.51 | 34.8 |  |  | 394.3 |  |  |  | 1848 | 169.05 | 0.39 | 10.26 | 131.4 | 8 | 0 | 67.6 |  | 25 | 7 | Cubic |  |  | 100 | 3.95 |  | 27.4
50.608 | 10.912 | 5.846 | 22.18 |  |  | 156 |  |  | 234 | 1707 | 105.45 | 0.294 | 44.1 | 60 | 16 | 0 | 0 |  | 24 | 28 | Cubic |  |  | 150 | 22.05 |  | 29.21
50 | 28.25 | 13.5 | 1.79 |  | 400 |  |  |  |  | 1860 | 86.2877 | 0.307 | 35.09 | 45.7 | 14 | 0 | 0 |  | 25 | 7 | Cylindrical | 200 | 100 |  | 13.03 |  | 15.814
50.458 | 24.95 | 10.323 | 8.07 | 40 | 360 |  |  |  |  | 1860 | 84.32 | 0.301 | 28.9 | 64 | 14 | 0 | 0 |  | 25 | 3 | Cylindrical | 200 | 100 |  | 10.94 |  | 11.6981
56.31 | 31.82 | 4.77 | 2.33 |  | 580 |  |  |  |  | 1588 | 115.0013 | 0.31 | 51.37 | 66.28 | 16 | 0 | 0 | 1 | 24 | 7 | Cubic |  |  | 150 | 23.2 | 340 | 40.3
65.6 | 26.53 | 5.49 | 0.31 |  | 397 |  |  |  |  | 1824 | 88.6312 | 0.3506 | 44.88 | 51 | 14 | 7.94 | 0 | 1 | 60 | 7 | Cubic |  |  | 100 | 21.7 |  | 27.0631
61.3 | 29.4 | 3.27 | 1.21 |  | 350 |  |  |  |  | 1944 | 73.20271 | 0.294 | 13.05 | 133.18 | 16 | 0 | 0 | 1 | 60 | 3 | Cubic |  |  | 100 | 6.08 |  | 29.4
43.59 | 19.185 | 1.8775 | 28.005 |  | 120 | 360 |  |  |  | 1329.6 | 301.02 | 0.294 | 52.92 | 60 | 6 | 0 | 154.8 |  | 24 | 90 | Cubic |  |  | 150 | 26.46 |  | 38.6472
50.67 | 18.96 | 6.35 | 14.14 |  | 408.47175 |  |  |  |  | 1842.1275 | 103.6797413 | 0.265 | 27.59 | 41.6481 | 14 | 6.4074 | 16.0185 | 1 | 70 | 7 | Cylindrical | 200 | 100 |  | 11.04 |  | 19.650066
49.37 | 31.25 | 4.47 | 4.8 |  | 416 |  |  |  |  | 1626 | 197.228 | 0.294 | 85.85 | 65 | 15 | 0 | 8 | 1 | 80 | 90 | Cylindrical | 200 | 100 |  | 42.92 | 1228 | 45.6
57.3 | 27.13 | 8.06 | 0.03 |  | 428 |  |  |  |  | 1800 | 128.403 | 0.3501 | 42.71 | 49 | 14 | 8.5 | 43 | 2 | 75 | 1 | Cubic |  |  | 100 | 20.54 |  | 32
50.76 | 27.32 | 4.64 | 5.4 |  | 280 |  |  |  |  | 1870 | 123.7278 | 0.2764 | 34.83 | 84 | 12 | 0 | 0 | 1 | 80 | 3 | Cubic |  |  | 100 | 11.13 |  | 39.8
45.172 | 24.898 | 2.432 | 17.516 |  | 279 | 186 |  |  |  | 1680 | 168.759 | 0.298 | 50.66 | 85 | 6 | 0 | 0 |  | 25 | 28 | Cubic |  |  | 100 | 15.18 |  | 46.8307
49 | 31 | 2.8 | 5.4 |  | 424.8 |  |  |  |  | 1768.8 | 177.8496 | 0.294 | 27.94 | 63.36 | 14 | 0 | 45.6 |  | 25 | 3 | Cylindrical | 200 | 100 |  | 13.97 |  | 8
36 | 12 | 1.8 | 42 |  |  | 400 |  |  |  | 1860 | 72.2787 | 0.294 | 38.01 | 0 | 12.67 | 0 | 0 |  | 23 | 7 | Cylindrical | 203.2 | 101.6 |  | 19.01 | 580 | 45.4002
30.97 | 17.41 | 1.03 | 36.77 |  |  | 356.36 |  |  |  | 1751.41 | 106.37 | 0.28 | 26.94 | 64.144 | 8 | 3.56 | 0 |  | 24 | 3 | Cubic |  |  | 100 | 8.66 |  | 45.0085
40.17 | 13.86 | 15.16 | 9.7 | [5 empty] | 410 | 1850 | 192.9 | 0.29 | 38.28 | 53 | 14 | 12.3 | 83 | 2 | 40 | 3 | Cubic |  |  | 100 | 14.52 |  | 23.3
43.2 | 22.05 | 5.82 | 22.705 |  | 175 | 175 |  |  |  | 1564 | 73.5 | 0.294 | 29.4 | 40 | 14 | 0 | 0 |  | 24 | 7 | Cylindrical | 300 | 150 | 150 | 14.7 |  | 21.09
61.18 | 25 | 6.47 | 1.34 |  | 400 |  |  |  |  | 1760 | 126.714564 | 0.2993 | 51.31 | 68.57 | 16 | 6 | 0 | 1 | 60 | 21 | Cubic |  |  | 100 | 21.68 |  | 30.7
39.82959 | 18.01022 | 5.638843 | 18.80915 |  | 218 | 145 |  |  |  | 1832 | 171.062 | 0.255 | 21.93 | 70 | 10 | 0 | 76 |  | 25 | 28 | Cubic |  |  | 100 | 11.01 |  | 51.2
45.2472 | 24.95639 | 2.438637 | 17.4094 |  | 394 | 259 |  |  |  | 1378 | 213.9344 | 0.298 | 29.2 | 82 | 8 | 0 | 104 |  | 25 | 7 | Cubic |  |  | 100 | 14.62 |  | 47.75
49 | 31 | 2.8 | 5.4 |  | 424.8 |  |  |  |  | 1768.8 | 177.8496 | 0.294 | 27.94 | 63.36 | 14 | 0 | 45.6 |  | 25 | 21 | Cylindrical | 200 | 100 |  | 13.97 |  | 36.8
49.227399 | 26.135609 | 4.543646 | 8.32401 | 14 | 280 |  |  |  |  | 1870 | 123.7278 | 0.2764 | 34.83 | 84 | 12 | 0 | 0 | 1 | 80 | 7 | Cubic |  |  | 100 | 11.13 |  | 48.6
30.61 | 16.24 | 0.584 | 34.48 |  |  | 405 |  |  |  | 1870.38 | 59.46832 | 0.294 | 20.84 | 70.88 | 18 | 0 | 0 |  | 24 | 7 | Cubic |  |  | 150 | 10.42 |  | 43.75
61.3 | 29.4 | 3.27 | 1.21 |  | 450 |  |  |  |  | 1751 | 73.20271 | 0.294 | 13.05 | 133.18 | 16 | 0 | 0 | 1 | 60 | 3 | Cubic |  |  | 100 | 6.08 |  | 36.8
64.11 | 18.58 | 4.32 | 1.21 |  | 463.5 |  |  |  |  | 1684.76 | 115.572 | 0.2943 | 35.32 | 80 | 10 | 0 | 0 | 1 | 90 | 3 | Cubic |  |  | 150 | 17.11 |  | 18.57
40.716 | 13.044 | 2.562 | 31.74 |  |  | 312 |  |  | 78 | 1707 | 110.25 | 0.294 | 44.1 | 60 | 14 | 0 | 0 |  | 24 | 7 | Cubic |  |  | 150 | 22.05 |  | 28.79
46.78 | 22.52 | 9.15 | 2.24 |  | 367 |  |  |  |  | 1887 | 102.762 | 0.255 | 21.93 | 71 | 7.5 | 0 | 0 | 28 | 70 | 1 | Cubic |  |  | 100 | 11.01 |  | 13.308
56.59 | 23.89 | 4.82 | 9.42 |  | 466.13835 |  |  |  |  | 2112.039225 | 118.0018821 | 0.265 | 31.41 | 46.45365 | 8 | 6.4074 | 8.00925 | 1 | 55 | 1 | Cylindrical | 200 | 100 |  | 12.56 |  | 12.5484632
34.01 | 16.62 | 1.71 | 34.85 |  |  | 560 |  |  |  | 1816 | 99.925 | 0.208 | 23.92 | 81 | 14 | 0 | 0 | 0.25 | 80 | 28 | Cubic |  |  | 100 | 26.8 |  | 37.26
49 | 31 | 2.8 | 5.4 |  | 424.8 |  |  |  |  | 1795.68 | 179.35776 | 0.294 | 27.94 | 63.36 | 14 | 13.92 | 0 | 1 | 70 | 3 | Cylindrical | 200 | 100 |  | 13.97 |  | 34.8
65.6 | 26.53 | 5.49 | 0.31 |  | 397 |  |  |  |  | 1824 | 92.7112 | 0.3506 | 44.88 | 51 | 12 | 7.94 | 0 | 1 | 100 | 7 | Cubic |  |  | 100 | 21.7 |  | 42.5157
47.8 | 24.4 | 17.4 | 2.42 |  | 408 |  |  |  |  | 1848 | 89.117 | 0.294 | 30.28 | 41 | 8 | 6.1 | 0 | 1 | 90 | 90 | Cylindrical | 200 | 100 |  | 15.14 |  | 44
51.7 | 31.9 | 3.48 | 1.21 |  | 445 |  |  |  |  | 1781 | 113.039 | 0.255 | 32.39 | 51 | 8 | 0 | 0 | 0.416666667 | 60 | 7 | Cylindrical | 300 | 150 |  | 16.26 |  | 46.34
47.8 | 24.4 | 17.4 | 2.42 |  | 408 |  |  |  |  | 1848 | 93.337 | 0.294 | 30.28 | 41 | 10 | 6.1 | 7.5 | 1 | 60 | 7 | Cylindrical | 200 | 100 |  | 15.14 |  | 45
65.6 | 26.53 | 5.49 | 0.31 |  | 397 |  |  |  |  | 1824 | 88.6312 | 0.3506 | 44.88 | 51 | 14 | 7.94 | 0 | 1 | 90 | 28 | Cubic |  |  | 100 | 21.7 |  | 39.7682
49.45 | 29.61 | 10.72 | 3.47 |  | 467 |  |  |  |  | 1823 | 149.521 | 0.294 | 34.99 | 75 | 10 | 0 | 38 |  | 25 | 7 | Cylindrical | 200 | 100 |  | 17.49 |  | 51.3
53.59 | 28.46 | 8.71 | 4.23 |  | 350 |  |  |  |  | 1641.228571 | 93.685 | 0.3472 | 47.74 | 55 | 15 | 7 | 0 | 1 | 80 | 3 | Cubic |  |  | 150 | 22.28 | 272 | 47.4
53.36 | 26.49 | 10.86 | 1.34 |  | 408 |  |  |  |  | 1848 | 91.237 | 0.294 | 30.28 | 41 | 14 | 8.2 | 10.7 | 1 | 30 | 7 | Cylindrical | 200 | 100 |  | 15.14 |  | 35
49.636 | 28.364 | 2.826 | 11.188 |  | 504 | 126 |  |  |  | 1378 | 213.9344 | 0.298 | 29.2 | 82 | 8 | 0 | 104 |  | 25 | 7 | Cubic |  |  | 100 | 14.62 |  | 28.75
47.8 | 24.4 | 17.4 | 2.42 |  | 476 |  |  |  |  | 1848 | 107.04 | 0.294 | 35.28 | 48 | 8 | 12.2 | 0 | 1 | 60 | 7 | Cylindrical | 200 | 100 |  | 17.64 |  | 50
51.3 | 30.1 | 4.57 | 8.73 |  | 400 |  |  |  |  | 1800 | 174.9633 | 0.2943 | 42.08 | 57 | 12 | 28 | 48 | 2 | 80 | 28 | Cubic |  |  | 100 | 20.39 |  | 50.77
49.69 | 23.918 | 2.87 | 15.44 |  | 252 | 168 |  |  |  | 1776.6 | 138.63 | 0.3 | 45 | 60 | 8 | 16.8 | 0 |  | 25 | 28 | Cubic |  |  | 150 | 17.25 |  | 51.22
45.2 | 24.34 | 2.4 | 16.72 |  | 244.8 | 163.2 |  |  |  | 1848 | 97.472 | 0.28 | 28.84 | 41 | 8 | 6.12 | 0 |  | 25 | 28 | Cubic |  |  | 150 | 8.24 |  | 45.55
40.716 | 13.044 | 2.562 | 31.74 |  |  | 312 |  |  | 78 | 1707 | 110.25 | 0.294 | 44.1 | 60 | 14 | 0 | 0 |  | 24 | 28 | Cubic |  |  | 150 | 22.05 |  | 42.81