## Sheet1
SiO2 % | Al2O3 % | Fe2O3 % | CaO % | GGBFS - content in mix - (kg/m3) | Total aggregates - content - (kg/m3) | Water - content from all sources in mix - (kg/m3) | SiO2 - liquid percentage in Na2SiO3 solution - % | SiO2 -Dry content from Na2SiO3 solution in mix - (kg/m3) | NaOH solution - content in mix - (kg/m3) | NaOH solution - concentration - molar | Superplasticizer - content - (kg/m3) | Extra water - content in mix - (kg/m3) | Initial Curing Process - duration - (day) | Initial Curing Process - Temperature - (ºC) | Test age | Specimen shape | Cylinder Height - length - (mm) | Cylinder Diameter - length - (mm) | Cube Edge - length - (mm) | Na2O -Dry content from Na2SiO3 solution in mix - (kg/m3) | Binder - Fine modulus - (m2/kg) | Compressive test
32.29 | 16.25 | 2.35 | 42.45 | 400 | 1664 | 230.92 | 0.324 | 38.88 | 68 | 12.5 | 0 | 132 |  | 25 | 180 | Cylindrical | 200 | 100 |  | 16.2 | 399 | 73.5849
32.29 | 16.25 | 2.35 | 42.45 | 400 | 1664 | 230.92 | 0.324 | 38.88 | 68 | 12.5 | 0 | 132 |  | 25 | 90 | Cylindrical | 200 | 100 |  | 16.2 | 399 | 75.4717
32.29 | 16.25 | 2.35 | 42.45 | 400 | 1664 | 230.92 | 0.324 | 38.88 | 68 | 12.5 | 0 | 132 |  | 25 | 28 | Cylindrical | 200 | 100 |  | 16.2 | 399 | 62.2642
34.58 | 13.69 | 0.44 | 40.67 | 424 | 1653 | 252.7183663 | 0.292 | 16.97 | 16.3 | 12.45035847 | 0 | 212 | 1 | 60 | 28 | Cylindrical | 200 | 100 |  | 8.6 | 435 | 57.5931
34.58 | 13.69 | 0.44 | 40.67 | 424 | 1653 | 256.7968159 | 0.292 | 20.35 | 19.5 | 12.48100522 | 0 | 208 | 1 | 60 | 28 | Cylindrical | 200 | 100 |  | 10.32 | 435 | 62.6074
34.58 | 13.69 | 0.44 | 40.67 | 424 | 1653 | 256.7968159 | 0.292 | 20.35 | 19.5 | 12.48100522 | 0 | 208 | 1 | 60 | 7 | Cylindrical | 200 | 100 |  | 10.32 | 435 | 56.447
36 | 12 | 1.8 | 42 | 400 | 1860 | 72.2787 | 0.294 | 38.01 | 0 | 12.67 | 0 | 0 |  | 23 | 90 | Cylindrical | 203.2 | 101.6 |  | 19.01 | 580 | 53.6987
36 | 12 | 1.8 | 42 | 400 | 1860 | 72.2787 | 0.294 | 38.01 | 0 | 12.67 | 0 | 0 | 1 | 40 | 7 | Cylindrical | 203.2 | 101.6 |  | 19.01 | 580 | 61.8519
36 | 12 | 1.8 | 42 | 400 | 1860 | 72.2787 | 0.294 | 38.01 | 0 | 12.67 | 0 | 0 | 1 | 40 | 28 | Cylindrical | 203.2 | 101.6 |  | 19.01 | 580 | 67.4074
36 | 12 | 1.8 | 42 | 400 | 1860 | 72.2787 | 0.294 | 38.01 | 0 | 12.67 | 0 | 0 | 1 | 40 | 90 | Cylindrical | 203.2 | 101.6 |  | 19.01 | 580 | 70.7407
36 | 12 | 1.8 | 42 | 400 | 1860 | 72.2787 | 0.294 | 38.01 | 0 | 12.67 | 0 | 0 | 1 | 60 | 90 | Cylindrical | 203.2 | 101.6 |  | 19.01 | 580 | 85
36 | 12 | 1.8 | 42 | 400 | 1860 | 72.2787 | 0.294 | 38.01 | 0 | 12.67 | 0 | 0 | 1 | 60 | 28 | Cylindrical | 203.2 | 101.6 |  | 19.01 | 580 | 81.5385
36 | 12 | 1.8 | 42 | 400 | 1860 | 72.2787 | 0.294 | 38.01 | 0 | 12.67 | 0 | 0 | 1 | 60 | 7 | Cylindrical | 203.2 | 101.6 |  | 19.01 | 580 | 73.4615
30.97 | 17.41 | 1.03 | 36.77 | 356.36 | 1751.41 | 105.8354667 | 0.28 | 29.93 | 53.45333333 | 8 | 3.56 | 0 |  | 24 | 3 | Cylindrical |  |  | 100 | 9.62 |  | 56.0508
30.97 | 17.41 | 1.03 | 36.77 | 356.36 | 1751.41 | 105.8354667 | 0.28 | 29.93 | 53.45333333 | 8 | 3.56 | 0 |  | 24 | 28 | Cylindrical |  |  | 100 | 9.62 |  | 58.1384
30.97 | 17.41 | 1.03 | 36.77 | 356.36 | 1751.41 | 105.8354667 | 0.28 | 29.93 | 53.45333333 | 8 | 3.56 | 0 |  | 24 | 14 | Cylindrical |  |  | 100 | 9.62 |  | 53.4308
30.97 | 17.41 | 1.03 | 36.77 | 356.36 | 1751.41 | 101.23848 | 0.28 | 26.94 | 64.144 | 10 | 3.56 | 0 |  | 24 | 7 | Cylindrical |  |  | 100 | 8.66 |  | 60
30.97 | 17.41 | 1.03 | 36.77 | 356.36 | 1751.41 | 101.5592 | 0.28 | 29.93 | 53.45333333 | 10 | 3.56 | 0 |  | 24 | 14 | Cylindrical |  |  | 100 | 9.62 |  | 56
30.97 | 17.41 | 1.03 | 36.77 | 356.36 | 1751.41 | 101.5592 | 0.28 | 29.93 | 53.45333333 | 10 | 3.56 | 0 |  | 24 | 7 | Cylindrical |  |  | 100 | 9.62 |  | 52.9231
30.97 | 17.41 | 1.03 | 36.77 | 356.36 | 1751.41 | 101.5592 | 0.28 | 29.93 | 53.45333333 | 10 | 3.56 | 0 |  | 24 | 28 | Cylindrical |  |  | 100 | 9.62 |  | 66.1538
30.97 | 17.41 | 1.03 | 36.77 | 356.36 | 1751.41 | 101.5592 | 0.28 | 29.93 | 53.45333333 | 10 | 3.56 | 0 |  | 24 | 3 | Cylindrical |  |  | 100 | 9.62 |  | 65.5385
30.97 | 17.41 | 1.03 | 36.77 | 356.36 | 1751.41 | 96.10696 | 0.28 | 26.94 | 64.144 | 12 | 3.56 | 0 |  | 24 | 14 | Cylindrical |  |  | 100 | 8.66 |  | 53.9946
30.97 | 17.41 | 1.03 | 36.77 | 356.36 | 1751.41 | 96.10696 | 0.28 | 26.94 | 64.144 | 12 | 3.56 | 0 |  | 24 | 3 | Cylindrical |  |  | 100 | 8.66 |  | 52.5421
30.97 | 17.41 | 1.03 | 36.77 | 356.36 | 1751.41 | 96.10696 | 0.28 | 26.94 | 64.144 | 12 | 3.56 | 0 |  | 24 | 28 | Cylindrical |  |  | 100 | 8.66 |  | 58.9177
30.97 | 17.41 | 1.03 | 36.77 | 356.36 | 1751.41 | 96.10696 | 0.28 | 26.94 | 64.144 | 12 | 3.56 | 0 |  | 24 | 7 | Cylindrical |  |  | 100 | 8.66 |  | 57.826
30.97 | 17.41 | 1.03 | 36.77 | 356.36 | 1751.41 | 97.28293333 | 0.28 | 29.93 | 53.45333333 | 12 | 3.56 | 0 |  | 24 | 3 | Cylindrical |  |  | 100 | 9.62 |  | 68.7576
30.97 | 17.41 | 1.03 | 36.77 | 356.36 | 1751.41 | 97.28293333 | 0.28 | 29.93 | 53.45333333 | 12 | 3.56 | 0 |  | 24 | 7 | Cylindrical |  |  | 100 | 9.62 |  | 57.9081
30.97 | 17.41 | 1.03 | 36.77 | 356.36 | 1751.41 | 97.28293333 | 0.28 | 29.93 | 53.45333333 | 12 | 3.56 | 0 |  | 24 | 28 | Cylindrical |  |  | 100 | 9.62 |  | 70.9148
30.97 | 17.41 | 1.03 | 36.77 | 356.36 | 1751.41 | 97.28293333 | 0.28 | 29.93 | 53.45333333 | 12 | 3.56 | 0 |  | 24 | 14 | Cylindrical |  |  | 100 | 9.62 |  | 65.2879
30.97 | 17.41 | 1.03 | 36.77 | 356.36 | 1751.41 | 90.97544 | 0.28 | 26.94 | 64.144 | 14 | 3.56 | 0 |  | 24 | 3 | Cylindrical |  |  | 100 | 8.66 |  | 54.0076
30.97 | 17.41 | 1.03 | 36.77 | 356.36 | 1751.41 | 90.97544 | 0.28 | 26.94 | 64.144 | 14 | 3.56 | 0 |  | 24 | 14 | Cylindrical |  |  | 100 | 8.66 |  | 54.0376
30.97 | 17.41 | 1.03 | 36.77 | 356.36 | 1751.41 | 90.97544 | 0.28 | 26.94 | 64.144 | 14 | 3.56 | 0 |  | 24 | 7 | Cylindrical |  |  | 100 | 8.66 |  | 60.9902
30.97 | 17.41 | 1.03 | 36.77 | 356.36 | 1751.41 | 90.97544 | 0.28 | 26.94 | 64.144 | 14 | 3.56 | 0 |  | 24 | 28 | Cylindrical |  |  | 100 | 8.66 |  | 61.3713
30.97 | 17.41 | 1.03 | 36.77 | 356.36 | 1751.41 | 93.00666667 | 0.28 | 29.93 | 53.45333333 | 14 | 3.56 | 0 |  | 24 | 28 | Cylindrical |  |  | 100 | 9.62 |  | 71.1834
30.97 | 17.41 | 1.03 | 36.77 | 356.36 | 1751.41 | 93.00666667 | 0.28 | 29.93 | 53.45333333 | 14 | 3.56 | 0 |  | 24 | 14 | Cylindrical |  |  | 100 | 9.62 |  | 63.1533
30.97 | 17.41 | 1.03 | 36.77 | 356.36 | 1751.41 | 93.00666667 | 0.28 | 29.93 | 53.45333333 | 14 | 3.56 | 0 |  | 24 | 7 | Cylindrical |  |  | 100 | 9.62 |  | 58.6075
30.97 | 17.41 | 1.03 | 36.77 | 356.36 | 1751.41 | 93.00666667 | 0.28 | 29.93 | 53.45333333 | 14 | 3.56 | 0 |  | 24 | 3 | Cylindrical |  |  | 100 | 9.62 |  | 69.4008
37.5 | 6.4 | 0.51 | 34.8 | 428.6 | 1800 | 194.71 | 0.39 | 33.42 | 85.7 | 4 | 0 | 83.3 |  | 25 | 28 | Cylindrical |  |  | 100 | 12.86 |  | 57.4
37.5 | 6.4 | 0.51 | 34.8 | 336 | 1896 | 148.08 | 0.39 | 10.92 | 140 | 4 | 0 | 17.6 |  | 25 | 28 | Cylindrical |  |  | 100 | 4.2 |  | 56.67
37.5 | 6.4 | 0.51 | 34.8 | 360 | 1896 | 157.44 | 0.39 | 14.04 | 108 | 6 | 0 | 58.8 |  | 25 | 28 | Cylindrical |  |  | 100 | 5.4 |  | 53.8
37.5 | 6.4 | 0.51 | 34.8 | 413.8 | 1800 | 179.212 | 0.39 | 12.09 | 155.2 | 6 | 0 | 47 |  | 25 | 28 | Cylindrical |  |  | 100 | 4.65 |  | 58.11
37.5 | 6.4 | 0.51 | 34.8 | 368 | 1848 | 171.04 | 0.39 | 35.88 | 92 | 6 | 0 | 58.8 |  | 25 | 7 | Cylindrical |  |  | 100 | 13.8 |  | 54.7
37.5 | 6.4 | 0.51 | 34.8 | 368 | 1848 | 171.04 | 0.39 | 35.88 | 92 | 6 | 0 | 58.8 |  | 25 | 28 | Cylindrical |  |  | 100 | 13.8 |  | 57.18
37.5 | 6.4 | 0.51 | 34.8 | 347.6 | 1896 | 159.748 | 0.39 | 30.5 | 78.2 | 8 | 0 | 70.6 |  | 25 | 28 | Cylindrical |  |  | 100 | 11.73 |  | 65.02
37.5 | 6.4 | 0.51 | 34.8 | 347.6 | 1896 | 159.748 | 0.39 | 30.5 | 78.2 | 8 | 0 | 70.6 |  | 25 | 7 | Cylindrical |  |  | 100 | 11.73 |  | 53.11
37.5 | 6.4 | 0.51 | 34.8 | 400 | 1800 | 177.9 | 0.39 | 19.5 | 150 | 8 | 0 | 52.9 |  | 25 | 28 | Cylindrical |  |  | 100 | 7.5 |  | 60.8
30.97 | 17.41 | 1.03 | 36.77 | 400 | 1548 | 131.1247 | 0.28 | 43.75 | 62.86 | 12 | 0 | 0 |  | 25 | 28 | Cylindrical |  |  | 100 | 14.06 |  | 54.1558
30.97 | 17.41 | 1.03 | 36.77 | 400 | 1548 | 126.0959 | 0.28 | 43.75 | 62.86 | 14 | 0 | 0 |  | 25 | 28 | Cylindrical |  |  | 100 | 14.06 |  | 59.2208
31.25 | 14.06 | 2.8 | 33.75 | 394 | 1848 | 156.313 | 0.294 | 33.22 | 45 | 8 | 5.91 | 59 | 0.666666667 | 60 | 28 | Cylindrical |  |  | 150 | 16.61 |  | 69.28
31.25 | 14.06 | 2.8 | 33.75 | 394 | 1848 | 156.313 | 0.294 | 33.22 | 45 | 8 | 5.91 | 59 | 0.666666667 | 60 | 7 | Cylindrical |  |  | 150 | 16.61 |  | 66.5
31.25 | 14.06 | 2.8 | 33.75 | 394 | 1848 | 156.313 | 0.294 | 33.22 | 45 | 8 | 5.91 | 59 | 0.666666667 | 60 | 3 | Cylindrical |  |  | 150 | 16.61 |  | 60.9
37.5 | 6.4 | 0.51 | 34.8 | 428.6 | 1800 | 194.71 | 0.39 | 33.42 | 85.7 | 4 | 0 | 83.3 |  | 25 | 28 | Cylindrical |  |  | 100 | 12.86 |  | 57.4
37.5 | 6.4 | 0.51 | 34.8 | 336 | 1896 | 148.08 | 0.39 | 10.92 | 140 | 4 | 0 | 17.6 |  | 25 | 28 | Cylindrical |  |  | 100 | 4.2 |  | 56.67
37.5 | 6.4 | 0.51 | 34.8 | 360 | 1896 | 157.44 | 0.39 | 14.04 | 108 | 6 | 0 | 58.8 |  | 25 | 28 | Cylindrical |  |  | 100 | 5.4 |  | 53.8
37.5 | 6.4 | 0.51 | 34.8 | 413.8 | 1800 | 179.212 | 0.39 | 12.09 | 155.2 | 6 | 0 | 47 |  | 25 | 28 | Cylindrical |  |  | 100 | 4.65 |  | 58.11
37.5 | 6.4 | 0.51 | 34.8 | 368 | 1848 | 171.04 | 0.39 | 35.88 | 92 | 6 | 0 | 58.8 |  | 25 | 28 | Cylindrical |  |  | 100 | 13.8 |  | 57.18
37.5 | 6.4 | 0.51 | 34.8 | 368 | 1848 | 171.04 | 0.39 | 35.88 | 92 | 6 | 0 | 58.8 |  | 25 | 7 | Cylindrical |  |  | 100 | 13.8 |  | 54.7
37.5 | 6.4 | 0.51 | 34.8 | 347.6 | 1896 | 159.748 | 0.39 | 30.5 | 78.2 | 8 | 0 | 70.6 |  | 25 | 28 | Cylindrical |  |  | 100 | 11.73 |  | 65.02
37.5 | 6.4 | 0.51 | 34.8 | 347.6 | 1896 | 159.748 | 0.39 | 30.5 | 78.2 | 8 | 0 | 70.6 |  | 25 | 7 | Cylindrical |  |  | 100 | 11.73 |  | 53.11
37.5 | 6.4 | 0.51 | 34.8 | 400 | 1800 | 177.9 | 0.39 | 19.5 | 150 | 8 | 0 | 52.9 |  | 25 | 28 | Cylindrical |  |  | 100 | 7.5 |  | 60.8
30.61 | 16.24 | 0.584 | 34.48 | 409 | 1847 | 137.638 | 0.294 | 29.99 | 41 | 10 | 0 | 55 |  | 25 | 7 | Cylindrical |  |  | 150 | 13.97 | 400 | 52.4
30.61 | 16.24 | 0.584 | 34.48 | 409 | 1847 | 137.638 | 0.294 | 29.99 | 41 | 10 | 0 | 55 |  | 25 | 14 | Cylindrical |  |  | 150 | 13.97 | 400 | 56.2
30.61 | 16.24 | 0.584 | 34.48 | 409 | 1847 | 137.638 | 0.294 | 29.99 | 41 | 10 | 0 | 55 |  | 25 | 56 | Cylindrical |  |  | 150 | 13.97 | 400 | 83
30.61 | 16.24 | 0.584 | 34.48 | 409 | 1847 | 137.638 | 0.294 | 29.99 | 41 | 10 | 0 | 55 |  | 25 | 28 | Cylindrical |  |  | 150 | 13.97 | 400 | 58.6
31.25 | 14.06 | 2.8 | 33.75 | 394 | 1848 | 156.313 | 0.294 | 33.22 | 45 | 8 | 5.91 | 59 | 0.666666667 | 60 | 7 | Cylindrical |  |  | 150 | 16.61 |  | 66.5
31.25 | 14.06 | 2.8 | 33.75 | 394 | 1848 | 156.313 | 0.294 | 33.22 | 45 | 8 | 5.91 | 59 | 0.666666667 | 60 | 28 | Cylindrical |  |  | 150 | 16.61 |  | 69.28
31.25 | 14.06 | 2.8 | 33.75 | 394 | 1848 | 156.313 | 0.294 | 33.22 | 45 | 8 | 5.91 | 59 | 0.666666667 | 60 | 3 | Cylindrical |  |  | 150 | 16.61 |  | 60.9
31.25 | 14.06 | 2.8 | 33.75 | 394 | 1848 | 156.313 | 0.294 | 33.22 | 45 | 8 | 5.91 | 59 | 0.666666667 | 90 | 3 | Cylindrical |  |  | 150 | 16.61 |  | 63.04
31.25 | 14.06 | 2.8 | 33.75 | 394 | 1848 | 156.313 | 0.294 | 33.22 | 45 | 8 | 5.91 | 59 | 0.666666667 | 90 | 28 | Cylindrical |  |  | 150 | 16.61 |  | 71.63
31.25 | 14.06 | 2.8 | 33.75 | 394 | 1848 | 156.313 | 0.294 | 33.22 | 45 | 8 | 5.91 | 59 | 0.666666667 | 90 | 7 | Cylindrical |  |  | 150 | 16.61 |  | 66.19
31.25 | 14.06 | 2.8 | 33.75 | 394 | 1848 | 156.313 | 0.294 | 33.22 | 45 | 8 | 5.91 | 59 |  | 25 | 90 | Cylindrical |  |  | 150 | 16.61 |  | 55
31.25 | 14.06 | 2.8 | 33.75 | 394 | 1848 | 156.313 | 0.294 | 33.22 | 45 | 8 | 5.91 | 59 |  | 25 | 28 | Cylindrical |  |  | 150 | 16.61 |  | 52.79
32.4 | 14.96 | 0.83 | 40.7 | 450 | 1786 | 149.515 | 0.294 | 30.87 | 53 | 14 | 22.5 | 54 |  | 25 | 28 | Cylindrical | 200 | 100 |  | 15.44 |  | 61.15
32.4 | 14.96 | 0.83 | 40.7 | 450 | 1786 | 149.515 | 0.294 | 30.87 | 53 | 14 | 22.5 | 54 |  | 25 | 7 | Cylindrical | 200 | 100 |  | 15.44 |  | 56.05
32.4 | 14.96 | 0.83 | 40.7 | 450 | 1741 | 183.355 | 0.294 | 42.63 | 58 | 10 | 22.5 | 54 |  | 25 | 28 | Cylindrical | 200 | 100 |  | 21.32 |  | 54.24
32.4 | 14.96 | 0.83 | 40.7 | 500 | 1715 | 170.875 | 0.294 | 36.75 | 50 | 12 | 25 | 60 |  | 25 | 7 | Cylindrical | 200 | 100 |  | 18.38 |  | 52.23
32.4 | 14.96 | 0.83 | 40.7 | 500 | 1715 | 170.875 | 0.294 | 36.75 | 50 | 12 | 25 | 60 |  | 25 | 28 | Cylindrical | 200 | 100 |  | 18.38 |  | 59.5
32.4 | 14.96 | 0.83 | 40.7 | 450 | 1786 | 149.515 | 0.294 | 30.87 | 53 | 14 | 22.5 | 54 |  | 25 | 7 | Cylindrical | 200 | 100 |  | 15.44 |  | 60.38
30.61 | 16.24 | 0.584 | 34.48 | 405 | 1870.38 | 45.29232 | 0.294 | 20.84 | 70.88 | 23 | 0 | 0 | 1 | 60 | 28 | Cylindrical |  |  | 150 | 10.42 |  | 53.11
33.8 | 14.8 | 0 | 38.8 | 400 | 1780 | 176.66 | 0.321 | 23.75 |  |  | 0 | 133 |  | 24 | 90 | Cylindrical | 200 | 100 |  | 6.59 |  | 79
33.8 | 14.8 | 0 | 38.8 | 400 | 1780 | 176.66 | 0.321 | 23.75 |  |  | 0 | 133 |  | 24 | 28 | Cylindrical | 200 | 100 |  | 6.59 |  | 63.1
36.74 | 10.78 | 0.42 | 43.34 | 400 | 1788 | 127.4855 | 0.32 | 36.57 | 45.71 | 10 | 12 | 30 | 2 | 90 | 28 | Cylindrical |  |  | 100 | 14.86 |  | 68.63
36.74 | 10.78 | 0.42 | 43.34 | 400 | 1788 | 127.4855 | 0.32 | 36.57 | 45.71 | 10 | 12 | 30 | 2 | 90 | 7 | Cylindrical |  |  | 100 | 14.86 |  | 66.18
36.74 | 10.78 | 0.42 | 43.34 | 400 | 1752 | 139.4725 | 0.32 | 36.66 | 65.45 | 10 | 12 | 30 | 2 | 30 | 7 | Cylindrical |  |  | 100 | 14.89 |  | 62
36.74 | 10.78 | 0.42 | 43.34 | 400 | 1752 | 139.4725 | 0.32 | 36.66 | 65.45 | 10 | 12 | 30 | 2 | 30 | 28 | Cylindrical |  |  | 100 | 14.89 |  | 64.19
36.74 | 10.78 | 0.42 | 43.34 | 400 | 1716 | 149.553 | 0.32 | 48.94 | 47.06 | 10 | 12 | 30 | 2 | 60 | 7 | Cylindrical |  |  | 100 | 19.88 |  | 58.4
36.74 | 10.78 | 0.42 | 43.34 | 400 | 1716 | 149.553 | 0.32 | 48.94 | 47.06 | 10 | 12 | 30 | 2 | 60 | 28 | Cylindrical |  |  | 100 | 19.88 |  | 67.44
36.74 | 10.78 | 0.42 | 43.34 | 400 | 1788 | 127.4855 | 0.32 | 36.57 | 45.71 | 10 | 12 | 30 | 3 | 60 | 28 | Cylindrical |  |  | 100 | 14.86 |  | 56.85
36.74 | 10.78 | 0.42 | 43.34 | 400 | 1752 | 138.6 | 0.32 | 42.24 | 48 | 10 | 12 | 30 | 3 | 90 | 28 | Cylindrical |  |  | 100 | 17.16 |  | 52.38
36.74 | 10.78 | 0.42 | 43.34 | 400 | 1716 | 150.8365 | 0.32 | 40.73 | 72.73 | 10 | 12 | 30 | 3 | 30 | 28 | Cylindrical |  |  | 100 | 16.55 |  | 64.4
36.74 | 10.78 | 0.42 | 43.34 | 400 | 1716 | 150.8365 | 0.32 | 40.73 | 72.73 | 10 | 12 | 30 | 3 | 30 | 7 | Cylindrical |  |  | 100 | 16.55 |  | 55.51
36.74 | 10.78 | 0.42 | 43.34 | 400 | 1788 | 124.0705 | 0.32 | 39.15 | 37.65 | 12 | 12 | 30 | 1 | 90 | 28 | Cylindrical |  |  | 100 | 15.91 |  | 61.39
36.74 | 10.78 | 0.42 | 43.34 | 400 | 1788 | 124.0705 | 0.32 | 39.15 | 37.65 | 12 | 12 | 30 | 1 | 90 | 7 | Cylindrical |  |  | 100 | 15.91 |  | 53.56
36.74 | 10.78 | 0.42 | 43.34 | 400 | 1752 | 134.6571 | 0.32 | 41.14 | 51.43 | 12 | 12 | 30 | 1 | 30 | 7 | Cylindrical |  |  | 100 | 16.71 |  | 53.26
36.74 | 10.78 | 0.42 | 43.34 | 400 | 1752 | 134.6571 | 0.32 | 41.14 | 51.43 | 12 | 12 | 30 | 1 | 30 | 28 | Cylindrical |  |  | 100 | 16.71 |  | 54.5
36.74 | 10.78 | 0.42 | 43.34 | 400 | 1716 | 145.0181 | 0.32 | 40.73 | 72.73 | 12 | 12 | 30 | 1 | 60 | 28 | Cylindrical |  |  | 100 | 16.55 |  | 57.07
36.74 | 10.78 | 0.42 | 43.34 | 400 | 1716 | 145.0181 | 0.32 | 40.73 | 72.73 | 12 | 12 | 30 | 1 | 60 | 7 | Cylindrical |  |  | 100 | 16.55 |  | 55.57
36.74 | 10.78 | 0.42 | 43.34 | 400 | 1788 | 123.4546 | 0.32 | 32.58 | 58.18 | 12 | 12 | 30 | 2 | 60 | 7 | Cylindrical |  |  | 100 | 13.24 |  | 75.53
36.74 | 10.78 | 0.42 | 43.34 | 400 | 1788 | 123.4546 | 0.32 | 32.58 | 58.18 | 12 | 12 | 30 | 2 | 60 | 28 | Cylindrical |  |  | 100 | 13.24 |  | 75.77
36.74 | 10.78 | 0.42 | 43.34 | 400 | 1752 | 134.9295 | 0.32 | 44.05 | 42.35 | 12 | 12 | 30 | 2 | 90 | 7 | Cylindrical |  |  | 100 | 17.89 |  | 61.29
36.74 | 10.78 | 0.42 | 43.34 | 400 | 1752 | 134.9295 | 0.32 | 44.05 | 42.35 | 12 | 12 | 30 | 2 | 90 | 28 | Cylindrical |  |  | 100 | 17.89 |  | 68.09
36.74 | 10.78 | 0.42 | 43.34 | 400 | 1716 | 145.4858 | 0.32 | 45.72 | 57.14 | 12 | 12 | 30 | 2 | 30 | 28 | Cylindrical |  |  | 100 | 18.57 |  | 56.49
36.74 | 10.78 | 0.42 | 43.34 | 400 | 1788 | 123.8287 | 0.32 | 36.57 | 45.71 | 12 | 12 | 30 | 3 | 30 | 28 | Cylindrical |  |  | 100 | 14.86 |  | 76.59
36.74 | 10.78 | 0.42 | 43.34 | 400 | 1788 | 123.8287 | 0.32 | 36.57 | 45.71 | 12 | 12 | 30 | 3 | 30 | 7 | Cylindrical |  |  | 100 | 14.86 |  | 68.93
36.74 | 10.78 | 0.42 | 43.34 | 400 | 1788 | 120.1719 | 0.32 | 36.57 | 45.71 | 14 | 12 | 30 | 1 | 60 | 7 | Cylindrical |  |  | 100 | 14.86 |  | 62.95
36.74 | 10.78 | 0.42 | 43.34 | 400 | 1788 | 120.1719 | 0.32 | 36.57 | 45.71 | 14 | 12 | 30 | 1 | 60 | 28 | Cylindrical |  |  | 100 | 14.86 |  | 68.76
36.74 | 10.78 | 0.42 | 43.34 | 400 | 1716 | 142.0234 | 0.32 | 48.94 | 47.06 | 14 | 12 | 30 | 1 | 30 | 28 | Cylindrical |  |  | 100 | 19.88 |  | 72.71
36.74 | 10.78 | 0.42 | 43.34 | 400 | 1716 | 142.0234 | 0.32 | 48.94 | 47.06 | 14 | 12 | 30 | 1 | 30 | 7 | Cylindrical |  |  | 100 | 19.88 |  | 64.89
36.74 | 10.78 | 0.42 | 43.34 | 400 | 1788 | 121.0585 | 0.32 | 39.15 | 37.65 | 14 | 12 | 30 | 2 | 30 | 7 | Cylindrical |  |  | 100 | 15.91 |  | 61.08
36.74 | 10.78 | 0.42 | 43.34 | 400 | 1788 | 121.0585 | 0.32 | 39.15 | 37.65 | 14 | 12 | 30 | 2 | 30 | 28 | Cylindrical |  |  | 100 | 15.91 |  | 78.42
36.74 | 10.78 | 0.42 | 43.34 | 400 | 1752 | 130.5427 | 0.32 | 41.14 | 51.43 | 14 | 12 | 30 | 2 | 60 | 7 | Cylindrical |  |  | 100 | 16.71 |  | 68.19
36.74 | 10.78 | 0.42 | 43.34 | 400 | 1752 | 130.5427 | 0.32 | 41.14 | 51.43 | 14 | 12 | 30 | 2 | 60 | 28 | Cylindrical |  |  | 100 | 16.71 |  | 77.4
36.74 | 10.78 | 0.42 | 43.34 | 400 | 1788 | 118.8002 | 0.32 | 32.58 | 58.18 | 14 | 12 | 30 | 3 | 90 | 7 | Cylindrical |  |  | 100 | 13.24 |  | 52.52
36.74 | 10.78 | 0.42 | 43.34 | 400 | 1788 | 118.8002 | 0.32 | 32.58 | 58.18 | 14 | 12 | 30 | 3 | 90 | 28 | Cylindrical |  |  | 100 | 13.24 |  | 53.23
36.74 | 10.78 | 0.42 | 43.34 | 400 | 1752 | 131.5415 | 0.32 | 44.05 | 42.35 | 14 | 12 | 30 | 3 | 30 | 7 | Cylindrical |  |  | 100 | 17.89 |  | 61.86
36.74 | 10.78 | 0.42 | 43.34 | 400 | 1752 | 131.5415 | 0.32 | 44.05 | 42.35 | 14 | 12 | 30 | 3 | 30 | 28 | Cylindrical |  |  | 100 | 17.89 |  | 78.01