## Sheet1
SiO2 % | Al2O3 % | Fe2O3 % | CaO % | GGBFS - content in mix - (kg/m3) | Total aggregates - content - (kg/m3) | Water - content from all sources in mix - (kg/m3) | SiO2 - liquid percentage in Na2SiO3 solution - % | SiO2 -Dry content from Na2SiO3 solution in mix - (kg/m3) | NaOH solution - content in mix - (kg/m3) | NaOH solution - concentration - molar | Superplasticizer - content - (kg/m3) | Extra water - content in mix - (kg/m3) | Initial Curing Process - duration - (day) | Initial Curing Process - Temperature - (ºC) | Test age | Specimen shape | Cylinder Height - length - (mm) | Cylinder Diameter - length - (mm) | Cube Edge - length - (mm) | Na2O -Dry content from Na2SiO3 solution in mix - (kg/m3) | Binder - Fine modulus - (m2/kg) | Compressive test
33.45 | 13.46 | 0.31 | 41.74 | 419 | 1823 | 200.227 | 0.294 | 15.58 | 56 | 10 | 0 | 137 |  | 25 | 7 | Cylindrical | 200 | 100 |  | 7.79 |  | 25
33.45 | 13.46 | 0.31 | 41.74 | 419 | 1823 | 200.227 | 0.294 | 15.58 | 56 | 10 | 0 | 137 |  | 25 | 28 | Cylindrical | 200 | 100 |  | 7.79 |  | 32.9
33.45 | 13.46 | 0.31 | 41.74 | 412 | 1823 | 203.433 | 0.294 | 25.58 | 33 | 10 | 0 | 135 |  | 25 | 7 | Cylindrical | 200 | 100 |  | 12.79 |  | 37
32.29 | 16.25 | 2.35 | 42.45 | 400 | 1720 | 213.148 | 0.324 | 9.07 | 84 | 12.5 | 0 | 156 |  | 25 | 28 | Cylindrical | 200 | 100 |  | 3.78 | 399 | 22.2642
32.29 | 16.25 | 2.35 | 42.45 | 400 | 1720 | 213.148 | 0.324 | 9.07 | 84 | 12.5 | 0 | 156 |  | 25 | 90 | Cylindrical | 200 | 100 |  | 3.78 | 399 | 32.0755
32.29 | 16.25 | 2.35 | 42.45 | 400 | 1688 | 223.116 | 0.324 | 24.62 | 76 | 12.5 | 0 | 144 |  | 25 | 180 | Cylindrical | 200 | 100 |  | 10.26 | 399 | 47.1698
32.29 | 16.25 | 2.35 | 42.45 | 400 | 1688 | 223.116 | 0.324 | 24.62 | 76 | 12.5 | 0 | 144 |  | 25 | 7 | Cylindrical | 200 | 100 |  | 10.26 | 399 | 28.3019
32.29 | 16.25 | 2.35 | 42.45 | 400 | 1688 | 223.116 | 0.324 | 24.62 | 76 | 12.5 | 0 | 144 |  | 25 | 28 | Cylindrical | 200 | 100 |  | 10.26 | 399 | 34.717
34.58 | 13.69 | 0.44 | 40.67 | 424 | 1653 | 256.7968159 | 0.292 | 20.35 | 19.5 | 12.48100522 | 0 | 208 |  | 25 | 7 | Cylindrical | 200 | 100 |  | 10.32 | 435 | 40.5444
34.58 | 13.69 | 0.44 | 40.67 | 424 | 1653 | 248.5100358 | 0.292 | 13.58 | 13 | 12.55762352 | 0 | 216 | 1 | 60 | 7 | Cylindrical | 200 | 100 |  | 6.88 | 435 | 40.5444
34.58 | 13.69 | 0.44 | 40.67 | 424 | 1653 | 248.5100358 | 0.292 | 13.58 | 13 | 12.55762352 | 0 | 216 | 1 | 60 | 28 | Cylindrical | 200 | 100 |  | 6.88 | 435 | 50.2865
34.58 | 13.69 | 0.44 | 40.67 | 424 | 1653 | 252.7183663 | 0.292 | 16.97 | 16.3 | 12.45035847 | 0 | 212 | 1 | 60 | 7 | Cylindrical | 200 | 100 |  | 8.6 | 435 | 49.1404
30.97 | 17.41 | 1.03 | 36.77 | 356.36 | 1751.41 | 107.1718 | 0.28 | 22.45 | 80.18 | 8 | 3.56 | 0 |  | 24 | 3 | Cylindrical |  |  | 100 | 7.22 |  | 31.2105
30.97 | 17.41 | 1.03 | 36.77 | 356.36 | 1751.41 | 106.37 | 0.28 | 26.94 | 64.144 | 8 | 3.56 | 0 |  | 24 | 7 | Cylindrical |  |  | 100 | 8.66 |  | 50.9703
30.97 | 17.41 | 1.03 | 36.77 | 356.36 | 1751.41 | 100.7574 | 0.28 | 22.45 | 80.18 | 10 | 3.56 | 0 |  | 24 | 14 | Cylindrical |  |  | 100 | 7.22 |  | 49.5385
30.97 | 17.41 | 1.03 | 36.77 | 356.36 | 1751.41 | 87.9286 | 0.28 | 22.45 | 80.18 | 14 | 3.56 | 0 |  | 24 | 3 | Cylindrical |  |  | 100 | 7.22 |  | 39.6596
30.97 | 17.41 | 1.03 | 36.77 | 356.36 | 1751.41 | 87.9286 | 0.28 | 22.45 | 80.18 | 14 | 3.56 | 0 |  | 24 | 7 | Cylindrical |  |  | 100 | 7.22 |  | 48.0408
37.5 | 6.4 | 0.51 | 34.8 | 428.6 | 1800 | 194.71 | 0.39 | 33.42 | 85.7 | 4 | 0 | 83.3 |  | 25 | 7 | Cylindrical |  |  | 100 | 12.86 |  | 46.03
37.5 | 6.4 | 0.51 | 34.8 | 336 | 1896 | 148.08 | 0.39 | 10.92 | 140 | 4 | 0 | 17.6 |  | 25 | 7 | Cylindrical |  |  | 100 | 4.2 |  | 45.63
37.5 | 6.4 | 0.51 | 34.8 | 360 | 1896 | 157.44 | 0.39 | 14.04 | 108 | 6 | 0 | 58.8 |  | 25 | 7 | Cylindrical |  |  | 100 | 5.4 |  | 41.35
37.5 | 6.4 | 0.51 | 34.8 | 413.8 | 1800 | 179.212 | 0.39 | 12.09 | 155.2 | 6 | 0 | 47 |  | 25 | 7 | Cylindrical |  |  | 100 | 4.65 |  | 47.02
37.5 | 6.4 | 0.51 | 34.8 | 394.3 | 1848 | 169.05 | 0.39 | 10.26 | 131.4 | 8 | 0 | 67.6 |  | 25 | 7 | Cylindrical |  |  | 100 | 3.95 |  | 27.4
30.97 | 17.41 | 1.03 | 36.77 | 400 | 1548 | 136.1535 | 0.28 | 43.75 | 62.86 | 10 | 0 | 0 |  | 25 | 28 | Cylindrical |  |  | 100 | 14.06 |  | 47.5325
36.87 | 14.23 | 0.32 | 36 | 415 | 1823 | 203.289 | 0.294 | 20.87 | 46 | 10 | 0 | 136 | 1 | 80 | 56 | Cylindrical | 200 | 100 |  | 10.44 |  | 41.59
34.01 | 16.62 | 1.71 | 34.85 | 560 | 1816 | 74.452 | 0.208 | 22.46 | 32 | 14 | 0 | 0 | 0.25 | 60 | 56 | Cylindrical |  |  | 100 | 25.16 |  | 36.45
34.01 | 16.62 | 1.71 | 34.85 | 560 | 1816 | 74.452 | 0.208 | 22.46 | 32 | 14 | 0 | 0 | 0.25 | 60 | 7 | Cylindrical |  |  | 100 | 25.16 |  | 26.84
34.01 | 16.62 | 1.71 | 34.85 | 560 | 1816 | 89.271 | 0.208 | 26.83 | 39 | 14 | 0 | 0 | 0.25 | 60 | 3 | Cylindrical |  |  | 100 | 30.06 |  | 21.72
34.01 | 16.62 | 1.71 | 34.85 | 560 | 1816 | 80.111 | 0.208 | 18.51 | 69 | 14 | 0 | 0 | 0.25 | 60 | 28 | Cylindrical |  |  | 100 | 20.74 |  | 34.42
34.01 | 16.62 | 1.71 | 34.85 | 560 | 1816 | 67.146 | 0.208 | 11.23 | 84 | 14 | 0 | 0 | 0.25 | 60 | 28 | Cylindrical |  |  | 100 | 12.58 |  | 28.88
34.01 | 16.62 | 1.71 | 34.85 | 560 | 1816 | 67.146 | 0.208 | 11.23 | 84 | 14 | 0 | 0 | 0.25 | 60 | 3 | Cylindrical |  |  | 100 | 12.58 |  | 21.26
34.01 | 16.62 | 1.71 | 34.85 | 560 | 1816 | 95.165 | 0.208 | 15.6 | 121 | 14 | 0 | 0 | 0.25 | 60 | 7 | Cylindrical |  |  | 100 | 17.48 |  | 22.8
34.01 | 16.62 | 1.71 | 34.85 | 560 | 1816 | 74.452 | 0.208 | 22.46 | 32 | 14 | 0 | 0 | 0.25 | 80 | 3 | Cylindrical |  |  | 100 | 25.16 |  | 27.06
34.01 | 16.62 | 1.71 | 34.85 | 560 | 1816 | 74.452 | 0.208 | 22.46 | 32 | 14 | 0 | 0 | 0.25 | 80 | 56 | Cylindrical |  |  | 100 | 25.16 |  | 32.04
34.01 | 16.62 | 1.71 | 34.85 | 560 | 1816 | 74.452 | 0.208 | 22.46 | 32 | 14 | 0 | 0 | 0.25 | 80 | 7 | Cylindrical |  |  | 100 | 25.16 |  | 29.75
34.01 | 16.62 | 1.71 | 34.85 | 560 | 1816 | 104.209 | 0.208 | 31.41 | 45 | 14 | 0 | 0 | 0.25 | 80 | 7 | Cylindrical |  |  | 100 | 35.18 |  | 42.42
34.01 | 16.62 | 1.71 | 34.85 | 560 | 1816 | 104.209 | 0.208 | 31.41 | 45 | 14 | 0 | 0 | 0.25 | 80 | 3 | Cylindrical |  |  | 100 | 35.18 |  | 38.71
34.01 | 16.62 | 1.71 | 34.85 | 560 | 1816 | 80.111 | 0.208 | 18.51 | 69 | 14 | 0 | 0 | 0.25 | 80 | 3 | Cylindrical |  |  | 100 | 20.74 |  | 28.65
34.01 | 16.62 | 1.71 | 34.85 | 560 | 1816 | 99.925 | 0.208 | 23.92 | 81 | 14 | 0 | 0 | 0.25 | 80 | 3 | Cylindrical |  |  | 100 | 26.8 |  | 24.95
34.01 | 16.62 | 1.71 | 34.85 | 560 | 1816 | 67.146 | 0.208 | 11.23 | 84 | 14 | 0 | 0 | 0.25 | 80 | 7 | Cylindrical |  |  | 100 | 12.58 |  | 32.74
34.01 | 16.62 | 1.71 | 34.85 | 560 | 1816 | 81.536 | 0.208 | 13.31 | 104 | 14 | 0 | 0 | 0.25 | 80 | 7 | Cylindrical |  |  | 100 | 14.91 |  | 29.84
34.01 | 16.62 | 1.71 | 34.85 | 560 | 1816 | 95.165 | 0.208 | 15.6 | 121 | 14 | 0 | 0 | 0.25 | 80 | 7 | Cylindrical |  |  | 100 | 17.48 |  | 27.65
34.01 | 16.62 | 1.71 | 34.85 | 560 | 1816 | 95.165 | 0.208 | 15.6 | 121 | 14 | 0 | 0 | 0.25 | 80 | 3 | Cylindrical |  |  | 100 | 17.48 |  | 21.09
34.01 | 16.62 | 1.71 | 34.85 | 560 | 1816 | 74.452 | 0.208 | 22.46 | 32 | 14 | 0 | 0 | 0.25 | 100 | 28 | Cylindrical |  |  | 100 | 25.16 |  | 31.24
34.01 | 16.62 | 1.71 | 34.85 | 560 | 1816 | 89.271 | 0.208 | 26.83 | 39 | 14 | 0 | 0 | 0.25 | 100 | 56 | Cylindrical |  |  | 100 | 30.06 |  | 34.7
34.01 | 16.62 | 1.71 | 34.85 | 560 | 1816 | 104.209 | 0.208 | 31.41 | 45 | 14 | 0 | 0 | 0.25 | 100 | 7 | Cylindrical |  |  | 100 | 35.18 |  | 35.81
34.01 | 16.62 | 1.71 | 34.85 | 560 | 1816 | 71.358 | 0.208 | 17.06 | 58 | 14 | 0 | 0 | 0.25 | 100 | 3 | Cylindrical |  |  | 100 | 19.11 |  | 27.03
34.01 | 16.62 | 1.71 | 34.85 | 560 | 1816 | 71.358 | 0.208 | 17.06 | 58 | 14 | 0 | 0 | 0.25 | 100 | 7 | Cylindrical |  |  | 100 | 19.11 |  | 30.21
34.01 | 16.62 | 1.71 | 34.85 | 560 | 1816 | 71.358 | 0.208 | 17.06 | 58 | 14 | 0 | 0 | 0.25 | 100 | 56 | Cylindrical |  |  | 100 | 19.11 |  | 41.65
34.01 | 16.62 | 1.71 | 34.85 | 560 | 1816 | 80.111 | 0.208 | 18.51 | 69 | 14 | 0 | 0 | 0.25 | 100 | 7 | Cylindrical |  |  | 100 | 20.74 |  | 29.99
34.01 | 16.62 | 1.71 | 34.85 | 560 | 1816 | 67.146 | 0.208 | 11.23 | 84 | 14 | 0 | 0 | 0.25 | 100 | 3 | Cylindrical |  |  | 100 | 12.58 |  | 21.75
34.01 | 16.62 | 1.71 | 34.85 | 560 | 1816 | 67.146 | 0.208 | 11.23 | 84 | 14 | 0 | 0 | 0.25 | 100 | 7 | Cylindrical |  |  | 100 | 12.58 |  | 30.26
34.01 | 16.62 | 1.71 | 34.85 | 560 | 1816 | 67.146 | 0.208 | 11.23 | 84 | 14 | 0 | 0 | 0.25 | 100 | 56 | Cylindrical |  |  | 100 | 12.58 |  | 40.98
34.01 | 16.62 | 1.71 | 34.85 | 560 | 1816 | 95.165 | 0.208 | 15.6 | 121 | 14 | 0 | 0 | 0.25 | 100 | 3 | Cylindrical |  |  | 100 | 17.48 |  | 18.95
34.01 | 16.62 | 1.71 | 34.85 | 560 | 1816 | 95.165 | 0.208 | 15.6 | 121 | 14 | 0 | 0 | 0.25 | 100 | 7 | Cylindrical |  |  | 100 | 17.48 |  | 22.25
34.01 | 16.62 | 1.71 | 34.85 | 560 | 1816 | 95.165 | 0.208 | 15.6 | 121 | 14 | 0 | 0 | 0.25 | 100 | 56 | Cylindrical |  |  | 100 | 17.48 |  | 31.84
32.4 | 14.96 | 0.83 | 40.7 | 400 | 1818 | 158.28 | 0.294 | 35.28 | 60 | 12 | 20 | 48 |  | 25 | 7 | Cylindrical | 200 | 100 |  | 17.64 |  | 38.47
32.4 | 14.96 | 0.83 | 40.7 | 400 | 1818 | 158.28 | 0.294 | 35.28 | 60 | 12 | 20 | 48 |  | 25 | 28 | Cylindrical | 200 | 100 |  | 17.64 |  | 38.98
32.4 | 14.96 | 0.83 | 40.7 | 450 | 1741 | 183.355 | 0.294 | 42.63 | 58 | 10 | 22.5 | 54 |  | 25 | 7 | Cylindrical | 200 | 100 |  | 21.32 |  | 41.4
32.4 | 14.96 | 0.83 | 40.7 | 450 | 1696 | 202.271 | 0.294 | 43.81 | 99 | 12 | 22.5 | 54 |  | 25 | 7 | Cylindrical | 200 | 100 |  | 21.9 |  | 35.03
32.4 | 14.96 | 0.83 | 40.7 | 500 | 1665 | 190.065 | 0.294 | 39.69 | 90 | 14 | 25 | 60 |  | 25 | 7 | Cylindrical | 200 | 100 |  | 19.85 |  | 40.13
36.9 | 14.2 | 0.3 | 36 | 415 | 1823 | 204.761 | 0.294 | 20.87 | 46 | 9.2 | 0 | 136 |  | 25 | 180 | Cylindrical | 200 | 100 |  | 10.44 | 385.2 | 40.2
36.9 | 14.2 | 0.3 | 36 | 415 | 1823 | 204.761 | 0.294 | 20.87 | 46 | 9.2 | 0 | 136 |  | 25 | 90 | Cylindrical | 200 | 100 |  | 10.44 | 385.2 | 41.3
36.9 | 14.2 | 0.3 | 36 | 415 | 1823 | 204.761 | 0.294 | 20.87 | 46 | 9.2 | 0 | 136 |  | 25 | 28 | Cylindrical | 200 | 100 |  | 10.44 | 385.2 | 39.5
35.77 | 14.11 | 0.92 | 36.52 | 390 | 1707 | 110.25 | 0.294 | 44.1 | 60 | 14 | 0 | 0 |  | 24 | 28 | Cylindrical |  |  | 150 | 22.05 |  | 45.57
36.74 | 10.78 | 0.42 | 43.34 | 400 | 1788 | 128.109 | 0.32 | 32.58 | 58.18 | 10 | 12 | 30 | 1 | 30 | 7 | Cylindrical |  |  | 100 | 13.24 |  | 41.13
36.74 | 10.78 | 0.42 | 43.34 | 400 | 1752 | 138.3175 | 0.32 | 44.05 | 42.35 | 10 | 12 | 30 | 1 | 60 | 7 | Cylindrical |  |  | 100 | 17.89 |  | 41.91
36.74 | 10.78 | 0.42 | 43.34 | 400 | 1716 | 150.057 | 0.32 | 45.72 | 57.14 | 10 | 12 | 30 | 1 | 90 | 28 | Cylindrical |  |  | 100 | 18.57 |  | 48.74
36.74 | 10.78 | 0.42 | 43.34 | 400 | 1788 | 127.4855 | 0.32 | 36.57 | 45.71 | 10 | 12 | 30 | 3 | 60 | 7 | Cylindrical |  |  | 100 | 14.86 |  | 47.16
36.74 | 10.78 | 0.42 | 43.34 | 400 | 1716 | 145.7882 | 0.32 | 48.94 | 47.06 | 12 | 12 | 30 | 3 | 90 | 7 | Cylindrical |  |  | 100 | 19.88 |  | 45.28
36.74 | 10.78 | 0.42 | 43.34 | 400 | 1752 | 129.0005 | 0.32 | 36.66 | 65.45 | 14 | 12 | 30 | 1 | 90 | 28 | Cylindrical |  |  | 100 | 14.89 |  | 48.23