## Sheet1
SiO2 % | Al2O3 % | Fe2O3 % | CaO % | FA - content in mix - (kg/m3) | Total aggregates - content - (kg/m3) | Water - content from all sources in mix - (kg/m3) | SiO2 - liquid percentage in Na2SiO3 solution - % | SiO2 -Dry content from Na2SiO3 solution in mix - (kg/m3) | NaOH solution - content in mix - (kg/m3) | NaOH solution - concentration - molar | Superplasticizer - content - (kg/m3) | Extra water - content in mix - (kg/m3) | Initial Curing Process - duration - (day) | Initial Curing Process - Temperature - (ºC) | Test age | Specimen shape | Cylinder Height - length - (mm) | Cylinder Diameter - length - (mm) | Cube Edge - length - (mm) | Na2O -Dry content from Na2SiO3 solution in mix - (kg/m3) | Binder - Fine modulus - (m2/kg) | Compressive test
42.04 | 33.6 | 4 | 12.73 | 427 | 1823.8 | 89.67 | 0.294 | 35.87 | 48.8 | 14 | 0 | 0 | 1 | 80 | 28 | Cylindrical |  |  | 150 | 17.93 |  | 46.16
53.36 | 26.49 | 10.86 | 1.34 | 476 | 1848 | 88.2 | 0.294 | 35.28 | 48 | 14 | 0 | 0 | 2 | 30 | 7 | Cylindrical | 200 | 100 |  | 17.64 |  | 49
50.3 | 26.3 | 13.6 | 2.27 | 408 | 1848 | 78.8856 | 0.2975 | 30.64 | 41 | 14 | 6.1 | 0 | 1 | 60 | 28 | Cylindrical | 200 | 100 |  | 15.17 |  | 34.86
52.54 | 26.74 | 11.12 | 1.28 | 450 | 1791.25 | 135.64395 | 0.294 | 51.99 | 70.74 | 12 | 0 | 0 | 1 | 60 | 7 | Cylindrical | 200 | 100 |  | 26 |  | 36.13
62.3 | 28.1 | 2.1 | 0.5 | 400 | 1774 | 109.4 | 0.301 | 30.1 | 40 | 16 | 2.5 | 35 | 2 | 50 | 7 | Cylindrical |  |  | 100 | 11.4 |  | 30.4918
56.59 | 23.89 | 4.82 | 9.42 | 466.13835 | 2112.039225 | 118.0018821 | 0.265 | 31.41 | 46.45365 | 8 | 6.4074 | 8.00925 | 1 | 32.22222222 | 3 | Cylindrical | 200 | 100 |  | 12.56 |  | 13.7205724
62.3 | 28.1 | 2.1 | 0.5 | 400 | 1760 | 112.4 | 0.301 | 30.1 | 40 | 16 | 7.5 | 35 | 2 | 50 | 28 | Cylindrical |  |  | 100 | 11.4 |  | 30.3279
51.3 | 30.1 | 4.57 | 8.73 | 340 | 1800 | 176.9803 | 0.2943 | 42.08 | 57 | 10 | 24 | 48 | 2 | 70 | 7 | Cylindrical |  |  | 100 | 20.53 |  | 48.98
52.54 | 26.74 | 11.12 | 1.28 | 450 | 1791.25 | 115.60412 | 0.294 | 42.54 | 57.88 | 10 | 0 | 0 | 1 | 60 | 7 | Cylindrical | 200 | 100 |  | 21.27 |  | 36.23
53.59 | 28.46 | 8.71 | 4.23 | 300 | 1853 | 89.7144 | 0.3472 | 40.97 | 47 | 10 | 6 | 0 | 1 | 80 | 3 | Cylindrical |  |  | 150 | 19.12 | 272 | 40.2
70.3 | 23.1 | 1.4 | 0.2 | 409 | 1595 | 204.016 | 0.294 | 59.98 | 129 | 9.5 | 0 | 10 | 1 | 80 | 28 | Cylindrical | 200 | 100 |  | 29.99 | 187.6 | 22.4
53.36 | 26.49 | 10.86 | 1.34 | 476 | 1848 | 99.72 | 0.294 | 35.28 | 48 | 8 | 0 | 0 | 1 | 30 | 7 | Cylindrical | 200 | 100 |  | 17.64 |  | 20
61.89 | 28.05 | 4.11 | 0.87 | 250 | 1947 | 104.4 | 0.28 | 33.6 | 80 | 16 | 0 | 0 | 1 | 60 | 28 | Cylindrical |  |  | 100 | 10.8 |  | 23.45
50.5 | 26.57 | 13.77 | 2.13 | 394.29 | 1848 | 111.23966 | 0.294 | 30.91 | 52.57 | 12 | 6.1 | 21.47 | 1 | 60 | 7 | Cylindrical | 200 | 100 |  | 15.46 |  | 29.29
47.6 | 21.4 | 7.8 | 11.9 | 550 | 1438 | 148.12 | 0.3 | 43.2 | 95 | 8 | 0 | 0 |  | 25 | 28 | Cylindrical |  |  | 100 | 17.28 |  | 35.4
59.7 | 28.36 | 4.57 | 2.1 | 254.54 | 1987.84 | 76.14477929 | 0.3464 | 34.64 | 39.99714286 | 10 | 5.1 | 0 | 1 | 100 | 7 | Cylindrical |  |  | 150 | 16.27 |  | 34.9112
65.6 | 26.53 | 5.49 | 0.31 | 397 | 1824 | 96.7912 | 0.3506 | 44.88 | 51 | 10 | 7.94 | 0 | 1 | 90 | 3 | Cylindrical |  |  | 100 | 21.7 |  | 32.5333
50.5 | 26.57 | 13.77 | 2.13 | 408 | 1848 | 84.94 | 0.289 | 26.88 | 62 | 14 | 0 | 0 | 1 | 60 | 28 | Cylindrical | 200 | 100 |  | 8.46 |  | 36
51.7 | 29.1 | 4.76 | 8.84 | 350 | 1845 | 120.0656 | 0.2975 | 30.64 | 41 | 8 | 0 | 35 |  | 55 | 28 | Cylindrical | 200 | 100 |  | 15.17 | 426 | 47.7745
59.7 | 28.36 | 4.57 | 2.1 | 309.85 | 1855.32 | 92.68619214 | 0.3464 | 42.16 | 48.68857143 | 10 | 6.2 | 0 | 1 | 100 | 7 | Cylindrical |  |  | 150 | 19.8 |  | 44.8521
47.8 | 24.4 | 17.4 | 2.42 | 408 | 1870 | 94.312 | 0.294 | 25.87 | 35 | 14 | 8.2 | 24.8 | 1 | 90 | 28 | Cylindrical | 200 | 100 |  | 12.94 |  | 25
51.3 | 30.1 | 4.57 | 8.73 | 400 | 1800 | 167.177 | 0.294 | 42.04 | 57 | 12 | 16 | 48 | 2 | 70 | 28 | Cylindrical |  |  | 100 | 21.02 |  | 46.86
61.18 | 25 | 6.47 | 1.34 | 400 | 1760 | 143.171364 | 0.2993 | 51.31 | 68.57 | 10 | 6 | 0 | 1 | 60 | 7 | Cylindrical |  |  | 100 | 21.68 |  | 25.22
56.59 | 23.89 | 4.82 | 9.42 | 408.47175 | 1842.1275 | 107.0115893 | 0.265 | 27.59 | 41.6481 | 12 | 6.4074 | 16.0185 | 1 | 55 | 3 | Cylindrical | 200 | 100 |  | 11.04 |  | 12.3416204
65.6 | 26.53 | 5.49 | 0.31 | 397 | 1824 | 96.7912 | 0.3506 | 44.88 | 51 | 10 | 7.94 | 0 | 1 | 70 | 28 | Cylindrical |  |  | 100 | 21.7 |  | 32.2257
59.7 | 28.36 | 4.57 | 2.1 | 321.41 | 1852.34 | 62.585815 | 0.3464 | 27.83 | 32.14 | 10 | 6.43 | 0 | 1 | 100 | 7 | Cylindrical |  |  | 150 | 13.07 |  | 37.7778
59.7 | 28.36 | 4.57 | 2.1 | 322.28 | 1852.34 | 81.3943362 | 0.3464 | 30.14 | 58.012 | 10 | 6.45 | 0 | 1 | 100 | 7 | Cylindrical |  |  | 150 | 14.16 |  | 33.7903
51.3 | 30.1 | 4.57 | 8.73 | 400 | 1800 | 174.9633 | 0.2943 | 42.08 | 57 | 12 | 28 | 48 | 2 | 60 | 3 | Cylindrical |  |  | 100 | 20.39 |  | 45.64
56.31 | 31.82 | 4.77 | 2.33 | 580 | 1559 | 141.3129 | 0.31 | 57.79 | 74.57 | 12 | 0 | 0 | 1 | 90 | 7 | Cylindrical |  |  | 150 | 26.1 | 340 | 36.8
61.89 | 28.05 | 4.11 | 0.87 | 333 | 1845 | 106.32 | 0.28 | 33.6 | 80 | 16 | 3.2 | 0 | 1 | 60 | 90 | Cylindrical |  |  | 100 | 10.8 |  | 39.96
42.04 | 33.6 | 4.4 | 12.37 | 427 | 1824 | 117.23387 | 0.294 | 13.8 |  | 10 | 0 | 91 | 1 | 60 | 1 | Cylindrical |  |  | 150 | 6.9 |  | 37
50.5 | 26.57 | 13.77 | 2.13 | 424 | 1848 | 96.169 | 0.294 | 26.75 | 36 | 14 | 6.1 | 25.8 |  | 24 | 28 | Cylindrical | 200 | 100 |  | 13.38 |  | 33.5013
49 | 31 | 2.8 | 5.4 | 424.8 | 1771.2 | 170.78976 | 0.294 | 27.94 | 63.36 | 14 | 0.84 | 35.28 | 1 | 70 | 3 | Cylindrical | 200 | 100 |  | 13.97 |  | 44.4
56.59 | 23.89 | 4.82 | 9.42 | 397.2588 | 1790.8683 | 137.225684 | 0.265 | 26.74 | 41.6481 | 14 | 9.6111 | 49.65735 | 1 | 46.11111111 | 3 | Cylindrical | 200 | 100 |  | 10.7 |  | 18.6847996
65.6 | 26.53 | 5.49 | 0.31 | 298 | 1967 | 131.8064 | 0.3506 | 33.66 | 158 | 12 | 5.96 | 0 | 1 | 60 | 3 | Cylindrical |  |  | 100 | 16.27 |  | 22.8165
59.7 | 28.36 | 4.57 | 2.1 | 306.83 | 1852.34 | 90.61977644 | 0.3464 | 45.47 | 37.50222222 | 10 | 6.14 | 0 | 1 | 100 | 7 | Cylindrical |  |  | 150 | 21.36 |  | 42.7419
53.71 | 27.2 | 11.7 | 1.9 | 400 | 1873.9 | 79.7 | 0.3 | 30 | 40 | 14 | 6 | 0 |  | 25 | 28 | Cylindrical | 200 | 100 |  | 11.5 |  | 32.5
45.23 | 19.95 | 13.15 | 15.51 | 414 | 1679 | 112.8978 | 0.3287 | 45.36 | 69 | 10 | 0 | 0 | 1 | 60 | 7 | Cylindrical | 200 | 100 |  | 21.14 |  | 37.69
31.32 | 13.96 | 15.64 | 25.79 | 450 | 1693 | 115.3271 | 0.2866 | 32.39 | 113 | 15 | 4.5 | 0 |  | 25 | 28 | Cylindrical | 200 | 100 |  | 13.19 |  | 34.3939
31.32 | 13.96 | 15.64 | 25.79 | 375 | 1769 | 114.9071 | 0.2866 | 32.39 | 113 | 15 | 3.8 | 0 |  | 25 | 28 | Cylindrical | 200 | 100 |  | 13.19 |  | 19.0909
42.04 | 33.6 | 4.4 | 12.37 | 427 | 1824 | 117.23387 | 0.294 | 13.8 |  | 8 | 0 | 91 | 1 | 80 | 1 | Cylindrical |  |  | 150 | 6.9 |  | 38
65.6 | 26.53 | 5.49 | 0.31 | 397 | 1824 | 100.8712 | 0.3506 | 44.88 | 51 | 8 | 7.94 | 0 | 1 | 90 | 7 | Cylindrical |  |  | 100 | 21.7 |  | 32.8504
50.67 | 18.96 | 6.35 | 14.14 | 408.47175 | 1842.1275 | 103.6797413 | 0.265 | 27.59 | 41.6481 | 14 | 6.4074 | 16.0185 | 1 | 55 | 1 | Cylindrical | 200 | 100 |  | 11.04 |  | 19.4432232
49 | 31 | 2.8 | 5.4 | 424.8 | 1768.8 | 206.6496 | 0.294 | 27.94 | 63.36 | 14 | 48 | 9.6 |  | 25 | 14 | Cylindrical | 200 | 100 |  | 13.97 |  | 17.1711
47.88 | 25.1 | 15.54 | 4.66 | 420 | 1642 | 186.519 | 0.294 | 70.85 | 92 | 15 | 0 | 15 | 1 | 80 | 28 | Cylindrical | 200 | 100 |  | 35.43 | 2363 | 39.8
53.72 | 27.2 | 11.17 | 1.9 | 400 | 1860 | 86.9735 | 0.301 | 34.4 | 45.7 | 14 | 0 | 0 |  | 25 | 7 | Cylindrical | 200 | 100 |  | 13.03 |  | 15.5357
56.31 | 31.82 | 4.77 | 2.33 | 580 | 1559 | 129.3817 | 0.31 | 57.79 | 74.57 | 16 | 0 | 0 | 1 | 105 | 7 | Cylindrical |  |  | 150 | 26.1 | 340 | 38.7
62.12 | 19.59 | 6.88 | 5.01 | 494 | 1549 | 106.812 | 0.3 | 29.64 | 98.8 | 14 | 15 | 0 | 3 | 60 | 3 | Cylindrical | 300 | 150 |  | 14.82 |  | 46.79
53.59 | 28.46 | 8.71 | 4.23 | 350 | 1641.228571 | 115.685 | 0.3472 | 47.74 | 55 | 5 | 7 | 0 | 1 | 80 | 3 | Cylindrical |  |  | 150 | 22.28 | 272 | 43.7
51.7 | 29.1 | 4.76 | 8.84 | 350 | 1845 | 120.0656 | 0.2975 | 30.64 | 41 | 8 | 0 | 35 |  | 55 | 3 | Cylindrical | 200 | 100 |  | 15.17 | 426 | 33.8301
47.6 | 21.4 | 7.8 | 11.9 | 550 | 1438 | 125.32 | 0.3 | 43.2 | 95 | 14 | 0 | 0 |  | 25 | 28 | Cylindrical |  |  | 100 | 17.28 |  | 38.5
42.04 | 33.6 | 4.4 | 12.37 | 427 | 1824 | 117.23387 | 0.294 | 13.8 |  | 12 | 0 | 91 | 1 | 60 | 1 | Cylindrical |  |  | 150 | 6.9 |  | 41
64.11 | 18.58 | 4.32 | 1.21 | 463.5 | 1684.76 | 121.972 | 0.2943 | 35.32 | 80 | 8 | 0 | 0 | 1 | 90 | 28 | Cylindrical |  |  | 150 | 17.11 |  | 32.43
65.6 | 26.53 | 5.49 | 0.31 | 331 | 1920 | 73.3214 | 0.3506 | 37.16 | 42 | 14 | 6.62 | 0 | 1 | 60 | 7 | Cylindrical |  |  | 100 | 17.97 |  | 33.0337
46.78 | 22.52 | 9.15 | 2.24 | 355 | 1913 | 100.128 | 0.255 | 21.42 | 69 | 7.5 | 0 | 0 | 28 | 70 | 7 | Cylindrical |  |  | 100 | 10.75 |  | 18.8496
50.67 | 18.96 | 6.35 | 14.14 | 408.47175 | 1842.1275 | 103.6797413 | 0.265 | 27.59 | 41.6481 | 14 | 6.4074 | 16.0185 | 1 | 46.11111111 | 1 | Cylindrical | 200 | 100 |  | 11.04 |  | 29.0958872
56.31 | 31.82 | 4.77 | 2.33 | 580 | 1559 | 135.3473 | 0.31 | 57.79 | 74.57 | 14 | 0 | 0 | 1 | 90 | 7 | Cylindrical |  |  | 150 | 26.1 | 340 | 40.4
47.8 | 24.4 | 17.4 | 2.42 | 476 | 1848 | 105.84 | 0.294 | 35.28 | 48 | 8 | 10.2 | 0 | 1 | 60 | 7 | Cylindrical | 200 | 100 |  | 17.64 |  | 50
59.7 | 28.36 | 4.57 | 2.1 | 292.67 | 1852.34 | 95.088401 | 0.3464 | 47.07 | 41.45 | 10 | 5.85 | 0 | 1 | 100 | 7 | Cylindrical |  |  | 150 | 22.11 |  | 46.8519
51.3 | 30.1 | 4.57 | 8.73 | 400 | 1800 | 174.9633 | 0.2943 | 42.08 | 57 | 12 | 28 | 48 | 2 | 90 | 28 | Cylindrical |  |  | 100 | 20.39 |  | 50.42
46.78 | 22.52 | 9.15 | 2.24 | 348 | 1887 | 97.494 | 0.255 | 20.91 | 67 | 7.5 | 0 | 0 | 28 | 70 | 28 | Cylindrical |  |  | 100 | 10.5 |  | 11.7314
50.76 | 27.32 | 4.64 | 5.4 | 280 | 1870 | 123.7278 | 0.2764 | 34.83 | 84 | 12 | 0 | 0 | 1 | 80 | 7 | Cylindrical |  |  | 100 | 11.13 |  | 45.2
51.3 | 30.1 | 4.57 | 8.73 | 400 | 1800 | 174.9633 | 0.2943 | 42.08 | 57 | 12 | 28 | 48 | 2 | 90 | 1 | Cylindrical |  |  | 100 | 20.39 |  | 47.99
70.3 | 23.1 | 1.4 | 0.18 | 467 | 1732 | 199.606 | 0.294 | 68.8 | 147 | 15 | 0 | 10 | 1 | 80 | 180 | Cylindrical | 200 | 100 |  | 34.4 |  | 31.09
57.35 | 27.78 | 3.65 | 5.57 | 494 | 1549 | 199.7334 | 0.3 | 57.8 | 192.66 | 14 | 15 | 0 | 3 | 60 | 3 | Cylindrical | 300 | 150 |  | 28.9 |  | 10.34
56.59 | 23.89 | 4.82 | 9.42 | 397.2588 | 1790.8683 | 179.514524 | 0.265 | 26.74 | 41.6481 | 14 | 0 | 97.71285 | 1 | 70 | 3 | Cylindrical | 200 | 100 |  | 10.7 |  | 13.0310964
46.78 | 22.52 | 9.15 | 2.24 | 355 | 1913 | 100.128 | 0.255 | 21.42 | 69 | 7.5 | 0 | 0 | 28 | 70 | 28 | Cylindrical |  |  | 100 | 10.75 |  | 20.3272
51.3 | 30.1 | 4.57 | 8.73 | 380 | 1800 | 176.9803 | 0.2943 | 42.08 | 57 | 10 | 24 | 48 | 2 | 70 | 3 | Cylindrical |  |  | 100 | 20.53 |  | 46.02
77.1 | 17.71 | 1.21 | 0.62 | 334 | 1789.81 | 143.10016 | 0.3435 | 20.08 | 58.45 | 13 | 0 | 86.24 | 0.333333333 | 90 | 7 | Cylindrical |  |  | 150 | 9.57 |  | 35.33
58.05 | 21.59 | 5.1 | 9.42 | 408 | 1910 | 80.6208 | 0.265 | 22.05 | 41.6 | 8 | 0 | 0 | 1 | 55 | 7 | Cylindrical | 200 | 100 |  | 8.82 |  | 17.8
61.18 | 25 | 6.47 | 1.34 | 400 | 1760 | 143.171364 | 0.2993 | 51.31 | 68.57 | 10 | 6 | 0 | 1 | 60 | 21 | Cylindrical |  |  | 100 | 21.68 |  | 26.19
47.8 | 24.4 | 17.4 | 2.42 | 408 | 1848 | 96.857 | 0.294 | 30.28 | 41 | 12 | 6.1 | 14.3 | 1 | 60 | 7 | Cylindrical | 200 | 100 |  | 15.14 |  | 48
59.7 | 28.36 | 4.57 | 2.1 | 309.85 | 1844.9 | 92.68619214 | 0.3464 | 42.16 | 48.68857143 | 10 | 6.2 | 0 | 1 | 100 | 7 | Cylindrical |  |  | 150 | 19.8 |  | 45.9172
65.6 | 26.53 | 5.49 | 0.31 | 397 | 1824 | 92.1912 | 0.3506 | 44.88 | 50 | 12 | 7.94 | 0 | 1 | 60 | 3 | Cylindrical |  |  | 100 | 21.7 |  | 26.5465
61.3 | 29.4 | 3.27 | 1.21 | 450 | 1751 | 104.55018 | 0.294 | 17.41 | 118.09 | 10 | 0 | 0 | 0.333333333 | 60 | 28 | Cylindrical |  |  | 100 | 8.11 |  | 25.1
61.85 | 27.36 | 5.18 | 1.47 | 330 | 2077 | 69.344 | 0.329 | 28.95 | 44 | 12 | 0 | 0 | 1 | 60 | 28 | Cylindrical |  |  | 100 | 12.58 |  | 24.9
56.59 | 23.89 | 4.82 | 9.42 | 408.47175 | 1842.1275 | 98.68196925 | 0.265 | 27.59 | 41.6481 | 17 | 6.4074 | 16.0185 | 1 | 46.11111111 | 1 | Cylindrical | 200 | 100 |  | 11.04 |  | 35.7838044
56.59 | 23.89 | 4.82 | 9.42 | 408.47175 | 1842.1275 | 98.68196925 | 0.265 | 27.59 | 41.6481 | 17 | 6.4074 | 16.0185 | 1 | 46.11111111 | 3 | Cylindrical | 200 | 100 |  | 11.04 |  | 40.7480316
59.7 | 28.36 | 4.57 | 2.1 | 313.56 | 1852.34 | 77.425811 | 0.3464 | 34.91 | 40.31 | 10 | 6.27 | 0 | 1 | 100 | 7 | Cylindrical |  |  | 150 | 16.4 |  | 44.8148
49 | 31 | 2.8 | 5.4 | 424.8 | 1768.8 | 177.8496 | 0.294 | 27.94 | 63.36 | 14 | 0 | 45.6 |  | 25 | 14 | Cylindrical | 200 | 100 |  | 13.97 |  | 28.2
59.7 | 28.36 | 4.57 | 2.1 | 289.77 | 1852.34 | 86.670056 | 0.3464 | 39.43 | 45.52 | 10 | 5.79 | 0 | 1 | 100 | 7 | Cylindrical |  |  | 150 | 18.52 |  | 48.8889
31.32 | 13.96 | 15.64 | 25.79 | 478 | 1701 | 132.1236 | 0.2866 | 30.95 | 108 | 10 | 4.8 | 0 |  | 25 | 28 | Cylindrical | 200 | 100 |  | 12.6 |  | 25.6061
65.6 | 26.53 | 5.49 | 0.31 | 397 | 1824 | 88.6312 | 0.3506 | 44.88 | 51 | 14 | 7.94 | 0 | 1 | 100 | 7 | Cylindrical |  |  | 100 | 21.7 |  | 41.3677
50.67 | 18.96 | 6.35 | 14.14 | 408.47175 | 1842.1275 | 103.6797413 | 0.265 | 27.59 | 41.6481 | 14 | 6.4074 | 16.0185 | 1 | 46.11111111 | 3 | Cylindrical | 200 | 100 |  | 11.04 |  | 29.7164156
56.59 | 23.89 | 4.82 | 9.42 | 408.47175 | 1842.1275 | 103.6797413 | 0.265 | 27.59 | 41.6481 | 14 | 6.4074 | 16.0185 | 1 | 55 | 7 | Cylindrical | 200 | 100 |  | 11.04 |  | 27.9927256
61.18 | 25 | 6.47 | 1.34 | 400 | 1760 | 126.714564 | 0.2993 | 51.31 | 68.57 | 16 | 6 | 0 | 1 | 60 | 7 | Cylindrical |  |  | 100 | 21.68 |  | 29.8
65.6 | 26.53 | 5.49 | 0.31 | 397 | 1824 | 92.7112 | 0.3506 | 44.88 | 51 | 12 | 7.94 | 0 | 1 | 90 | 28 | Cylindrical |  |  | 100 | 21.7 |  | 40.5031
50.76 | 27.32 | 4.64 | 5.4 | 280 | 1870 | 123.7278 | 0.2764 | 34.83 | 84 | 12 | 0 | 0 |  | 25 | 3 | Cylindrical |  |  | 100 | 11.13 |  | 0
56.31 | 31.82 | 4.77 | 2.33 | 580 | 1559 | 123.4161 | 0.31 | 57.79 | 74.57 | 18 | 0 | 0 | 1 | 90 | 7 | Cylindrical |  |  | 150 | 26.1 | 340 | 43.7
46.78 | 22.52 | 9.15 | 2.24 | 380 | 1832 | 106.013 | 0.255 | 22.7 | 73 | 7.5 | 0 | 0 | 28 | 70 | 1 | Cylindrical |  |  | 100 | 11.39 |  | 11.0445
52.54 | 26.74 | 11.12 | 1.28 | 450 | 1791.25 | 135.64395 | 0.294 | 51.99 | 70.74 | 12 | 0 | 0 | 1 | 60 | 7 | Cylindrical |  |  | 100 | 26 |  | 47.84
56.59 | 23.89 | 4.82 | 9.42 | 408.47175 | 1842.1275 | 103.6797413 | 0.265 | 27.59 | 41.6481 | 14 | 6.4074 | 16.0185 | 1 | 70 | 3 | Cylindrical | 200 | 100 |  | 11.04 |  | 34.6806428
62.3 | 28.1 | 2.1 | 0.5 | 400 | 1750 | 114.2 | 0.301 | 30.1 | 40 | 16 | 10.5 | 35 | 2 | 90 | 7 | Cylindrical |  |  | 100 | 11.4 |  | 30.1276
50.7 | 28.8 | 8.8 | 2.38 | 400 | 1847 | 90.1409 | 0.285 | 32.18 | 45.2 | 14 | 4 | 0 | 3 | 100 | 21 | Cylindrical |  |  | 100 | 12.87 |  | 40.2829
58.05 | 21.59 | 5.1 | 9.42 | 408 | 1910 | 70.6368 | 0.265 | 22.05 | 41.6 | 14 | 0 | 0 | 1 | 46 | 1 | Cylindrical | 200 | 100 |  | 8.82 |  | 33.7
45.23 | 19.95 | 13.15 | 15.51 | 414 | 1679 | 95.4824 | 0.3287 | 34.18 | 104 | 15 | 0 | 0 |  | 25 | 28 | Cylindrical | 200 | 100 |  | 15.93 |  | 45.34
61.18 | 25 | 6.47 | 1.34 | 400 | 1760 | 126.714564 | 0.2993 | 51.31 | 68.57 | 16 | 6 | 0 | 1 | 60 | 28 | Cylindrical |  |  | 100 | 21.68 |  | 32.2
50.67 | 18.96 | 6.35 | 14.14 | 408.47175 | 1842.1275 | 103.6797413 | 0.265 | 27.59 | 41.6481 | 14 | 6.4074 | 16.0185 | 1 | 55 | 3 | Cylindrical | 200 | 100 |  | 11.04 |  | 23.3732364
59.7 | 28.36 | 4.57 | 2.1 | 290.37 | 1852.34 | 102.022229 | 0.3464 | 46.7 | 53.93 | 10 | 5.81 | 0 | 1 | 100 | 7 | Cylindrical |  |  | 150 | 21.93 |  | 40
47.8 | 24.4 | 17.4 | 2.42 | 408 | 1870 | 86.012 | 0.294 | 25.87 | 35 | 14 | 8.2 | 16.5 | 1 | 90 | 7 | Cylindrical | 200 | 100 |  | 12.94 |  | 30
47.8 | 24.4 | 17.4 | 2.42 | 408 | 1870 | 102.277 | 0.294 | 30.28 | 51 | 14 | 6.1 | 18.6 | 1 | 90 | 17 | Cylindrical | 200 | 100 |  | 15.14 |  | 21
65.6 | 26.53 | 5.49 | 0.31 | 397 | 1824 | 100.8712 | 0.3506 | 44.88 | 51 | 8 | 7.94 | 0 | 1 | 100 | 7 | Cylindrical |  |  | 100 | 21.7 |  | 36.2887
64.11 | 18.58 | 4.32 | 1.21 | 530 | 1631 | 115.572 | 0.2943 | 35.32 | 80 | 10 | 0 | 0 | 1 | 90 | 28 | Cylindrical |  |  | 150 | 17.11 |  | 45.02
59.7 | 28.36 | 4.57 | 2.1 | 365.16 | 1713.13 | 114.45354 | 0.3464 | 52.17 | 60.24 | 10 | 7.3 | 0 | 1 | 100 | 7 | Cylindrical |  |  | 150 | 24.5 |  | 42.0118
49 | 31 | 2.8 | 5.4 | 424.8 | 1768.8 | 209.40576 | 0.294 | 27.94 | 63.36 | 14 | 48 | 9.6 | 1 | 70 | 3 | Cylindrical | 200 | 100 |  | 13.97 |  | 40.9
49 | 31 | 2.8 | 5 | 475 | 1794 | 92.54063158 | 0.29 | 31.41 | 57.66 | 14 | 0 | 0 |  | 25 | 7 | Cylindrical | 200 | 100 |  | 9.76 |  | 9.4
56.75 | 27.39 | 7.83 | 1.34 | 414 | 1621 | 201.003 | 0.294 | 93.2 | 52 | 15 | 0 | 3 | 1 | 80 | 28 | Cylindrical | 200 | 100 |  | 46.6 | 1095 | 15
61.3 | 29.4 | 3.27 | 1.21 | 350 | 1944 | 105.16591 | 0.294 | 13.05 | 133.18 | 10 | 0 | 0 | 1 | 60 | 7 | Cylindrical |  |  | 100 | 6.08 |  | 31.1
53.82 | 29.95 | 9.24 | 1.03 | 420 | 1644 | 186.519 | 0.294 | 70.85 | 92 | 15 | 0 | 15 | 1 | 80 | 90 | Cylindrical | 200 | 100 |  | 35.43 | 1876 | 36.5
65.6 | 26.53 | 5.49 | 0.31 | 331 | 1920 | 80.0414 | 0.3506 | 37.16 | 42 | 10 | 6.62 | 0 | 1 | 60 | 28 | Cylindrical |  |  | 100 | 17.97 |  | 33.5492
47.8 | 24.4 | 17.4 | 2.42 | 408 | 1870 | 102.277 | 0.294 | 30.28 | 51 | 14 | 6.1 | 18.6 | 1 | 60 | 2 | Cylindrical | 200 | 100 |  | 15.14 |  | 34
61.3 | 29.4 | 3.27 | 1.21 | 350 | 1944 | 104.55018 | 0.294 | 17.41 | 118.09 | 10 | 0 | 0 | 0.333333333 | 60 | 7 | Cylindrical |  |  | 100 | 8.11 |  | 13.8
32.62 | 31.23 | 8.48 | 17.12 | 414 | 1800 | 127.867 | 0.294 | 39.1 | 53 | 8 | 5.8 | 14 |  | 25 | 14 | Cylindrical |  |  | 100 | 19.55 |  | 26.8531
65.6 | 26.53 | 5.49 | 0.31 | 397 | 1824 | 88.6312 | 0.3506 | 44.88 | 51 | 14 | 7.94 | 0 | 1 | 100 | 28 | Cylindrical |  |  | 100 | 21.7 |  | 40.3513
56.31 | 31.82 | 4.77 | 2.33 | 580 | 1530 | 137.1278 | 0.31 | 64.21 | 82.86 | 18 | 0 | 0 | 1 | 90 | 7 | Cylindrical |  |  | 150 | 29 | 340 | 38.9
50.7 | 28.8 | 8.8 | 2.38 | 388 | 1847 | 90.1409 | 0.285 | 32.18 | 45.2 | 14 | 4 | 0 | 3 | 100 | 14 | Cylindrical |  |  | 100 | 12.87 |  | 29.7841
59.7 | 28.36 | 4.57 | 2.1 | 420.57 | 1581.35 | 125.8063421 | 0.3464 | 57.23 | 66.08857143 | 10 | 8.41 | 0 | 1 | 100 | 7 | Cylindrical |  |  | 150 | 26.88 |  | 38.9941
61.3 | 29.4 | 3.27 | 1.21 | 450 | 1751 | 85.65578 | 0.294 | 17.41 | 118.09 | 14 | 0 | 0 | 1 | 60 | 1 | Cylindrical |  |  | 100 | 8.11 |  | 15.9
50.67 | 18.96 | 6.35 | 14.14 | 408.47175 | 1842.1275 | 103.6797413 | 0.265 | 27.59 | 41.6481 | 14 | 6.4074 | 16.0185 | 1 | 46.11111111 | 1 | Cylindrical | 200 | 100 |  | 11.04 |  | 29.0269396
61.3 | 29.4 | 3.27 | 1.21 | 350 | 1944 | 76.20858 | 0.294 | 17.41 | 118.09 | 16 | 0 | 0 | 1 | 60 | 7 | Cylindrical |  |  | 100 | 8.11 |  | 34.3
50 | 28.25 | 13.5 | 1.79 | 400 | 1860 | 86.2877 | 0.307 | 35.09 | 45.7 | 14 | 0 | 0 |  | 25 | 3 | Cylindrical | 200 | 100 |  | 13.03 |  | 4.65116
56.59 | 23.89 | 4.82 | 9.42 | 408.47175 | 1842.1275 | 113.6752853 | 0.265 | 27.59 | 41.6481 | 8 | 6.4074 | 16.0185 | 1 | 70 | 7 | Cylindrical | 200 | 100 |  | 11.04 |  | 15.4442624
31.32 | 13.96 | 15.64 | 25.79 | 409 | 1734 | 115.0871 | 0.2866 | 32.39 | 113 | 15 | 4.1 | 0 |  | 25 | 28 | Cylindrical | 200 | 100 |  | 13.19 |  | 32.8788
51.7 | 31.9 | 3.48 | 1.21 | 431 | 1725 | 137.178 | 0.255 | 39.27 | 62 | 8 | 0 | 0 | 0.416666667 | 60 | 7 | Cylindrical | 300 | 150 |  | 19.71 |  | 52.04
49 | 31 | 2.8 | 5.4 | 424.8 | 1768.8 | 195.00576 | 0.294 | 27.94 | 63.36 | 14 | 0 | 60 | 1 | 70 | 3 | Cylindrical | 200 | 100 |  | 13.97 |  | 27.2
50 | 28.25 | 13.5 | 1.79 | 400 | 1860 | 86.2877 | 0.307 | 35.09 | 45.7 | 14 | 0 | 0 |  | 25 | 56 | Cylindrical | 200 | 100 |  | 13.03 |  | 30.2326
61.3 | 29.4 | 3.27 | 1.21 | 450 | 1751 | 103.32791 | 0.294 | 25.99 | 88.39 | 10 | 0 | 0 | 1 | 60 | 7 | Cylindrical |  |  | 100 | 12.11 |  | 30.1
65.6 | 26.53 | 5.49 | 0.31 | 397 | 1824 | 92.7112 | 0.3506 | 44.88 | 51 | 12 | 7.94 | 0 | 1 | 100 | 28 | Cylindrical |  |  | 100 | 21.7 |  | 40.8805
62.3 | 28.1 | 2.1 | 0.5 | 400 | 1750 | 114.2 | 0.301 | 30.1 | 40 | 16 | 10.5 | 35 | 2 | 70 | 7 | Cylindrical |  |  | 100 | 11.4 |  | 35.7548
56.59 | 23.89 | 4.82 | 9.42 | 397.2588 | 1790.8683 | 137.225684 | 0.265 | 26.74 | 41.6481 | 14 | 9.6111 | 49.65735 | 1 | 46.11111111 | 3 | Cylindrical | 200 | 100 |  | 10.7 |  | 16.8232144
50.67 | 18.96 | 6.35 | 14.14 | 408.47175 | 1842.1275 | 103.6797413 | 0.265 | 27.59 | 41.6481 | 14 | 6.4074 | 16.0185 | 1 | 55 | 1 | Cylindrical | 200 | 100 |  | 11.04 |  | 25.85535
47.8 | 24.4 | 17.4 | 2.42 | 408 | 1870 | 94.312 | 0.294 | 25.87 | 35 | 14 | 8.2 | 24.8 | 1 | 90 | 1 | Cylindrical | 200 | 100 |  | 12.94 |  | 17
65.6 | 26.53 | 5.49 | 0.31 | 430 | 1776 | 109.4662 | 0.3506 | 48.38 | 56 | 8 | 8.6 | 0 | 1 | 60 | 7 | Cylindrical |  |  | 100 | 23.39 |  | 27.1075
49 | 31 | 2.8 | 5 | 400 | 1827 | 111.4947368 | 0.29 | 37.85 | 69.47 | 14 | 0 | 0 |  | 25 | 28 | Cylindrical | 200 | 100 |  | 11.75 |  | 19.5
61.18 | 25 | 6.47 | 1.34 | 400 | 1760 | 137.685764 | 0.2993 | 51.31 | 68.57 | 12 | 6 | 0 | 1 | 60 | 14 | Cylindrical |  |  | 100 | 21.68 |  | 28.11
50.5 | 26.57 | 13.77 | 2.13 | 408 | 1848 | 99.977 | 0.294 | 30.28 | 41 | 14 | 6.1 | 20.7 |  | 24 | 7 | Cylindrical | 200 | 100 |  | 15.14 |  | 38.1139
61.3 | 29.4 | 3.27 | 1.21 | 350 | 1944 | 76.20858 | 0.294 | 17.41 | 118.09 | 16 | 0 | 0 | 1 | 60 | 3 | Cylindrical |  |  | 100 | 8.11 |  | 28.1
50.5 | 26.57 | 13.77 | 2.13 | 408 | 1848 | 105.077 | 0.294 | 30.28 | 41 | 14 | 6.1 | 25.8 |  | 24 | 90 | Cylindrical | 200 | 100 |  | 15.14 |  | 38.2416
56.59 | 23.89 | 4.82 | 9.42 | 408.47175 | 1842.1275 | 107.0115893 | 0.265 | 27.59 | 41.6481 | 12 | 6.4074 | 16.0185 | 2 | 55 | 1 | Cylindrical | 200 | 100 |  | 11.04 |  | 24.476398
50.67 | 18.96 | 6.35 | 14.14 | 408.47175 | 1842.1275 | 103.6797413 | 0.265 | 27.59 | 41.6481 | 14 | 6.4074 | 16.0185 | 1 | 46.11111111 | 7 | Cylindrical | 200 | 100 |  | 11.04 |  | 29.2337824
50.76 | 27.32 | 4.64 | 5.4 | 280 | 1870 | 123.7278 | 0.2764 | 34.83 | 84 | 12 | 0 | 0 |  | 25 | 56 | Cylindrical |  |  | 100 | 11.13 |  | 34.9
50.5 | 26.57 | 13.77 | 2.13 | 381 | 1848 | 119.218 | 0.294 | 35.87 | 49 | 14 | 6.1 | 25.8 |  | 24 | 28 | Cylindrical | 200 | 100 |  | 17.93 |  | 35.3868
60 | 22.7 | 4.6 | 4.5 | 480 | 1680 | 127.776 | 0.27 | 9.72 | 204 | 12.2 | 0 | 0 | 2 | 90 | 28 | Cylindrical |  |  | 150 | 2.95 |  | 50.5723
61.3 | 29.4 | 3.27 | 1.21 | 350 | 1944 | 73.20271 | 0.294 | 13.05 | 133.18 | 16 | 0 | 0 | 1 | 60 | 7 | Cylindrical |  |  | 100 | 6.08 |  | 35.2
51.7 | 29.1 | 4.76 | 8.84 | 350 | 1845 | 120.0656 | 0.2975 | 30.64 | 41 | 8 | 0 | 35 |  | 55 | 56 | Cylindrical | 200 | 100 |  | 15.17 | 426 | 48.4998
56.59 | 23.89 | 4.82 | 9.42 | 397.2588 | 1790.8683 | 124.731254 | 0.265 | 26.74 | 41.6481 | 14 | 12.8148 | 35.2407 | 1 | 32.22222222 | 1 | Cylindrical | 200 | 100 |  | 10.7 |  | 5.9984412
51.3 | 30.1 | 4.57 | 8.73 | 400 | 1800 | 174.9633 | 0.2943 | 42.08 | 57 | 12 | 28 | 48 | 2 | 60 | 28 | Cylindrical |  |  | 100 | 20.39 |  | 47.54
42.04 | 33.6 | 4.4 | 12.37 | 427 | 1824 | 121.07687 | 0.294 | 13.8 |  | 14 | 6.405 | 91 | 1 | 80 | 1 | Cylindrical |  |  | 150 | 6.9 |  | 49.8
50.76 | 27.32 | 4.64 | 5.4 | 280 | 1870 | 123.7278 | 0.2764 | 34.83 | 84 | 12 | 0 | 0 | 1 | 80 | 7 | Cylindrical |  |  | 100 | 11.13 |  | 40.8
31.32 | 13.96 | 15.64 | 25.79 | 523 | 1583 | 144.3306 | 0.2866 | 33.82 | 118 | 10 | 5.2 | 0 |  | 25 | 28 | Cylindrical | 200 | 100 |  | 13.77 |  | 36.3636
49.34 | 22.73 | 16.01 | 3.09 | 400 | 1860 | 72.2787 | 0.294 | 38.01 | 0 | 12.67 | 0 | 0 |  | 23 | 28 | Cylindrical | 203.2 | 101.6 |  | 19.01 | 490 | 27.51
56.59 | 23.89 | 4.82 | 9.42 | 408.47175 | 1842.1275 | 103.6797413 | 0.265 | 27.59 | 41.6481 | 14 | 6.4074 | 16.0185 | 1 | 55 | 3 | Cylindrical | 200 | 100 |  | 11.04 |  | 24.6142932
51.19 | 24 | 6.6 | 5.57 | 400 | 1800 | 185.8336 | 0.2975 | 42.54 | 57 | 12 | 28 | 60 | 1 | 70 | 3 | Cylindrical |  |  | 100 | 21.06 |  | 37.3
42.04 | 33.6 | 4.4 | 12.37 | 427 | 1824 | 117.23387 | 0.294 | 13.8 |  | 10 | 0 | 91 | 1 | 80 | 1 | Cylindrical |  |  | 150 | 6.9 |  | 42
64.11 | 18.58 | 4.32 | 1.21 | 463.5 | 1684.76 | 109.172 | 0.2943 | 35.32 | 80 | 12 | 0 | 0 | 1 | 90 | 3 | Cylindrical |  |  | 150 | 17.11 |  | 20.35
56.59 | 23.89 | 4.82 | 9.42 | 466.13835 | 2112.039225 | 118.0018821 | 0.265 | 31.41 | 46.45365 | 8 | 6.4074 | 8.00925 | 1 | 55 | 7 | Cylindrical | 200 | 100 |  | 12.56 |  | 20.1326992
61.3 | 29.4 | 3.27 | 1.21 | 350 | 1944 | 85.65578 | 0.294 | 17.41 | 118.09 | 14 | 0 | 0 | 1 | 60 | 1 | Cylindrical |  |  | 100 | 8.11 |  | 14.6
61.3 | 29.4 | 3.27 | 1.21 | 350 | 1944 | 104.55018 | 0.294 | 17.41 | 118.09 | 10 | 0 | 0 | 1 | 60 | 7 | Cylindrical |  |  | 100 | 8.11 |  | 30.3
54.7 | 29 | 6.74 | 1.29 | 408.47175 | 1842.1275 | 97.65678525 | 0.265 | 27.59 | 41.6481 | 8 | 6.4074 | 0 | 1 | 70 | 7 | Cylindrical | 200 | 100 |  | 11.04 |  | 33.3016908
65.6 | 26.53 | 5.49 | 0.31 | 397 | 1824 | 96.7912 | 0.3506 | 44.88 | 51 | 10 | 7.94 | 0 | 1 | 90 | 7 | Cylindrical |  |  | 100 | 21.7 |  | 35.5522
47.6 | 21.4 | 7.8 | 11.9 | 550 | 1438 | 140.52 | 0.3 | 43.2 | 95 | 10 | 0 | 0 |  | 25 | 28 | Cylindrical |  |  | 100 | 17.28 |  | 36.9
61.3 | 29.4 | 3.27 | 1.21 | 350 | 1944 | 105.16591 | 0.294 | 13.05 | 133.18 | 10 | 0 | 0 | 1 | 60 | 3 | Cylindrical |  |  | 100 | 6.08 |  | 23.8
50.67 | 18.96 | 6.35 | 14.14 | 408.47175 | 1842.1275 | 103.6797413 | 0.265 | 27.59 | 41.6481 | 14 | 6.4074 | 16.0185 | 1 | 46.11111111 | 1 | Cylindrical | 200 | 100 |  | 11.04 |  | 23.3732364
32.62 | 31.23 | 8.48 | 17.12 | 414 | 1800 | 127.867 | 0.294 | 39.1 | 53 | 8 | 5.8 | 14 | 1 | 60 | 7 | Cylindrical |  |  | 100 | 19.55 |  | 13.6525
65.6 | 26.53 | 5.49 | 0.31 | 364 | 1873 | 88.7163 | 0.3506 | 41.02 | 47 | 10 | 7.28 | 0 | 1 | 60 | 3 | Cylindrical |  |  | 100 | 19.83 |  | 27.0916
31.32 | 13.96 | 15.64 | 25.79 | 500 | 1641 | 138.2271 | 0.2866 | 32.39 | 113 | 10 | 5 | 0 |  | 25 | 28 | Cylindrical | 200 | 100 |  | 13.19 |  | 33.0303
53.59 | 28.46 | 8.71 | 4.23 | 350 | 1641.228571 | 82.685 | 0.3472 | 47.74 | 55 | 20 | 7 | 0 | 1 | 70 | 3 | Cylindrical |  |  | 150 | 22.28 | 272 | 45.1
56.59 | 23.89 | 4.82 | 9.42 | 397.2588 | 1790.8683 | 137.225684 | 0.265 | 26.74 | 41.6481 | 14 | 9.6111 | 49.65735 | 1 | 46.11111111 | 1 | Cylindrical | 200 | 100 |  | 10.7 |  | 17.581638
62.3 | 28.1 | 2.1 | 0.5 | 400 | 1750 | 114.2 | 0.301 | 30.1 | 40 | 16 | 10.5 | 35 | 1 | 50 | 28 | Cylindrical |  |  | 100 | 11.4 |  | 25.2143
50.7 | 28.8 | 8.8 | 2.38 | 400 | 1847 | 90.1409 | 0.285 | 32.18 | 45.2 | 14 | 4 | 0 | 3 | 100 | 7 | Cylindrical |  |  | 100 | 12.87 |  | 35.9312
56.59 | 23.89 | 4.82 | 9.42 | 408.47175 | 1842.1275 | 107.0115893 | 0.265 | 27.59 | 41.6481 | 12 | 6.4074 | 16.0185 | 2 | 70 | 7 | Cylindrical | 200 | 100 |  | 11.04 |  | 13.0310964
59.7 | 28.36 | 4.57 | 2.1 | 325.75 | 1852.34 | 63.42736357 | 0.3464 | 28.21 | 32.57428571 | 10 | 6.51 | 0 | 1 | 70 | 7 | Cylindrical |  |  | 150 | 13.25 |  | 29.6729
50.76 | 27.32 | 4.64 | 5.4 | 280 | 1870 | 123.7278 | 0.2764 | 34.83 | 84 | 12 | 0 | 0 |  | 25 | 56 | Cylindrical |  |  | 100 | 11.13 |  | 32.4
65.6 | 26.53 | 5.49 | 0.31 | 364 | 1873 | 88.7163 | 0.3506 | 41.02 | 47 | 10 | 7.28 | 0 | 1 | 60 | 7 | Cylindrical |  |  | 100 | 19.83 |  | 32.5172
61.3 | 29.4 | 3.27 | 1.21 | 450 | 1751 | 82.11431 | 0.294 | 25.99 | 88.39 | 16 | 0 | 0 | 1 | 60 | 3 | Cylindrical |  |  | 100 | 12.11 |  | 30.1
58 | 27.5 | 5 | 3.6 | 420 | 1771 | 125.328 | 0.314 | 52.75 | 67.2 | 16 | 0 | 12.6 | 1 | 60 | 28 | Cylindrical | 300 | 100 |  | 26.71 |  | 25
46.78 | 22.52 | 9.15 | 2.24 | 357 | 1887 | 100.128 | 0.255 | 21.42 | 69 | 7.5 | 0 | 0 | 28 | 70 | 28 | Cylindrical |  |  | 100 | 10.75 |  | 16.2253
51.3 | 30.1 | 4.57 | 8.73 | 400 | 1800 | 174.377 | 0.294 | 42.04 | 57 | 12 | 28 | 48 | 2 | 70 | 3 | Cylindrical |  |  | 100 | 21.02 |  | 51.98
61.3 | 29.4 | 3.27 | 1.21 | 450 | 1751 | 76.20858 | 0.294 | 17.41 | 118.09 | 16 | 0 | 0 | 1 | 60 | 90 | Cylindrical |  |  | 100 | 8.11 |  | 43.5
56.59 | 23.89 | 4.82 | 9.42 | 408.47175 | 1842.1275 | 103.6797413 | 0.265 | 27.59 | 41.6481 | 14 | 6.4074 | 16.0185 | 2 | 55 | 3 | Cylindrical | 200 | 100 |  | 11.04 |  | 27.3721972
61.3 | 29.4 | 3.27 | 1.21 | 450 | 1751 | 105.16591 | 0.294 | 13.05 | 133.18 | 10 | 0 | 0 | 1 | 60 | 7 | Cylindrical |  |  | 100 | 6.08 |  | 37.3
65.6 | 26.53 | 5.49 | 0.31 | 331 | 1920 | 76.6814 | 0.3506 | 37.16 | 42 | 12 | 6.62 | 0 | 1 | 60 | 28 | Cylindrical |  |  | 100 | 17.97 |  | 35.2233
65.6 | 26.53 | 5.49 | 0.31 | 430 | 1776 | 104.3862 | 0.3506 | 48.38 | 55 | 10 | 8.6 | 0 | 1 | 60 | 28 | Cylindrical |  |  | 100 | 23.39 |  | 33.9639
65.6 | 26.53 | 5.49 | 0.31 | 397 | 1824 | 88.6312 | 0.3506 | 44.88 | 51 | 14 | 7.94 | 0 | 1 | 60 | 7 | Cylindrical |  |  | 100 | 21.7 |  | 34.0449
50.7 | 28.8 | 8.8 | 2.38 | 400 | 1847 | 90.1409 | 0.285 | 32.18 | 45.2 | 14 | 4 | 0 | 3 | 100 | 28 | Cylindrical |  |  | 100 | 12.87 |  | 45.7323
61.3 | 29.4 | 3.27 | 1.21 | 350 | 1944 | 104.55018 | 0.294 | 17.41 | 118.09 | 10 | 0 | 0 | 1 | 60 | 3 | Cylindrical |  |  | 100 | 8.11 |  | 22.2
50.76 | 27.32 | 4.64 | 5.4 | 280 | 1870 | 123.7278 | 0.2764 | 34.83 | 84 | 12 | 0 | 0 |  | 25 | 7 | Cylindrical |  |  | 100 | 11.13 |  | 2.9
56.59 | 23.89 | 4.82 | 9.42 | 408.47175 | 1842.1275 | 103.6797413 | 0.265 | 27.59 | 41.6481 | 14 | 6.4074 | 16.0185 | 1 | 55 | 3 | Cylindrical | 200 | 100 |  | 11.04 |  | 29.992206
32.62 | 31.23 | 8.48 | 17.12 | 414 | 1800 | 119.387 | 0.294 | 39.1 | 53 | 12 | 5.8 | 14 |  | 25 | 56 | Cylindrical |  |  | 100 | 19.55 |  | 21.8182
50.76 | 27.32 | 4.64 | 5.4 | 280 | 1870 | 123.7278 | 0.2764 | 34.83 | 84 | 12 | 0 | 0 |  | 25 | 7 | Cylindrical |  |  | 100 | 11.13 |  | 2.9
53.72 | 27.2 | 11.17 | 1.9 | 400 | 1860 | 86.9735 | 0.301 | 34.4 | 45.7 | 14 | 0 | 0 |  | 25 | 28 | Cylindrical | 200 | 100 |  | 13.03 |  | 26.25
42.04 | 33.6 | 4.4 | 12.37 | 427 | 1824 | 122.35787 | 0.294 | 13.8 |  | 14 | 8.54 | 91 | 1 | 80 | 1 | Cylindrical |  |  | 150 | 6.9 |  | 50.2
65.6 | 26.53 | 5.49 | 0.31 | 364 | 1873 | 91.7963 | 0.3506 | 41.02 | 46 | 8 | 7.28 | 0 | 1 | 60 | 3 | Cylindrical |  |  | 100 | 19.83 |  | 23.1685
65.6 | 26.53 | 5.49 | 0.31 | 298 | 1967 | 72.4464 | 0.3506 | 33.66 | 38 | 10 | 5.96 | 0 | 1 | 60 | 28 | Cylindrical |  |  | 100 | 16.27 |  | 32.997
53.59 | 28.46 | 8.71 | 4.23 | 350 | 1641.228571 | 115.685 | 0.3472 | 47.74 | 55 | 5 | 7 | 0 | 1 | 90 | 3 | Cylindrical |  |  | 150 | 22.28 | 272 | 43.3
50.5 | 26.57 | 13.77 | 2.13 | 394.29 | 1848 | 111.23966 | 0.294 | 30.91 | 52.57 | 12 | 6.1 | 21.47 | 1 | 60 | 28 | Cylindrical | 200 | 100 |  | 15.46 |  | 29.71
42.04 | 33.6 | 4.4 | 12.37 | 427 | 1824 | 117.23387 | 0.294 | 13.8 |  | 12 | 0 | 91 | 1 | 100 | 1 | Cylindrical |  |  | 150 | 6.9 |  | 48
70.3 | 23.1 | 1.4 | 0.2 | 409 | 1595 | 204.016 | 0.294 | 59.98 | 129 | 9.5 | 0 | 10 | 1 | 80 | 90 | Cylindrical | 200 | 100 |  | 29.99 | 187.6 | 27
70.3 | 23.1 | 1.4 | 0.18 | 467 | 1732 | 199.606 | 0.294 | 68.8 | 147 | 15 | 0 | 10 | 1 | 80 | 56 | Cylindrical | 200 | 100 |  | 34.4 |  | 25.13
56.59 | 23.89 | 4.82 | 9.42 | 408.47175 | 1842.1275 | 107.0115893 | 0.265 | 27.59 | 41.6481 | 12 | 6.4074 | 16.0185 | 1 | 46.11111111 | 3 | Cylindrical | 200 | 100 |  | 11.04 |  | 15.857948
58 | 27.5 | 5 | 3.6 | 550 | 1335.75 | 177.29628 | 0.314 | 75.25 | 95.85 | 16 | 0 | 16.5 | 1 | 60 | 28 | Cylindrical | 300 | 100 |  | 38.1 |  | 37
47.8 | 24.4 | 17.4 | 2.42 | 408 | 1870 | 104.377 | 0.294 | 30.28 | 51 | 14 | 6.1 | 20.7 | 1 | 60 | 28 | Cylindrical | 200 | 100 |  | 15.14 |  | 36
51.3 | 30.1 | 4.57 | 8.73 | 400 | 1800 | 174.9633 | 0.2943 | 42.08 | 57 | 12 | 28 | 48 | 4 | 70 | 1 | Cylindrical |  |  | 100 | 20.39 |  | 51.68
59.7 | 28.36 | 4.57 | 2.1 | 309.85 | 1852.34 | 92.68019214 | 0.3464 | 42.16 | 48.68857143 | 10 | 6.19 | 0 | 1 | 80 | 7 | Cylindrical |  |  | 150 | 19.8 |  | 43.5649
57.3 | 27.13 | 8.06 | 0.03 | 428 | 1800 | 131.103 | 0.3501 | 42.71 | 49 | 14 | 13 | 43 | 2 | 75 | 1 | Cylindrical |  |  | 100 | 20.54 |  | 30
51.19 | 24 | 6.6 | 5.57 | 400 | 1800 | 174.9633 | 0.2943 | 42.08 | 57 | 12 | 28 | 48 | 1 | 60 | 3 | Cylindrical |  |  | 100 | 20.39 |  | 44.81
47.8 | 24.4 | 17.4 | 2.42 | 476 | 1848 | 103.38 | 0.294 | 35.28 | 48 | 8 | 6.1 | 0 | 0.25 | 75 | 7 | Cylindrical | 200 | 100 |  | 17.64 |  | 48
56.59 | 23.89 | 4.82 | 9.42 | 408.47175 | 1842.1275 | 98.68196925 | 0.265 | 27.59 | 41.6481 | 17 | 6.4074 | 16.0185 | 1 | 23.88888889 | 7 | Cylindrical | 200 | 100 |  | 11.04 |  | 12.2726728
50.67 | 18.96 | 6.35 | 14.14 | 466.13835 | 2112.19941 | 107.4296721 | 0.265 | 31.41 | 47.254575 | 14 | 7.04814 | 7.849065 | 1 | 55 | 1 | Cylindrical | 200 | 100 |  | 12.56 |  | 12.5484632
62.3 | 28.1 | 2.1 | 0.5 | 400 | 1790 | 103.7375 | 0.301 | 25.74 | 34.5 | 16 | 10.5 | 35 | 2 | 50 | 28 | Cylindrical |  |  | 100 | 9.75 |  | 17.9032
52.54 | 26.74 | 11.12 | 1.28 | 450 | 1791.25 | 133.60682 | 0.294 | 47.27 | 64.31 | 8 | 0 | 0 | 1 | 60 | 7 | Cylindrical |  |  | 100 | 23.63 |  | 52.08
54.3 | 29.7 | 10.98 | 1.91 | 350 | 1564 | 73.5 | 0.294 | 29.4 | 40 | 14 | 0 | 0 |  | 24 | 28 | Cylindrical | 300 | 150 | 150 | 14.7 |  | 23.4
50.3 | 26.3 | 13.6 | 2.27 | 408 | 1846 | 70.0232 | 0.2975 | 27.07 | 41 | 14 | 6.1 | 0 | 1 | 60 | 28 | Cylindrical | 200 | 100 |  | 13.4 |  | 36
56.59 | 23.89 | 4.82 | 9.42 | 408.47175 | 1842.1275 | 107.0115893 | 0.265 | 27.59 | 41.6481 | 12 | 6.4074 | 16.0185 | 1 | 46.11111111 | 1 | Cylindrical | 200 | 100 |  | 11.04 |  | 13.0310964
32.62 | 31.23 | 8.48 | 17.12 | 444 | 1800 | 124.929 | 0.294 | 32.63 | 45 | 12 | 5.8 | 36 |  | 25 | 56 | Cylindrical |  |  | 100 | 16.32 |  | 32.6027
50.76 | 27.32 | 4.64 | 5.4 | 280 | 1870 | 123.7278 | 0.2764 | 34.83 | 84 | 12 | 0 | 0 | 1 | 80 | 7 | Cylindrical |  |  | 100 | 11.13 |  | 42.7
56.59 | 23.89 | 4.82 | 9.42 | 408.47175 | 1842.1275 | 103.6797413 | 0.265 | 27.59 | 41.6481 | 14 | 6.4074 | 16.0185 | 1 | 55 | 1 | Cylindrical | 200 | 100 |  | 11.04 |  | 19.4432232
59.7 | 28.36 | 4.57 | 2.1 | 292.67 | 1852.34 | 102.8236479 | 0.3464 | 47.07 | 54.35142857 | 10 | 5.85 | 0 | 1 | 90 | 7 | Cylindrical |  |  | 150 | 22.11 |  | 41.5867
59.7 | 28.36 | 4.57 | 2.1 | 309.85 | 1852.34 | 88.78510643 | 0.3464 | 42.16 | 48.68857143 | 12 | 6.19 | 0 | 1 | 100 | 7 | Cylindrical |  |  | 150 | 19.8 |  | 46.9783
52.54 | 26.74 | 11.12 | 1.28 | 450 | 1791.25 | 123.31722 | 0.294 | 47.27 | 64.31 | 12 | 0 | 0 | 1 | 60 | 7 | Cylindrical |  |  | 100 | 23.63 |  | 49.26
59.7 | 28.36 | 4.57 | 2.1 | 317.67 | 1852.34 | 78.44011071 | 0.3464 | 35.37 | 40.84285714 | 10 | 6.35 | 0 | 1 | 80 | 7 | Cylindrical |  |  | 150 | 16.61 |  | 34.6519
65.6 | 26.53 | 5.49 | 0.31 | 397 | 1824 | 88.6312 | 0.3506 | 44.88 | 51 | 14 | 7.94 | 0 | 1 | 80 | 3 | Cylindrical |  |  | 100 | 21.7 |  | 33.7003
42.04 | 33.6 | 4 | 12.73 | 427 | 1823.8 | 78.46125 | 0.294 | 31.38 | 42.7 | 14 | 0 | 0 | 1 | 60 | 28 | Cylindrical |  |  | 150 | 15.69 |  | 43.54
53.71 | 27.2 | 11.7 | 1.9 | 400 | 1860 | 86.9735 | 0.3 | 34.29 | 45.7 | 14 | 0 | 0 |  | 25 | 28 | Cylindrical | 200 | 100 |  | 13.14 |  | 25.6
50.5 | 26.57 | 13.77 | 2.13 | 381 | 1848 | 119.218 | 0.294 | 35.87 | 49 | 14 | 6.1 | 25.8 |  | 24 | 7 | Cylindrical | 200 | 100 |  | 17.93 |  | 34.9942
51.3 | 30.1 | 4.57 | 8.73 | 400 | 1800 | 176.9803 | 0.2943 | 42.08 | 57 | 10 | 24 | 48 | 2 | 70 | 1 | Cylindrical |  |  | 100 | 20.53 |  | 41.45
50.67 | 18.96 | 6.35 | 14.14 | 466.13835 | 2112.19941 | 107.4296721 | 0.265 | 31.41 | 47.254575 | 14 | 7.04814 | 7.849065 | 1 | 46.11111111 | 3 | Cylindrical | 200 | 100 |  | 12.56 |  | 23.097446
65.6 | 26.53 | 5.49 | 0.31 | 430 | 1776 | 99.9862 | 0.3506 | 48.38 | 55 | 12 | 8.6 | 0 | 1 | 60 | 3 | Cylindrical |  |  | 100 | 23.39 |  | 25.0408
50.67 | 18.96 | 6.35 | 14.14 | 466.13835 | 2112.19941 | 107.4296721 | 0.265 | 31.41 | 47.254575 | 14 | 7.04814 | 7.849065 | 1 | 46.11111111 | 1 | Cylindrical | 200 | 100 |  | 12.56 |  | 11.8589872
61.3 | 29.4 | 3.27 | 1.21 | 450 | 1751 | 103.32791 | 0.294 | 25.99 | 88.39 | 10 | 0 | 0 | 1 | 60 | 28 | Cylindrical |  |  | 100 | 12.11 |  | 31.2
56.31 | 31.82 | 4.77 | 2.33 | 580 | 1617 | 109.91 | 0.31 | 44.95 | 58 | 12 | 0 | 0 | 1 | 24 | 7 | Cylindrical |  |  | 150 | 20.3 | 340 | 26.3
65.6 | 26.53 | 5.49 | 0.31 | 397 | 1824 | 92.7112 | 0.3506 | 44.88 | 51 | 12 | 7.94 | 0 | 1 | 60 | 3 | Cylindrical |  |  | 100 | 21.7 |  | 27.2956
51.3 | 30.1 | 4.57 | 8.73 | 380 | 1800 | 176.9803 | 0.2943 | 42.08 | 57 | 10 | 24 | 48 | 2 | 70 | 7 | Cylindrical |  |  | 100 | 20.53 |  | 47.32
58.05 | 21.59 | 5.1 | 9.42 | 408 | 1910 | 70.6368 | 0.265 | 22.05 | 41.6 | 14 | 0 | 0 | 1 | 46 | 7 | Cylindrical | 200 | 100 |  | 8.82 |  | 38.1
49 | 31 | 2.8 | 5.4 | 424.8 | 1753.2 | 132.12576 | 0.294 | 27.94 | 63.36 | 14 | 48 | 22.32 | 1 | 70 | 3 | Cylindrical | 200 | 100 |  | 13.97 |  | 36.3
42.04 | 33.6 | 4 | 12.73 | 427 | 1823.8 | 79.43842308 | 0.294 | 33.8 | 34.48846154 | 14 | 0 | 0 | 1 | 80 | 28 | Cylindrical |  |  | 150 | 16.9 |  | 45.65
57.3 | 27.13 | 8.06 | 0.03 | 428 | 1800 | 134.671 | 0.3501 | 39.91 | 57 | 10 | 4.3 | 43 | 1 | 75 | 1 | Cylindrical |  |  | 100 | 19.2 |  | 35
56.59 | 23.89 | 4.82 | 9.42 | 397.2588 | 1790.8683 | 183.999704 | 0.265 | 26.74 | 41.6481 | 14 | 6.4074 | 98.35359 | 1 | 23.88888889 | 7 | Cylindrical | 200 | 100 |  | 10.7 |  | 7.9979216
42.04 | 33.6 | 4.4 | 12.37 | 427 | 1824 | 117.23387 | 0.294 | 13.8 |  | 16 | 0 | 91 | 1 | 80 | 1 | Cylindrical |  |  | 150 | 6.9 |  | 44
50.5 | 26.57 | 13.77 | 2.13 | 408 | 1846 | 105.077 | 0.294 | 30.28 | 41 | 14 | 6.1 | 25.8 |  | 24 | 28 | Cylindrical | 200 | 100 |  | 15.14 |  | 36.0122
56.59 | 23.89 | 4.82 | 9.42 | 408.47175 | 1842.1275 | 103.6797413 | 0.265 | 27.59 | 41.6481 | 14 | 6.4074 | 16.0185 | 1 | 46.11111111 | 1 | Cylindrical | 200 | 100 |  | 11.04 |  | 29.0269396
42.04 | 33.6 | 4.4 | 12.37 | 427 | 1824 | 117.23387 | 0.294 | 13.8 |  | 8 | 0 | 91 | 1 | 100 | 1 | Cylindrical |  |  | 150 | 6.9 |  | 40
45.23 | 19.95 | 13.15 | 15.51 | 414 | 1679 | 112.8978 | 0.3287 | 45.36 | 69 | 10 | 0 | 0 |  | 25 | 28 | Cylindrical | 200 | 100 |  | 21.14 |  | 33.8
42.04 | 33.6 | 4.4 | 12.37 | 427 | 1824 | 117.23387 | 0.294 | 13.8 |  | 16 | 0 | 91 | 1 | 40 | 1 | Cylindrical |  |  | 150 | 6.9 |  | 32
49.34 | 22.73 | 16.01 | 3.09 | 400 | 1860 | 72.2787 | 0.294 | 38.01 | 0 | 12.67 | 0 | 0 |  | 23 | 90 | Cylindrical | 203.2 | 101.6 |  | 19.01 | 490 | 28.7012
32.62 | 31.23 | 8.48 | 17.12 | 414 | 1800 | 127.867 | 0.294 | 39.1 | 53 | 8 | 5.8 | 14 | 1 | 60 | 14 | Cylindrical |  |  | 100 | 19.55 |  | 17.3759
51.3 | 30.1 | 4.57 | 8.73 | 400 | 1800 | 174.9633 | 0.2943 | 42.08 | 57 | 12 | 28 | 48 | 2 | 90 | 3 | Cylindrical |  |  | 100 | 20.39 |  | 48.83
47.8 | 24.4 | 17.4 | 2.42 | 408 | 1848 | 89.117 | 0.294 | 30.28 | 41 | 8 | 6.1 | 0 | 1 | 60 | 7 | Cylindrical | 200 | 100 |  | 15.14 |  | 47
64.11 | 18.58 | 4.32 | 1.21 | 383 | 1734 | 115.572 | 0.2943 | 35.32 | 80 | 10 | 0 | 0 | 1 | 90 | 3 | Cylindrical |  |  | 150 | 17.11 |  | 15.26
65.6 | 26.53 | 5.49 | 0.31 | 430 | 1776 | 95.5862 | 0.3506 | 48.38 | 55 | 14 | 8.6 | 0 | 1 | 60 | 3 | Cylindrical |  |  | 100 | 23.39 |  | 26.5169
62.3 | 28.1 | 2.1 | 0.5 | 400 | 1750 | 114.2 | 0.301 | 30.1 | 40 | 16 | 10.5 | 35 | 2 | 90 | 28 | Cylindrical |  |  | 100 | 11.4 |  | 32.7158
61.01 | 20.06 | 7 | 5.48 | 494 | 1549 | 106.812 | 0.3 | 29.64 | 98.8 | 14 | 15 | 0 | 3 | 60 | 3 | Cylindrical | 300 | 150 |  | 14.82 |  | 47.55
42.04 | 33.6 | 4 | 12.73 | 427 | 1823.8 | 78.46125 | 0.294 | 31.38 | 42.7 | 14 | 0 | 0 | 1 | 100 | 28 | Cylindrical |  |  | 150 | 15.69 |  | 46.86
53.59 | 28.46 | 8.71 | 4.23 | 350 | 1523.997959 | 92.85266667 | 0.3472 | 44.56 | 64.16666667 | 15 | 7 | 0 | 1 | 70 | 3 | Cylindrical |  |  | 150 | 20.79 | 272 | 43.7
62.3 | 28.1 | 2.1 | 0.5 | 400 | 1760 | 109.2 | 0.301 | 30.1 | 40 | 16 | 10.5 | 30 | 2 | 50 | 7 | Cylindrical |  |  | 100 | 11.4 |  | 30.625
65.6 | 26.53 | 5.49 | 0.31 | 298 | 1967 | 75.4864 | 0.3506 | 33.66 | 38 | 8 | 5.96 | 0 | 1 | 60 | 3 | Cylindrical |  |  | 100 | 16.27 |  | 19.635
51.3 | 30.1 | 4.57 | 8.73 | 400 | 1800 | 174.9633 | 0.2943 | 42.08 | 57 | 12 | 28 | 48 | 2 | 80 | 1 | Cylindrical |  |  | 100 | 20.39 |  | 48.56
51.3 | 30.1 | 4.57 | 8.73 | 400 | 1800 | 174.9633 | 0.2943 | 42.08 | 57 | 12 | 28 | 48 | 1 | 70 | 7 | Cylindrical |  |  | 100 | 20.39 |  | 46.94
49.34 | 22.73 | 16.01 | 3.09 | 400 | 1860 | 72.2787 | 0.294 | 38.01 | 0 | 12.67 | 0 | 0 |  | 23 | 7 | Cylindrical | 203.2 | 101.6 |  | 19.01 | 490 | 20.4002
56.59 | 23.89 | 4.82 | 9.42 | 408.47175 | 1842.1275 | 103.6797413 | 0.265 | 27.59 | 41.6481 | 14 | 6.4074 | 16.0185 | 1 | 32.22222222 | 1 | Cylindrical | 200 | 100 |  | 11.04 |  | 12.4795156
65.6 | 26.53 | 5.49 | 0.31 | 397 | 1824 | 100.8712 | 0.3506 | 44.88 | 51 | 8 | 7.94 | 0 | 1 | 60 | 3 | Cylindrical |  |  | 100 | 21.7 |  | 22.5922
59.7 | 28.36 | 4.57 | 2.1 | 420.57 | 1588.8 | 125.8063421 | 0.3464 | 57.23 | 66.08857143 | 10 | 8.41 | 0 | 1 | 100 | 7 | Cylindrical |  |  | 150 | 26.88 |  | 39.8817
47.8 | 24.4 | 17.4 | 2.42 | 408 | 1848 | 96.857 | 0.294 | 30.28 | 41 | 12 | 6.1 | 14.3 | 1 | 60 | 7 | Cylindrical | 200 | 100 |  | 15.14 |  | 41
56.59 | 23.89 | 4.82 | 9.42 | 408.47175 | 1842.1275 | 103.6797413 | 0.265 | 27.59 | 41.6481 | 14 | 6.4074 | 16.0185 | 1 | 32.22222222 | 3 | Cylindrical | 200 | 100 |  | 11.04 |  | 14.3411008
64.11 | 18.58 | 4.32 | 1.21 | 530 | 1631 | 121.972 | 0.2943 | 35.32 | 80 | 8 | 0 | 0 | 1 | 90 | 28 | Cylindrical |  |  | 150 | 17.11 |  | 42.8
56.59 | 23.89 | 4.82 | 9.42 | 408.47175 | 1842.1275 | 103.6797413 | 0.265 | 27.59 | 41.6481 | 14 | 6.4074 | 16.0185 | 1 | 70 | 1 | Cylindrical | 200 | 100 |  | 11.04 |  | 22.40797
61.3 | 29.4 | 3.27 | 1.21 | 350 | 1944 | 85.65578 | 0.294 | 17.41 | 118.09 | 14 | 0 | 0 | 1 | 60 | 3 | Cylindrical |  |  | 100 | 8.11 |  | 27.8
52.54 | 26.74 | 11.12 | 1.28 | 450 | 1791.25 | 98.65817 | 0.294 | 37.82 | 51.45 | 12 | 0 | 0 | 1 | 60 | 7 | Cylindrical | 200 | 100 |  | 18.91 |  | 34.92
61.3 | 29.4 | 3.27 | 1.21 | 450 | 1751 | 85.65578 | 0.294 | 17.41 | 118.09 | 14 | 0 | 0 | 1 | 60 | 7 | Cylindrical |  |  | 100 | 8.11 |  | 40.5
50.67 | 18.96 | 6.35 | 14.14 | 466.13835 | 2112.19941 | 107.4296721 | 0.265 | 31.41 | 47.254575 | 14 | 7.04814 | 7.849065 | 1 | 46.11111111 | 7 | Cylindrical | 200 | 100 |  | 12.56 |  | 24.476398
54 | 22 | 8.5 | 6 | 500 | 1551.1 | 135.9 | 0.278 | 13.9 | 200 | 12 | 0 | 0 |  | 24 | 28 | Cylindrical |  |  | 100 | 4.2 |  | 15.77
47.8 | 24.4 | 17.4 | 2.42 | 476 | 1848 | 103.38 | 0.294 | 35.28 | 48 | 8 | 6.1 | 0 | 0.25 | 90 | 7 | Cylindrical | 200 | 100 |  | 17.64 |  | 51
51.3 | 30.1 | 4.57 | 8.73 | 400 | 1800 | 174.9633 | 0.2943 | 42.08 | 57 | 12 | 28 | 48 | 2 | 70 | 1 | Cylindrical |  |  | 100 | 20.39 |  | 51.03
65.6 | 26.53 | 5.49 | 0.31 | 397 | 1824 | 88.6312 | 0.3506 | 44.88 | 51 | 14 | 7.94 | 0 | 1 | 60 | 3 | Cylindrical |  |  | 100 | 21.7 |  | 26.1497
65.6 | 26.53 | 5.49 | 0.31 | 298 | 1967 | 131.8064 | 0.3506 | 33.66 | 158 | 12 | 5.96 | 0 | 1 | 60 | 28 | Cylindrical |  |  | 100 | 16.27 |  | 32.21
53.36 | 26.49 | 10.86 | 1.34 | 476 | 1848 | 99.72 | 0.294 | 35.28 | 48 | 8 | 0 | 0 | 0.166666667 | 30 | 7 | Cylindrical | 200 | 100 |  | 17.64 |  | 8
59.7 | 28.36 | 4.57 | 2.1 | 325.75 | 1852.34 | 63.42736357 | 0.3464 | 28.21 | 32.57428571 | 10 | 6.51 | 0 | 1 | 90 | 7 | Cylindrical |  |  | 150 | 13.25 |  | 35.4998
56.31 | 31.82 | 4.77 | 2.33 | 580 | 1559 | 129.3817 | 0.31 | 57.79 | 74.57 | 16 | 0 | 0 | 1 | 90 | 7 | Cylindrical |  |  | 150 | 26.1 | 340 | 43.5
59.7 | 28.36 | 4.57 | 2.1 | 282.48 | 1852.34 | 84.499173 | 0.3464 | 38.44 | 44.39 | 10 | 5.65 | 0 | 1 | 100 | 7 | Cylindrical |  |  | 150 | 18.05 |  | 45.9259
42.04 | 33.6 | 4 | 12.73 | 427 | 1823.8 | 88.70925 | 0.294 | 31.38 | 42.7 | 8 | 0 | 0 | 1 | 80 | 28 | Cylindrical |  |  | 150 | 15.69 |  | 38.17
51.7 | 31.9 | 3.48 | 1.21 | 445 | 1781 | 113.039 | 0.255 | 32.39 | 51 | 8 | 0 | 0 | 0.416666667 | 90 | 7 | Cylindrical | 300 | 150 |  | 16.26 |  | 49.73
50.3 | 26.3 | 13.6 | 2.27 | 356 | 1920 | 84.6472 | 0.2975 | 33.02 | 36 | 14 | 6.1 | 0 | 1 | 60 | 28 | Cylindrical | 200 | 100 |  | 16.35 |  | 25.44
56.75 | 27.39 | 7.83 | 1.34 | 416 | 1626 | 197.228 | 0.294 | 85.85 | 65 | 15 | 0 | 8 | 1 | 80 | 28 | Cylindrical | 200 | 100 |  | 42.92 | 1095 | 19.3
61.3 | 29.4 | 3.27 | 1.21 | 350 | 1944 | 104.55018 | 0.294 | 17.41 | 118.09 | 10 | 0 | 0 | 1 | 60 | 90 | Cylindrical |  |  | 100 | 8.11 |  | 33.9
51.7 | 29.1 | 4.76 | 8.84 | 350 | 1845 | 120.0656 | 0.2975 | 30.64 | 41 | 8 | 0 | 35 |  | 35 | 28 | Cylindrical | 200 | 100 |  | 15.17 | 426 | 19.0859
61.89 | 28.05 | 4.11 | 0.87 | 400 | 1763 | 106.8 | 0.28 | 33.6 | 80 | 16 | 4 | 0 | 1 | 60 | 28 | Cylindrical |  |  | 100 | 10.8 |  | 45.95
51.3 | 30.1 | 4.57 | 8.73 | 400 | 1800 | 174.9633 | 0.2943 | 42.08 | 57 | 12 | 28 | 48 | 2 | 80 | 7 | Cylindrical |  |  | 100 | 20.39 |  | 49.8
65.6 | 26.53 | 5.49 | 0.31 | 298 | 1967 | 72.4464 | 0.3506 | 33.66 | 38 | 10 | 5.96 | 0 | 1 | 60 | 3 | Cylindrical |  |  | 100 | 16.27 |  | 21.4669
57.3 | 27.13 | 8.06 | 0.03 | 428 | 1800 | 133.503 | 0.3501 | 42.71 | 49 | 14 | 17 | 43 | 2 | 75 | 1 | Cylindrical |  |  | 100 | 20.54 |  | 29
57.3 | 27.13 | 8.06 | 0.03 | 428 | 1800 | 125.551 | 0.3501 | 39.91 | 57 | 14 | 4.3 | 43 | 1 | 75 | 1 | Cylindrical |  |  | 100 | 19.2 |  | 46
54.7 | 29 | 6.74 | 1.29 | 408 | 1910 | 70.6368 | 0.265 | 22.05 | 41.6 | 14 | 0 | 0 | 1 | 46 | 7 | Cylindrical | 200 | 100 |  | 8.82 |  | 10.3
65.6 | 26.53 | 5.49 | 0.31 | 364 | 1873 | 81.1963 | 0.3506 | 41.02 | 47 | 14 | 7.28 | 0 | 1 | 60 | 28 | Cylindrical |  |  | 100 | 19.83 |  | 37.9775
50.5 | 26.57 | 13.77 | 2.13 | 356 | 1920 | 95.051 | 0.294 | 26.17 | 36 | 14 | 6.1 | 25.8 |  | 24 | 7 | Cylindrical | 200 | 100 |  | 13.08 |  | 23.8906
65.6 | 26.53 | 5.49 | 0.31 | 397 | 1824 | 100.8712 | 0.3506 | 44.88 | 51 | 8 | 7.94 | 0 | 1 | 70 | 7 | Cylindrical |  |  | 100 | 21.7 |  | 25.622
61.18 | 25 | 6.47 | 1.34 | 400 | 1760 | 132.200164 | 0.2993 | 51.31 | 68.57 | 14 | 6 | 0 | 1 | 60 | 7 | Cylindrical |  |  | 100 | 21.68 |  | 28.18
49.37 | 31.25 | 4.47 | 4.8 | 418 | 1633 | 191.894 | 0.294 | 78.2 | 78 | 15 | 0 | 12 | 1 | 80 | 28 | Cylindrical | 200 | 100 |  | 39.1 | 1228 | 33.1
56.59 | 23.89 | 4.82 | 9.42 | 408.47175 | 1842.1275 | 103.6797413 | 0.265 | 27.59 | 41.6481 | 14 | 6.4074 | 16.0185 | 1 | 46.11111111 | 3 | Cylindrical | 200 | 100 |  | 11.04 |  | 29.7164156
59.25 | 18.43 | 5.61 | 9.23 | 494 | 1549 | 106.812 | 0.3 | 29.64 | 98.8 | 14 | 15 | 0 | 3 | 60 | 3 | Cylindrical | 300 | 150 |  | 14.82 |  | 43.38
51.3 | 30.1 | 4.57 | 8.73 | 400 | 1800 | 169.577 | 0.294 | 42.04 | 57 | 12 | 20 | 48 | 2 | 70 | 1 | Cylindrical |  |  | 100 | 21.02 |  | 44.74
51.3 | 30.1 | 4.57 | 8.73 | 400 | 1800 | 174.377 | 0.294 | 42.04 | 57 | 12 | 28 | 48 | 2 | 70 | 1 | Cylindrical |  |  | 100 | 21.02 |  | 51.03
53.36 | 26.49 | 10.86 | 1.34 | 476 | 1848 | 99.72 | 0.294 | 35.28 | 48 | 8 | 0 | 0 | 0.166666667 | 90 | 7 | Cylindrical | 200 | 100 |  | 17.64 |  | 37
65.6 | 26.53 | 5.49 | 0.31 | 397 | 1824 | 88.6312 | 0.3506 | 44.88 | 51 | 14 | 7.94 | 0 | 1 | 70 | 3 | Cylindrical |  |  | 100 | 21.7 |  | 29.6869
59.7 | 28.36 | 4.57 | 2.1 | 292.67 | 1852.34 | 102.0824303 | 0.3464 | 49.42 | 47.5575 | 10 | 5.85 | 0 | 1 | 100 | 7 | Cylindrical |  |  | 150 | 23.21 |  | 41.7742
54 | 22 | 8.5 | 6 | 500 | 1554.2 | 141.8 | 0.278 | 27.8 | 150 | 12 | 0 | 0 |  | 24 | 28 | Cylindrical |  |  | 100 | 8.4 |  | 32.34
42.04 | 33.6 | 4 | 12.73 | 427 | 1823.8 | 88.70925 | 0.294 | 31.38 | 42.7 | 8 | 0 | 0 | 1 | 40 | 28 | Cylindrical |  |  | 150 | 15.69 |  | 33.86
62.3 | 28.1 | 2.1 | 0.5 | 400 | 1720 | 124.55 | 0.301 | 34.31 | 46 | 16 | 10.5 | 35 | 2 | 50 | 28 | Cylindrical |  |  | 100 | 13 |  | 31.9355
45.23 | 19.95 | 13.15 | 15.51 | 414 | 1679 | 85.2978 | 0.3287 | 45.36 | 69 | 20 | 0 | 0 | 1 | 60 | 7 | Cylindrical | 200 | 100 |  | 21.14 |  | 39.27
59.7 | 28.36 | 4.57 | 2.1 | 309.85 | 1852.34 | 92.68019214 | 0.3464 | 42.16 | 48.68857143 | 10 | 6.19 | 0 | 1 | 90 | 7 | Cylindrical |  |  | 150 | 19.8 |  | 48.5426
56.59 | 23.89 | 4.82 | 9.42 | 397.2588 | 1790.8683 | 137.225684 | 0.265 | 26.74 | 41.6481 | 14 | 9.6111 | 49.65735 | 1 | 46.11111111 | 1 | Cylindrical | 200 | 100 |  | 10.7 |  | 14.9616292
47.6 | 21.4 | 7.8 | 11.9 | 550 | 1438 | 148.12 | 0.3 | 43.2 | 95 | 8 | 0 | 0 | 1 | 65 | 28 | Cylindrical |  |  | 100 | 17.28 |  | 34.32
51.3 | 30.1 | 4.57 | 8.73 | 340 | 1800 | 176.9803 | 0.2943 | 42.08 | 57 | 10 | 24 | 48 | 2 | 70 | 1 | Cylindrical |  |  | 100 | 20.53 |  | 46.96
54.7 | 29 | 6.74 | 1.29 | 408.47175 | 1842.1275 | 103.6797413 | 0.265 | 27.59 | 41.6481 | 14 | 6.4074 | 16.0185 | 2 | 55 | 1 | Cylindrical | 200 | 100 |  | 11.04 |  | 27.3721972
51.19 | 24 | 6.6 | 5.57 | 400 | 1800 | 206.9633 | 0.2943 | 42.08 | 57 | 12 | 28 | 80 | 1 | 70 | 3 | Cylindrical |  |  | 100 | 20.39 |  | 22.58
50.5 | 26.57 | 13.77 | 2.13 | 461.54 | 1800 | 97.86929 | 0.294 | 27.14 | 46.15 | 12 | 6.1 | 18.61 | 1 | 75 | 28 | Cylindrical | 200 | 100 |  | 13.57 |  | 42.51
59.7 | 28.36 | 4.57 | 2.1 | 254.54 | 1986.01 | 76.14477929 | 0.3464 | 34.64 | 39.99714286 | 10 | 5.1 | 0 | 1 | 100 | 7 | Cylindrical |  |  | 150 | 16.27 |  | 40.9467
62.3 | 28.1 | 2.1 | 0.5 | 400 | 1770 | 110.9 | 0.301 | 30.1 | 40 | 16 | 5 | 35 | 2 | 50 | 7 | Cylindrical |  |  | 100 | 11.4 |  | 29.6721
56.59 | 23.89 | 4.82 | 9.42 | 466.13835 | 2112.039225 | 118.0018821 | 0.265 | 31.41 | 46.45365 | 8 | 6.4074 | 8.00925 | 1 | 46.11111111 | 1 | Cylindrical | 200 | 100 |  | 12.56 |  | 11.8589872
46.78 | 22.52 | 9.15 | 2.24 | 391 | 1832 | 109.264 | 0.255 | 23.46 | 75 | 7.5 | 0 | 0 | 28 | 70 | 28 | Cylindrical |  |  | 100 | 11.78 |  | 21.829
50.5 | 26.57 | 13.77 | 2.13 | 408 | 1848 | 93.78 | 0.289 | 29.77 | 68 | 14 | 0 | 0 | 1 | 60 | 28 | Cylindrical | 200 | 100 |  | 9.37 |  | 48
49 | 31 | 2.8 | 5 | 475 | 1787 | 66.33936842 | 0.29 | 22.52 | 41.34 | 14 | 0 | 0 |  | 25 | 7 | Cylindrical | 200 | 100 |  | 6.99 |  | 11
53.36 | 26.49 | 10.86 | 1.34 | 408 | 1848 | 91.237 | 0.294 | 30.28 | 41 | 14 | 8.2 | 10.7 | 1 | 45 | 7 | Cylindrical | 200 | 100 |  | 15.14 |  | 42
65.24 | 25.2 | 1.12 | 0.83 | 425 | 1660 | 173.917 | 0.294 | 47.92 | 132 | 15 | 0 | 30 | 1 | 80 | 28 | Cylindrical | 200 | 100 |  | 23.96 | 1026 | 24.1
61.3 | 29.4 | 3.27 | 1.21 | 350 | 1944 | 82.11431 | 0.294 | 25.99 | 88.39 | 16 | 0 | 0 | 1 | 60 | 3 | Cylindrical |  |  | 100 | 12.11 |  | 21.2
61.3 | 29.4 | 3.27 | 1.21 | 450 | 1751 | 76.20858 | 0.294 | 17.41 | 118.09 | 16 | 0 | 0 | 1 | 60 | 3 | Cylindrical |  |  | 100 | 8.11 |  | 35.2
65.6 | 26.53 | 5.49 | 0.31 | 397 | 1824 | 92.1912 | 0.3506 | 44.88 | 50 | 12 | 7.94 | 0 | 1 | 60 | 28 | Cylindrical |  |  | 100 | 21.7 |  | 38.6522
57.3 | 27.13 | 8.06 | 0.03 | 428 | 1800 | 128.403 | 0.3501 | 42.71 | 49 | 14 | 8.5 | 43 | 1 | 75 | 1 | Cylindrical |  |  | 100 | 20.54 |  | 28
53.36 | 26.49 | 10.86 | 1.34 | 476 | 1848 | 88.2 | 0.294 | 35.28 | 48 | 14 | 0 | 0 | 0.166666667 | 90 | 1 | Cylindrical | 200 | 100 |  | 17.64 |  | 38
60.54 | 26.2 | 5.87 | 1.91 | 394.3 | 1848 | 82.78736 | 0.294 | 33.12 | 45.06 | 16 | 6 | 0 | 1 | 60 | 28 | Cylindrical |  |  | 100 | 16.56 |  | 50.65
53.59 | 28.46 | 8.71 | 4.23 | 350 | 1406.767347 | 76.734 | 0.3472 | 36.46 | 52.5 | 15 | 7 | 0 | 1 | 70 | 3 | Cylindrical |  |  | 150 | 17.01 | 272 | 42.6
51.3 | 30.1 | 4.57 | 8.73 | 400 | 1800 | 164.777 | 0.294 | 42.04 | 57 | 12 | 12 | 48 | 2 | 70 | 3 | Cylindrical |  |  | 100 | 21.02 |  | 41.77
61.3 | 29.4 | 3.27 | 1.21 | 450 | 1751 | 85.65578 | 0.294 | 17.41 | 118.09 | 14 | 0 | 0 | 1 | 60 | 28 | Cylindrical |  |  | 100 | 8.11 |  | 41.5
50.5 | 26.57 | 13.77 | 2.13 | 424 | 1848 | 96.169 | 0.294 | 26.75 | 36 | 14 | 6.1 | 25.8 |  | 24 | 7 | Cylindrical | 200 | 100 |  | 13.38 |  | 30.0759
61.3 | 29.4 | 3.27 | 1.21 | 350 | 1944 | 83.85711 | 0.294 | 13.05 | 133.18 | 14 | 0 | 0 | 1 | 60 | 28 | Cylindrical |  |  | 100 | 6.08 |  | 36.8
74.18 | 9.44 | 4.22 | 5.53 | 459 | 1711 | 100.1428571 | 0.385 | 55 | 57.14285714 | 10 | 0 | 0 | 1 | 80 | 14 | Cylindrical | 200 | 100 |  | 22 |  | 23.0508
56.59 | 23.89 | 4.82 | 9.42 | 466.13835 | 2112.039225 | 118.0018821 | 0.265 | 31.41 | 46.45365 | 8 | 6.4074 | 8.00925 | 1 | 70 | 7 | Cylindrical | 200 | 100 |  | 12.56 |  | 28.268516
50.5 | 26.57 | 13.77 | 2.13 | 480 | 1752 | 119.038 | 0.294 | 32.93 | 56 | 12 | 6.1 | 23.65 | 0.5 | 70 | 7 | Cylindrical | 200 | 100 |  | 16.46 |  | 35.31
42.04 | 33.6 | 4 | 12.73 | 427 | 1823.8 | 88.70925 | 0.294 | 31.38 | 42.7 | 8 | 0 | 0 | 1 | 60 | 28 | Cylindrical |  |  | 150 | 15.69 |  | 35.2
65.24 | 25.2 | 1.12 | 0.83 | 421 | 1647 | 182.903 | 0.294 | 63.8 | 104 | 15 | 0 | 20 | 1 | 80 | 28 | Cylindrical | 200 | 100 |  | 31.9 | 1026 | 22.5
65.6 | 26.53 | 5.49 | 0.31 | 397 | 1824 | 100.8712 | 0.3506 | 44.88 | 51 | 8 | 7.94 | 0 | 1 | 90 | 28 | Cylindrical |  |  | 100 | 21.7 |  | 34.2404
53.59 | 28.46 | 8.71 | 4.23 | 350 | 1406.767347 | 77.415 | 0.3472 | 39.06 | 45 | 15 | 7 | 0 | 1 | 70 | 3 | Cylindrical |  |  | 150 | 18.23 | 272 | 45.9
42.04 | 33.6 | 4 | 12.73 | 427 | 1823.8 | 85.29325 | 0.294 | 31.38 | 42.7 | 10 | 0 | 0 | 1 | 60 | 28 | Cylindrical |  |  | 150 | 15.69 |  | 39.21
47.8 | 24.4 | 17.4 | 2.42 | 408 | 1870 | 90.212 | 0.294 | 25.87 | 35 | 14 | 8.2 | 20.7 | 1 | 90 | 28 | Cylindrical | 200 | 100 |  | 12.94 |  | 28
50.76 | 27.32 | 4.64 | 5.4 | 280 | 1870 | 123.7278 | 0.2764 | 34.83 | 84 | 12 | 0 | 0 |  | 25 | 28 | Cylindrical |  |  | 100 | 11.13 |  | 25.4
47.8 | 24.4 | 17.4 | 2.42 | 408 | 1870 | 94.312 | 0.294 | 25.87 | 35 | 14 | 8.2 | 24.8 | 1 | 90 | 7 | Cylindrical | 200 | 100 |  | 12.94 |  | 18
57.3 | 27.13 | 8.06 | 0.03 | 444 | 1800 | 121.2065 | 0.3501 | 38.86 | 44 | 14 | 9 | 43 | 1 | 75 | 1 | Cylindrical |  |  | 100 | 18.69 |  | 30
32.62 | 31.23 | 8.48 | 17.12 | 414 | 1800 | 127.867 | 0.294 | 39.1 | 53 | 8 | 5.8 | 14 | 1 | 60 | 28 | Cylindrical |  |  | 100 | 19.55 |  | 14.6454
59.7 | 28.36 | 4.57 | 2.1 | 313.53 | 1852.34 | 60.928198 | 0.3464 | 27.1 | 31.28 | 10 | 6.27 | 0 | 1 | 100 | 7 | Cylindrical |  |  | 150 | 12.73 |  | 34.8148
59.7 | 28.36 | 4.57 | 2.1 | 297.62 | 1852.34 | 89.028028 | 0.3464 | 40.5 | 46.77 | 10 | 5.95 | 0 | 1 | 100 | 7 | Cylindrical |  |  | 150 | 19.02 |  | 51.8519
56.31 | 31.82 | 4.77 | 2.33 | 580 | 1559 | 129.3817 | 0.31 | 57.79 | 74.57 | 16 | 0 | 0 | 0.75 | 105 | 7 | Cylindrical |  |  | 150 | 26.1 | 340 | 41.2
65.6 | 26.53 | 5.49 | 0.31 | 397 | 1824 | 92.7112 | 0.3506 | 44.88 | 51 | 12 | 7.94 | 0 | 1 | 100 | 3 | Cylindrical |  |  | 100 | 21.7 |  | 41.0063
54.42 | 23.9 | 8.14 | 2.56 | 372.52 | 1848.6 | 103.201 | 0.285 | 36.54 | 51.28 | 12 | 0 | 0 | 1 | 60 | 28 | Cylindrical | 300 | 150 |  | 15.13 |  | 39.46
56.59 | 23.89 | 4.82 | 9.42 | 408.47175 | 1842.1275 | 103.6797413 | 0.265 | 27.59 | 41.6481 | 14 | 6.4074 | 16.0185 | 1 | 32.22222222 | 7 | Cylindrical | 200 | 100 |  | 11.04 |  | 19.650066
51.19 | 24 | 6.6 | 5.57 | 400 | 1800 | 173.8336 | 0.2975 | 42.54 | 57 | 12 | 28 | 48 | 4 | 70 | 3 | Cylindrical |  |  | 100 | 21.06 |  | 51.7
56.59 | 23.89 | 4.82 | 9.42 | 466.13835 | 2112.039225 | 118.0018821 | 0.265 | 31.41 | 46.45365 | 8 | 6.4074 | 8.00925 | 1 | 76.66666667 | 3 | Cylindrical | 200 | 100 |  | 12.56 |  | 15.51321
65.6 | 26.53 | 5.49 | 0.31 | 364 | 1873 | 84.9563 | 0.3506 | 41.02 | 47 | 12 | 7.28 | 0 | 1 | 60 | 7 | Cylindrical |  |  | 100 | 19.83 |  | 33.7096
61.3 | 29.4 | 3.27 | 1.21 | 350 | 1944 | 104.55018 | 0.294 | 17.41 | 118.09 | 10 | 0 | 0 | 0.333333333 | 60 | 3 | Cylindrical |  |  | 100 | 8.11 |  | 8.1
65.6 | 26.53 | 5.49 | 0.31 | 397 | 1824 | 100.8712 | 0.3506 | 44.88 | 51 | 8 | 7.94 | 0 | 1 | 100 | 3 | Cylindrical |  |  | 100 | 21.7 |  | 35.8532
32.62 | 31.23 | 8.48 | 17.12 | 444 | 1800 | 132.129 | 0.294 | 32.63 | 45 | 8 | 5.8 | 36 |  | 25 | 56 | Cylindrical |  |  | 100 | 16.32 |  | 14.863
52.54 | 26.74 | 11.12 | 1.28 | 450 | 1791.25 | 102.77417 | 0.294 | 37.82 | 51.45 | 10 | 0 | 0 | 1 | 60 | 7 | Cylindrical |  |  | 100 | 18.91 |  | 48.33
61.18 | 25 | 6.47 | 1.34 | 400 | 1760 | 143.171364 | 0.2993 | 51.31 | 68.57 | 10 | 6 | 0 | 1 | 60 | 14 | Cylindrical |  |  | 100 | 21.68 |  | 25.63
50.5 | 26.57 | 13.77 | 2.13 | 444 | 1800 | 110.869 | 0.294 | 32.63 | 44 | 14 | 6.1 | 25.8 |  | 24 | 28 | Cylindrical | 200 | 100 |  | 16.32 |  | 48.3311
50.5 | 26.57 | 13.77 | 2.13 | 424 | 1848 | 96.169 | 0.294 | 26.75 | 36 | 14 | 6.1 | 25.8 |  | 24 | 90 | Cylindrical | 200 | 100 |  | 13.38 |  | 38.7775
53.59 | 28.46 | 8.71 | 4.23 | 310 | 1853 | 92.9976 | 0.3472 | 42.36 | 49 | 10 | 6.2 | 0 | 1 | 80 | 3 | Cylindrical |  |  | 150 | 19.76 | 272 | 41.1
65.6 | 26.53 | 5.49 | 0.31 | 331 | 1920 | 73.3214 | 0.3506 | 37.16 | 42 | 14 | 6.62 | 0 | 1 | 60 | 28 | Cylindrical |  |  | 100 | 17.97 |  | 36.5169
56.59 | 23.89 | 4.82 | 9.42 | 408.47175 | 1842.1275 | 103.6797413 | 0.265 | 27.59 | 41.6481 | 14 | 6.4074 | 16.0185 | 1 | 23.88888889 | 3 | Cylindrical | 200 | 100 |  | 11.04 |  | 6.0673888
65.6 | 26.53 | 5.49 | 0.31 | 397 | 1824 | 88.6312 | 0.3506 | 44.88 | 51 | 14 | 7.94 | 0 | 1 | 80 | 7 | Cylindrical |  |  | 100 | 21.7 |  | 35.1813
50 | 28.25 | 13.5 | 1.79 | 400 | 1860 | 86.2877 | 0.307 | 35.09 | 45.7 | 14 | 0 | 0 |  | 25 | 28 | Cylindrical | 200 | 100 |  | 13.03 |  | 26.5116
56.59 | 23.89 | 4.82 | 9.42 | 466.13835 | 2112.039225 | 118.0018821 | 0.265 | 31.41 | 46.45365 | 8 | 6.4074 | 8.00925 | 1 | 70 | 3 | Cylindrical | 200 | 100 |  | 12.56 |  | 23.9248172
59.7 | 28.36 | 4.57 | 2.1 | 309.85 | 1852.34 | 80.994935 | 0.3464 | 42.16 | 48.68857143 | 16 | 6.19 | 0 | 0.25 | 100 | 7 | Cylindrical |  |  | 150 | 19.8 |  | 24.8214
69.21 | 24.6 | 1.03 | 0.38 | 409 | 1598 | 214.435 | 0.294 | 107.31 | 26 | 15 | 0 | 0 | 1 | 80 | 28 | Cylindrical | 200 | 100 |  | 53.66 | 1876 | 25.7
61.3 | 29.4 | 3.27 | 1.21 | 350 | 1944 | 103.32791 | 0.294 | 25.99 | 88.39 | 10 | 0 | 0 | 1 | 60 | 28 | Cylindrical |  |  | 100 | 12.11 |  | 22.5
32.62 | 31.23 | 8.48 | 17.12 | 414 | 1800 | 119.387 | 0.294 | 39.1 | 53 | 12 | 5.8 | 14 |  | 25 | 7 | Cylindrical |  |  | 100 | 19.55 |  | 17.8322
65.6 | 26.53 | 5.49 | 0.31 | 331 | 1920 | 73.3214 | 0.3506 | 37.16 | 42 | 14 | 6.62 | 0 | 1 | 60 | 3 | Cylindrical |  |  | 100 | 17.97 |  | 26.5169
47.8 | 24.4 | 17.4 | 2.42 | 408 | 1848 | 102.497 | 0.294 | 30.28 | 41 | 16 | 6.1 | 26.5 | 1 | 60 | 7 | Cylindrical | 200 | 100 |  | 15.14 |  | 40
50.76 | 27.32 | 4.64 | 5.4 | 280 | 1870 | 123.7278 | 0.2764 | 34.83 | 84 | 12 | 0 | 0 |  | 25 | 3 | Cylindrical |  |  | 100 | 11.13 |  | 0
42.04 | 33.6 | 4.4 | 12.37 | 427 | 1824 | 117.23387 | 0.294 | 13.8 |  | 14 | 0 | 91 | 1 | 40 | 1 | Cylindrical |  |  | 150 | 6.9 |  | 37
32.62 | 31.23 | 8.48 | 17.12 | 414 | 1800 | 127.867 | 0.294 | 39.1 | 53 | 8 | 5.8 | 14 |  | 25 | 56 | Cylindrical |  |  | 100 | 19.55 |  | 23.7063
53.59 | 28.46 | 8.71 | 4.23 | 310 | 1853 | 92.982 | 0.3472 | 42.41 | 48.85714286 | 10 | 6.2 | 0 | 1 | 80 | 90 | Cylindrical |  |  | 150 | 19.79 | 307 | 45.6198
56.75 | 27.39 | 7.83 | 1.34 | 418 | 1633 | 191.894 | 0.294 | 78.2 | 78 | 15 | 0 | 12 | 1 | 80 | 28 | Cylindrical | 200 | 100 |  | 39.1 | 1095 | 22
65.6 | 26.53 | 5.49 | 0.31 | 397 | 1824 | 92.7112 | 0.3506 | 44.88 | 51 | 12 | 7.94 | 0 | 1 | 60 | 7 | Cylindrical |  |  | 100 | 21.7 |  | 27.7987
65.6 | 26.53 | 5.49 | 0.31 | 430 | 1776 | 109.4662 | 0.3506 | 48.38 | 56 | 8 | 8.6 | 0 | 1 | 60 | 3 | Cylindrical |  |  | 100 | 23.39 |  | 20.9327
65.6 | 26.53 | 5.49 | 0.31 | 397 | 1824 | 92.7112 | 0.3506 | 44.88 | 51 | 12 | 7.94 | 0 | 1 | 80 | 28 | Cylindrical |  |  | 100 | 21.7 |  | 36.478
45.23 | 19.95 | 13.15 | 15.51 | 414 | 1679 | 116.2824 | 0.3287 | 34.18 | 104 | 10 | 0 | 0 |  | 25 | 7 | Cylindrical | 200 | 100 |  | 15.93 |  | 19.89
65.6 | 26.53 | 5.49 | 0.31 | 397 | 1824 | 96.7912 | 0.3506 | 44.88 | 51 | 10 | 7.94 | 0 | 1 | 80 | 3 | Cylindrical |  |  | 100 | 21.7 |  | 33.0919
56.31 | 31.82 | 4.77 | 2.33 | 580 | 1559 | 129.3817 | 0.31 | 57.79 | 74.57 | 16 | 0 | 0 | 0.75 | 75 | 7 | Cylindrical |  |  | 150 | 26.1 | 340 | 34
51.3 | 30.1 | 4.57 | 8.73 | 400 | 1800 | 181.5403 | 0.2943 | 42.08 | 57 | 8 | 24 | 48 | 2 | 70 | 1 | Cylindrical |  |  | 100 | 20.53 |  | 46.98
47.8 | 24.4 | 17.4 | 2.42 | 476 | 1848 | 108.3 | 0.294 | 35.28 | 48 | 8 | 14.3 | 0 | 1 | 60 | 7 | Cylindrical | 200 | 100 |  | 17.64 |  | 46
50.67 | 18.96 | 6.35 | 14.14 | 408.47175 | 1842.1275 | 103.6797413 | 0.265 | 27.59 | 41.6481 | 14 | 6.4074 | 16.0185 | 1 | 46.11111111 | 3 | Cylindrical | 200 | 100 |  | 11.04 |  | 30.8885248
45.23 | 19.95 | 13.15 | 15.51 | 414 | 1679 | 112.8978 | 0.3287 | 45.36 | 69 | 10 | 0 | 0 |  | 25 | 7 | Cylindrical | 200 | 100 |  | 21.14 |  | 21.27
58.05 | 21.59 | 5.1 | 9.42 | 408 | 1910 | 80.6208 | 0.265 | 22.05 | 41.6 | 8 | 0 | 0 | 1 | 46 | 7 | Cylindrical | 200 | 100 |  | 8.82 |  | 11.2
70.3 | 23.1 | 1.4 | 0.2 | 409 | 1595 | 204.016 | 0.294 | 59.98 | 129 | 9.5 | 0 | 10 | 1 | 80 | 56 | Cylindrical | 200 | 100 |  | 29.99 | 187.6 | 25.1
59.7 | 28.36 | 4.57 | 2.1 | 329.56 | 1852.34 | 65.613189 | 0.3464 | 23.97 | 46.14 | 10 | 6.59 | 0 | 1 | 100 | 7 | Cylindrical |  |  | 150 | 11.26 |  | 40.0592
49 | 31 | 2.8 | 5 | 475 | 1794 | 92.54063158 | 0.29 | 31.41 | 57.66 | 14 | 0 | 0 |  | 25 | 28 | Cylindrical | 200 | 100 |  | 9.76 |  | 27.2
74.18 | 9.44 | 4.22 | 5.53 | 459 | 1711 | 100.1428571 | 0.385 | 55 | 57.14285714 | 10 | 0 | 0 |  | 20 | 28 | Cylindrical | 200 | 100 |  | 22 |  | 14.2373
56.59 | 23.89 | 4.82 | 9.42 | 466.13835 | 2112.039225 | 118.0018821 | 0.265 | 31.41 | 46.45365 | 8 | 6.4074 | 8.00925 | 1 | 32.22222222 | 1 | Cylindrical | 200 | 100 |  | 12.56 |  | 10.6179304
53.59 | 28.46 | 8.71 | 4.23 | 350 | 1406.767347 | 77.6874 | 0.3472 | 40.1 | 42 | 15 | 7 | 0 | 1 | 70 | 3 | Cylindrical |  |  | 150 | 18.71 | 272 | 44.9
32.62 | 31.23 | 8.48 | 17.12 | 414 | 1800 | 127.867 | 0.294 | 39.1 | 53 | 8 | 5.8 | 14 |  | 25 | 28 | Cylindrical |  |  | 100 | 19.55 |  | 26.2238
61.3 | 29.4 | 3.27 | 1.21 | 350 | 1944 | 85.65578 | 0.294 | 17.41 | 118.09 | 14 | 0 | 0 | 1 | 60 | 90 | Cylindrical |  |  | 100 | 8.11 |  | 36.2
61.3 | 29.4 | 3.27 | 1.21 | 450 | 1751 | 76.20858 | 0.294 | 17.41 | 118.09 | 16 | 0 | 0 | 1 | 60 | 7 | Cylindrical |  |  | 100 | 8.11 |  | 41.1
65.6 | 26.53 | 5.49 | 0.31 | 397 | 1824 | 92.7112 | 0.3506 | 44.88 | 51 | 12 | 7.94 | 0 | 1 | 70 | 7 | Cylindrical |  |  | 100 | 21.7 |  | 29.434
50.5 | 26.57 | 13.77 | 2.13 | 408 | 1848 | 99.977 | 0.294 | 30.28 | 41 | 14 | 6.1 | 20.7 |  | 24 | 28 | Cylindrical | 200 | 100 |  | 15.14 |  | 40.7422
62.3 | 28.1 | 2.1 | 0.5 | 400 | 1750 | 114.2 | 0.301 | 30.1 | 40 | 16 | 10.5 | 35 | 3 | 50 | 7 | Cylindrical |  |  | 100 | 11.4 |  | 28.7857
57.3 | 27.13 | 8.06 | 0.03 | 428 | 1800 | 139.231 | 0.3501 | 39.91 | 57 | 8 | 4.3 | 43 | 1 | 75 | 1 | Cylindrical |  |  | 100 | 19.2 |  | 32
32.62 | 31.23 | 8.48 | 17.12 | 444 | 1800 | 124.929 | 0.294 | 32.63 | 45 | 12 | 5.8 | 36 |  | 25 | 7 | Cylindrical |  |  | 100 | 16.32 |  | 14.863
49.37 | 31.25 | 4.47 | 4.8 | 414 | 1621 | 201.003 | 0.294 | 93.2 | 52 | 15 | 0 | 3 | 1 | 80 | 28 | Cylindrical | 200 | 100 |  | 46.6 | 1228 | 42
50.67 | 18.96 | 6.35 | 14.14 | 408.47175 | 1842.1275 | 103.6797413 | 0.265 | 27.59 | 41.6481 | 14 | 6.4074 | 16.0185 | 1 | 55 | 7 | Cylindrical | 200 | 100 |  | 11.04 |  | 27.9927256
65.6 | 26.53 | 5.49 | 0.31 | 397 | 1824 | 92.1912 | 0.3506 | 44.88 | 50 | 12 | 7.94 | 0 | 1 | 60 | 7 | Cylindrical |  |  | 100 | 21.7 |  | 33.1071
31.32 | 13.96 | 15.64 | 25.79 | 470 | 1638 | 120.4306 | 0.2866 | 33.82 | 118 | 15 | 4.7 | 0 |  | 25 | 28 | Cylindrical | 200 | 100 |  | 13.77 |  | 35.7576
31.32 | 13.96 | 15.64 | 25.79 | 430 | 1751 | 110.2236 | 0.2866 | 30.95 | 108 | 15 | 4.3 | 0 |  | 25 | 28 | Cylindrical | 200 | 100 |  | 12.6 |  | 33.0303
64.11 | 18.58 | 4.32 | 1.21 | 383 | 1734 | 109.172 | 0.2943 | 35.32 | 80 | 12 | 0 | 0 | 1 | 90 | 3 | Cylindrical |  |  | 150 | 17.11 |  | 17.03
57.3 | 27.13 | 8.06 | 0.03 | 428 | 1800 | 128.403 | 0.3501 | 42.71 | 49 | 14 | 8.5 | 43 | 2 | 75 | 1 | Cylindrical |  |  | 100 | 20.54 |  | 32
65.6 | 26.53 | 5.49 | 0.31 | 298 | 1967 | 66.3664 | 0.3506 | 33.66 | 38 | 14 | 5.96 | 0 | 1 | 60 | 28 | Cylindrical |  |  | 100 | 16.27 |  | 32.0225
61.85 | 27.36 | 5.18 | 1.47 | 330 | 2077 | 76.384 | 0.329 | 28.95 | 44 | 8 | 0 | 0 | 1 | 60 | 28 | Cylindrical |  |  | 100 | 12.58 |  | 16.5
31.32 | 13.96 | 15.64 | 25.79 | 500 | 1643 | 115.6271 | 0.2866 | 32.39 | 113 | 15 | 5 | 0 |  | 25 | 28 | Cylindrical | 200 | 100 |  | 13.19 |  | 31.8182
50.5 | 26.57 | 13.77 | 2.13 | 356 | 1920 | 95.051 | 0.294 | 26.17 | 36 | 14 | 6.1 | 25.8 |  | 24 | 90 | Cylindrical | 200 | 100 |  | 13.08 |  | 29.2141
59.7 | 28.36 | 4.57 | 2.1 | 296.6 | 1852.34 | 73.238406 | 0.3464 | 33.03 | 38.13 | 10 | 5.93 | 0 | 1 | 100 | 7 | Cylindrical |  |  | 150 | 15.51 |  | 38.8889
65.6 | 26.53 | 5.49 | 0.31 | 397 | 1824 | 100.8712 | 0.3506 | 44.88 | 51 | 8 | 7.94 | 0 | 1 | 70 | 3 | Cylindrical |  |  | 100 | 21.7 |  | 26.0355
51.3 | 30.1 | 4.57 | 8.73 | 400 | 1800 | 164.777 | 0.294 | 42.04 | 57 | 12 | 12 | 48 | 2 | 70 | 7 | Cylindrical |  |  | 100 | 21.02 |  | 42.84
50.76 | 27.32 | 4.64 | 5.4 | 280 | 1870 | 123.7278 | 0.2764 | 34.83 | 84 | 12 | 0 | 0 | 1 | 80 | 28 | Cylindrical |  |  | 100 | 11.13 |  | 49.1
51.3 | 30.1 | 4.57 | 8.73 | 400 | 1800 | 174.9633 | 0.2943 | 42.08 | 57 | 12 | 28 | 48 | 2 | 80 | 3 | Cylindrical |  |  | 100 | 20.39 |  | 49.22
59.7 | 28.36 | 4.57 | 2.1 | 309.85 | 1852.34 | 96.57527786 | 0.3464 | 42.16 | 48.68857143 | 8 | 6.19 | 0 | 1 | 100 | 7 | Cylindrical |  |  | 150 | 19.8 |  | 44.9635
65.6 | 26.53 | 5.49 | 0.31 | 397 | 1824 | 96.7912 | 0.3506 | 44.88 | 51 | 10 | 7.94 | 0 | 1 | 60 | 3 | Cylindrical |  |  | 100 | 21.7 |  | 26.0741
42.04 | 33.6 | 4 | 12.73 | 427 | 1823.8 | 77.61436667 | 0.294 | 29.29 | 49.81666667 | 14 | 0 | 0 | 1 | 80 | 28 | Cylindrical |  |  | 150 | 14.65 |  | 43.89
64.11 | 18.58 | 4.32 | 1.21 | 463.5 | 1684.76 | 109.172 | 0.2943 | 35.32 | 80 | 12 | 0 | 0 | 1 | 90 | 28 | Cylindrical |  |  | 150 | 17.11 |  | 35.98
32.62 | 31.23 | 8.48 | 17.12 | 414 | 1800 | 119.387 | 0.294 | 39.1 | 53 | 12 | 5.8 | 14 |  | 25 | 14 | Cylindrical |  |  | 100 | 19.55 |  | 24.3357
47.8 | 24.4 | 17.4 | 2.42 | 408 | 1870 | 102.277 | 0.294 | 30.28 | 51 | 14 | 6.1 | 18.6 | 1 | 60 | 4 | Cylindrical | 200 | 100 |  | 15.14 |  | 36
65.6 | 26.53 | 5.49 | 0.31 | 364 | 1873 | 91.7963 | 0.3506 | 41.02 | 46 | 8 | 7.28 | 0 | 1 | 60 | 7 | Cylindrical |  |  | 100 | 19.83 |  | 29.5457
50.5 | 26.57 | 13.77 | 2.13 | 498.46 | 1752 | 111.38988 | 0.294 | 26.38 | 59.82 | 12 | 6.1 | 26.47 | 1 | 60 | 28 | Cylindrical | 200 | 100 |  | 13.19 |  | 39.93
56.59 | 23.89 | 4.82 | 9.42 | 408.47175 | 1842.1275 | 103.6797413 | 0.265 | 27.59 | 41.6481 | 14 | 6.4074 | 16.0185 | 1 | 46.11111111 | 1 | Cylindrical | 200 | 100 |  | 11.04 |  | 29.0958872
58.05 | 21.59 | 5.1 | 9.42 | 408 | 1910 | 70.6368 | 0.265 | 22.05 | 41.6 | 14 | 0 | 0 | 1 | 46 | 7 | Cylindrical | 200 | 100 |  | 8.82 |  | 39
62.3 | 28.1 | 2.1 | 0.5 | 400 | 1790 | 99.2 | 0.301 | 30.1 | 40 | 16 | 10.5 | 20 | 2 | 50 | 7 | Cylindrical |  |  | 100 | 11.4 |  | 31.5365
56.59 | 23.89 | 4.82 | 9.42 | 408.47175 | 1842.1275 | 98.68196925 | 0.265 | 27.59 | 41.6481 | 17 | 6.4074 | 16.0185 | 1 | 46.11111111 | 1 | Cylindrical | 200 | 100 |  | 11.04 |  | 7.0326552
64.11 | 18.58 | 4.32 | 1.21 | 463.5 | 1684.76 | 121.972 | 0.2943 | 35.32 | 80 | 8 | 0 | 0 | 1 | 90 | 3 | Cylindrical |  |  | 150 | 17.11 |  | 16.8
27.15 | 17.57 | 6.08 | 33.39 | 494 | 1549 | 106.812 | 0.3 | 29.64 | 98.8 | 14 | 15 | 0 | 3 | 60 | 3 | Cylindrical | 300 | 150 |  | 14.82 |  | 36.54
65.6 | 26.53 | 5.49 | 0.31 | 397 | 1824 | 88.6312 | 0.3506 | 44.88 | 51 | 14 | 7.94 | 0 | 1 | 90 | 7 | Cylindrical |  |  | 100 | 21.7 |  | 38.854
62.3 | 28.1 | 2.1 | 0.5 | 400 | 1750 | 120.6 | 0.301 | 30.1 | 40 | 12 | 10.5 | 35 | 2 | 50 | 7 | Cylindrical |  |  | 100 | 11.4 |  | 16.0047
47.8 | 24.4 | 17.4 | 2.42 | 408 | 1870 | 104.377 | 0.294 | 30.28 | 51 | 14 | 6.1 | 20.7 | 1 | 60 | 4 | Cylindrical | 200 | 100 |  | 15.14 |  | 36
59.7 | 28.36 | 4.57 | 2.1 | 292.67 | 1852.34 | 99.636401 | 0.3464 | 47.07 | 49.03 | 10 | 5.85 | 0 | 1 | 100 | 7 | Cylindrical |  |  | 150 | 22.11 |  | 43.7037
46.78 | 22.52 | 9.15 | 2.24 | 355 | 1913 | 100.128 | 0.255 | 21.42 | 69 | 7.5 | 0 | 0 | 28 | 70 | 1 | Cylindrical |  |  | 100 | 10.75 |  | 12.9217
56.31 | 31.82 | 4.77 | 2.33 | 580 | 1530 | 143.7566 | 0.31 | 64.21 | 82.86 | 16 | 0 | 0 | 1 | 90 | 7 | Cylindrical |  |  | 150 | 29 | 340 | 39.7
50.67 | 18.96 | 6.35 | 14.14 | 408.47175 | 1842.1275 | 103.6797413 | 0.265 | 27.59 | 41.6481 | 14 | 6.4074 | 16.0185 | 1 | 55 | 7 | Cylindrical | 200 | 100 |  | 11.04 |  | 26.6137736
54 | 22 | 8.5 | 6 | 500 | 1501.4 | 149.49 | 0.278 | 15.29 | 220 | 12 | 0 | 0 |  | 24 | 28 | Cylindrical |  |  | 100 | 4.62 |  | 19.47
50.3 | 26.3 | 13.6 | 2.27 | 408 | 1848 | 78.8856 | 0.2975 | 30.64 | 41 | 14 | 6.1 | 0 | 1 | 60 | 28 | Cylindrical | 200 | 100 |  | 15.17 |  | 41.36
51.3 | 30.1 | 4.57 | 8.73 | 400 | 1800 | 174.9633 | 0.2943 | 42.08 | 57 | 12 | 28 | 48 | 2 | 60 | 1 | Cylindrical |  |  | 100 | 20.39 |  | 44.81
57.3 | 27.13 | 8.06 | 0.03 | 428 | 1800 | 130.111 | 0.3501 | 39.91 | 57 | 12 | 4.3 | 43 | 1 | 75 | 1 | Cylindrical |  |  | 100 | 19.2 |  | 43
59.7 | 28.36 | 4.57 | 2.1 | 309.85 | 1852.34 | 92.68019214 | 0.3464 | 42.16 | 48.68857143 | 10 | 6.19 | 0 | 1 | 60 | 7 | Cylindrical |  |  | 150 | 19.8 |  | 36.4344
49.45 | 29.61 | 10.72 | 3.47 | 476 | 1823 | 147.31 | 0.294 | 26.46 | 95 | 10 | 0 | 40 |  | 25 | 28 | Cylindrical | 200 | 100 |  | 13.23 |  | 44.4
53.59 | 28.46 | 8.71 | 4.23 | 350 | 1641.228571 | 93.685 | 0.3472 | 47.74 | 55 | 15 | 7 | 0 | 1 | 70 | 3 | Cylindrical |  |  | 150 | 22.28 | 272 | 47
65.6 | 26.53 | 5.49 | 0.31 | 397 | 1824 | 100.8712 | 0.3506 | 44.88 | 51 | 8 | 7.94 | 0 | 1 | 80 | 3 | Cylindrical |  |  | 100 | 21.7 |  | 30.1794
62.3 | 28.1 | 2.1 | 0.5 | 400 | 1750 | 134.525 | 0.301 | 27.99 | 47 | 16 | 47 | 35 | 2 | 50 | 28 | Cylindrical |  |  | 100 | 10.6 |  | 25.1063
62.3 | 28.1 | 2.1 | 0.5 | 400 | 1750 | 114.2 | 0.301 | 30.1 | 40 | 16 | 10.5 | 35 | 2 | 70 | 28 | Cylindrical |  |  | 100 | 11.4 |  | 37.4018
56.59 | 23.89 | 4.82 | 9.42 | 466.13835 | 2112.039225 | 118.0018821 | 0.265 | 31.41 | 46.45365 | 8 | 6.4074 | 8.00925 | 1 | 46.11111111 | 3 | Cylindrical | 200 | 100 |  | 12.56 |  | 23.097446
61.3 | 29.4 | 3.27 | 1.21 | 450 | 1751 | 76.20858 | 0.294 | 17.41 | 118.09 | 16 | 0 | 0 | 0.333333333 | 60 | 28 | Cylindrical |  |  | 100 | 8.11 |  | 29.2
53.59 | 28.46 | 8.71 | 4.23 | 350 | 1523.997959 | 93.685 | 0.3472 | 47.74 | 55 | 15 | 7 | 0 | 1 | 70 | 3 | Cylindrical |  |  | 150 | 22.28 | 272 | 46.3
52.54 | 26.74 | 11.12 | 1.28 | 450 | 1791.25 | 120.23452 | 0.294 | 42.54 | 57.88 | 8 | 0 | 0 | 1 | 60 | 7 | Cylindrical |  |  | 100 | 21.27 |  | 50.02
50.5 | 26.57 | 13.77 | 2.13 | 408 | 1848 | 99.977 | 0.294 | 30.28 | 41 | 14 | 6.1 | 20.7 |  | 24 | 90 | Cylindrical | 200 | 100 |  | 15.14 |  | 42.6619
59.7 | 28.36 | 4.57 | 2.1 | 325.75 | 1852.34 | 63.42736357 | 0.3464 | 28.21 | 32.57428571 | 10 | 6.51 | 0 | 1 | 80 | 7 | Cylindrical |  |  | 150 | 13.25 |  | 31.6077
65.6 | 26.53 | 5.49 | 0.31 | 430 | 1776 | 95.5862 | 0.3506 | 48.38 | 55 | 14 | 8.6 | 0 | 1 | 60 | 7 | Cylindrical |  |  | 100 | 23.39 |  | 32.5843
50.3 | 26.3 | 13.6 | 2.27 | 381 | 1848 | 78.8856 | 0.2975 | 30.64 | 49 | 14 | 6.1 | 0 | 1 | 60 | 7 | Cylindrical | 200 | 100 |  | 15.17 |  | 35.14
52.54 | 26.74 | 11.12 | 1.28 | 450 | 1791.25 | 146.96235 | 0.294 | 51.99 | 70.74 | 8 | 0 | 0 | 1 | 60 | 7 | Cylindrical | 200 | 100 |  | 26 |  | 36.27
61.3 | 29.4 | 3.27 | 1.21 | 350 | 1944 | 104.55018 | 0.294 | 17.41 | 118.09 | 10 | 0 | 0 | 0.333333333 | 60 | 28 | Cylindrical |  |  | 100 | 8.11 |  | 17.3
65.6 | 26.53 | 5.49 | 0.31 | 397 | 1824 | 88.6312 | 0.3506 | 44.88 | 51 | 14 | 7.94 | 0 | 1 | 60 | 28 | Cylindrical |  |  | 100 | 21.7 |  | 28.0907
48 | 29 | 12.7 | 1.78 | 408 | 1848 | 96.737 | 0.294 | 30.28 | 51.5 | 14 | 0 | 16.5 | 1 | 60 | 3 | Cylindrical | 200 | 100 |  | 15.14 |  | 42
51.19 | 24 | 6.6 | 5.57 | 400 | 1800 | 173.8336 | 0.2975 | 42.54 | 57 | 12 | 28 | 48 | 2 | 70 | 3 | Cylindrical |  |  | 100 | 21.06 |  | 51
47.8 | 24.4 | 17.4 | 2.42 | 408 | 1870 | 104.377 | 0.294 | 30.28 | 51 | 14 | 6.1 | 20.7 | 1 | 60 | 14 | Cylindrical | 200 | 100 |  | 15.14 |  | 38
50.5 | 26.57 | 13.77 | 2.13 | 462.86 | 1752 | 126.32016 | 0.294 | 38.88 | 52.9 | 12 | 6.1 | 21.23 | 1 | 75 | 7 | Cylindrical | 200 | 100 |  | 19.44 |  | 49.89
65.6 | 26.53 | 5.49 | 0.31 | 364 | 1873 | 84.9563 | 0.3506 | 41.02 | 47 | 12 | 7.28 | 0 | 1 | 60 | 28 | Cylindrical |  |  | 100 | 19.83 |  | 37.219
56.59 | 23.89 | 4.82 | 9.42 | 408.47175 | 1842.1275 | 103.6797413 | 0.265 | 27.59 | 41.6481 | 14 | 6.4074 | 16.0185 | 1 | 32.22222222 | 7 | Cylindrical | 200 | 100 |  | 11.04 |  | 16.6853192
56.59 | 23.89 | 4.82 | 9.42 | 408.47175 | 1842.1275 | 103.6797413 | 0.265 | 27.59 | 41.6481 | 14 | 6.4074 | 16.0185 | 1 | 55 | 7 | Cylindrical | 200 | 100 |  | 11.04 |  | 37.5074944
56.59 | 23.89 | 4.82 | 9.42 | 408.47175 | 1842.1275 | 103.6797413 | 0.265 | 27.59 | 41.6481 | 14 | 6.4074 | 16.0185 | 1 | 23.88888889 | 7 | Cylindrical | 200 | 100 |  | 11.04 |  | 11.3074064
61.3 | 29.4 | 3.27 | 1.21 | 350 | 1944 | 85.65578 | 0.294 | 17.41 | 118.09 | 14 | 0 | 0 | 1 | 60 | 7 | Cylindrical |  |  | 100 | 8.11 |  | 33.2
50.76 | 27.32 | 4.64 | 5.4 | 280 | 1870 | 123.7278 | 0.2764 | 34.83 | 84 | 12 | 0 | 0 | 1 | 80 | 14 | Cylindrical |  |  | 100 | 11.13 |  | 45.3
56.59 | 23.89 | 4.82 | 9.42 | 466.13835 | 2112.039225 | 118.0018821 | 0.265 | 31.41 | 46.45365 | 8 | 6.4074 | 8.00925 | 1 | 46.11111111 | 7 | Cylindrical | 200 | 100 |  | 12.56 |  | 24.476398
56.59 | 23.89 | 4.82 | 9.42 | 408.47175 | 1842.1275 | 103.6797413 | 0.265 | 27.59 | 41.6481 | 14 | 6.4074 | 16.0185 | 1 | 32.22222222 | 3 | Cylindrical | 200 | 100 |  | 11.04 |  | 19.0295376
51.3 | 30.1 | 4.57 | 8.73 | 400 | 1800 | 174.9633 | 0.2943 | 42.08 | 57 | 12 | 28 | 48 | 1 | 70 | 3 | Cylindrical |  |  | 100 | 20.39 |  | 45.85
51.19 | 24 | 6.6 | 5.57 | 400 | 1800 | 174.9633 | 0.2943 | 42.08 | 57 | 12 | 28 | 48 | 1 | 90 | 3 | Cylindrical |  |  | 100 | 20.39 |  | 47.99
61.3 | 29.4 | 3.27 | 1.21 | 350 | 1944 | 103.32791 | 0.294 | 25.99 | 88.39 | 10 | 0 | 0 | 1 | 60 | 3 | Cylindrical |  |  | 100 | 12.11 |  | 15.4
56.59 | 23.89 | 4.82 | 9.42 | 408.47175 | 1842.1275 | 107.0115893 | 0.265 | 27.59 | 41.6481 | 12 | 6.4074 | 16.0185 | 1 | 70 | 7 | Cylindrical | 200 | 100 |  | 11.04 |  | 33.784324
62.3 | 28.1 | 2.1 | 0.5 | 400 | 1720 | 124.55 | 0.301 | 34.31 | 46 | 16 | 10.5 | 35 | 2 | 50 | 7 | Cylindrical |  |  | 100 | 13 |  | 29.5161
61.3 | 29.4 | 3.27 | 1.21 | 450 | 1751 | 82.11431 | 0.294 | 25.99 | 88.39 | 16 | 0 | 0 | 1 | 60 | 28 | Cylindrical |  |  | 100 | 12.11 |  | 36.7
49 | 31 | 2.8 | 5 | 400 | 1827 | 111.4947368 | 0.29 | 37.85 | 69.47 | 14 | 0 | 0 |  | 25 | 7 | Cylindrical | 200 | 100 |  | 11.75 |  | 7.1
42.04 | 33.6 | 4 | 12.73 | 427 | 1823.8 | 81.87725 | 0.294 | 31.38 | 42.7 | 12 | 0 | 0 | 1 | 100 | 28 | Cylindrical |  |  | 150 | 15.69 |  | 44.89
42.04 | 33.6 | 4.4 | 12.37 | 427 | 1824 | 121.07687 | 0.294 | 13.8 |  | 14 | 0 | 91 | 1 | 80 | 1 | Cylindrical |  |  | 150 | 6.9 |  | 51
42.04 | 33.6 | 4 | 12.73 | 427 | 1823.8 | 78.46125 | 0.294 | 31.38 | 42.7 | 14 | 0 | 0 | 1 | 60 | 28 | Cylindrical |  |  | 150 | 15.69 |  | 47.58
65.6 | 26.53 | 5.49 | 0.31 | 397 | 1824 | 88.6312 | 0.3506 | 44.88 | 51 | 14 | 7.94 | 0 | 1 | 70 | 7 | Cylindrical |  |  | 100 | 21.7 |  | 29.1242
54.7 | 29 | 6.74 | 1.29 | 408.47175 | 1842.1275 | 103.6797413 | 0.265 | 27.59 | 41.6481 | 14 | 6.4074 | 16.0185 | 2 | 55 | 7 | Cylindrical | 200 | 100 |  | 11.04 |  | 41.5754028
53.71 | 27.2 | 11.7 | 1.9 | 400 | 1873.9 | 79.7 | 0.3 | 30 | 40 | 14 | 6 | 0 |  | 25 | 90 | Cylindrical | 200 | 100 |  | 11.5 |  | 41.1
54.7 | 29 | 6.74 | 1.29 | 408.47175 | 1842.1275 | 97.65678525 | 0.265 | 27.59 | 41.6481 | 8 | 6.4074 | 0 | 1 | 70 | 1 | Cylindrical | 200 | 100 |  | 11.04 |  | 30.681682
61.89 | 28.05 | 4.11 | 0.87 | 333 | 1845 | 106.32 | 0.28 | 33.6 | 80 | 16 | 3.2 | 0 | 1 | 60 | 28 | Cylindrical |  |  | 100 | 10.8 |  | 37.12
47.8 | 24.4 | 17.4 | 2.42 | 408 | 1870 | 102.277 | 0.294 | 30.28 | 51 | 14 | 6.1 | 18.6 | 1 | 90 | 12 | Cylindrical | 200 | 100 |  | 15.14 |  | 44
59.7 | 28.36 | 4.57 | 2.1 | 309.85 | 1856.56 | 92.68619214 | 0.3464 | 42.16 | 48.68857143 | 10 | 6.2 | 0 | 1 | 100 | 7 | Cylindrical |  |  | 150 | 19.8 |  | 42.7219
53.59 | 28.46 | 8.71 | 4.23 | 350 | 1641.228571 | 93.685 | 0.3472 | 47.74 | 55 | 15 | 7 | 0 | 1 | 60 | 3 | Cylindrical |  |  | 150 | 22.28 | 272 | 46.5
65.6 | 26.53 | 5.49 | 0.31 | 397 | 1824 | 100.8712 | 0.3506 | 44.88 | 51 | 8 | 7.94 | 0 | 1 | 80 | 7 | Cylindrical |  |  | 100 | 21.7 |  | 31.683
65.6 | 26.53 | 5.49 | 0.31 | 430 | 1776 | 99.9862 | 0.3506 | 48.38 | 55 | 12 | 8.6 | 0 | 1 | 60 | 7 | Cylindrical |  |  | 100 | 23.39 |  | 31.035
47.8 | 24.4 | 17.4 | 2.42 | 408 | 1870 | 94.312 | 0.294 | 25.87 | 35 | 14 | 8.2 | 24.8 | 1 | 90 | 28 | Cylindrical | 200 | 100 |  | 12.94 |  | 19
56.59 | 23.89 | 4.82 | 9.42 | 408.47175 | 1842.1275 | 103.6797413 | 0.265 | 27.59 | 41.6481 | 14 | 6.4074 | 16.0185 | 1 | 46.11111111 | 7 | Cylindrical | 200 | 100 |  | 11.04 |  | 29.2337824
61.3 | 29.4 | 3.27 | 1.21 | 350 | 1944 | 76.20858 | 0.294 | 17.41 | 118.09 | 16 | 0 | 0 | 1 | 60 | 90 | Cylindrical |  |  | 100 | 8.11 |  | 37.5
52.54 | 26.74 | 11.12 | 1.28 | 450 | 1791.25 | 115.60412 | 0.294 | 42.54 | 57.88 | 10 | 0 | 0 | 1 | 60 | 7 | Cylindrical |  |  | 100 | 21.27 |  | 49.13
52.54 | 26.74 | 11.12 | 1.28 | 450 | 1791.25 | 106.89017 | 0.294 | 37.82 | 51.45 | 8 | 0 | 0 | 1 | 60 | 7 | Cylindrical |  |  | 100 | 18.91 |  | 49.5
53.36 | 26.49 | 10.86 | 1.34 | 476 | 1848 | 108.432 | 0.294 | 14.11 | 120 | 8 | 0 | 0 | 1 | 60 | 7 | Cylindrical | 200 | 100 |  | 7.06 |  | 17
46.78 | 22.52 | 9.15 | 2.24 | 367 | 1887 | 102.762 | 0.255 | 21.93 | 71 | 7.5 | 0 | 0 | 28 | 70 | 7 | Cylindrical |  |  | 100 | 11.01 |  | 21.0857
32.62 | 31.23 | 8.48 | 17.12 | 414 | 1800 | 127.867 | 0.294 | 39.1 | 53 | 8 | 5.8 | 14 | 1 | 60 | 56 | Cylindrical |  |  | 100 | 19.55 |  | 15.8865
57.11 | 28.18 | 4 | 5.18 | 494 | 1549 | 170.3898 | 0.3 | 48.91 | 163.02 | 14 | 15 | 0 | 3 | 60 | 3 | Cylindrical | 300 | 150 |  | 24.45 |  | 20.68
65.6 | 26.53 | 5.49 | 0.31 | 397 | 1824 | 100.8712 | 0.3506 | 44.88 | 51 | 8 | 7.94 | 0 | 1 | 60 | 3 | Cylindrical |  |  | 100 | 21.7 |  | 22.3542
65.6 | 26.53 | 5.49 | 0.31 | 397 | 1824 | 100.8712 | 0.3506 | 44.88 | 51 | 8 | 7.94 | 0 | 1 | 70 | 28 | Cylindrical |  |  | 100 | 21.7 |  | 28.6809
51.3 | 30.1 | 4.57 | 8.73 | 400 | 1800 | 181.5403 | 0.2943 | 42.08 | 57 | 8 | 24 | 48 | 2 | 70 | 7 | Cylindrical |  |  | 100 | 20.53 |  | 49.25
50.67 | 18.96 | 6.35 | 14.14 | 408.47175 | 1842.1275 | 103.6797413 | 0.265 | 27.59 | 41.6481 | 14 | 6.4074 | 16.0185 | 1 | 46.11111111 | 7 | Cylindrical | 200 | 100 |  | 11.04 |  | 37.5074944
65.24 | 25.2 | 1.12 | 0.83 | 427 | 1669 | 167.824 | 0.294 | 39.98 | 147 | 15 | 0 | 33 | 1 | 80 | 28 | Cylindrical | 200 | 100 |  | 19.99 | 1026 | 16.2
59.7 | 28.36 | 4.57 | 2.1 | 317.67 | 1852.34 | 78.44011071 | 0.3464 | 35.37 | 40.84285714 | 10 | 6.35 | 0 | 1 | 90 | 7 | Cylindrical |  |  | 150 | 16.61 |  | 37.673
42.04 | 33.6 | 4.4 | 12.37 | 427 | 1824 | 117.23387 | 0.294 | 13.8 |  | 16 | 0 | 91 | 1 | 60 | 1 | Cylindrical |  |  | 150 | 6.9 |  | 49
52.54 | 26.74 | 11.12 | 1.28 | 450 | 1791.25 | 146.96235 | 0.294 | 51.99 | 70.74 | 8 | 0 | 0 | 1 | 60 | 7 | Cylindrical |  |  | 100 | 26 |  | 49.75
61.3 | 29.4 | 3.27 | 1.21 | 450 | 1751 | 104.55018 | 0.294 | 17.41 | 118.09 | 10 | 0 | 0 | 0.333333333 | 60 | 7 | Cylindrical |  |  | 100 | 8.11 |  | 22.4
45.23 | 19.95 | 13.15 | 15.51 | 414 | 1679 | 74.6824 | 0.3287 | 34.18 | 104 | 20 | 0 | 0 | 1 | 60 | 7 | Cylindrical | 200 | 100 |  | 15.93 |  | 41.2
51.3 | 30.1 | 4.57 | 8.73 | 400 | 1800 | 169.577 | 0.294 | 42.04 | 57 | 12 | 20 | 48 | 2 | 70 | 28 | Cylindrical |  |  | 100 | 21.02 |  | 48.9
42.04 | 33.6 | 4 | 12.73 | 427 | 1823.8 | 78.93174074 | 0.294 | 32.55 | 38.7462963 | 14 | 0 | 0 | 1 | 80 | 28 | Cylindrical |  |  | 150 | 16.27 |  | 46.16
75.66 | 19 | 1.38 | 0.3 | 412 | 1611 | 203.978 | 0.294 | 100.55 | 32 | 15 | 0 | 0 | 1 | 80 | 365 | Cylindrical | 200 | 100 |  | 50.27 | 1095 | 28.7
65.6 | 28 | 3 | 1 | 405 | 1870.38 | 56.63312 | 0.294 | 20.84 | 70.88 | 19 | 0 | 0 | 1 | 60 | 3 | Cylindrical |  |  | 150 | 10.42 |  | 12
31.32 | 13.96 | 15.64 | 25.79 | 478 | 1703 | 110.5236 | 0.2866 | 30.95 | 108 | 15 | 4.8 | 0 |  | 25 | 28 | Cylindrical | 200 | 100 |  | 12.6 |  | 30.6061
56.59 | 23.89 | 4.82 | 9.42 | 408.47175 | 1842.1275 | 103.6797413 | 0.265 | 27.59 | 41.6481 | 14 | 6.4074 | 16.0185 | 1 | 70 | 3 | Cylindrical | 200 | 100 |  | 11.04 |  | 46.194892
47.8 | 24.4 | 17.4 | 2.42 | 408 | 1870 | 86.012 | 0.294 | 25.87 | 35 | 14 | 8.2 | 16.5 | 1 | 90 | 1 | Cylindrical | 200 | 100 |  | 12.94 |  | 29
61.3 | 29.4 | 3.27 | 1.21 | 450 | 1751 | 76.20858 | 0.294 | 17.41 | 118.09 | 16 | 0 | 0 | 0.333333333 | 60 | 3 | Cylindrical |  |  | 100 | 8.11 |  | 20.4
50.3 | 26.3 | 13.6 | 2.27 | 408 | 1848 | 78.8856 | 0.2975 | 30.64 | 41 | 14 | 6.1 | 0 | 1 | 60 | 7 | Cylindrical | 200 | 100 |  | 15.17 |  | 30.92
47.8 | 24.4 | 17.4 | 2.42 | 476 | 1848 | 103.38 | 0.294 | 35.28 | 48 | 8 | 6.1 | 0 | 0.25 | 45 | 7 | Cylindrical | 200 | 100 |  | 17.64 |  | 33
50.67 | 18.96 | 6.35 | 14.14 | 408.47175 | 1842.1275 | 103.6797413 | 0.265 | 27.59 | 41.6481 | 14 | 6.4074 | 16.0185 | 1 | 55 | 3 | Cylindrical | 200 | 100 |  | 11.04 |  | 24.6142932
50.76 | 27.32 | 4.64 | 5.4 | 280 | 1870 | 123.7278 | 0.2764 | 34.83 | 84 | 12 | 0 | 0 |  | 25 | 14 | Cylindrical |  |  | 100 | 11.13 |  | 8.6
70.3 | 23.1 | 1.4 | 0.18 | 467 | 1732 | 199.606 | 0.294 | 68.8 | 147 | 15 | 0 | 10 | 1 | 80 | 28 | Cylindrical | 200 | 100 |  | 34.4 |  | 22.37
50.67 | 18.96 | 6.35 | 14.14 | 408.47175 | 1842.1275 | 103.6797413 | 0.265 | 27.59 | 41.6481 | 14 | 6.4074 | 16.0185 | 1 | 70 | 3 | Cylindrical | 200 | 100 |  | 11.04 |  | 14.3411008
51.3 | 30.1 | 4.57 | 8.73 | 340 | 1800 | 176.9803 | 0.2943 | 42.08 | 57 | 10 | 24 | 48 | 2 | 70 | 3 | Cylindrical |  |  | 100 | 20.53 |  | 47.64
53.59 | 28.46 | 8.71 | 4.23 | 350 | 1758.459184 | 125.7011538 | 0.3472 | 63.1 | 80.76923077 | 15 | 7 | 0 | 1 | 70 | 3 | Cylindrical |  |  | 150 | 29.44 | 272 | 43.8
61.3 | 29.4 | 3.27 | 1.21 | 450 | 1751 | 104.55018 | 0.294 | 17.41 | 118.09 | 10 | 0 | 0 | 1 | 60 | 3 | Cylindrical |  |  | 100 | 8.11 |  | 29.2
62.3 | 28.1 | 2.1 | 0.5 | 400 | 1750 | 115.8875 | 0.301 | 32.36 | 32.5 | 16 | 10.5 | 35 | 2 | 50 | 7 | Cylindrical |  |  | 100 | 12.26 |  | 31.9719
50.76 | 27.32 | 4.64 | 5.4 | 280 | 1870 | 123.7278 | 0.2764 | 34.83 | 84 | 12 | 0 | 0 | 1 | 80 | 56 | Cylindrical |  |  | 100 | 11.13 |  | 51.5
49.34 | 22.73 | 16.01 | 3.09 | 400 | 1860 | 72.2787 | 0.294 | 38.01 | 0 | 12.67 | 0 | 0 | 1 | 40 | 7 | Cylindrical | 203.2 | 101.6 |  | 19.01 | 490 | 30
65.6 | 26.53 | 5.49 | 0.31 | 397 | 1824 | 96.7912 | 0.3506 | 44.88 | 51 | 10 | 7.94 | 0 | 1 | 100 | 7 | Cylindrical |  |  | 100 | 21.7 |  | 38.4736
49 | 31 | 2.8 | 5.4 | 424.8 | 1768.8 | 209.40576 | 0.294 | 27.94 | 63.36 | 14 | 48 | 9.6 | 1 | 70 | 28 | Cylindrical | 200 | 100 |  | 13.97 |  | 52.0882
59.7 | 28.36 | 4.57 | 2.1 | 309.85 | 1853.61 | 92.68619214 | 0.3464 | 42.16 | 48.68857143 | 10 | 6.2 | 0 | 1 | 100 | 7 | Cylindrical |  |  | 150 | 19.8 |  | 46.8047
49 | 31 | 2.8 | 5.4 | 424.8 | 1768.8 | 206.6496 | 0.294 | 27.94 | 63.36 | 14 | 48 | 9.6 |  | 25 | 3 | Cylindrical | 200 | 100 |  | 13.97 |  | 1.79342
56.59 | 23.89 | 4.82 | 9.42 | 408.47175 | 1842.1275 | 107.0115893 | 0.265 | 27.59 | 41.6481 | 12 | 6.4074 | 16.0185 | 1 | 55 | 7 | Cylindrical | 200 | 100 |  | 11.04 |  | 17.7884808
47.8 | 24.4 | 17.4 | 2.42 | 476 | 1848 | 99.72 | 0.294 | 35.28 | 48 | 8 | 0 | 0 | 0.5 | 60 | 7 | Cylindrical | 200 | 100 |  | 17.64 |  | 41
54.3 | 29.7 | 10.98 | 1.91 | 350 | 1564 | 73.5 | 0.294 | 29.4 | 40 | 14 | 0 | 0 |  | 24 | 28 | Cylindrical | 300 | 150 | 150 | 14.7 |  | 23.4
59.7 | 28.36 | 4.57 | 2.1 | 309.85 | 1852.34 | 80.994935 | 0.3464 | 42.16 | 48.68857143 | 16 | 6.19 | 0 | 0.5 | 100 | 7 | Cylindrical |  |  | 150 | 19.8 |  | 35.8929
47.8 | 24.4 | 17.4 | 2.42 | 408 | 1848 | 99.977 | 0.294 | 30.28 | 41 | 14 | 6.1 | 20.7 | 1 | 60 | 7 | Cylindrical | 200 | 100 |  | 15.14 |  | 45
46.78 | 22.52 | 9.15 | 2.24 | 346 | 1913 | 96.877 | 0.255 | 20.66 | 67 | 7.5 | 0 | 0 | 28 | 70 | 1 | Cylindrical |  |  | 100 | 10.37 |  | 9.54465
74.18 | 9.44 | 4.22 | 5.53 | 459 | 1711 | 100.1428571 | 0.385 | 55 | 57.14285714 | 10 | 0 | 0 |  | 20 | 3 | Cylindrical | 200 | 100 |  | 22 |  | 3.38983
47.8 | 24.4 | 17.4 | 2.42 | 408 | 1848 | 96.857 | 0.294 | 30.28 | 41 | 12 | 6.1 | 14.3 | 1 | 60 | 7 | Cylindrical | 200 | 100 |  | 15.14 |  | 49
56.59 | 23.89 | 4.82 | 9.42 | 408.47175 | 1842.1275 | 103.6797413 | 0.265 | 27.59 | 41.6481 | 14 | 6.4074 | 16.0185 | 2 | 55 | 7 | Cylindrical | 200 | 100 |  | 11.04 |  | 38.610656
51.19 | 24 | 6.6 | 5.57 | 400 | 1800 | 174.9633 | 0.2943 | 42.08 | 57 | 12 | 28 | 48 | 3 | 70 | 3 | Cylindrical |  |  | 100 | 20.39 |  | 51.41
42.04 | 33.6 | 4 | 12.73 | 427 | 1823.8 | 78.46125 | 0.294 | 31.38 | 42.7 | 14 | 0 | 0 | 1 | 60 | 28 | Cylindrical |  |  | 150 | 15.69 |  | 46.86
51.3 | 30.1 | 4.57 | 8.73 | 400 | 1800 | 174.9633 | 0.2943 | 42.08 | 57 | 12 | 28 | 48 | 2 | 70 | 1 | Cylindrical |  |  | 100 | 20.39 |  | 51.03
51.3 | 30.1 | 4.57 | 8.73 | 400 | 1800 | 169.577 | 0.294 | 42.04 | 57 | 12 | 20 | 48 | 2 | 70 | 7 | Cylindrical |  |  | 100 | 21.02 |  | 46.19
53.36 | 26.49 | 10.86 | 1.34 | 408 | 1848 | 80.537 | 0.294 | 30.28 | 41 | 14 | 8.2 | 0 | 1 | 30 | 7 | Cylindrical | 200 | 100 |  | 15.14 |  | 44
51.3 | 30.1 | 4.57 | 8.73 | 400 | 1800 | 174.9633 | 0.2943 | 42.08 | 57 | 12 | 28 | 48 | 2 | 90 | 7 | Cylindrical |  |  | 100 | 20.39 |  | 49.67
61.3 | 29.4 | 3.27 | 1.21 | 350 | 1944 | 76.20858 | 0.294 | 17.41 | 118.09 | 16 | 0 | 0 | 1 | 60 | 1 | Cylindrical |  |  | 100 | 8.11 |  | 13.5
56.59 | 23.89 | 4.82 | 9.42 | 408.47175 | 1842.1275 | 103.6797413 | 0.265 | 27.59 | 41.6481 | 14 | 6.4074 | 16.0185 | 1 | 46.11111111 | 3 | Cylindrical | 200 | 100 |  | 11.04 |  | 29.1648348
62.3 | 28.1 | 2.1 | 0.5 | 400 | 1770 | 110.9 | 0.301 | 30.1 | 40 | 16 | 5 | 35 | 2 | 50 | 28 | Cylindrical |  |  | 100 | 11.4 |  | 32.1311
56.31 | 31.82 | 4.77 | 2.33 | 580 | 1559 | 129.3817 | 0.31 | 57.79 | 74.57 | 16 | 0 | 0 | 1 | 75 | 7 | Cylindrical |  |  | 150 | 26.1 | 340 | 37.4
64.11 | 18.58 | 4.32 | 1.21 | 383 | 1734 | 121.972 | 0.2943 | 35.32 | 80 | 8 | 0 | 0 | 1 | 90 | 28 | Cylindrical |  |  | 150 | 17.11 |  | 29.62
53.59 | 28.46 | 8.71 | 4.23 | 350 | 1523.997959 | 93.30084615 | 0.3472 | 46.27 | 59.23076923 | 15 | 7 | 0 | 1 | 70 | 3 | Cylindrical |  |  | 150 | 21.59 | 272 | 43.6
45.23 | 19.95 | 13.15 | 15.51 | 414 | 1679 | 112.8978 | 0.3287 | 45.36 | 69 | 10 | 0 | 0 | 1 | 60 | 28 | Cylindrical | 200 | 100 |  | 21.14 |  | 40.09
51.3 | 30.1 | 4.57 | 8.73 | 400 | 1800 | 164.777 | 0.294 | 42.04 | 57 | 12 | 12 | 48 | 2 | 70 | 28 | Cylindrical |  |  | 100 | 21.02 |  | 44.69
56.59 | 23.89 | 4.82 | 9.42 | 408.47175 | 1842.1275 | 103.6797413 | 0.265 | 27.59 | 41.6481 | 14 | 6.4074 | 16.0185 | 1 | 70 | 7 | Cylindrical | 200 | 100 |  | 11.04 |  | 38.955394
49.37 | 31.25 | 4.47 | 4.8 | 416 | 1626 | 197.228 | 0.294 | 85.85 | 65 | 15 | 0 | 8 | 1 | 80 | 365 | Cylindrical | 200 | 100 |  | 42.92 | 1228 | 47
50.5 | 26.57 | 13.77 | 2.13 | 444.44 | 1800 | 107.42929 | 0.294 | 32.67 | 44.44 | 12 | 6.1 | 18.55 | 1 | 60 | 28 | Cylindrical | 200 | 100 |  | 16.33 |  | 38.69
56.31 | 31.82 | 4.77 | 2.33 | 580 | 1559 | 129.3817 | 0.31 | 57.79 | 74.57 | 16 | 0 | 0 | 0.5 | 90 | 7 | Cylindrical |  |  | 150 | 26.1 | 340 | 38.4
42.04 | 33.6 | 4 | 12.73 | 427 | 1823.8 | 85.29325 | 0.294 | 31.38 | 42.7 | 10 | 0 | 0 | 1 | 40 | 28 | Cylindrical |  |  | 150 | 15.69 |  | 37.63
65.6 | 26.53 | 5.49 | 0.31 | 364 | 1873 | 81.1963 | 0.3506 | 41.02 | 47 | 14 | 7.28 | 0 | 1 | 60 | 3 | Cylindrical |  |  | 100 | 19.83 |  | 28.9888
53.59 | 28.46 | 8.71 | 4.23 | 350 | 1406.767347 | 77.10069231 | 0.3472 | 37.86 | 48.46153846 | 15 | 7 | 0 | 1 | 70 | 3 | Cylindrical |  |  | 150 | 17.66 | 272 | 43.2
51.19 | 24 | 6.6 | 5.57 | 400 | 1800 | 186.9633 | 0.2943 | 42.08 | 57 | 12 | 28 | 60 | 1 | 70 | 3 | Cylindrical |  |  | 100 | 20.39 |  | 37.31
65.6 | 26.53 | 5.49 | 0.31 | 397 | 1824 | 96.7912 | 0.3506 | 44.88 | 51 | 10 | 7.94 | 0 | 1 | 80 | 28 | Cylindrical |  |  | 100 | 21.7 |  | 34.4945
52.54 | 26.74 | 11.12 | 1.28 | 450 | 1791.25 | 98.65817 | 0.294 | 37.82 | 51.45 | 12 | 0 | 0 | 1 | 60 | 7 | Cylindrical |  |  | 100 | 18.91 |  | 46.72
65.6 | 26.53 | 5.49 | 0.31 | 364 | 1873 | 91.7963 | 0.3506 | 41.02 | 46 | 8 | 7.28 | 0 | 1 | 60 | 28 | Cylindrical |  |  | 100 | 19.83 |  | 32.9878
65.6 | 26.53 | 5.49 | 0.31 | 397 | 1824 | 92.7112 | 0.3506 | 44.88 | 51 | 12 | 7.94 | 0 | 1 | 70 | 28 | Cylindrical |  |  | 100 | 21.7 |  | 33.8365
59.7 | 28.36 | 4.57 | 2.1 | 254.54 | 1989.17 | 76.14477929 | 0.3464 | 34.64 | 39.99714286 | 10 | 5.1 | 0 | 1 | 100 | 7 | Cylindrical |  |  | 150 | 16.27 |  | 32.9586
65.6 | 28 | 3 | 1 | 405 | 1870.38 | 70.80912 | 0.294 | 20.84 | 70.88 | 14 | 0 | 0 |  | 24 | 7 | Cylindrical |  |  | 150 | 10.42 |  | 8.33
56.31 | 31.82 | 4.77 | 2.33 | 580 | 1559 | 129.3817 | 0.31 | 57.79 | 74.57 | 16 | 0 | 0 | 0.5 | 105 | 7 | Cylindrical |  |  | 150 | 26.1 | 340 | 42.9
51.19 | 24 | 6.6 | 5.57 | 400 | 1800 | 173.8336 | 0.2975 | 42.54 | 57 | 12 | 28 | 48 | 3 | 70 | 3 | Cylindrical |  |  | 100 | 21.06 |  | 51.4
59.7 | 28.36 | 4.57 | 2.1 | 420.57 | 1587.72 | 125.8063421 | 0.3464 | 57.23 | 66.08857143 | 10 | 8.41 | 0 | 1 | 100 | 7 | Cylindrical |  |  | 150 | 26.88 |  | 41.8343
50.3 | 26.3 | 13.6 | 2.27 | 424 | 1848 | 68.9128 | 0.2975 | 26.48 | 36 | 14 | 6.1 | 0 | 1 | 60 | 28 | Cylindrical | 200 | 100 |  | 13.11 |  | 36.13
46.78 | 22.52 | 9.15 | 2.24 | 337 | 1913 | 94.243 | 0.255 | 20.15 | 65 | 7.5 | 0 | 0 | 28 | 70 | 1 | Cylindrical |  |  | 100 | 10.11 |  | 8.01941
59.7 | 28.36 | 4.57 | 2.1 | 305.08 | 1852.34 | 75.334563 | 0.3464 | 33.97 | 39.22 | 10 | 6.1 | 0 | 1 | 100 | 7 | Cylindrical |  |  | 150 | 15.96 |  | 41.8519
49.45 | 29.61 | 10.72 | 3.47 | 476 | 1823 | 147.31 | 0.294 | 26.46 | 95 | 10 | 0 | 40 |  | 25 | 90 | Cylindrical | 200 | 100 |  | 13.23 |  | 46.1
74.18 | 9.44 | 4.22 | 5.53 | 459 | 1711 | 100.1428571 | 0.385 | 55 | 57.14285714 | 10 | 0 | 0 | 1 | 80 | 56 | Cylindrical | 200 | 100 |  | 22 |  | 28.1356
53.72 | 27.2 | 11.17 | 1.9 | 400 | 1860 | 86.9735 | 0.301 | 34.4 | 45.7 | 14 | 0 | 0 |  | 25 | 56 | Cylindrical | 200 | 100 |  | 13.03 |  | 30.2679
65.6 | 26.53 | 5.49 | 0.31 | 397 | 1824 | 100.8712 | 0.3506 | 44.88 | 51 | 8 | 7.94 | 0 | 1 | 90 | 3 | Cylindrical |  |  | 100 | 21.7 |  | 31.7113
51.7 | 29.1 | 4.76 | 8.84 | 350 | 1845 | 120.0656 | 0.2975 | 30.64 | 41 | 8 | 0 | 35 |  | 55 | 7 | Cylindrical | 200 | 100 |  | 15.17 | 426 | 41.8977
47.8 | 24.4 | 17.4 | 2.42 | 408 | 1870 | 90.212 | 0.294 | 25.87 | 35 | 14 | 8.2 | 20.7 | 1 | 90 | 7 | Cylindrical | 200 | 100 |  | 12.94 |  | 26
59.7 | 28.36 | 4.57 | 2.1 | 275.42 | 1852.34 | 96.767383 | 0.3464 | 44.29 | 51.15 | 10 | 5.51 | 0 | 1 | 100 | 7 | Cylindrical |  |  | 150 | 20.8 |  | 31.6667
56.59 | 23.89 | 4.82 | 9.42 | 466.13835 | 2112.039225 | 118.0018821 | 0.265 | 31.41 | 46.45365 | 8 | 6.4074 | 8.00925 | 1 |  | 7 | Cylindrical | 200 | 100 |  | 12.56 |  | 24.13166
65.6 | 28 | 3 | 1 | 405 | 1870.38 | 70.80912 | 0.294 | 20.84 | 70.88 | 14 | 0 | 0 |  | 24 | 3 | Cylindrical |  |  | 150 | 10.42 |  | 5.71
56.59 | 23.89 | 4.82 | 9.42 | 408.47175 | 1842.1275 | 107.0115893 | 0.265 | 27.59 | 41.6481 | 12 | 6.4074 | 16.0185 | 2 | 70 | 3 | Cylindrical | 200 | 100 |  | 11.04 |  | 10.686878
47.8 | 24.4 | 17.4 | 2.42 | 476 | 1848 | 99.72 | 0.294 | 35.28 | 48 | 8 | 0 | 0 | 0.166666667 | 60 | 7 | Cylindrical | 200 | 100 |  | 17.64 |  | 25
61.3 | 29.4 | 3.27 | 1.21 | 350 | 1944 | 105.16591 | 0.294 | 13.05 | 133.18 | 10 | 0 | 0 | 1 | 60 | 28 | Cylindrical |  |  | 100 | 6.08 |  | 32.6
59.7 | 28.36 | 4.57 | 2.1 | 325.75 | 1852.34 | 63.42736357 | 0.3464 | 28.21 | 32.57428571 | 10 | 6.51 | 0 | 1 | 30 | 7 | Cylindrical |  |  | 150 | 13.25 |  | 13.8907
56.59 | 23.89 | 4.82 | 9.42 | 408.47175 | 1842.1275 | 103.6797413 | 0.265 | 27.59 | 41.6481 | 14 | 6.4074 | 16.0185 | 1 | 32.22222222 | 1 | Cylindrical | 200 | 100 |  | 11.04 |  | 16.1337384
47.6 | 21.4 | 7.8 | 11.9 | 550 | 1438 | 132.92 | 0.3 | 43.2 | 95 | 12 | 0 | 0 | 1 | 65 | 28 | Cylindrical |  |  | 100 | 17.28 |  | 42.15
58 | 27.5 | 5 | 3.6 | 640 | 1207.8 | 196.83756 | 0.314 | 86.12 | 109.7 | 16 | 0 | 12.8 | 1 | 60 | 28 | Cylindrical | 300 | 100 |  | 43.61 |  | 39
65.6 | 26.53 | 5.49 | 0.31 | 364 | 1873 | 88.7163 | 0.3506 | 41.02 | 47 | 10 | 7.28 | 0 | 1 | 60 | 28 | Cylindrical |  |  | 100 | 19.83 |  | 36.5875
49.34 | 22.73 | 16.01 | 3.09 | 400 | 1860 | 72.2787 | 0.294 | 38.01 | 0 | 12.67 | 0 | 0 | 1 | 40 | 90 | Cylindrical | 203.2 | 101.6 |  | 19.01 | 490 | 34.4444
58.05 | 21.59 | 5.1 | 9.42 | 408 | 1910 | 80.6208 | 0.265 | 22.05 | 41.6 | 14 | 0 | 0 | 1 | 46 | 7 | Cylindrical | 200 | 100 |  | 8.82 |  | 33.3
51.19 | 24 | 6.6 | 5.57 | 400 | 1800 | 174.9633 | 0.2943 | 42.08 | 57 | 12 | 28 | 48 | 1 | 70 | 3 | Cylindrical |  |  | 100 | 20.39 |  | 45.01
74.18 | 9.44 | 4.22 | 5.53 | 459 | 1711 | 100.1428571 | 0.385 | 55 | 57.14285714 | 10 | 0 | 0 | 1 | 80 | 28 | Cylindrical | 200 | 100 |  | 22 |  | 25.5932
50.3 | 26.3 | 13.6 | 2.27 | 408 | 1848 | 78.8856 | 0.2975 | 30.64 | 41 | 14 | 6.1 | 0 | 1 | 60 | 7 | Cylindrical | 200 | 100 |  | 15.17 |  | 38.32
52.54 | 26.74 | 11.12 | 1.28 | 450 | 1791.25 | 110.97372 | 0.294 | 42.54 | 57.88 | 12 | 0 | 0 | 1 | 60 | 7 | Cylindrical | 200 | 100 |  | 21.27 |  | 35.67
59.7 | 28.36 | 4.57 | 2.1 | 254.54 | 1984.65 | 76.14477929 | 0.3464 | 34.64 | 39.99714286 | 10 | 5.1 | 0 | 1 | 100 | 7 | Cylindrical |  |  | 150 | 16.27 |  | 44.8521
50.5 | 26.57 | 13.77 | 2.13 | 408 | 1848 | 105.077 | 0.294 | 30.28 | 41 | 14 | 6.1 | 25.8 |  | 24 | 28 | Cylindrical | 200 | 100 |  | 15.14 |  | 34.5727
62.3 | 28.1 | 2.1 | 0.5 | 400 | 1774 | 109.4 | 0.301 | 30.1 | 40 | 16 | 2.5 | 35 | 2 | 50 | 28 | Cylindrical |  |  | 100 | 11.4 |  | 32.9508
42.04 | 33.6 | 4.4 | 12.37 | 427 | 1824 | 117.23387 | 0.294 | 13.8 |  | 12 | 0 | 91 | 1 | 80 | 1 | Cylindrical |  |  | 150 | 6.9 |  | 46
51.3 | 30.1 | 4.57 | 8.73 | 400 | 1800 | 164.777 | 0.294 | 42.04 | 57 | 12 | 12 | 48 | 2 | 70 | 1 | Cylindrical |  |  | 100 | 21.02 |  | 40.85
56.59 | 23.89 | 4.82 | 9.42 | 408.47175 | 1842.1275 | 103.6797413 | 0.265 | 27.59 | 41.6481 | 14 | 6.4074 | 16.0185 | 1 | 46.11111111 | 1 | Cylindrical | 200 | 100 |  | 11.04 |  | 23.442184
45.23 | 19.95 | 13.15 | 15.51 | 414 | 1679 | 95.4824 | 0.3287 | 34.18 | 104 | 15 | 0 | 0 |  | 25 | 7 | Cylindrical | 200 | 100 |  | 15.93 |  | 22.3
59.7 | 28.36 | 4.57 | 2.1 | 297.75 | 1852.34 | 57.974596 | 0.3464 | 25.79 | 29.77 | 10 | 5.95 | 0 | 1 | 100 | 7 | Cylindrical |  |  | 150 | 12.11 |  | 29.8148
59.7 | 28.36 | 4.57 | 2.1 | 365.16 | 1720.03 | 114.45354 | 0.3464 | 52.17 | 60.24 | 10 | 7.3 | 0 | 1 | 100 | 7 | Cylindrical |  |  | 150 | 24.5 |  | 44.3195
56.59 | 23.89 | 4.82 | 9.42 | 466.13835 | 2112.039225 | 118.0018821 | 0.265 | 31.41 | 46.45365 | 8 | 6.4074 | 8.00925 | 1 | 70 | 1 | Cylindrical | 200 | 100 |  | 12.56 |  | 22.8906032
61.89 | 28.05 | 4.11 | 0.87 | 250 | 1947 | 104.4 | 0.28 | 33.6 | 80 | 16 | 0 | 0 | 1 | 60 | 90 | Cylindrical |  |  | 100 | 10.8 |  | 28.26
65.6 | 26.53 | 5.49 | 0.31 | 298 | 1967 | 75.4864 | 0.3506 | 33.66 | 38 | 8 | 5.96 | 0 | 1 | 60 | 28 | Cylindrical |  |  | 100 | 16.27 |  | 27.5311
54 | 22 | 8.5 | 6 | 500 | 1600.8 | 122.31 | 0.278 | 12.51 | 180 | 12 | 0 | 0 |  | 24 | 28 | Cylindrical |  |  | 100 | 3.78 |  | 26.95
56.59 | 23.89 | 4.82 | 9.42 | 408.47175 | 1842.1275 | 107.0115893 | 0.265 | 27.59 | 41.6481 | 12 | 6.4074 | 16.0185 | 1 | 70 | 3 | Cylindrical | 200 | 100 |  | 11.04 |  | 29.2337824
45.23 | 19.95 | 13.15 | 15.51 | 414 | 1679 | 74.6824 | 0.3287 | 34.18 | 104 | 20 | 0 | 0 | 1 | 60 | 28 | Cylindrical | 200 | 100 |  | 15.93 |  | 43.42
52.54 | 26.74 | 11.12 | 1.28 | 450 | 1791.25 | 110.97372 | 0.294 | 42.54 | 57.88 | 12 | 0 | 0 | 1 | 60 | 7 | Cylindrical |  |  | 100 | 21.27 |  | 47.24
56.39 | 27.36 | 3.34 | 4.69 | 494 | 1549 | 238.8582 | 0.3 | 69.65 | 232.18 | 14 | 15 | 0 | 3 | 60 | 3 | Cylindrical | 300 | 150 |  | 34.83 |  | 12.82
47.8 | 24.4 | 17.4 | 2.42 | 408 | 1849 | 101.937 | 0.294 | 30.28 | 41 | 16 | 6 | 26 | 1 | 60 | 7 | Cylindrical | 200 | 100 |  | 15.14 |  | 42
56.59 | 23.89 | 4.82 | 9.42 | 408.47175 | 1842.1275 | 107.0115893 | 0.265 | 27.59 | 41.6481 | 12 | 6.4074 | 16.0185 | 2 | 55 | 7 | Cylindrical | 200 | 100 |  | 11.04 |  | 37.5074944
61.3 | 29.4 | 3.27 | 1.21 | 350 | 1944 | 89.18551 | 0.294 | 25.99 | 88.39 | 14 | 0 | 0 | 1 | 60 | 28 | Cylindrical |  |  | 100 | 12.11 |  | 29.2
61.3 | 29.4 | 3.27 | 1.21 | 350 | 1944 | 82.11431 | 0.294 | 25.99 | 88.39 | 16 | 0 | 0 | 1 | 60 | 28 | Cylindrical |  |  | 100 | 12.11 |  | 29.9
50.76 | 27.32 | 4.64 | 5.4 | 280 | 1870 | 123.7278 | 0.2764 | 34.83 | 84 | 12 | 0 | 0 | 1 | 80 | 14 | Cylindrical |  |  | 100 | 11.13 |  | 41.5
75.66 | 19 | 1.38 | 0.3 | 412 | 1611 | 203.978 | 0.294 | 100.55 | 32 | 15 | 0 | 0 | 1 | 80 | 90 | Cylindrical | 200 | 100 |  | 50.27 | 1095 | 27.7
65.6 | 26.53 | 5.49 | 0.31 | 397 | 1824 | 96.7912 | 0.3506 | 44.88 | 51 | 10 | 7.94 | 0 | 1 | 80 | 7 | Cylindrical |  |  | 100 | 21.7 |  | 33.5223
46.78 | 22.52 | 9.15 | 2.24 | 348 | 1887 | 97.494 | 0.255 | 20.91 | 67 | 7.5 | 0 | 0 | 28 | 70 | 1 | Cylindrical |  |  | 100 | 10.5 |  | 7.65918
51.3 | 30.1 | 4.57 | 8.73 | 400 | 1800 | 169.577 | 0.294 | 42.04 | 57 | 12 | 20 | 48 | 2 | 70 | 3 | Cylindrical |  |  | 100 | 21.02 |  | 45.28
48 | 29 | 12.7 | 1.78 | 408 | 1848 | 99.197 | 0.294 | 30.28 | 51.5 | 14 | 4.1 | 16.5 | 1 | 60 | 3 | Cylindrical | 200 | 100 |  | 15.14 |  | 41
51.3 | 30.1 | 4.57 | 8.73 | 400 | 1800 | 167.177 | 0.294 | 42.04 | 57 | 12 | 16 | 48 | 2 | 70 | 7 | Cylindrical |  |  | 100 | 21.02 |  | 44.17
53.59 | 28.46 | 8.71 | 4.23 | 350 | 1523.997959 | 94.01793333 | 0.3472 | 49.01 | 51.33333333 | 15 | 7 | 0 | 1 | 70 | 3 | Cylindrical |  |  | 150 | 22.87 | 272 | 45.7
45.23 | 19.95 | 13.15 | 15.51 | 414 | 1679 | 85.2978 | 0.3287 | 45.36 | 69 | 20 | 0 | 0 |  | 25 | 7 | Cylindrical | 200 | 100 |  | 21.14 |  | 23.06
62.3 | 28.1 | 2.1 | 0.5 | 400 | 1750 | 115.8875 | 0.301 | 32.36 | 32.5 | 16 | 10.5 | 35 | 2 | 50 | 28 | Cylindrical |  |  | 100 | 12.26 |  | 35.5177
50.76 | 27.32 | 4.64 | 5.4 | 280 | 1870 | 123.7278 | 0.2764 | 34.83 | 84 | 12 | 0 | 0 | 1 | 80 | 28 | Cylindrical |  |  | 100 | 11.13 |  | 43.3
51.19 | 24 | 6.6 | 5.57 | 400 | 1800 | 173.8336 | 0.2975 | 42.54 | 57 | 12 | 28 | 48 | 2 | 90 | 3 | Cylindrical |  |  | 100 | 21.06 |  | 48
51.3 | 30.1 | 4.57 | 8.73 | 380 | 1800 | 176.9803 | 0.2943 | 42.08 | 57 | 10 | 24 | 48 | 2 | 70 | 1 | Cylindrical |  |  | 100 | 20.53 |  | 45.19
50.76 | 27.32 | 4.64 | 5.4 | 280 | 1870 | 123.7278 | 0.2764 | 34.83 | 84 | 12 | 0 | 0 | 1 | 80 | 28 | Cylindrical |  |  | 100 | 11.13 |  | 48.1
50.67 | 18.96 | 6.35 | 14.14 | 408.47175 | 1842.1275 | 103.6797413 | 0.265 | 27.59 | 41.6481 | 14 | 6.4074 | 16.0185 | 1 | 55 | 7 | Cylindrical | 200 | 100 |  | 11.04 |  | 32.6122148
49 | 31 | 2.8 | 5 | 400 | 1827 | 111.4947368 | 0.29 | 37.85 | 69.47 | 14 | 0 | 0 |  | 25 | 56 | Cylindrical | 200 | 100 |  | 11.75 |  | 29.7
61.3 | 29.4 | 3.27 | 1.21 | 350 | 1944 | 89.18551 | 0.294 | 25.99 | 88.39 | 14 | 0 | 0 | 1 | 60 | 3 | Cylindrical |  |  | 100 | 12.11 |  | 20.5
54.7 | 29 | 6.74 | 1.29 | 408 | 1910 | 70.6368 | 0.265 | 22.05 | 41.6 | 14 | 0 | 0 | 1 | 46 | 7 | Cylindrical | 200 | 100 |  | 8.82 |  | 7.9
61.3 | 29.4 | 3.27 | 1.21 | 350 | 1944 | 73.20271 | 0.294 | 13.05 | 133.18 | 16 | 0 | 0 | 1 | 60 | 28 | Cylindrical |  |  | 100 | 6.08 |  | 36.8
49 | 31 | 2.8 | 5.4 | 424.8 | 1768.8 | 177.8496 | 0.294 | 27.94 | 63.36 | 14 | 0 | 45.6 |  | 25 | 7 | Cylindrical | 200 | 100 |  | 13.97 |  | 14.2
51.3 | 30.1 | 4.57 | 8.73 | 400 | 1800 | 176.9803 | 0.2943 | 42.08 | 57 | 10 | 24 | 48 | 2 | 70 | 3 | Cylindrical |  |  | 100 | 20.53 |  | 42.14
59.7 | 28.36 | 4.57 | 2.1 | 325.75 | 1852.34 | 63.42736357 | 0.3464 | 28.21 | 32.57428571 | 10 | 6.51 | 0 | 1 | 100 | 7 | Cylindrical |  |  | 150 | 13.25 |  | 34.0323
58.05 | 21.59 | 5.1 | 9.42 | 408 | 1910 | 70.6368 | 0.265 | 22.05 | 41.6 | 14 | 0 | 0 | 2 | 55 | 7 | Cylindrical | 200 | 100 |  | 8.82 |  | 38.6
61.3 | 29.4 | 3.27 | 1.21 | 350 | 1944 | 85.65578 | 0.294 | 17.41 | 118.09 | 14 | 0 | 0 | 0.333333333 | 60 | 28 | Cylindrical |  |  | 100 | 8.11 |  | 24.1
56.59 | 23.89 | 4.82 | 9.42 | 408.47175 | 1842.1275 | 103.6797413 | 0.265 | 27.59 | 41.6481 | 14 | 6.4074 | 16.0185 | 1 | 70 | 7 | Cylindrical | 200 | 100 |  | 11.04 |  | 35.2322236
56.59 | 23.89 | 4.82 | 9.42 | 408.47175 | 1842.1275 | 107.0115893 | 0.265 | 27.59 | 41.6481 | 12 | 6.4074 | 16.0185 | 2 | 55 | 3 | Cylindrical | 200 | 100 |  | 11.04 |  | 33.6464288
56.59 | 23.89 | 4.82 | 9.42 | 466.13835 | 2112.039225 | 118.0018821 | 0.265 | 31.41 | 46.45365 | 8 | 6.4074 | 8.00925 | 1 | 76.66666667 | 7 | Cylindrical | 200 | 100 |  | 12.56 |  | 28.4064112
65.6 | 26.53 | 5.49 | 0.31 | 430 | 1776 | 104.3862 | 0.3506 | 48.38 | 55 | 10 | 8.6 | 0 | 1 | 60 | 3 | Cylindrical |  |  | 100 | 23.39 |  | 25.3719
59.7 | 28.36 | 4.57 | 2.1 | 365.16 | 1721.2 | 114.45354 | 0.3464 | 52.17 | 60.24 | 10 | 7.3 | 0 | 1 | 100 | 7 | Cylindrical |  |  | 150 | 24.5 |  | 41.8343
56.31 | 31.82 | 4.77 | 2.33 | 580 | 1588 | 120.3037 | 0.31 | 51.37 | 66.28 | 14 | 0 | 0 | 1 | 24 | 7 | Cylindrical |  |  | 150 | 23.2 | 340 | 36.7
65.6 | 26.53 | 5.49 | 0.31 | 397 | 1824 | 96.7912 | 0.3506 | 44.88 | 51 | 10 | 7.94 | 0 | 1 | 70 | 7 | Cylindrical |  |  | 100 | 21.7 |  | 28.0126
59.7 | 28.36 | 4.57 | 2.1 | 309.85 | 1852.34 | 80.994935 | 0.3464 | 42.16 | 48.68857143 | 16 | 6.19 | 0 | 1 | 100 | 7 | Cylindrical |  |  | 150 | 19.8 |  | 40.8613
58 | 27.5 | 5 | 3.6 | 500 | 1550.35 | 161.17735 | 0.314 | 68.4 | 87.14 | 16 | 0 | 15 | 1 | 60 | 28 | Cylindrical | 300 | 100 |  | 34.64 |  | 29
61.85 | 27.36 | 5.18 | 1.47 | 330 | 2077 | 69.344 | 0.329 | 28.95 | 44 | 12 | 0 | 0 | 1 | 60 | 28 | Cylindrical |  |  | 100 | 12.58 |  | 20.1
53.36 | 26.49 | 10.86 | 1.34 | 408 | 1848 | 101.837 | 0.294 | 30.28 | 41 | 14 | 8.2 | 21.3 | 1 | 60 | 7 | Cylindrical | 200 | 100 |  | 15.14 |  | 44
54.7 | 29 | 6.74 | 1.29 | 408.47175 | 1842.1275 | 103.6797413 | 0.265 | 27.59 | 41.6481 | 14 | 6.4074 | 16.0185 | 2 | 55 | 3 | Cylindrical | 200 | 100 |  | 11.04 |  | 32.3364244
56.59 | 23.89 | 4.82 | 9.42 | 466.13835 | 2112.039225 | 118.0018821 | 0.265 | 31.41 | 46.45365 | 8 | 6.4074 | 8.00925 | 1 | 23.88888889 | 7 | Cylindrical | 200 | 100 |  | 12.56 |  | 7.8600264
65.6 | 26.53 | 5.49 | 0.31 | 397 | 1824 | 96.7912 | 0.3506 | 44.88 | 51 | 10 | 7.94 | 0 | 1 | 60 | 3 | Cylindrical |  |  | 100 | 21.7 |  | 26.0619
56.59 | 23.89 | 4.82 | 9.42 | 408.47175 | 1842.1275 | 103.6797413 | 0.265 | 27.59 | 41.6481 | 14 | 6.4074 | 16.0185 | 1 | 70 | 1 | Cylindrical | 200 | 100 |  | 11.04 |  | 22.40797
49 | 31 | 2.8 | 5.4 | 424.8 | 1768.8 | 206.6496 | 0.294 | 27.94 | 63.36 | 14 | 48 | 9.6 |  | 25 | 7 | Cylindrical | 200 | 100 |  | 13.97 |  | 7.18684
64.11 | 18.58 | 4.32 | 1.21 | 383 | 1734 | 115.572 | 0.2943 | 35.32 | 80 | 10 | 0 | 0 | 1 | 90 | 28 | Cylindrical |  |  | 150 | 17.11 |  | 31.39
61.3 | 29.4 | 3.27 | 1.21 | 350 | 1944 | 76.20858 | 0.294 | 17.41 | 118.09 | 16 | 0 | 0 | 0.333333333 | 60 | 28 | Cylindrical |  |  | 100 | 8.11 |  | 24.8
61.3 | 29.4 | 3.27 | 1.21 | 450 | 1751 | 89.18551 | 0.294 | 25.99 | 88.39 | 14 | 0 | 0 | 1 | 60 | 3 | Cylindrical |  |  | 100 | 12.11 |  | 28.6
70.3 | 23.1 | 1.4 | 0.2 | 409 | 1595 | 204.016 | 0.294 | 59.98 | 129 | 9.5 | 0 | 10 | 1 | 80 | 365 | Cylindrical | 200 | 100 |  | 29.99 | 187.6 | 33.2
61.3 | 29.4 | 3.27 | 1.21 | 450 | 1751 | 85.65578 | 0.294 | 17.41 | 118.09 | 14 | 0 | 0 | 0.333333333 | 60 | 7 | Cylindrical |  |  | 100 | 8.11 |  | 23.5
56.59 | 23.89 | 4.82 | 9.42 | 408.47175 | 1842.1275 | 107.0115893 | 0.265 | 27.59 | 41.6481 | 12 | 6.4074 | 16.0185 | 1 | 70 | 1 | Cylindrical | 200 | 100 |  | 11.04 |  | 29.1648348
61.3 | 29.4 | 3.27 | 1.21 | 450 | 1751 | 103.32791 | 0.294 | 25.99 | 88.39 | 10 | 0 | 0 | 1 | 60 | 3 | Cylindrical |  |  | 100 | 12.11 |  | 23.1
49 | 31 | 2.8 | 5.4 | 424.8 | 1768.8 | 209.40576 | 0.294 | 27.94 | 63.36 | 14 | 48 | 9.6 | 1 | 70 | 14 | Cylindrical | 200 | 100 |  | 13.97 |  | 48.1724
50.3 | 26.3 | 13.6 | 2.27 | 381 | 1848 | 78.8856 | 0.2975 | 30.64 | 49 | 14 | 6.1 | 0 | 1 | 60 | 28 | Cylindrical | 200 | 100 |  | 15.17 |  | 35.51
53.71 | 27.2 | 11.7 | 1.9 | 400 | 1860 | 86.9735 | 0.3 | 34.29 | 45.7 | 14 | 0 | 0 |  | 25 | 90 | Cylindrical | 200 | 100 |  | 13.14 |  | 33.4
65.6 | 26.53 | 5.49 | 0.31 | 397 | 1824 | 96.7912 | 0.3506 | 44.88 | 51 | 10 | 7.94 | 0 | 1 | 60 | 28 | Cylindrical |  |  | 100 | 21.7 |  | 35.6706
47.6 | 21.4 | 7.8 | 11.9 | 550 | 1438 | 125.32 | 0.3 | 43.2 | 95 | 14 | 0 | 0 | 1 | 65 | 28 | Cylindrical |  |  | 100 | 17.28 |  | 40.5
48 | 29 | 12.7 | 1.76 | 404 | 1830 | 95.658 | 0.294 | 29.99 | 41 | 14 | 6 | 17 | 1 | 60 | 7 | Cylindrical | 200 | 100 |  | 14.99 |  | 49.5
74.18 | 9.44 | 4.22 | 5.53 | 459 | 1711 | 100.1428571 | 0.385 | 55 | 57.14285714 | 10 | 0 | 0 | 1 | 80 | 3 | Cylindrical | 200 | 100 |  | 22 |  | 22.3729
61.3 | 29.4 | 3.27 | 1.21 | 350 | 1944 | 83.85711 | 0.294 | 13.05 | 133.18 | 14 | 0 | 0 | 1 | 60 | 7 | Cylindrical |  |  | 100 | 6.08 |  | 34.9
47.8 | 24.4 | 17.4 | 2.42 | 408 | 1848 | 99.977 | 0.294 | 30.28 | 41 | 14 | 6.1 | 20.7 | 1 | 60 | 7 | Cylindrical | 200 | 100 |  | 15.14 |  | 40
50.5 | 26.57 | 13.77 | 2.13 | 408 | 1846 | 105.077 | 0.294 | 30.28 | 41 | 14 | 6.1 | 25.8 |  | 24 | 7 | Cylindrical | 200 | 100 |  | 15.14 |  | 32.3826
59.7 | 28.36 | 4.57 | 2.1 | 292.67 | 1852.34 | 103.811938 | 0.3464 | 43.93 | 63.41 | 10 | 5.85 | 0 | 1 | 100 | 7 | Cylindrical |  |  | 150 | 20.63 |  | 42.7419
53.59 | 28.46 | 8.71 | 4.23 | 350 | 1641.228571 | 108.9713333 | 0.3472 | 52.66 | 75.83333333 | 15 | 7 | 0 | 1 | 70 | 3 | Cylindrical |  |  | 150 | 24.57 | 272 | 43.5
61.3 | 29.4 | 3.27 | 1.21 | 450 | 1751 | 83.85711 | 0.294 | 13.05 | 133.18 | 14 | 0 | 0 | 1 | 60 | 28 | Cylindrical |  |  | 100 | 6.08 |  | 42.5
61.3 | 29.4 | 3.27 | 1.21 | 350 | 1944 | 85.65578 | 0.294 | 17.41 | 118.09 | 14 | 0 | 0 | 0.333333333 | 60 | 7 | Cylindrical |  |  | 100 | 8.11 |  | 19.6
74.18 | 9.44 | 4.22 | 5.53 | 459 | 1711 | 100.1428571 | 0.385 | 55 | 57.14285714 | 10 | 0 | 0 |  | 20 | 7 | Cylindrical | 200 | 100 |  | 22 |  | 9.32203
50.5 | 26.57 | 13.77 | 2.13 | 408.89 | 1800 | 105.88613 | 0.294 | 25.25 | 57.24 | 12 | 6.1 | 24.46 | 1 | 75 | 7 | Cylindrical | 200 | 100 |  | 12.62 |  | 34.53
49 | 31 | 2.8 | 5.4 | 424.8 | 1768.8 | 209.40576 | 0.294 | 27.94 | 63.36 | 14 | 48 | 9.6 | 1 | 70 | 7 | Cylindrical | 200 | 100 |  | 13.97 |  | 48.7868
46.78 | 22.52 | 9.15 | 2.24 | 346 | 1913 | 96.877 | 0.255 | 20.66 | 67 | 7.5 | 0 | 0 | 28 | 70 | 7 | Cylindrical |  |  | 100 | 10.37 |  | 15.0983
31.32 | 13.96 | 15.64 | 25.79 | 428 | 1680 | 120.1906 | 0.2866 | 33.82 | 118 | 15 | 4.3 | 0 |  | 25 | 28 | Cylindrical | 200 | 100 |  | 13.77 |  | 32.2727
51.3 | 30.1 | 4.57 | 8.73 | 360 | 1800 | 176.9803 | 0.2943 | 42.08 | 57 | 10 | 24 | 48 | 2 | 70 | 3 | Cylindrical |  |  | 100 | 20.53 |  | 48.52
50.5 | 26.57 | 13.77 | 2.13 | 498.46 | 1752 | 111.38988 | 0.294 | 26.38 | 59.82 | 12 | 6.1 | 26.47 | 1 | 60 | 7 | Cylindrical | 200 | 100 |  | 13.19 |  | 39.52
59.7 | 28.36 | 4.57 | 2.1 | 327.33 | 1852.34 | 64.33366933 | 0.3464 | 26.46 | 38.18666667 | 10 | 6.55 | 0 | 1 | 100 | 7 | Cylindrical |  |  | 150 | 12.43 |  | 30.8871
31.32 | 13.96 | 15.64 | 25.79 | 391 | 1788 | 131.5836 | 0.2866 | 30.95 | 108 | 10 | 3.9 | 0 |  | 25 | 28 | Cylindrical | 200 | 100 |  | 12.6 |  | 27.5758
64.11 | 18.58 | 4.32 | 1.21 | 530 | 1631 | 109.172 | 0.2943 | 35.32 | 80 | 12 | 0 | 0 | 1 | 90 | 3 | Cylindrical |  |  | 150 | 17.11 |  | 23.97
77.1 | 17.71 | 1.21 | 0.62 | 334 | 1850.91 | 120.60016 | 0.3435 | 20.08 | 58.45 | 13 | 0 | 63.74 | 0.333333333 | 90 | 7 | Cylindrical |  |  | 150 | 9.57 |  | 41.78
53.82 | 29.95 | 9.24 | 1.03 | 420 | 1644 | 186.519 | 0.294 | 70.85 | 92 | 15 | 0 | 15 | 1 | 80 | 365 | Cylindrical | 200 | 100 |  | 35.43 | 1876 | 42.8
56.31 | 31.82 | 4.77 | 2.33 | 580 | 1530 | 150.3854 | 0.31 | 64.21 | 82.86 | 14 | 0 | 0 | 1 | 90 | 7 | Cylindrical |  |  | 150 | 29 | 340 | 37
65.6 | 26.53 | 5.49 | 0.31 | 397 | 1824 | 100.8712 | 0.3506 | 44.88 | 51 | 8 | 7.94 | 0 | 1 | 60 | 7 | Cylindrical |  |  | 100 | 21.7 |  | 23.5624
42.04 | 33.6 | 4.4 | 12.37 | 427 | 1824 | 119.79587 | 0.294 | 13.8 |  | 14 | 4.27 | 91 | 1 | 80 | 1 | Cylindrical |  |  | 150 | 6.9 |  | 50.6
51.3 | 30.1 | 4.57 | 8.73 | 400 | 1800 | 174.9633 | 0.2943 | 42.08 | 57 | 12 | 28 | 48 | 2 | 70 | 3 | Cylindrical |  |  | 100 | 20.39 |  | 51.98
65.6 | 26.53 | 5.49 | 0.31 | 397 | 1824 | 88.6312 | 0.3506 | 44.88 | 51 | 14 | 7.94 | 0 | 1 | 60 | 28 | Cylindrical |  |  | 100 | 21.7 |  | 39.1011
54.7 | 29 | 6.74 | 1.29 | 408.47175 | 1842.1275 | 97.65678525 | 0.265 | 27.59 | 41.6481 | 8 | 6.4074 | 0 | 1 | 70 | 3 | Cylindrical | 200 | 100 |  | 11.04 |  | 33.3016908
61.3 | 29.4 | 3.27 | 1.21 | 450 | 1751 | 104.55018 | 0.294 | 17.41 | 118.09 | 10 | 0 | 0 | 1 | 60 | 90 | Cylindrical |  |  | 100 | 8.11 |  | 41.1
56.59 | 23.89 | 4.82 | 9.42 | 466.13835 | 2112.039225 | 118.0018821 | 0.265 | 31.41 | 46.45365 | 8 | 6.4074 | 8.00925 | 1 | 32.22222222 | 7 | Cylindrical | 200 | 100 |  | 12.56 |  | 14.4100484
59.7 | 28.36 | 4.57 | 2.1 | 319.49 | 1852.34 | 79.63912867 | 0.3464 | 33.2 | 47.92333333 | 10 | 6.39 | 0 | 1 | 100 | 7 | Cylindrical |  |  | 150 | 15.59 |  | 39.8387
53.59 | 28.46 | 8.71 | 4.23 | 350 | 1641.228571 | 109.501 | 0.3472 | 54.68 | 70 | 15 | 7 | 0 | 1 | 70 | 3 | Cylindrical |  |  | 150 | 25.52 | 272 | 44.5
31.32 | 13.96 | 15.64 | 25.79 | 523 | 1586 | 120.7306 | 0.2866 | 33.82 | 118 | 15 | 5.2 | 0 |  | 25 | 28 | Cylindrical | 200 | 100 |  | 13.77 |  | 35.303
65.6 | 26.53 | 5.49 | 0.31 | 397 | 1824 | 88.6312 | 0.3506 | 44.88 | 51 | 14 | 7.94 | 0 | 1 | 80 | 28 | Cylindrical |  |  | 100 | 21.7 |  | 35.1859
50.7 | 28.8 | 8.8 | 2.38 | 388 | 1847 | 90.1409 | 0.285 | 32.18 | 45.2 | 14 | 4 | 0 | 3 | 100 | 7 | Cylindrical |  |  | 100 | 12.87 |  | 29.8019
53.36 | 26.49 | 10.86 | 1.34 | 408 | 1848 | 101.837 | 0.294 | 30.28 | 41 | 14 | 8.2 | 21.3 | 1 | 45 | 7 | Cylindrical | 200 | 100 |  | 15.14 |  | 37
54.7 | 29 | 6.74 | 1.29 | 408.47175 | 1842.1275 | 87.66124125 | 0.265 | 27.59 | 41.6481 | 14 | 6.4074 | 0 | 1 | 70 | 1 | Cylindrical | 200 | 100 |  | 11.04 |  | 8.273712
65.6 | 26.53 | 5.49 | 0.31 | 397 | 1824 | 92.7112 | 0.3506 | 44.88 | 51 | 12 | 7.94 | 0 | 1 | 80 | 3 | Cylindrical |  |  | 100 | 21.7 |  | 35.0943
50.76 | 27.32 | 4.64 | 5.4 | 280 | 1870 | 123.7278 | 0.2764 | 34.83 | 84 | 12 | 0 | 0 |  | 25 | 28 | Cylindrical |  |  | 100 | 11.13 |  | 24.4
57.3 | 27.13 | 8.06 | 0.03 | 428 | 1800 | 125.551 | 0.3501 | 39.91 | 57 | 14 | 4.3 | 43 | 1 | 60 | 1 | Cylindrical |  |  | 100 | 19.2 |  | 38
54.1 | 31.83 | 3.22 | 4.86 | 465 | 1680 | 166.9914 | 0.298 | 54.24 | 73 | 6 | 0 | 0 |  | 25 | 28 | Cylindrical |  |  | 100 | 16.25 |  | 31.2766
49 | 31 | 2.8 | 5.4 | 424.8 | 1768.8 | 209.40576 | 0.294 | 27.94 | 63.36 | 14 | 48 | 9.6 | 1 | 70 | 56 | Cylindrical | 200 | 100 |  | 13.97 |  | 50.0197
51.3 | 30.1 | 4.57 | 8.73 | 400 | 1800 | 176.9803 | 0.2943 | 42.08 | 57 | 10 | 24 | 48 | 2 | 70 | 7 | Cylindrical |  |  | 100 | 20.53 |  | 43.62
47.8 | 24.4 | 17.4 | 2.42 | 408 | 1870 | 86.012 | 0.294 | 25.87 | 35 | 14 | 8.2 | 16.5 | 1 | 90 | 28 | Cylindrical | 200 | 100 |  | 12.94 |  | 33
61.3 | 29.4 | 3.27 | 1.21 | 350 | 1944 | 85.65578 | 0.294 | 17.41 | 118.09 | 14 | 0 | 0 | 1 | 60 | 28 | Cylindrical |  |  | 100 | 8.11 |  | 35.2
56.75 | 27.39 | 7.83 | 1.34 | 421 | 1647 | 182.903 | 0.294 | 63.8 | 104 | 15 | 0 | 20 | 1 | 80 | 28 | Cylindrical | 200 | 100 |  | 31.9 | 1095 | 17.7
69.21 | 24.6 | 1.03 | 0.38 | 414 | 1621 | 201.003 | 0.294 | 93.2 | 52 | 15 | 0 | 3 | 1 | 80 | 28 | Cylindrical | 200 | 100 |  | 46.6 | 1876 | 31.2
53.59 | 28.46 | 8.71 | 4.23 | 350 | 1758.459184 | 125.09 | 0.3472 | 60.76 | 87.5 | 15 | 7 | 0 | 1 | 70 | 3 | Cylindrical |  |  | 150 | 28.35 | 272 | 42.9
52.54 | 26.74 | 11.12 | 1.28 | 450 | 1791.25 | 141.30315 | 0.294 | 51.99 | 70.74 | 10 | 0 | 0 | 1 | 60 | 7 | Cylindrical |  |  | 100 | 26 |  | 48.63
45.23 | 19.95 | 13.15 | 15.51 | 414 | 1679 | 116.2824 | 0.3287 | 34.18 | 104 | 10 | 0 | 0 | 1 | 60 | 28 | Cylindrical | 200 | 100 |  | 15.93 |  | 46.67
53.59 | 28.46 | 8.71 | 4.23 | 350 | 1641.228571 | 82.685 | 0.3472 | 47.74 | 55 | 20 | 7 | 0 | 1 | 90 | 3 | Cylindrical |  |  | 150 | 22.28 | 272 | 44.9
52.54 | 26.74 | 11.12 | 1.28 | 450 | 1791.25 | 102.77417 | 0.294 | 37.82 | 51.45 | 10 | 0 | 0 | 1 | 60 | 7 | Cylindrical | 200 | 100 |  | 18.91 |  | 35.83
51.3 | 30.1 | 4.57 | 8.73 | 380 | 1800 | 176.9803 | 0.2943 | 42.08 | 57 | 10 | 24 | 48 | 2 | 70 | 28 | Cylindrical |  |  | 100 | 20.53 |  | 49.28
46.78 | 22.52 | 9.15 | 2.24 | 337 | 1913 | 94.243 | 0.255 | 20.15 | 65 | 7.5 | 0 | 0 | 28 | 70 | 28 | Cylindrical |  |  | 100 | 10.11 |  | 10.2397
53.59 | 28.46 | 8.71 | 4.23 | 350 | 1641.228571 | 104.685 | 0.3472 | 47.74 | 55 | 10 | 7 | 0 | 1 | 80 | 3 | Cylindrical |  |  | 150 | 22.28 | 272 | 48.8
59.7 | 28.36 | 4.57 | 2.1 | 309.85 | 1852.34 | 84.89002071 | 0.3464 | 42.16 | 48.68857143 | 14 | 6.19 | 0 | 1 | 100 | 7 | Cylindrical |  |  | 150 | 19.8 |  | 43.0407
74.18 | 9.44 | 4.22 | 5.53 | 459 | 1711 | 100.1428571 | 0.385 | 55 | 57.14285714 | 10 | 0 | 0 | 1 | 80 | 7 | Cylindrical | 200 | 100 |  | 22 |  | 22.7119
61.3 | 29.4 | 3.27 | 1.21 | 450 | 1751 | 85.65578 | 0.294 | 17.41 | 118.09 | 14 | 0 | 0 | 0.333333333 | 60 | 3 | Cylindrical |  |  | 100 | 8.11 |  | 18.5
56.59 | 23.89 | 4.82 | 9.42 | 408.47175 | 1842.1275 | 103.6797413 | 0.265 | 27.59 | 41.6481 | 14 | 6.4074 | 16.0185 | 1 | 55 | 1 | Cylindrical | 200 | 100 |  | 11.04 |  | 21.4427036
53.36 | 26.49 | 10.86 | 1.34 | 408 | 1848 | 101.837 | 0.294 | 30.28 | 41 | 14 | 8.2 | 21.3 | 1 | 90 | 7 | Cylindrical | 200 | 100 |  | 15.14 |  | 44
59.7 | 28.36 | 4.57 | 2.1 | 315.13 | 1852.34 | 76.83263367 | 0.3464 | 38.21 | 31.51333333 | 10 | 6.3 | 0 | 1 | 100 | 7 | Cylindrical |  |  | 150 | 17.95 |  | 37.9032
65.6 | 26.53 | 5.49 | 0.31 | 364 | 1873 | 81.1963 | 0.3506 | 41.02 | 47 | 14 | 7.28 | 0 | 1 | 60 | 7 | Cylindrical |  |  | 100 | 19.83 |  | 35.0562
50.67 | 18.96 | 6.35 | 14.14 | 408.47175 | 1842.1275 | 103.6797413 | 0.265 | 27.59 | 41.6481 | 14 | 6.4074 | 16.0185 | 1 | 70 | 1 | Cylindrical | 200 | 100 |  | 11.04 |  | 12.4795156
51.7 | 29.1 | 4.76 | 8.84 | 350 | 1845 | 120.0656 | 0.2975 | 30.64 | 41 | 8 | 0 | 35 |  | 35 | 3 | Cylindrical | 200 | 100 |  | 15.17 | 426 | 7.6006
42.04 | 33.6 | 4 | 12.73 | 427 | 1823.8 | 75.04525 | 0.294 | 31.38 | 42.7 | 16 | 0 | 0 | 1 | 40 | 28 | Cylindrical |  |  | 150 | 15.69 |  | 40.73
31.32 | 13.96 | 15.64 | 25.79 | 392 | 1713 | 143.5506 | 0.2866 | 33.82 | 118 | 10 | 3.9 | 0 |  | 25 | 28 | Cylindrical | 200 | 100 |  | 13.77 |  | 25
42.04 | 33.6 | 4 | 12.73 | 427 | 1823.8 | 67.2525 | 0.294 | 26.9 | 36.6 | 14 | 0 | 0 | 1 | 80 | 28 | Cylindrical |  |  | 150 | 13.45 |  | 44.67
65.6 | 26.53 | 5.49 | 0.31 | 397 | 1824 | 88.6312 | 0.3506 | 44.88 | 51 | 14 | 7.94 | 0 | 1 | 60 | 3 | Cylindrical |  |  | 100 | 21.7 |  | 27.4157
54 | 22 | 8.5 | 6 | 500 | 1603.6 | 127.62 | 0.278 | 25.02 | 135 | 12 | 0 | 0 |  | 24 | 28 | Cylindrical |  |  | 100 | 7.56 |  | 40.36
33.02 | 19.82 | 6.75 | 26.19 | 494 | 1549 | 106.812 | 0.3 | 29.64 | 98.8 | 14 | 15 | 0 | 3 | 60 | 3 | Cylindrical | 300 | 150 |  | 14.82 |  | 39.19
31.32 | 13.96 | 15.64 | 25.79 | 428 | 1678 | 143.7906 | 0.2866 | 33.82 | 118 | 10 | 4.3 | 0 |  | 25 | 28 | Cylindrical | 200 | 100 |  | 13.77 |  | 31.3636
51.19 | 24 | 6.6 | 5.57 | 400 | 1800 | 174.9633 | 0.2943 | 42.08 | 57 | 12 | 28 | 48 | 1 | 80 | 3 | Cylindrical |  |  | 100 | 20.39 |  | 48.56
58.05 | 21.59 | 5.1 | 9.42 | 408 | 1910 | 80.6208 | 0.265 | 22.05 | 41.6 | 8 | 0 | 0 | 1 | 46 | 7 | Cylindrical | 200 | 100 |  | 8.82 |  | 30.7
50.5 | 26.57 | 13.77 | 2.13 | 428.57 | 1800 | 125.32514 | 0.294 | 30.24 | 68.57 | 12 | 6.1 | 28.51 | 0.5 | 70 | 7 | Cylindrical | 200 | 100 |  | 15.12 |  | 27.16
61.3 | 29.4 | 3.27 | 1.21 | 450 | 1751 | 76.20858 | 0.294 | 17.41 | 118.09 | 16 | 0 | 0 | 0.333333333 | 60 | 7 | Cylindrical |  |  | 100 | 8.11 |  | 24.6
50.3 | 26.3 | 13.6 | 2.27 | 444 | 1770 | 78.8856 | 0.2975 | 30.64 | 44 | 14 | 6.1 | 0 | 1 | 60 | 28 | Cylindrical | 200 | 100 |  | 15.17 |  | 48.06
62.3 | 28.1 | 2.1 | 0.5 | 400 | 1750 | 114.2 | 0.301 | 30.1 | 40 | 16 | 10.5 | 35 | 1 | 50 | 7 | Cylindrical |  |  | 100 | 11.4 |  | 22.7857
51.7 | 31.9 | 3.48 | 1.21 | 418 | 1672 | 159.403 | 0.255 | 45.65 | 72 | 8 | 0 | 0 | 0.416666667 | 60 | 7 | Cylindrical | 300 | 150 |  | 22.91 |  | 50.8
49.37 | 31.25 | 4.47 | 4.8 | 416 | 1626 | 197.228 | 0.294 | 85.85 | 65 | 15 | 0 | 8 | 1 | 80 | 28 | Cylindrical | 200 | 100 |  | 42.92 | 1228 | 42.9
56.31 | 31.82 | 4.77 | 2.33 | 580 | 1559 | 129.3817 | 0.31 | 57.79 | 74.57 | 16 | 0 | 0 | 0.75 | 90 | 7 | Cylindrical |  |  | 150 | 26.1 | 340 | 42
61.3 | 29.4 | 3.27 | 1.21 | 350 | 1944 | 104.55018 | 0.294 | 17.41 | 118.09 | 10 | 0 | 0 | 1 | 60 | 1 | Cylindrical |  |  | 100 | 8.11 |  | 12.7
31.32 | 13.96 | 15.64 | 25.79 | 391 | 1790 | 109.9836 | 0.2866 | 30.95 | 108 | 15 | 3.9 | 0 |  | 25 | 28 | Cylindrical | 200 | 100 |  | 12.6 |  | 32.1212
61.3 | 29.4 | 3.27 | 1.21 | 450 | 1751 | 76.20858 | 0.294 | 17.41 | 118.09 | 16 | 0 | 0 | 1 | 60 | 1 | Cylindrical |  |  | 100 | 8.11 |  | 16.6
51.3 | 30.1 | 4.57 | 8.73 | 340 | 1800 | 176.9803 | 0.2943 | 42.08 | 57 | 10 | 24 | 48 | 2 | 70 | 28 | Cylindrical |  |  | 100 | 20.53 |  | 50.46
45.23 | 19.95 | 13.15 | 15.51 | 414 | 1679 | 74.6824 | 0.3287 | 34.18 | 104 | 20 | 0 | 0 |  | 25 | 28 | Cylindrical | 200 | 100 |  | 15.93 |  | 37.64
47.8 | 24.4 | 17.4 | 2.42 | 408 | 1848 | 96.857 | 0.294 | 30.28 | 41 | 12 | 6.1 | 14.3 | 1 | 60 | 7 | Cylindrical | 200 | 100 |  | 15.14 |  | 38
60.54 | 26.2 | 5.87 | 1.91 | 327 | 1920 | 119.69093 | 0.294 | 31.95 | 54.33 | 8 | 0 | 22 | 1 | 60 | 28 | Cylindrical |  |  | 100 | 15.97 |  | 31.3
51.3 | 30.1 | 4.57 | 8.73 | 400 | 1800 | 174.9633 | 0.2943 | 42.08 | 57 | 12 | 28 | 48 | 1 | 70 | 1 | Cylindrical |  |  | 100 | 20.39 |  | 45.01
50.76 | 27.32 | 4.64 | 5.4 | 280 | 1870 | 123.7278 | 0.2764 | 34.83 | 84 | 12 | 0 | 0 | 1 | 80 | 14 | Cylindrical |  |  | 100 | 11.13 |  | 46
61.3 | 29.4 | 3.27 | 1.21 | 450 | 1751 | 104.55018 | 0.294 | 17.41 | 118.09 | 10 | 0 | 0 | 1 | 60 | 7 | Cylindrical |  |  | 100 | 8.11 |  | 36.1
46.78 | 22.52 | 9.15 | 2.24 | 391 | 1832 | 109.264 | 0.255 | 23.46 | 75 | 7.5 | 0 | 0 | 28 | 70 | 7 | Cylindrical |  |  | 100 | 11.78 |  | 22.5717
50.5 | 26.57 | 13.77 | 2.13 | 428.57 | 1800 | 125.32514 | 0.294 | 30.24 | 68.57 | 12 | 6.1 | 28.51 | 0.5 | 70 | 28 | Cylindrical | 200 | 100 |  | 15.12 |  | 28.64
61.23 | 19.2 | 7.27 | 5.64 | 494 | 1549 | 106.812 | 0.3 | 29.64 | 98.8 | 14 | 15 | 0 | 3 | 60 | 3 | Cylindrical | 300 | 150 |  | 14.82 |  | 46.69
65.6 | 26.53 | 5.49 | 0.31 | 331 | 1920 | 83.4014 | 0.3506 | 37.16 | 42 | 8 | 6.62 | 0 | 1 | 60 | 28 | Cylindrical |  |  | 100 | 17.97 |  | 31.0693
47.8 | 24.4 | 17.4 | 2.42 | 476 | 1848 | 103.38 | 0.294 | 35.28 | 48 | 8 | 6.1 | 0 | 0.25 | 60 | 7 | Cylindrical | 200 | 100 |  | 17.64 |  | 42
50.7 | 28.8 | 8.8 | 2.38 | 400 | 1847 | 90.1409 | 0.285 | 32.18 | 45.2 | 14 | 4 | 0 | 3 | 100 | 3 | Cylindrical |  |  | 100 | 12.87 |  | 30.1851
56.31 | 31.82 | 4.77 | 2.33 | 580 | 1588 | 109.6989 | 0.31 | 51.37 | 66.28 | 18 | 0 | 0 | 1 | 24 | 7 | Cylindrical |  |  | 150 | 23.2 | 340 | 40.8
53.36 | 26.49 | 10.86 | 1.34 | 476 | 1848 | 88.2 | 0.294 | 35.28 | 48 | 14 | 0 | 0 | 0.166666667 | 90 | 7 | Cylindrical | 200 | 100 |  | 17.64 |  | 30
53.36 | 26.49 | 10.86 | 1.34 | 476 | 1848 | 88.2 | 0.294 | 35.28 | 48 | 14 | 0 | 0 | 1 | 30 | 7 | Cylindrical | 200 | 100 |  | 17.64 |  | 29
65.6 | 26.53 | 5.49 | 0.31 | 331 | 1920 | 83.4014 | 0.3506 | 37.16 | 42 | 8 | 6.62 | 0 | 1 | 60 | 3 | Cylindrical |  |  | 100 | 17.97 |  | 21.5535
65.6 | 26.53 | 5.49 | 0.31 | 331 | 1920 | 80.0414 | 0.3506 | 37.16 | 42 | 10 | 6.62 | 0 | 1 | 60 | 7 | Cylindrical |  |  | 100 | 17.97 |  | 29.9312
53.59 | 28.46 | 8.71 | 4.23 | 350 | 1641.228571 | 93.685 | 0.3472 | 47.74 | 55 | 15 | 7 | 0 | 1 | 90 | 3 | Cylindrical |  |  | 150 | 22.28 | 272 | 46.9
59.7 | 28.36 | 4.57 | 2.1 | 309.85 | 1852.34 | 92.68619214 | 0.3464 | 42.16 | 48.68857143 | 10 | 6.2 | 0 | 1 | 100 | 7 | Cylindrical |  |  | 150 | 19.8 |  | 51.7751
42.04 | 33.6 | 4 | 12.73 | 427 | 1823.8 | 85.29325 | 0.294 | 31.38 | 42.7 | 10 | 0 | 0 | 1 | 80 | 28 | Cylindrical |  |  | 150 | 15.69 |  | 42.11
56.59 | 23.89 | 4.82 | 9.42 | 408.47175 | 1842.1275 | 103.6797413 | 0.265 | 27.59 | 41.6481 | 14 | 6.4074 | 16.0185 | 1 | 46.11111111 | 7 | Cylindrical | 200 | 100 |  | 11.04 |  | 32.6811624
42.04 | 33.6 | 4 | 12.73 | 427 | 1823.8 | 78.0232069 | 0.294 | 30.3 | 46.38103448 | 14 | 0 | 0 | 1 | 80 | 28 | Cylindrical |  |  | 150 | 15.15 |  | 45.57
42.04 | 33.6 | 4 | 12.73 | 427 | 1823.8 | 81.87725 | 0.294 | 31.38 | 42.7 | 12 | 0 | 0 | 1 | 60 | 28 | Cylindrical |  |  | 150 | 15.69 |  | 41.82
62.1 | 27.44 | 4.57 | 0.83 | 388 | 1764 | 41.38128 | 0.3223 | 15.99 | 24.8 | 10 | 0 | 0 | 1 | 60 | 28 | Cylindrical |  |  | 100 | 7.11 |  | 20
62.3 | 28.1 | 2.1 | 0.5 | 400 | 1790 | 99.2 | 0.301 | 30.1 | 40 | 16 | 10.5 | 20 | 2 | 50 | 28 | Cylindrical |  |  | 100 | 11.4 |  | 34.6354
51.3 | 30.1 | 4.57 | 8.73 | 400 | 1800 | 174.9633 | 0.2943 | 42.08 | 57 | 12 | 28 | 48 | 3 | 70 | 1 | Cylindrical |  |  | 100 | 20.39 |  | 51.41
47.8 | 24.4 | 17.4 | 2.42 | 408 | 1870 | 104.377 | 0.294 | 30.28 | 51 | 14 | 6.1 | 20.7 | 1 | 60 | 1 | Cylindrical | 200 | 100 |  | 15.14 |  | 15
47.8 | 24.4 | 17.4 | 2.42 | 408 | 1870 | 90.212 | 0.294 | 25.87 | 35 | 14 | 8.2 | 20.7 | 1 | 90 | 1 | Cylindrical | 200 | 100 |  | 12.94 |  | 24
59.7 | 28.36 | 4.57 | 2.1 | 308.17 | 1852.34 | 91.52148075 | 0.3464 | 44.03 | 42.3725 | 10 | 6.16 | 0 | 1 | 100 | 7 | Cylindrical |  |  | 150 | 20.68 |  | 51.6935
42.04 | 33.6 | 4.4 | 12.37 | 427 | 1824 | 117.23387 | 0.294 | 13.8 |  | 10 | 0 | 91 | 1 | 40 | 1 | Cylindrical |  |  | 150 | 6.9 |  | 30
61.3 | 29.4 | 3.27 | 1.21 | 450 | 1751 | 73.20271 | 0.294 | 13.05 | 133.18 | 16 | 0 | 0 | 1 | 60 | 28 | Cylindrical |  |  | 100 | 6.08 |  | 43.9
52.54 | 26.74 | 11.12 | 1.28 | 450 | 1791.25 | 128.46202 | 0.294 | 47.27 | 64.31 | 10 | 0 | 0 | 1 | 60 | 7 | Cylindrical |  |  | 100 | 23.63 |  | 50.73
51.19 | 24 | 6.6 | 5.57 | 400 | 1800 | 205.8336 | 0.2975 | 42.54 | 57 | 12 | 28 | 80 | 1 | 70 | 3 | Cylindrical |  |  | 100 | 21.06 |  | 22.6
65.6 | 26.53 | 5.49 | 0.31 | 298 | 1967 | 72.4464 | 0.3506 | 33.66 | 38 | 10 | 5.96 | 0 | 1 | 60 | 7 | Cylindrical |  |  | 100 | 16.27 |  | 26.5536
50.5 | 26.57 | 13.77 | 2.13 | 408.89 | 1800 | 105.88613 | 0.294 | 25.25 | 57.24 | 12 | 6.1 | 24.46 | 1 | 75 | 28 | Cylindrical | 200 | 100 |  | 12.62 |  | 35.73
51.19 | 24 | 6.6 | 5.57 | 400 | 1800 | 173.8336 | 0.2975 | 42.54 | 57 | 12 | 28 | 48 | 1 | 70 | 3 | Cylindrical |  |  | 100 | 21.06 |  | 45
50.5 | 26.57 | 13.77 | 2.13 | 408 | 1848 | 105.077 | 0.294 | 30.28 | 41 | 14 | 6.1 | 25.8 |  | 24 | 7 | Cylindrical | 200 | 100 |  | 15.14 |  | 30.9421
61.3 | 29.4 | 3.27 | 1.21 | 350 | 1944 | 76.20858 | 0.294 | 17.41 | 118.09 | 16 | 0 | 0 | 1 | 60 | 28 | Cylindrical |  |  | 100 | 8.11 |  | 36.1
59.7 | 28.36 | 4.57 | 2.1 | 292.67 | 1852.34 | 102.8236479 | 0.3464 | 47.07 | 54.35142857 | 10 | 5.85 | 0 | 1 | 80 | 7 | Cylindrical |  |  | 150 | 22.11 |  | 39.4345
50.7 | 28.8 | 8.8 | 2.38 | 388 | 1847 | 90.1409 | 0.285 | 32.18 | 45.2 | 14 | 4 | 0 | 3 | 100 | 21 | Cylindrical |  |  | 100 | 12.87 |  | 31.7453
46.78 | 22.52 | 9.15 | 2.24 | 346 | 1913 | 96.877 | 0.255 | 20.66 | 67 | 7.5 | 0 | 0 | 28 | 70 | 28 | Cylindrical |  |  | 100 | 10.37 |  | 16.5798
62.3 | 28.1 | 2.1 | 0.5 | 400 | 1750 | 111 | 0.301 | 30.1 | 40 | 18 | 10.5 | 35 | 2 | 50 | 7 | Cylindrical |  |  | 100 | 11.4 |  | 18.5537
59.7 | 28.36 | 4.57 | 2.1 | 289.95 | 1852.34 | 71.59988 | 0.3464 | 32.28 | 37.28 | 10 | 5.8 | 0 | 1 | 100 | 7 | Cylindrical |  |  | 150 | 15.16 |  | 34.8148
53.59 | 28.46 | 8.71 | 4.23 | 350 | 1641.228571 | 82.685 | 0.3472 | 47.74 | 55 | 20 | 7 | 0 | 1 | 80 | 3 | Cylindrical |  |  | 150 | 22.28 | 272 | 45.3
45.23 | 19.95 | 13.15 | 15.51 | 414 | 1679 | 85.2978 | 0.3287 | 45.36 | 69 | 20 | 0 | 0 | 1 | 60 | 28 | Cylindrical | 200 | 100 |  | 21.14 |  | 49.5
53.36 | 26.49 | 10.86 | 1.34 | 476 | 1848 | 79.632 | 0.294 | 14.11 | 120 | 14 | 0 | 0 | 1 | 60 | 7 | Cylindrical | 200 | 100 |  | 7.06 |  | 48
59.7 | 28.36 | 4.57 | 2.1 | 292.67 | 1852.34 | 101.5059277 | 0.3464 | 51.25 | 42.27333333 | 10 | 5.85 | 0 | 1 | 100 | 7 | Cylindrical |  |  | 150 | 24.07 |  | 40.8065
53.59 | 28.46 | 8.71 | 4.23 | 310 | 1853 | 92.982 | 0.3472 | 42.41 | 48.85714286 | 10 | 6.2 | 0 | 1 | 80 | 7 | Cylindrical |  |  | 150 | 19.79 | 307 | 43.3884
46.78 | 22.52 | 9.15 | 2.24 | 357 | 1887 | 100.128 | 0.255 | 21.42 | 69 | 7.5 | 0 | 0 | 28 | 70 | 1 | Cylindrical |  |  | 100 | 10.75 |  | 10.6697
53.59 | 28.46 | 8.71 | 4.23 | 350 | 1758.459184 | 126.225 | 0.3472 | 65.1 | 75 | 15 | 7 | 0 | 1 | 70 | 3 | Cylindrical |  |  | 150 | 30.38 | 272 | 46.8
64.11 | 18.58 | 4.32 | 1.21 | 383 | 1734 | 109.172 | 0.2943 | 35.32 | 80 | 12 | 0 | 0 | 1 | 90 | 28 | Cylindrical |  |  | 150 | 17.11 |  | 33.17
48 | 29 | 12.7 | 1.78 | 408 | 1848 | 101.657 | 0.294 | 30.28 | 51.5 | 14 | 8.2 | 16.5 | 1 | 60 | 3 | Cylindrical | 200 | 100 |  | 15.14 |  | 41
50.5 | 26.57 | 13.77 | 2.13 | 462.86 | 1752 | 126.32016 | 0.294 | 38.88 | 52.9 | 12 | 6.1 | 21.23 | 1 | 75 | 28 | Cylindrical | 200 | 100 |  | 19.44 |  | 49.64
60 | 22.7 | 4.6 | 4.5 | 480 | 1680 | 127.776 | 0.27 | 9.72 | 204 | 12.2 | 0 | 0 | 2 | 90 | 3 | Cylindrical |  |  | 150 | 2.95 |  | 26.9411
61.3 | 29.4 | 3.27 | 1.21 | 350 | 1944 | 76.20858 | 0.294 | 17.41 | 118.09 | 16 | 0 | 0 | 0.333333333 | 60 | 3 | Cylindrical |  |  | 100 | 8.11 |  | 13.5
32.62 | 31.23 | 8.48 | 17.12 | 444 | 1800 | 124.929 | 0.294 | 32.63 | 45 | 12 | 5.8 | 36 |  | 25 | 28 | Cylindrical |  |  | 100 | 16.32 |  | 31.1644
56.59 | 23.89 | 4.82 | 9.42 | 397.2588 | 1790.8683 | 124.731254 | 0.265 | 26.74 | 41.6481 | 14 | 12.8148 | 35.2407 | 1 | 32.22222222 | 3 | Cylindrical | 200 | 100 |  | 10.7 |  | 13.2379392
59.7 | 28.36 | 4.57 | 2.1 | 292.67 | 1852.34 | 105.1955442 | 0.3464 | 39.54 | 76.092 | 10 | 5.85 | 0 | 1 | 100 | 7 | Cylindrical |  |  | 150 | 18.57 |  | 40.8065
42.04 | 33.6 | 4 | 12.73 | 427 | 1823.8 | 81.87725 | 0.294 | 31.38 | 42.7 | 12 | 0 | 0 | 1 | 40 | 28 | Cylindrical |  |  | 150 | 15.69 |  | 40.33
61.3 | 29.4 | 3.27 | 1.21 | 450 | 1751 | 104.55018 | 0.294 | 17.41 | 118.09 | 10 | 0 | 0 | 1 | 60 | 1 | Cylindrical |  |  | 100 | 8.11 |  | 14.3
46.78 | 22.52 | 9.15 | 2.24 | 380 | 1832 | 106.013 | 0.255 | 22.7 | 73 | 7.5 | 0 | 0 | 28 | 70 | 28 | Cylindrical |  |  | 100 | 11.39 |  | 16.6001
50.67 | 18.96 | 6.35 | 14.14 | 408.47175 | 1842.1275 | 103.6797413 | 0.265 | 27.59 | 41.6481 | 14 | 6.4074 | 16.0185 | 1 | 46.11111111 | 3 | Cylindrical | 200 | 100 |  | 11.04 |  | 29.1648348
32.62 | 31.23 | 8.48 | 17.12 | 414 | 1800 | 127.867 | 0.294 | 39.1 | 53 | 8 | 5.8 | 14 |  | 25 | 7 | Cylindrical |  |  | 100 | 19.55 |  | 19.3007
45.23 | 19.95 | 13.15 | 15.51 | 414 | 1679 | 95.4824 | 0.3287 | 34.18 | 104 | 15 | 0 | 0 | 1 | 60 | 7 | Cylindrical | 200 | 100 |  | 15.93 |  | 42.91
59.7 | 28.36 | 4.57 | 2.1 | 282.48 | 1852.34 | 99.242626 | 0.3464 | 45.43 | 52.46 | 10 | 5.65 | 0 | 1 | 100 | 7 | Cylindrical |  |  | 150 | 21.34 |  | 36.8519
47.8 | 24.4 | 17.4 | 2.42 | 476 | 1848 | 103.38 | 0.294 | 35.28 | 48 | 8 | 6.1 | 0 | 1 | 45 | 7 | Cylindrical | 200 | 100 |  | 17.64 |  | 41
65.6 | 26.53 | 5.49 | 0.31 | 397 | 1824 | 96.7912 | 0.3506 | 44.88 | 51 | 10 | 7.94 | 0 | 1 | 60 | 7 | Cylindrical |  |  | 100 | 21.7 |  | 27.0467
53.36 | 26.49 | 10.86 | 1.34 | 476 | 1848 | 99.72 | 0.294 | 35.28 | 48 | 8 | 0 | 0 | 0.166666667 | 60 | 7 | Cylindrical | 200 | 100 |  | 17.64 |  | 24
58.05 | 21.59 | 5.1 | 9.42 | 408 | 1910 | 70.6368 | 0.265 | 22.05 | 41.6 | 14 | 0 | 0 | 1 | 46 | 7 | Cylindrical | 200 | 100 |  | 8.82 |  | 39.7
59.7 | 28.36 | 4.57 | 2.1 | 325.75 | 1852.34 | 63.42736357 | 0.3464 | 28.21 | 32.57428571 | 10 | 6.51 | 0 | 1 | 60 | 7 | Cylindrical |  |  | 150 | 13.25 |  | 27.7387
53.59 | 28.46 | 8.71 | 4.23 | 350 | 1641.228571 | 109.955 | 0.3472 | 56.42 | 65 | 15 | 7 | 0 | 1 | 70 | 3 | Cylindrical |  |  | 150 | 26.33 | 272 | 47.4
31.32 | 13.96 | 15.64 | 25.79 | 409 | 1732 | 137.6871 | 0.2866 | 32.39 | 113 | 10 | 4.1 | 0 |  | 25 | 28 | Cylindrical | 200 | 100 |  | 13.19 |  | 29.697
53.72 | 27.2 | 11.17 | 1.9 | 400 | 1860 | 86.9735 | 0.301 | 34.4 | 45.7 | 14 | 0 | 0 |  | 25 | 90 | Cylindrical | 200 | 100 |  | 13.03 |  | 32.9464
65.6 | 26.53 | 5.49 | 0.31 | 331 | 1920 | 80.0414 | 0.3506 | 37.16 | 42 | 10 | 6.62 | 0 | 1 | 60 | 3 | Cylindrical |  |  | 100 | 17.97 |  | 25.5219
50.76 | 27.32 | 4.64 | 5.4 | 280 | 1870 | 123.7278 | 0.2764 | 34.83 | 84 | 12 | 0 | 0 |  | 25 | 14 | Cylindrical |  |  | 100 | 11.13 |  | 8.2
65.6 | 26.53 | 5.49 | 0.31 | 397 | 1824 | 88.6312 | 0.3506 | 44.88 | 51 | 14 | 7.94 | 0 | 1 | 100 | 3 | Cylindrical |  |  | 100 | 21.7 |  | 40.7952
47.88 | 25.1 | 15.54 | 4.66 | 414 | 1621 | 201.003 | 0.294 | 93.2 | 52 | 15 | 0 | 3 | 1 | 80 | 28 | Cylindrical | 200 | 100 |  | 46.6 | 2363 | 36.5
53.82 | 29.95 | 9.24 | 1.03 | 420 | 1644 | 186.519 | 0.294 | 70.85 | 92 | 15 | 0 | 15 | 1 | 80 | 28 | Cylindrical | 200 | 100 |  | 35.43 | 1876 | 29.6
61.18 | 25 | 6.47 | 1.34 | 400 | 1760 | 132.200164 | 0.2993 | 51.31 | 68.57 | 14 | 6 | 0 | 1 | 60 | 28 | Cylindrical |  |  | 100 | 21.68 |  | 31
31.32 | 13.96 | 15.64 | 25.79 | 392 | 1716 | 119.9506 | 0.2866 | 33.82 | 118 | 15 | 3.9 | 0 |  | 25 | 28 | Cylindrical | 200 | 100 |  | 13.77 |  | 18.7879
61.3 | 29.4 | 3.27 | 1.21 | 450 | 1751 | 83.85711 | 0.294 | 13.05 | 133.18 | 14 | 0 | 0 | 1 | 60 | 3 | Cylindrical |  |  | 100 | 6.08 |  | 35.9
50.5 | 26.57 | 13.77 | 2.13 | 408 | 1848 | 105.077 | 0.294 | 30.28 | 41 | 14 | 6.1 | 25.8 |  | 24 | 7 | Cylindrical | 200 | 100 |  | 15.14 |  | 30.3785
65.6 | 26.53 | 5.49 | 0.31 | 298 | 1967 | 66.3664 | 0.3506 | 33.66 | 38 | 14 | 5.96 | 0 | 1 | 60 | 3 | Cylindrical |  |  | 100 | 16.27 |  | 27.4157
65.6 | 26.53 | 5.49 | 0.31 | 397 | 1824 | 96.7912 | 0.3506 | 44.88 | 51 | 10 | 7.94 | 0 | 1 | 100 | 3 | Cylindrical |  |  | 100 | 21.7 |  | 37.5002
61.3 | 29.4 | 3.27 | 1.21 | 450 | 1751 | 76.20858 | 0.294 | 17.41 | 118.09 | 16 | 0 | 0 | 1 | 60 | 28 | Cylindrical |  |  | 100 | 8.11 |  | 42.1
62.3 | 28.1 | 2.1 | 0.5 | 400 | 1750 | 111 | 0.301 | 30.1 | 40 | 18 | 10.5 | 35 | 2 | 50 | 28 | Cylindrical |  |  | 100 | 11.4 |  | 20.3184
50.7 | 28.8 | 8.8 | 2.38 | 400 | 1847 | 90.1409 | 0.285 | 32.18 | 45.2 | 14 | 4 | 0 | 3 | 100 | 14 | Cylindrical |  |  | 100 | 12.87 |  | 40.4108
42.04 | 33.6 | 4.4 | 12.37 | 427 | 1824 | 117.23387 | 0.294 | 13.8 |  | 16 | 0 | 91 | 1 | 100 | 1 | Cylindrical |  |  | 150 | 6.9 |  | 46
56.59 | 23.89 | 4.82 | 9.42 | 397.2588 | 1790.8683 | 124.731254 | 0.265 | 26.74 | 41.6481 | 14 | 12.8148 | 35.2407 | 1 | 32.22222222 | 7 | Cylindrical | 200 | 100 |  | 10.7 |  | 16.2716336
56.59 | 23.89 | 4.82 | 9.42 | 408.47175 | 1842.1275 | 113.6752853 | 0.265 | 27.59 | 41.6481 | 8 | 6.4074 | 16.0185 | 1 | 70 | 3 | Cylindrical | 200 | 100 |  | 11.04 |  | 13.5826772
65.6 | 26.53 | 5.49 | 0.31 | 331 | 1920 | 83.4014 | 0.3506 | 37.16 | 42 | 8 | 6.62 | 0 | 1 | 60 | 7 | Cylindrical |  |  | 100 | 17.97 |  | 26.5138
46.78 | 22.52 | 9.15 | 2.24 | 371 | 1832 | 104.079 | 0.255 | 22.19 | 72 | 7.5 | 0 | 0 | 28 | 70 | 28 | Cylindrical |  |  | 100 | 11.14 |  | 12.4803
50.76 | 27.32 | 4.64 | 5.4 | 280 | 1870 | 123.7278 | 0.2764 | 34.83 | 84 | 12 | 0 | 0 | 1 | 80 | 7 | Cylindrical |  |  | 100 | 11.13 |  | 44.1
45.23 | 19.95 | 13.15 | 15.51 | 414 | 1679 | 74.6824 | 0.3287 | 34.18 | 104 | 20 | 0 | 0 |  | 25 | 7 | Cylindrical | 200 | 100 |  | 15.93 |  | 20.5
50.3 | 26.3 | 13.6 | 2.27 | 444 | 1770 | 78.8856 | 0.2975 | 30.64 | 44 | 14 | 6.1 | 0 | 1 | 60 | 7 | Cylindrical | 200 | 100 |  | 15.17 |  | 45.96
65.6 | 26.53 | 5.49 | 0.31 | 397 | 1824 | 100.8712 | 0.3506 | 44.88 | 51 | 8 | 7.94 | 0 | 1 | 60 | 7 | Cylindrical |  |  | 100 | 21.7 |  | 28.529
42.04 | 33.6 | 4 | 12.73 | 427 | 1823.8 | 75.04525 | 0.294 | 31.38 | 42.7 | 16 | 0 | 0 | 1 | 60 | 28 | Cylindrical |  |  | 150 | 15.69 |  | 41.93
62.3 | 28.1 | 2.1 | 0.5 | 400 | 1750 | 134.525 | 0.301 | 27.99 | 47 | 16 | 47 | 35 | 2 | 50 | 7 | Cylindrical |  |  | 100 | 10.6 |  | 23.0777
42.04 | 33.6 | 4.4 | 12.37 | 427 | 1824 | 117.23387 | 0.294 | 13.8 |  | 12 | 0 | 91 | 1 | 40 | 1 | Cylindrical |  |  | 150 | 6.9 |  | 34
51.3 | 30.1 | 4.57 | 8.73 | 400 | 1800 | 181.5403 | 0.2943 | 42.08 | 57 | 8 | 24 | 48 | 2 | 70 | 28 | Cylindrical |  |  | 100 | 20.53 |  | 51.43
50.5 | 26.57 | 13.77 | 2.13 | 461.54 | 1800 | 97.86929 | 0.294 | 27.14 | 46.15 | 12 | 6.1 | 18.61 | 1 | 75 | 7 | Cylindrical | 200 | 100 |  | 13.57 |  | 40.93
54.3 | 29.7 | 10.98 | 1.91 | 350 | 1564 | 73.5 | 0.294 | 29.4 | 40 | 14 | 0 | 0 |  | 24 | 7 | Cylindrical | 300 | 150 | 150 | 14.7 |  | 3.76
59.32 | 19.72 | 7.22 | 6.9 | 494 | 1549 | 106.812 | 0.3 | 29.64 | 98.8 | 14 | 15 | 0 | 3 | 60 | 3 | Cylindrical | 300 | 150 |  | 14.82 |  | 46.11
56.31 | 31.82 | 4.77 | 2.33 | 580 | 1559 | 129.3817 | 0.31 | 57.79 | 74.57 | 16 | 0 | 0 | 0.5 | 75 | 7 | Cylindrical |  |  | 150 | 26.1 | 340 | 27.8
42.04 | 33.6 | 4.4 | 12.37 | 427 | 1824 | 117.23387 | 0.294 | 13.8 |  | 14 | 0 | 91 | 1 | 60 | 1 | Cylindrical |  |  | 150 | 6.9 |  | 45
42.04 | 33.6 | 4 | 12.73 | 427 | 1823.8 | 56.04375 | 0.294 | 22.42 | 30.5 | 14 | 0 | 0 | 1 | 80 | 28 | Cylindrical |  |  | 150 | 11.21 |  | 42.37
65.6 | 26.53 | 5.49 | 0.31 | 397 | 1824 | 92.7112 | 0.3506 | 44.88 | 51 | 12 | 7.94 | 0 | 1 | 90 | 3 | Cylindrical |  |  | 100 | 21.7 |  | 35.0943
31.32 | 13.96 | 15.64 | 25.79 | 430 | 1749 | 131.8236 | 0.2866 | 30.95 | 108 | 10 | 4.3 | 0 |  | 25 | 28 | Cylindrical | 200 | 100 |  | 12.6 |  | 26.9697
62.3 | 28.1 | 2.1 | 0.5 | 400 | 1750 | 114.2 | 0.301 | 30.1 | 40 | 16 | 10.5 | 35 | 2 | 50 | 7 | Cylindrical |  |  | 100 | 11.4 |  | 25.5208
49 | 31 | 2.8 | 5 | 475 | 1770 | 78.04631579 | 0.29 | 26.49 | 48.63 | 14 | 0 | 0 |  | 25 | 28 | Cylindrical | 200 | 100 |  | 8.23 |  | 34.3
53.36 | 26.49 | 10.86 | 1.34 | 476 | 1848 | 88.2 | 0.294 | 35.28 | 48 | 14 | 0 | 0 | 0.166666667 | 60 | 7 | Cylindrical | 200 | 100 |  | 17.64 |  | 25
57.3 | 27.13 | 8.06 | 0.03 | 428 | 1800 | 128.071 | 0.3501 | 39.91 | 57 | 14 | 8.5 | 43 | 1 | 75 | 1 | Cylindrical |  |  | 100 | 19.2 |  | 40
47.8 | 24.4 | 17.4 | 2.42 | 408 | 1848 | 96.957 | 0.294 | 30.28 | 41 | 12 | 6.1 | 14.4 | 1 | 60 | 7 | Cylindrical | 200 | 100 |  | 15.14 |  | 51
50.5 | 26.57 | 13.77 | 2.13 | 408 | 1848 | 105.077 | 0.294 | 30.28 | 41 | 14 | 6.1 | 25.8 |  | 24 | 90 | Cylindrical | 200 | 100 |  | 15.14 |  | 39.0611
51.7 | 29.1 | 4.76 | 8.84 | 350 | 1845 | 120.0656 | 0.2975 | 30.64 | 41 | 8 | 0 | 35 |  | 35 | 7 | Cylindrical | 200 | 100 |  | 15.17 | 426 | 14.0338
51.19 | 24 | 6.6 | 5.57 | 400 | 1800 | 174.9633 | 0.2943 | 42.08 | 57 | 12 | 28 | 48 | 4 | 70 | 3 | Cylindrical |  |  | 100 | 20.39 |  | 51.68
65.6 | 26.53 | 5.49 | 0.31 | 397 | 1824 | 100.8712 | 0.3506 | 44.88 | 51 | 8 | 7.94 | 0 | 1 | 100 | 28 | Cylindrical |  |  | 100 | 21.7 |  | 34.3915
65.6 | 26.53 | 5.49 | 0.31 | 397 | 1824 | 92.7112 | 0.3506 | 44.88 | 51 | 12 | 7.94 | 0 | 1 | 60 | 28 | Cylindrical |  |  | 100 | 21.7 |  | 29.434
62.1 | 27.44 | 4.57 | 0.83 | 388 | 1764 | 43.36528 | 0.3223 | 15.99 | 24.8 | 8 | 0 | 0 | 1 | 60 | 28 | Cylindrical |  |  | 100 | 7.11 |  | 16
65.6 | 26.53 | 5.49 | 0.31 | 397 | 1824 | 92.7112 | 0.3506 | 44.88 | 51 | 12 | 7.94 | 0 | 1 | 70 | 3 | Cylindrical |  |  | 100 | 21.7 |  | 30.4403
65.6 | 26.53 | 5.49 | 0.31 | 298 | 1967 | 75.4864 | 0.3506 | 33.66 | 38 | 8 | 5.96 | 0 | 1 | 60 | 7 | Cylindrical |  |  | 100 | 16.27 |  | 24.4939
50.3 | 26.3 | 13.6 | 2.27 | 424 | 1848 | 68.9128 | 0.2975 | 26.48 | 36 | 14 | 6.1 | 0 | 1 | 60 | 7 | Cylindrical | 200 | 100 |  | 13.11 |  | 32.45
65.6 | 26.53 | 5.49 | 0.31 | 430 | 1776 | 104.3862 | 0.3506 | 48.38 | 55 | 10 | 8.6 | 0 | 1 | 60 | 7 | Cylindrical |  |  | 100 | 23.39 |  | 30.9104
61.3 | 29.4 | 3.27 | 1.21 | 450 | 1751 | 89.18551 | 0.294 | 25.99 | 88.39 | 14 | 0 | 0 | 1 | 60 | 28 | Cylindrical |  |  | 100 | 12.11 |  | 34.5
65.6 | 26.53 | 5.49 | 0.31 | 430 | 1776 | 95.5862 | 0.3506 | 48.38 | 55 | 14 | 8.6 | 0 | 1 | 60 | 28 | Cylindrical |  |  | 100 | 23.39 |  | 37.9775
53.59 | 28.46 | 8.71 | 4.23 | 350 | 1641.228571 | 104.685 | 0.3472 | 47.74 | 55 | 10 | 7 | 0 | 1 | 60 | 3 | Cylindrical |  |  | 150 | 22.28 | 272 | 46.8
50.67 | 18.96 | 6.35 | 14.14 | 408.47175 | 1842.1275 | 103.6797413 | 0.265 | 27.59 | 41.6481 | 14 | 6.4074 | 16.0185 | 1 | 70 | 1 | Cylindrical | 200 | 100 |  | 11.04 |  | 16.1337384
50.5 | 26.57 | 13.77 | 2.13 | 408 | 1848 | 105.077 | 0.294 | 30.28 | 41 | 14 | 6.1 | 25.8 |  | 24 | 28 | Cylindrical | 200 | 100 |  | 15.14 |  | 34.5542
40.75 | 22.79 | 17.76 | 4.64 | 494 | 1549 | 106.812 | 0.3 | 29.64 | 98.8 | 14 | 15 | 0 | 3 | 60 | 3 | Cylindrical | 300 | 150 |  | 14.82 |  | 46.56
52.54 | 26.74 | 11.12 | 1.28 | 450 | 1791.25 | 123.31722 | 0.294 | 47.27 | 64.31 | 12 | 0 | 0 | 1 | 60 | 7 | Cylindrical | 200 | 100 |  | 23.63 |  | 36.45
49.37 | 31.25 | 4.47 | 4.8 | 416 | 1626 | 197.228 | 0.294 | 85.85 | 65 | 15 | 0 | 8 | 1 | 80 | 28 | Cylindrical | 200 | 100 |  | 42.92 | 1228 | 36.9
65.6 | 26.53 | 5.49 | 0.31 | 397 | 1824 | 100.8712 | 0.3506 | 44.88 | 51 | 8 | 7.94 | 0 | 1 | 80 | 28 | Cylindrical |  |  | 100 | 21.7 |  | 32.7567
50.67 | 18.96 | 6.35 | 14.14 | 466.13835 | 2112.19941 | 107.4296721 | 0.265 | 31.41 | 47.254575 | 14 | 7.04814 | 7.849065 | 1 | 70 | 7 | Cylindrical | 200 | 100 |  | 12.56 |  | 14.4100484
54.42 | 23.9 | 8.14 | 2.56 | 375.84 | 1848.6 | 97.26571 | 0.285 | 35.86 | 50.33 | 14 | 0 | 0 | 1 | 60 | 28 | Cylindrical | 300 | 150 |  | 14.85 |  | 49.86
57.3 | 27.13 | 8.06 | 0.03 | 428 | 1800 | 125.551 | 0.3501 | 39.91 | 57 | 14 | 4.3 | 43 | 1 | 75 | 1 | Cylindrical |  |  | 100 | 19.2 |  | 46
54.7 | 29 | 6.74 | 1.29 | 408 | 1910 | 70.6368 | 0.265 | 22.05 | 41.6 | 14 | 0 | 0 | 1 | 46 | 7 | Cylindrical | 200 | 100 |  | 8.82 |  | 5.9
53.01 | 27.89 | 8.71 | 4.23 | 310 | 1853 | 93.8712 | 0.3472 | 39.58 | 57 | 10 | 6.2 | 0 | 1 | 80 | 365 | Cylindrical |  |  | 150 | 18.47 |  | 47
50.76 | 27.32 | 4.64 | 5.4 | 280 | 1870 | 123.7278 | 0.2764 | 34.83 | 84 | 12 | 0 | 0 | 1 | 80 | 3 | Cylindrical |  |  | 100 | 11.13 |  | 41.1
52.54 | 26.74 | 11.12 | 1.28 | 450 | 1791.25 | 141.30315 | 0.294 | 51.99 | 70.74 | 10 | 0 | 0 | 1 | 60 | 7 | Cylindrical | 200 | 100 |  | 26 |  | 35.54
65.6 | 28 | 3 | 1 | 405 | 1870.38 | 56.63312 | 0.294 | 20.84 | 70.88 | 19 | 0 | 0 | 1 | 60 | 28 | Cylindrical |  |  | 150 | 10.42 |  | 19.33
50.67 | 18.96 | 6.35 | 14.14 | 408.47175 | 1842.1275 | 103.6797413 | 0.265 | 27.59 | 41.6481 | 14 | 6.4074 | 16.0185 | 1 | 55 | 1 | Cylindrical | 200 | 100 |  | 11.04 |  | 21.4427036
50 | 28.25 | 13.5 | 1.79 | 400 | 1860 | 86.2877 | 0.307 | 35.09 | 45.7 | 14 | 0 | 0 |  | 25 | 7 | Cylindrical | 200 | 100 |  | 13.03 |  | 15.814
56.31 | 31.82 | 4.77 | 2.33 | 580 | 1588 | 115.0013 | 0.31 | 51.37 | 66.28 | 16 | 0 | 0 | 1 | 24 | 7 | Cylindrical |  |  | 150 | 23.2 | 340 | 40.3
65.6 | 26.53 | 5.49 | 0.31 | 397 | 1824 | 88.6312 | 0.3506 | 44.88 | 51 | 14 | 7.94 | 0 | 1 | 60 | 7 | Cylindrical |  |  | 100 | 21.7 |  | 27.0631
61.3 | 29.4 | 3.27 | 1.21 | 350 | 1944 | 73.20271 | 0.294 | 13.05 | 133.18 | 16 | 0 | 0 | 1 | 60 | 3 | Cylindrical |  |  | 100 | 6.08 |  | 29.4
50.67 | 18.96 | 6.35 | 14.14 | 408.47175 | 1842.1275 | 103.6797413 | 0.265 | 27.59 | 41.6481 | 14 | 6.4074 | 16.0185 | 1 | 70 | 7 | Cylindrical | 200 | 100 |  | 11.04 |  | 19.650066
49.37 | 31.25 | 4.47 | 4.8 | 416 | 1626 | 197.228 | 0.294 | 85.85 | 65 | 15 | 0 | 8 | 1 | 80 | 90 | Cylindrical | 200 | 100 |  | 42.92 | 1228 | 45.6
57.3 | 27.13 | 8.06 | 0.03 | 428 | 1800 | 128.403 | 0.3501 | 42.71 | 49 | 14 | 8.5 | 43 | 2 | 75 | 1 | Cylindrical |  |  | 100 | 20.54 |  | 32
50.76 | 27.32 | 4.64 | 5.4 | 280 | 1870 | 123.7278 | 0.2764 | 34.83 | 84 | 12 | 0 | 0 | 1 | 80 | 3 | Cylindrical |  |  | 100 | 11.13 |  | 39.8
49 | 31 | 2.8 | 5.4 | 424.8 | 1768.8 | 177.8496 | 0.294 | 27.94 | 63.36 | 14 | 0 | 45.6 |  | 25 | 3 | Cylindrical | 200 | 100 |  | 13.97 |  | 8
61.18 | 25 | 6.47 | 1.34 | 400 | 1760 | 126.714564 | 0.2993 | 51.31 | 68.57 | 16 | 6 | 0 | 1 | 60 | 21 | Cylindrical |  |  | 100 | 21.68 |  | 30.7
49 | 31 | 2.8 | 5.4 | 424.8 | 1768.8 | 177.8496 | 0.294 | 27.94 | 63.36 | 14 | 0 | 45.6 |  | 25 | 21 | Cylindrical | 200 | 100 |  | 13.97 |  | 36.8
61.3 | 29.4 | 3.27 | 1.21 | 450 | 1751 | 73.20271 | 0.294 | 13.05 | 133.18 | 16 | 0 | 0 | 1 | 60 | 3 | Cylindrical |  |  | 100 | 6.08 |  | 36.8
64.11 | 18.58 | 4.32 | 1.21 | 463.5 | 1684.76 | 115.572 | 0.2943 | 35.32 | 80 | 10 | 0 | 0 | 1 | 90 | 3 | Cylindrical |  |  | 150 | 17.11 |  | 18.57
46.78 | 22.52 | 9.15 | 2.24 | 367 | 1887 | 102.762 | 0.255 | 21.93 | 71 | 7.5 | 0 | 0 | 28 | 70 | 1 | Cylindrical |  |  | 100 | 11.01 |  | 13.308
56.59 | 23.89 | 4.82 | 9.42 | 466.13835 | 2112.039225 | 118.0018821 | 0.265 | 31.41 | 46.45365 | 8 | 6.4074 | 8.00925 | 1 | 55 | 1 | Cylindrical | 200 | 100 |  | 12.56 |  | 12.5484632
49 | 31 | 2.8 | 5.4 | 424.8 | 1795.68 | 179.35776 | 0.294 | 27.94 | 63.36 | 14 | 13.92 | 0 | 1 | 70 | 3 | Cylindrical | 200 | 100 |  | 13.97 |  | 34.8
65.6 | 26.53 | 5.49 | 0.31 | 397 | 1824 | 92.7112 | 0.3506 | 44.88 | 51 | 12 | 7.94 | 0 | 1 | 100 | 7 | Cylindrical |  |  | 100 | 21.7 |  | 42.5157
47.8 | 24.4 | 17.4 | 2.42 | 408 | 1848 | 89.117 | 0.294 | 30.28 | 41 | 8 | 6.1 | 0 | 1 | 90 | 90 | Cylindrical | 200 | 100 |  | 15.14 |  | 44
51.7 | 31.9 | 3.48 | 1.21 | 445 | 1781 | 113.039 | 0.255 | 32.39 | 51 | 8 | 0 | 0 | 0.416666667 | 60 | 7 | Cylindrical | 300 | 150 |  | 16.26 |  | 46.34
47.8 | 24.4 | 17.4 | 2.42 | 408 | 1848 | 93.337 | 0.294 | 30.28 | 41 | 10 | 6.1 | 7.5 | 1 | 60 | 7 | Cylindrical | 200 | 100 |  | 15.14 |  | 45
65.6 | 26.53 | 5.49 | 0.31 | 397 | 1824 | 88.6312 | 0.3506 | 44.88 | 51 | 14 | 7.94 | 0 | 1 | 90 | 28 | Cylindrical |  |  | 100 | 21.7 |  | 39.7682
49.45 | 29.61 | 10.72 | 3.47 | 467 | 1823 | 149.521 | 0.294 | 34.99 | 75 | 10 | 0 | 38 |  | 25 | 7 | Cylindrical | 200 | 100 |  | 17.49 |  | 51.3
53.59 | 28.46 | 8.71 | 4.23 | 350 | 1641.228571 | 93.685 | 0.3472 | 47.74 | 55 | 15 | 7 | 0 | 1 | 80 | 3 | Cylindrical |  |  | 150 | 22.28 | 272 | 47.4
53.36 | 26.49 | 10.86 | 1.34 | 408 | 1848 | 91.237 | 0.294 | 30.28 | 41 | 14 | 8.2 | 10.7 | 1 | 30 | 7 | Cylindrical | 200 | 100 |  | 15.14 |  | 35
47.8 | 24.4 | 17.4 | 2.42 | 476 | 1848 | 107.04 | 0.294 | 35.28 | 48 | 8 | 12.2 | 0 | 1 | 60 | 7 | Cylindrical | 200 | 100 |  | 17.64 |  | 50
51.3 | 30.1 | 4.57 | 8.73 | 400 | 1800 | 174.9633 | 0.2943 | 42.08 | 57 | 12 | 28 | 48 | 2 | 80 | 28 | Cylindrical |  |  | 100 | 20.39 |  | 50.77