## Sheet1
SiO2 % | Al2O3 % | Fe2O3 % | CaO % | GGBFS - content in mix - (kg/m3) | Total aggregates - content - (kg/m3) | Water - content from all sources in mix - (kg/m3) | SiO2 - liquid percentage in Na2SiO3 solution - % | SiO2 -Dry content from Na2SiO3 solution in mix - (kg/m3) | NaOH solution - content in mix - (kg/m3) | NaOH solution - concentration - molar | Superplasticizer - content - (kg/m3) | Extra water - content in mix - (kg/m3) | Initial Curing Process - duration - (day) | Initial Curing Process - Temperature - (ºC) | Test age | Specimen shape | Cylinder Height - length - (mm) | Cylinder Diameter - length - (mm) | Cube Edge - length - (mm) | Na2O -Dry content from Na2SiO3 solution in mix - (kg/m3) | Binder - Fine modulus - (m2/kg) | Compressive test
34.01 | 16.62 | 1.71 | 34.85 | 560 | 1816 | 67.146 | 0.208 | 11.23 | 84 | 14 | 0 | 0 | 0.25 | 80 | 3 | Cylindrical |  |  | 100 | 12.58 |  | 24.45
34.01 | 16.62 | 1.71 | 34.85 | 560 | 1816 | 74.452 | 0.208 | 22.46 | 32 | 14 | 0 | 0 | 0.25 | 80 | 28 | Cylindrical |  |  | 100 | 25.16 |  | 29.67
34.01 | 16.62 | 1.71 | 34.85 | 560 | 1816 | 71.358 | 0.208 | 17.06 | 58 | 14 | 0 | 0 | 0.25 | 60 | 3 | Cylindrical |  |  | 100 | 19.11 |  | 29.13
34.01 | 16.62 | 1.71 | 34.85 | 560 | 1816 | 80.111 | 0.208 | 18.51 | 69 | 14 | 0 | 0 | 0.25 | 80 | 7 | Cylindrical |  |  | 100 | 20.74 |  | 31.76
34.01 | 16.62 | 1.71 | 34.85 | 560 | 1816 | 74.452 | 0.208 | 22.46 | 32 | 14 | 0 | 0 | 0.25 | 100 | 7 | Cylindrical |  |  | 100 | 25.16 |  | 27.75
33.45 | 13.46 | 0.31 | 41.74 | 412 | 1823 | 203.433 | 0.294 | 25.58 | 33 | 10 | 0 | 135 |  | 25 | 28 | Cylindrical | 200 | 100 |  | 12.79 |  | 43.5
34.01 | 16.62 | 1.71 | 34.85 | 560 | 1816 | 104.209 | 0.208 | 31.41 | 45 | 14 | 0 | 0 | 0.25 | 100 | 56 | Cylindrical |  |  | 100 | 35.18 |  | 42
34.01 | 16.62 | 1.71 | 34.85 | 560 | 1816 | 71.358 | 0.208 | 17.06 | 58 | 14 | 0 | 0 | 0.25 | 60 | 28 | Cylindrical |  |  | 100 | 19.11 |  | 35.68
31.25 | 14.06 | 2.8 | 33.75 | 394 | 1848 | 156.313 | 0.294 | 33.22 | 45 | 8 | 5.91 | 59 |  | 25 | 3 | Cylindrical |  |  | 150 | 16.61 |  | 44.67
34.01 | 16.62 | 1.71 | 34.85 | 560 | 1816 | 95.165 | 0.208 | 15.6 | 121 | 14 | 0 | 0 | 0.25 | 60 | 56 | Cylindrical |  |  | 100 | 17.48 |  | 32.64
35.77 | 14.11 | 0.92 | 36.52 | 390 | 1707 | 110.25 | 0.294 | 44.1 | 60 | 14 | 0 | 0 |  | 24 | 7 | Cylindrical |  |  | 150 | 22.05 |  | 33.33
36.74 | 10.78 | 0.42 | 43.34 | 400 | 1716 | 140.9146 | 0.32 | 45.72 | 57.14 | 14 | 12 | 30 | 3 | 60 | 28 | Cylindrical |  |  | 100 | 18.57 |  | 40.58
32.4 | 14.96 | 0.83 | 40.7 | 400 | 1858 | 140.556 | 0.294 | 24.7 | 56 | 10 | 20 | 48 |  | 25 | 7 | Cylindrical | 200 | 100 |  | 12.35 |  | 40.89
36.74 | 10.78 | 0.42 | 43.34 | 400 | 1752 | 134.2365 | 0.32 | 36.66 | 65.45 | 12 | 12 | 30 | 3 | 60 | 28 | Cylindrical |  |  | 100 | 14.89 |  | 49.29
37.5 | 6.4 | 0.51 | 34.8 | 380.7 | 1848 | 168.828 | 0.39 | 16.69 | 128.5 | 4 | 0 | 41.2 |  | 25 | 28 | Cylindrical |  |  | 100 | 6.42 |  | 50.26
34.01 | 16.62 | 1.71 | 34.85 | 560 | 1816 | 67.146 | 0.208 | 11.23 | 84 | 14 | 0 | 0 | 0.25 | 80 | 28 | Cylindrical |  |  | 100 | 12.58 |  | 37.65
30.97 | 17.41 | 1.03 | 36.77 | 356.36 | 1751.41 | 107.1718 | 0.28 | 22.45 | 80.18 | 8 | 3.56 | 0 |  | 24 | 28 | Cylindrical |  |  | 100 | 7.22 |  | 41.291
34.01 | 16.62 | 1.71 | 34.85 | 560 | 1816 | 89.271 | 0.208 | 26.83 | 39 | 14 | 0 | 0 | 0.25 | 80 | 56 | Cylindrical |  |  | 100 | 30.06 |  | 38.26
34.01 | 16.62 | 1.71 | 34.85 | 560 | 1816 | 80.111 | 0.208 | 18.51 | 69 | 14 | 0 | 0 | 0.25 | 60 | 56 | Cylindrical |  |  | 100 | 20.74 |  | 35.95
32.4 | 14.96 | 0.83 | 40.7 | 500 | 1615 | 232.497 | 0.294 | 53.8 | 92 | 10 | 25 | 60 |  | 25 | 7 | Cylindrical | 200 | 100 |  | 26.9 |  | 32.61
36.87 | 14.23 | 0.32 | 36 | 415 | 1823 | 203.289 | 0.294 | 20.87 | 46 | 10 | 0 | 136 | 1 | 80 | 365 | Cylindrical | 200 | 100 |  | 10.44 |  | 40.35
34.01 | 16.62 | 1.71 | 34.85 | 560 | 1816 | 104.209 | 0.208 | 31.41 | 45 | 14 | 0 | 0 | 0.25 | 80 | 28 | Cylindrical |  |  | 100 | 35.18 |  | 44.64
34.01 | 16.62 | 1.71 | 34.85 | 560 | 1816 | 74.452 | 0.208 | 22.46 | 32 | 14 | 0 | 0 | 0.25 | 60 | 28 | Cylindrical |  |  | 100 | 25.16 |  | 30.27
34.01 | 16.62 | 1.71 | 34.85 | 560 | 1816 | 71.358 | 0.208 | 17.06 | 58 | 14 | 0 | 0 | 0.25 | 80 | 3 | Cylindrical |  |  | 100 | 19.11 |  | 28.1
37.5 | 6.4 | 0.51 | 34.8 | 380.7 | 1848 | 168.828 | 0.39 | 16.69 | 128.5 | 4 | 0 | 41.2 |  | 25 | 28 | Cylindrical |  |  | 100 | 6.42 |  | 50.26
34.01 | 16.62 | 1.71 | 34.85 | 560 | 1816 | 89.271 | 0.208 | 26.83 | 39 | 14 | 0 | 0 | 0.25 | 100 | 7 | Cylindrical |  |  | 100 | 30.06 |  | 31.11
34.01 | 16.62 | 1.71 | 34.85 | 560 | 1816 | 95.165 | 0.208 | 15.6 | 121 | 14 | 0 | 0 | 0.25 | 60 | 28 | Cylindrical |  |  | 100 | 17.48 |  | 24.17
36.74 | 10.78 | 0.42 | 43.34 | 400 | 1716 | 150.057 | 0.32 | 45.72 | 57.14 | 10 | 12 | 30 | 1 | 90 | 7 | Cylindrical |  |  | 100 | 18.57 |  | 40.59
34.01 | 16.62 | 1.71 | 34.85 | 560 | 1816 | 80.111 | 0.208 | 18.51 | 69 | 14 | 0 | 0 | 0.25 | 80 | 28 | Cylindrical |  |  | 100 | 20.74 |  | 41.96
34.01 | 16.62 | 1.71 | 34.85 | 560 | 1816 | 95.165 | 0.208 | 15.6 | 121 | 14 | 0 | 0 | 0.25 | 100 | 28 | Cylindrical |  |  | 100 | 17.48 |  | 29.46
30.97 | 17.41 | 1.03 | 36.77 | 356.36 | 1751.41 | 94.343 | 0.28 | 22.45 | 80.18 | 12 | 3.56 | 0 |  | 24 | 3 | Cylindrical |  |  | 100 | 7.22 |  | 37.7381
34.01 | 16.62 | 1.71 | 34.85 | 560 | 1816 | 99.925 | 0.208 | 23.92 | 81 | 14 | 0 | 0 | 0.25 | 80 | 7 | Cylindrical |  |  | 100 | 26.8 |  | 31.64
32.29 | 16.25 | 2.35 | 42.45 | 400 | 1720 | 213.148 | 0.324 | 9.07 | 84 | 12.5 | 0 | 156 |  | 25 | 7 | Cylindrical | 200 | 100 |  | 3.78 | 399 | 15.8491
34.01 | 16.62 | 1.71 | 34.85 | 560 | 1816 | 81.536 | 0.208 | 13.31 | 104 | 14 | 0 | 0 | 0.25 | 60 | 56 | Cylindrical |  |  | 100 | 14.91 |  | 35.2
32.29 | 16.25 | 2.35 | 42.45 | 400 | 1664 | 230.92 | 0.324 | 38.88 | 68 | 12.5 | 0 | 132 |  | 25 | 7 | Cylindrical | 200 | 100 |  | 16.2 | 399 | 40
34.58 | 13.69 | 0.44 | 40.67 | 424 | 1653 | 256.7968159 | 0.292 | 20.35 | 19.5 | 12.48100522 | 0 | 208 | 1 | 60 | 3 | Cylindrical | 200 | 100 |  | 10.32 | 435 | 50.8596
34.01 | 16.62 | 1.71 | 34.85 | 560 | 1816 | 81.536 | 0.208 | 13.31 | 104 | 14 | 0 | 0 | 0.25 | 100 | 28 | Cylindrical |  |  | 100 | 14.91 |  | 34.97
34.01 | 16.62 | 1.71 | 34.85 | 560 | 1816 | 81.536 | 0.208 | 13.31 | 104 | 14 | 0 | 0 | 0.25 | 100 | 7 | Cylindrical |  |  | 100 | 14.91 |  | 28.82
30.61 | 16.24 | 0.584 | 34.48 | 405 | 1870.38 | 45.29232 | 0.294 | 20.84 | 70.88 | 23 | 0 | 0 | 1 | 60 | 3 | Cylindrical |  |  | 150 | 10.42 |  | 41.86
36.74 | 10.78 | 0.42 | 43.34 | 400 | 1716 | 139.1997 | 0.32 | 40.73 | 72.73 | 14 | 12 | 30 | 2 | 90 | 28 | Cylindrical |  |  | 100 | 16.55 |  | 46.98
36.87 | 14.23 | 0.32 | 36 | 415 | 1823 | 203.289 | 0.294 | 20.87 | 46 | 10 | 0 | 136 | 1 | 80 | 180 | Cylindrical | 200 | 100 |  | 10.44 |  | 40.43
34.01 | 16.62 | 1.71 | 34.85 | 560 | 1816 | 99.925 | 0.208 | 23.92 | 81 | 14 | 0 | 0 | 0.25 | 80 | 56 | Cylindrical |  |  | 100 | 26.8 |  | 42.85
30.61 | 16.24 | 0.584 | 34.48 | 405 | 1870.38 | 59.46832 | 0.294 | 20.84 | 70.88 | 18 | 0 | 0 |  | 24 | 28 | Cylindrical |  |  | 150 | 10.42 |  | 47.98
34.01 | 16.62 | 1.71 | 34.85 | 560 | 1816 | 80.111 | 0.208 | 18.51 | 69 | 14 | 0 | 0 | 0.25 | 100 | 56 | Cylindrical |  |  | 100 | 20.74 |  | 42.26
37.5 | 6.4 | 0.51 | 34.8 | 380.7 | 1848 | 168.828 | 0.39 | 16.69 | 128.5 | 4 | 0 | 41.2 |  | 25 | 7 | Cylindrical |  |  | 100 | 6.42 |  | 43.71
32.4 | 14.96 | 0.83 | 40.7 | 400 | 1778 | 175.483 | 0.294 | 46.16 | 63 | 14 | 20 | 48 |  | 25 | 28 | Cylindrical | 200 | 100 |  | 23.08 |  | 42.55
32.29 | 16.25 | 2.35 | 42.45 | 400 | 1720 | 213.148 | 0.324 | 9.07 | 84 | 12.5 | 0 | 156 |  | 25 | 180 | Cylindrical | 200 | 100 |  | 3.78 | 399 | 33.9623
34.01 | 16.62 | 1.71 | 34.85 | 560 | 1816 | 89.271 | 0.208 | 26.83 | 39 | 14 | 0 | 0 | 0.25 | 60 | 56 | Cylindrical |  |  | 100 | 30.06 |  | 42.6
30.61 | 16.24 | 0.584 | 34.48 | 405 | 1870.38 | 45.29232 | 0.294 | 20.84 | 70.88 | 23 | 0 | 0 | 1 | 60 | 7 | Cylindrical |  |  | 150 | 10.42 |  | 48.49
36.74 | 10.78 | 0.42 | 43.34 | 400 | 1716 | 140.9146 | 0.32 | 45.72 | 57.14 | 14 | 12 | 30 | 3 | 60 | 7 | Cylindrical |  |  | 100 | 18.57 |  | 37.83
34.01 | 16.62 | 1.71 | 34.85 | 560 | 1816 | 80.111 | 0.208 | 18.51 | 69 | 14 | 0 | 0 | 0.25 | 100 | 3 | Cylindrical |  |  | 100 | 20.74 |  | 28.21
34.58 | 13.69 | 0.44 | 40.67 | 424 | 1653 | 248.5100358 | 0.292 | 13.58 | 13 | 12.55762352 | 0 | 216 |  | 25 | 28 | Cylindrical | 200 | 100 |  | 6.88 | 435 | 41.9771
34.01 | 16.62 | 1.71 | 34.85 | 560 | 1816 | 104.209 | 0.208 | 31.41 | 45 | 14 | 0 | 0 | 0.25 | 100 | 28 | Cylindrical |  |  | 100 | 35.18 |  | 35.9
34.01 | 16.62 | 1.71 | 34.85 | 560 | 1816 | 81.536 | 0.208 | 13.31 | 104 | 14 | 0 | 0 | 0.25 | 60 | 28 | Cylindrical |  |  | 100 | 14.91 |  | 32.02
30.97 | 17.41 | 1.03 | 36.77 | 356.36 | 1751.41 | 105.8354667 | 0.28 | 29.93 | 53.45333333 | 8 | 3.56 | 0 |  | 24 | 7 | Cylindrical |  |  | 100 | 9.62 |  | 47.7076
34.01 | 16.62 | 1.71 | 34.85 | 560 | 1816 | 71.358 | 0.208 | 17.06 | 58 | 14 | 0 | 0 | 0.25 | 60 | 56 | Cylindrical |  |  | 100 | 19.11 |  | 39.87
34.01 | 16.62 | 1.71 | 34.85 | 560 | 1816 | 89.271 | 0.208 | 26.83 | 39 | 14 | 0 | 0 | 0.25 | 80 | 28 | Cylindrical |  |  | 100 | 30.06 |  | 34.61
34.01 | 16.62 | 1.71 | 34.85 | 560 | 1816 | 99.925 | 0.208 | 23.92 | 81 | 14 | 0 | 0 | 0.25 | 60 | 7 | Cylindrical |  |  | 100 | 26.8 |  | 25.4
34.01 | 16.62 | 1.71 | 34.85 | 560 | 1816 | 80.111 | 0.208 | 18.51 | 69 | 14 | 0 | 0 | 0.25 | 60 | 7 | Cylindrical |  |  | 100 | 20.74 |  | 33.87
34.01 | 16.62 | 1.71 | 34.85 | 560 | 1816 | 95.165 | 0.208 | 15.6 | 121 | 14 | 0 | 0 | 0.25 | 80 | 56 | Cylindrical |  |  | 100 | 17.48 |  | 39.56
34.01 | 16.62 | 1.71 | 34.85 | 560 | 1816 | 89.271 | 0.208 | 26.83 | 39 | 14 | 0 | 0 | 0.25 | 80 | 7 | Cylindrical |  |  | 100 | 30.06 |  | 33.4
34.01 | 16.62 | 1.71 | 34.85 | 560 | 1816 | 80.111 | 0.208 | 18.51 | 69 | 14 | 0 | 0 | 0.25 | 60 | 3 | Cylindrical |  |  | 100 | 20.74 |  | 30.23
34.01 | 16.62 | 1.71 | 34.85 | 560 | 1816 | 71.358 | 0.208 | 17.06 | 58 | 14 | 0 | 0 | 0.25 | 80 | 7 | Cylindrical |  |  | 100 | 19.11 |  | 31.33
34.01 | 16.62 | 1.71 | 34.85 | 560 | 1816 | 99.925 | 0.208 | 23.92 | 81 | 14 | 0 | 0 | 0.25 | 60 | 28 | Cylindrical |  |  | 100 | 26.8 |  | 29.42
30.97 | 17.41 | 1.03 | 36.77 | 356.36 | 1751.41 | 94.343 | 0.28 | 22.45 | 80.18 | 12 | 3.56 | 0 |  | 24 | 14 | Cylindrical |  |  | 100 | 7.22 |  | 48.9928
34.58 | 13.69 | 0.44 | 40.67 | 424 | 1653 | 252.7183663 | 0.292 | 16.97 | 16.3 | 12.45035847 | 0 | 212 | 1 | 60 | 3 | Cylindrical | 200 | 100 |  | 8.6 | 435 | 41.5473
34.01 | 16.62 | 1.71 | 34.85 | 560 | 1816 | 81.536 | 0.208 | 13.31 | 104 | 14 | 0 | 0 | 0.25 | 60 | 7 | Cylindrical |  |  | 100 | 14.91 |  | 26.68
36.74 | 10.78 | 0.42 | 43.34 | 400 | 1716 | 139.1997 | 0.32 | 40.73 | 72.73 | 14 | 12 | 30 | 2 | 90 | 7 | Cylindrical |  |  | 100 | 16.55 |  | 42.28
34.01 | 16.62 | 1.71 | 34.85 | 560 | 1816 | 71.358 | 0.208 | 17.06 | 58 | 14 | 0 | 0 | 0.25 | 60 | 7 | Cylindrical |  |  | 100 | 19.11 |  | 31.11
37.5 | 6.4 | 0.51 | 34.8 | 394.3 | 1848 | 169.05 | 0.39 | 10.26 | 131.4 | 8 | 0 | 67.6 |  | 25 | 28 | Cylindrical |  |  | 100 | 3.95 |  | 38.1
33.45 | 13.46 | 0.31 | 41.74 | 412 | 1823 | 203.433 | 0.294 | 25.58 | 33 | 10 | 0 | 135 |  | 25 | 90 | Cylindrical | 200 | 100 |  | 12.79 |  | 43.5
36.74 | 10.78 | 0.42 | 43.34 | 400 | 1788 | 128.109 | 0.32 | 32.58 | 58.18 | 10 | 12 | 30 | 1 | 30 | 28 | Cylindrical |  |  | 100 | 13.24 |  | 44.92
30.97 | 17.41 | 1.03 | 36.77 | 356.36 | 1751.41 | 100.7574 | 0.28 | 22.45 | 80.18 | 10 | 3.56 | 0 |  | 24 | 3 | Cylindrical |  |  | 100 | 7.22 |  | 29.8462
34.01 | 16.62 | 1.71 | 34.85 | 560 | 1816 | 80.111 | 0.208 | 18.51 | 69 | 14 | 0 | 0 | 0.25 | 100 | 28 | Cylindrical |  |  | 100 | 20.74 |  | 37.64
32.4 | 14.96 | 0.83 | 40.7 | 500 | 1665 | 190.065 | 0.294 | 39.69 | 90 | 14 | 25 | 60 |  | 25 | 28 | Cylindrical | 200 | 100 |  | 19.85 |  | 42.93
34.01 | 16.62 | 1.71 | 34.85 | 560 | 1816 | 81.536 | 0.208 | 13.31 | 104 | 14 | 0 | 0 | 0.25 | 80 | 3 | Cylindrical |  |  | 100 | 14.91 |  | 27.26
37.5 | 6.4 | 0.51 | 34.8 | 394.3 | 1848 | 169.05 | 0.39 | 10.26 | 131.4 | 8 | 0 | 67.6 |  | 25 | 28 | Cylindrical |  |  | 100 | 3.95 |  | 38.1
33.8 | 14.8 | 0 | 38.8 | 400 | 1780 | 176.66 | 0.321 | 23.75 |  |  | 0 | 133 |  | 24 | 3 | Cylindrical | 200 | 100 |  | 6.59 |  | 37.5
30.97 | 17.41 | 1.03 | 36.77 | 356.36 | 1751.41 | 107.1718 | 0.28 | 22.45 | 80.18 | 8 | 3.56 | 0 |  | 24 | 14 | Cylindrical |  |  | 100 | 7.22 |  | 47.3884
34.01 | 16.62 | 1.71 | 34.85 | 560 | 1816 | 95.165 | 0.208 | 15.6 | 121 | 14 | 0 | 0 | 0.25 | 80 | 28 | Cylindrical |  |  | 100 | 17.48 |  | 30.01
30.97 | 17.41 | 1.03 | 36.77 | 356.36 | 1751.41 | 106.37 | 0.28 | 26.94 | 64.144 | 8 | 3.56 | 0 |  | 24 | 14 | Cylindrical |  |  | 100 | 8.66 |  | 45.3743
36.87 | 14.23 | 0.32 | 36 | 415 | 1823 | 203.289 | 0.294 | 20.87 | 46 | 10 | 0 | 136 | 1 | 80 | 28 | Cylindrical | 200 | 100 |  | 10.44 |  | 39.47
34.01 | 16.62 | 1.71 | 34.85 | 560 | 1816 | 99.925 | 0.208 | 23.92 | 81 | 14 | 0 | 0 | 0.25 | 100 | 3 | Cylindrical |  |  | 100 | 26.8 |  | 25.02
34.01 | 16.62 | 1.71 | 34.85 | 560 | 1816 | 71.358 | 0.208 | 17.06 | 58 | 14 | 0 | 0 | 0.25 | 100 | 28 | Cylindrical |  |  | 100 | 19.11 |  | 34.44
30.97 | 17.41 | 1.03 | 36.77 | 356.36 | 1751.41 | 101.23848 | 0.28 | 26.94 | 64.144 | 10 | 3.56 | 0 |  | 24 | 28 | Cylindrical |  |  | 100 | 8.66 |  | 50.7692
34.58 | 13.69 | 0.44 | 40.67 | 424 | 1653 | 252.7183663 | 0.292 | 16.97 | 16.3 | 12.45035847 | 0 | 212 |  | 25 | 28 | Cylindrical | 200 | 100 |  | 8.6 | 435 | 48.1375
35.77 | 14.11 | 0.92 | 36.52 | 390 | 1707 | 115.05 | 0.294 | 44.1 | 60 | 12 | 0 | 0 |  | 24 | 28 | Cylindrical |  |  | 150 | 22.05 |  | 43.17
36.74 | 10.78 | 0.42 | 43.34 | 400 | 1752 | 138.6 | 0.32 | 42.24 | 48 | 10 | 12 | 30 | 3 | 90 | 7 | Cylindrical |  |  | 100 | 17.16 |  | 49.35
35.77 | 14.11 | 0.92 | 36.52 | 390 | 1707 | 115.05 | 0.294 | 44.1 | 60 | 12 | 0 | 0 |  | 24 | 7 | Cylindrical |  |  | 150 | 22.05 |  | 30.33
34.58 | 13.69 | 0.44 | 40.67 | 424 | 1653 | 256.7968159 | 0.292 | 20.35 | 19.5 | 12.48100522 | 0 | 208 |  | 25 | 3 | Cylindrical | 200 | 100 |  | 10.32 | 435 | 37.8223
34.01 | 16.62 | 1.71 | 34.85 | 560 | 1816 | 81.536 | 0.208 | 13.31 | 104 | 14 | 0 | 0 | 0.25 | 80 | 28 | Cylindrical |  |  | 100 | 14.91 |  | 39.05
31.25 | 14.06 | 2.8 | 33.75 | 394 | 1848 | 156.313 | 0.294 | 33.22 | 45 | 8 | 5.91 | 59 |  | 25 | 7 | Cylindrical |  |  | 150 | 16.61 |  | 47.16
33.45 | 13.46 | 0.31 | 41.74 | 419 | 1823 | 200.227 | 0.294 | 15.58 | 56 | 10 | 0 | 137 |  | 25 | 90 | Cylindrical | 200 | 100 |  | 7.79 |  | 36.6
30.97 | 17.41 | 1.03 | 36.77 | 356.36 | 1751.41 | 87.9286 | 0.28 | 22.45 | 80.18 | 14 | 3.56 | 0 |  | 24 | 28 | Cylindrical |  |  | 100 | 7.22 |  | 48.7669
34.58 | 13.69 | 0.44 | 40.67 | 424 | 1653 | 248.5100358 | 0.292 | 13.58 | 13 | 12.55762352 | 0 | 216 | 1 | 60 | 3 | Cylindrical | 200 | 100 |  | 6.88 | 435 | 33.3811
35.77 | 14.11 | 0.92 | 36.52 | 390 | 1707 | 105.45 | 0.294 | 44.1 | 60 | 16 | 0 | 0 |  | 24 | 28 | Cylindrical |  |  | 150 | 22.05 |  | 42.49
34.01 | 16.62 | 1.71 | 34.85 | 560 | 1816 | 95.165 | 0.208 | 15.6 | 121 | 14 | 0 | 0 | 0.25 | 60 | 3 | Cylindrical |  |  | 100 | 17.48 |  | 19.44
33.45 | 13.46 | 0.31 | 41.74 | 415 | 1823 | 203.289 | 0.294 | 20.87 | 46 | 10 | 0 | 136 |  | 25 | 7 | Cylindrical | 200 | 100 |  | 10.44 |  | 35.4
34.58 | 13.69 | 0.44 | 40.67 | 424 | 1653 | 252.7183663 | 0.292 | 16.97 | 16.3 | 12.45035847 | 0 | 212 |  | 25 | 7 | Cylindrical | 200 | 100 |  | 8.6 | 435 | 39.5415
34.01 | 16.62 | 1.71 | 34.85 | 560 | 1816 | 99.925 | 0.208 | 23.92 | 81 | 14 | 0 | 0 | 0.25 | 60 | 56 | Cylindrical |  |  | 100 | 26.8 |  | 35.9
32.4 | 14.96 | 0.83 | 40.7 | 400 | 1858 | 140.556 | 0.294 | 24.7 | 56 | 10 | 20 | 48 |  | 25 | 28 | Cylindrical | 200 | 100 |  | 12.35 |  | 46.75
34.01 | 16.62 | 1.71 | 34.85 | 560 | 1816 | 74.452 | 0.208 | 22.46 | 32 | 14 | 0 | 0 | 0.25 | 100 | 3 | Cylindrical |  |  | 100 | 25.16 |  | 25.25
36.74 | 10.78 | 0.42 | 43.34 | 400 | 1716 | 145.7882 | 0.32 | 48.94 | 47.06 | 12 | 12 | 30 | 3 | 90 | 28 | Cylindrical |  |  | 100 | 19.88 |  | 45.79
34.01 | 16.62 | 1.71 | 34.85 | 560 | 1816 | 81.536 | 0.208 | 13.31 | 104 | 14 | 0 | 0 | 0.25 | 100 | 3 | Cylindrical |  |  | 100 | 14.91 |  | 23.44
34.01 | 16.62 | 1.71 | 34.85 | 560 | 1816 | 74.452 | 0.208 | 22.46 | 32 | 14 | 0 | 0 | 0.25 | 100 | 56 | Cylindrical |  |  | 100 | 25.16 |  | 32.48
34.01 | 16.62 | 1.71 | 34.85 | 560 | 1816 | 99.925 | 0.208 | 23.92 | 81 | 14 | 0 | 0 | 0.25 | 100 | 28 | Cylindrical |  |  | 100 | 26.8 |  | 35.78
34.01 | 16.62 | 1.71 | 34.85 | 560 | 1816 | 67.146 | 0.208 | 11.23 | 84 | 14 | 0 | 0 | 0.25 | 100 | 28 | Cylindrical |  |  | 100 | 12.58 |  | 32.64
34.01 | 16.62 | 1.71 | 34.85 | 560 | 1816 | 67.146 | 0.208 | 11.23 | 84 | 14 | 0 | 0 | 0.25 | 80 | 56 | Cylindrical |  |  | 100 | 12.58 |  | 41.24
36.87 | 14.23 | 0.32 | 36 | 415 | 1823 | 203.289 | 0.294 | 20.87 | 46 | 10 | 0 | 136 | 1 | 80 | 90 | Cylindrical | 200 | 100 |  | 10.44 |  | 41.26
34.01 | 16.62 | 1.71 | 34.85 | 560 | 1816 | 104.209 | 0.208 | 31.41 | 45 | 14 | 0 | 0 | 0.25 | 80 | 56 | Cylindrical |  |  | 100 | 35.18 |  | 50.11
37.5 | 6.4 | 0.51 | 34.8 | 400 | 1800 | 177.9 | 0.39 | 19.5 | 150 | 8 | 0 | 52.9 |  | 25 | 7 | Cylindrical |  |  | 100 | 7.5 |  | 48.83
37.5 | 6.4 | 0.51 | 34.8 | 360 | 1896 | 157.44 | 0.39 | 14.04 | 108 | 6 | 0 | 58.8 |  | 25 | 7 | Cylindrical |  |  | 100 | 5.4 |  | 41.35
34.01 | 16.62 | 1.71 | 34.85 | 560 | 1816 | 71.358 | 0.208 | 17.06 | 58 | 14 | 0 | 0 | 0.25 | 80 | 28 | Cylindrical |  |  | 100 | 19.11 |  | 32.98
34.01 | 16.62 | 1.71 | 34.85 | 560 | 1816 | 89.271 | 0.208 | 26.83 | 39 | 14 | 0 | 0 | 0.25 | 80 | 3 | Cylindrical |  |  | 100 | 30.06 |  | 31.07
37.5 | 6.4 | 0.51 | 34.8 | 336 | 1896 | 148.08 | 0.39 | 10.92 | 140 | 4 | 0 | 17.6 |  | 25 | 7 | Cylindrical |  |  | 100 | 4.2 |  | 45.63
34.01 | 16.62 | 1.71 | 34.85 | 560 | 1816 | 104.209 | 0.208 | 31.41 | 45 | 14 | 0 | 0 | 0.25 | 100 | 3 | Cylindrical |  |  | 100 | 35.18 |  | 31.67
37.5 | 6.4 | 0.51 | 34.8 | 380.7 | 1848 | 168.828 | 0.39 | 16.69 | 128.5 | 4 | 0 | 41.2 |  | 25 | 7 | Cylindrical |  |  | 100 | 6.42 |  | 43.71
36.74 | 10.78 | 0.42 | 43.34 | 400 | 1752 | 129.0005 | 0.32 | 36.66 | 65.45 | 14 | 12 | 30 | 1 | 90 | 7 | Cylindrical |  |  | 100 | 14.89 |  | 43.41
34.58 | 13.69 | 0.44 | 40.67 | 424 | 1653 | 252.7183663 | 0.292 | 16.97 | 16.3 | 12.45035847 | 0 | 212 |  | 25 | 3 | Cylindrical | 200 | 100 |  | 8.6 | 435 | 32.3782
34.01 | 16.62 | 1.71 | 34.85 | 560 | 1816 | 104.209 | 0.208 | 31.41 | 45 | 14 | 0 | 0 | 0.25 | 60 | 56 | Cylindrical |  |  | 100 | 35.18 |  | 49.24
30.97 | 17.41 | 1.03 | 36.77 | 356.36 | 1751.41 | 87.9286 | 0.28 | 22.45 | 80.18 | 14 | 3.56 | 0 |  | 24 | 14 | Cylindrical |  |  | 100 | 7.22 |  | 50.8408
30.97 | 17.41 | 1.03 | 36.77 | 356.36 | 1751.41 | 100.7574 | 0.28 | 22.45 | 80.18 | 10 | 3.56 | 0 |  | 24 | 28 | Cylindrical |  |  | 100 | 7.22 |  | 43.6923
32.4 | 14.96 | 0.83 | 40.7 | 450 | 1696 | 202.271 | 0.294 | 43.81 | 99 | 12 | 22.5 | 54 |  | 25 | 28 | Cylindrical | 200 | 100 |  | 21.9 |  | 37.32
34.01 | 16.62 | 1.71 | 34.85 | 560 | 1816 | 99.925 | 0.208 | 23.92 | 81 | 14 | 0 | 0 | 0.25 | 100 | 7 | Cylindrical |  |  | 100 | 26.8 |  | 29.9
34.01 | 16.62 | 1.71 | 34.85 | 560 | 1816 | 104.209 | 0.208 | 31.41 | 45 | 14 | 0 | 0 | 0.25 | 60 | 7 | Cylindrical |  |  | 100 | 35.18 |  | 27.24
30.97 | 17.41 | 1.03 | 36.77 | 356.36 | 1751.41 | 100.7574 | 0.28 | 22.45 | 80.18 | 10 | 3.56 | 0 |  | 24 | 7 | Cylindrical |  |  | 100 | 7.22 |  | 39.3846
32.4 | 14.96 | 0.83 | 40.7 | 500 | 1615 | 232.497 | 0.294 | 53.8 | 92 | 10 | 25 | 60 |  | 25 | 28 | Cylindrical | 200 | 100 |  | 26.9 |  | 34.4
34.01 | 16.62 | 1.71 | 34.85 | 560 | 1816 | 81.536 | 0.208 | 13.31 | 104 | 14 | 0 | 0 | 0.25 | 100 | 56 | Cylindrical |  |  | 100 | 14.91 |  | 41.05
37.5 | 6.4 | 0.51 | 34.8 | 400 | 1800 | 177.9 | 0.39 | 19.5 | 150 | 8 | 0 | 52.9 |  | 25 | 7 | Cylindrical |  |  | 100 | 7.5 |  | 48.83
35.77 | 14.11 | 0.92 | 36.52 | 390 | 1707 | 105.45 | 0.294 | 44.1 | 60 | 16 | 0 | 0 |  | 24 | 7 | Cylindrical |  |  | 150 | 22.05 |  | 29.99
34.01 | 16.62 | 1.71 | 34.85 | 560 | 1816 | 104.209 | 0.208 | 31.41 | 45 | 14 | 0 | 0 | 0.25 | 60 | 28 | Cylindrical |  |  | 100 | 35.18 |  | 32.76
34.01 | 16.62 | 1.71 | 34.85 | 560 | 1816 | 104.209 | 0.208 | 31.41 | 45 | 14 | 0 | 0 | 0.25 | 60 | 3 | Cylindrical |  |  | 100 | 35.18 |  | 24.96
30.97 | 17.41 | 1.03 | 36.77 | 356.36 | 1751.41 | 101.23848 | 0.28 | 26.94 | 64.144 | 10 | 3.56 | 0 |  | 24 | 3 | Cylindrical |  |  | 100 | 8.66 |  | 47.6923
33.8 | 14.8 | 0 | 38.8 | 400 | 1780 | 176.66 | 0.321 | 23.75 |  |  | 0 | 133 |  | 24 | 7 | Cylindrical | 200 | 100 |  | 6.59 |  | 45
34.58 | 13.69 | 0.44 | 40.67 | 424 | 1653 | 256.7968159 | 0.292 | 20.35 | 19.5 | 12.48100522 | 0 | 208 |  | 25 | 28 | Cylindrical | 200 | 100 |  | 10.32 | 435 | 51.0029
34.01 | 16.62 | 1.71 | 34.85 | 560 | 1816 | 67.146 | 0.208 | 11.23 | 84 | 14 | 0 | 0 | 0.25 | 60 | 56 | Cylindrical |  |  | 100 | 12.58 |  | 30.12
34.01 | 16.62 | 1.71 | 34.85 | 560 | 1816 | 81.536 | 0.208 | 13.31 | 104 | 14 | 0 | 0 | 0.25 | 80 | 56 | Cylindrical |  |  | 100 | 14.91 |  | 44.71
34.01 | 16.62 | 1.71 | 34.85 | 560 | 1816 | 67.146 | 0.208 | 11.23 | 84 | 14 | 0 | 0 | 0.25 | 60 | 7 | Cylindrical |  |  | 100 | 12.58 |  | 24.24
36.9 | 14.2 | 0.3 | 36 | 415 | 1823 | 204.761 | 0.294 | 20.87 | 46 | 9.2 | 0 | 136 |  | 25 | 56 | Cylindrical | 200 | 100 |  | 10.44 | 385.2 | 41.6
30.97 | 17.41 | 1.03 | 36.77 | 356.36 | 1751.41 | 107.1718 | 0.28 | 22.45 | 80.18 | 8 | 3.56 | 0 |  | 24 | 7 | Cylindrical |  |  | 100 | 7.22 |  | 38.6723
34.01 | 16.62 | 1.71 | 34.85 | 560 | 1816 | 81.536 | 0.208 | 13.31 | 104 | 14 | 0 | 0 | 0.25 | 60 | 3 | Cylindrical |  |  | 100 | 14.91 |  | 24.46
36.74 | 10.78 | 0.42 | 43.34 | 400 | 1716 | 145.4858 | 0.32 | 45.72 | 57.14 | 12 | 12 | 30 | 2 | 30 | 7 | Cylindrical |  |  | 100 | 18.57 |  | 45.31
36.74 | 10.78 | 0.42 | 43.34 | 400 | 1752 | 134.2365 | 0.32 | 36.66 | 65.45 | 12 | 12 | 30 | 3 | 60 | 7 | Cylindrical |  |  | 100 | 14.89 |  | 34.36
34.58 | 13.69 | 0.44 | 40.67 | 424 | 1653 | 248.5100358 | 0.292 | 13.58 | 13 | 12.55762352 | 0 | 216 |  | 25 | 7 | Cylindrical | 200 | 100 |  | 6.88 | 435 | 32.808
33.45 | 13.46 | 0.31 | 41.74 | 415 | 1823 | 203.289 | 0.294 | 20.87 | 46 | 10 | 0 | 136 |  | 25 | 90 | Cylindrical | 200 | 100 |  | 10.44 |  | 45.3
30.61 | 16.24 | 0.584 | 34.48 | 405 | 1870.38 | 59.46832 | 0.294 | 20.84 | 70.88 | 18 | 0 | 0 |  | 24 | 3 | Cylindrical |  |  | 150 | 10.42 |  | 40.13
30.97 | 17.41 | 1.03 | 36.77 | 356.36 | 1751.41 | 106.37 | 0.28 | 26.94 | 64.144 | 8 | 3.56 | 0 |  | 24 | 28 | Cylindrical |  |  | 100 | 8.66 |  | 49.8362
34.01 | 16.62 | 1.71 | 34.85 | 560 | 1816 | 89.271 | 0.208 | 26.83 | 39 | 14 | 0 | 0 | 0.25 | 100 | 3 | Cylindrical |  |  | 100 | 30.06 |  | 29.74
30.97 | 17.41 | 1.03 | 36.77 | 356.36 | 1751.41 | 94.343 | 0.28 | 22.45 | 80.18 | 12 | 3.56 | 0 |  | 24 | 7 | Cylindrical |  |  | 100 | 7.22 |  | 41.613
32.29 | 16.25 | 2.35 | 42.45 | 400 | 1688 | 223.116 | 0.324 | 24.62 | 76 | 12.5 | 0 | 144 |  | 25 | 90 | Cylindrical | 200 | 100 |  | 10.26 | 399 | 46.4151
34.01 | 16.62 | 1.71 | 34.85 | 560 | 1816 | 74.452 | 0.208 | 22.46 | 32 | 14 | 0 | 0 | 0.25 | 60 | 3 | Cylindrical |  |  | 100 | 25.16 |  | 18.65
36.9 | 14.2 | 0.3 | 36 | 415 | 1823 | 204.761 | 0.294 | 20.87 | 46 | 9.2 | 0 | 136 |  | 25 | 365 | Cylindrical | 200 | 100 |  | 10.44 | 385.2 | 40.4
30.97 | 17.41 | 1.03 | 36.77 | 356.36 | 1751.41 | 101.23848 | 0.28 | 26.94 | 64.144 | 10 | 3.56 | 0 |  | 24 | 14 | Cylindrical |  |  | 100 | 8.66 |  | 47.0769
34.01 | 16.62 | 1.71 | 34.85 | 560 | 1816 | 89.271 | 0.208 | 26.83 | 39 | 14 | 0 | 0 | 0.25 | 60 | 7 | Cylindrical |  |  | 100 | 30.06 |  | 30.65
34.01 | 16.62 | 1.71 | 34.85 | 560 | 1816 | 80.111 | 0.208 | 18.51 | 69 | 14 | 0 | 0 | 0.25 | 80 | 56 | Cylindrical |  |  | 100 | 20.74 |  | 48.8
34.01 | 16.62 | 1.71 | 34.85 | 560 | 1816 | 71.358 | 0.208 | 17.06 | 58 | 14 | 0 | 0 | 0.25 | 80 | 56 | Cylindrical |  |  | 100 | 19.11 |  | 51.07
36 | 12 | 1.8 | 42 | 400 | 1860 | 72.2787 | 0.294 | 38.01 | 0 | 12.67 | 0 | 0 |  | 23 | 28 | Cylindrical | 203.2 | 101.6 |  | 19.01 | 580 | 50.9311
34.01 | 16.62 | 1.71 | 34.85 | 560 | 1816 | 89.271 | 0.208 | 26.83 | 39 | 14 | 0 | 0 | 0.25 | 100 | 28 | Cylindrical |  |  | 100 | 30.06 |  | 33.78
37.5 | 6.4 | 0.51 | 34.8 | 413.8 | 1800 | 179.212 | 0.39 | 12.09 | 155.2 | 6 | 0 | 47 |  | 25 | 7 | Cylindrical |  |  | 100 | 4.65 |  | 47.02
30.97 | 17.41 | 1.03 | 36.77 | 356.36 | 1751.41 | 94.343 | 0.28 | 22.45 | 80.18 | 12 | 3.56 | 0 |  | 24 | 28 | Cylindrical |  |  | 100 | 7.22 |  | 45.8666
34.58 | 13.69 | 0.44 | 40.67 | 424 | 1653 | 248.5100358 | 0.292 | 13.58 | 13 | 12.55762352 | 0 | 216 |  | 25 | 3 | Cylindrical | 200 | 100 |  | 6.88 | 435 | 29.6562
36.74 | 10.78 | 0.42 | 43.34 | 400 | 1752 | 138.3175 | 0.32 | 44.05 | 42.35 | 10 | 12 | 30 | 1 | 60 | 28 | Cylindrical |  |  | 100 | 17.89 |  | 42.73
34.01 | 16.62 | 1.71 | 34.85 | 560 | 1816 | 89.271 | 0.208 | 26.83 | 39 | 14 | 0 | 0 | 0.25 | 60 | 28 | Cylindrical |  |  | 100 | 30.06 |  | 33.47
37.5 | 6.4 | 0.51 | 34.8 | 428.6 | 1800 | 194.71 | 0.39 | 33.42 | 85.7 | 4 | 0 | 83.3 |  | 25 | 7 | Cylindrical |  |  | 100 | 12.86 |  | 46.03
34.01 | 16.62 | 1.71 | 34.85 | 560 | 1816 | 99.925 | 0.208 | 23.92 | 81 | 14 | 0 | 0 | 0.25 | 100 | 56 | Cylindrical |  |  | 100 | 26.8 |  | 40.86
32.4 | 14.96 | 0.83 | 40.7 | 400 | 1778 | 175.483 | 0.294 | 46.16 | 63 | 14 | 20 | 48 |  | 25 | 7 | Cylindrical | 200 | 100 |  | 23.08 |  | 36.94
33.45 | 13.46 | 0.31 | 41.74 | 415 | 1823 | 203.289 | 0.294 | 20.87 | 46 | 10 | 0 | 136 |  | 25 | 28 | Cylindrical | 200 | 100 |  | 10.44 |  | 44.3
34.01 | 16.62 | 1.71 | 34.85 | 560 | 1816 | 99.925 | 0.208 | 23.92 | 81 | 14 | 0 | 0 | 0.25 | 60 | 3 | Cylindrical |  |  | 100 | 26.8 |  | 17.09
37.5 | 6.4 | 0.51 | 34.8 | 394.3 | 1848 | 169.05 | 0.39 | 10.26 | 131.4 | 8 | 0 | 67.6 |  | 25 | 7 | Cylindrical |  |  | 100 | 3.95 |  | 27.4
36 | 12 | 1.8 | 42 | 400 | 1860 | 72.2787 | 0.294 | 38.01 | 0 | 12.67 | 0 | 0 |  | 23 | 7 | Cylindrical | 203.2 | 101.6 |  | 19.01 | 580 | 45.4002
30.97 | 17.41 | 1.03 | 36.77 | 356.36 | 1751.41 | 106.37 | 0.28 | 26.94 | 64.144 | 8 | 3.56 | 0 |  | 24 | 3 | Cylindrical |  |  | 100 | 8.66 |  | 45.0085
30.61 | 16.24 | 0.584 | 34.48 | 405 | 1870.38 | 59.46832 | 0.294 | 20.84 | 70.88 | 18 | 0 | 0 |  | 24 | 7 | Cylindrical |  |  | 150 | 10.42 |  | 43.75
34.01 | 16.62 | 1.71 | 34.85 | 560 | 1816 | 99.925 | 0.208 | 23.92 | 81 | 14 | 0 | 0 | 0.25 | 80 | 28 | Cylindrical |  |  | 100 | 26.8 |  | 37.26