## Sheet1
SiO2 % | Al2O3 % | Fe2O3 % | CaO % | OPC - content in mix - (kg/m3) | FA - content in mix - (kg/m3) | GGBFS - content in mix - (kg/m3) | SF - content in mix - (kg/m3) | MK - content in mix - (kg/m3) | Other SCM - content in mix - (kg/m3) | Total aggregates - content - (kg/m3) | Water - content from all sources in mix - (kg/m3) | SiO2 - liquid percentage in Na2SiO3 solution - % | SiO2 -Dry content from Na2SiO3 solution in mix - (kg/m3) | NaOH solution - content in mix - (kg/m3) | NaOH solution - concentration - molar | Superplasticizer - content - (kg/m3) | Extra water - content in mix - (kg/m3) | Initial Curing Process - duration - (day) | Initial Curing Process - Temperature - (ºC) | Test age | Specimen shape | Cylinder Height - length - (mm) | Cylinder Diameter - length - (mm) | Cube Edge - length - (mm) | Na2O -Dry content from Na2SiO3 solution in mix - (kg/m3) | Binder - Fine modulus - (m2/kg) | Compressive test
53.36 | 26.49 | 10.86 | 1.34 |  | 476 |  |  |  |  | 1848 | 99.72 | 0.294 | 35.28 | 48 | 8 | 0 | 0 | 1 | 60 | 7 | Cylindrical | 200 | 100 |  | 17.64 |  | 57
53.36 | 26.49 | 10.86 | 1.34 |  | 476 |  |  |  |  | 1848 | 99.72 | 0.294 | 35.28 | 48 | 8 | 0 | 0 | 1 | 90 | 7 | Cylindrical | 200 | 100 |  | 17.64 |  | 66
53.36 | 26.49 | 10.86 | 1.34 |  | 476 |  |  |  |  | 1848 | 88.2 | 0.294 | 35.28 | 48 | 14 | 0 | 0 | 1 | 60 | 7 | Cylindrical | 200 | 100 |  | 17.64 |  | 68
53.36 | 26.49 | 10.86 | 1.34 |  | 476 |  |  |  |  | 1848 | 88.2 | 0.294 | 35.28 | 48 | 14 | 0 | 0 | 1 | 90 | 7 | Cylindrical | 200 | 100 |  | 17.64 |  | 70
47.8 | 24.4 | 17.4 | 2.42 |  | 408 |  |  |  |  | 1848 | 96.877 | 0.294 | 30.28 | 41 | 14 | 6.1 | 17.6 | 1 | 60 | 7 | Cylindrical | 200 | 100 |  | 15.14 |  | 53
47.8 | 24.4 | 17.4 | 2.42 |  | 408 |  |  |  |  | 1848 | 96.877 | 0.294 | 30.28 | 41 | 14 | 6.1 | 17.6 | 1 | 60 | 7 | Cylindrical | 200 | 100 |  | 15.14 |  | 56
47.8 | 24.4 | 17.4 | 2.42 |  | 408 |  |  |  |  | 1848 | 96.877 | 0.294 | 30.28 | 41 | 14 | 6.1 | 17.6 | 1 | 60 | 7 | Cylindrical | 200 | 100 |  | 15.14 |  | 57
47.8 | 24.4 | 17.4 | 2.42 |  | 408 |  |  |  |  | 1848 | 96.877 | 0.294 | 30.28 | 41 | 14 | 6.1 | 17.6 | 1 | 60 | 7 | Cylindrical | 200 | 100 |  | 15.14 |  | 57
47.8 | 24.4 | 17.4 | 2.42 |  | 408 |  |  |  |  | 1848 | 96.877 | 0.294 | 30.28 | 41 | 14 | 6.1 | 17.6 | 1 | 60 | 7 | Cylindrical | 200 | 100 |  | 15.14 |  | 58
47.8 | 24.4 | 17.4 | 2.42 |  | 408 |  |  |  |  | 1848 | 96.857 | 0.294 | 30.28 | 41 | 12 | 6.1 | 14.3 | 1 | 60 | 7 | Cylindrical | 200 | 100 |  | 15.14 |  | 53
47.8 | 24.4 | 17.4 | 2.42 |  | 408 |  |  |  |  | 1848 | 96.857 | 0.294 | 30.28 | 41 | 12 | 6.1 | 14.3 | 1 | 60 | 7 | Cylindrical | 200 | 100 |  | 15.14 |  | 56
47.8 | 24.4 | 17.4 | 2.42 |  | 408 |  |  |  |  | 1848 | 96.857 | 0.294 | 30.28 | 41 | 12 | 6.1 | 14.3 | 1 | 60 | 7 | Cylindrical | 200 | 100 |  | 15.14 |  | 59
47.8 | 24.4 | 17.4 | 2.42 |  | 408 |  |  |  |  | 1848 | 96.857 | 0.294 | 30.28 | 41 | 12 | 6.1 | 14.3 | 1 | 60 | 7 | Cylindrical | 200 | 100 |  | 15.14 |  | 59
47.8 | 24.4 | 17.4 | 2.42 |  | 408 |  |  |  |  | 1848 | 96.857 | 0.294 | 30.28 | 41 | 12 | 6.1 | 14.3 | 1 | 60 | 7 | Cylindrical | 200 | 100 |  | 15.14 |  | 59
47.8 | 24.4 | 17.4 | 2.42 |  | 408 |  |  |  |  | 1848 | 89.117 | 0.294 | 30.28 | 41 | 8 | 6.1 | 0 | 1 | 60 | 7 | Cylindrical | 200 | 100 |  | 15.14 |  | 63
47.8 | 24.4 | 17.4 | 2.42 |  | 408 |  |  |  |  | 1848 | 89.117 | 0.294 | 30.28 | 41 | 8 | 6.1 | 0 | 1 | 60 | 7 | Cylindrical | 200 | 100 |  | 15.14 |  | 74
47.8 | 24.4 | 17.4 | 2.42 |  | 408 |  |  |  |  | 1848 | 89.117 | 0.294 | 30.28 | 41 | 8 | 6.1 | 0 | 1 | 60 | 7 | Cylindrical | 200 | 100 |  | 15.14 |  | 73
47.8 | 24.4 | 17.4 | 2.42 |  | 408 |  |  |  |  | 1848 | 89.117 | 0.294 | 30.28 | 41 | 8 | 6.1 | 0 | 1 | 60 | 7 | Cylindrical | 200 | 100 |  | 15.14 |  | 76
47.8 | 24.4 | 17.4 | 2.42 |  | 408 |  |  |  |  | 1848 | 89.117 | 0.294 | 30.28 | 41 | 8 | 6.1 | 0 | 1 | 60 | 7 | Cylindrical | 200 | 100 |  | 15.14 |  | 75
47.8 | 24.4 | 17.4 | 2.42 |  | 408 |  |  |  |  | 1848 | 89.117 | 0.294 | 30.28 | 41 | 8 | 6.1 | 0 | 1 | 60 | 7 | Cylindrical | 200 | 100 |  | 15.14 |  | 77
53.36 | 26.49 | 10.86 | 1.34 |  | 408 |  |  |  |  | 1848 | 80.537 | 0.294 | 30.28 | 41 | 14 | 8.2 | 0 | 1 | 45 | 7 | Cylindrical | 200 | 100 |  | 15.14 |  | 55
53.36 | 26.49 | 10.86 | 1.34 |  | 408 |  |  |  |  | 1848 | 80.537 | 0.294 | 30.28 | 41 | 14 | 8.2 | 0 | 1 | 60 | 7 | Cylindrical | 200 | 100 |  | 15.14 |  | 59
53.36 | 26.49 | 10.86 | 1.34 |  | 408 |  |  |  |  | 1848 | 80.537 | 0.294 | 30.28 | 41 | 14 | 8.2 | 0 | 1 | 75 | 7 | Cylindrical | 200 | 100 |  | 15.14 |  | 65
53.36 | 26.49 | 10.86 | 1.34 |  | 408 |  |  |  |  | 1848 | 80.537 | 0.294 | 30.28 | 41 | 14 | 8.2 | 0 | 1 | 90 | 7 | Cylindrical | 200 | 100 |  | 15.14 |  | 71
53.36 | 26.49 | 10.86 | 1.34 |  | 408 |  |  |  |  | 1848 | 91.237 | 0.294 | 30.28 | 41 | 14 | 8.2 | 10.7 | 1 | 75 | 7 | Cylindrical | 200 | 100 |  | 15.14 |  | 60
53.36 | 26.49 | 10.86 | 1.34 |  | 408 |  |  |  |  | 1848 | 91.237 | 0.294 | 30.28 | 41 | 14 | 8.2 | 10.7 | 1 | 90 | 7 | Cylindrical | 200 | 100 |  | 15.14 |  | 59
47.8 | 24.4 | 17.4 | 2.42 |  | 408 |  |  |  |  | 1848 | 89.117 | 0.294 | 30.28 | 41 | 8 | 6.1 | 0 | 1 | 60 | 7 | Cylindrical | 200 | 100 |  | 15.14 |  | 55
47.8 | 24.4 | 17.4 | 2.42 |  | 408 |  |  |  |  | 1848 | 93.337 | 0.294 | 30.28 | 41 | 10 | 6.1 | 7.5 | 1 | 60 | 7 | Cylindrical | 200 | 100 |  | 15.14 |  | 53
47.8 | 24.4 | 17.4 | 2.42 |  | 408 |  |  |  |  | 1848 | 79.277 | 0.294 | 30.28 | 41 | 14 | 6.1 | 0 | 1 | 90 | 90 | Cylindrical | 200 | 100 |  | 15.14 |  | 89
47.8 | 24.4 | 17.4 | 2.42 |  | 408 |  |  |  |  | 1848 | 89.117 | 0.294 | 30.28 | 41 | 8 | 6.1 | 0 | 1 | 90 | 90 | Cylindrical | 200 | 100 |  | 15.14 |  | 68
47.8 | 24.4 | 17.4 | 2.42 |  | 408 |  |  |  |  | 1848 | 89.117 | 0.294 | 30.28 | 41 | 8 | 6.1 | 0 | 1 | 90 | 90 | Cylindrical | 200 | 100 |  | 15.14 |  | 55
47.8 | 24.4 | 17.4 | 2.42 |  | 408 |  |  |  |  | 1848 | 89.577 | 0.294 | 30.28 | 41 | 14 | 6.1 | 10.3 | 1 | 60 | 14 | Cylindrical | 200 | 100 |  | 15.14 |  | 85
47.8 | 24.4 | 17.4 | 2.42 |  | 408 |  |  |  |  | 1848 | 94.777 | 0.294 | 30.28 | 41 | 14 | 6.1 | 15.5 | 1 | 60 | 14 | Cylindrical | 200 | 100 |  | 15.14 |  | 77
47.8 | 24.4 | 17.4 | 2.42 |  | 408 |  |  |  |  | 1848 | 94.497 | 0.294 | 30.28 | 41 | 16 | 6.1 | 18.5 | 1 | 60 | 14 | Cylindrical | 200 | 100 |  | 15.14 |  | 73
47.8 | 24.4 | 17.4 | 2.42 |  | 408 |  |  |  |  | 1848 | 94.497 | 0.294 | 30.28 | 41 | 16 | 6.1 | 18.5 | 1 | 90 | 14 | Cylindrical | 200 | 100 |  | 15.14 |  | 84
47.8 | 24.4 | 17.4 | 2.42 |  | 408 |  |  |  |  | 1848 | 96.877 | 0.294 | 30.28 | 41 | 14 | 6.1 | 17.6 | 1 | 60 | 14 | Cylindrical | 200 | 100 |  | 15.14 |  | 57
47.8 | 24.4 | 17.4 | 2.42 |  | 476 |  |  |  |  | 1848 | 99.72 | 0.294 | 35.28 | 48 | 8 | 0 | 0 | 1 | 60 | 90 | Cylindrical | 200 | 100 |  | 17.64 |  | 63
47.8 | 24.4 | 17.4 | 2.42 |  | 476 |  |  |  |  | 1848 | 99.72 | 0.294 | 35.28 | 48 | 8 | 0 | 0 | 1 | 60 | 28 | Cylindrical | 200 | 100 |  | 17.64 |  | 60
47.8 | 24.4 | 17.4 | 2.42 |  | 476 |  |  |  |  | 1848 | 99.72 | 0.294 | 35.28 | 48 | 8 | 0 | 0 | 1 | 60 | 7 | Cylindrical | 200 | 100 |  | 17.64 |  | 58
47.8 | 24.4 | 17.4 | 2.42 |  | 476 |  |  |  |  | 1848 | 99.72 | 0.294 | 35.28 | 48 | 8 | 0 | 0 | 1 | 60 | 56 | Cylindrical | 200 | 100 |  | 17.64 |  | 61
47.8 | 24.4 | 17.4 | 2.42 |  | 476 |  |  |  |  | 1848 | 99.72 | 0.294 | 35.28 | 48 | 8 | 0 | 0 | 1 | 60 | 3 | Cylindrical | 200 | 100 |  | 17.64 |  | 61
47.8 | 24.4 | 17.4 | 2.42 |  | 476 |  |  |  |  | 1848 | 99.72 | 0.294 | 35.28 | 48 | 8 | 0 | 0 | 1 | 60 | 14 | Cylindrical | 200 | 100 |  | 17.64 |  | 64
47.8 | 24.4 | 17.4 | 2.42 |  | 476 |  |  |  |  | 1848 | 99.72 | 0.294 | 35.28 | 48 | 8 | 0 | 0 | 2 | 60 | 7 | Cylindrical | 200 | 100 |  | 17.64 |  | 72
47.8 | 24.4 | 17.4 | 2.42 |  | 476 |  |  |  |  | 1848 | 99.72 | 0.294 | 35.28 | 48 | 8 | 0 | 0 | 3 | 60 | 7 | Cylindrical | 200 | 100 |  | 17.64 |  | 77
47.8 | 24.4 | 17.4 | 2.42 |  | 476 |  |  |  |  | 1848 | 99.72 | 0.294 | 35.28 | 48 | 8 | 0 | 0 | 4 | 60 | 7 | Cylindrical | 200 | 100 |  | 17.64 |  | 82
47.8 | 24.4 | 17.4 | 2.42 |  | 476 |  |  |  |  | 1848 | 102.18 | 0.294 | 35.28 | 48 | 8 | 4.1 | 0 | 1 | 60 | 7 | Cylindrical | 200 | 100 |  | 17.64 |  | 56
47.8 | 24.4 | 17.4 | 2.42 |  | 476 |  |  |  |  | 1848 | 103.38 | 0.294 | 35.28 | 48 | 8 | 6.1 | 0 | 1 | 60 | 7 | Cylindrical | 200 | 100 |  | 17.64 |  | 58
47.8 | 24.4 | 17.4 | 2.42 |  | 476 |  |  |  |  | 1848 | 104.64 | 0.294 | 35.28 | 48 | 8 | 8.2 | 0 | 1 | 60 | 7 | Cylindrical | 200 | 100 |  | 17.64 |  | 57
47.8 | 24.4 | 17.4 | 2.42 |  | 476 |  |  |  |  | 1848 | 102.18 | 0.294 | 35.28 | 48 | 8 | 4.1 | 0 | 1 | 60 | 7 | Cylindrical | 200 | 100 |  | 17.64 |  | 56
47.8 | 24.4 | 17.4 | 2.42 |  | 476 |  |  |  |  | 1848 | 103.38 | 0.294 | 35.28 | 48 | 8 | 6.1 | 0 | 1 | 60 | 7 | Cylindrical | 200 | 100 |  | 17.64 |  | 58
47.8 | 24.4 | 17.4 | 2.42 |  | 476 |  |  |  |  | 1848 | 104.64 | 0.294 | 35.28 | 48 | 8 | 8.2 | 0 | 1 | 60 | 7 | Cylindrical | 200 | 100 |  | 17.64 |  | 57
47.8 | 24.4 | 17.4 | 2.42 |  | 476 |  |  |  |  | 1848 | 103.38 | 0.294 | 35.28 | 48 | 8 | 6.1 | 0 | 1 | 60 | 7 | Cylindrical | 200 | 100 |  | 17.64 |  | 63
47.8 | 24.4 | 17.4 | 2.42 |  | 476 |  |  |  |  | 1848 | 103.38 | 0.294 | 35.28 | 48 | 8 | 6.1 | 0 | 1 | 75 | 7 | Cylindrical | 200 | 100 |  | 17.64 |  | 64
47.8 | 24.4 | 17.4 | 2.42 |  | 476 |  |  |  |  | 1848 | 103.38 | 0.294 | 35.28 | 48 | 8 | 6.1 | 0 | 1 | 90 | 7 | Cylindrical | 200 | 100 |  | 17.64 |  | 63
47.8 | 24.4 | 17.4 | 2.42 |  | 476 |  |  |  |  | 1848 | 103.38 | 0.294 | 35.28 | 48 | 8 | 6.1 | 0 | 1 | 60 | 7 | Cylindrical | 200 | 100 |  | 17.64 |  | 61
47.8 | 24.4 | 17.4 | 2.42 |  | 476 |  |  |  |  | 1848 | 103.38 | 0.294 | 35.28 | 48 | 8 | 6.1 | 0 | 1 | 60 | 7 | Cylindrical | 200 | 100 |  | 17.64 |  | 61
48 | 29 | 12.7 | 1.76 |  | 404 |  |  |  |  | 1830 | 95.158 | 0.294 | 29.99 | 41 | 14 | 6 | 16.5 | 1 | 60 | 7 | Cylindrical | 200 | 100 |  | 14.99 |  | 66
50.3 | 26.3 | 13.6 | 2.27 |  | 408 |  |  |  |  | 1848 | 78.8856 | 0.2975 | 30.64 | 41 | 14 | 6.1 | 0 | 1 | 60 | 7 | Cylindrical | 200 | 100 |  | 15.17 |  | 67.09
50.3 | 26.3 | 13.6 | 2.27 |  | 408 |  |  |  |  | 1848 | 78.8856 | 0.2975 | 30.64 | 41 | 14 | 6.1 | 0 | 1 | 60 | 28 | Cylindrical | 200 | 100 |  | 15.17 |  | 67.53
49.45 | 29.61 | 10.72 | 3.47 |  | 467 |  |  |  |  | 1823 | 149.521 | 0.294 | 34.99 | 75 | 10 | 0 | 38 |  | 25 | 28 | Cylindrical | 200 | 100 |  | 17.49 |  | 53.3
49.45 | 29.61 | 10.72 | 3.47 |  | 467 |  |  |  |  | 1823 | 149.521 | 0.294 | 34.99 | 75 | 10 | 0 | 38 |  | 25 | 90 | Cylindrical | 200 | 100 |  | 17.49 |  | 53.6
49.45 | 29.61 | 10.72 | 3.47 |  | 461 |  |  |  |  | 1823 | 151.773 | 0.294 | 43.22 | 56 | 10 | 0 | 36 |  | 25 | 7 | Cylindrical | 200 | 100 |  | 21.61 |  | 52.5
49.45 | 29.61 | 10.72 | 3.47 |  | 461 |  |  |  |  | 1823 | 151.773 | 0.294 | 43.22 | 56 | 10 | 0 | 36 |  | 25 | 90 | Cylindrical | 200 | 100 |  | 21.61 |  | 57.3
49.45 | 29.61 | 10.72 | 3.47 |  | 461 |  |  |  |  | 1823 | 151.773 | 0.294 | 43.22 | 56 | 10 | 0 | 36 |  | 25 | 28 | Cylindrical | 200 | 100 |  | 21.61 |  | 56.9
51.19 | 24 | 6.6 | 5.57 |  | 400 |  |  |  |  | 1800 | 166.9633 | 0.2943 | 42.08 | 57 | 12 | 28 | 40 | 1 | 70 | 3 | Cylindrical |  |  | 100 | 20.39 |  | 53.46
37.77 | 19.13 | 7.33 | 22.45 |  | 494 |  |  |  |  | 1549 | 119.0385 | 0.3 | 33.35 | 111.15 | 14 | 15 | 0 | 3 | 60 | 3 | Cylindrical | 300 | 150 |  | 16.67 |  | 59.5
32.41 | 18.4 | 7.17 | 28.07 |  | 494 |  |  |  |  | 1549 | 119.0385 | 0.3 | 33.35 | 111.15 | 14 | 15 | 0 | 3 | 60 | 3 | Cylindrical | 300 | 150 |  | 16.67 |  | 52.28
55.61 | 19.87 | 4.52 | 12.93 |  | 494 |  |  |  |  | 1549 | 106.812 | 0.3 | 29.64 | 98.8 | 14 | 15 | 0 | 3 | 60 | 3 | Cylindrical | 300 | 150 |  | 14.82 |  | 55.89
48.7 | 16.6 | 6.93 | 18.72 |  | 494 |  |  |  |  | 1549 | 106.812 | 0.3 | 29.64 | 98.8 | 14 | 15 | 0 | 3 | 60 | 3 | Cylindrical | 300 | 150 |  | 14.82 |  | 80.37
39.25 | 21.09 | 4.99 | 23.53 |  | 494 |  |  |  |  | 1549 | 119.0385 | 0.3 | 33.35 | 111.15 | 14 | 15 | 0 | 3 | 60 | 3 | Cylindrical | 300 | 150 |  | 16.67 |  | 61.38
56.42 | 17.63 | 5.74 | 11.66 |  | 494 |  |  |  |  | 1549 | 106.812 | 0.3 | 29.64 | 98.8 | 14 | 15 | 0 | 3 | 60 | 3 | Cylindrical | 300 | 150 |  | 14.82 |  | 53.7
31.26 | 19.76 | 6.47 | 28.53 |  | 494 |  |  |  |  | 1549 | 106.812 | 0.3 | 29.64 | 98.8 | 14 | 15 | 0 | 3 | 60 | 3 | Cylindrical | 300 | 150 |  | 14.82 |  | 57.18
55.15 | 23.55 | 4.63 | 10.6 |  | 494 |  |  |  |  | 1549 | 106.812 | 0.3 | 29.64 | 98.8 | 14 | 15 | 0 | 3 | 60 | 3 | Cylindrical | 300 | 150 |  | 14.82 |  | 62.19
51.3 | 30.1 | 4.57 | 8.73 |  | 400 |  |  |  |  | 1800 | 174.9633 | 0.2943 | 42.08 | 57 | 12 | 28 | 48 | 2 | 70 | 7 | Cylindrical |  |  | 100 | 20.39 |  | 52.26
51.3 | 30.1 | 4.57 | 8.73 |  | 400 |  |  |  |  | 1800 | 174.9633 | 0.2943 | 42.08 | 57 | 12 | 28 | 48 | 2 | 70 | 28 | Cylindrical |  |  | 100 | 20.39 |  | 53.8
51.3 | 30.1 | 4.57 | 8.73 |  | 400 |  |  |  |  | 1800 | 174.9633 | 0.2943 | 42.08 | 57 | 12 | 28 | 48 | 3 | 70 | 3 | Cylindrical |  |  | 100 | 20.39 |  | 52.2
51.3 | 30.1 | 4.57 | 8.73 |  | 400 |  |  |  |  | 1800 | 174.9633 | 0.2943 | 42.08 | 57 | 12 | 28 | 48 | 3 | 70 | 28 | Cylindrical |  |  | 100 | 20.39 |  | 53.92
51.3 | 30.1 | 4.57 | 8.73 |  | 400 |  |  |  |  | 1800 | 174.9633 | 0.2943 | 42.08 | 57 | 12 | 28 | 48 | 3 | 70 | 7 | Cylindrical |  |  | 100 | 20.39 |  | 52.69
51.3 | 30.1 | 4.57 | 8.73 |  | 400 |  |  |  |  | 1800 | 174.9633 | 0.2943 | 42.08 | 57 | 12 | 28 | 48 | 4 | 70 | 28 | Cylindrical |  |  | 100 | 20.39 |  | 53.99
51.3 | 30.1 | 4.57 | 8.73 |  | 400 |  |  |  |  | 1800 | 174.9633 | 0.2943 | 42.08 | 57 | 12 | 28 | 48 | 4 | 70 | 7 | Cylindrical |  |  | 100 | 20.39 |  | 52.72
51.3 | 30.1 | 4.57 | 8.73 |  | 400 |  |  |  |  | 1800 | 174.9633 | 0.2943 | 42.08 | 57 | 12 | 28 | 48 | 4 | 70 | 3 | Cylindrical |  |  | 100 | 20.39 |  | 52.33
51.3 | 30.1 | 4.57 | 8.73 |  | 400 |  |  |  |  | 1800 | 174.9633 | 0.2943 | 42.08 | 57 | 12 | 28 | 48 | 2 | 70 | 28 | Cylindrical |  |  | 100 | 20.39 |  | 53.8
51.3 | 30.1 | 4.57 | 8.73 |  | 400 |  |  |  |  | 1800 | 174.9633 | 0.2943 | 42.08 | 57 | 12 | 28 | 48 | 2 | 70 | 7 | Cylindrical |  |  | 100 | 20.39 |  | 52.26
51.19 | 24 | 6.6 | 5.57 |  | 400 |  |  |  |  | 1800 | 165.8336 | 0.2975 | 42.54 | 57 | 12 | 28 | 40 | 1 | 70 | 3 | Cylindrical |  |  | 100 | 21.06 |  | 53.5
50.5 | 26.57 | 13.77 | 2.13 |  | 408 |  |  |  |  | 1848 | 95.777 | 0.294 | 30.28 | 41 | 14 | 6.1 | 16.5 |  | 24 | 7 | Cylindrical | 200 | 100 |  | 15.14 |  | 66.6218
50.5 | 26.57 | 13.77 | 2.13 |  | 408 |  |  |  |  | 1848 | 95.777 | 0.294 | 30.28 | 41 | 14 | 6.1 | 16.5 |  | 24 | 28 | Cylindrical | 200 | 100 |  | 15.14 |  | 67.0404
50.5 | 26.57 | 13.77 | 2.13 |  | 408 |  |  |  |  | 1848 | 95.777 | 0.294 | 30.28 | 41 | 14 | 6.1 | 16.5 |  | 24 | 90 | Cylindrical | 200 | 100 |  | 15.14 |  | 75.3689
48.3 | 30.5 | 12.1 | 2.8 |  | 381 |  |  |  |  | 1294 | 101.518 | 0.294 | 35.87 | 49 | 8 | 0 | 0 | 0.75 | 25 | 28 | Cylindrical | 200 | 100 |  | 17.93 |  | 69.8
48.3 | 30.5 | 12.1 | 2.8 |  | 381 |  |  |  |  | 1848 | 111.58 | 0.294 | 41.16 | 49 | 8 | 0 | 0 | 3 | 60 | 28 | Cylindrical | 200 | 100 |  | 20.58 |  | 72.1
48.3 | 30.5 | 12.1 | 2.8 |  | 381 |  |  |  |  | 1848 | 137.483 | 0.294 | 34.4 | 106 | 8 | 0 | 0 | 7 | 60 | 28 | Cylindrical | 200 | 100 |  | 17.2 |  | 77.9
32.29 | 16.25 | 2.35 | 42.45 |  |  | 400 |  |  |  | 1664 | 230.92 | 0.324 | 38.88 | 68 | 12.5 | 0 | 132 |  | 25 | 180 | Cylindrical | 200 | 100 |  | 16.2 | 399 | 73.5849
32.29 | 16.25 | 2.35 | 42.45 |  |  | 400 |  |  |  | 1664 | 230.92 | 0.324 | 38.88 | 68 | 12.5 | 0 | 132 |  | 25 | 90 | Cylindrical | 200 | 100 |  | 16.2 | 399 | 75.4717
32.29 | 16.25 | 2.35 | 42.45 |  |  | 400 |  |  |  | 1664 | 230.92 | 0.324 | 38.88 | 68 | 12.5 | 0 | 132 |  | 25 | 28 | Cylindrical | 200 | 100 |  | 16.2 | 399 | 62.2642
34.133 | 19.088 | 2.115 | 38.205 |  |  | 360 |  | 40 |  | 1672 | 223.28 | 0.324 | 25.92 | 80 | 12.5 | 0 | 140 |  | 25 | 180 | Cylindrical | 200 | 100 |  | 10.8 | 359.1 | 57.7358
34.133 | 19.088 | 2.115 | 38.205 |  |  | 360 |  | 40 |  | 1672 | 223.28 | 0.324 | 25.92 | 80 | 12.5 | 0 | 140 |  | 25 | 90 | Cylindrical | 200 | 100 |  | 10.8 | 359.1 | 55.8491
34.133 | 19.088 | 2.115 | 38.205 |  |  | 360 |  | 40 |  | 1632 | 233.576 | 0.324 | 44.06 | 72 | 12.5 | 0 | 124 |  | 25 | 180 | Cylindrical | 200 | 100 |  | 18.36 | 359.1 | 76.9811
34.133 | 19.088 | 2.115 | 38.205 |  |  | 360 |  | 40 |  | 1632 | 233.576 | 0.324 | 44.06 | 72 | 12.5 | 0 | 124 |  | 25 | 28 | Cylindrical | 200 | 100 |  | 18.36 | 359.1 | 71.6981
34.133 | 19.088 | 2.115 | 38.205 |  |  | 360 |  | 40 |  | 1632 | 233.576 | 0.324 | 44.06 | 72 | 12.5 | 0 | 124 |  | 25 | 7 | Cylindrical | 200 | 100 |  | 18.36 | 359.1 | 60.7547
34.133 | 19.088 | 2.115 | 38.205 |  |  | 360 |  | 40 |  | 1632 | 233.576 | 0.324 | 44.06 | 72 | 12.5 | 0 | 124 |  | 25 | 90 | Cylindrical | 200 | 100 |  | 18.36 | 359.1 | 76.9811
34.133 | 19.088 | 2.115 | 38.205 |  |  | 360 |  | 40 |  | 1608 | 245.708 | 0.324 | 60.91 | 64 | 12.5 | 0 | 112 |  | 25 | 28 | Cylindrical | 200 | 100 |  | 25.38 | 359.1 | 70.9434
34.133 | 19.088 | 2.115 | 38.205 |  |  | 360 |  | 40 |  | 1608 | 245.708 | 0.324 | 60.91 | 64 | 12.5 | 0 | 112 |  | 25 | 90 | Cylindrical | 200 | 100 |  | 25.38 | 359.1 | 71.3208
34.133 | 19.088 | 2.115 | 38.205 |  |  | 360 |  | 40 |  | 1608 | 245.708 | 0.324 | 60.91 | 64 | 12.5 | 0 | 112 |  | 25 | 180 | Cylindrical | 200 | 100 |  | 25.38 | 359.1 | 76.2264
35.976 | 21.926 | 1.88 | 33.96 |  |  | 320 |  | 80 |  | 1616 | 234.412 | 0.324 | 42.77 | 78 | 12.5 | 0 | 124 |  | 25 | 90 | Cylindrical | 200 | 100 |  | 17.82 | 319.2 | 56.2264
35.976 | 21.926 | 1.88 | 33.96 |  |  | 320 |  | 80 |  | 1616 | 234.412 | 0.324 | 42.77 | 78 | 12.5 | 0 | 124 |  | 25 | 180 | Cylindrical | 200 | 100 |  | 17.82 | 319.2 | 64.9057
35.976 | 21.926 | 1.88 | 33.96 |  |  | 320 |  | 80 |  | 1584 | 245.872 | 0.324 | 62.21 | 68 | 12.5 | 0 | 108 |  | 25 | 90 | Cylindrical | 200 | 100 |  | 25.92 | 319.2 | 69.434
35.976 | 21.926 | 1.88 | 33.96 |  |  | 320 |  | 80 |  | 1584 | 245.872 | 0.324 | 62.21 | 68 | 12.5 | 0 | 108 |  | 25 | 28 | Cylindrical | 200 | 100 |  | 25.92 | 319.2 | 61.1321
35.976 | 21.926 | 1.88 | 33.96 |  |  | 320 |  | 80 |  | 1584 | 245.872 | 0.324 | 62.21 | 68 | 12.5 | 0 | 108 |  | 25 | 180 | Cylindrical | 200 | 100 |  | 25.92 | 319.2 | 73.9623
35.976 | 21.926 | 1.88 | 33.96 |  |  | 320 |  | 80 |  | 1536 | 256.496 | 0.324 | 82.94 | 60 | 12.5 | 0 | 88 |  | 25 | 90 | Cylindrical | 200 | 100 |  | 34.56 | 319.2 | 75.4717
35.976 | 21.926 | 1.88 | 33.96 |  |  | 320 |  | 80 |  | 1536 | 256.496 | 0.324 | 82.94 | 60 | 12.5 | 0 | 88 |  | 25 | 180 | Cylindrical | 200 | 100 |  | 34.56 | 319.2 | 76.9811
35.976 | 21.926 | 1.88 | 33.96 |  |  | 320 |  | 80 |  | 1536 | 256.496 | 0.324 | 82.94 | 60 | 12.5 | 0 | 88 |  | 25 | 28 | Cylindrical | 200 | 100 |  | 34.56 | 319.2 | 57.3585
34.58 | 13.69 | 0.44 | 40.67 |  |  | 424 |  |  |  | 1653 | 252.7183663 | 0.292 | 16.97 | 16.3 | 12.45035847 | 0 | 212 | 1 | 60 | 28 | Cylindrical | 200 | 100 |  | 8.6 | 435 | 57.5931
34.58 | 13.69 | 0.44 | 40.67 |  |  | 424 |  |  |  | 1653 | 256.7968159 | 0.292 | 20.35 | 19.5 | 12.48100522 | 0 | 208 | 1 | 60 | 28 | Cylindrical | 200 | 100 |  | 10.32 | 435 | 62.6074
34.58 | 13.69 | 0.44 | 40.67 |  |  | 424 |  |  |  | 1653 | 256.7968159 | 0.292 | 20.35 | 19.5 | 12.48100522 | 0 | 208 | 1 | 60 | 7 | Cylindrical | 200 | 100 |  | 10.32 | 435 | 56.447
59.7 | 28.36 | 4.57 | 2.1 |  | 314.11 |  |  |  |  | 1852.34 | 93.96106 | 0.3464 | 42.75 | 49.36 | 10 | 6.28 | 0 | 1 | 100 | 7 | Cylindrical |  |  | 150 | 20.08 |  | 59.6296
59.7 | 28.36 | 4.57 | 2.1 |  | 305.59 |  |  |  |  | 1852.34 | 91.410545 | 0.3464 | 41.59 | 48.02 | 10 | 6.11 | 0 | 1 | 100 | 7 | Cylindrical |  |  | 150 | 19.53 |  | 55.7407
59.7 | 28.36 | 4.57 | 2.1 |  | 312.1 |  |  |  |  | 1852.34 | 94.24932333 | 0.3464 | 39.64 | 57.21666667 | 10 | 6.24 | 0 | 1 | 100 | 7 | Cylindrical |  |  | 150 | 18.62 |  | 53.871
59.7 | 28.36 | 4.57 | 2.1 |  | 309.85 |  |  |  |  | 1852.34 | 92.68019214 | 0.3464 | 42.16 | 48.68857143 | 10 | 6.19 | 0 | 1 | 100 | 7 | Cylindrical |  |  | 150 | 19.8 |  | 57.7419
59.7 | 28.36 | 4.57 | 2.1 |  | 309.85 |  |  |  |  | 1852.34 | 80.994935 | 0.3464 | 42.16 | 48.68857143 | 16 | 6.19 | 0 | 2 | 100 | 7 | Cylindrical |  |  | 150 | 19.8 |  | 55.8929
59.7 | 28.36 | 4.57 | 2.1 |  | 309.85 |  |  |  |  | 1852.34 | 80.994935 | 0.3464 | 42.16 | 48.68857143 | 16 | 6.19 | 0 | 3 | 100 | 7 | Cylindrical |  |  | 150 | 19.8 |  | 56.9643
51.7 | 29.1 | 4.76 | 8.84 |  | 350 |  |  |  |  | 1845 | 120.0656 | 0.2975 | 30.64 | 41 | 8 | 0 | 35 | 1 | 65 | 56 | Cylindrical | 200 | 100 |  | 15.17 | 426 | 53.8276
52.8292 | 28.2405 | 4.6292 | 8.5976 |  | 339.5 |  |  |  | 10.5 | 1845 | 120.0656 | 0.2975 | 30.64 | 41 | 8 | 0 | 35 | 1 | 65 | 28 | Cylindrical | 200 | 100 |  | 15.17 | 615.21 | 57.0833
52.8292 | 28.2405 | 4.6292 | 8.5976 |  | 339.5 |  |  |  | 10.5 | 1845 | 120.0656 | 0.2975 | 30.64 | 41 | 8 | 0 | 35 | 1 | 65 | 7 | Cylindrical | 200 | 100 |  | 15.17 | 615.21 | 54.5833
52.8292 | 28.2405 | 4.6292 | 8.5976 |  | 339.5 |  |  |  | 10.5 | 1845 | 120.0656 | 0.2975 | 30.64 | 41 | 8 | 0 | 35 | 1 | 65 | 3 | Cylindrical | 200 | 100 |  | 15.17 | 615.21 | 54.1667
52.8292 | 28.2405 | 4.6292 | 8.5976 |  | 339.5 |  |  |  | 10.5 | 1845 | 120.0656 | 0.2975 | 30.64 | 41 | 8 | 0 | 35 | 1 | 65 | 56 | Cylindrical | 200 | 100 |  | 15.17 | 615.21 | 58.3333
54.3886252 | 27.0535305 | 4.4485652 | 8.2628456 |  | 325.5 |  |  |  | 24.5 | 1845 | 120.0656 | 0.2975 | 30.64 | 41 | 8 | 0 | 35 | 1 | 65 | 28 | Cylindrical | 200 | 100 |  | 15.17 | 876.50901 | 59.5833
54.3886252 | 27.0535305 | 4.4485652 | 8.2628456 |  | 325.5 |  |  |  | 24.5 | 1845 | 120.0656 | 0.2975 | 30.64 | 41 | 8 | 0 | 35 | 1 | 65 | 56 | Cylindrical | 200 | 100 |  | 15.17 | 876.50901 | 70.8333
50.5 | 26.57 | 13.77 | 2.13 |  | 424.62 |  |  |  |  | 1800 | 89.42141 | 0.294 | 26.75 | 36.4 | 12 | 6.1 | 15.97 | 0.5 | 70 | 28 | Cylindrical | 200 | 100 |  | 13.38 |  | 54.89
50.5 | 26.57 | 13.77 | 2.13 |  | 424.62 |  |  |  |  | 1800 | 89.42141 | 0.294 | 26.75 | 36.4 | 12 | 6.1 | 15.97 | 0.5 | 70 | 7 | Cylindrical | 200 | 100 |  | 13.38 |  | 52.29
51.3 | 30.1 | 4.57 | 8.73 |  | 400 |  |  |  |  | 1800 | 174.377 | 0.294 | 42.04 | 57 | 12 | 28 | 48 | 2 | 70 | 28 | Cylindrical |  |  | 100 | 21.02 |  | 53.08
51.3 | 30.1 | 4.57 | 8.73 |  | 400 |  |  |  |  | 1800 | 174.377 | 0.294 | 42.04 | 57 | 12 | 28 | 48 | 2 | 70 | 7 | Cylindrical |  |  | 100 | 21.02 |  | 52.26
36 | 12 | 1.8 | 42 |  |  | 400 |  |  |  | 1860 | 72.2787 | 0.294 | 38.01 | 0 | 12.67 | 0 | 0 |  | 23 | 90 | Cylindrical | 203.2 | 101.6 |  | 19.01 | 580 | 53.6987
42.67 | 17.365 | 8.905 | 22.545 |  | 200 | 200 |  |  |  | 1860 | 72.2787 | 0.294 | 38.01 | 0 | 12.67 | 0 | 0 | 1 | 40 | 7 | Cylindrical | 203.2 | 101.6 |  | 19.01 | 535 | 60.3704
42.67 | 17.365 | 8.905 | 22.545 |  | 200 | 200 |  |  |  | 1860 | 72.2787 | 0.294 | 38.01 | 0 | 12.67 | 0 | 0 | 1 | 40 | 28 | Cylindrical | 203.2 | 101.6 |  | 19.01 | 535 | 61.4815
42.67 | 17.365 | 8.905 | 22.545 |  | 200 | 200 |  |  |  | 1860 | 72.2787 | 0.294 | 38.01 | 0 | 12.67 | 0 | 0 | 1 | 40 | 90 | Cylindrical | 203.2 | 101.6 |  | 19.01 | 535 | 64.4444
40.002 | 15.219 | 6.063 | 30.327 |  | 120 | 280 |  |  |  | 1860 | 72.2787 | 0.294 | 38.01 | 0 | 12.67 | 0 | 0 | 1 | 40 | 7 | Cylindrical | 203.2 | 101.6 |  | 19.01 | 553 | 60.3704
40.002 | 15.219 | 6.063 | 30.327 |  | 120 | 280 |  |  |  | 1860 | 72.2787 | 0.294 | 38.01 | 0 | 12.67 | 0 | 0 | 1 | 40 | 90 | Cylindrical | 203.2 | 101.6 |  | 19.01 | 553 | 66.2963
40.002 | 15.219 | 6.063 | 30.327 |  | 120 | 280 |  |  |  | 1860 | 72.2787 | 0.294 | 38.01 | 0 | 12.67 | 0 | 0 | 1 | 40 | 28 | Cylindrical | 203.2 | 101.6 |  | 19.01 | 553 | 62.963
38.001 | 13.6095 | 3.9315 | 36.1635 |  | 60 | 340 |  |  |  | 1860 | 72.2787 | 0.294 | 38.01 | 0 | 12.67 | 0 | 0 | 1 | 40 | 90 | Cylindrical | 203.2 | 101.6 |  | 19.01 | 566.5 | 68.8889
38.001 | 13.6095 | 3.9315 | 36.1635 |  | 60 | 340 |  |  |  | 1860 | 72.2787 | 0.294 | 38.01 | 0 | 12.67 | 0 | 0 | 1 | 40 | 7 | Cylindrical | 203.2 | 101.6 |  | 19.01 | 566.5 | 61.4815
38.001 | 13.6095 | 3.9315 | 36.1635 |  | 60 | 340 |  |  |  | 1860 | 72.2787 | 0.294 | 38.01 | 0 | 12.67 | 0 | 0 | 1 | 40 | 28 | Cylindrical | 203.2 | 101.6 |  | 19.01 | 566.5 | 65.1852
36 | 12 | 1.8 | 42 |  |  | 400 |  |  |  | 1860 | 72.2787 | 0.294 | 38.01 | 0 | 12.67 | 0 | 0 | 1 | 40 | 7 | Cylindrical | 203.2 | 101.6 |  | 19.01 | 580 | 61.8519
36 | 12 | 1.8 | 42 |  |  | 400 |  |  |  | 1860 | 72.2787 | 0.294 | 38.01 | 0 | 12.67 | 0 | 0 | 1 | 40 | 28 | Cylindrical | 203.2 | 101.6 |  | 19.01 | 580 | 67.4074
36 | 12 | 1.8 | 42 |  |  | 400 |  |  |  | 1860 | 72.2787 | 0.294 | 38.01 | 0 | 12.67 | 0 | 0 | 1 | 40 | 90 | Cylindrical | 203.2 | 101.6 |  | 19.01 | 580 | 70.7407
49.34 | 22.73 | 16.01 | 3.09 |  | 400 |  |  |  |  | 1860 | 72.2787 | 0.294 | 38.01 | 0 | 12.67 | 0 | 0 | 1 | 60 | 28 | Cylindrical | 203.2 | 101.6 |  | 19.01 | 490 | 56.9231
49.34 | 22.73 | 16.01 | 3.09 |  | 400 |  |  |  |  | 1860 | 72.2787 | 0.294 | 38.01 | 0 | 12.67 | 0 | 0 | 1 | 60 | 90 | Cylindrical | 203.2 | 101.6 |  | 19.01 | 490 | 60
47.339 | 21.1205 | 13.8785 | 8.9265 |  | 340 | 60 |  |  |  | 1860 | 72.2787 | 0.294 | 38.01 | 0 | 12.67 | 0 | 0 | 1 | 60 | 28 | Cylindrical | 203.2 | 101.6 |  | 19.01 | 503.5 | 59.6154
47.339 | 21.1205 | 13.8785 | 8.9265 |  | 340 | 60 |  |  |  | 1860 | 72.2787 | 0.294 | 38.01 | 0 | 12.67 | 0 | 0 | 1 | 60 | 7 | Cylindrical | 203.2 | 101.6 |  | 19.01 | 503.5 | 58.8462
47.339 | 21.1205 | 13.8785 | 8.9265 |  | 340 | 60 |  |  |  | 1860 | 72.2787 | 0.294 | 38.01 | 0 | 12.67 | 0 | 0 | 1 | 60 | 90 | Cylindrical | 203.2 | 101.6 |  | 19.01 | 503.5 | 62.6923
45.338 | 19.511 | 11.747 | 14.763 |  | 280 | 120 |  |  |  | 1860 | 72.2787 | 0.294 | 38.01 | 0 | 12.67 | 0 | 0 | 1 | 60 | 7 | Cylindrical | 203.2 | 101.6 |  | 19.01 | 517 | 59.6154
45.338 | 19.511 | 11.747 | 14.763 |  | 280 | 120 |  |  |  | 1860 | 72.2787 | 0.294 | 38.01 | 0 | 12.67 | 0 | 0 | 1 | 60 | 28 | Cylindrical | 203.2 | 101.6 |  | 19.01 | 517 | 67.6923
45.338 | 19.511 | 11.747 | 14.763 |  | 280 | 120 |  |  |  | 1860 | 72.2787 | 0.294 | 38.01 | 0 | 12.67 | 0 | 0 | 1 | 60 | 90 | Cylindrical | 203.2 | 101.6 |  | 19.01 | 517 | 71.5385
42.67 | 17.365 | 8.905 | 22.545 |  | 200 | 200 |  |  |  | 1860 | 72.2787 | 0.294 | 38.01 | 0 | 12.67 | 0 | 0 | 1 | 60 | 28 | Cylindrical | 203.2 | 101.6 |  | 19.01 | 535 | 76.1538
42.67 | 17.365 | 8.905 | 22.545 |  | 200 | 200 |  |  |  | 1860 | 72.2787 | 0.294 | 38.01 | 0 | 12.67 | 0 | 0 | 1 | 60 | 7 | Cylindrical | 203.2 | 101.6 |  | 19.01 | 535 | 65.7692
42.67 | 17.365 | 8.905 | 22.545 |  | 200 | 200 |  |  |  | 1860 | 72.2787 | 0.294 | 38.01 | 0 | 12.67 | 0 | 0 | 1 | 60 | 90 | Cylindrical | 203.2 | 101.6 |  | 19.01 | 535 | 80
40.002 | 15.219 | 6.063 | 30.327 |  | 120 | 280 |  |  |  | 1860 | 72.2787 | 0.294 | 38.01 | 0 | 12.67 | 0 | 0 | 1 | 60 | 90 | Cylindrical | 203.2 | 101.6 |  | 19.01 | 553 | 82.6923
40.002 | 15.219 | 6.063 | 30.327 |  | 120 | 280 |  |  |  | 1860 | 72.2787 | 0.294 | 38.01 | 0 | 12.67 | 0 | 0 | 1 | 60 | 7 | Cylindrical | 203.2 | 101.6 |  | 19.01 | 553 | 69.2308
40.002 | 15.219 | 6.063 | 30.327 |  | 120 | 280 |  |  |  | 1860 | 72.2787 | 0.294 | 38.01 | 0 | 12.67 | 0 | 0 | 1 | 60 | 28 | Cylindrical | 203.2 | 101.6 |  | 19.01 | 553 | 78.8462
38.001 | 13.6095 | 3.9315 | 36.1635 |  | 60 | 340 |  |  |  | 1860 | 72.2787 | 0.294 | 38.01 | 0 | 12.67 | 0 | 0 | 1 | 60 | 28 | Cylindrical | 203.2 | 101.6 |  | 19.01 | 566.5 | 81.1538
38.001 | 13.6095 | 3.9315 | 36.1635 |  | 60 | 340 |  |  |  | 1860 | 72.2787 | 0.294 | 38.01 | 0 | 12.67 | 0 | 0 | 1 | 60 | 7 | Cylindrical | 203.2 | 101.6 |  | 19.01 | 566.5 | 71.9231
38.001 | 13.6095 | 3.9315 | 36.1635 |  | 60 | 340 |  |  |  | 1860 | 72.2787 | 0.294 | 38.01 | 0 | 12.67 | 0 | 0 | 1 | 60 | 90 | Cylindrical | 203.2 | 101.6 |  | 19.01 | 566.5 | 84.6154
36 | 12 | 1.8 | 42 |  |  | 400 |  |  |  | 1860 | 72.2787 | 0.294 | 38.01 | 0 | 12.67 | 0 | 0 | 1 | 60 | 90 | Cylindrical | 203.2 | 101.6 |  | 19.01 | 580 | 85
36 | 12 | 1.8 | 42 |  |  | 400 |  |  |  | 1860 | 72.2787 | 0.294 | 38.01 | 0 | 12.67 | 0 | 0 | 1 | 60 | 28 | Cylindrical | 203.2 | 101.6 |  | 19.01 | 580 | 81.5385
36 | 12 | 1.8 | 42 |  |  | 400 |  |  |  | 1860 | 72.2787 | 0.294 | 38.01 | 0 | 12.67 | 0 | 0 | 1 | 60 | 7 | Cylindrical | 203.2 | 101.6 |  | 19.01 | 580 | 73.4615
52.75 | 19.97 | 2.285 | 20.565 |  | 194 | 194 |  |  |  | 1764 | 48.32528 | 0.3223 | 15.99 | 24.8 | 3 | 0 | 0 | 1 | 60 | 28 | Cylindrical |  |  | 100 | 7.11 |  | 55
53.245 | 28.636 | 4.425 | 8.3555 |  | 400 |  | 20 |  |  | 1800 | 177.5803 | 0.2943 | 42.08 | 58 | 10 | 24 | 48 | 2 | 70 | 28 | Cylindrical |  |  | 100 | 20.53 |  | 53.38
55.19 | 27.172 | 4.28 | 7.981 |  | 400 |  | 40 |  |  | 1800 | 173.4603 | 0.2943 | 42.08 | 59 | 12 | 24 | 48 | 2 | 70 | 7 | Cylindrical |  |  | 100 | 20.53 |  | 53.76
55.19 | 27.172 | 4.28 | 7.981 |  | 400 |  | 40 |  |  | 1800 | 173.4603 | 0.2943 | 42.08 | 59 | 12 | 24 | 48 | 2 | 70 | 28 | Cylindrical |  |  | 100 | 20.53 |  | 55.02
57.135 | 25.708 | 4.135 | 7.6065 |  | 400 |  | 60 |  |  | 1800 | 169.1803 | 0.2943 | 42.08 | 60 | 14 | 24 | 48 | 2 | 70 | 28 | Cylindrical |  |  | 100 | 20.53 |  | 53.96
77.1 | 17.71 | 1.21 | 0.62 |  | 334 |  |  |  |  | 1911.6 | 98.09016 | 0.3435 | 20.08 | 58.45 | 13 | 0 | 41.23 | 0.333333333 | 90 | 7 | Cylindrical |  |  | 150 | 9.57 |  | 61.33
60 | 22.7 | 4.6 | 4.5 |  | 480 |  |  |  |  | 1680 | 127.776 | 0.27 | 9.72 | 204 | 12.2 | 0 | 0 | 2 | 90 | 56 | Cylindrical |  |  | 150 | 2.95 |  | 58.4406
58.519 | 22.0175 | 4.561 | 6.569 |  | 456 | 24 |  |  |  | 1680 | 127.776 | 0.27 | 9.72 | 204 | 12.2 | 0 | 0 | 2 | 90 | 28 | Cylindrical |  |  | 150 | 2.95 |  | 52.4623
58.519 | 22.0175 | 4.561 | 6.569 |  | 456 | 24 |  |  |  | 1680 | 127.776 | 0.27 | 9.72 | 204 | 12.2 | 0 | 0 | 2 | 90 | 56 | Cylindrical |  |  | 150 | 2.95 |  | 60.0157
57.038 | 21.335 | 4.522 | 8.638 |  | 432 | 48 |  |  |  | 1680 | 127.776 | 0.27 | 9.72 | 204 | 12.2 | 0 | 0 | 2 | 90 | 56 | Cylindrical |  |  | 150 | 2.95 |  | 61.9063
57.038 | 21.335 | 4.522 | 8.638 |  | 432 | 48 |  |  |  | 1680 | 127.776 | 0.27 | 9.72 | 204 | 12.2 | 0 | 0 | 2 | 90 | 28 | Cylindrical |  |  | 150 | 2.95 |  | 54.038
55.557 | 20.6525 | 4.483 | 10.707 |  | 408 | 72 |  |  |  | 1680 | 127.776 | 0.27 | 9.72 | 204 | 12.2 | 0 | 0 | 2 | 90 | 28 | Cylindrical |  |  | 150 | 2.95 |  | 54.9791
55.557 | 20.6525 | 4.483 | 10.707 |  | 408 | 72 |  |  |  | 1680 | 127.776 | 0.27 | 9.72 | 204 | 12.2 | 0 | 0 | 2 | 90 | 56 | Cylindrical |  |  | 150 | 2.95 |  | 65.0589
45.2472 | 24.95639 | 2.438637 | 17.4094 |  | 394 | 259 |  |  |  | 1378 | 212.2624 | 0.298 | 32.18 | 92 | 8 | 0 | 90 |  | 25 | 28 | Cylindrical |  |  | 100 | 16.11 |  | 66.259
45.2472 | 24.95639 | 2.438637 | 17.4094 |  | 394 | 259 |  |  |  | 1378 | 213.9344 | 0.298 | 29.2 | 82 | 8 | 0 | 104 |  | 25 | 28 | Cylindrical |  |  | 100 | 14.62 |  | 67.3861
45.2472 | 24.95639 | 2.438637 | 17.4094 |  | 394 | 259 |  |  |  | 1378 | 216.6968 | 0.298 | 24.14 | 69 | 8 | 0 | 125 |  | 25 | 28 | Cylindrical |  |  | 100 | 12.09 |  | 53.2493
45.2472 | 24.95639 | 2.438637 | 17.4094 |  | 394 | 259 |  |  |  | 1383 | 212.2624 | 0.298 | 32.18 | 92 | 8 | 0 | 90 |  | 25 | 28 | Cylindrical |  |  | 100 | 16.11 |  | 57.2846
45.2472 | 24.95639 | 2.438637 | 17.4094 |  | 394 | 259 |  |  |  | 1373 | 212.2624 | 0.298 | 32.18 | 92 | 8 | 0 | 90 |  | 25 | 28 | Cylindrical |  |  | 100 | 16.11 |  | 66.9997
45.2472 | 24.95639 | 2.438637 | 17.4094 |  | 394 | 259 |  |  |  | 1363 | 212.2624 | 0.298 | 32.18 | 92 | 8 | 0 | 90 |  | 25 | 28 | Cylindrical |  |  | 100 | 16.11 |  | 52.1414
45.2472 | 24.95639 | 2.438637 | 17.4094 |  | 394 | 259 |  |  |  | 1383 | 213.9344 | 0.298 | 29.2 | 82 | 8 | 0 | 104 |  | 25 | 28 | Cylindrical |  |  | 100 | 14.62 |  | 52.6417
45.2472 | 24.95639 | 2.438637 | 17.4094 |  | 394 | 259 |  |  |  | 1373 | 213.9344 | 0.298 | 29.2 | 82 | 8 | 0 | 104 |  | 25 | 28 | Cylindrical |  |  | 100 | 14.62 |  | 68.4283
45.2472 | 24.95639 | 2.438637 | 17.4094 |  | 394 | 259 |  |  |  | 1363 | 213.9344 | 0.298 | 29.2 | 82 | 8 | 0 | 104 |  | 25 | 28 | Cylindrical |  |  | 100 | 14.62 |  | 52.8557
45.2472 | 24.95639 | 2.438637 | 17.4094 |  | 394 | 259 |  |  |  | 1373 | 216.6968 | 0.298 | 24.14 | 69 | 8 | 0 | 125 |  | 25 | 28 | Cylindrical |  |  | 100 | 12.09 |  | 53.7883
45.24478 | 24.95451 | 2.438424 | 17.41283 |  | 333 | 219 |  |  |  | 1483 | 213.9344 | 0.298 | 29.2 | 82 | 8 | 0 | 104 |  | 25 | 28 | Cylindrical |  |  | 100 | 14.62 |  | 66.9274
45.2472 | 24.95639 | 2.438637 | 17.4094 |  | 394 | 259 |  |  |  | 1378 | 220.7768 | 0.298 | 24.14 | 75 | 8 | 0 | 125 |  | 25 | 28 | Cylindrical |  |  | 100 | 12.09 |  | 66.4045
45.2472 | 24.95639 | 2.438637 | 17.4094 |  | 394 | 259 |  |  |  | 1378 | 224.1768 | 0.298 | 24.14 | 80 | 8 | 0 | 125 |  | 25 | 28 | Cylindrical |  |  | 100 | 12.09 |  | 71.7978
42.04 | 33.6 | 4.4 | 12.37 |  | 427 |  |  |  |  | 1824 | 121.07687 | 0.294 | 13.8 |  | 14 | 0 | 91 | 1 | 80 | 3 | Cylindrical |  |  | 150 | 6.9 |  | 55
49.165 | 22.235 | 1.075 | 20.2 |  | 231.72 | 231.72 |  |  |  | 1728 | 126.687424 | 0.348 | 51.84 | 59.59 | 12 | 4.6344 | 23.172 | 1 | 80 | 7 | Cylindrical |  |  | 150 | 24.59 |  | 57.53
49.165 | 22.235 | 1.075 | 20.2 |  | 231.72 | 231.72 |  |  |  | 1728 | 126.687424 | 0.348 | 51.84 | 59.59 | 12 | 4.6344 | 23.172 | 0.5 | 90 | 7 | Cylindrical |  |  | 150 | 24.59 |  | 76.53
49.165 | 22.235 | 1.075 | 20.2 |  | 231.72 | 231.72 |  |  |  | 1728 | 126.687424 | 0.348 | 51.84 | 59.59 | 12 | 4.6344 | 23.172 | 0.5 | 90 | 3 | Cylindrical |  |  | 150 | 24.59 |  | 67.91
49.165 | 22.235 | 1.075 | 20.2 |  | 231.72 | 231.72 |  |  |  | 1728 | 126.687424 | 0.348 | 51.84 | 59.59 | 12 | 4.6344 | 23.172 | 1 | 90 | 7 | Cylindrical |  |  | 150 | 24.59 |  | 60.91
49.165 | 22.235 | 1.075 | 20.2 |  | 231.72 | 231.72 |  |  |  | 1728 | 126.687424 | 0.348 | 51.84 | 59.59 | 12 | 4.6344 | 23.172 | 1 | 90 | 3 | Cylindrical |  |  | 150 | 24.59 |  | 66.2
49.165 | 22.235 | 1.075 | 20.2 |  | 231.72 | 231.72 |  |  |  | 1728 | 126.687424 | 0.348 | 51.84 | 59.59 | 12 | 4.6344 | 23.172 | 0.5 | 100 | 7 | Cylindrical |  |  | 150 | 24.59 |  | 54.18
49.165 | 22.235 | 1.075 | 20.2 |  | 231.72 | 231.72 |  |  |  | 1728 | 126.687424 | 0.348 | 51.84 | 59.59 | 12 | 4.6344 | 23.172 | 0.5 | 100 | 3 | Cylindrical |  |  | 150 | 24.59 |  | 57.24
49.165 | 22.235 | 1.075 | 20.2 |  | 231.72 | 231.72 |  |  |  | 1728 | 142.887424 | 0.348 | 51.84 | 59.59 | 12 | 4.6344 | 23.172 | 0.5 | 90 | 7 | Cylindrical |  |  | 150 | 24.59 |  | 70.24
49.165 | 22.235 | 1.075 | 20.2 |  | 231.72 | 231.72 |  |  |  | 1728 | 159.687424 | 0.348 | 51.84 | 59.59 | 12 | 4.6344 | 23.172 | 0.5 | 90 | 7 | Cylindrical |  |  | 150 | 24.59 |  | 63.64
49.165 | 22.235 | 1.075 | 20.2 |  | 231.72 | 231.72 |  |  |  | 1728 | 176.487424 | 0.348 | 51.84 | 59.59 | 12 | 4.6344 | 23.172 | 0.5 | 90 | 7 | Cylindrical |  |  | 150 | 24.59 |  | 60.42
49.165 | 22.235 | 1.075 | 20.2 |  | 231.72 | 231.72 |  |  |  | 1728 | 193.287424 | 0.348 | 51.84 | 59.59 | 12 | 4.6344 | 23.172 | 0.5 | 90 | 7 | Cylindrical |  |  | 150 | 24.59 |  | 55.53
44.738 | 24.065 | 9.633 | 14.183 |  | 280 | 120 |  |  |  | 1860 | 86.2877 | 0.307 | 35.09 | 45.7 | 14 | 0 | 0 |  | 25 | 28 | Cylindrical | 200 | 100 |  | 13.03 |  | 55.814
44.738 | 24.065 | 9.633 | 14.183 |  | 280 | 120 |  |  |  | 1860 | 86.2877 | 0.307 | 35.09 | 45.7 | 14 | 0 | 0 |  | 25 | 56 | Cylindrical | 200 | 100 |  | 13.03 |  | 62.3256
30.97 | 17.41 | 1.03 | 36.77 |  |  | 356.36 |  |  |  | 1751.41 | 105.8354667 | 0.28 | 29.93 | 53.45333333 | 8 | 3.56 | 0 |  | 24 | 3 | Cylindrical |  |  | 100 | 9.62 |  | 56.0508
30.97 | 17.41 | 1.03 | 36.77 |  |  | 356.36 |  |  |  | 1751.41 | 105.8354667 | 0.28 | 29.93 | 53.45333333 | 8 | 3.56 | 0 |  | 24 | 28 | Cylindrical |  |  | 100 | 9.62 |  | 58.1384
30.97 | 17.41 | 1.03 | 36.77 |  |  | 356.36 |  |  |  | 1751.41 | 105.8354667 | 0.28 | 29.93 | 53.45333333 | 8 | 3.56 | 0 |  | 24 | 14 | Cylindrical |  |  | 100 | 9.62 |  | 53.4308
30.97 | 17.41 | 1.03 | 36.77 |  |  | 356.36 |  |  |  | 1751.41 | 101.23848 | 0.28 | 26.94 | 64.144 | 10 | 3.56 | 0 |  | 24 | 7 | Cylindrical |  |  | 100 | 8.66 |  | 60
30.97 | 17.41 | 1.03 | 36.77 |  |  | 356.36 |  |  |  | 1751.41 | 101.5592 | 0.28 | 29.93 | 53.45333333 | 10 | 3.56 | 0 |  | 24 | 14 | Cylindrical |  |  | 100 | 9.62 |  | 56
30.97 | 17.41 | 1.03 | 36.77 |  |  | 356.36 |  |  |  | 1751.41 | 101.5592 | 0.28 | 29.93 | 53.45333333 | 10 | 3.56 | 0 |  | 24 | 7 | Cylindrical |  |  | 100 | 9.62 |  | 52.9231
30.97 | 17.41 | 1.03 | 36.77 |  |  | 356.36 |  |  |  | 1751.41 | 101.5592 | 0.28 | 29.93 | 53.45333333 | 10 | 3.56 | 0 |  | 24 | 28 | Cylindrical |  |  | 100 | 9.62 |  | 66.1538
30.97 | 17.41 | 1.03 | 36.77 |  |  | 356.36 |  |  |  | 1751.41 | 101.5592 | 0.28 | 29.93 | 53.45333333 | 10 | 3.56 | 0 |  | 24 | 3 | Cylindrical |  |  | 100 | 9.62 |  | 65.5385
30.97 | 17.41 | 1.03 | 36.77 |  |  | 356.36 |  |  |  | 1751.41 | 96.10696 | 0.28 | 26.94 | 64.144 | 12 | 3.56 | 0 |  | 24 | 14 | Cylindrical |  |  | 100 | 8.66 |  | 53.9946
30.97 | 17.41 | 1.03 | 36.77 |  |  | 356.36 |  |  |  | 1751.41 | 96.10696 | 0.28 | 26.94 | 64.144 | 12 | 3.56 | 0 |  | 24 | 3 | Cylindrical |  |  | 100 | 8.66 |  | 52.5421
30.97 | 17.41 | 1.03 | 36.77 |  |  | 356.36 |  |  |  | 1751.41 | 96.10696 | 0.28 | 26.94 | 64.144 | 12 | 3.56 | 0 |  | 24 | 28 | Cylindrical |  |  | 100 | 8.66 |  | 58.9177
30.97 | 17.41 | 1.03 | 36.77 |  |  | 356.36 |  |  |  | 1751.41 | 96.10696 | 0.28 | 26.94 | 64.144 | 12 | 3.56 | 0 |  | 24 | 7 | Cylindrical |  |  | 100 | 8.66 |  | 57.826
30.97 | 17.41 | 1.03 | 36.77 |  |  | 356.36 |  |  |  | 1751.41 | 97.28293333 | 0.28 | 29.93 | 53.45333333 | 12 | 3.56 | 0 |  | 24 | 3 | Cylindrical |  |  | 100 | 9.62 |  | 68.7576
30.97 | 17.41 | 1.03 | 36.77 |  |  | 356.36 |  |  |  | 1751.41 | 97.28293333 | 0.28 | 29.93 | 53.45333333 | 12 | 3.56 | 0 |  | 24 | 7 | Cylindrical |  |  | 100 | 9.62 |  | 57.9081
30.97 | 17.41 | 1.03 | 36.77 |  |  | 356.36 |  |  |  | 1751.41 | 97.28293333 | 0.28 | 29.93 | 53.45333333 | 12 | 3.56 | 0 |  | 24 | 28 | Cylindrical |  |  | 100 | 9.62 |  | 70.9148
30.97 | 17.41 | 1.03 | 36.77 |  |  | 356.36 |  |  |  | 1751.41 | 97.28293333 | 0.28 | 29.93 | 53.45333333 | 12 | 3.56 | 0 |  | 24 | 14 | Cylindrical |  |  | 100 | 9.62 |  | 65.2879
30.97 | 17.41 | 1.03 | 36.77 |  |  | 356.36 |  |  |  | 1751.41 | 90.97544 | 0.28 | 26.94 | 64.144 | 14 | 3.56 | 0 |  | 24 | 3 | Cylindrical |  |  | 100 | 8.66 |  | 54.0076
30.97 | 17.41 | 1.03 | 36.77 |  |  | 356.36 |  |  |  | 1751.41 | 90.97544 | 0.28 | 26.94 | 64.144 | 14 | 3.56 | 0 |  | 24 | 14 | Cylindrical |  |  | 100 | 8.66 |  | 54.0376
30.97 | 17.41 | 1.03 | 36.77 |  |  | 356.36 |  |  |  | 1751.41 | 90.97544 | 0.28 | 26.94 | 64.144 | 14 | 3.56 | 0 |  | 24 | 7 | Cylindrical |  |  | 100 | 8.66 |  | 60.9902
30.97 | 17.41 | 1.03 | 36.77 |  |  | 356.36 |  |  |  | 1751.41 | 90.97544 | 0.28 | 26.94 | 64.144 | 14 | 3.56 | 0 |  | 24 | 28 | Cylindrical |  |  | 100 | 8.66 |  | 61.3713
30.97 | 17.41 | 1.03 | 36.77 |  |  | 356.36 |  |  |  | 1751.41 | 93.00666667 | 0.28 | 29.93 | 53.45333333 | 14 | 3.56 | 0 |  | 24 | 28 | Cylindrical |  |  | 100 | 9.62 |  | 71.1834
30.97 | 17.41 | 1.03 | 36.77 |  |  | 356.36 |  |  |  | 1751.41 | 93.00666667 | 0.28 | 29.93 | 53.45333333 | 14 | 3.56 | 0 |  | 24 | 14 | Cylindrical |  |  | 100 | 9.62 |  | 63.1533
30.97 | 17.41 | 1.03 | 36.77 |  |  | 356.36 |  |  |  | 1751.41 | 93.00666667 | 0.28 | 29.93 | 53.45333333 | 14 | 3.56 | 0 |  | 24 | 7 | Cylindrical |  |  | 100 | 9.62 |  | 58.6075
30.97 | 17.41 | 1.03 | 36.77 |  |  | 356.36 |  |  |  | 1751.41 | 93.00666667 | 0.28 | 29.93 | 53.45333333 | 14 | 3.56 | 0 |  | 24 | 3 | Cylindrical |  |  | 100 | 9.62 |  | 69.4008
53.49394 | 4.291991 | 3.060078 | 19.50562 |  |  | 71.4 |  |  | 285.7 | 1857.2 | 116.95236 | 0.2913 | 37.17 | 51 | 10 | 0 | 7.1 | 1 | 60 | 3 | Cylindrical |  |  | 50 | 11.18 |  | 69.13
53.49394 | 4.291991 | 3.060079 | 19.50561 |  |  | 71.3 |  |  | 285.3 | 1854.4 | 120.36814 | 0.2913 | 37.11 | 50.9 | 10 | 0 | 10.7 | 1 | 60 | 3 | Cylindrical |  |  | 50 | 11.16 |  | 62.47
53.49395 | 4.291991 | 3.060079 | 19.50561 |  |  | 71.2 |  |  | 284.9 | 1851.7 | 123.74392 | 0.2913 | 37.05 | 50.9 | 10 | 0 | 14.2 | 1 | 60 | 3 | Cylindrical |  |  | 50 | 11.14 |  | 58.3
53.46863 | 4.292108 | 3.059056 | 19.53669 |  |  | 71.4 |  |  | 284.4 | 1848.9 | 127.1597 | 0.2913 | 37 | 50.8 | 10 | 0 | 17.8 | 1 | 60 | 3 | Cylindrical |  |  | 50 | 11.13 |  | 54.47
60.42 | 4.26 | 3.34 | 11 |  |  | 0 |  |  | 363.1 | 1852.2 | 110.64924 | 0.2913 | 37.4 | 51.5 | 10 | 0 | 0 | 1 | 60 | 14 | Cylindrical |  |  | 50 | 11.25 |  | 52.7
60.42 | 4.26 | 3.34 | 11 |  |  | 0 |  |  | 363.1 | 1852.2 | 110.64924 | 0.2913 | 37.4 | 51.5 | 10 | 0 | 0 | 1 | 60 | 28 | Cylindrical |  |  | 50 | 11.25 |  | 55.4
58.68371 | 4.26802 | 3.269826 | 13.13227 |  |  | 18.2 |  |  | 344.9 | 1852.2 | 110.64924 | 0.2913 | 37.4 | 51.5 | 10 | 0 | 0 | 1 | 60 | 3 | Cylindrical |  |  | 50 | 11.25 |  | 59.57
56.95695 | 4.275996 | 3.200039 | 15.25283 |  |  | 36.3 |  |  | 326.8 | 1852.2 | 110.64924 | 0.2913 | 37.4 | 51.5 | 10 | 0 | 0 | 1 | 60 | 3 | Cylindrical |  |  | 50 | 11.25 |  | 63.65
53.49391 | 4.291991 | 3.060077 | 19.50566 |  |  | 72.6 |  |  | 290.5 | 1852.2 | 110.64924 | 0.2913 | 37.4 | 51.5 | 10 | 0 | 0 | 1 | 60 | 28 | Cylindrical |  |  | 50 | 11.25 |  | 71.2
53.49391 | 4.291991 | 3.060077 | 19.50566 |  |  | 72.6 |  |  | 290.5 | 1852.2 | 110.64924 | 0.2913 | 37.4 | 51.5 | 10 | 0 | 0 | 1 | 60 | 14 | Cylindrical |  |  | 50 | 11.25 |  | 70.2
53.49391 | 4.291991 | 3.060077 | 19.50566 |  |  | 72.6 |  |  | 290.5 | 1852.2 | 110.64924 | 0.2913 | 37.4 | 51.5 | 10 | 0 | 0 | 1 | 60 | 3 | Cylindrical |  |  | 50 | 11.25 |  | 69.13
50.0643 | 4.307832 | 2.921467 | 23.71742 |  |  | 108.4 |  |  | 254.2 | 1852.2 | 110.64924 | 0.2913 | 37.4 | 51.5 | 10 | 0 | 0 | 1 | 60 | 3 | Cylindrical |  |  | 50 | 11.25 |  | 59.02
53.49391 | 4.291991 | 3.060077 | 19.50566 |  |  | 72.6 |  |  | 290.5 | 1843 | 120.98455 | 0.2913 | 40.93 | 56.2 | 10 | 0 | 0 | 1 | 60 | 3 | Cylindrical |  |  | 50 | 12.31 |  | 57.4
53.49391 | 4.291991 | 3.060077 | 19.50566 |  |  | 72.6 |  |  | 290.5 | 1852.2 | 110.64924 | 0.2913 | 37.4 | 51.5 | 10 | 0 | 0 | 0.75 | 60 | 3 | Cylindrical |  |  | 50 | 11.25 |  | 54.48
53.49391 | 4.291991 | 3.060077 | 19.50566 |  |  | 72.6 |  |  | 290.5 | 1852.2 | 110.64924 | 0.2913 | 37.4 | 51.5 | 10 | 0 | 0 | 1 | 75 | 3 | Cylindrical |  |  | 50 | 11.25 |  | 59.87
53.492 | 4.292 | 3.06 | 19.508 |  |  | 71 |  |  | 284 | 1858 | 127.4797 | 0.2913 | 37 | 51 | 10 | 0 | 18 | 1 | 60 | 14 | Cylindrical |  |  | 50 | 11.13 |  | 56.73
53.492 | 4.292 | 3.06 | 19.508 |  |  | 71 |  |  | 284 | 1858 | 127.4797 | 0.2913 | 37 | 51 | 10 | 0 | 18 | 1 | 60 | 28 | Cylindrical |  |  | 50 | 11.13 |  | 57.1
53.492 | 4.292 | 3.06 | 19.508 |  |  | 71 |  |  | 284 | 1858 | 127.4797 | 0.2913 | 37 | 51 | 10 | 0 | 18 | 1 | 60 | 3 | Cylindrical |  |  | 50 | 11.13 |  | 54.47
53.492 | 4.292 | 3.06 | 19.508 |  |  | 71 |  |  | 284 | 1858 | 123.3997 | 0.2913 | 37 | 51 | 12 | 0 | 18 | 1 | 60 | 14 | Cylindrical |  |  | 50 | 11.13 |  | 52.13
53.492 | 4.292 | 3.06 | 19.508 |  |  | 71 |  |  | 284 | 1858 | 123.3997 | 0.2913 | 37 | 51 | 12 | 0 | 18 | 1 | 60 | 28 | Cylindrical |  |  | 50 | 11.13 |  | 54.41
49 | 31 | 2.8 | 5.4 |  | 424.8 |  |  |  |  | 1800 | 230.18976 | 0.294 | 27.94 | 63.36 | 14 | 8.64 | 0 |  | 25 | 3 | Cylindrical | 200 | 100 |  | 13.97 |  | 53.8
49 | 31 | 2.8 | 5.4 |  | 424.8 |  |  |  |  | 1787.28 | 188.76576 | 0.294 | 27.94 | 63.36 | 14 | 24 | 3.36 | 1 | 70 | 3 | Cylindrical | 200 | 100 |  | 13.97 |  | 74.5
49 | 31 | 2.8 | 5.4 |  | 424.8 |  |  |  |  | 1780.32 | 192.60576 | 0.294 | 27.94 | 63.36 | 14 | 24 | 7.2 | 1 | 70 | 3 | Cylindrical | 200 | 100 |  | 13.97 |  | 67.6
49 | 31 | 2.8 | 5.4 |  | 424.8 |  |  |  |  | 1776.96 | 195.00576 | 0.294 | 27.94 | 63.36 | 14 | 24 | 9.6 | 1 | 70 | 3 | Cylindrical | 200 | 100 |  | 13.97 |  | 64.4
49 | 31 | 2.8 | 5.4 |  | 424.8 |  |  |  |  | 1761.6 | 175.80576 | 0.294 | 27.94 | 63.36 | 14 | 0 | 40.8 | 1 | 70 | 3 | Cylindrical | 200 | 100 |  | 13.97 |  | 55.6
49 | 31 | 2.8 | 5.4 |  | 424.8 |  |  |  |  | 1768.8 | 199.61376 | 0.294 | 27.94 | 63.36 | 14 | 31.68 | 9.6 | 1 | 70 | 3 | Cylindrical | 200 | 100 |  | 13.97 |  | 66.9
49 | 31 | 2.8 | 5.4 |  | 424.8 |  |  |  |  | 1768.8 | 202.49376 | 0.294 | 27.94 | 63.36 | 14 | 36.48 | 9.6 | 1 | 70 | 3 | Cylindrical | 200 | 100 |  | 13.97 |  | 62.4
49 | 31 | 2.8 | 5.4 |  | 424.8 |  |  |  |  | 1768.8 | 205.37376 | 0.294 | 27.94 | 63.36 | 14 | 41.28 | 9.6 | 1 | 70 | 3 | Cylindrical | 200 | 100 |  | 13.97 |  | 57.1
41.45 | 21.535 | 5.515 | 22.605 |  | 394.29 | 394.29 |  |  |  | 1848 | 87.80985 | 0.294 | 33.12 | 45.6 | 12 | 0 | 0 |  | 25 | 14 | Cylindrical |  |  | 100 | 15.43 |  | 53.81
41.45 | 21.535 | 5.515 | 22.605 |  | 394.29 | 394.29 |  |  |  | 1848 | 87.80985 | 0.294 | 33.12 | 45.6 | 12 | 0 | 0 |  | 25 | 90 | Cylindrical |  |  | 100 | 15.43 |  | 85.01
41.45 | 21.535 | 5.515 | 22.605 |  | 394.29 | 394.29 |  |  |  | 1848 | 87.80985 | 0.294 | 33.12 | 45.6 | 12 | 0 | 0 |  | 25 | 28 | Cylindrical |  |  | 100 | 15.43 |  | 58
41.45 | 21.535 | 5.515 | 22.605 |  | 394.29 | 394.29 |  |  |  | 1848 | 87.80985 | 0.294 | 33.12 | 45.6 | 12 | 0 | 0 |  | 25 | 56 | Cylindrical |  |  | 100 | 15.43 |  | 77.34
41.45 | 21.535 | 5.515 | 22.605 |  | 394.29 | 394.29 |  |  |  | 1848 | 80.51385 | 0.294 | 33.12 | 45.6 | 16 | 0 | 0 |  | 25 | 28 | Cylindrical |  |  | 100 | 15.43 |  | 67.2
41.45 | 21.535 | 5.515 | 22.605 |  | 394.29 | 394.29 |  |  |  | 1848 | 80.51385 | 0.294 | 33.12 | 45.6 | 16 | 0 | 0 |  | 25 | 14 | Cylindrical |  |  | 100 | 15.43 |  | 55.5
41.45 | 21.535 | 5.515 | 22.605 |  | 394.29 | 394.29 |  |  |  | 1848 | 80.51385 | 0.294 | 33.12 | 45.6 | 16 | 0 | 0 |  | 25 | 56 | Cylindrical |  |  | 100 | 15.43 |  | 64.4
41.45 | 21.535 | 5.515 | 22.605 |  | 394.29 | 394.29 |  |  |  | 1848 | 80.51385 | 0.294 | 33.12 | 45.6 | 16 | 0 | 0 |  | 25 | 90 | Cylindrical |  |  | 100 | 15.43 |  | 84.42
41.45 | 21.535 | 5.515 | 22.605 |  | 394.29 | 394.29 |  |  |  | 1848 | 87.80985 | 0.294 | 33.12 | 45.6 | 12 | 0 | 0 | 1 | 100 | 14 | Cylindrical |  |  | 100 | 15.43 |  | 54.9
41.45 | 21.535 | 5.515 | 22.605 |  | 394.29 | 394.29 |  |  |  | 1848 | 87.80985 | 0.294 | 33.12 | 45.6 | 12 | 0 | 0 | 1 | 100 | 90 | Cylindrical |  |  | 100 | 15.43 |  | 62.15
41.45 | 21.535 | 5.515 | 22.605 |  | 394.29 | 394.29 |  |  |  | 1848 | 87.80985 | 0.294 | 33.12 | 45.6 | 12 | 0 | 0 | 1 | 100 | 56 | Cylindrical |  |  | 100 | 15.43 |  | 60.21
41.45 | 21.535 | 5.515 | 22.605 |  | 394.29 | 394.29 |  |  |  | 1848 | 87.80985 | 0.294 | 33.12 | 45.6 | 12 | 0 | 0 | 1 | 100 | 28 | Cylindrical |  |  | 100 | 15.43 |  | 58.9
41.45 | 21.535 | 5.515 | 22.605 |  | 394.29 | 394.29 |  |  |  | 1848 | 80.51385 | 0.294 | 33.12 | 45.6 | 16 | 0 | 0 | 1 | 100 | 28 | Cylindrical |  |  | 100 | 15.43 |  | 62.3
41.45 | 21.535 | 5.515 | 22.605 |  | 394.29 | 394.29 |  |  |  | 1848 | 80.51385 | 0.294 | 33.12 | 45.6 | 16 | 0 | 0 | 1 | 100 | 56 | Cylindrical |  |  | 100 | 15.43 |  | 56.05
41.45 | 21.535 | 5.515 | 22.605 |  | 394.29 | 394.29 |  |  |  | 1848 | 80.51385 | 0.294 | 33.12 | 45.6 | 16 | 0 | 0 | 1 | 100 | 90 | Cylindrical |  |  | 100 | 15.43 |  | 71.58
37.5 | 6.4 | 0.51 | 34.8 |  |  | 428.6 |  |  |  | 1800 | 194.71 | 0.39 | 33.42 | 85.7 | 4 | 0 | 83.3 |  | 25 | 28 | Cylindrical |  |  | 100 | 12.86 |  | 57.4
37.5 | 6.4 | 0.51 | 34.8 |  |  | 336 |  |  |  | 1896 | 148.08 | 0.39 | 10.92 | 140 | 4 | 0 | 17.6 |  | 25 | 28 | Cylindrical |  |  | 100 | 4.2 |  | 56.67
37.5 | 6.4 | 0.51 | 34.8 |  |  | 360 |  |  |  | 1896 | 157.44 | 0.39 | 14.04 | 108 | 6 | 0 | 58.8 |  | 25 | 28 | Cylindrical |  |  | 100 | 5.4 |  | 53.8
37.5 | 6.4 | 0.51 | 34.8 |  |  | 413.8 |  |  |  | 1800 | 179.212 | 0.39 | 12.09 | 155.2 | 6 | 0 | 47 |  | 25 | 28 | Cylindrical |  |  | 100 | 4.65 |  | 58.11
37.5 | 6.4 | 0.51 | 34.8 |  |  | 368 |  |  |  | 1848 | 171.04 | 0.39 | 35.88 | 92 | 6 | 0 | 58.8 |  | 25 | 7 | Cylindrical |  |  | 100 | 13.8 |  | 54.7
37.5 | 6.4 | 0.51 | 34.8 |  |  | 368 |  |  |  | 1848 | 171.04 | 0.39 | 35.88 | 92 | 6 | 0 | 58.8 |  | 25 | 28 | Cylindrical |  |  | 100 | 13.8 |  | 57.18
37.5 | 6.4 | 0.51 | 34.8 |  |  | 347.6 |  |  |  | 1896 | 159.748 | 0.39 | 30.5 | 78.2 | 8 | 0 | 70.6 |  | 25 | 28 | Cylindrical |  |  | 100 | 11.73 |  | 65.02
37.5 | 6.4 | 0.51 | 34.8 |  |  | 347.6 |  |  |  | 1896 | 159.748 | 0.39 | 30.5 | 78.2 | 8 | 0 | 70.6 |  | 25 | 7 | Cylindrical |  |  | 100 | 11.73 |  | 53.11
37.5 | 6.4 | 0.51 | 34.8 |  |  | 400 |  |  |  | 1800 | 177.9 | 0.39 | 19.5 | 150 | 8 | 0 | 52.9 |  | 25 | 28 | Cylindrical |  |  | 100 | 7.5 |  | 60.8
48 | 33.59 | 4.55 | 1.215 |  | 194 |  |  | 194 |  | 1847 | 90.1409 | 0.285 | 32.18 | 45.2 | 14 | 4 | 0 | 3 | 100 | 7 | Cylindrical |  |  | 100 | 12.87 |  | 53.4875
30.97 | 17.41 | 1.03 | 36.77 |  |  | 400 |  |  |  | 1548 | 131.1247 | 0.28 | 43.75 | 62.86 | 12 | 0 | 0 |  | 25 | 28 | Cylindrical |  |  | 100 | 14.06 |  | 54.1558
30.97 | 17.41 | 1.03 | 36.77 |  |  | 400 |  |  |  | 1548 | 126.0959 | 0.28 | 43.75 | 62.86 | 14 | 0 | 0 |  | 25 | 28 | Cylindrical |  |  | 100 | 14.06 |  | 59.2208
33.073 | 20.269 | 0.987 | 33.102 |  |  | 360 |  | 40 |  | 1548 | 131.1247 | 0.28 | 43.75 | 62.86 | 12 | 0 | 0 |  | 25 | 28 | Cylindrical |  |  | 100 | 14.06 |  | 56.1336
33.073 | 20.269 | 0.987 | 33.102 |  |  | 360 |  | 40 |  | 1548 | 126.0959 | 0.28 | 43.75 | 62.86 | 14 | 0 | 0 |  | 25 | 28 | Cylindrical |  |  | 100 | 14.06 |  | 61.3145
35.176 | 23.128 | 0.944 | 29.434 |  |  | 320 |  | 80 |  | 1548 | 136.1535 | 0.28 | 43.75 | 62.86 | 10 | 0 | 0 |  | 25 | 28 | Cylindrical |  |  | 100 | 14.06 |  | 54.7001
35.176 | 23.128 | 0.944 | 29.434 |  |  | 320 |  | 80 |  | 1548 | 131.1247 | 0.28 | 43.75 | 62.86 | 12 | 0 | 0 |  | 25 | 28 | Cylindrical |  |  | 100 | 14.06 |  | 59.6857
35.176 | 23.128 | 0.944 | 29.434 |  |  | 320 |  | 80 |  | 1548 | 126.0959 | 0.28 | 43.75 | 62.86 | 14 | 0 | 0 |  | 25 | 28 | Cylindrical |  |  | 100 | 14.06 |  | 63.3753
37.279 | 25.987 | 0.901 | 25.766 |  |  | 280 |  | 120 |  | 1548 | 136.1535 | 0.28 | 43.75 | 62.86 | 10 | 0 | 0 |  | 25 | 28 | Cylindrical |  |  | 100 | 14.06 |  | 58.3175
37.279 | 25.987 | 0.901 | 25.766 |  |  | 280 |  | 120 |  | 1548 | 131.1247 | 0.28 | 43.75 | 62.86 | 12 | 0 | 0 |  | 25 | 28 | Cylindrical |  |  | 100 | 14.06 |  | 56.5645
37.279 | 25.987 | 0.901 | 25.766 |  |  | 280 |  | 120 |  | 1548 | 126.0959 | 0.28 | 43.75 | 62.86 | 14 | 0 | 0 |  | 25 | 28 | Cylindrical |  |  | 100 | 14.06 |  | 60.7993
31.25 | 14.06 | 2.8 | 33.75 |  |  | 394 |  |  |  | 1848 | 156.313 | 0.294 | 33.22 | 45 | 8 | 5.91 | 59 | 0.666666667 | 60 | 28 | Cylindrical |  |  | 150 | 16.61 |  | 69.28
31.25 | 14.06 | 2.8 | 33.75 |  |  | 394 |  |  |  | 1848 | 156.313 | 0.294 | 33.22 | 45 | 8 | 5.91 | 59 | 0.666666667 | 60 | 7 | Cylindrical |  |  | 150 | 16.61 |  | 66.5
31.25 | 14.06 | 2.8 | 33.75 |  |  | 394 |  |  |  | 1848 | 156.313 | 0.294 | 33.22 | 45 | 8 | 5.91 | 59 | 0.666666667 | 60 | 3 | Cylindrical |  |  | 150 | 16.61 |  | 60.9
37.45734 | 12.72371 | 2.565406 | 30.46371 |  |  | 355 |  |  | 39 | 1848 | 157.313 | 0.294 | 33.22 | 45 | 8 | 5.91 | 60 | 0.666666667 | 60 | 7 | Cylindrical |  |  | 150 | 16.61 |  | 67.6
37.45734 | 12.72371 | 2.565406 | 30.46371 |  |  | 355 |  |  | 39 | 1848 | 157.313 | 0.294 | 33.22 | 45 | 8 | 5.91 | 60 | 0.666666667 | 60 | 3 | Cylindrical |  |  | 150 | 16.61 |  | 62.3
37.45734 | 12.72371 | 2.565406 | 30.46371 |  |  | 355 |  |  | 39 | 1848 | 157.313 | 0.294 | 33.22 | 45 | 8 | 5.91 | 60 | 0.666666667 | 60 | 28 | Cylindrical |  |  | 150 | 16.61 |  | 70.72
37.5 | 6.4 | 0.51 | 34.8 |  |  | 428.6 |  |  |  | 1800 | 194.71 | 0.39 | 33.42 | 85.7 | 4 | 0 | 83.3 |  | 25 | 28 | Cylindrical |  |  | 100 | 12.86 |  | 57.4
37.5 | 6.4 | 0.51 | 34.8 |  |  | 336 |  |  |  | 1896 | 148.08 | 0.39 | 10.92 | 140 | 4 | 0 | 17.6 |  | 25 | 28 | Cylindrical |  |  | 100 | 4.2 |  | 56.67
37.5 | 6.4 | 0.51 | 34.8 |  |  | 360 |  |  |  | 1896 | 157.44 | 0.39 | 14.04 | 108 | 6 | 0 | 58.8 |  | 25 | 28 | Cylindrical |  |  | 100 | 5.4 |  | 53.8
37.5 | 6.4 | 0.51 | 34.8 |  |  | 413.8 |  |  |  | 1800 | 179.212 | 0.39 | 12.09 | 155.2 | 6 | 0 | 47 |  | 25 | 28 | Cylindrical |  |  | 100 | 4.65 |  | 58.11
37.5 | 6.4 | 0.51 | 34.8 |  |  | 368 |  |  |  | 1848 | 171.04 | 0.39 | 35.88 | 92 | 6 | 0 | 58.8 |  | 25 | 28 | Cylindrical |  |  | 100 | 13.8 |  | 57.18
37.5 | 6.4 | 0.51 | 34.8 |  |  | 368 |  |  |  | 1848 | 171.04 | 0.39 | 35.88 | 92 | 6 | 0 | 58.8 |  | 25 | 7 | Cylindrical |  |  | 100 | 13.8 |  | 54.7
37.5 | 6.4 | 0.51 | 34.8 |  |  | 347.6 |  |  |  | 1896 | 159.748 | 0.39 | 30.5 | 78.2 | 8 | 0 | 70.6 |  | 25 | 28 | Cylindrical |  |  | 100 | 11.73 |  | 65.02
37.5 | 6.4 | 0.51 | 34.8 |  |  | 347.6 |  |  |  | 1896 | 159.748 | 0.39 | 30.5 | 78.2 | 8 | 0 | 70.6 |  | 25 | 7 | Cylindrical |  |  | 100 | 11.73 |  | 53.11
37.5 | 6.4 | 0.51 | 34.8 |  |  | 400 |  |  |  | 1800 | 177.9 | 0.39 | 19.5 | 150 | 8 | 0 | 52.9 |  | 25 | 28 | Cylindrical |  |  | 100 | 7.5 |  | 60.8
45.23 | 19.95 | 13.15 | 15.51 |  | 414 |  |  |  |  | 1679 | 95.4824 | 0.3287 | 34.18 | 104 | 15 | 0 | 0 | 1 | 60 | 28 | Cylindrical | 200 | 100 |  | 15.93 |  | 54.4
48.105 | 22.12 | 1.792 | 17.74 |  | 204.5 | 204.5 |  |  |  | 1839 | 137.638 | 0.294 | 29.99 | 41 | 10 | 0 | 55 |  | 25 | 56 | Cylindrical |  |  | 100 | 13.97 |  | 63
48.105 | 22.12 | 1.792 | 17.74 |  | 204.5 | 204.5 |  |  |  | 1839 | 137.638 | 0.294 | 29.99 | 41 | 10 | 0 | 55 |  | 25 | 28 | Cylindrical |  |  | 100 | 13.97 |  | 53.5
53.5 | 28.8 | 7.5 | 1.6 |  | 408 |  |  |  |  | 1849 | 75.617 | 0.294 | 30.28 | 41 | 14 | 0 | 0 | 2 | 75 | 7 | Cylindrical | 152 | 76 |  | 15.14 |  | 60.7
53.5 | 28.8 | 7.5 | 1.6 |  | 408 |  |  |  |  | 1849 | 75.617 | 0.294 | 30.28 | 41 | 14 | 0 | 0 | 2 | 75 | 7 | Cylindrical | 152 | 76 |  | 15.14 |  | 59.5
53.5 | 28.8 | 7.5 | 1.6 |  | 408 |  |  |  |  | 1845.4 | 98.117 | 0.294 | 30.28 | 41 | 14 | 0 | 22.5 | 2 | 75 | 7 | Cylindrical | 152 | 76 |  | 15.14 |  | 56.7
57.90535 | 23.14754 | 4.618951 | 8.009941 |  | 193.5 | 42.5 |  |  | 51.9 | 1855 | 145.6151 | 0.294 | 33.19 | 45.2 | 12 | 0 | 59 | 7 | 80 | 28 | Cylindrical | 200 | 100 |  | 16.6 |  | 58.5
39.33611 | 19.17281 | 1.186523 | 26.13046 |  | 102 | 307 |  |  |  | 1847 | 137.638 | 0.294 | 29.99 | 41 | 10 | 0 | 55 |  | 25 | 28 | Cylindrical |  |  | 150 | 13.97 | 370 | 55.5
39.33611 | 19.17281 | 1.186523 | 26.13046 |  | 102 | 307 |  |  |  | 1847 | 137.638 | 0.294 | 29.99 | 41 | 10 | 0 | 55 |  | 25 | 56 | Cylindrical |  |  | 150 | 13.97 | 370 | 74
30.61 | 16.24 | 0.584 | 34.48 |  |  | 409 |  |  |  | 1847 | 137.638 | 0.294 | 29.99 | 41 | 10 | 0 | 55 |  | 25 | 7 | Cylindrical |  |  | 150 | 13.97 | 400 | 52.4
30.61 | 16.24 | 0.584 | 34.48 |  |  | 409 |  |  |  | 1847 | 137.638 | 0.294 | 29.99 | 41 | 10 | 0 | 55 |  | 25 | 14 | Cylindrical |  |  | 150 | 13.97 | 400 | 56.2
30.61 | 16.24 | 0.584 | 34.48 |  |  | 409 |  |  |  | 1847 | 137.638 | 0.294 | 29.99 | 41 | 10 | 0 | 55 |  | 25 | 56 | Cylindrical |  |  | 150 | 13.97 | 400 | 83
30.61 | 16.24 | 0.584 | 34.48 |  |  | 409 |  |  |  | 1847 | 137.638 | 0.294 | 29.99 | 41 | 10 | 0 | 55 |  | 25 | 28 | Cylindrical |  |  | 150 | 13.97 | 400 | 58.6
51.7 | 31.9 | 3.48 | 1.21 |  | 418 |  |  |  |  | 1672 | 159.403 | 0.255 | 45.65 | 72 | 8 | 0 | 0 | 0.416666667 | 90 | 7 | Cylindrical | 300 | 150 |  | 22.91 |  | 54.4
51.7 | 31.9 | 3.48 | 1.21 |  | 431 |  |  |  |  | 1725 | 137.178 | 0.255 | 39.27 | 62 | 8 | 0 | 0 | 0.416666667 | 90 | 7 | Cylindrical | 300 | 150 |  | 19.71 |  | 53.6
51.7 | 31.9 | 3.48 | 1.21 |  | 418 |  |  |  |  | 1672 | 159.403 | 0.255 | 45.65 | 72 | 8 | 0 | 0 | 0.416666667 | 120 | 7 | Cylindrical | 300 | 150 |  | 22.91 |  | 57.24
51.7 | 31.9 | 3.48 | 1.21 |  | 431 |  |  |  |  | 1725 | 137.178 | 0.255 | 39.27 | 62 | 8 | 0 | 0 | 0.416666667 | 120 | 7 | Cylindrical | 300 | 150 |  | 19.71 |  | 55.01
51.7 | 31.9 | 3.48 | 1.21 |  | 445 |  |  |  |  | 1781 | 113.039 | 0.255 | 32.39 | 51 | 8 | 0 | 0 | 0.416666667 | 120 | 7 | Cylindrical | 300 | 150 |  | 16.26 |  | 52.43
58.772 | 23.615 | 4.99 | 6.427 |  | 271.6 | 38.8 |  | 77.6 |  | 1842 | 119.5893 | 0.294 | 40.78 | 55.3 | 12 | 0 | 13.3 | 0.5 | 75 | 7 | Cylindrical | 200 | 100 |  | 20.39 |  | 55.2
58.772 | 23.615 | 4.99 | 6.427 |  | 271.6 | 38.8 |  | 77.6 |  | 1842 | 119.5893 | 0.294 | 40.78 | 55.3 | 12 | 0 | 13.3 | 0.5 | 75 | 28 | Cylindrical | 200 | 100 |  | 20.39 |  | 53.9
58.772 | 23.615 | 4.99 | 6.427 |  | 271.6 | 38.8 |  | 77.6 |  | 1842 | 119.5893 | 0.294 | 40.78 | 55.3 | 12 | 0 | 13.3 | 0.5 | 75 | 3 | Cylindrical | 200 | 100 |  | 20.39 |  | 52.2
58.772 | 23.615 | 4.99 | 6.427 |  | 271.6 | 38.8 |  | 77.6 |  | 1842 | 119.5893 | 0.294 | 40.78 | 55.3 | 12 | 0 | 13.3 | 0.75 | 75 | 28 | Cylindrical | 200 | 100 |  | 20.39 |  | 60
58.772 | 23.615 | 4.99 | 6.427 |  | 271.6 | 38.8 |  | 77.6 |  | 1842 | 119.5893 | 0.294 | 40.78 | 55.3 | 12 | 0 | 13.3 | 0.75 | 75 | 3 | Cylindrical | 200 | 100 |  | 20.39 |  | 59.8
58.772 | 23.615 | 4.99 | 6.427 |  | 271.6 | 38.8 |  | 77.6 |  | 1842 | 119.5893 | 0.294 | 40.78 | 55.3 | 12 | 0 | 13.3 | 0.75 | 75 | 7 | Cylindrical | 200 | 100 |  | 20.39 |  | 59.5
58.772 | 23.615 | 4.99 | 6.427 |  | 271.6 | 38.8 |  | 77.6 |  | 1842 | 119.5893 | 0.294 | 40.78 | 55.3 | 12 | 0 | 13.3 | 0.75 | 75 | 1 | Cylindrical | 200 | 100 |  | 20.39 |  | 55.9
58.772 | 23.615 | 4.99 | 6.427 |  | 271.6 | 38.8 |  | 77.6 |  | 1842 | 119.5893 | 0.294 | 40.78 | 55.3 | 12 | 0 | 13.3 | 1 | 75 | 1 | Cylindrical | 200 | 100 |  | 20.39 |  | 60.2
58.772 | 23.615 | 4.99 | 6.427 |  | 271.6 | 38.8 |  | 77.6 |  | 1842 | 119.5893 | 0.294 | 40.78 | 55.3 | 12 | 0 | 13.3 | 1 | 75 | 3 | Cylindrical | 200 | 100 |  | 20.39 |  | 62.1
58.772 | 23.615 | 4.99 | 6.427 |  | 271.6 | 38.8 |  | 77.6 |  | 1842 | 119.5893 | 0.294 | 40.78 | 55.3 | 12 | 0 | 13.3 | 1 | 75 | 28 | Cylindrical | 200 | 100 |  | 20.39 |  | 62.3
58.772 | 23.615 | 4.99 | 6.427 |  | 271.6 | 38.8 |  | 77.6 |  | 1842 | 119.5893 | 0.294 | 40.78 | 55.3 | 12 | 0 | 13.3 | 1 | 75 | 7 | Cylindrical | 200 | 100 |  | 20.39 |  | 62.8
58.772 | 23.615 | 4.99 | 6.427 |  | 271.6 | 38.8 |  | 77.6 |  | 1842 | 119.5893 | 0.294 | 40.78 | 55.3 | 12 | 0 | 13.3 | 0.333333333 | 90 | 28 | Cylindrical | 200 | 100 |  | 20.39 |  | 52.2
58.772 | 23.615 | 4.99 | 6.427 |  | 271.6 | 38.8 |  | 77.6 |  | 1842 | 119.5893 | 0.294 | 40.78 | 55.3 | 12 | 0 | 13.3 | 0.5 | 90 | 3 | Cylindrical | 200 | 100 |  | 20.39 |  | 57.2
58.772 | 23.615 | 4.99 | 6.427 |  | 271.6 | 38.8 |  | 77.6 |  | 1842 | 119.5893 | 0.294 | 40.78 | 55.3 | 12 | 0 | 13.3 | 0.5 | 90 | 1 | Cylindrical | 200 | 100 |  | 20.39 |  | 54.1
58.772 | 23.615 | 4.99 | 6.427 |  | 271.6 | 38.8 |  | 77.6 |  | 1842 | 119.5893 | 0.294 | 40.78 | 55.3 | 12 | 0 | 13.3 | 0.5 | 90 | 28 | Cylindrical | 200 | 100 |  | 20.39 |  | 58.6
58.772 | 23.615 | 4.99 | 6.427 |  | 271.6 | 38.8 |  | 77.6 |  | 1842 | 119.5893 | 0.294 | 40.78 | 55.3 | 12 | 0 | 13.3 | 0.5 | 90 | 7 | Cylindrical | 200 | 100 |  | 20.39 |  | 56
58.772 | 23.615 | 4.99 | 6.427 |  | 271.6 | 38.8 |  | 77.6 |  | 1842 | 119.5893 | 0.294 | 40.78 | 55.3 | 12 | 0 | 13.3 | 0.75 | 90 | 28 | Cylindrical | 200 | 100 |  | 20.39 |  | 59.8
58.772 | 23.615 | 4.99 | 6.427 |  | 271.6 | 38.8 |  | 77.6 |  | 1842 | 119.5893 | 0.294 | 40.78 | 55.3 | 12 | 0 | 13.3 | 0.75 | 90 | 7 | Cylindrical | 200 | 100 |  | 20.39 |  | 59.1
58.772 | 23.615 | 4.99 | 6.427 |  | 271.6 | 38.8 |  | 77.6 |  | 1842 | 119.5893 | 0.294 | 40.78 | 55.3 | 12 | 0 | 13.3 | 0.75 | 90 | 3 | Cylindrical | 200 | 100 |  | 20.39 |  | 61.8
58.772 | 23.615 | 4.99 | 6.427 |  | 271.6 | 38.8 |  | 77.6 |  | 1842 | 119.5893 | 0.294 | 40.78 | 55.3 | 12 | 0 | 13.3 | 0.75 | 90 | 1 | Cylindrical | 200 | 100 |  | 20.39 |  | 56
58.772 | 23.615 | 4.99 | 6.427 |  | 271.6 | 38.8 |  | 77.6 |  | 1842 | 119.5893 | 0.294 | 40.78 | 55.3 | 12 | 0 | 13.3 | 1 | 90 | 7 | Cylindrical | 200 | 100 |  | 20.39 |  | 63.3
58.772 | 23.615 | 4.99 | 6.427 |  | 271.6 | 38.8 |  | 77.6 |  | 1842 | 119.5893 | 0.294 | 40.78 | 55.3 | 12 | 0 | 13.3 | 1 | 90 | 3 | Cylindrical | 200 | 100 |  | 20.39 |  | 60.8
58.772 | 23.615 | 4.99 | 6.427 |  | 271.6 | 38.8 |  | 77.6 |  | 1842 | 119.5893 | 0.294 | 40.78 | 55.3 | 12 | 0 | 13.3 | 1 | 90 | 1 | Cylindrical | 200 | 100 |  | 20.39 |  | 60.5
58.772 | 23.615 | 4.99 | 6.427 |  | 271.6 | 38.8 |  | 77.6 |  | 1842 | 119.5893 | 0.294 | 40.78 | 55.3 | 12 | 0 | 13.3 | 1 | 90 | 28 | Cylindrical | 200 | 100 |  | 20.39 |  | 60.7
58.772 | 23.615 | 4.99 | 6.427 |  | 271.6 | 38.8 |  | 77.6 |  | 1842 | 119.5893 | 0.294 | 40.78 | 55.3 | 12 | 0 | 13.3 | 0.5 | 75 | 28 | Cylindrical | 200 | 100 |  | 20.39 |  | 53.9
58.772 | 23.615 | 4.99 | 6.427 |  | 271.6 | 38.8 |  | 77.6 |  | 1842 | 119.5893 | 0.294 | 40.78 | 55.3 | 12 | 0 | 13.3 | 0.75 | 75 | 28 | Cylindrical | 200 | 100 |  | 20.39 |  | 60
58.772 | 23.615 | 4.99 | 6.427 |  | 271.6 | 38.8 |  | 77.6 |  | 1842 | 119.5893 | 0.294 | 40.78 | 55.3 | 12 | 0 | 13.3 | 1 | 75 | 28 | Cylindrical | 200 | 100 |  | 20.39 |  | 62.3
58.772 | 23.615 | 4.99 | 6.427 |  | 271.6 | 38.8 |  | 77.6 |  | 1842 | 119.5893 | 0.294 | 40.78 | 55.3 | 12 | 0 | 13.3 | 0.333333333 | 90 | 28 | Cylindrical | 200 | 100 |  | 20.39 |  | 52.2
58.772 | 23.615 | 4.99 | 6.427 |  | 271.6 | 38.8 |  | 77.6 |  | 1842 | 119.5893 | 0.294 | 40.78 | 55.3 | 12 | 0 | 13.3 | 0.5 | 90 | 28 | Cylindrical | 200 | 100 |  | 20.39 |  | 58.6
58.772 | 23.615 | 4.99 | 6.427 |  | 271.6 | 38.8 |  | 77.6 |  | 1842 | 119.5893 | 0.294 | 40.78 | 55.3 | 12 | 0 | 13.3 | 0.75 | 90 | 28 | Cylindrical | 200 | 100 |  | 20.39 |  | 59.8
58.772 | 23.615 | 4.99 | 6.427 |  | 271.6 | 38.8 |  | 77.6 |  | 1842 | 119.5893 | 0.294 | 40.78 | 55.3 | 12 | 0 | 13.3 | 1 | 90 | 28 | Cylindrical | 200 | 100 |  | 20.39 |  | 60.7
59.294 | 23.206 | 7.3 | 1.966 |  | 320 |  | 80 |  |  | 1847 | 90.1409 | 0.285 | 32.18 | 45.2 | 14 | 4 | 0 | 3 | 100 | 7 | Cylindrical |  |  | 100 | 12.87 |  | 63.8085
59.294 | 23.206 | 7.3 | 1.966 |  | 320 |  | 80 |  |  | 1847 | 90.1409 | 0.285 | 32.18 | 45.2 | 14 | 4 | 0 | 3 | 100 | 14 | Cylindrical |  |  | 100 | 12.87 |  | 67.5609
59.294 | 23.206 | 7.3 | 1.966 |  | 320 |  | 80 |  |  | 1847 | 90.1409 | 0.285 | 32.18 | 45.2 | 14 | 4 | 0 | 3 | 100 | 21 | Cylindrical |  |  | 100 | 12.87 |  | 67.4345
59.294 | 23.206 | 7.3 | 1.966 |  | 320 |  | 80 |  |  | 1847 | 90.1409 | 0.285 | 32.18 | 45.2 | 14 | 4 | 0 | 3 | 100 | 3 | Cylindrical |  |  | 100 | 12.87 |  | 63.1533
59.294 | 23.206 | 7.3 | 1.966 |  | 320 |  | 80 |  |  | 1847 | 90.1409 | 0.285 | 32.18 | 45.2 | 14 | 4 | 0 | 3 | 100 | 28 | Cylindrical |  |  | 100 | 12.87 |  | 69.0035
61.89 | 28.05 | 4.11 | 0.87 |  | 500 |  |  |  |  | 1641 | 108 | 0.28 | 33.6 | 80 | 16 | 6 | 0 | 1 | 60 | 28 | Cylindrical |  |  | 100 | 10.8 |  | 53.56
61.89 | 28.05 | 4.11 | 0.87 |  | 500 |  |  |  |  | 1641 | 108 | 0.28 | 33.6 | 80 | 16 | 6 | 0 | 1 | 60 | 90 | Cylindrical |  |  | 100 | 10.8 |  | 55.33
68.1 | 24.1 | 3.73 | 0.91 |  |  |  |  | 289 |  | 1851.6 | 159.6795 | 0.265 | 63.31 |  |  | 0 | 3.2 |  | 25 | 7 | Cylindrical |  |  | 100 | 19.11 |  | 58.5
68.1 | 24.1 | 3.73 | 0.91 |  |  |  |  | 350 |  | 1681.4 | 193.457 | 0.265 | 76.69 |  |  | 0 | 3.9 |  | 25 | 7 | Cylindrical |  |  | 100 | 23.15 |  | 65.4
31.25 | 14.06 | 2.8 | 33.75 |  |  | 394 |  |  |  | 1848 | 156.313 | 0.294 | 33.22 | 45 | 8 | 5.91 | 59 | 0.666666667 | 60 | 7 | Cylindrical |  |  | 150 | 16.61 |  | 66.5
31.25 | 14.06 | 2.8 | 33.75 |  |  | 394 |  |  |  | 1848 | 156.313 | 0.294 | 33.22 | 45 | 8 | 5.91 | 59 | 0.666666667 | 60 | 28 | Cylindrical |  |  | 150 | 16.61 |  | 69.28
31.25 | 14.06 | 2.8 | 33.75 |  |  | 394 |  |  |  | 1848 | 156.313 | 0.294 | 33.22 | 45 | 8 | 5.91 | 59 | 0.666666667 | 60 | 3 | Cylindrical |  |  | 150 | 16.61 |  | 60.9
37.45734 | 12.72371 | 2.565406 | 30.46371 |  |  | 355 |  |  | 39 | 1848 | 156.313 | 0.294 | 33.22 | 45 | 8 | 5.91 | 59 | 0.666666667 | 60 | 28 | Cylindrical |  |  | 150 | 16.61 |  | 70.72
37.45734 | 12.72371 | 2.565406 | 30.46371 |  |  | 355 |  |  | 39 | 1848 | 156.313 | 0.294 | 33.22 | 45 | 8 | 5.91 | 59 | 0.666666667 | 60 | 3 | Cylindrical |  |  | 150 | 16.61 |  | 62.3
37.45734 | 12.72371 | 2.565406 | 30.46371 |  |  | 355 |  |  | 39 | 1848 | 156.313 | 0.294 | 33.22 | 45 | 8 | 5.91 | 59 | 0.666666667 | 60 | 7 | Cylindrical |  |  | 150 | 16.61 |  | 67.6
31.25 | 14.06 | 2.8 | 33.75 |  |  | 394 |  |  |  | 1848 | 156.313 | 0.294 | 33.22 | 45 | 8 | 5.91 | 59 | 0.666666667 | 90 | 3 | Cylindrical |  |  | 150 | 16.61 |  | 63.04
31.25 | 14.06 | 2.8 | 33.75 |  |  | 394 |  |  |  | 1848 | 156.313 | 0.294 | 33.22 | 45 | 8 | 5.91 | 59 | 0.666666667 | 90 | 28 | Cylindrical |  |  | 150 | 16.61 |  | 71.63
31.25 | 14.06 | 2.8 | 33.75 |  |  | 394 |  |  |  | 1848 | 156.313 | 0.294 | 33.22 | 45 | 8 | 5.91 | 59 | 0.666666667 | 90 | 7 | Cylindrical |  |  | 150 | 16.61 |  | 66.19
37.45734 | 12.72371 | 2.565406 | 30.46371 |  |  | 355 |  |  | 39 | 1848 | 156.313 | 0.294 | 33.22 | 45 | 8 | 5.91 | 59 | 0.666666667 | 90 | 7 | Cylindrical |  |  | 150 | 16.61 |  | 67.45
37.45734 | 12.72371 | 2.565406 | 30.46371 |  |  | 355 |  |  | 39 | 1848 | 156.313 | 0.294 | 33.22 | 45 | 8 | 5.91 | 59 | 0.666666667 | 90 | 3 | Cylindrical |  |  | 150 | 16.61 |  | 64.53
37.45734 | 12.72371 | 2.565406 | 30.46371 |  |  | 355 |  |  | 39 | 1848 | 156.313 | 0.294 | 33.22 | 45 | 8 | 5.91 | 59 | 0.666666667 | 90 | 28 | Cylindrical |  |  | 150 | 16.61 |  | 72.34
43.82383 | 11.35315 | 2.324797 | 27.09315 |  |  | 315 |  |  | 79 | 1848 | 156.313 | 0.294 | 33.22 | 45 | 8 | 5.91 | 59 | 0.666666667 | 90 | 28 | Cylindrical |  |  | 150 | 16.61 |  | 52.66
31.25 | 14.06 | 2.8 | 33.75 |  |  | 394 |  |  |  | 1848 | 156.313 | 0.294 | 33.22 | 45 | 8 | 5.91 | 59 |  | 25 | 90 | Cylindrical |  |  | 150 | 16.61 |  | 55
31.25 | 14.06 | 2.8 | 33.75 |  |  | 394 |  |  |  | 1848 | 156.313 | 0.294 | 33.22 | 45 | 8 | 5.91 | 59 |  | 25 | 28 | Cylindrical |  |  | 150 | 16.61 |  | 52.79
39.80646 | 17.99521 | 5.62716 | 18.86428 |  | 308 | 206 |  |  |  | 1550 | 209.057 | 0.255 | 30.86 | 99 | 10 | 0 | 75 |  | 25 | 28 | Cylindrical |  |  | 100 | 15.49 |  | 61.8
39.82 | 18.004 | 5.634 | 18.832 |  | 270 | 180 |  |  |  | 1700 | 182.602 | 0.255 | 27.03 | 87 | 10 | 0 | 65 |  | 25 | 28 | Cylindrical |  |  | 100 | 13.57 |  | 70.4
39.82 | 18.004 | 5.634 | 18.832 |  | 240 | 160 |  |  |  | 1830 | 159.198 | 0.255 | 23.97 | 77 | 10 | 0 | 55 |  | 25 | 28 | Cylindrical |  |  | 100 | 12.03 |  | 69.1
39.82 | 18.004 | 5.634 | 18.832 |  | 210 | 140 |  |  |  | 1905 | 151.394 | 0.255 | 20.91 | 68 | 10 | 0 | 60 |  | 25 | 28 | Cylindrical |  |  | 100 | 10.5 |  | 60.4
39.82 | 18.004 | 5.634 | 18.832 |  | 240 | 160 |  |  |  | 1780 | 174.198 | 0.255 | 23.97 | 77 | 10 | 0 | 70 |  | 25 | 28 | Cylindrical |  |  | 100 | 12.03 |  | 66.7
39.82 | 18.004 | 5.634 | 18.832 |  | 270 | 180 |  |  |  | 1740 | 167.602 | 0.255 | 27.03 | 87 | 10 | 0 | 50 |  | 25 | 28 | Cylindrical |  |  | 100 | 13.57 |  | 72.3
39.82 | 18.004 | 5.634 | 18.832 |  | 210 | 140 |  |  |  | 1850 | 171.411 | 0.255 | 21.17 | 67 | 10 | 0 | 80 |  | 25 | 28 | Cylindrical |  |  | 100 | 10.62 |  | 56.1
39.82874 | 18.00967 | 5.638417 | 18.81116 |  | 239 | 159 |  |  |  | 1832 | 156.198 | 0.255 | 23.97 | 77 | 10 | 0 | 52 |  | 25 | 28 | Cylindrical |  |  | 100 | 12.03 |  | 60.6
39.82909 | 18.0099 | 5.63859 | 18.81034 |  | 230 | 153 |  |  |  | 1832 | 162.93 | 0.255 | 22.95 | 74 | 10 | 0 | 63 |  | 25 | 28 | Cylindrical |  |  | 100 | 11.52 |  | 58.6
39.82921 | 18.00997 | 5.638651 | 18.81005 |  | 227 | 151 |  |  |  | 1832 | 164.713 | 0.255 | 22.7 | 73 | 10 | 0 | 66 |  | 25 | 28 | Cylindrical |  |  | 100 | 11.39 |  | 60.9
39.82 | 18.004 | 5.634 | 18.832 |  | 219 | 146 |  |  |  | 1887 | 151.062 | 0.255 | 21.93 | 70 | 10 | 0 | 56 |  | 25 | 28 | Cylindrical |  |  | 100 | 11.01 |  | 58.4
39.82 | 18.004 | 5.634 | 18.832 |  | 216 | 144 |  |  |  | 1887 | 152.845 | 0.255 | 21.68 | 69 | 10 | 0 | 59 |  | 25 | 28 | Cylindrical |  |  | 100 | 10.88 |  | 56.1
39.82 | 18.004 | 5.634 | 18.832 |  | 213 | 142 |  |  |  | 1887 | 155.228 | 0.255 | 21.42 | 69 | 10 | 0 | 62 |  | 25 | 28 | Cylindrical |  |  | 100 | 10.75 |  | 56.3
39.83 | 18.01049 | 5.639052 | 18.80816 |  | 209 | 139 |  |  |  | 1913 | 147.794 | 0.255 | 20.91 | 67 | 10 | 0 | 57 |  | 25 | 28 | Cylindrical |  |  | 100 | 10.5 |  | 56.8
39.79947 | 17.99068 | 5.623628 | 18.88094 |  | 203 | 136 |  |  |  | 1913 | 151.36 | 0.255 | 20.4 | 65 | 10 | 0 | 63 |  | 25 | 28 | Cylindrical |  |  | 100 | 10.24 |  | 55.6
47.87 | 28 | 14.09 | 3.81 |  | 416 |  |  |  |  | 1626 | 197.228 | 0.294 | 85.85 | 65 | 15 | 0 | 8 | 1 | 80 | 90 | Cylindrical | 200 | 100 |  | 42.92 | 2363 | 86.5
47.87 | 28 | 14.09 | 3.81 |  | 416 |  |  |  |  | 1626 | 197.228 | 0.294 | 85.85 | 65 | 15 | 0 | 8 | 1 | 80 | 28 | Cylindrical | 200 | 100 |  | 42.92 | 2363 | 82.5
47.87 | 28 | 14.09 | 3.81 |  | 416 |  |  |  |  | 1626 | 197.228 | 0.294 | 85.85 | 65 | 15 | 0 | 8 | 1 | 80 | 365 | Cylindrical | 200 | 100 |  | 42.92 | 2363 | 87.4
32.4 | 14.96 | 0.83 | 40.7 |  |  | 450 |  |  |  | 1786 | 149.515 | 0.294 | 30.87 | 53 | 14 | 22.5 | 54 |  | 25 | 28 | Cylindrical | 200 | 100 |  | 15.44 |  | 61.15
32.4 | 14.96 | 0.83 | 40.7 |  |  | 450 |  |  |  | 1786 | 149.515 | 0.294 | 30.87 | 53 | 14 | 22.5 | 54 |  | 25 | 7 | Cylindrical | 200 | 100 |  | 15.44 |  | 56.05
32.4 | 14.96 | 0.83 | 40.7 |  |  | 450 |  |  |  | 1741 | 183.355 | 0.294 | 42.63 | 58 | 10 | 22.5 | 54 |  | 25 | 28 | Cylindrical | 200 | 100 |  | 21.32 |  | 54.24
32.4 | 14.96 | 0.83 | 40.7 |  |  | 500 |  |  |  | 1715 | 170.875 | 0.294 | 36.75 | 50 | 12 | 25 | 60 |  | 25 | 7 | Cylindrical | 200 | 100 |  | 18.38 |  | 52.23
32.4 | 14.96 | 0.83 | 40.7 |  |  | 500 |  |  |  | 1715 | 170.875 | 0.294 | 36.75 | 50 | 12 | 25 | 60 |  | 25 | 28 | Cylindrical | 200 | 100 |  | 18.38 |  | 59.5
32.4 | 14.96 | 0.83 | 40.7 |  |  | 450 |  |  |  | 1786 | 149.515 | 0.294 | 30.87 | 53 | 14 | 22.5 | 54 |  | 25 | 7 | Cylindrical | 200 | 100 |  | 15.44 |  | 60.38
35.38 | 16.214 | 1.139 | 36.857 |  | 45 | 405 |  |  |  | 1786 | 149.515 | 0.294 | 30.87 | 53 | 14 | 22.5 | 54 |  | 25 | 7 | Cylindrical | 200 | 100 |  | 15.44 |  | 58.55
38.36 | 17.468 | 1.448 | 33.014 |  | 90 | 360 |  |  |  | 1786 | 149.515 | 0.294 | 30.87 | 53 | 14 | 22.5 | 54 |  | 25 | 7 | Cylindrical | 200 | 100 |  | 15.44 |  | 56.34
54.42 | 23.9 | 8.14 | 2.56 |  | 390.35 |  |  |  |  | 1848.6 | 85.55442 | 0.285 | 32.91 | 46.18 | 16 | 0 | 0 | 1 | 60 | 28 | Cylindrical | 300 | 150 |  | 13.62 |  | 59.81
50.592 | 26.183 | 8.145 | 10.083 | 31 | 279 |  |  |  |  | 1853 | 92.982 | 0.3472 | 42.41 | 48.85714286 | 10 | 6.2 | 0 | 1 | 80 | 28 | Cylindrical |  |  | 150 | 19.79 | 303.5 | 55.0413
50.592 | 26.183 | 8.145 | 10.083 | 31 | 279 |  |  |  |  | 1853 | 92.982 | 0.3472 | 42.41 | 48.85714286 | 10 | 6.2 | 0 | 1 | 80 | 90 | Cylindrical |  |  | 150 | 19.79 | 303.5 | 58.0165
50.592 | 26.183 | 8.145 | 10.083 | 31 | 279 |  |  |  |  | 1853 | 92.982 | 0.3472 | 42.41 | 48.85714286 | 10 | 6.2 | 0 | 1 | 80 | 7 | Cylindrical |  |  | 150 | 19.79 | 303.5 | 52.562
49.093 | 25.0445 | 7.8625 | 13.0095 | 46.5 | 263.5 |  |  |  |  | 1853 | 92.982 | 0.3472 | 42.41 | 48.85714286 | 10 | 6.2 | 0 | 1 | 80 | 3 | Cylindrical |  |  | 150 | 19.79 | 301.75 | 57.7686
49.093 | 25.0445 | 7.8625 | 13.0095 | 46.5 | 263.5 |  |  |  |  | 1853 | 92.982 | 0.3472 | 42.41 | 48.85714286 | 10 | 6.2 | 0 | 1 | 80 | 28 | Cylindrical |  |  | 150 | 19.79 | 301.75 | 60.4959
49.093 | 25.0445 | 7.8625 | 13.0095 | 46.5 | 263.5 |  |  |  |  | 1853 | 92.982 | 0.3472 | 42.41 | 48.85714286 | 10 | 6.2 | 0 | 1 | 80 | 90 | Cylindrical |  |  | 150 | 19.79 | 301.75 | 61.7355
49.093 | 25.0445 | 7.8625 | 13.0095 | 46.5 | 263.5 |  |  |  |  | 1853 | 92.982 | 0.3472 | 42.41 | 48.85714286 | 10 | 6.2 | 0 | 1 | 80 | 7 | Cylindrical |  |  | 150 | 19.79 | 301.75 | 58.5124
47.594 | 23.906 | 7.58 | 15.936 | 62 | 248 |  |  |  |  | 1853 | 92.982 | 0.3472 | 42.41 | 48.85714286 | 10 | 6.2 | 0 | 1 | 80 | 3 | Cylindrical |  |  | 150 | 19.79 | 300 | 63.2231
47.594 | 23.906 | 7.58 | 15.936 | 62 | 248 |  |  |  |  | 1853 | 92.982 | 0.3472 | 42.41 | 48.85714286 | 10 | 6.2 | 0 | 1 | 80 | 28 | Cylindrical |  |  | 150 | 19.79 | 300 | 64.7107
47.594 | 23.906 | 7.58 | 15.936 | 62 | 248 |  |  |  |  | 1853 | 92.982 | 0.3472 | 42.41 | 48.85714286 | 10 | 6.2 | 0 | 1 | 80 | 7 | Cylindrical |  |  | 150 | 19.79 | 300 | 64.2149
47.594 | 23.906 | 7.58 | 15.936 | 62 | 248 |  |  |  |  | 1853 | 92.982 | 0.3472 | 42.41 | 48.85714286 | 10 | 6.2 | 0 | 1 | 80 | 90 | Cylindrical |  |  | 150 | 19.79 | 300 | 65.7025
46.095 | 22.7675 | 7.2975 | 18.8625 | 77.5 | 232.5 |  |  |  |  | 1853 | 92.982 | 0.3472 | 42.41 | 48.85714286 | 10 | 6.2 | 0 | 1 | 80 | 90 | Cylindrical |  |  | 150 | 19.79 | 298.25 | 64.4628
46.095 | 22.7675 | 7.2975 | 18.8625 | 77.5 | 232.5 |  |  |  |  | 1853 | 92.982 | 0.3472 | 42.41 | 48.85714286 | 10 | 6.2 | 0 | 1 | 80 | 28 | Cylindrical |  |  | 150 | 19.79 | 298.25 | 63.719
46.095 | 22.7675 | 7.2975 | 18.8625 | 77.5 | 232.5 |  |  |  |  | 1853 | 92.982 | 0.3472 | 42.41 | 48.85714286 | 10 | 6.2 | 0 | 1 | 80 | 3 | Cylindrical |  |  | 150 | 19.79 | 298.25 | 61.4876
46.095 | 22.7675 | 7.2975 | 18.8625 | 77.5 | 232.5 |  |  |  |  | 1853 | 92.982 | 0.3472 | 42.41 | 48.85714286 | 10 | 6.2 | 0 | 1 | 80 | 7 | Cylindrical |  |  | 150 | 19.79 | 298.25 | 62.4793
44.596 | 21.629 | 7.015 | 21.789 | 93 | 217 |  |  |  |  | 1853 | 92.982 | 0.3472 | 42.41 | 48.85714286 | 10 | 6.2 | 0 | 1 | 80 | 90 | Cylindrical |  |  | 150 | 19.79 | 296.5 | 62.4793
44.596 | 21.629 | 7.015 | 21.789 | 93 | 217 |  |  |  |  | 1853 | 92.982 | 0.3472 | 42.41 | 48.85714286 | 10 | 6.2 | 0 | 1 | 80 | 28 | Cylindrical |  |  | 150 | 19.79 | 296.5 | 61.7355
44.596 | 21.629 | 7.015 | 21.789 | 93 | 217 |  |  |  |  | 1853 | 92.982 | 0.3472 | 42.41 | 48.85714286 | 10 | 6.2 | 0 | 1 | 80 | 3 | Cylindrical |  |  | 150 | 19.79 | 296.5 | 60.4959
44.596 | 21.629 | 7.015 | 21.789 | 93 | 217 |  |  |  |  | 1853 | 92.982 | 0.3472 | 42.41 | 48.85714286 | 10 | 6.2 | 0 | 1 | 80 | 7 | Cylindrical |  |  | 150 | 19.79 | 296.5 | 61.2397
49.896 | 25.57 | 8.266 | 10.253 | 31 | 279 |  |  |  |  | 1853 | 93.8712 | 0.3472 | 39.58 | 57 | 10 | 6.2 | 0 | 1 | 80 | 90 | Cylindrical |  |  | 150 | 18.47 |  | 57.7686
49.896 | 25.57 | 8.266 | 10.253 | 31 | 279 |  |  |  |  | 1853 | 93.8712 | 0.3472 | 39.58 | 57 | 10 | 6.2 | 0 | 1 | 80 | 365 | Cylindrical |  |  | 150 | 18.47 |  | 60
49.896 | 25.57 | 8.266 | 10.253 | 31 | 279 |  |  |  |  | 1853 | 93.8712 | 0.3472 | 39.58 | 57 | 10 | 6.2 | 0 | 1 | 80 | 7 | Cylindrical |  |  | 150 | 18.47 |  | 52.314
49.896 | 25.57 | 8.266 | 10.253 | 31 | 279 |  |  |  |  | 1853 | 93.8712 | 0.3472 | 39.58 | 57 | 10 | 6.2 | 0 | 1 | 80 | 28 | Cylindrical |  |  | 150 | 18.47 |  | 54.5455
46.782 | 23.25 | 7.822 | 16.276 | 62 | 248 |  |  |  |  | 1853 | 93.8712 | 0.3472 | 39.58 | 57 | 10 | 6.2 | 0 | 1 | 80 | 365 | Cylindrical |  |  | 150 | 18.47 |  | 66.5
46.782 | 23.25 | 7.822 | 16.276 | 62 | 248 |  |  |  |  | 1853 | 93.8712 | 0.3472 | 39.58 | 57 | 10 | 6.2 | 0 | 1 | 80 | 3 | Cylindrical |  |  | 150 | 18.47 |  | 62.9752
46.782 | 23.25 | 7.822 | 16.276 | 62 | 248 |  |  |  |  | 1853 | 93.8712 | 0.3472 | 39.58 | 57 | 10 | 6.2 | 0 | 1 | 80 | 7 | Cylindrical |  |  | 150 | 18.47 |  | 63.719
46.782 | 23.25 | 7.822 | 16.276 | 62 | 248 |  |  |  |  | 1853 | 93.8712 | 0.3472 | 39.58 | 57 | 10 | 6.2 | 0 | 1 | 80 | 28 | Cylindrical |  |  | 150 | 18.47 |  | 64.2149
46.782 | 23.25 | 7.822 | 16.276 | 62 | 248 |  |  |  |  | 1853 | 93.8712 | 0.3472 | 39.58 | 57 | 10 | 6.2 | 0 | 1 | 80 | 90 | Cylindrical |  |  | 150 | 18.47 |  | 65.2066
43.668 | 20.93 | 7.378 | 22.299 | 93 | 217 |  |  |  |  | 1853 | 93.8712 | 0.3472 | 39.58 | 57 | 10 | 6.2 | 0 | 1 | 80 | 28 | Cylindrical |  |  | 150 | 18.47 |  | 61.4876
43.668 | 20.93 | 7.378 | 22.299 | 93 | 217 |  |  |  |  | 1853 | 93.8712 | 0.3472 | 39.58 | 57 | 10 | 6.2 | 0 | 1 | 80 | 90 | Cylindrical |  |  | 150 | 18.47 |  | 61.9835
43.668 | 20.93 | 7.378 | 22.299 | 93 | 217 |  |  |  |  | 1853 | 93.8712 | 0.3472 | 39.58 | 57 | 10 | 6.2 | 0 | 1 | 80 | 7 | Cylindrical |  |  | 150 | 18.47 |  | 60.9917
43.668 | 20.93 | 7.378 | 22.299 | 93 | 217 |  |  |  |  | 1853 | 93.8712 | 0.3472 | 39.58 | 57 | 10 | 6.2 | 0 | 1 | 80 | 3 | Cylindrical |  |  | 150 | 18.47 |  | 60.2479
43.668 | 20.93 | 7.378 | 22.299 | 93 | 217 |  |  |  |  | 1853 | 93.8712 | 0.3472 | 39.58 | 57 | 10 | 6.2 | 0 | 1 | 80 | 365 | Cylindrical |  |  | 150 | 18.47 |  | 63
37.6845 | 14.9325 | 17.8615 | 20.516 | 15.9 | 302.1 |  |  |  |  | 1892 | 95.166 | 0.3472 | 43.4 | 50 | 10 | 6.36 | 0 | 1 | 70 | 7 | Cylindrical |  |  | 150 | 20.25 | 271 | 54.79
37.6845 | 14.9325 | 17.8615 | 20.516 | 15.9 | 302.1 |  |  |  |  | 1892 | 85.166 | 0.3472 | 43.4 | 50 | 15 | 6.36 | 0 | 1 | 80 | 7 | Cylindrical |  |  | 150 | 20.25 | 271 | 56.37
37.6845 | 14.9325 | 17.8615 | 20.516 | 15.9 | 302.1 |  |  |  |  | 1892 | 75.166 | 0.3472 | 43.4 | 50 | 20 | 6.36 | 0 | 1 | 90 | 7 | Cylindrical |  |  | 150 | 20.25 | 271 | 55.69
36.739 | 14.385 | 17.163 | 22.922 | 31.8 | 286.2 |  |  |  |  | 1892 | 105.166 | 0.3472 | 43.4 | 50 | 5 | 6.36 | 0 | 1 | 70 | 7 | Cylindrical |  |  | 150 | 20.25 | 274 | 54.31
36.739 | 14.385 | 17.163 | 22.922 | 31.8 | 286.2 |  |  |  |  | 1892 | 95.166 | 0.3472 | 43.4 | 50 | 10 | 6.36 | 0 | 1 | 60 | 7 | Cylindrical |  |  | 150 | 20.25 | 274 | 55.24
36.739 | 14.385 | 17.163 | 22.922 | 31.8 | 286.2 |  |  |  |  | 1892 | 85.166 | 0.3472 | 43.4 | 50 | 15 | 6.36 | 0 | 1 | 90 | 7 | Cylindrical |  |  | 150 | 20.25 | 274 | 59.57
36.739 | 14.385 | 17.163 | 22.922 | 31.8 | 286.2 |  |  |  |  | 1892 | 75.166 | 0.3472 | 43.4 | 50 | 20 | 6.36 | 0 | 1 | 80 | 7 | Cylindrical |  |  | 150 | 20.25 | 274 | 57.94
35.7935 | 13.8375 | 16.4645 | 25.328 | 47.7 | 270.3 |  |  |  |  | 1892 | 105.166 | 0.3472 | 43.4 | 50 | 5 | 6.36 | 0 | 1 | 80 | 7 | Cylindrical |  |  | 150 | 20.25 | 277 | 57.06
35.7935 | 13.8375 | 16.4645 | 25.328 | 47.7 | 270.3 |  |  |  |  | 1892 | 95.166 | 0.3472 | 43.4 | 50 | 10 | 6.36 | 0 | 1 | 90 | 7 | Cylindrical |  |  | 150 | 20.25 | 277 | 60.24
35.7935 | 13.8375 | 16.4645 | 25.328 | 47.7 | 270.3 |  |  |  |  | 1892 | 85.166 | 0.3472 | 43.4 | 50 | 15 | 6.36 | 0 | 1 | 60 | 7 | Cylindrical |  |  | 150 | 20.25 | 277 | 55.76
35.7935 | 13.8375 | 16.4645 | 25.328 | 47.7 | 270.3 |  |  |  |  | 1892 | 75.166 | 0.3472 | 43.4 | 50 | 20 | 6.36 | 0 | 1 | 70 | 7 | Cylindrical |  |  | 150 | 20.25 | 277 | 59.53
34.848 | 13.29 | 15.766 | 27.734 | 63.6 | 254.4 |  |  |  |  | 1892 | 105.166 | 0.3472 | 43.4 | 50 | 5 | 6.36 | 0 | 1 | 90 | 7 | Cylindrical |  |  | 150 | 20.25 | 280 | 57.69
34.848 | 13.29 | 15.766 | 27.734 | 63.6 | 254.4 |  |  |  |  | 1892 | 95.166 | 0.3472 | 43.4 | 50 | 10 | 6.36 | 0 | 1 | 80 | 7 | Cylindrical |  |  | 150 | 20.25 | 280 | 63.67
34.848 | 13.29 | 15.766 | 27.734 | 63.6 | 254.4 |  |  |  |  | 1892 | 85.166 | 0.3472 | 43.4 | 50 | 15 | 6.36 | 0 | 1 | 70 | 7 | Cylindrical |  |  | 150 | 20.25 | 280 | 64.39
34.848 | 13.29 | 15.766 | 27.734 | 63.6 | 254.4 |  |  |  |  | 1892 | 75.166 | 0.3472 | 43.4 | 50 | 20 | 6.36 | 0 | 1 | 60 | 7 | Cylindrical |  |  | 150 | 20.25 | 280 | 56.02
50.1475 | 24.9575 | 10.023 | 8.4325 |  | 340 | 60 |  |  |  | 1860 | 86.9735 | 0.3 | 34.29 | 45.7 | 14 | 0 | 0 |  | 25 | 90 | Cylindrical | 200 | 100 |  | 13.14 |  | 53.3
39.82874 | 18.00967 | 5.638417 | 18.81116 |  | 239 | 159 |  |  |  | 1832 | 111.898 | 0.255 | 23.97 | 77 | 7.5 | 0 | 0 |  | 20 | 28 | Cylindrical |  |  | 100 | 12.03 |  | 60.0328
39.82909 | 18.0099 | 5.63859 | 18.81034 |  | 230 | 153 |  |  |  | 1832 | 107.33 | 0.255 | 22.95 | 74 | 7.5 | 0 | 0 |  | 20 | 28 | Cylindrical |  |  | 100 | 11.52 |  | 57.9994
39.82921 | 18.00997 | 5.638651 | 18.81005 |  | 227 | 151 |  |  |  | 1832 | 106.013 | 0.255 | 22.7 | 73 | 7.5 | 0 | 0 |  | 20 | 28 | Cylindrical |  |  | 100 | 11.39 |  | 60.9332
39.82 | 18.004 | 5.634 | 18.832 |  | 219 | 146 |  |  |  | 1887 | 102.062 | 0.255 | 21.93 | 70 | 7.5 | 0 | 0 |  | 20 | 28 | Cylindrical |  |  | 100 | 11.01 |  | 58.2677
39.82 | 18.004 | 5.634 | 18.832 |  | 216 | 144 |  |  |  | 1887 | 100.745 | 0.255 | 21.68 | 69 | 7.5 | 0 | 0 |  | 20 | 28 | Cylindrical |  |  | 100 | 10.88 |  | 55.7848
39.82 | 18.004 | 5.634 | 18.832 |  | 213 | 142 |  |  |  | 1887 | 100.128 | 0.255 | 21.42 | 69 | 7.5 | 0 | 0 |  | 20 | 28 | Cylindrical |  |  | 100 | 10.75 |  | 56.2186
39.83 | 18.01049 | 5.639052 | 18.80816 |  | 209 | 139 |  |  |  | 1913 | 97.494 | 0.255 | 20.91 | 67 | 7.5 | 0 | 0 |  | 20 | 28 | Cylindrical |  |  | 100 | 10.5 |  | 56.9035
39.79947 | 17.99068 | 5.623628 | 18.88094 |  | 203 | 136 |  |  |  | 1913 | 94.86 | 0.255 | 20.4 | 65 | 7.5 | 0 | 0 |  | 20 | 28 | Cylindrical |  |  | 100 | 10.24 |  | 55.6864
34.59538 | 14.61401 | 2.994668 | 31.287 |  | 113 | 264 |  |  |  | 1832 | 106.013 | 0.255 | 22.7 | 73 | 7.5 | 0 | 0 |  | 20 | 28 | Cylindrical |  |  | 100 | 11.39 |  | 77.3575
34.59538 | 14.61401 | 2.994668 | 31.287 |  | 113 | 264 |  |  |  | 1832 | 106.013 | 0.255 | 22.7 | 73 | 7.5 | 0 | 0 |  | 20 | 7 | Cylindrical |  |  | 100 | 11.39 |  | 62.5427
34.61454 | 14.62643 | 3.004345 | 31.24134 |  | 108 | 251 |  |  |  | 1832 | 100.128 | 0.255 | 21.42 | 69 | 7.5 | 0 | 0 |  | 20 | 28 | Cylindrical |  |  | 100 | 10.75 |  | 70.8577
34.61454 | 14.62643 | 3.004345 | 31.24134 |  | 108 | 251 |  |  |  | 1832 | 100.128 | 0.255 | 21.42 | 69 | 7.5 | 0 | 0 |  | 20 | 7 | Cylindrical |  |  | 100 | 10.75 |  | 57.8903
34.6 | 14.617 | 2.997 | 31.276 |  | 105 | 245 |  |  |  | 1832 | 98.194 | 0.255 | 20.91 | 68 | 7.5 | 0 | 0 |  | 20 | 28 | Cylindrical |  |  | 100 | 10.5 |  | 64.8256
34.59017 | 14.61062 | 2.992034 | 31.29944 |  | 106 | 248 |  |  |  | 1887 | 98.811 | 0.255 | 21.17 | 68 | 7.5 | 0 | 0 |  | 20 | 7 | Cylindrical |  |  | 100 | 10.62 |  | 56.4726
34.59017 | 14.61062 | 2.992034 | 31.29944 |  | 106 | 248 |  |  |  | 1887 | 98.811 | 0.255 | 21.17 | 68 | 7.5 | 0 | 0 |  | 20 | 28 | Cylindrical |  |  | 100 | 10.62 |  | 70.5511
34.59484 | 14.61365 | 2.994392 | 31.28831 |  | 101 | 236 |  |  |  | 1887 | 94.243 | 0.255 | 20.15 | 65 | 7.5 | 0 | 0 |  | 20 | 28 | Cylindrical |  |  | 100 | 10.11 |  | 68.4825
34.59484 | 14.61365 | 2.994392 | 31.28831 |  | 101 | 236 |  |  |  | 1887 | 94.243 | 0.255 | 20.15 | 65 | 7.5 | 0 | 0 |  | 20 | 7 | Cylindrical |  |  | 100 | 10.11 |  | 54.404
34.61587 | 14.62729 | 3.005015 | 31.23818 |  | 99 | 230 |  |  |  | 1887 | 91.609 | 0.255 | 19.64 | 63 | 7.5 | 0 | 0 |  | 20 | 28 | Cylindrical |  |  | 100 | 9.86 |  | 68.0015
34.61587 | 14.62729 | 3.005015 | 31.23818 |  | 99 | 230 |  |  |  | 1887 | 91.609 | 0.255 | 19.64 | 63 | 7.5 | 0 | 0 |  | 20 | 7 | Cylindrical |  |  | 100 | 9.86 |  | 54.2978
34.60507 | 14.62029 | 2.999563 | 31.26391 |  | 103 | 240 |  |  |  | 1913 | 96.177 | 0.255 | 20.66 | 66 | 7.5 | 0 | 0 |  | 20 | 7 | Cylindrical |  |  | 100 | 10.37 |  | 58.93
34.60507 | 14.62029 | 2.999563 | 31.26391 |  | 103 | 240 |  |  |  | 1913 | 96.177 | 0.255 | 20.66 | 66 | 7.5 | 0 | 0 |  | 20 | 28 | Cylindrical |  |  | 100 | 10.37 |  | 72.2589
34.61067 | 14.62393 | 3.002393 | 31.25055 |  | 98 | 228 |  |  |  | 1913 | 91.609 | 0.255 | 19.64 | 63 | 7.5 | 0 | 0 |  | 20 | 28 | Cylindrical |  |  | 100 | 9.86 |  | 66.8746
34.61067 | 14.62393 | 3.002393 | 31.25055 |  | 98 | 228 |  |  |  | 1913 | 91.609 | 0.255 | 19.64 | 63 | 7.5 | 0 | 0 |  | 20 | 7 | Cylindrical |  |  | 100 | 9.86 |  | 55.0228
34.57811 | 14.6028 | 2.985943 | 31.32818 |  | 95 | 223 |  |  |  | 1913 | 88.975 | 0.255 | 19.13 | 61 | 7.5 | 0 | 0 |  | 20 | 28 | Cylindrical |  |  | 100 | 9.6 |  | 61.5788
60.54 | 26.2 | 5.87 | 1.91 |  | 408.9 |  |  |  |  | 1848 | 75.46138 | 0.294 | 30.05 | 40.89 | 16 | 6 | 0 | 1 | 60 | 28 | Cylindrical |  |  | 100 | 15.03 |  | 71.07
30.61 | 16.24 | 0.584 | 34.48 |  |  | 405 |  |  |  | 1870.38 | 45.29232 | 0.294 | 20.84 | 70.88 | 23 | 0 | 0 | 1 | 60 | 28 | Cylindrical |  |  | 150 | 10.42 |  | 53.11
71.31975 | 9.08144 | 4.128362 | 8.520015 | 22.95 | 436.05 |  |  |  |  | 1711 | 100.1428571 | 0.385 | 55 | 57.14285714 | 10 | 0 | 0 | 1 | 80 | 56 | Cylindrical | 200 | 100 |  | 22 |  | 55.0847
71.31975 | 9.08144 | 4.128362 | 8.520015 | 22.95 | 436.05 |  |  |  |  | 1711 | 100.1428571 | 0.385 | 55 | 57.14285714 | 10 | 0 | 0 | 1 | 80 | 28 | Cylindrical | 200 | 100 |  | 22 |  | 52.7119
43.2 | 24.45 | 0 | 20.06 |  | 200 | 200 |  |  |  | 1770 | 176.87 | 0.321 | 29.85 |  |  | 0 | 122 |  | 24 | 28 | Cylindrical | 200 | 100 |  | 8.28 |  | 58.2
43.2 | 24.45 | 0 | 20.06 |  | 200 | 200 |  |  |  | 1760 | 177.16 | 0.321 | 39.8 |  |  | 0 | 104 |  | 24 | 28 | Cylindrical | 200 | 100 |  | 11.04 |  | 65
43.2 | 24.45 | 0 | 20.06 |  | 200 | 200 |  |  |  | 1790 | 156.87 | 0.321 | 29.85 |  |  | 0 | 102 |  | 24 | 7 | Cylindrical | 200 | 100 |  | 8.28 |  | 55
43.2 | 24.45 | 0 | 20.06 |  | 200 | 200 |  |  |  | 1790 | 156.87 | 0.321 | 29.85 |  |  | 0 | 102 |  | 24 | 28 | Cylindrical | 200 | 100 |  | 8.28 |  | 65.7
43.2 | 24.45 | 0 | 20.06 |  | 200 | 200 |  |  |  | 1790 | 156.87 | 0.321 | 29.85 |  |  | 0 | 102 |  | 24 | 90 | Cylindrical | 200 | 100 |  | 8.28 |  | 72.5
43.2 | 24.45 | 0 | 20.06 |  | 200 | 200 |  |  |  | 1750 | 196.87 | 0.321 | 29.85 |  |  | 0 | 142 |  | 24 | 90 | Cylindrical | 200 | 100 |  | 8.28 |  | 52.5
38.5 | 19.625 | 0 | 29.43 |  | 100 | 300 |  |  |  | 1780 | 176.66 | 0.321 | 23.75 |  |  | 0 | 133 |  | 24 | 90 | Cylindrical | 200 | 100 |  | 6.59 |  | 65
33.8 | 14.8 | 0 | 38.8 |  |  | 400 |  |  |  | 1780 | 176.66 | 0.321 | 23.75 |  |  | 0 | 133 |  | 24 | 90 | Cylindrical | 200 | 100 |  | 6.59 |  | 79
33.8 | 14.8 | 0 | 38.8 |  |  | 400 |  |  |  | 1780 | 176.66 | 0.321 | 23.75 |  |  | 0 | 133 |  | 24 | 28 | Cylindrical | 200 | 100 |  | 6.59 |  | 63.1
48.299 | 22.562 | 1.278 | 13.835 |  | 280 | 120 |  |  |  | 1862 | 91.9051 | 0.3071 | 32.86 | 53 | 10 | 4 | 0 |  | 25 | 56 | Cylindrical |  |  | 100 | 16.44 |  | 62.0803
48.299 | 22.562 | 1.278 | 13.835 |  | 280 | 120 |  |  |  | 1862 | 91.9051 | 0.3071 | 32.86 | 53 | 10 | 4 | 0 |  | 25 | 28 | Cylindrical |  |  | 100 | 16.44 |  | 56.4599
49.1225 | 23.205 | 1.34 | 12.1375 |  | 300 | 100 |  |  |  | 1880 | 87.6651 | 0.3071 | 32.86 | 53 | 12 | 4 | 0 |  | 25 | 28 | Cylindrical |  |  | 100 | 16.44 |  | 57.284
47.085 | 23.265 | 2.525 | 18.3 |  | 180 | 180 |  |  |  | 1864.8 | 107.8071429 | 0.3 | 34.71 | 46.28571429 | 8 | 14.4 | 0 |  | 25 | 28 | Cylindrical |  |  | 150 | 13.31 |  | 55.4079
47.085 | 23.265 | 2.525 | 18.3 |  | 180 | 180 |  |  |  | 1864.8 | 118.8257143 | 0.3 | 38.57 | 51.42857143 | 8 | 14.4 | 0 |  | 25 | 28 | Cylindrical |  |  | 150 | 14.79 |  | 59.6375
47.085 | 23.265 | 2.525 | 18.3 |  | 210 | 210 |  |  |  | 1776.6 | 125.775 | 0.3 | 40.5 | 54 | 8 | 16.8 | 0 |  | 25 | 28 | Cylindrical |  |  | 150 | 15.53 |  | 56.7039
47.085 | 23.265 | 2.525 | 18.3 |  | 210 | 210 |  |  |  | 1776.6 | 138.63 | 0.3 | 45 | 60 | 8 | 16.8 | 0 |  | 25 | 28 | Cylindrical |  |  | 150 | 17.25 |  | 60.419
47.085 | 23.265 | 2.525 | 18.3 |  | 225 | 225 |  |  |  | 1732.5 | 148.5321429 | 0.3 | 48.21 | 64.28571429 | 8 | 18 | 0 |  | 25 | 28 | Cylindrical |  |  | 150 | 18.48 |  | 58.3333
49.69 | 23.918 | 2.87 | 15.44 |  | 216 | 144 |  |  |  | 1864.8 | 107.8071429 | 0.3 | 34.71 | 46.28571429 | 8 | 14.4 | 0 | 1 | 60 | 28 | Cylindrical |  |  | 150 | 13.31 |  | 55.6193
49.69 | 23.918 | 2.87 | 15.44 |  | 216 | 144 |  |  |  | 1864.8 | 118.8257143 | 0.3 | 38.57 | 51.42857143 | 8 | 14.4 | 0 | 1 | 60 | 28 | Cylindrical |  |  | 150 | 14.79 |  | 57.3112
49.69 | 23.918 | 2.87 | 15.44 |  | 216 | 144 |  |  |  | 1864.8 | 129.8442857 | 0.3 | 42.43 | 56.57142857 | 8 | 14.4 | 0 | 1 | 60 | 28 | Cylindrical |  |  | 150 | 16.26 |  | 53.2931
49.69 | 23.918 | 2.87 | 15.44 |  | 252 | 168 |  |  |  | 1776.6 | 125.775 | 0.3 | 40.5 | 54 | 8 | 16.8 | 0 | 1 | 60 | 28 | Cylindrical |  |  | 150 | 15.53 |  | 58.8547
49.69 | 23.918 | 2.87 | 15.44 |  | 252 | 168 |  |  |  | 1776.6 | 138.63 | 0.3 | 45 | 60 | 8 | 16.8 | 0 | 1 | 60 | 28 | Cylindrical |  |  | 150 | 17.25 |  | 62.1788
49.69 | 23.918 | 2.87 | 15.44 |  | 252 | 168 |  |  |  | 1776.6 | 151.485 | 0.3 | 49.5 | 66 | 8 | 16.8 | 0 | 1 | 60 | 28 | Cylindrical |  |  | 150 | 18.98 |  | 58.8547
49.69 | 23.918 | 2.87 | 15.44 |  | 252 | 168 |  |  |  | 1776.6 | 164.34 | 0.3 | 54 | 72 | 8 | 16.8 | 0 | 1 | 60 | 28 | Cylindrical |  |  | 150 | 20.7 |  | 56.7039
49.69 | 23.918 | 2.87 | 15.44 |  | 270 | 180 |  |  |  | 1732.5 | 134.7589286 | 0.3 | 43.39 | 57.85714286 | 8 | 18 | 0 | 1 | 60 | 28 | Cylindrical |  |  | 150 | 16.63 |  | 56.732
49.69 | 23.918 | 2.87 | 15.44 |  | 270 | 180 |  |  |  | 1732.5 | 148.5321429 | 0.3 | 48.21 | 64.28571429 | 8 | 18 | 0 | 1 | 60 | 28 | Cylindrical |  |  | 150 | 18.48 |  | 61.5359
49.69 | 23.918 | 2.87 | 15.44 |  | 270 | 180 |  |  |  | 1732.5 | 162.3053571 | 0.3 | 53.04 | 70.71428571 | 8 | 18 | 0 | 1 | 60 | 28 | Cylindrical |  |  | 150 | 20.33 |  | 54.2157
47.085 | 23.265 | 2.525 | 18.3 |  | 180 | 180 |  |  |  | 1864.8 | 107.8071429 | 0.3 | 34.71 | 46.28571429 | 8 | 14.4 | 0 | 1 | 60 | 28 | Cylindrical |  |  | 150 | 13.31 |  | 61.9637
47.085 | 23.265 | 2.525 | 18.3 |  | 180 | 180 |  |  |  | 1864.8 | 118.8257143 | 0.3 | 38.57 | 51.42857143 | 8 | 14.4 | 0 | 1 | 60 | 28 | Cylindrical |  |  | 150 | 14.79 |  | 65.3474
47.085 | 23.265 | 2.525 | 18.3 |  | 180 | 180 |  |  |  | 1864.8 | 129.8442857 | 0.3 | 42.43 | 56.57142857 | 8 | 14.4 | 0 | 1 | 60 | 28 | Cylindrical |  |  | 150 | 16.26 |  | 53.5045
47.085 | 23.265 | 2.525 | 18.3 |  | 180 | 180 |  |  |  | 1864.8 | 140.8628571 | 0.3 | 46.29 | 61.71428571 | 8 | 14.4 | 0 | 1 | 60 | 28 | Cylindrical |  |  | 150 | 17.74 |  | 52.4471
47.085 | 23.265 | 2.525 | 18.3 |  | 210 | 210 |  |  |  | 1776.6 | 125.775 | 0.3 | 40.5 | 54 | 8 | 16.8 | 0 | 1 | 60 | 28 | Cylindrical |  |  | 150 | 15.53 |  | 56.7039
47.085 | 23.265 | 2.525 | 18.3 |  | 210 | 210 |  |  |  | 1776.6 | 138.63 | 0.3 | 45 | 60 | 8 | 16.8 | 0 | 1 | 60 | 28 | Cylindrical |  |  | 150 | 17.25 |  | 63.5475
47.085 | 23.265 | 2.525 | 18.3 |  | 225 | 225 |  |  |  | 1732.5 | 134.7589286 | 0.3 | 43.39 | 57.85714286 | 8 | 18 | 0 | 1 | 60 | 28 | Cylindrical |  |  | 150 | 16.63 |  | 54.902
47.085 | 23.265 | 2.525 | 18.3 |  | 225 | 225 |  |  |  | 1732.5 | 148.5321429 | 0.3 | 48.21 | 64.28571429 | 8 | 18 | 0 | 1 | 60 | 28 | Cylindrical |  |  | 150 | 18.48 |  | 61.9935
47.085 | 23.265 | 2.525 | 18.3 |  | 225 | 225 |  |  |  | 1732.5 | 162.3053571 | 0.3 | 53.04 | 70.71428571 | 8 | 18 | 0 | 1 | 60 | 28 | Cylindrical |  |  | 150 | 20.33 |  | 54.2157
47.085 | 23.265 | 2.525 | 18.3 |  | 225 | 225 |  |  |  | 1732.5 | 176.0785714 | 0.3 | 57.86 | 77.14285714 | 8 | 18 | 0 | 1 | 60 | 28 | Cylindrical |  |  | 150 | 22.18 |  | 53.7582
47.085 | 23.265 | 2.525 | 18.3 |  | 210 | 210 |  |  |  | 1776.6 | 125.775 | 0.3 | 40.5 | 54 | 8 | 16.8 | 0 |  | 25 | 28 | Cylindrical |  |  | 150 | 15.53 |  | 56.86
47.085 | 23.265 | 2.525 | 18.3 |  | 210 | 210 |  |  |  | 1776.6 | 138.63 | 0.3 | 45 | 60 | 8 | 16.8 | 0 |  | 25 | 28 | Cylindrical |  |  | 150 | 17.25 |  | 60.38
47.085 | 23.265 | 2.525 | 18.3 |  | 185 | 185 |  |  |  | 1857.39 | 136.2128571 | 0.3 | 34.89 | 87.21428571 | 8 | 14.8 | 0 | 1 | 60 | 7 | Cylindrical |  |  | 150 | 13.37 |  | 55.24
47.085 | 23.265 | 2.525 | 18.3 |  | 185 | 185 |  |  |  | 1857.39 | 136.2128571 | 0.3 | 34.89 | 87.21428571 | 8 | 14.8 | 0 | 1 | 60 | 28 | Cylindrical |  |  | 150 | 13.37 |  | 62.25
35.8 | 13.21 | 1.97 | 35.68 |  |  | 394 |  |  | 0 | 1848 | 202.1056903 | 0.304 | 43.43 | 101.9354839 | 10 | 8 | 59 | 1 | 80 | 90 | Cylindrical | 300 | 150 |  | 22.29 |  | 63.0675
35.8 | 13.21 | 1.97 | 35.68 |  |  | 394 |  |  | 0 | 1848 | 202.1056903 | 0.304 | 43.43 | 101.9354839 | 10 | 8 | 59 | 1 | 80 | 7 | Cylindrical | 300 | 150 |  | 22.29 |  | 57.6687
35.8 | 13.21 | 1.97 | 35.68 |  |  | 394 |  |  | 0 | 1848 | 202.1056903 | 0.304 | 43.43 | 101.9354839 | 10 | 8 | 59 | 1 | 80 | 3 | Cylindrical | 300 | 150 |  | 22.29 |  | 54.1104
35.8 | 13.21 | 1.97 | 35.68 |  |  | 394 |  |  | 0 | 1848 | 202.1056903 | 0.304 | 43.43 | 101.9354839 | 10 | 8 | 59 | 1 | 80 | 28 | Cylindrical | 300 | 150 |  | 22.29 |  | 60.1227
38.4835 | 12.591 | 1.898 | 33.93 |  |  | 374.3 |  |  | 19.7 | 1848 | 202.1056903 | 0.304 | 43.43 | 101.9354839 | 10 | 8 | 59 | 1 | 80 | 28 | Cylindrical | 300 | 150 |  | 22.29 |  | 61.1043
38.4835 | 12.591 | 1.898 | 33.93 |  |  | 374.3 |  |  | 19.7 | 1848 | 202.1056903 | 0.304 | 43.43 | 101.9354839 | 10 | 8 | 59 | 1 | 80 | 3 | Cylindrical | 300 | 150 |  | 22.29 |  | 55.092
38.4835 | 12.591 | 1.898 | 33.93 |  |  | 374.3 |  |  | 19.7 | 1848 | 202.1056903 | 0.304 | 43.43 | 101.9354839 | 10 | 8 | 59 | 1 | 80 | 90 | Cylindrical | 300 | 150 |  | 22.29 |  | 65.1534
38.4835 | 12.591 | 1.898 | 33.93 |  |  | 374.3 |  |  | 19.7 | 1848 | 202.1056903 | 0.304 | 43.43 | 101.9354839 | 10 | 8 | 59 | 1 | 80 | 7 | Cylindrical | 300 | 150 |  | 22.29 |  | 58.2822
41.11251 | 11.98457 | 1.827462 | 32.21553 |  |  | 355 |  |  | 39 | 1848 | 202.1056903 | 0.304 | 43.43 | 101.9354839 | 10 | 8 | 59 | 1 | 80 | 28 | Cylindrical | 300 | 150 |  | 22.29 |  | 63.8037
41.11251 | 11.98457 | 1.827462 | 32.21553 |  |  | 355 |  |  | 39 | 1848 | 202.1056903 | 0.304 | 43.43 | 101.9354839 | 10 | 8 | 59 | 1 | 80 | 7 | Cylindrical | 300 | 150 |  | 22.29 |  | 59.2638
41.11251 | 11.98457 | 1.827462 | 32.21553 |  |  | 355 |  |  | 39 | 1848 | 202.1056903 | 0.304 | 43.43 | 101.9354839 | 10 | 8 | 59 | 1 | 80 | 90 | Cylindrical | 300 | 150 |  | 22.29 |  | 67.1166
41.11251 | 11.98457 | 1.827462 | 32.21553 |  |  | 355 |  |  | 39 | 1848 | 202.1056903 | 0.304 | 43.43 | 101.9354839 | 10 | 8 | 59 | 1 | 80 | 3 | Cylindrical | 300 | 150 |  | 22.29 |  | 57.3006
43.8505 | 11.353 | 1.754 | 30.43 |  |  | 334.9 |  |  | 59.1 | 1848 | 202.1056903 | 0.304 | 43.43 | 101.9354839 | 10 | 8 | 59 | 1 | 80 | 28 | Cylindrical | 300 | 150 |  | 22.29 |  | 67.2393
43.8505 | 11.353 | 1.754 | 30.43 |  |  | 334.9 |  |  | 59.1 | 1848 | 202.1056903 | 0.304 | 43.43 | 101.9354839 | 10 | 8 | 59 | 1 | 80 | 90 | Cylindrical | 300 | 150 |  | 22.29 |  | 69.3252
43.8505 | 11.353 | 1.754 | 30.43 |  |  | 334.9 |  |  | 59.1 | 1848 | 202.1056903 | 0.304 | 43.43 | 101.9354839 | 10 | 8 | 59 | 1 | 80 | 7 | Cylindrical | 300 | 150 |  | 22.29 |  | 62.2086
43.8505 | 11.353 | 1.754 | 30.43 |  |  | 334.9 |  |  | 59.1 | 1848 | 202.1056903 | 0.304 | 43.43 | 101.9354839 | 10 | 8 | 59 | 1 | 80 | 3 | Cylindrical | 300 | 150 |  | 22.29 |  | 59.7546
46.56124 | 10.72772 | 1.681269 | 28.66223 |  |  | 315 |  |  | 79 | 1848 | 202.1056903 | 0.304 | 43.43 | 101.9354839 | 10 | 8 | 59 | 1 | 80 | 28 | Cylindrical | 300 | 150 |  | 22.29 |  | 58.1595
46.56124 | 10.72772 | 1.681269 | 28.66223 |  |  | 315 |  |  | 79 | 1848 | 202.1056903 | 0.304 | 43.43 | 101.9354839 | 10 | 8 | 59 | 1 | 80 | 3 | Cylindrical | 300 | 150 |  | 22.29 |  | 53.2515
46.56124 | 10.72772 | 1.681269 | 28.66223 |  |  | 315 |  |  | 79 | 1848 | 202.1056903 | 0.304 | 43.43 | 101.9354839 | 10 | 8 | 59 | 1 | 80 | 7 | Cylindrical | 300 | 150 |  | 22.29 |  | 55.2147
46.56124 | 10.72772 | 1.681269 | 28.66223 |  |  | 315 |  |  | 79 | 1848 | 202.1056903 | 0.304 | 43.43 | 101.9354839 | 10 | 8 | 59 | 1 | 80 | 90 | Cylindrical | 300 | 150 |  | 22.29 |  | 63.0675
49.2175 | 10.115 | 1.61 | 26.93 |  |  | 295.5 |  |  | 98.5 | 1848 | 202.1056903 | 0.304 | 43.43 | 101.9354839 | 10 | 8 | 59 | 1 | 80 | 7 | Cylindrical | 300 | 150 |  | 22.29 |  | 52.3926
49.2175 | 10.115 | 1.61 | 26.93 |  |  | 295.5 |  |  | 98.5 | 1848 | 202.1056903 | 0.304 | 43.43 | 101.9354839 | 10 | 8 | 59 | 1 | 80 | 90 | Cylindrical | 300 | 150 |  | 22.29 |  | 56.5644
49.2175 | 10.115 | 1.61 | 26.93 |  |  | 295.5 |  |  | 98.5 | 1848 | 202.1056903 | 0.304 | 43.43 | 101.9354839 | 10 | 8 | 59 | 1 | 80 | 28 | Cylindrical | 300 | 150 |  | 22.29 |  | 54.7239
51.87376 | 9.502284 | 1.538731 | 25.19777 |  |  | 276 |  |  | 118 | 1848 | 202.1056903 | 0.304 | 43.43 | 101.9354839 | 10 | 8 | 59 | 1 | 80 | 90 | Cylindrical | 300 | 150 |  | 22.29 |  | 53.1288
43.59 | 19.185 | 1.8775 | 28.005 |  | 120 | 360 |  |  |  | 1317.9 | 298.04 | 0.294 | 47.04 | 80 | 8 | 0 | 154.2 |  | 24 | 90 | Cylindrical |  |  | 150 | 23.52 |  | 53.2922
43.59 | 19.185 | 1.8775 | 28.005 |  | 120 | 360 |  |  |  | 1306.2 | 297.34 | 0.294 | 47.04 | 80 | 10 | 0 | 159.9 |  | 24 | 56 | Cylindrical |  |  | 150 | 23.52 |  | 60.3604
43.59 | 19.185 | 1.8775 | 28.005 |  | 120 | 360 |  |  |  | 1306.2 | 297.34 | 0.294 | 47.04 | 80 | 10 | 0 | 159.9 |  | 24 | 7 | Cylindrical |  |  | 150 | 23.52 |  | 55.3153
43.59 | 19.185 | 1.8775 | 28.005 |  | 120 | 360 |  |  |  | 1306.2 | 297.34 | 0.294 | 47.04 | 80 | 10 | 0 | 159.9 |  | 24 | 28 | Cylindrical |  |  | 150 | 23.52 |  | 57.8378
43.59 | 19.185 | 1.8775 | 28.005 |  | 120 | 360 |  |  |  | 1306.2 | 297.34 | 0.294 | 47.04 | 80 | 10 | 0 | 159.9 |  | 24 | 90 | Cylindrical |  |  | 150 | 23.52 |  | 60.7207
43.59 | 19.185 | 1.8775 | 28.005 |  | 120 | 360 |  |  |  | 1308.9 | 299.1726 | 0.294 | 50.39 | 68.6 | 10 | 0 | 162.2 |  | 24 | 90 | Cylindrical |  |  | 150 | 25.2 |  | 57.8378
43.59 | 19.185 | 1.8775 | 28.005 |  | 120 | 360 |  |  |  | 1308.9 | 299.1726 | 0.294 | 50.39 | 68.6 | 10 | 0 | 162.2 |  | 24 | 7 | Cylindrical |  |  | 150 | 25.2 |  | 53.8739
43.59 | 19.185 | 1.8775 | 28.005 |  | 120 | 360 |  |  |  | 1308.9 | 299.1726 | 0.294 | 50.39 | 68.6 | 10 | 0 | 162.2 |  | 24 | 56 | Cylindrical |  |  | 150 | 25.2 |  | 56.9369
43.59 | 19.185 | 1.8775 | 28.005 |  | 120 | 360 |  |  |  | 1308.9 | 299.1726 | 0.294 | 50.39 | 68.6 | 10 | 0 | 162.2 |  | 24 | 28 | Cylindrical |  |  | 150 | 25.2 |  | 56.2162
43.59 | 19.185 | 1.8775 | 28.005 |  | 120 | 360 |  |  |  | 1311 | 300.52 | 0.294 | 52.92 | 60 | 10 | 0 | 163.9 |  | 24 | 90 | Cylindrical |  |  | 150 | 26.46 |  | 53.3333
43.59 | 19.185 | 1.8775 | 28.005 |  | 120 | 360 |  |  |  | 1311 | 300.52 | 0.294 | 52.92 | 60 | 10 | 0 | 163.9 |  | 24 | 28 | Cylindrical |  |  | 150 | 26.46 |  | 54.2342
43.59 | 19.185 | 1.8775 | 28.005 |  | 120 | 360 |  |  |  | 1311 | 300.52 | 0.294 | 52.92 | 60 | 10 | 0 | 163.9 |  | 24 | 56 | Cylindrical |  |  | 150 | 26.46 |  | 52.973
43.59 | 19.185 | 1.8775 | 28.005 |  | 120 | 360 |  |  |  | 1312.6 | 301.6053 | 0.294 | 54.89 | 53.4 | 10 | 0 | 165.2 |  | 24 | 56 | Cylindrical |  |  | 150 | 27.44 |  | 52.973
43.59 | 19.185 | 1.8775 | 28.005 |  | 120 | 360 |  |  |  | 1312.6 | 301.6053 | 0.294 | 54.89 | 53.4 | 10 | 0 | 165.2 |  | 24 | 28 | Cylindrical |  |  | 150 | 27.44 |  | 52.4324
43.59 | 19.185 | 1.8775 | 28.005 |  | 120 | 360 |  |  |  | 1312.6 | 301.6053 | 0.294 | 54.89 | 53.4 | 10 | 0 | 165.2 |  | 24 | 90 | Cylindrical |  |  | 150 | 27.44 |  | 52.973
43.59 | 19.185 | 1.8775 | 28.005 |  | 120 | 360 |  |  |  | 1313.8 | 302.428 | 0.294 | 56.45 | 48 | 10 | 0 | 166.3 |  | 24 | 90 | Cylindrical |  |  | 150 | 28.22 |  | 58.018
43.59 | 19.185 | 1.8775 | 28.005 |  | 120 | 360 |  |  |  | 1313.8 | 302.428 | 0.294 | 56.45 | 48 | 10 | 0 | 166.3 |  | 24 | 56 | Cylindrical |  |  | 150 | 28.22 |  | 55.8559
43.59 | 19.185 | 1.8775 | 28.005 |  | 120 | 360 |  |  |  | 1313.8 | 302.428 | 0.294 | 56.45 | 48 | 10 | 0 | 166.3 |  | 24 | 28 | Cylindrical |  |  | 150 | 28.22 |  | 52.7928
43.59 | 19.185 | 1.8775 | 28.005 |  | 120 | 360 |  |  |  | 1315 | 303.2076 | 0.294 | 57.74 | 43.7 | 10 | 0 | 167.2 |  | 24 | 90 | Cylindrical |  |  | 150 | 28.87 |  | 53.5135
43.59 | 19.185 | 1.8775 | 28.005 |  | 120 | 360 |  |  |  | 1315 | 303.2076 | 0.294 | 57.74 | 43.7 | 10 | 0 | 167.2 |  | 24 | 56 | Cylindrical |  |  | 150 | 28.87 |  | 52.4324
43.59 | 19.185 | 1.8775 | 28.005 |  | 120 | 360 |  |  |  | 1295.8 | 296.04 | 0.294 | 47.04 | 80 | 12 | 0 | 165 |  | 24 | 56 | Cylindrical |  |  | 150 | 23.52 |  | 59.8523
43.59 | 19.185 | 1.8775 | 28.005 |  | 120 | 360 |  |  |  | 1295.8 | 296.04 | 0.294 | 47.04 | 80 | 12 | 0 | 165 |  | 24 | 28 | Cylindrical |  |  | 150 | 23.52 |  | 59.1157
43.59 | 19.185 | 1.8775 | 28.005 |  | 120 | 360 |  |  |  | 1295.8 | 296.04 | 0.294 | 47.04 | 80 | 12 | 0 | 165 |  | 24 | 90 | Cylindrical |  |  | 150 | 23.52 |  | 62.5768
43.59 | 19.185 | 1.8775 | 28.005 |  | 120 | 360 |  |  |  | 1295.8 | 296.04 | 0.294 | 47.04 | 80 | 12 | 0 | 165 |  | 24 | 7 | Cylindrical |  |  | 150 | 23.52 |  | 56.3916
43.59 | 19.185 | 1.8775 | 28.005 |  | 120 | 360 |  |  |  | 1300 | 298.0846 | 0.294 | 50.39 | 68.6 | 12 | 0 | 166.6 |  | 24 | 7 | Cylindrical |  |  | 150 | 25.2 |  | 55.903
43.59 | 19.185 | 1.8775 | 28.005 |  | 120 | 360 |  |  |  | 1300 | 298.0846 | 0.294 | 50.39 | 68.6 | 12 | 0 | 166.6 |  | 24 | 28 | Cylindrical |  |  | 150 | 25.2 |  | 57.9035
43.59 | 19.185 | 1.8775 | 28.005 |  | 120 | 360 |  |  |  | 1300 | 298.0846 | 0.294 | 50.39 | 68.6 | 12 | 0 | 166.6 |  | 24 | 90 | Cylindrical |  |  | 150 | 25.2 |  | 61.0026
43.59 | 19.185 | 1.8775 | 28.005 |  | 120 | 360 |  |  |  | 1300 | 298.0846 | 0.294 | 50.39 | 68.6 | 12 | 0 | 166.6 |  | 24 | 56 | Cylindrical |  |  | 150 | 25.2 |  | 60.6322
43.59 | 19.185 | 1.8775 | 28.005 |  | 120 | 360 |  |  |  | 1303.2 | 299.52 | 0.294 | 52.92 | 60 | 12 | 0 | 167.7 |  | 24 | 90 | Cylindrical |  |  | 150 | 26.46 |  | 57.9805
43.59 | 19.185 | 1.8775 | 28.005 |  | 120 | 360 |  |  |  | 1303.2 | 299.52 | 0.294 | 52.92 | 60 | 12 | 0 | 167.7 |  | 24 | 56 | Cylindrical |  |  | 150 | 26.46 |  | 57.9705
43.59 | 19.185 | 1.8775 | 28.005 |  | 120 | 360 |  |  |  | 1303.2 | 299.52 | 0.294 | 52.92 | 60 | 12 | 0 | 167.7 |  | 24 | 28 | Cylindrical |  |  | 150 | 26.46 |  | 57.597
43.59 | 19.185 | 1.8775 | 28.005 |  | 120 | 360 |  |  |  | 1305.6 | 300.7333 | 0.294 | 54.89 | 53.4 | 12 | 0 | 168.6 |  | 24 | 90 | Cylindrical |  |  | 150 | 27.44 |  | 58.0341
43.59 | 19.185 | 1.8775 | 28.005 |  | 120 | 360 |  |  |  | 1305.6 | 300.7333 | 0.294 | 54.89 | 53.4 | 12 | 0 | 168.6 |  | 24 | 28 | Cylindrical |  |  | 150 | 27.44 |  | 56.205
43.59 | 19.185 | 1.8775 | 28.005 |  | 120 | 360 |  |  |  | 1305.6 | 300.7333 | 0.294 | 54.89 | 53.4 | 12 | 0 | 168.6 |  | 24 | 56 | Cylindrical |  |  | 150 | 27.44 |  | 57.4815
43.59 | 19.185 | 1.8775 | 28.005 |  | 120 | 360 |  |  |  | 1307.6 | 301.688 | 0.294 | 56.45 | 48 | 12 | 0 | 169.4 |  | 24 | 90 | Cylindrical |  |  | 150 | 28.22 |  | 59.174
43.59 | 19.185 | 1.8775 | 28.005 |  | 120 | 360 |  |  |  | 1307.6 | 301.688 | 0.294 | 56.45 | 48 | 12 | 0 | 169.4 |  | 24 | 28 | Cylindrical |  |  | 150 | 28.22 |  | 54.9901
43.59 | 19.185 | 1.8775 | 28.005 |  | 120 | 360 |  |  |  | 1307.6 | 301.688 | 0.294 | 56.45 | 48 | 12 | 0 | 169.4 |  | 24 | 56 | Cylindrical |  |  | 150 | 28.22 |  | 58.0766
43.59 | 19.185 | 1.8775 | 28.005 |  | 120 | 360 |  |  |  | 1309.2 | 302.5116 | 0.294 | 57.74 | 43.7 | 12 | 0 | 170 |  | 24 | 56 | Cylindrical |  |  | 150 | 28.87 |  | 53.6076
43.59 | 19.185 | 1.8775 | 28.005 |  | 120 | 360 |  |  |  | 1309.2 | 302.5116 | 0.294 | 57.74 | 43.7 | 12 | 0 | 170 |  | 24 | 90 | Cylindrical |  |  | 150 | 28.87 |  | 56.1507
54.234 | 24.65 | 3.385 | 11.063 |  | 350 | 150 |  |  |  | 1635 | 236.7 | 0.275 | 33 | 80 | 14 | 7.5 | 122 |  | 24 | 28 | Cylindrical |  |  | 100 | 12 |  | 66.23
54.234 | 24.65 | 3.385 | 11.063 |  | 350 | 150 |  |  |  | 1635 | 236.7 | 0.275 | 33 | 80 | 14 | 7.5 | 122 |  | 24 | 56 | Cylindrical |  |  | 100 | 12 |  | 67.82
54.234 | 24.65 | 3.385 | 11.063 |  | 280 | 120 |  |  |  | 1771 | 235.08 | 0.275 | 33 | 80 | 14 | 4.8 | 122 |  | 24 | 28 | Cylindrical |  |  | 100 | 12 |  | 56.42
54.234 | 24.65 | 3.385 | 11.063 |  | 280 | 120 |  |  |  | 1771 | 235.08 | 0.275 | 33 | 80 | 14 | 4.8 | 122 |  | 24 | 56 | Cylindrical |  |  | 100 | 12 |  | 58.4
50.76 | 27.32 | 4.64 | 5.4 |  | 280 |  |  |  |  | 1870 | 123.7278 | 0.2764 | 34.83 | 84 | 12 | 0 | 0 | 1 | 80 | 56 | Cylindrical |  |  | 100 | 11.13 |  | 52.6
50.76 | 27.32 | 4.64 | 5.4 |  | 280 |  |  |  |  | 1870 | 123.7278 | 0.2764 | 34.83 | 84 | 12 | 0 | 0 | 1 | 80 | 56 | Cylindrical |  |  | 100 | 11.13 |  | 52.8
49.227399 | 26.135609 | 4.543646 | 8.32401 | 14 | 280 |  |  |  |  | 1870 | 123.7278 | 0.2764 | 34.83 | 84 | 12 | 0 | 0 | 1 | 80 | 56 | Cylindrical |  |  | 100 | 11.13 |  | 53.1
49.227399 | 26.135609 | 4.543646 | 8.32401 | 14 | 280 |  |  |  |  | 1870 | 123.7278 | 0.2764 | 34.83 | 84 | 12 | 0 | 0 | 1 | 80 | 56 | Cylindrical |  |  | 100 | 11.13 |  | 52.4
49.227399 | 26.135609 | 4.543646 | 8.32401 | 14 | 280 |  |  |  |  | 1870 | 123.7278 | 0.2764 | 34.83 | 84 | 12 | 0 | 0 | 1 | 80 | 56 | Cylindrical |  |  | 100 | 11.13 |  | 54.9
49.227399 | 26.135609 | 4.543646 | 8.32401 | 14 | 280 |  |  |  |  | 1870 | 123.7278 | 0.2764 | 34.83 | 84 | 12 | 0 | 0 | 1 | 80 | 28 | Cylindrical |  |  | 100 | 11.13 |  | 52.6
36.74 | 10.78 | 0.42 | 43.34 |  |  | 400 |  |  |  | 1788 | 127.4855 | 0.32 | 36.57 | 45.71 | 10 | 12 | 30 | 2 | 90 | 28 | Cylindrical |  |  | 100 | 14.86 |  | 68.63
36.74 | 10.78 | 0.42 | 43.34 |  |  | 400 |  |  |  | 1788 | 127.4855 | 0.32 | 36.57 | 45.71 | 10 | 12 | 30 | 2 | 90 | 7 | Cylindrical |  |  | 100 | 14.86 |  | 66.18
36.74 | 10.78 | 0.42 | 43.34 |  |  | 400 |  |  |  | 1752 | 139.4725 | 0.32 | 36.66 | 65.45 | 10 | 12 | 30 | 2 | 30 | 7 | Cylindrical |  |  | 100 | 14.89 |  | 62
36.74 | 10.78 | 0.42 | 43.34 |  |  | 400 |  |  |  | 1752 | 139.4725 | 0.32 | 36.66 | 65.45 | 10 | 12 | 30 | 2 | 30 | 28 | Cylindrical |  |  | 100 | 14.89 |  | 64.19
36.74 | 10.78 | 0.42 | 43.34 |  |  | 400 |  |  |  | 1716 | 149.553 | 0.32 | 48.94 | 47.06 | 10 | 12 | 30 | 2 | 60 | 7 | Cylindrical |  |  | 100 | 19.88 |  | 58.4
36.74 | 10.78 | 0.42 | 43.34 |  |  | 400 |  |  |  | 1716 | 149.553 | 0.32 | 48.94 | 47.06 | 10 | 12 | 30 | 2 | 60 | 28 | Cylindrical |  |  | 100 | 19.88 |  | 67.44
36.74 | 10.78 | 0.42 | 43.34 |  |  | 400 |  |  |  | 1788 | 127.4855 | 0.32 | 36.57 | 45.71 | 10 | 12 | 30 | 3 | 60 | 28 | Cylindrical |  |  | 100 | 14.86 |  | 56.85
36.74 | 10.78 | 0.42 | 43.34 |  |  | 400 |  |  |  | 1752 | 138.6 | 0.32 | 42.24 | 48 | 10 | 12 | 30 | 3 | 90 | 28 | Cylindrical |  |  | 100 | 17.16 |  | 52.38
36.74 | 10.78 | 0.42 | 43.34 |  |  | 400 |  |  |  | 1716 | 150.8365 | 0.32 | 40.73 | 72.73 | 10 | 12 | 30 | 3 | 30 | 28 | Cylindrical |  |  | 100 | 16.55 |  | 64.4
36.74 | 10.78 | 0.42 | 43.34 |  |  | 400 |  |  |  | 1716 | 150.8365 | 0.32 | 40.73 | 72.73 | 10 | 12 | 30 | 3 | 30 | 7 | Cylindrical |  |  | 100 | 16.55 |  | 55.51
36.74 | 10.78 | 0.42 | 43.34 |  |  | 400 |  |  |  | 1788 | 124.0705 | 0.32 | 39.15 | 37.65 | 12 | 12 | 30 | 1 | 90 | 28 | Cylindrical |  |  | 100 | 15.91 |  | 61.39
36.74 | 10.78 | 0.42 | 43.34 |  |  | 400 |  |  |  | 1788 | 124.0705 | 0.32 | 39.15 | 37.65 | 12 | 12 | 30 | 1 | 90 | 7 | Cylindrical |  |  | 100 | 15.91 |  | 53.56
36.74 | 10.78 | 0.42 | 43.34 |  |  | 400 |  |  |  | 1752 | 134.6571 | 0.32 | 41.14 | 51.43 | 12 | 12 | 30 | 1 | 30 | 7 | Cylindrical |  |  | 100 | 16.71 |  | 53.26
36.74 | 10.78 | 0.42 | 43.34 |  |  | 400 |  |  |  | 1752 | 134.6571 | 0.32 | 41.14 | 51.43 | 12 | 12 | 30 | 1 | 30 | 28 | Cylindrical |  |  | 100 | 16.71 |  | 54.5
36.74 | 10.78 | 0.42 | 43.34 |  |  | 400 |  |  |  | 1716 | 145.0181 | 0.32 | 40.73 | 72.73 | 12 | 12 | 30 | 1 | 60 | 28 | Cylindrical |  |  | 100 | 16.55 |  | 57.07
36.74 | 10.78 | 0.42 | 43.34 |  |  | 400 |  |  |  | 1716 | 145.0181 | 0.32 | 40.73 | 72.73 | 12 | 12 | 30 | 1 | 60 | 7 | Cylindrical |  |  | 100 | 16.55 |  | 55.57
36.74 | 10.78 | 0.42 | 43.34 |  |  | 400 |  |  |  | 1788 | 123.4546 | 0.32 | 32.58 | 58.18 | 12 | 12 | 30 | 2 | 60 | 7 | Cylindrical |  |  | 100 | 13.24 |  | 75.53
36.74 | 10.78 | 0.42 | 43.34 |  |  | 400 |  |  |  | 1788 | 123.4546 | 0.32 | 32.58 | 58.18 | 12 | 12 | 30 | 2 | 60 | 28 | Cylindrical |  |  | 100 | 13.24 |  | 75.77
36.74 | 10.78 | 0.42 | 43.34 |  |  | 400 |  |  |  | 1752 | 134.9295 | 0.32 | 44.05 | 42.35 | 12 | 12 | 30 | 2 | 90 | 7 | Cylindrical |  |  | 100 | 17.89 |  | 61.29
36.74 | 10.78 | 0.42 | 43.34 |  |  | 400 |  |  |  | 1752 | 134.9295 | 0.32 | 44.05 | 42.35 | 12 | 12 | 30 | 2 | 90 | 28 | Cylindrical |  |  | 100 | 17.89 |  | 68.09
36.74 | 10.78 | 0.42 | 43.34 |  |  | 400 |  |  |  | 1716 | 145.4858 | 0.32 | 45.72 | 57.14 | 12 | 12 | 30 | 2 | 30 | 28 | Cylindrical |  |  | 100 | 18.57 |  | 56.49
36.74 | 10.78 | 0.42 | 43.34 |  |  | 400 |  |  |  | 1788 | 123.8287 | 0.32 | 36.57 | 45.71 | 12 | 12 | 30 | 3 | 30 | 28 | Cylindrical |  |  | 100 | 14.86 |  | 76.59
36.74 | 10.78 | 0.42 | 43.34 |  |  | 400 |  |  |  | 1788 | 123.8287 | 0.32 | 36.57 | 45.71 | 12 | 12 | 30 | 3 | 30 | 7 | Cylindrical |  |  | 100 | 14.86 |  | 68.93
36.74 | 10.78 | 0.42 | 43.34 |  |  | 400 |  |  |  | 1788 | 120.1719 | 0.32 | 36.57 | 45.71 | 14 | 12 | 30 | 1 | 60 | 7 | Cylindrical |  |  | 100 | 14.86 |  | 62.95
36.74 | 10.78 | 0.42 | 43.34 |  |  | 400 |  |  |  | 1788 | 120.1719 | 0.32 | 36.57 | 45.71 | 14 | 12 | 30 | 1 | 60 | 28 | Cylindrical |  |  | 100 | 14.86 |  | 68.76
36.74 | 10.78 | 0.42 | 43.34 |  |  | 400 |  |  |  | 1716 | 142.0234 | 0.32 | 48.94 | 47.06 | 14 | 12 | 30 | 1 | 30 | 28 | Cylindrical |  |  | 100 | 19.88 |  | 72.71
36.74 | 10.78 | 0.42 | 43.34 |  |  | 400 |  |  |  | 1716 | 142.0234 | 0.32 | 48.94 | 47.06 | 14 | 12 | 30 | 1 | 30 | 7 | Cylindrical |  |  | 100 | 19.88 |  | 64.89
36.74 | 10.78 | 0.42 | 43.34 |  |  | 400 |  |  |  | 1788 | 121.0585 | 0.32 | 39.15 | 37.65 | 14 | 12 | 30 | 2 | 30 | 7 | Cylindrical |  |  | 100 | 15.91 |  | 61.08
36.74 | 10.78 | 0.42 | 43.34 |  |  | 400 |  |  |  | 1788 | 121.0585 | 0.32 | 39.15 | 37.65 | 14 | 12 | 30 | 2 | 30 | 28 | Cylindrical |  |  | 100 | 15.91 |  | 78.42
36.74 | 10.78 | 0.42 | 43.34 |  |  | 400 |  |  |  | 1752 | 130.5427 | 0.32 | 41.14 | 51.43 | 14 | 12 | 30 | 2 | 60 | 7 | Cylindrical |  |  | 100 | 16.71 |  | 68.19
36.74 | 10.78 | 0.42 | 43.34 |  |  | 400 |  |  |  | 1752 | 130.5427 | 0.32 | 41.14 | 51.43 | 14 | 12 | 30 | 2 | 60 | 28 | Cylindrical |  |  | 100 | 16.71 |  | 77.4
36.74 | 10.78 | 0.42 | 43.34 |  |  | 400 |  |  |  | 1788 | 118.8002 | 0.32 | 32.58 | 58.18 | 14 | 12 | 30 | 3 | 90 | 7 | Cylindrical |  |  | 100 | 13.24 |  | 52.52
36.74 | 10.78 | 0.42 | 43.34 |  |  | 400 |  |  |  | 1788 | 118.8002 | 0.32 | 32.58 | 58.18 | 14 | 12 | 30 | 3 | 90 | 28 | Cylindrical |  |  | 100 | 13.24 |  | 53.23
36.74 | 10.78 | 0.42 | 43.34 |  |  | 400 |  |  |  | 1752 | 131.5415 | 0.32 | 44.05 | 42.35 | 14 | 12 | 30 | 3 | 30 | 7 | Cylindrical |  |  | 100 | 17.89 |  | 61.86
36.74 | 10.78 | 0.42 | 43.34 |  |  | 400 |  |  |  | 1752 | 131.5415 | 0.32 | 44.05 | 42.35 | 14 | 12 | 30 | 3 | 30 | 28 | Cylindrical |  |  | 100 | 17.89 |  | 78.01