## Sheet1
SiO2 % | Al2O3 % | Fe2O3 % | CaO % | OPC - content in mix - (kg/m3) | FA - content in mix - (kg/m3) | GGBFS - content in mix - (kg/m3) | SF - content in mix - (kg/m3) | MK - content in mix - (kg/m3) | Other SCM - content in mix - (kg/m3) | Total aggregates - content - (kg/m3) | Water - content from all sources in mix - (kg/m3) | SiO2 - liquid percentage in Na2SiO3 solution - % | SiO2 -Dry content from Na2SiO3 solution in mix - (kg/m3) | NaOH solution - content in mix - (kg/m3) | NaOH solution - concentration - molar | Superplasticizer - content - (kg/m3) | Extra water - content in mix - (kg/m3) | Initial Curing Process - duration - (day) | Initial Curing Process - Temperature - (ºC) | Test age | Specimen shape | Cylinder Height - length - (mm) | Cylinder Diameter - length - (mm) | Cube Edge - length - (mm) | Na2O -Dry content from Na2SiO3 solution in mix - (kg/m3) | Binder - Fine modulus - (m2/kg) | Compressive test
48 | 29 | 12.7 | 1.78 |  | 408 |  |  |  |  | 1848 | 106.517 | 0.294 | 30.28 | 51.5 | 14 | 16.3 | 16.5 | 1 | 60 | 3 | Cylindrical | 200 | 100 |  | 15.14 |  | 36
47.8 | 24.4 | 17.4 | 2.42 |  | 408 |  |  |  |  | 1848 | 96.857 | 0.294 | 30.28 | 41 | 12 | 6.1 | 14.3 | 1 | 60 | 7 | Cylindrical | 200 | 100 |  | 15.14 |  | 40
47.8 | 24.4 | 17.4 | 2.42 |  | 408 |  |  |  |  | 1848 | 96.857 | 0.294 | 30.28 | 41 | 12 | 6.1 | 14.3 | 1 | 60 | 7 | Cylindrical | 200 | 100 |  | 15.14 |  | 50
47.8 | 24.4 | 17.4 | 2.42 |  | 408 |  |  |  |  | 1848 | 96.877 | 0.294 | 30.28 | 41 | 14 | 6.1 | 17.6 | 1 | 60 | 7 | Cylindrical | 200 | 100 |  | 15.14 |  | 43
53.36 | 26.49 | 10.86 | 1.34 |  | 408 |  |  |  |  | 1848 | 101.837 | 0.294 | 30.28 | 41 | 14 | 8.2 | 21.3 | 1 | 30 | 7 | Cylindrical | 200 | 100 |  | 15.14 |  | 32
53.36 | 26.49 | 10.86 | 1.34 |  | 408 |  |  |  |  | 1848 | 101.837 | 0.294 | 30.28 | 41 | 14 | 8.2 | 21.3 | 1 | 75 | 7 | Cylindrical | 200 | 100 |  | 15.14 |  | 44
47.8 | 24.4 | 17.4 | 2.42 |  | 408 |  |  |  |  | 1848 | 96.957 | 0.294 | 30.28 | 41 | 12 | 6.1 | 14.4 | 1 | 60 | 7 | Cylindrical | 200 | 100 |  | 15.14 |  | 42
47.8 | 24.4 | 17.4 | 2.42 |  | 408 |  |  |  |  | 1848 | 102.497 | 0.294 | 30.28 | 41 | 16 | 6.1 | 26.5 | 1 | 60 | 7 | Cylindrical | 200 | 100 |  | 15.14 |  | 47
47.8 | 24.4 | 17.4 | 2.42 |  | 408 |  |  |  |  | 1870 | 86.012 | 0.294 | 25.87 | 35 | 14 | 8.2 | 16.5 | 1 | 90 | 28 | Cylindrical | 200 | 100 |  | 12.94 |  | 39
47.8 | 24.4 | 17.4 | 2.42 |  | 408 |  |  |  |  | 1870 | 90.212 | 0.294 | 25.87 | 35 | 14 | 8.2 | 20.7 | 1 | 90 | 28 | Cylindrical | 200 | 100 |  | 12.94 |  | 33
47.8 | 24.4 | 17.4 | 2.42 |  | 408 |  |  |  |  | 1870 | 104.377 | 0.294 | 30.28 | 51 | 14 | 6.1 | 20.7 | 1 | 60 | 7 | Cylindrical | 200 | 100 |  | 15.14 |  | 37
47.8 | 24.4 | 17.4 | 2.42 |  | 408 |  |  |  |  | 1870 | 102.277 | 0.294 | 30.28 | 51 | 14 | 6.1 | 18.6 | 1 | 90 | 1 | Cylindrical | 200 | 100 |  | 15.14 |  | 21
47.8 | 24.4 | 17.4 | 2.42 |  | 408 |  |  |  |  | 1870 | 102.277 | 0.294 | 30.28 | 51 | 14 | 6.1 | 18.6 | 1 | 60 | 5 | Cylindrical | 200 | 100 |  | 15.14 |  | 37
47.8 | 24.4 | 17.4 | 2.42 |  | 476 |  |  |  |  | 1848 | 99.72 | 0.294 | 35.28 | 48 | 8 | 0 | 0 | 0.333333333 | 60 | 7 | Cylindrical | 200 | 100 |  | 17.64 |  | 31
47.8 | 24.4 | 17.4 | 2.42 |  | 476 |  |  |  |  | 1848 | 107.04 | 0.294 | 35.28 | 48 | 8 | 12.2 | 0 | 1 | 60 | 7 | Cylindrical | 200 | 100 |  | 17.64 |  | 50
47.8 | 24.4 | 17.4 | 2.42 |  | 476 |  |  |  |  | 1848 | 105.84 | 0.294 | 35.28 | 48 | 8 | 10.2 | 0 | 1 | 60 | 7 | Cylindrical | 200 | 100 |  | 17.64 |  | 50
47.8 | 24.4 | 17.4 | 2.42 |  | 476 |  |  |  |  | 1848 | 108.3 | 0.294 | 35.28 | 48 | 8 | 14.3 | 0 | 1 | 60 | 7 | Cylindrical | 200 | 100 |  | 17.64 |  | 46
47.8 | 24.4 | 17.4 | 2.42 |  | 476 |  |  |  |  | 1848 | 103.38 | 0.294 | 35.28 | 48 | 8 | 6.1 | 0 | 1 | 30 | 7 | Cylindrical | 200 | 100 |  | 17.64 |  | 35
53.09 | 24.8 | 8.01 | 2.44 |  | 465 |  |  |  |  | 1860 | 133.24575 | 0.278 | 10.66 | 217.3875 | 12.5 | 0 | 0 | 0.833333333 | 85 | 28 | Cylindrical |  |  | 150 | 3.15 | 360 | 43.5
50.3 | 26.3 | 13.6 | 2.27 |  | 356 |  |  |  |  | 1920 | 84.6472 | 0.2975 | 33.02 | 36 | 14 | 6.1 | 0 | 1 | 60 | 7 | Cylindrical | 200 | 100 |  | 16.35 |  | 24.19
50.3 | 26.3 | 13.6 | 2.27 |  | 408 |  |  |  |  | 1846 | 70.0232 | 0.2975 | 27.07 | 41 | 14 | 6.1 | 0 | 1 | 60 | 7 | Cylindrical | 200 | 100 |  | 13.4 |  | 32
33.45 | 13.46 | 0.31 | 41.74 |  |  | 419 |  |  |  | 1823 | 200.227 | 0.294 | 15.58 | 56 | 10 | 0 | 137 |  | 25 | 7 | Cylindrical | 200 | 100 |  | 7.79 |  | 25
33.45 | 13.46 | 0.31 | 41.74 |  |  | 419 |  |  |  | 1823 | 200.227 | 0.294 | 15.58 | 56 | 10 | 0 | 137 |  | 25 | 28 | Cylindrical | 200 | 100 |  | 7.79 |  | 32.9
33.45 | 13.46 | 0.31 | 41.74 |  |  | 412 |  |  |  | 1823 | 203.433 | 0.294 | 25.58 | 33 | 10 | 0 | 135 |  | 25 | 7 | Cylindrical | 200 | 100 |  | 12.79 |  | 37
49.45 | 29.61 | 10.72 | 3.47 |  | 476 |  |  |  |  | 1823 | 147.31 | 0.294 | 26.46 | 95 | 10 | 0 | 40 |  | 25 | 7 | Cylindrical | 200 | 100 |  | 13.23 |  | 39.1
61.18 | 25 | 6.47 | 1.34 |  | 400 |  |  |  |  | 1760 | 143.171364 | 0.2993 | 51.31 | 68.57 | 10 | 6 | 0 | 1 | 60 | 28 | Cylindrical |  |  | 100 | 21.68 |  | 27.02
61.18 | 25 | 6.47 | 1.34 |  | 400 |  |  |  |  | 1760 | 137.685764 | 0.2993 | 51.31 | 68.57 | 12 | 6 | 0 | 1 | 60 | 21 | Cylindrical |  |  | 100 | 21.68 |  | 28.9
61.18 | 25 | 6.47 | 1.34 |  | 400 |  |  |  |  | 1760 | 137.685764 | 0.2993 | 51.31 | 68.57 | 12 | 6 | 0 | 1 | 60 | 28 | Cylindrical |  |  | 100 | 21.68 |  | 29.33
61.18 | 25 | 6.47 | 1.34 |  | 400 |  |  |  |  | 1760 | 137.685764 | 0.2993 | 51.31 | 68.57 | 12 | 6 | 0 | 1 | 60 | 7 | Cylindrical |  |  | 100 | 21.68 |  | 27.38
61.18 | 25 | 6.47 | 1.34 |  | 400 |  |  |  |  | 1760 | 132.200164 | 0.2993 | 51.31 | 68.57 | 14 | 6 | 0 | 1 | 60 | 21 | Cylindrical |  |  | 100 | 21.68 |  | 28.97
61.18 | 25 | 6.47 | 1.34 |  | 400 |  |  |  |  | 1760 | 132.200164 | 0.2993 | 51.31 | 68.57 | 14 | 6 | 0 | 1 | 60 | 14 | Cylindrical |  |  | 100 | 21.68 |  | 28.86
61.18 | 25 | 6.47 | 1.34 |  | 400 |  |  |  |  | 1760 | 126.714564 | 0.2993 | 51.31 | 68.57 | 16 | 6 | 0 | 1 | 60 | 14 | Cylindrical |  |  | 100 | 21.68 |  | 29.82
45.766 | 16.496 | 12.728 | 15.556 |  | 280 |  |  |  | 70 | 1768 | 124.6416 | 0.3328 | 60.24 | 72 | 14 | 0 | 0 |  | 25 | 56 | Cylindrical | 100 | 50 |  | 27.8 |  | 29.8387
45.766 | 16.496 | 12.728 | 15.556 |  | 280 |  |  |  | 70 | 1768 | 124.6416 | 0.3328 | 60.24 | 72 | 14 | 0 | 0 |  | 25 | 3 | Cylindrical | 100 | 50 |  | 27.8 |  | 20.8065
45.766 | 16.496 | 12.728 | 15.556 |  | 320 |  |  |  | 80 | 1578 | 160.5888 | 0.3328 | 77.54 | 93 | 14 | 0 | 0 |  | 25 | 3 | Cylindrical | 100 | 50 |  | 35.79 |  | 14.8387
45.766 | 16.496 | 12.728 | 15.556 |  | 320 |  |  |  | 80 | 1578 | 160.5888 | 0.3328 | 77.54 | 93 | 14 | 0 | 0 |  | 25 | 56 | Cylindrical | 100 | 50 |  | 35.79 |  | 16.9355
45.766 | 16.496 | 12.728 | 15.556 |  | 320 |  |  |  | 80 | 1578 | 160.5888 | 0.3328 | 77.54 | 93 | 14 | 0 | 0 |  | 25 | 7 | Cylindrical | 100 | 50 |  | 35.79 |  | 18.871
45.766 | 16.496 | 12.728 | 15.556 |  | 320 |  |  |  | 80 | 1578 | 160.5888 | 0.3328 | 77.54 | 93 | 14 | 0 | 0 |  | 25 | 90 | Cylindrical | 100 | 50 |  | 35.79 |  | 16.7742
45.766 | 16.496 | 12.728 | 15.556 |  | 360 |  |  |  | 90 | 1517 | 160.0752 | 0.3328 | 77.21 | 93 | 14 | 0 | 0 |  | 25 | 14 | Cylindrical | 100 | 50 |  | 35.64 |  | 27.7419
45.766 | 16.496 | 12.728 | 15.556 |  | 360 |  |  |  | 90 | 1517 | 160.0752 | 0.3328 | 77.21 | 93 | 14 | 0 | 0 |  | 25 | 90 | Cylindrical | 100 | 50 |  | 35.64 |  | 22.9032
45.766 | 16.496 | 12.728 | 15.556 |  | 400 |  |  |  | 100 | 1363 | 182.744 | 0.3328 | 88.19 | 106 | 14 | 0 | 0 |  | 25 | 14 | Cylindrical | 100 | 50 |  | 40.7 |  | 26.7742
45.766 | 16.496 | 12.728 | 15.556 |  | 400 |  |  |  | 100 | 1363 | 182.744 | 0.3328 | 88.19 | 106 | 14 | 0 | 0 |  | 25 | 7 | Cylindrical | 100 | 50 |  | 40.7 |  | 22.9032
51.19 | 24 | 6.6 | 5.57 |  | 400 |  |  |  |  | 1800 | 174.9633 | 0.2943 | 42.08 | 57 | 12 | 28 | 48 | 2 | 70 | 3 | Cylindrical |  |  | 100 | 20.39 |  | 51.03
58.52 | 20.61 | 9.43 | 5 |  | 494 |  |  |  |  | 1549 | 106.812 | 0.3 | 29.64 | 98.8 | 14 | 15 | 0 | 3 | 60 | 3 | Cylindrical | 300 | 150 |  | 14.82 |  | 40.35
55.07 | 28.61 | 6.22 | 1.97 |  | 494 |  |  |  |  | 1549 | 131.265 | 0.3 | 37.05 | 123.5 | 14 | 15 | 0 | 3 | 60 | 3 | Cylindrical | 300 | 150 |  | 18.53 |  | 47.44
56.22 | 27.15 | 3.73 | 5.43 |  | 494 |  |  |  |  | 1549 | 194.8428 | 0.3 | 56.32 | 187.72 | 14 | 15 | 0 | 3 | 60 | 3 | Cylindrical | 300 | 150 |  | 28.16 |  | 12.2
36.18 | 17.7 | 10.59 | 2.26 |  | 494 |  |  |  |  | 1549 | 175.2804 | 0.3 | 50.39 | 167.96 | 14 | 15 | 0 | 3 | 60 | 3 | Cylindrical | 300 | 150 |  | 25.19 |  | 49.24
30.85 | 17.07 | 6.79 | 28.47 |  | 494 |  |  |  |  | 1549 | 131.265 | 0.3 | 37.05 | 123.5 | 14 | 15 | 0 | 3 | 60 | 3 | Cylindrical | 300 | 150 |  | 18.53 |  | 42.81
33.38 | 14.72 | 7.69 | 26.8 |  | 494 |  |  |  |  | 1549 | 216.8505 | 0.3 | 62.99 | 209.95 | 14 | 15 | 0 | 3 | 60 | 3 | Cylindrical | 300 | 150 |  | 31.49 |  | 2.73
51.3 | 30.1 | 4.57 | 8.73 |  | 400 |  |  |  |  | 1800 | 174.9633 | 0.2943 | 42.08 | 57 | 12 | 28 | 48 | 1 | 70 | 28 | Cylindrical |  |  | 100 | 20.39 |  | 48.53
51.3 | 30.1 | 4.57 | 8.73 |  | 400 |  |  |  |  | 1800 | 174.9633 | 0.2943 | 42.08 | 57 | 12 | 28 | 48 | 2 | 60 | 7 | Cylindrical |  |  | 100 | 20.39 |  | 45.98
51.3 | 30.1 | 4.57 | 8.73 |  | 400 |  |  |  |  | 1800 | 174.9633 | 0.2943 | 42.08 | 57 | 12 | 28 | 48 | 2 | 70 | 3 | Cylindrical |  |  | 100 | 20.39 |  | 51.98
51.19 | 24 | 6.6 | 5.57 |  | 400 |  |  |  |  | 1800 | 173.8336 | 0.2975 | 42.54 | 57 | 12 | 28 | 48 | 2 | 60 | 3 | Cylindrical |  |  | 100 | 21.06 |  | 44.8
51.19 | 24 | 6.6 | 5.57 |  | 400 |  |  |  |  | 1800 | 173.8336 | 0.2975 | 42.54 | 57 | 12 | 28 | 48 | 2 | 80 | 3 | Cylindrical |  |  | 100 | 21.06 |  | 48.6
50.5 | 26.57 | 13.77 | 2.13 |  | 444 |  |  |  |  | 1800 | 110.869 | 0.294 | 32.63 | 44 | 14 | 6.1 | 25.8 |  | 24 | 7 | Cylindrical | 200 | 100 |  | 16.32 |  | 45.9068
50.5 | 26.57 | 13.77 | 2.13 |  | 444 |  |  |  |  | 1800 | 110.869 | 0.294 | 32.63 | 44 | 14 | 6.1 | 25.8 |  | 24 | 90 | Cylindrical | 200 | 100 |  | 16.32 |  | 51.0629
50.5 | 26.57 | 13.77 | 2.13 |  | 356 |  |  |  |  | 1920 | 95.051 | 0.294 | 26.17 | 36 | 14 | 6.1 | 25.8 |  | 24 | 28 | Cylindrical | 200 | 100 |  | 13.08 |  | 25.3058
50.5 | 26.57 | 13.77 | 2.13 |  | 381 |  |  |  |  | 1848 | 119.218 | 0.294 | 35.87 | 49 | 14 | 6.1 | 25.8 |  | 24 | 90 | Cylindrical | 200 | 100 |  | 17.93 |  | 42.5482
50.5 | 26.57 | 13.77 | 2.13 |  | 408 |  |  |  |  | 1846 | 105.077 | 0.294 | 30.28 | 41 | 14 | 6.1 | 25.8 |  | 24 | 90 | Cylindrical | 200 | 100 |  | 15.14 |  | 38.0211
32.29 | 16.25 | 2.35 | 42.45 |  |  | 400 |  |  |  | 1720 | 213.148 | 0.324 | 9.07 | 84 | 12.5 | 0 | 156 |  | 25 | 28 | Cylindrical | 200 | 100 |  | 3.78 | 399 | 22.2642
32.29 | 16.25 | 2.35 | 42.45 |  |  | 400 |  |  |  | 1720 | 213.148 | 0.324 | 9.07 | 84 | 12.5 | 0 | 156 |  | 25 | 90 | Cylindrical | 200 | 100 |  | 3.78 | 399 | 32.0755
32.29 | 16.25 | 2.35 | 42.45 |  |  | 400 |  |  |  | 1688 | 223.116 | 0.324 | 24.62 | 76 | 12.5 | 0 | 144 |  | 25 | 180 | Cylindrical | 200 | 100 |  | 10.26 | 399 | 47.1698
32.29 | 16.25 | 2.35 | 42.45 |  |  | 400 |  |  |  | 1688 | 223.116 | 0.324 | 24.62 | 76 | 12.5 | 0 | 144 |  | 25 | 7 | Cylindrical | 200 | 100 |  | 10.26 | 399 | 28.3019
32.29 | 16.25 | 2.35 | 42.45 |  |  | 400 |  |  |  | 1688 | 223.116 | 0.324 | 24.62 | 76 | 12.5 | 0 | 144 |  | 25 | 28 | Cylindrical | 200 | 100 |  | 10.26 | 399 | 34.717
34.133 | 19.088 | 2.115 | 38.205 |  |  | 360 |  | 40 |  | 1672 | 223.28 | 0.324 | 25.92 | 80 | 12.5 | 0 | 140 |  | 25 | 7 | Cylindrical | 200 | 100 |  | 10.8 | 359.1 | 41.8868
35.976 | 21.926 | 1.88 | 33.96 |  |  | 320 |  | 80 |  | 1616 | 234.412 | 0.324 | 42.77 | 78 | 12.5 | 0 | 124 |  | 25 | 28 | Cylindrical | 200 | 100 |  | 17.82 | 319.2 | 50.9434
35.976 | 21.926 | 1.88 | 33.96 |  |  | 320 |  | 80 |  | 1616 | 234.412 | 0.324 | 42.77 | 78 | 12.5 | 0 | 124 |  | 25 | 7 | Cylindrical | 200 | 100 |  | 17.82 | 319.2 | 45.6604
35.976 | 21.926 | 1.88 | 33.96 |  |  | 320 |  | 80 |  | 1584 | 245.872 | 0.324 | 62.21 | 68 | 12.5 | 0 | 108 |  | 25 | 7 | Cylindrical | 200 | 100 |  | 25.92 | 319.2 | 45.6604
34.58 | 13.69 | 0.44 | 40.67 |  |  | 424 |  |  |  | 1653 | 256.7968159 | 0.292 | 20.35 | 19.5 | 12.48100522 | 0 | 208 |  | 25 | 7 | Cylindrical | 200 | 100 |  | 10.32 | 435 | 40.5444
34.58 | 13.69 | 0.44 | 40.67 |  |  | 424 |  |  |  | 1653 | 248.5100358 | 0.292 | 13.58 | 13 | 12.55762352 | 0 | 216 | 1 | 60 | 7 | Cylindrical | 200 | 100 |  | 6.88 | 435 | 40.5444
34.58 | 13.69 | 0.44 | 40.67 |  |  | 424 |  |  |  | 1653 | 248.5100358 | 0.292 | 13.58 | 13 | 12.55762352 | 0 | 216 | 1 | 60 | 28 | Cylindrical | 200 | 100 |  | 6.88 | 435 | 50.2865
34.58 | 13.69 | 0.44 | 40.67 |  |  | 424 |  |  |  | 1653 | 252.7183663 | 0.292 | 16.97 | 16.3 | 12.45035847 | 0 | 212 | 1 | 60 | 7 | Cylindrical | 200 | 100 |  | 8.6 | 435 | 49.1404
59.7 | 28.36 | 4.57 | 2.1 |  | 420.57 |  |  |  |  | 1591.34 | 125.8063421 | 0.3464 | 57.23 | 66.08857143 | 10 | 8.41 | 0 | 1 | 100 | 7 | Cylindrical |  |  | 150 | 26.88 |  | 37.929
59.7 | 28.36 | 4.57 | 2.1 |  | 420.57 |  |  |  |  | 1590.27 | 125.8063421 | 0.3464 | 57.23 | 66.08857143 | 10 | 8.41 | 0 | 1 | 100 | 7 | Cylindrical |  |  | 150 | 26.88 |  | 38.9941
59.7 | 28.36 | 4.57 | 2.1 |  | 365.16 |  |  |  |  | 1723.95 | 114.45354 | 0.3464 | 52.17 | 60.24 | 10 | 7.3 | 0 | 1 | 100 | 7 | Cylindrical |  |  | 150 | 24.5 |  | 39.8817
59.7 | 28.36 | 4.57 | 2.1 |  | 365.16 |  |  |  |  | 1722.8 | 114.45354 | 0.3464 | 52.17 | 60.24 | 10 | 7.3 | 0 | 1 | 100 | 7 | Cylindrical |  |  | 150 | 24.5 |  | 40.9467
59.7 | 28.36 | 4.57 | 2.1 |  | 254.54 |  |  |  |  | 1976.68 | 76.14477929 | 0.3464 | 34.64 | 39.99714286 | 10 | 5.1 | 0 | 1 | 100 | 7 | Cylindrical |  |  | 150 | 16.27 |  | 40.0592
59.7 | 28.36 | 4.57 | 2.1 |  | 329.56 |  |  |  |  | 1852.34 | 64.25325 | 0.3464 | 28.58 | 32.99 | 10 | 6.6 | 0 | 1 | 100 | 7 | Cylindrical |  |  | 150 | 13.42 |  | 39.8148
59.7 | 28.36 | 4.57 | 2.1 |  | 304.32 |  |  |  |  | 1852.34 | 59.236763 | 0.3464 | 26.35 | 30.4 | 10 | 6.09 | 0 | 1 | 100 | 7 | Cylindrical |  |  | 150 | 12.38 |  | 30.9259
59.7 | 28.36 | 4.57 | 2.1 |  | 322.03 |  |  |  |  | 1852.34 | 79.517059 | 0.3464 | 35.86 | 41.4 | 10 | 6.44 | 0 | 1 | 100 | 7 | Cylindrical |  |  | 150 | 16.84 |  | 48.8889
59.7 | 28.36 | 4.57 | 2.1 |  | 324.7 |  |  |  |  | 1852.34 | 62.78458875 | 0.3464 | 29.53 | 28.4125 | 10 | 6.49 | 0 | 1 | 100 | 7 | Cylindrical |  |  | 150 | 13.87 |  | 38.871
59.7 | 28.36 | 4.57 | 2.1 |  | 323.78 |  |  |  |  | 1852.34 | 62.25816844 | 0.3464 | 30.53 | 25.18222222 | 10 | 6.47 | 0 | 1 | 100 | 7 | Cylindrical |  |  | 150 | 14.34 |  | 35.9677
59.7 | 28.36 | 4.57 | 2.1 |  | 317.67 |  |  |  |  | 1852.34 | 78.44011071 | 0.3464 | 35.37 | 40.84285714 | 10 | 6.35 | 0 | 1 | 100 | 7 | Cylindrical |  |  | 150 | 16.61 |  | 46.8548
59.7 | 28.36 | 4.57 | 2.1 |  | 316.22 |  |  |  |  | 1852.34 | 77.5283025 | 0.3464 | 36.97 | 35.575 | 10 | 6.32 | 0 | 1 | 100 | 7 | Cylindrical |  |  | 150 | 17.36 |  | 42.7419
59.7 | 28.36 | 4.57 | 2.1 |  | 314.11 |  |  |  |  | 1852.34 | 96.1151304 | 0.3464 | 35.91 | 69.104 | 10 | 6.28 | 0 | 1 | 100 | 7 | Cylindrical |  |  | 150 | 16.86 |  | 46.8548
59.7 | 28.36 | 4.57 | 2.1 |  | 292.67 |  |  |  |  | 1852.34 | 102.8236479 | 0.3464 | 47.07 | 54.35142857 | 10 | 5.85 | 0 | 1 | 100 | 7 | Cylindrical |  |  | 150 | 22.11 |  | 43.9516
59.7 | 28.36 | 4.57 | 2.1 |  | 325.75 |  |  |  |  | 1852.34 | 63.42736357 | 0.3464 | 28.21 | 32.57428571 | 10 | 6.51 | 0 | 1 | 30 | 7 | Cylindrical |  |  | 150 | 13.25 |  | 13.8907
59.7 | 28.36 | 4.57 | 2.1 |  | 317.67 |  |  |  |  | 1852.34 | 78.44011071 | 0.3464 | 35.37 | 40.84285714 | 10 | 6.35 | 0 | 1 | 60 | 7 | Cylindrical |  |  | 150 | 16.61 |  | 31.6518
59.7 | 28.36 | 4.57 | 2.1 |  | 317.67 |  |  |  |  | 1852.34 | 78.44011071 | 0.3464 | 35.37 | 40.84285714 | 10 | 6.35 | 0 | 1 | 70 | 7 | Cylindrical |  |  | 150 | 16.61 |  | 33.5866
59.7 | 28.36 | 4.57 | 2.1 |  | 309.85 |  |  |  |  | 1852.34 | 92.68019214 | 0.3464 | 42.16 | 48.68857143 | 10 | 6.19 | 0 | 1 | 30 | 7 | Cylindrical |  |  | 150 | 19.8 |  | 15.8479
59.7 | 28.36 | 4.57 | 2.1 |  | 309.85 |  |  |  |  | 1852.34 | 92.68019214 | 0.3464 | 42.16 | 48.68857143 | 10 | 6.19 | 0 | 1 | 70 | 7 | Cylindrical |  |  | 150 | 19.8 |  | 40.5424
59.7 | 28.36 | 4.57 | 2.1 |  | 292.67 |  |  |  |  | 1852.34 | 102.8236479 | 0.3464 | 47.07 | 54.35142857 | 10 | 5.85 | 0 | 1 | 30 | 7 | Cylindrical |  |  | 150 | 22.11 |  | 14.7602
59.7 | 28.36 | 4.57 | 2.1 |  | 292.67 |  |  |  |  | 1852.34 | 102.8236479 | 0.3464 | 47.07 | 54.35142857 | 10 | 5.85 | 0 | 1 | 60 | 7 | Cylindrical |  |  | 150 | 22.11 |  | 33.6083
59.7 | 28.36 | 4.57 | 2.1 |  | 292.67 |  |  |  |  | 1852.34 | 102.8236479 | 0.3464 | 47.07 | 54.35142857 | 10 | 5.85 | 0 | 1 | 70 | 7 | Cylindrical |  |  | 150 | 22.11 |  | 37.4997
51.7 | 29.1 | 4.76 | 8.84 |  | 350 |  |  |  |  | 1845 | 120.0656 | 0.2975 | 30.64 | 41 | 8 | 0 | 35 |  | 35 | 56 | Cylindrical | 200 | 100 |  | 15.17 | 426 | 20.2211
52.8292 | 28.2405 | 4.6292 | 8.5976 |  | 339.5 |  |  |  | 10.5 | 1845 | 120.0656 | 0.2975 | 30.64 | 41 | 8 | 0 | 35 |  | 35 | 28 | Cylindrical | 200 | 100 |  | 15.17 | 615.21 | 17.9167
52.8292 | 28.2405 | 4.6292 | 8.5976 |  | 339.5 |  |  |  | 10.5 | 1845 | 120.0656 | 0.2975 | 30.64 | 41 | 8 | 0 | 35 |  | 35 | 7 | Cylindrical | 200 | 100 |  | 15.17 | 615.21 | 12.0833
52.8292 | 28.2405 | 4.6292 | 8.5976 |  | 339.5 |  |  |  | 10.5 | 1845 | 120.0656 | 0.2975 | 30.64 | 41 | 8 | 0 | 35 |  | 35 | 56 | Cylindrical | 200 | 100 |  | 15.17 | 615.21 | 19.1667
54.3348 | 27.0945 | 4.4548 | 8.2744 |  | 325.5 |  |  |  | 24.5 | 1845 | 120.0656 | 0.2975 | 30.64 | 41 | 8 | 0 | 35 |  | 35 | 28 | Cylindrical | 200 | 100 |  | 15.17 | 876.50901 | 16.6667
54.3348 | 27.0945 | 4.4548 | 8.2744 |  | 325.5 |  |  |  | 24.5 | 1845 | 120.0656 | 0.2975 | 30.64 | 41 | 8 | 0 | 35 |  | 35 | 7 | Cylindrical | 200 | 100 |  | 15.17 | 876.50901 | 10.8333
52.8292 | 28.2405 | 4.6292 | 8.5976 |  | 339.5 |  |  |  | 10.5 | 1845 | 120.0656 | 0.2975 | 30.64 | 41 | 8 | 0 | 35 |  | 55 | 28 | Cylindrical | 200 | 100 |  | 15.17 | 615.21 | 33.3333
54.3348 | 27.0945 | 4.4548 | 8.2744 |  | 325.5 |  |  |  | 24.5 | 1845 | 120.0656 | 0.2975 | 30.64 | 41 | 8 | 0 | 35 |  | 55 | 28 | Cylindrical | 200 | 100 |  | 15.17 | 876.50901 | 40.4167
54.3348 | 27.0945 | 4.4548 | 8.2744 |  | 325.5 |  |  |  | 24.5 | 1845 | 120.0656 | 0.2975 | 30.64 | 41 | 8 | 0 | 35 |  | 55 | 3 | Cylindrical | 200 | 100 |  | 15.17 | 876.50901 | 22.9167
51.7 | 29.1 | 4.76 | 8.84 |  | 350 |  |  |  |  | 1845 | 120.0656 | 0.2975 | 30.64 | 41 | 8 | 0 | 35 | 1 | 65 | 7 | Cylindrical | 200 | 100 |  | 15.17 | 426 | 43.9518
51.7 | 29.1 | 4.76 | 8.84 |  | 350 |  |  |  |  | 1845 | 120.0656 | 0.2975 | 30.64 | 41 | 8 | 0 | 35 | 1 | 65 | 3 | Cylindrical | 200 | 100 |  | 15.17 | 426 | 42.8515
51.7 | 29.1 | 4.76 | 8.84 |  | 350 |  |  |  |  | 1845 | 120.0656 | 0.2975 | 30.64 | 41 | 8 | 0 | 35 | 1 | 65 | 28 | Cylindrical | 200 | 100 |  | 15.17 | 426 | 49.4138
54.3886252 | 27.0535305 | 4.4485652 | 8.2628456 |  | 325.5 |  |  |  | 24.5 | 1845 | 120.0656 | 0.2975 | 30.64 | 41 | 8 | 0 | 35 | 1 | 65 | 3 | Cylindrical | 200 | 100 |  | 15.17 | 876.50901 | 43.75
50.5 | 26.57 | 13.77 | 2.13 |  | 480 |  |  |  |  | 1752 | 119.038 | 0.294 | 32.93 | 56 | 12 | 6.1 | 23.65 | 0.5 | 70 | 28 | Cylindrical | 200 | 100 |  | 16.46 |  | 37.09
50.5 | 26.57 | 13.77 | 2.13 |  | 444.44 |  |  |  |  | 1800 | 107.42929 | 0.294 | 32.67 | 44.44 | 12 | 6.1 | 18.55 | 1 | 60 | 7 | Cylindrical | 200 | 100 |  | 16.33 |  | 37.55
51.3 | 30.1 | 4.57 | 8.73 |  | 400 |  |  |  |  | 1800 | 167.177 | 0.294 | 42.04 | 57 | 12 | 16 | 48 | 2 | 70 | 3 | Cylindrical |  |  | 100 | 21.02 |  | 42.68
51.3 | 30.1 | 4.57 | 8.73 |  | 400 |  |  |  |  | 1800 | 167.177 | 0.294 | 42.04 | 57 | 12 | 16 | 48 | 2 | 70 | 1 | Cylindrical |  |  | 100 | 21.02 |  | 42.02
51.3 | 30.1 | 4.57 | 8.73 |  | 400 |  |  |  |  | 1800 | 171.977 | 0.294 | 42.04 | 57 | 12 | 24 | 48 | 2 | 70 | 3 | Cylindrical |  |  | 100 | 21.02 |  | 48.52
51.3 | 30.1 | 4.57 | 8.73 |  | 400 |  |  |  |  | 1800 | 171.977 | 0.294 | 42.04 | 57 | 12 | 24 | 48 | 2 | 70 | 28 | Cylindrical |  |  | 100 | 21.02 |  | 51.52
51.3 | 30.1 | 4.57 | 8.73 |  | 400 |  |  |  |  | 1800 | 171.977 | 0.294 | 42.04 | 57 | 12 | 24 | 48 | 2 | 70 | 1 | Cylindrical |  |  | 100 | 21.02 |  | 47.83
51.3 | 30.1 | 4.57 | 8.73 |  | 400 |  |  |  |  | 1800 | 171.977 | 0.294 | 42.04 | 57 | 12 | 24 | 48 | 2 | 70 | 7 | Cylindrical |  |  | 100 | 21.02 |  | 49.44
52.54 | 26.74 | 11.12 | 1.28 |  | 450 |  |  |  |  | 1791.25 | 106.89017 | 0.294 | 37.82 | 51.45 | 8 | 0 | 0 | 1 | 60 | 7 | Cylindrical | 200 | 100 |  | 18.91 |  | 36.18
52.54 | 26.74 | 11.12 | 1.28 |  | 450 |  |  |  |  | 1791.25 | 120.23452 | 0.294 | 42.54 | 57.88 | 8 | 0 | 0 | 1 | 60 | 7 | Cylindrical | 200 | 100 |  | 21.27 |  | 37.36
52.54 | 26.74 | 11.12 | 1.28 |  | 450 |  |  |  |  | 1791.25 | 133.60682 | 0.294 | 47.27 | 64.31 | 8 | 0 | 0 | 1 | 60 | 7 | Cylindrical | 200 | 100 |  | 23.63 |  | 38.72
52.54 | 26.74 | 11.12 | 1.28 |  | 450 |  |  |  |  | 1791.25 | 128.46202 | 0.294 | 47.27 | 64.31 | 10 | 0 | 0 | 1 | 60 | 7 | Cylindrical | 200 | 100 |  | 23.63 |  | 37
42.67 | 17.365 | 8.905 | 22.545 |  | 200 | 200 |  |  |  | 1860 | 72.2787 | 0.294 | 38.01 | 0 | 12.67 | 0 | 0 |  | 23 | 28 | Cylindrical | 203.2 | 101.6 |  | 19.01 | 535 | 44.9445
42.67 | 17.365 | 8.905 | 22.545 |  | 200 | 200 |  |  |  | 1860 | 72.2787 | 0.294 | 38.01 | 0 | 12.67 | 0 | 0 |  | 23 | 90 | Cylindrical | 203.2 | 101.6 |  | 19.01 | 535 | 47.3184
40.002 | 15.219 | 6.063 | 30.327 |  | 120 | 280 |  |  |  | 1860 | 72.2787 | 0.294 | 38.01 | 0 | 12.67 | 0 | 0 |  | 23 | 90 | Cylindrical | 203.2 | 101.6 |  | 19.01 | 553 | 49.3141
49.34 | 22.73 | 16.01 | 3.09 |  | 400 |  |  |  |  | 1860 | 72.2787 | 0.294 | 38.01 | 0 | 12.67 | 0 | 0 | 1 | 40 | 28 | Cylindrical | 203.2 | 101.6 |  | 19.01 | 490 | 32.963
47.339 | 21.1205 | 13.8785 | 8.9265 |  | 340 | 60 |  |  |  | 1860 | 72.2787 | 0.294 | 38.01 | 0 | 12.67 | 0 | 0 | 1 | 40 | 28 | Cylindrical | 203.2 | 101.6 |  | 19.01 | 503.5 | 40.3704
45.338 | 19.511 | 11.747 | 14.763 |  | 280 | 120 |  |  |  | 1860 | 72.2787 | 0.294 | 38.01 | 0 | 12.67 | 0 | 0 | 1 | 40 | 28 | Cylindrical | 203.2 | 101.6 |  | 19.01 | 517 | 47.7778
49.34 | 22.73 | 16.01 | 3.09 |  | 400 |  |  |  |  | 1860 | 72.2787 | 0.294 | 38.01 | 0 | 12.67 | 0 | 0 | 1 | 60 | 7 | Cylindrical | 203.2 | 101.6 |  | 19.01 | 490 | 45.3846
52.75 | 19.97 | 2.285 | 20.565 |  | 194 | 194 |  |  |  | 1764 | 48.32528 | 0.3223 | 15.99 | 24.8 | 3 | 0 | 0 |  | 25 | 28 | Cylindrical |  |  | 100 | 7.11 |  | 50
43.75132 | 31.56085 | 9.611323 | 7.412169 |  | 344 | 34 |  |  |  | 1765 | 164.1166667 | 0.29 | 20.78 | 143.3333333 | 4 | 0 | 0 |  | 25 | 7 | Cylindrical | 200 | 100 |  | 7.17 |  | 10.4
51.3 | 30.1 | 4.57 | 8.73 |  | 400 |  |  |  |  | 1800 | 176.9803 | 0.2943 | 42.08 | 57 | 10 | 24 | 48 | 2 | 70 | 28 | Cylindrical |  |  | 100 | 20.53 |  | 44.87
51.3 | 30.1 | 4.57 | 8.73 |  | 360 |  |  |  |  | 1800 | 176.9803 | 0.2943 | 42.08 | 57 | 10 | 24 | 48 | 2 | 70 | 28 | Cylindrical |  |  | 100 | 20.53 |  | 51.52
51.3 | 30.1 | 4.57 | 8.73 |  | 360 |  |  |  |  | 1800 | 176.9803 | 0.2943 | 42.08 | 57 | 10 | 24 | 48 | 2 | 70 | 7 | Cylindrical |  |  | 100 | 20.53 |  | 49.44
51.3 | 30.1 | 4.57 | 8.73 |  | 360 |  |  |  |  | 1800 | 176.9803 | 0.2943 | 42.08 | 57 | 10 | 24 | 48 | 2 | 70 | 1 | Cylindrical |  |  | 100 | 20.53 |  | 47.83
53.245 | 28.636 | 4.425 | 8.3555 |  | 400 |  | 20 |  |  | 1800 | 177.5803 | 0.2943 | 42.08 | 58 | 10 | 24 | 48 | 2 | 70 | 7 | Cylindrical |  |  | 100 | 20.53 |  | 51.62
77.1 | 17.71 | 1.21 | 0.62 |  | 334 |  |  |  |  | 1961.84 | 75.60016 | 0.3435 | 20.08 | 58.45 | 13 | 0 | 18.74 | 0.333333333 | 90 | 7 | Cylindrical |  |  | 150 | 9.57 |  | 47.11
77.1 | 17.71 | 1.21 | 0.62 |  | 334 |  |  |  |  | 1730.19 | 65.70016 | 0.3435 | 20.08 | 58.45 | 13 | 0 | 108.84 | 0.333333333 | 90 | 7 | Cylindrical |  |  | 150 | 9.57 |  | 17.56
60 | 22.7 | 4.6 | 4.5 |  | 480 |  |  |  |  | 1680 | 127.776 | 0.27 | 9.72 | 204 | 12.2 | 0 | 0 | 2 | 90 | 7 | Cylindrical |  |  | 150 | 2.95 |  | 43.3364
50.5 | 26.57 | 13.77 | 2.13 |  | 408 |  |  |  |  | 1848 | 88.94 | 0.289 | 26.88 | 62 | 14 | 0 | 4 | 1 | 60 | 28 | Cylindrical | 200 | 100 |  | 8.46 |  | 32
50.67 | 18.96 | 6.35 | 14.14 |  | 408.47175 |  |  |  |  | 1842.1275 | 103.6797413 | 0.265 | 27.59 | 41.6481 | 14 | 6.4074 | 16.0185 | 1 | 55 | 3 | Cylindrical | 200 | 100 |  | 11.04 |  | 29.9232584
50.67 | 18.96 | 6.35 | 14.14 |  | 408.47175 |  |  |  |  | 1842.1275 | 103.6797413 | 0.265 | 27.59 | 41.6481 | 14 | 6.4074 | 16.0185 | 1 | 70 | 7 | Cylindrical | 200 | 100 |  | 11.04 |  | 16.6853192
50.67 | 18.96 | 6.35 | 14.14 |  | 408.47175 |  |  |  |  | 1842.1275 | 103.6797413 | 0.265 | 27.59 | 41.6481 | 14 | 6.4074 | 16.0185 | 1 | 46.11111111 | 7 | Cylindrical | 200 | 100 |  | 11.04 |  | 30.8885248
50.67 | 18.96 | 6.35 | 14.14 |  | 408.47175 |  |  |  |  | 1842.1275 | 103.6797413 | 0.265 | 27.59 | 41.6481 | 14 | 6.4074 | 16.0185 | 1 | 70 | 3 | Cylindrical | 200 | 100 |  | 11.04 |  | 19.0295376
50.67 | 18.96 | 6.35 | 14.14 |  | 466.13835 |  |  |  |  | 2112.19941 | 107.4296721 | 0.265 | 31.41 | 47.254575 | 14 | 7.04814 | 7.849065 | 1 | 55 | 7 | Cylindrical | 200 | 100 |  | 12.56 |  | 20.1326992
50.67 | 18.96 | 6.35 | 14.14 |  | 466.13835 |  |  |  |  | 2112.19941 | 107.4296721 | 0.265 | 31.41 | 47.254575 | 14 | 7.04814 | 7.849065 | 1 | 55 | 3 | Cylindrical | 200 | 100 |  | 12.56 |  | 17.0990048
50.67 | 18.96 | 6.35 | 14.14 |  | 466.13835 |  |  |  |  | 2112.19941 | 107.4296721 | 0.265 | 31.41 | 47.254575 | 14 | 7.04814 | 7.849065 | 1 | 70 | 3 | Cylindrical | 200 | 100 |  | 12.56 |  | 13.7205724
50.67 | 18.96 | 6.35 | 14.14 |  | 466.13835 |  |  |  |  | 2112.19941 | 107.4296721 | 0.265 | 31.41 | 47.254575 | 14 | 7.04814 | 7.849065 | 1 | 70 | 1 | Cylindrical | 200 | 100 |  | 12.56 |  | 10.6179304
56.59 | 23.89 | 4.82 | 9.42 |  | 466.13835 |  |  |  |  | 2112.039225 | 118.0018821 | 0.265 | 31.41 | 46.45365 | 8 | 6.4074 | 8.00925 | 1 | 55 | 3 | Cylindrical | 200 | 100 |  | 12.56 |  | 17.0990048
56.59 | 23.89 | 4.82 | 9.42 |  | 408.47175 |  |  |  |  | 1842.1275 | 107.0115893 | 0.265 | 27.59 | 41.6481 | 12 | 6.4074 | 16.0185 | 1 | 46.11111111 | 7 | Cylindrical | 200 | 100 |  | 11.04 |  | 16.6163716
56.59 | 23.89 | 4.82 | 9.42 |  | 408.47175 |  |  |  |  | 1842.1275 | 107.0115893 | 0.265 | 27.59 | 41.6481 | 12 | 6.4074 | 16.0185 | 1 | 55 | 1 | Cylindrical | 200 | 100 |  | 11.04 |  | 11.031616
56.59 | 23.89 | 4.82 | 9.42 |  | 397.2588 |  |  |  |  | 1790.8683 | 183.999704 | 0.265 | 26.74 | 41.6481 | 14 | 6.4074 | 98.35359 | 1 | 23.88888889 | 3 | Cylindrical | 200 | 100 |  | 10.7 |  | 6.89476
56.59 | 23.89 | 4.82 | 9.42 |  | 397.2588 |  |  |  |  | 1790.8683 | 137.225684 | 0.265 | 26.74 | 41.6481 | 14 | 9.6111 | 49.65735 | 1 | 46.11111111 | 7 | Cylindrical | 200 | 100 |  | 10.7 |  | 27.57904
56.59 | 23.89 | 4.82 | 9.42 |  | 397.2588 |  |  |  |  | 1790.8683 | 137.225684 | 0.265 | 26.74 | 41.6481 | 14 | 9.6111 | 49.65735 | 1 | 46.11111111 | 7 | Cylindrical | 200 | 100 |  | 10.7 |  | 28.8200968
56.59 | 23.89 | 4.82 | 9.42 |  | 397.2588 |  |  |  |  | 1790.8683 | 179.514524 | 0.265 | 26.74 | 41.6481 | 14 | 0 | 97.71285 | 1 | 70 | 7 | Cylindrical | 200 | 100 |  | 10.7 |  | 13.9963628
56.59 | 23.89 | 4.82 | 9.42 |  | 408.47175 |  |  |  |  | 1842.1275 | 103.6797413 | 0.265 | 27.59 | 41.6481 | 14 | 6.4074 | 16.0185 | 1 | 46.11111111 | 3 | Cylindrical | 200 | 100 |  | 11.04 |  | 30.8885248
56.59 | 23.89 | 4.82 | 9.42 |  | 408.47175 |  |  |  |  | 1842.1275 | 103.6797413 | 0.265 | 27.59 | 41.6481 | 14 | 6.4074 | 16.0185 | 1 | 55 | 1 | Cylindrical | 200 | 100 |  | 11.04 |  | 25.85535
56.59 | 23.89 | 4.82 | 9.42 |  | 408.47175 |  |  |  |  | 1842.1275 | 103.6797413 | 0.265 | 27.59 | 41.6481 | 14 | 6.4074 | 16.0185 | 1 | 70 | 7 | Cylindrical | 200 | 100 |  | 11.04 |  | 49.1596388
56.59 | 23.89 | 4.82 | 9.42 |  | 408.47175 |  |  |  |  | 1842.1275 | 103.6797413 | 0.265 | 27.59 | 41.6481 | 14 | 6.4074 | 16.0185 | 1 | 70 | 1 | Cylindrical | 200 | 100 |  | 11.04 |  | 39.1622368
56.59 | 23.89 | 4.82 | 9.42 |  | 408.47175 |  |  |  |  | 1842.1275 | 103.6797413 | 0.265 | 27.59 | 41.6481 | 14 | 6.4074 | 16.0185 | 1 | 46.11111111 | 7 | Cylindrical | 200 | 100 |  | 11.04 |  | 30.8885248
56.59 | 23.89 | 4.82 | 9.42 |  | 408.47175 |  |  |  |  | 1842.1275 | 103.6797413 | 0.265 | 27.59 | 41.6481 | 14 | 6.4074 | 16.0185 | 1 | 55 | 3 | Cylindrical | 200 | 100 |  | 11.04 |  | 23.3732364
56.59 | 23.89 | 4.82 | 9.42 |  | 408.47175 |  |  |  |  | 1842.1275 | 103.6797413 | 0.265 | 27.59 | 41.6481 | 14 | 6.4074 | 16.0185 | 1 | 55 | 7 | Cylindrical | 200 | 100 |  | 11.04 |  | 26.6137736
56.59 | 23.89 | 4.82 | 9.42 |  | 408.47175 |  |  |  |  | 1842.1275 | 103.6797413 | 0.265 | 27.59 | 41.6481 | 14 | 6.4074 | 16.0185 | 1 | 70 | 3 | Cylindrical | 200 | 100 |  | 11.04 |  | 32.1295816
56.59 | 23.89 | 4.82 | 9.42 |  | 408.47175 |  |  |  |  | 1842.1275 | 98.68196925 | 0.265 | 27.59 | 41.6481 | 17 | 6.4074 | 16.0185 | 1 | 23.88888889 | 3 | Cylindrical | 200 | 100 |  | 11.04 |  | 8.4805548
56.59 | 23.89 | 4.82 | 9.42 |  | 408.47175 |  |  |  |  | 1842.1275 | 98.68196925 | 0.265 | 27.59 | 41.6481 | 17 | 6.4074 | 16.0185 | 1 | 46.11111111 | 3 | Cylindrical | 200 | 100 |  | 11.04 |  | 11.376354
54.7 | 29 | 6.74 | 1.29 |  | 408.47175 |  |  |  |  | 1842.1275 | 107.0115893 | 0.265 | 27.59 | 41.6481 | 12 | 6.4074 | 16.0185 | 2 | 55 | 3 | Cylindrical | 200 | 100 |  | 11.04 |  | 29.9232584
54.7 | 29 | 6.74 | 1.29 |  | 408.47175 |  |  |  |  | 1842.1275 | 107.0115893 | 0.265 | 27.59 | 41.6481 | 12 | 6.4074 | 16.0185 | 2 | 55 | 7 | Cylindrical | 200 | 100 |  | 11.04 |  | 32.4743196
54.7 | 29 | 6.74 | 1.29 |  | 408.47175 |  |  |  |  | 1842.1275 | 107.0115893 | 0.265 | 27.59 | 41.6481 | 12 | 6.4074 | 16.0185 | 2 | 55 | 1 | Cylindrical | 200 | 100 |  | 11.04 |  | 28.7511492
54.7 | 29 | 6.74 | 1.29 |  | 408.47175 |  |  |  |  | 1842.1275 | 87.66124125 | 0.265 | 27.59 | 41.6481 | 14 | 6.4074 | 0 | 1 | 70 | 3 | Cylindrical | 200 | 100 |  | 11.04 |  | 9.2389784
54.7 | 29 | 6.74 | 1.29 |  | 408.47175 |  |  |  |  | 1842.1275 | 87.66124125 | 0.265 | 27.59 | 41.6481 | 14 | 6.4074 | 0 | 1 | 70 | 7 | Cylindrical | 200 | 100 |  | 11.04 |  | 10.34214
57.3 | 27.13 | 8.06 | 0.03 |  | 428 |  |  |  |  | 1800 | 128.403 | 0.3501 | 42.71 | 49 | 14 | 8.5 | 43 | 1 | 75 | 1 | Cylindrical |  |  | 100 | 20.54 |  | 30
57.3 | 27.13 | 8.06 | 0.03 |  | 428 |  |  |  |  | 1800 | 128.403 | 0.3501 | 42.71 | 49 | 14 | 8.5 | 43 | 2 | 75 | 1 | Cylindrical |  |  | 100 | 20.54 |  | 36
57.3 | 27.13 | 8.06 | 0.03 |  | 428 |  |  |  |  | 1800 | 128.403 | 0.3501 | 42.71 | 49 | 14 | 8.5 | 43 | 2 | 75 | 1 | Cylindrical |  |  | 100 | 20.54 |  | 45
57.3 | 27.13 | 8.06 | 0.03 |  | 428 |  |  |  |  | 1800 | 125.551 | 0.3501 | 39.91 | 57 | 14 | 4.3 | 43 | 1 | 90 | 1 | Cylindrical |  |  | 100 | 19.2 |  | 49
45.172 | 24.898 | 2.432 | 17.516 |  | 279 | 186 |  |  |  | 1680 | 171.2631 | 0.298 | 45.59 | 102 | 6 | 0 | 0 |  | 25 | 28 | Cylindrical |  |  | 100 | 13.66 |  | 32.6459
45.172 | 24.898 | 2.432 | 17.516 |  | 372 | 248 |  |  |  | 1440 | 222.6061 | 0.298 | 72.41 | 97 | 6 | 0 | 0 |  | 25 | 28 | Cylindrical |  |  | 100 | 21.7 |  | 31.0011
45.16376 | 24.89161 | 2.431273 | 17.52768 |  | 325 | 217 |  |  |  | 1560 | 195.1051 | 0.298 | 63.47 | 85 | 6 | 0 | 0 |  | 25 | 28 | Cylindrical |  |  | 100 | 19.02 |  | 32.7006
45.16526 | 24.89276 | 2.431405 | 17.52556 |  | 397 | 265 |  |  |  | 1440 | 195.1051 | 0.298 | 63.47 | 85 | 6 | 0 | 0 |  | 25 | 28 | Cylindrical |  |  | 100 | 19.02 |  | 36.2842
45.172 | 24.898 | 2.432 | 17.516 |  | 279 | 186 |  |  |  | 1680 | 175.7514 | 0.298 | 54.24 | 73 | 3 | 0 | 0 |  | 25 | 28 | Cylindrical |  |  | 100 | 16.25 |  | 30.1053
48.88142 | 27.77812 | 2.7594 | 12.25766 |  | 485 | 148 |  |  |  | 1378 | 213.9344 | 0.298 | 29.2 | 82 | 8 | 0 | 104 |  | 25 | 28 | Cylindrical |  |  | 100 | 14.62 |  | 34.2926
48.88142 | 27.77812 | 2.7594 | 12.25766 |  | 485 | 148 |  |  |  | 1378 | 216.6968 | 0.298 | 24.14 | 69 | 8 | 0 | 125 |  | 25 | 7 | Cylindrical |  |  | 100 | 12.09 |  | 12
45.2472 | 24.95639 | 2.438637 | 17.4094 |  | 394 | 259 |  |  |  | 1363 | 216.6968 | 0.298 | 24.14 | 69 | 8 | 0 | 125 |  | 25 | 28 | Cylindrical |  |  | 100 | 12.09 |  | 35.0014
45.25343 | 24.96123 | 2.439187 | 17.40056 |  | 364 | 239 |  |  |  | 1430 | 213.9344 | 0.298 | 29.2 | 82 | 8 | 0 | 104 |  | 25 | 28 | Cylindrical |  |  | 100 | 14.62 |  | 46.5007
48.87292 | 27.77152 | 2.75865 | 12.26971 |  | 448 | 137 |  |  |  | 1430 | 213.9344 | 0.298 | 29.2 | 82 | 8 | 0 | 104 |  | 25 | 28 | Cylindrical |  |  | 100 | 14.62 |  | 37.5029
48.88505 | 27.78093 | 2.75972 | 12.25252 |  | 410 | 125 |  |  |  | 1482 | 213.9344 | 0.298 | 29.2 | 82 | 8 | 0 | 104 |  | 25 | 28 | Cylindrical |  |  | 100 | 14.62 |  | 34.0664
45.2472 | 24.95639 | 2.438637 | 17.4094 |  | 394 | 259 |  |  |  | 1378 | 213.9768 | 0.298 | 24.14 | 65 | 8 | 0 | 125 |  | 25 | 28 | Cylindrical |  |  | 100 | 12.09 |  | 32.6966
54 | 22 | 8.5 | 6 |  | 500 |  |  |  |  | 1504.8 | 155.98 | 0.278 | 30.58 | 165 | 12 | 0 | 0 |  | 24 | 28 | Cylindrical |  |  | 100 | 9.24 |  | 37.44
54 | 22 | 8.5 | 6 |  | 500 |  |  |  |  | 1508.2 | 162.47 | 0.278 | 45.87 | 110 | 12 | 0 | 0 |  | 24 | 28 | Cylindrical |  |  | 100 | 13.86 |  | 47.09
54.3 | 29.7 | 10.98 | 1.91 |  | 350 |  |  |  |  | 1564 | 73.5 | 0.294 | 29.4 | 40 | 14 | 0 | 0 |  | 24 | 7 | Cylindrical | 300 | 150 | 150 | 14.7 |  | 3.76
52.08 | 28.17 | 9.948 | 6.069 |  | 315 | 35 |  |  |  | 1564 | 73.5 | 0.294 | 29.4 | 40 | 14 | 0 | 0 |  | 24 | 28 | Cylindrical | 300 | 150 | 150 | 14.7 |  | 29.52
49.86 | 26.64 | 8.916 | 10.228 |  | 280 | 70 |  |  |  | 1564 | 73.5 | 0.294 | 29.4 | 40 | 14 | 0 | 0 |  | 24 | 28 | Cylindrical | 300 | 150 | 150 | 14.7 |  | 32.86
47.64 | 25.11 | 7.884 | 14.387 |  | 245 | 105 |  |  |  | 1564 | 73.5 | 0.294 | 29.4 | 40 | 14 | 0 | 0 |  | 24 | 7 | Cylindrical | 300 | 150 | 150 | 14.7 |  | 13.1
43.2 | 22.05 | 5.82 | 22.705 |  | 175 | 175 |  |  |  | 1564 | 73.5 | 0.294 | 29.4 | 40 | 14 | 0 | 0 |  | 24 | 28 | Cylindrical | 300 | 150 | 150 | 14.7 |  | 39.23
42.04 | 33.6 | 4.4 | 12.37 |  | 427 |  |  |  |  | 1824 | 117.23387 | 0.294 | 13.8 |  | 8 | 0 | 91 | 1 | 40 | 1 | Cylindrical |  |  | 150 | 6.9 |  | 27
42.04 | 33.6 | 4.4 | 12.37 |  | 427 |  |  |  |  | 1824 | 117.23387 | 0.294 | 13.8 |  | 8 | 0 | 91 | 1 | 60 | 1 | Cylindrical |  |  | 150 | 6.9 |  | 34
42.04 | 33.6 | 4.4 | 12.37 |  | 427 |  |  |  |  | 1824 | 117.23387 | 0.294 | 13.8 |  | 14 | 0 | 91 | 1 | 80 | 1 | Cylindrical |  |  | 150 | 6.9 |  | 51
42.04 | 33.6 | 4.4 | 12.37 |  | 427 |  |  |  |  | 1824 | 117.23387 | 0.294 | 13.8 |  | 10 | 0 | 91 | 1 | 100 | 1 | Cylindrical |  |  | 150 | 6.9 |  | 44
42.04 | 33.6 | 4.4 | 12.37 |  | 427 |  |  |  |  | 1824 | 117.23387 | 0.294 | 13.8 |  | 14 | 0 | 91 | 1 | 100 | 1 | Cylindrical |  |  | 150 | 6.9 |  | 52
44.738 | 24.065 | 9.633 | 14.183 |  | 280 | 120 |  |  |  | 1860 | 86.2877 | 0.307 | 35.09 | 45.7 | 14 | 0 | 0 |  | 25 | 7 | Cylindrical | 200 | 100 |  | 13.03 |  | 41.8605
44.738 | 24.065 | 9.633 | 14.183 |  | 280 | 120 |  |  |  | 1860 | 86.2877 | 0.307 | 35.09 | 45.7 | 14 | 0 | 0 |  | 25 | 3 | Cylindrical | 200 | 100 |  | 13.03 |  | 28.3721
48.246 | 26.855 | 12.211 | 5.921 |  | 360 | 40 |  |  |  | 1860 | 75.5 | 0.307 | 30.7 | 40 | 14 | 0 | 0 |  | 25 | 28 | Cylindrical | 200 | 100 |  | 11.4 |  | 45.7143
48.246 | 26.855 | 12.211 | 5.921 |  | 360 | 40 |  |  |  | 1860 | 75.5 | 0.307 | 30.7 | 40 | 14 | 0 | 0 |  | 25 | 7 | Cylindrical | 200 | 100 |  | 11.4 |  | 32.5275
48.246 | 26.855 | 12.211 | 5.921 |  | 360 | 40 |  |  |  | 1860 | 97.0615 | 0.307 | 39.45 | 51.5 | 14 | 0 | 0 |  | 25 | 56 | Cylindrical | 200 | 100 |  | 14.65 |  | 33.8462
48.246 | 26.855 | 12.211 | 5.921 |  | 360 | 40 |  |  |  | 1860 | 97.0615 | 0.307 | 39.45 | 51.5 | 14 | 0 | 0 |  | 25 | 28 | Cylindrical | 200 | 100 |  | 14.65 |  | 30.3297
48.246 | 26.855 | 12.211 | 5.921 |  | 360 | 40 |  |  |  | 1860 | 83.744 | 0.307 | 29.47 | 64 | 14 | 0 | 0 |  | 25 | 7 | Cylindrical | 200 | 100 |  | 10.94 |  | 18.9189
48.246 | 26.855 | 12.211 | 5.921 |  | 360 | 40 |  |  |  | 1860 | 85.2313 | 0.307 | 32.76 | 53.3 | 14 | 0 | 0 |  | 25 | 3 | Cylindrical | 200 | 100 |  | 12.16 |  | 12.1622
48.246 | 26.855 | 12.211 | 5.921 |  | 360 | 40 |  |  |  | 1860 | 85.2313 | 0.307 | 32.76 | 53.3 | 14 | 0 | 0 |  | 25 | 56 | Cylindrical | 200 | 100 |  | 12.16 |  | 37.3874
30.97 | 17.41 | 1.03 | 36.77 |  |  | 356.36 |  |  |  | 1751.41 | 107.1718 | 0.28 | 22.45 | 80.18 | 8 | 3.56 | 0 |  | 24 | 3 | Cylindrical |  |  | 100 | 7.22 |  | 31.2105
30.97 | 17.41 | 1.03 | 36.77 |  |  | 356.36 |  |  |  | 1751.41 | 106.37 | 0.28 | 26.94 | 64.144 | 8 | 3.56 | 0 |  | 24 | 7 | Cylindrical |  |  | 100 | 8.66 |  | 50.9703
30.97 | 17.41 | 1.03 | 36.77 |  |  | 356.36 |  |  |  | 1751.41 | 100.7574 | 0.28 | 22.45 | 80.18 | 10 | 3.56 | 0 |  | 24 | 14 | Cylindrical |  |  | 100 | 7.22 |  | 49.5385
30.97 | 17.41 | 1.03 | 36.77 |  |  | 356.36 |  |  |  | 1751.41 | 87.9286 | 0.28 | 22.45 | 80.18 | 14 | 3.56 | 0 |  | 24 | 3 | Cylindrical |  |  | 100 | 7.22 |  | 39.6596
30.97 | 17.41 | 1.03 | 36.77 |  |  | 356.36 |  |  |  | 1751.41 | 87.9286 | 0.28 | 22.45 | 80.18 | 14 | 3.56 | 0 |  | 24 | 7 | Cylindrical |  |  | 100 | 7.22 |  | 48.0408
53.49004 | 4.292009 | 3.059921 | 19.51041 |  |  | 70.6 |  |  | 282.3 | 1835.3 | 143.86071 | 0.2913 | 36.73 | 50.4 | 10 | 0 | 35.3 | 1 | 60 | 3 | Cylindrical |  |  | 50 | 11.05 |  | 34.33
60.42 | 4.26 | 3.34 | 11 |  |  | 0 |  |  | 363.1 | 1852.2 | 110.64924 | 0.2913 | 37.4 | 51.5 | 10 | 0 | 0 | 1 | 60 | 3 | Cylindrical |  |  | 50 | 11.25 |  | 43.32
53.49391 | 4.291991 | 3.060077 | 19.50566 |  |  | 72.6 |  |  | 290.5 | 1852.2 | 110.64924 | 0.2913 | 37.4 | 51.5 | 10 | 0 | 0 | 1 | 40 | 3 | Cylindrical |  |  | 50 | 11.25 |  | 27.27
53.49391 | 4.291991 | 3.060077 | 19.50566 |  |  | 72.6 |  |  | 290.5 | 1852.2 | 110.64924 | 0.2913 | 37.4 | 51.5 | 10 | 0 | 0 | 1 | 25 | 3 | Cylindrical |  |  | 50 | 11.25 |  | 12.1
53.492 | 4.292 | 3.06 | 19.508 |  |  | 71 |  |  | 284 | 1858 | 131.5597 | 0.2913 | 37 | 51 | 8 | 0 | 18 | 1 | 60 | 28 | Cylindrical |  |  | 50 | 11.13 |  | 49.3
53.492 | 4.292 | 3.06 | 19.508 |  |  | 71 |  |  | 284 | 1858 | 131.5597 | 0.2913 | 37 | 51 | 8 | 0 | 18 | 1 | 60 | 14 | Cylindrical |  |  | 50 | 11.13 |  | 47.55
49 | 31 | 2.8 | 5.4 |  | 424.8 |  |  |  |  | 1769.76 | 199.80576 | 0.294 | 27.94 | 63.36 | 14 | 48 | 0 | 1 | 70 | 3 | Cylindrical | 200 | 100 |  | 13.97 |  | 29.4
49 | 31 | 2.8 | 5.4 |  | 424.8 |  |  |  |  | 1768.8 | 209.40576 | 0.294 | 27.94 | 63.36 | 14 | 48 | 9.6 | 1 | 70 | 21 | Cylindrical | 200 | 100 |  | 13.97 |  | 49.7447
49 | 31 | 2.8 | 5.4 |  | 424.8 |  |  |  |  | 1768.8 | 180.60576 | 0.294 | 27.94 | 63.36 | 14 | 0 | 45.6 | 1 | 70 | 3 | Cylindrical | 200 | 100 |  | 13.97 |  | 46.2
49 | 31 | 2.8 | 5.4 |  | 424.8 |  |  |  |  | 1768.8 | 206.6496 | 0.294 | 27.94 | 63.36 | 14 | 48 | 9.6 |  | 25 | 56 | Cylindrical | 200 | 100 |  | 13.97 |  | 48.8184
49 | 31 | 2.8 | 5.4 |  | 424.8 |  |  |  |  | 1768.8 | 206.6496 | 0.294 | 27.94 | 63.36 | 14 | 48 | 9.6 |  | 25 | 21 | Cylindrical | 200 | 100 |  | 13.97 |  | 32.1447
49 | 31 | 2.8 | 5.4 |  | 424.8 |  |  |  |  | 1768.8 | 206.6496 | 0.294 | 27.94 | 63.36 | 14 | 48 | 9.6 |  | 25 | 28 | Cylindrical | 200 | 100 |  | 13.97 |  | 49.2868
49 | 31 | 2.8 | 5.4 |  | 424.8 |  |  |  |  | 1768.8 | 177.8496 | 0.294 | 27.94 | 63.36 | 14 | 0 | 45.6 |  | 25 | 28 | Cylindrical | 200 | 100 |  | 13.97 |  | 46
41.45 | 21.535 | 5.515 | 22.605 |  | 394.29 | 394.29 |  |  |  | 1848 | 80.51385 | 0.294 | 33.12 | 45.6 | 16 | 0 | 0 | 1 | 100 | 14 | Cylindrical |  |  | 100 | 15.43 |  | 51.8
37.5 | 6.4 | 0.51 | 34.8 |  |  | 428.6 |  |  |  | 1800 | 194.71 | 0.39 | 33.42 | 85.7 | 4 | 0 | 83.3 |  | 25 | 7 | Cylindrical |  |  | 100 | 12.86 |  | 46.03
37.5 | 6.4 | 0.51 | 34.8 |  |  | 336 |  |  |  | 1896 | 148.08 | 0.39 | 10.92 | 140 | 4 | 0 | 17.6 |  | 25 | 7 | Cylindrical |  |  | 100 | 4.2 |  | 45.63
37.5 | 6.4 | 0.51 | 34.8 |  |  | 360 |  |  |  | 1896 | 157.44 | 0.39 | 14.04 | 108 | 6 | 0 | 58.8 |  | 25 | 7 | Cylindrical |  |  | 100 | 5.4 |  | 41.35
37.5 | 6.4 | 0.51 | 34.8 |  |  | 413.8 |  |  |  | 1800 | 179.212 | 0.39 | 12.09 | 155.2 | 6 | 0 | 47 |  | 25 | 7 | Cylindrical |  |  | 100 | 4.65 |  | 47.02
37.5 | 6.4 | 0.51 | 34.8 |  |  | 394.3 |  |  |  | 1848 | 169.05 | 0.39 | 10.26 | 131.4 | 8 | 0 | 67.6 |  | 25 | 7 | Cylindrical |  |  | 100 | 3.95 |  | 27.4
64.11 | 18.58 | 4.32 | 1.21 |  | 383 |  |  |  |  | 1734 | 121.972 | 0.2943 | 35.32 | 80 | 8 | 0 | 0 | 1 | 90 | 3 | Cylindrical |  |  | 150 | 17.11 |  | 13.48
64.11 | 18.58 | 4.32 | 1.21 |  | 463.5 |  |  |  |  | 1684.76 | 115.572 | 0.2943 | 35.32 | 80 | 10 | 0 | 0 | 1 | 90 | 28 | Cylindrical |  |  | 150 | 17.11 |  | 34.21
64.11 | 18.58 | 4.32 | 1.21 |  | 530 |  |  |  |  | 1631 | 121.972 | 0.2943 | 35.32 | 80 | 8 | 0 | 0 | 1 | 90 | 3 | Cylindrical |  |  | 150 | 17.11 |  | 20.41
64.11 | 18.58 | 4.32 | 1.21 |  | 530 |  |  |  |  | 1631 | 115.572 | 0.2943 | 35.32 | 80 | 10 | 0 | 0 | 1 | 90 | 3 | Cylindrical |  |  | 150 | 17.11 |  | 22.19
64.11 | 18.58 | 4.32 | 1.21 |  | 530 |  |  |  |  | 1631 | 109.172 | 0.2943 | 35.32 | 80 | 12 | 0 | 0 | 1 | 90 | 28 | Cylindrical |  |  | 150 | 17.11 |  | 47.24
47.88 | 25.1 | 15.54 | 4.66 |  | 418 |  |  |  |  | 1633 | 191.894 | 0.294 | 78.2 | 78 | 15 | 0 | 12 | 1 | 80 | 28 | Cylindrical | 200 | 100 |  | 39.1 | 2363 | 47.9
47.88 | 25.1 | 15.54 | 4.66 |  | 416 |  |  |  |  | 1626 | 197.228 | 0.294 | 85.85 | 65 | 15 | 0 | 8 | 1 | 80 | 28 | Cylindrical | 200 | 100 |  | 42.92 | 2363 | 48.7
49.37 | 31.25 | 4.47 | 4.8 |  | 420 |  |  |  |  | 1642 | 186.519 | 0.294 | 70.85 | 92 | 15 | 0 | 15 | 1 | 80 | 28 | Cylindrical | 200 | 100 |  | 35.43 | 1228 | 35.3
56.75 | 27.39 | 7.83 | 1.34 |  | 420 |  |  |  |  | 1642 | 186.519 | 0.294 | 70.85 | 92 | 15 | 0 | 15 | 1 | 80 | 28 | Cylindrical | 200 | 100 |  | 35.43 | 1095 | 24.3
69.21 | 24.6 | 1.03 | 0.38 |  | 412 |  |  |  |  | 1611 | 206.778 | 0.294 | 100.55 | 39 | 15 | 0 | 0 | 1 | 80 | 28 | Cylindrical | 200 | 100 |  | 50.27 | 1876 | 33.1
53.72 | 27.2 | 11.17 | 1.9 |  | 400 |  |  |  |  | 1860 | 86.9735 | 0.301 | 34.4 | 45.7 | 14 | 0 | 0 |  | 25 | 3 | Cylindrical | 200 | 100 |  | 13.03 |  | 4.28571
51.7628 | 25.85 | 10.6618 | 5.602 | 24 | 376 |  |  |  |  | 1860 | 86.9735 | 0.301 | 34.4 | 45.7 | 14 | 0 | 0 |  | 25 | 56 | Cylindrical | 200 | 100 |  | 13.03 |  | 38.0357
51.7628 | 25.85 | 10.6618 | 5.602 | 24 | 376 |  |  |  |  | 1860 | 86.9735 | 0.301 | 34.4 | 45.7 | 14 | 0 | 0 |  | 25 | 90 | Cylindrical | 200 | 100 |  | 13.03 |  | 38.3036
51.1104 | 25.4 | 10.4924 | 6.836 | 30 | 368 |  |  |  |  | 1860 | 86.9735 | 0.301 | 34.4 | 45.7 | 14 | 0 | 0 |  | 25 | 90 | Cylindrical | 200 | 100 |  | 13.03 |  | 40.4464
50.458 | 24.95 | 10.323 | 8.07 | 40 | 360 |  |  |  |  | 1860 | 86.9735 | 0.301 | 34.4 | 45.7 | 14 | 0 | 0 |  | 25 | 3 | Cylindrical | 200 | 100 |  | 13.03 |  | 14.3396
49.8056 | 24.5 | 10.1536 | 9.304 | 48 | 352 |  |  |  |  | 1860 | 86.9735 | 0.301 | 34.4 | 45.7 | 14 | 0 | 0 |  | 25 | 3 | Cylindrical | 200 | 100 |  | 13.03 |  | 14.7321
49.8056 | 24.5 | 10.1536 | 9.304 | 48 | 352 |  |  |  |  | 1860 | 86.9735 | 0.301 | 34.4 | 45.7 | 14 | 0 | 0 |  | 25 | 28 | Cylindrical | 200 | 100 |  | 13.03 |  | 36.4286
49.8056 | 24.5 | 10.1536 | 9.304 | 48 | 352 |  |  |  |  | 1860 | 86.9735 | 0.301 | 34.4 | 45.7 | 14 | 0 | 0 |  | 25 | 90 | Cylindrical | 200 | 100 |  | 13.03 |  | 42.3214
50.458 | 24.95 | 10.323 | 8.07 | 40 | 360 |  |  |  |  | 1860 | 85.8715 | 0.301 | 32.12 | 53.3 | 14 | 0 | 0 |  | 25 | 28 | Cylindrical | 200 | 100 |  | 12.16 |  | 39.6226
50.458 | 24.95 | 10.323 | 8.07 | 40 | 360 |  |  |  |  | 1860 | 84.32 | 0.301 | 28.9 | 64 | 14 | 0 | 0 |  | 25 | 56 | Cylindrical | 200 | 100 |  | 10.94 |  | 47.5472
50.7 | 28.8 | 8.8 | 2.38 |  | 388 |  |  |  |  | 1847 | 90.1409 | 0.285 | 32.18 | 45.2 | 14 | 4 | 0 | 3 | 100 | 28 | Cylindrical |  |  | 100 | 12.87 |  | 36.5904
50.7 | 28.8 | 8.8 | 2.38 |  | 388 |  |  |  |  | 1847 | 90.1409 | 0.285 | 32.18 | 45.2 | 14 | 4 | 0 | 3 | 100 | 3 | Cylindrical |  |  | 100 | 12.87 |  | 29.0947
45.3 | 38.38 | 0.3 | 0.05 |  |  |  |  | 388 |  | 1847 | 90.1409 | 0.285 | 32.18 | 45.2 | 14 | 4 | 0 | 3 | 100 | 3 | Cylindrical |  |  | 100 | 12.87 |  | 20.0802
45.3 | 38.38 | 0.3 | 0.05 |  |  |  |  | 388 |  | 1847 | 90.1409 | 0.285 | 32.18 | 45.2 | 14 | 4 | 0 | 3 | 100 | 21 | Cylindrical |  |  | 100 | 12.87 |  | 22.3712
50.16 | 29.758 | 7.95 | 2.147 |  | 349.2 |  |  | 38.8 |  | 1847 | 90.1409 | 0.285 | 32.18 | 45.2 | 14 | 4 | 0 | 3 | 100 | 21 | Cylindrical |  |  | 100 | 12.87 |  | 30.8974
61.3 | 29.4 | 3.27 | 1.21 |  | 350 |  |  |  |  | 1944 | 103.32791 | 0.294 | 25.99 | 88.39 | 10 | 0 | 0 | 1 | 60 | 7 | Cylindrical |  |  | 100 | 12.11 |  | 21.3
61.3 | 29.4 | 3.27 | 1.21 |  | 350 |  |  |  |  | 1944 | 104.55018 | 0.294 | 17.41 | 118.09 | 10 | 0 | 0 | 1 | 60 | 28 | Cylindrical |  |  | 100 | 8.11 |  | 31.1
61.3 | 29.4 | 3.27 | 1.21 |  | 350 |  |  |  |  | 1944 | 89.18551 | 0.294 | 25.99 | 88.39 | 14 | 0 | 0 | 1 | 60 | 7 | Cylindrical |  |  | 100 | 12.11 |  | 27.3
61.3 | 29.4 | 3.27 | 1.21 |  | 350 |  |  |  |  | 1944 | 83.85711 | 0.294 | 13.05 | 133.18 | 14 | 0 | 0 | 1 | 60 | 3 | Cylindrical |  |  | 100 | 6.08 |  | 28.2
61.3 | 29.4 | 3.27 | 1.21 |  | 350 |  |  |  |  | 1944 | 82.11431 | 0.294 | 25.99 | 88.39 | 16 | 0 | 0 | 1 | 60 | 7 | Cylindrical |  |  | 100 | 12.11 |  | 28.2
61.3 | 29.4 | 3.27 | 1.21 |  | 450 |  |  |  |  | 1751 | 104.55018 | 0.294 | 17.41 | 118.09 | 10 | 0 | 0 | 1 | 60 | 28 | Cylindrical |  |  | 100 | 8.11 |  | 38.3
61.3 | 29.4 | 3.27 | 1.21 |  | 450 |  |  |  |  | 1751 | 105.16591 | 0.294 | 13.05 | 133.18 | 10 | 0 | 0 | 1 | 60 | 28 | Cylindrical |  |  | 100 | 6.08 |  | 38.9
61.3 | 29.4 | 3.27 | 1.21 |  | 450 |  |  |  |  | 1751 | 105.16591 | 0.294 | 13.05 | 133.18 | 10 | 0 | 0 | 1 | 60 | 3 | Cylindrical |  |  | 100 | 6.08 |  | 30.9
61.3 | 29.4 | 3.27 | 1.21 |  | 450 |  |  |  |  | 1751 | 89.18551 | 0.294 | 25.99 | 88.39 | 14 | 0 | 0 | 1 | 60 | 7 | Cylindrical |  |  | 100 | 12.11 |  | 33.8
61.3 | 29.4 | 3.27 | 1.21 |  | 450 |  |  |  |  | 1751 | 85.65578 | 0.294 | 17.41 | 118.09 | 14 | 0 | 0 | 1 | 60 | 90 | Cylindrical |  |  | 100 | 8.11 |  | 42.8
61.3 | 29.4 | 3.27 | 1.21 |  | 450 |  |  |  |  | 1751 | 85.65578 | 0.294 | 17.41 | 118.09 | 14 | 0 | 0 | 1 | 60 | 3 | Cylindrical |  |  | 100 | 8.11 |  | 34.1
61.3 | 29.4 | 3.27 | 1.21 |  | 450 |  |  |  |  | 1751 | 83.85711 | 0.294 | 13.05 | 133.18 | 14 | 0 | 0 | 1 | 60 | 7 | Cylindrical |  |  | 100 | 6.08 |  | 40.9
61.3 | 29.4 | 3.27 | 1.21 |  | 450 |  |  |  |  | 1751 | 82.11431 | 0.294 | 25.99 | 88.39 | 16 | 0 | 0 | 1 | 60 | 7 | Cylindrical |  |  | 100 | 12.11 |  | 35.1
61.3 | 29.4 | 3.27 | 1.21 |  | 450 |  |  |  |  | 1751 | 73.20271 | 0.294 | 13.05 | 133.18 | 16 | 0 | 0 | 1 | 60 | 7 | Cylindrical |  |  | 100 | 6.08 |  | 42.1
61.3 | 29.4 | 3.27 | 1.21 |  | 350 |  |  |  |  | 1944 | 85.65578 | 0.294 | 17.41 | 118.09 | 14 | 0 | 0 | 0.333333333 | 60 | 3 | Cylindrical |  |  | 100 | 8.11 |  | 14.3
61.3 | 29.4 | 3.27 | 1.21 |  | 350 |  |  |  |  | 1944 | 76.20858 | 0.294 | 17.41 | 118.09 | 16 | 0 | 0 | 0.333333333 | 60 | 7 | Cylindrical |  |  | 100 | 8.11 |  | 19.2
61.3 | 29.4 | 3.27 | 1.21 |  | 450 |  |  |  |  | 1751 | 104.55018 | 0.294 | 17.41 | 118.09 | 10 | 0 | 0 | 0.333333333 | 60 | 3 | Cylindrical |  |  | 100 | 8.11 |  | 16.2
61.3 | 29.4 | 3.27 | 1.21 |  | 450 |  |  |  |  | 1751 | 85.65578 | 0.294 | 17.41 | 118.09 | 14 | 0 | 0 | 0.333333333 | 60 | 28 | Cylindrical |  |  | 100 | 8.11 |  | 28.5
30.97 | 17.41 | 1.03 | 36.77 |  |  | 400 |  |  |  | 1548 | 136.1535 | 0.28 | 43.75 | 62.86 | 10 | 0 | 0 |  | 25 | 28 | Cylindrical |  |  | 100 | 14.06 |  | 47.5325
33.073 | 20.269 | 0.987 | 33.102 |  |  | 360 |  | 40 |  | 1548 | 136.1535 | 0.28 | 43.75 | 62.86 | 10 | 0 | 0 |  | 25 | 28 | Cylindrical |  |  | 100 | 14.06 |  | 48.7087
33.073 | 20.269 | 0.987 | 33.102 |  |  | 360 |  | 40 |  | 1548 | 136.1535 | 0.28 | 43.75 | 62.86 | 10 | 0 | 0 |  | 25 | 7 | Cylindrical |  |  | 100 | 14.06 |  | 39.2516
33.073 | 20.269 | 0.987 | 33.102 |  |  | 360 |  | 40 |  | 1548 | 131.1247 | 0.28 | 43.75 | 62.86 | 12 | 0 | 0 |  | 25 | 7 | Cylindrical |  |  | 100 | 14.06 |  | 40.2539
35.176 | 23.128 | 0.944 | 29.434 |  |  | 320 |  | 80 |  | 1548 | 131.1247 | 0.28 | 43.75 | 62.86 | 12 | 0 | 0 |  | 25 | 7 | Cylindrical |  |  | 100 | 14.06 |  | 40.8386
37.279 | 25.987 | 0.901 | 25.766 |  |  | 280 |  | 120 |  | 1548 | 136.1535 | 0.28 | 43.75 | 62.86 | 10 | 0 | 0 |  | 25 | 7 | Cylindrical |  |  | 100 | 14.06 |  | 49.881
43.82383 | 11.35315 | 2.324797 | 27.09315 |  |  | 315 |  |  | 79 | 1848 | 158.313 | 0.294 | 33.22 | 45 | 8 | 5.91 | 61 | 0.666666667 | 60 | 3 | Cylindrical |  |  | 150 | 16.61 |  | 44.72
50.03117 | 10.01685 | 2.090203 | 23.80685 |  |  | 276 |  |  | 118 | 1848 | 159.313 | 0.294 | 33.22 | 45 | 8 | 5.91 | 62 | 0.666666667 | 60 | 3 | Cylindrical |  |  | 150 | 16.61 |  | 19.24
50.03117 | 10.01685 | 2.090203 | 23.80685 |  |  | 276 |  |  | 118 | 1848 | 159.313 | 0.294 | 33.22 | 45 | 8 | 5.91 | 62 | 0.666666667 | 60 | 28 | Cylindrical |  |  | 150 | 16.61 |  | 24.52
45.23 | 19.95 | 13.15 | 15.51 |  | 414 |  |  |  |  | 1679 | 116.2824 | 0.3287 | 34.18 | 104 | 10 | 0 | 0 |  | 25 | 28 | Cylindrical | 200 | 100 |  | 15.93 |  | 39.67
45.23 | 19.95 | 13.15 | 15.51 |  | 414 |  |  |  |  | 1679 | 99.0978 | 0.3287 | 45.36 | 69 | 15 | 0 | 0 |  | 25 | 28 | Cylindrical | 200 | 100 |  | 21.14 |  | 39.02
45.23 | 19.95 | 13.15 | 15.51 |  | 414 |  |  |  |  | 1679 | 99.0978 | 0.3287 | 45.36 | 69 | 15 | 0 | 0 |  | 25 | 7 | Cylindrical | 200 | 100 |  | 21.14 |  | 22.99
45.23 | 19.95 | 13.15 | 15.51 |  | 414 |  |  |  |  | 1679 | 85.2978 | 0.3287 | 45.36 | 69 | 20 | 0 | 0 |  | 25 | 28 | Cylindrical | 200 | 100 |  | 21.14 |  | 46.69
45.23 | 19.95 | 13.15 | 15.51 |  | 414 |  |  |  |  | 1679 | 116.2824 | 0.3287 | 34.18 | 104 | 10 | 0 | 0 | 1 | 60 | 7 | Cylindrical | 200 | 100 |  | 15.93 |  | 40.73
45.23 | 19.95 | 13.15 | 15.51 |  | 414 |  |  |  |  | 1679 | 99.0978 | 0.3287 | 45.36 | 69 | 15 | 0 | 0 | 1 | 60 | 28 | Cylindrical | 200 | 100 |  | 21.14 |  | 48.18
45.23 | 19.95 | 13.15 | 15.51 |  | 414 |  |  |  |  | 1679 | 99.0978 | 0.3287 | 45.36 | 69 | 15 | 0 | 0 | 1 | 60 | 7 | Cylindrical | 200 | 100 |  | 21.14 |  | 38.85
52 | 33.9 | 4 | 1.2 |  | 408 |  |  |  |  | 1848 | 97.472 | 0.28 | 28.84 | 41 | 8 | 6.12 | 0 |  | 25 | 7 | Cylindrical |  |  | 150 | 8.24 |  | 12.88
52 | 33.9 | 4 | 1.2 |  | 408 |  |  |  |  | 1848 | 97.472 | 0.28 | 28.84 | 41 | 8 | 6.12 | 0 |  | 25 | 28 | Cylindrical |  |  | 150 | 8.24 |  | 16.3
50.3 | 31.51 | 3.6 | 5.08 |  | 367.2 | 40.8 |  |  |  | 1848 | 97.472 | 0.28 | 28.84 | 41 | 8 | 6.12 | 0 |  | 25 | 7 | Cylindrical |  |  | 150 | 8.24 |  | 18.67
70.3 | 23.1 | 1.4 | 0.18 |  | 467 |  |  |  |  | 1732 | 199.606 | 0.294 | 68.8 | 147 | 15 | 0 | 10 | 1 | 80 | 365 | Cylindrical | 200 | 100 |  | 34.4 |  | 33.23
70.3 | 23.1 | 1.4 | 0.18 |  | 467 |  |  |  |  | 1732 | 199.606 | 0.294 | 68.8 | 147 | 15 | 0 | 10 | 1 | 80 | 90 | Cylindrical | 200 | 100 |  | 34.4 |  | 27.01
36.87 | 14.23 | 0.32 | 36 |  |  | 415 |  |  |  | 1823 | 203.289 | 0.294 | 20.87 | 46 | 10 | 0 | 136 | 1 | 80 | 56 | Cylindrical | 200 | 100 |  | 10.44 |  | 41.59
49 | 31 | 2.8 | 5 |  | 475 |  |  |  |  | 1787 | 66.33936842 | 0.29 | 22.52 | 41.34 | 14 | 0 | 0 |  | 25 | 28 | Cylindrical | 200 | 100 |  | 6.99 |  | 30.4
49 | 31 | 2.8 | 5 |  | 475 |  |  |  |  | 1787 | 66.33936842 | 0.29 | 22.52 | 41.34 | 14 | 0 | 0 |  | 25 | 56 | Cylindrical | 200 | 100 |  | 6.99 |  | 44.4
49 | 31 | 2.8 | 5 |  | 475 |  |  |  |  | 1770 | 78.04631579 | 0.29 | 26.49 | 48.63 | 14 | 0 | 0 |  | 25 | 7 | Cylindrical | 200 | 100 |  | 8.23 |  | 12.6
65.6 | 28 | 3 | 1 |  | 409 | 0 |  |  |  | 1839 | 137.638 | 0.294 | 29.99 | 41 | 10 | 0 | 55 |  | 25 | 56 | Cylindrical |  |  | 100 | 13.97 |  | 38
60.24286 | 27.00476 | 2.162857 | 3.433333 | 20 | 400 |  |  |  |  | 1730 | 114.2 | 0.301 | 30.1 | 40 | 16 | 10.5 | 35 | 2 | 50 | 7 | Cylindrical |  |  | 100 | 11.4 |  | 29.1667
60.24286 | 27.00476 | 2.162857 | 3.433333 | 20 | 400 |  |  |  |  | 1730 | 114.2 | 0.301 | 30.1 | 40 | 16 | 10.5 | 35 | 2 | 50 | 28 | Cylindrical |  |  | 100 | 11.4 |  | 31.9444
56.66522 | 25.1 | 2.272174 | 8.534783 | 60 | 400 |  |  |  |  | 1700 | 114.2 | 0.301 | 30.1 | 40 | 16 | 10.5 | 35 | 2 | 50 | 7 | Cylindrical |  |  | 100 | 11.4 |  | 41.3889
56.66522 | 25.1 | 2.272174 | 8.534783 | 60 | 400 |  |  |  |  | 1700 | 114.2 | 0.301 | 30.1 | 40 | 16 | 10.5 | 35 | 2 | 50 | 28 | Cylindrical |  |  | 100 | 11.4 |  | 43.8889
62.3 | 28.1 | 2.1 | 0.5 | 0 | 450 |  |  |  |  | 1660 | 123.3125 | 0.301 | 33.86 | 45 | 16 | 10.5 | 35 | 2 | 50 | 28 | Cylindrical |  |  | 100 | 12.83 |  | 38.1929
62.3 | 28.1 | 2.1 | 0.5 | 0 | 400 |  |  |  |  | 1750 | 114.2 | 0.301 | 30.1 | 40 | 16 | 10.5 | 35 | 2 | 50 | 28 | Cylindrical |  |  | 100 | 11.4 |  | 27.2937
62.3 | 28.1 | 2.1 | 0.5 | 0 | 450 |  |  |  |  | 1660 | 114.2 | 0.301 | 30.1 | 40 | 16 | 10.5 | 35 | 2 | 50 | 28 | Cylindrical |  |  | 100 | 11.4 |  | 38.3569
56.66522 | 25.1 | 2.272174 | 8.534783 | 60 | 400 |  |  |  |  | 1750 | 123.3125 | 0.301 | 33.86 | 45 | 16 | 10.5 | 35 | 2 | 50 | 7 | Cylindrical |  |  | 100 | 12.83 |  | 41.3889
62.3 | 28.1 | 2.1 | 0.5 |  | 400 |  |  |  |  | 1750 | 114.2 | 0.301 | 30.1 | 40 | 16 | 10.5 | 35 | 2 | 28 | 7 | Cylindrical |  |  | 100 | 11.4 |  | 9.83321
62.3 | 28.1 | 2.1 | 0.5 |  | 400 |  |  |  |  | 1750 | 114.2 | 0.301 | 30.1 | 40 | 16 | 10.5 | 35 | 2 | 28 | 28 | Cylindrical |  |  | 100 | 11.4 |  | 13.3626
62.3 | 28.1 | 2.1 | 0.5 |  | 400 |  |  |  |  | 1750 | 114.2 | 0.301 | 30.1 | 40 | 16 | 10.5 | 35 | 3 | 50 | 28 | Cylindrical |  |  | 100 | 11.4 |  | 31
62.3 | 28.1 | 2.1 | 0.5 |  | 400 |  |  |  |  | 1750 | 114.2 | 0.301 | 30.1 | 40 | 16 | 10.5 | 35 | 2 | 50 | 28 | Cylindrical |  |  | 100 | 11.4 |  | 27.526
62.3 | 28.1 | 2.1 | 0.5 |  | 400 |  |  |  |  | 1760 | 109.2 | 0.301 | 30.1 | 40 | 16 | 10.5 | 30 | 2 | 50 | 28 | Cylindrical |  |  | 100 | 11.4 |  | 32.8125
62.3 | 28.1 | 2.1 | 0.5 |  | 400 |  |  |  |  | 1820 | 89.2 | 0.301 | 30.1 | 40 | 16 | 10.5 | 10 | 2 | 50 | 28 | Cylindrical |  |  | 100 | 11.4 |  | 36.0938
62.3 | 28.1 | 2.1 | 0.5 |  | 400 |  |  |  |  | 1820 | 89.2 | 0.301 | 30.1 | 40 | 16 | 10.5 | 10 | 2 | 50 | 7 | Cylindrical |  |  | 100 | 11.4 |  | 33.1771
62.3 | 28.1 | 2.1 | 0.5 |  | 400 |  |  |  |  | 1760 | 112.4 | 0.301 | 30.1 | 40 | 16 | 7.5 | 35 | 2 | 50 | 7 | Cylindrical |  |  | 100 | 11.4 |  | 27.377
62.3 | 28.1 | 2.1 | 0.5 |  | 400 |  |  |  |  | 1750 | 120.6 | 0.301 | 30.1 | 40 | 12 | 10.5 | 35 | 2 | 50 | 28 | Cylindrical |  |  | 100 | 11.4 |  | 18.7985
62.3 | 28.1 | 2.1 | 0.5 |  | 400 |  |  |  |  | 1680 | 135.0125 | 0.301 | 38.68 | 51.5 | 16 | 10.5 | 35 | 2 | 50 | 28 | Cylindrical |  |  | 100 | 14.65 |  | 30
62.3 | 28.1 | 2.1 | 0.5 |  | 400 |  |  |  |  | 1680 | 135.0125 | 0.301 | 38.68 | 51.5 | 16 | 10.5 | 35 | 2 | 50 | 7 | Cylindrical |  |  | 100 | 14.65 |  | 27.9032
62.3 | 28.1 | 2.1 | 0.5 |  | 400 |  |  |  |  | 1790 | 103.7375 | 0.301 | 25.74 | 34.5 | 16 | 10.5 | 35 | 2 | 50 | 7 | Cylindrical |  |  | 100 | 9.75 |  | 16.129
57.90535 | 23.14754 | 4.618951 | 8.009941 |  | 193.5 | 42.5 |  |  | 51.9 | 1855 | 145.6151 | 0.294 | 33.19 | 45.2 | 12 | 0 | 59 | 1 | 80 | 28 | Cylindrical | 200 | 100 |  | 16.6 |  | 36.2
40.17 | 13.86 | 15.16 | 9.7 | [5 empty] | 410 | 1850 | 188.22 | 0.29 | 29.87 | 41 | 14 | 12.3 | 101 |  | 25 | 28 | Cylindrical |  |  | 100 | 11.33 |  | 22.4
40.17 | 13.86 | 15.16 | 9.7 | [5 empty] | 410 | 1850 | 195.6 | 0.29 | 29.87 | 41 | 14 | 24.6 | 101 |  | 25 | 7 | Cylindrical |  |  | 100 | 11.33 |  | 13.3
40.17 | 13.86 | 15.16 | 9.7 | [5 empty] | 410 | 1850 | 190.26 | 0.29 | 33.93 | 47 | 14 | 12.3 | 92 |  | 25 | 7 | Cylindrical |  |  | 100 | 12.87 |  | 18.8
40.17 | 13.86 | 15.16 | 9.7 | [5 empty] | 410 | 1850 | 188.22 | 0.29 | 29.87 | 41 | 14 | 12.3 | 101 | 1 | 40 | 3 | Cylindrical |  |  | 100 | 11.33 |  | 17.2
40.17 | 13.86 | 15.16 | 9.7 | [5 empty] | 410 | 1850 | 188.22 | 0.29 | 29.87 | 41 | 14 | 12.3 | 101 | 1 | 80 | 28 | Cylindrical |  |  | 100 | 11.33 |  | 27.5
40.17 | 13.86 | 15.16 | 9.7 | [5 empty] | 410 | 1850 | 188.22 | 0.29 | 29.87 | 41 | 14 | 12.3 | 101 | 1 | 80 | 7 | Cylindrical |  |  | 100 | 11.33 |  | 24.6
40.17 | 13.86 | 15.16 | 9.7 | [5 empty] | 410 | 1850 | 188.22 | 0.29 | 29.87 | 41 | 14 | 12.3 | 101 | 2 | 80 | 7 | Cylindrical |  |  | 100 | 11.33 |  | 25
40.17 | 13.86 | 15.16 | 9.7 | [5 empty] | 410 | 1850 | 192.9 | 0.29 | 38.28 | 53 | 14 | 12.3 | 83 | 1 | 40 | 7 | Cylindrical |  |  | 100 | 14.52 |  | 25.3
40.17 | 13.86 | 15.16 | 9.7 | [5 empty] | 410 | 1850 | 192.9 | 0.29 | 38.28 | 53 | 14 | 12.3 | 83 | 2 | 80 | 28 | Cylindrical |  |  | 100 | 14.52 |  | 31.9
32.62 | 31.23 | 8.48 | 17.12 |  | 444 |  |  |  |  | 1800 | 132.129 | 0.294 | 32.63 | 45 | 8 | 5.8 | 36 |  | 25 | 14 | Cylindrical |  |  | 100 | 16.32 |  | 10.7877
32.62 | 31.23 | 8.48 | 17.12 |  | 444 |  |  |  |  | 1800 | 132.129 | 0.294 | 32.63 | 45 | 8 | 5.8 | 36 |  | 25 | 28 | Cylindrical |  |  | 100 | 16.32 |  | 15.1027
32.62 | 31.23 | 8.48 | 17.12 |  | 444 |  |  |  |  | 1800 | 132.129 | 0.294 | 32.63 | 45 | 8 | 5.8 | 36 |  | 25 | 7 | Cylindrical |  |  | 100 | 16.32 |  | 6.4726
32.62 | 31.23 | 8.48 | 17.12 |  | 444 |  |  |  |  | 1800 | 124.929 | 0.294 | 32.63 | 45 | 12 | 5.8 | 36 |  | 25 | 14 | Cylindrical |  |  | 100 | 16.32 |  | 26.3699
32.62 | 31.23 | 8.48 | 17.12 |  | 414 |  |  |  |  | 1800 | 119.387 | 0.294 | 39.1 | 53 | 12 | 5.8 | 14 |  | 25 | 28 | Cylindrical |  |  | 100 | 19.55 |  | 24.3357
58.05 | 21.59 | 5.1 | 9.42 |  | 408 |  |  |  |  | 1910 | 70.6368 | 0.265 | 22.05 | 41.6 | 14 | 0 | 0 | 1 | 46 | 3 | Cylindrical | 200 | 100 |  | 8.82 |  | 37.3
54.7 | 29 | 6.74 | 1.29 |  | 408 |  |  |  |  | 1910 | 80.6208 | 0.265 | 22.05 | 41.6 | 8 | 0 | 0 | 1 | 46 | 7 | Cylindrical | 200 | 100 |  | 8.82 |  | 33.3
58.05 | 21.59 | 5.1 | 9.42 |  | 408 |  |  |  |  | 1910 | 70.6368 | 0.265 | 22.05 | 41.6 | 14 | 0 | 0 | 1 | 46 | 7 | Cylindrical | 200 | 100 |  | 8.82 |  | 26.6
54.7 | 29 | 6.74 | 1.29 |  | 408 |  |  |  |  | 1910 | 70.6368 | 0.265 | 22.05 | 41.6 | 14 | 0 | 0 | 1 | 46 | 7 | Cylindrical | 200 | 100 |  | 8.82 |  | 5.4
58.05 | 21.59 | 5.1 | 9.42 |  | 408 |  |  |  |  | 1910 | 80.6208 | 0.265 | 22.05 | 41.6 | 8 | 0 | 0 | 1 | 70 | 7 | Cylindrical | 200 | 100 |  | 8.82 |  | 19.7
58.05 | 21.59 | 5.1 | 9.42 |  | 408 |  |  |  |  | 1910 | 80.6208 | 0.265 | 22.05 | 41.6 | 14 | 0 | 0 | 1 | 55 | 7 | Cylindrical | 200 | 100 |  | 8.82 |  | 37.5
58.05 | 21.59 | 5.1 | 9.42 |  | 408 |  |  |  |  | 1910 | 80.6208 | 0.265 | 22.05 | 41.6 | 14 | 0 | 0 | 1 | 70 | 7 | Cylindrical | 200 | 100 |  | 8.82 |  | 49.2
58.05 | 21.59 | 5.1 | 9.42 |  | 408 |  |  |  |  | 1910 | 80.6208 | 0.265 | 22.05 | 41.6 | 8 | 0 | 0 | 2 | 55 | 7 | Cylindrical | 200 | 100 |  | 8.82 |  | 34
58.772 | 23.615 | 4.99 | 6.427 |  | 271.6 | 38.8 |  | 77.6 |  | 1842 | 119.5893 | 0.294 | 40.78 | 55.3 | 12 | 0 | 13.3 |  | 23 | 7 | Cylindrical | 200 | 100 |  | 20.39 |  | 15
58.772 | 23.615 | 4.99 | 6.427 |  | 271.6 | 38.8 |  | 77.6 |  | 1842 | 119.5893 | 0.294 | 40.78 | 55.3 | 12 | 0 | 13.3 | 0.333333333 | 60 | 7 | Cylindrical | 200 | 100 |  | 20.39 |  | 28
58.772 | 23.615 | 4.99 | 6.427 |  | 271.6 | 38.8 |  | 77.6 |  | 1842 | 119.5893 | 0.294 | 40.78 | 55.3 | 12 | 0 | 13.3 | 0.5 | 60 | 28 | Cylindrical | 200 | 100 |  | 20.39 |  | 37.8
58.772 | 23.615 | 4.99 | 6.427 |  | 271.6 | 38.8 |  | 77.6 |  | 1842 | 119.5893 | 0.294 | 40.78 | 55.3 | 12 | 0 | 13.3 | 0.75 | 60 | 1 | Cylindrical | 200 | 100 |  | 20.39 |  | 40.8
58.772 | 23.615 | 4.99 | 6.427 |  | 271.6 | 38.8 |  | 77.6 |  | 1842 | 119.5893 | 0.294 | 40.78 | 55.3 | 12 | 0 | 13.3 | 0.75 | 60 | 3 | Cylindrical | 200 | 100 |  | 20.39 |  | 42.7
58.772 | 23.615 | 4.99 | 6.427 |  | 271.6 | 38.8 |  | 77.6 |  | 1842 | 119.5893 | 0.294 | 40.78 | 55.3 | 12 | 0 | 13.3 | 1 | 60 | 3 | Cylindrical | 200 | 100 |  | 20.39 |  | 49
58.772 | 23.615 | 4.99 | 6.427 |  | 271.6 | 38.8 |  | 77.6 |  | 1842 | 119.5893 | 0.294 | 40.78 | 55.3 | 12 | 0 | 13.3 | 0.333333333 | 75 | 28 | Cylindrical | 200 | 100 |  | 20.39 |  | 44.8
58.772 | 23.615 | 4.99 | 6.427 |  | 271.6 | 38.8 |  | 77.6 |  | 1842 | 119.5893 | 0.294 | 40.78 | 55.3 | 12 | 0 | 13.3 | 0.333333333 | 90 | 1 | Cylindrical | 200 | 100 |  | 20.39 |  | 51.1
58.772 | 23.615 | 4.99 | 6.427 |  | 271.6 | 38.8 |  | 77.6 |  | 1842 | 119.5893 | 0.294 | 40.78 | 55.3 | 12 | 0 | 13.3 | 1 | 60 | 28 | Cylindrical | 200 | 100 |  | 20.39 |  | 50
58.772 | 23.615 | 4.99 | 6.427 |  | 271.6 | 38.8 |  | 77.6 |  | 1842 | 119.5893 | 0.294 | 40.78 | 55.3 | 12 | 0 | 13.3 | 0.333333333 | 75 | 28 | Cylindrical | 200 | 100 |  | 20.39 |  | 44.8
52.8485 | 27.4015 | 8.425 | 2.2765 |  | 380 |  | 20 |  |  | 1847 | 90.1409 | 0.285 | 32.18 | 45.2 | 14 | 4 | 0 | 3 | 100 | 14 | Cylindrical |  |  | 100 | 12.87 |  | 44.7745
54.997 | 26.003 | 8.05 | 2.173 |  | 360 |  | 40 |  |  | 1847 | 90.1409 | 0.285 | 32.18 | 45.2 | 14 | 4 | 0 | 3 | 100 | 3 | Cylindrical |  |  | 100 | 12.87 |  | 36.973
57.1455 | 24.6045 | 7.675 | 2.0695 |  | 340 |  | 60 |  |  | 1847 | 90.1409 | 0.285 | 32.18 | 45.2 | 14 | 4 | 0 | 3 | 100 | 14 | Cylindrical |  |  | 100 | 12.87 |  | 44.773
61.89 | 28.05 | 4.11 | 0.87 |  | 400 |  |  |  |  | 1763 | 106.8 | 0.28 | 33.6 | 80 | 16 | 4 | 0 | 1 | 60 | 90 | Cylindrical |  |  | 100 | 10.8 |  | 47.49
61.89 | 28.05 | 4.11 | 0.87 |  | 286 |  |  |  |  | 1904 | 104.4 | 0.28 | 33.6 | 80 | 16 | 0 | 0 | 1 | 60 | 28 | Cylindrical |  |  | 100 | 10.8 |  | 33.41
61.89 | 28.05 | 4.11 | 0.87 |  | 286 |  |  |  |  | 1904 | 104.4 | 0.28 | 33.6 | 80 | 16 | 0 | 0 | 1 | 60 | 90 | Cylindrical |  |  | 100 | 10.8 |  | 36.85
68.1 | 24.1 | 3.73 | 0.91 |  |  |  |  | 272 |  | 1829.5 | 176.375 | 0.265 | 59.63 |  |  | 0 | 29 |  | 25 | 7 | Cylindrical |  |  | 100 | 18 |  | 49.5
34.01 | 16.62 | 1.71 | 34.85 |  |  | 560 |  |  |  | 1816 | 74.452 | 0.208 | 22.46 | 32 | 14 | 0 | 0 | 0.25 | 60 | 56 | Cylindrical |  |  | 100 | 25.16 |  | 36.45
34.01 | 16.62 | 1.71 | 34.85 |  |  | 560 |  |  |  | 1816 | 74.452 | 0.208 | 22.46 | 32 | 14 | 0 | 0 | 0.25 | 60 | 7 | Cylindrical |  |  | 100 | 25.16 |  | 26.84
34.01 | 16.62 | 1.71 | 34.85 |  |  | 560 |  |  |  | 1816 | 89.271 | 0.208 | 26.83 | 39 | 14 | 0 | 0 | 0.25 | 60 | 3 | Cylindrical |  |  | 100 | 30.06 |  | 21.72
34.01 | 16.62 | 1.71 | 34.85 |  |  | 560 |  |  |  | 1816 | 80.111 | 0.208 | 18.51 | 69 | 14 | 0 | 0 | 0.25 | 60 | 28 | Cylindrical |  |  | 100 | 20.74 |  | 34.42
34.01 | 16.62 | 1.71 | 34.85 |  |  | 560 |  |  |  | 1816 | 67.146 | 0.208 | 11.23 | 84 | 14 | 0 | 0 | 0.25 | 60 | 28 | Cylindrical |  |  | 100 | 12.58 |  | 28.88
34.01 | 16.62 | 1.71 | 34.85 |  |  | 560 |  |  |  | 1816 | 67.146 | 0.208 | 11.23 | 84 | 14 | 0 | 0 | 0.25 | 60 | 3 | Cylindrical |  |  | 100 | 12.58 |  | 21.26
34.01 | 16.62 | 1.71 | 34.85 |  |  | 560 |  |  |  | 1816 | 95.165 | 0.208 | 15.6 | 121 | 14 | 0 | 0 | 0.25 | 60 | 7 | Cylindrical |  |  | 100 | 17.48 |  | 22.8
34.01 | 16.62 | 1.71 | 34.85 |  |  | 560 |  |  |  | 1816 | 74.452 | 0.208 | 22.46 | 32 | 14 | 0 | 0 | 0.25 | 80 | 3 | Cylindrical |  |  | 100 | 25.16 |  | 27.06
34.01 | 16.62 | 1.71 | 34.85 |  |  | 560 |  |  |  | 1816 | 74.452 | 0.208 | 22.46 | 32 | 14 | 0 | 0 | 0.25 | 80 | 56 | Cylindrical |  |  | 100 | 25.16 |  | 32.04
34.01 | 16.62 | 1.71 | 34.85 |  |  | 560 |  |  |  | 1816 | 74.452 | 0.208 | 22.46 | 32 | 14 | 0 | 0 | 0.25 | 80 | 7 | Cylindrical |  |  | 100 | 25.16 |  | 29.75
34.01 | 16.62 | 1.71 | 34.85 |  |  | 560 |  |  |  | 1816 | 104.209 | 0.208 | 31.41 | 45 | 14 | 0 | 0 | 0.25 | 80 | 7 | Cylindrical |  |  | 100 | 35.18 |  | 42.42
34.01 | 16.62 | 1.71 | 34.85 |  |  | 560 |  |  |  | 1816 | 104.209 | 0.208 | 31.41 | 45 | 14 | 0 | 0 | 0.25 | 80 | 3 | Cylindrical |  |  | 100 | 35.18 |  | 38.71
34.01 | 16.62 | 1.71 | 34.85 |  |  | 560 |  |  |  | 1816 | 80.111 | 0.208 | 18.51 | 69 | 14 | 0 | 0 | 0.25 | 80 | 3 | Cylindrical |  |  | 100 | 20.74 |  | 28.65
34.01 | 16.62 | 1.71 | 34.85 |  |  | 560 |  |  |  | 1816 | 99.925 | 0.208 | 23.92 | 81 | 14 | 0 | 0 | 0.25 | 80 | 3 | Cylindrical |  |  | 100 | 26.8 |  | 24.95
34.01 | 16.62 | 1.71 | 34.85 |  |  | 560 |  |  |  | 1816 | 67.146 | 0.208 | 11.23 | 84 | 14 | 0 | 0 | 0.25 | 80 | 7 | Cylindrical |  |  | 100 | 12.58 |  | 32.74
34.01 | 16.62 | 1.71 | 34.85 |  |  | 560 |  |  |  | 1816 | 81.536 | 0.208 | 13.31 | 104 | 14 | 0 | 0 | 0.25 | 80 | 7 | Cylindrical |  |  | 100 | 14.91 |  | 29.84
34.01 | 16.62 | 1.71 | 34.85 |  |  | 560 |  |  |  | 1816 | 95.165 | 0.208 | 15.6 | 121 | 14 | 0 | 0 | 0.25 | 80 | 7 | Cylindrical |  |  | 100 | 17.48 |  | 27.65
34.01 | 16.62 | 1.71 | 34.85 |  |  | 560 |  |  |  | 1816 | 95.165 | 0.208 | 15.6 | 121 | 14 | 0 | 0 | 0.25 | 80 | 3 | Cylindrical |  |  | 100 | 17.48 |  | 21.09
34.01 | 16.62 | 1.71 | 34.85 |  |  | 560 |  |  |  | 1816 | 74.452 | 0.208 | 22.46 | 32 | 14 | 0 | 0 | 0.25 | 100 | 28 | Cylindrical |  |  | 100 | 25.16 |  | 31.24
34.01 | 16.62 | 1.71 | 34.85 |  |  | 560 |  |  |  | 1816 | 89.271 | 0.208 | 26.83 | 39 | 14 | 0 | 0 | 0.25 | 100 | 56 | Cylindrical |  |  | 100 | 30.06 |  | 34.7
34.01 | 16.62 | 1.71 | 34.85 |  |  | 560 |  |  |  | 1816 | 104.209 | 0.208 | 31.41 | 45 | 14 | 0 | 0 | 0.25 | 100 | 7 | Cylindrical |  |  | 100 | 35.18 |  | 35.81
34.01 | 16.62 | 1.71 | 34.85 |  |  | 560 |  |  |  | 1816 | 71.358 | 0.208 | 17.06 | 58 | 14 | 0 | 0 | 0.25 | 100 | 3 | Cylindrical |  |  | 100 | 19.11 |  | 27.03
34.01 | 16.62 | 1.71 | 34.85 |  |  | 560 |  |  |  | 1816 | 71.358 | 0.208 | 17.06 | 58 | 14 | 0 | 0 | 0.25 | 100 | 7 | Cylindrical |  |  | 100 | 19.11 |  | 30.21
34.01 | 16.62 | 1.71 | 34.85 |  |  | 560 |  |  |  | 1816 | 71.358 | 0.208 | 17.06 | 58 | 14 | 0 | 0 | 0.25 | 100 | 56 | Cylindrical |  |  | 100 | 19.11 |  | 41.65
34.01 | 16.62 | 1.71 | 34.85 |  |  | 560 |  |  |  | 1816 | 80.111 | 0.208 | 18.51 | 69 | 14 | 0 | 0 | 0.25 | 100 | 7 | Cylindrical |  |  | 100 | 20.74 |  | 29.99
34.01 | 16.62 | 1.71 | 34.85 |  |  | 560 |  |  |  | 1816 | 67.146 | 0.208 | 11.23 | 84 | 14 | 0 | 0 | 0.25 | 100 | 3 | Cylindrical |  |  | 100 | 12.58 |  | 21.75
34.01 | 16.62 | 1.71 | 34.85 |  |  | 560 |  |  |  | 1816 | 67.146 | 0.208 | 11.23 | 84 | 14 | 0 | 0 | 0.25 | 100 | 7 | Cylindrical |  |  | 100 | 12.58 |  | 30.26
34.01 | 16.62 | 1.71 | 34.85 |  |  | 560 |  |  |  | 1816 | 67.146 | 0.208 | 11.23 | 84 | 14 | 0 | 0 | 0.25 | 100 | 56 | Cylindrical |  |  | 100 | 12.58 |  | 40.98
34.01 | 16.62 | 1.71 | 34.85 |  |  | 560 |  |  |  | 1816 | 95.165 | 0.208 | 15.6 | 121 | 14 | 0 | 0 | 0.25 | 100 | 3 | Cylindrical |  |  | 100 | 17.48 |  | 18.95
34.01 | 16.62 | 1.71 | 34.85 |  |  | 560 |  |  |  | 1816 | 95.165 | 0.208 | 15.6 | 121 | 14 | 0 | 0 | 0.25 | 100 | 7 | Cylindrical |  |  | 100 | 17.48 |  | 22.25
34.01 | 16.62 | 1.71 | 34.85 |  |  | 560 |  |  |  | 1816 | 95.165 | 0.208 | 15.6 | 121 | 14 | 0 | 0 | 0.25 | 100 | 56 | Cylindrical |  |  | 100 | 17.48 |  | 31.84
29.945 | 10.0725 | 3.005 | 46.1775 | 225 | 75 |  |  |  |  | 1988.37 | 146.723514 | 0.3464 | 10.2 | 11.786 | 10 | 0 | 125.19 | 1 | 100 | 7 | Cylindrical |  |  | 100 | 4.79 |  | 25.693423
51.215 | 21.5975 | 4.455 | 16.3725 | 75 | 225 |  |  |  |  | 1916.6 | 140.176651 | 0.3464 | 30.62 | 35.36 | 10 | 0 | 75.57 | 1 | 100 | 28 | Cylindrical |  |  | 100 | 14.38 |  | 33.8329425
40.58 | 15.835 | 3.73 | 31.275 | 175 | 175 |  |  |  |  | 1830.9 | 167.359375 | 0.3464 | 23.82 | 27.5 | 10 | 0 | 117.11 | 1 | 100 | 7 | Cylindrical |  |  | 100 | 11.19 |  | 32.8522775
40.58 | 15.835 | 3.73 | 31.275 | 175 | 175 |  |  |  |  | 1833.16 | 168.753125 | 0.3464 | 19.49 | 22.5 | 10 | 0 | 127.64 | 1 | 100 | 7 | Cylindrical |  |  | 100 | 9.15 |  | 28.5373515
40.58 | 15.835 | 3.73 | 31.275 | 175 | 175 |  |  |  |  | 1833.16 | 168.753125 | 0.3464 | 19.49 | 22.5 | 10 | 0 | 127.64 | 1 | 100 | 28 | Cylindrical |  |  | 100 | 9.15 |  | 32.2638785
51.215 | 21.5975 | 4.455 | 16.3725 | 87.5 | 262.5 |  |  |  |  | 1792.41 | 165.632142 | 0.3464 | 29.23 | 33.75 | 10 | 0 | 103.96 | 1 | 100 | 7 | Cylindrical |  |  | 100 | 13.73 |  | 27.5566865
57.9 | 31.11 | 5.07 | 1.29 | 0 | 350 |  |  |  |  | 1751.67 | 162.50625 | 0.3464 | 38.97 | 45 | 10 | 0 | 80.28 | 1 | 100 | 28 | Cylindrical |  |  | 100 | 18.3 |  | 29.812216
61.85 | 27.36 | 5.18 | 1.47 |  | 330 |  |  |  |  | 2077 | 76.384 | 0.329 | 28.95 | 44 | 8 | 0 | 0 | 1 | 60 | 28 | Cylindrical |  |  | 100 | 12.58 |  | 18.2
61.85 | 27.36 | 5.18 | 1.47 |  | 330 |  |  |  |  | 2077 | 76.384 | 0.329 | 28.95 | 44 | 8 | 0 | 0 | 1 | 60 | 28 | Cylindrical |  |  | 100 | 12.58 |  | 18.98
61.85 | 27.36 | 5.18 | 1.47 |  | 330 |  |  |  |  | 2077 | 72.864 | 0.329 | 28.95 | 44 | 10 | 0 | 0 | 1 | 60 | 28 | Cylindrical |  |  | 100 | 12.58 |  | 20.6
61.85 | 27.36 | 5.18 | 1.47 |  | 330 |  |  |  |  | 2077 | 72.864 | 0.329 | 28.95 | 44 | 10 | 0 | 0 | 1 | 60 | 28 | Cylindrical |  |  | 100 | 12.58 |  | 20.8
61.85 | 27.36 | 5.18 | 1.47 |  | 330 |  |  |  |  | 2077 | 72.864 | 0.329 | 28.95 | 44 | 10 | 0 | 0 | 1 | 60 | 28 | Cylindrical |  |  | 100 | 12.58 |  | 17.2
61.85 | 27.36 | 5.18 | 1.47 |  | 330 |  |  |  |  | 2077 | 69.344 | 0.329 | 28.95 | 44 | 12 | 0 | 0 | 1 | 60 | 28 | Cylindrical |  |  | 100 | 12.58 |  | 24.4
47.26 | 23.05667 | 6.83 | 13.43667 |  | 300 | 150 |  |  |  | 1800.9 | 114.3342857 | 0.27 | 34.71 | 51.42857143 | 12 | 6.7 | 0 |  | 25 | 7 | Cylindrical | 300 | 150 |  | 10.29 | 478.3 | 29
43.82383 | 11.35315 | 2.324797 | 27.09315 |  |  | 315 |  |  | 79 | 1848 | 156.313 | 0.294 | 33.22 | 45 | 8 | 5.91 | 59 | 0.666666667 | 90 | 7 | Cylindrical |  |  | 150 | 16.61 |  | 47.2
43.82383 | 11.35315 | 2.324797 | 27.09315 |  |  | 315 |  |  | 79 | 1848 | 156.313 | 0.294 | 33.22 | 45 | 8 | 5.91 | 59 |  | 25 | 90 | Cylindrical |  |  | 150 | 16.61 |  | 19
39.80646 | 17.99521 | 5.62716 | 18.86428 |  | 308 | 206 |  |  |  | 1550 | 209.057 | 0.255 | 30.86 | 99 | 10 | 0 | 75 |  | 25 | 7 | Cylindrical |  |  | 100 | 15.49 |  | 41.8
39.82 | 18.004 | 5.634 | 18.832 |  | 270 | 180 |  |  |  | 1700 | 182.602 | 0.255 | 27.03 | 87 | 10 | 0 | 65 |  | 25 | 1 | Cylindrical |  |  | 100 | 13.57 |  | 14.6
39.82 | 18.004 | 5.634 | 18.832 |  | 240 | 160 |  |  |  | 1830 | 159.198 | 0.255 | 23.97 | 77 | 10 | 0 | 55 |  | 25 | 7 | Cylindrical |  |  | 100 | 12.03 |  | 44.9
39.82 | 18.004 | 5.634 | 18.832 |  | 210 | 140 |  |  |  | 1930 | 141.394 | 0.255 | 20.91 | 68 | 10 | 0 | 50 |  | 25 | 1 | Cylindrical |  |  | 100 | 10.5 |  | 2.8
39.82 | 18.004 | 5.634 | 18.832 |  | 270 | 180 |  |  |  | 1740 | 167.602 | 0.255 | 27.03 | 87 | 10 | 0 | 50 |  | 25 | 1 | Cylindrical |  |  | 100 | 13.57 |  | 15.3
39.82 | 18.004 | 5.634 | 18.832 |  | 210 | 140 |  |  |  | 1850 | 171.411 | 0.255 | 21.17 | 67 | 10 | 0 | 80 |  | 25 | 1 | Cylindrical |  |  | 100 | 10.62 |  | 3.4
39.82 | 18.004 | 5.634 | 18.832 |  | 210 | 140 |  |  |  | 1850 | 171.411 | 0.255 | 21.17 | 67 | 10 | 0 | 80 |  | 25 | 7 | Cylindrical |  |  | 100 | 10.62 |  | 33.2
39.82874 | 18.00967 | 5.638417 | 18.81116 |  | 239 | 159 |  |  |  | 1832 | 156.198 | 0.255 | 23.97 | 77 | 10 | 0 | 52 |  | 25 | 1 | Cylindrical |  |  | 100 | 12.03 |  | 12.6
39.82959 | 18.01022 | 5.638843 | 18.80915 |  | 218 | 145 |  |  |  | 1832 | 171.062 | 0.255 | 21.93 | 70 | 10 | 0 | 76 |  | 25 | 1 | Cylindrical |  |  | 100 | 11.01 |  | 11.6
39.82 | 18.004 | 5.634 | 18.832 |  | 216 | 144 |  |  |  | 1887 | 152.845 | 0.255 | 21.68 | 69 | 10 | 0 | 59 |  | 25 | 1 | Cylindrical |  |  | 100 | 10.88 |  | 9.5
39.83 | 18.01049 | 5.639052 | 18.80816 |  | 209 | 139 |  |  |  | 1913 | 147.794 | 0.255 | 20.91 | 67 | 10 | 0 | 57 |  | 25 | 7 | Cylindrical |  |  | 100 | 10.5 |  | 39.8
39.82 | 18.004 | 5.634 | 18.832 |  | 198 | 132 |  |  |  | 1913 | 155.526 | 0.255 | 19.89 | 64 | 10 | 0 | 69 |  | 25 | 28 | Cylindrical |  |  | 100 | 9.98 |  | 36.2
75.66 | 19 | 1.38 | 0.3 |  | 412 |  |  |  |  | 1611 | 203.978 | 0.294 | 100.55 | 32 | 15 | 0 | 0 | 1 | 80 | 28 | Cylindrical | 200 | 100 |  | 50.27 | 1095 | 24.9
32.4 | 14.96 | 0.83 | 40.7 |  |  | 400 |  |  |  | 1818 | 158.28 | 0.294 | 35.28 | 60 | 12 | 20 | 48 |  | 25 | 7 | Cylindrical | 200 | 100 |  | 17.64 |  | 38.47
32.4 | 14.96 | 0.83 | 40.7 |  |  | 400 |  |  |  | 1818 | 158.28 | 0.294 | 35.28 | 60 | 12 | 20 | 48 |  | 25 | 28 | Cylindrical | 200 | 100 |  | 17.64 |  | 38.98
32.4 | 14.96 | 0.83 | 40.7 |  |  | 450 |  |  |  | 1741 | 183.355 | 0.294 | 42.63 | 58 | 10 | 22.5 | 54 |  | 25 | 7 | Cylindrical | 200 | 100 |  | 21.32 |  | 41.4
32.4 | 14.96 | 0.83 | 40.7 |  |  | 450 |  |  |  | 1696 | 202.271 | 0.294 | 43.81 | 99 | 12 | 22.5 | 54 |  | 25 | 7 | Cylindrical | 200 | 100 |  | 21.9 |  | 35.03
32.4 | 14.96 | 0.83 | 40.7 |  |  | 500 |  |  |  | 1665 | 190.065 | 0.294 | 39.69 | 90 | 14 | 25 | 60 |  | 25 | 7 | Cylindrical | 200 | 100 |  | 19.85 |  | 40.13
44.32 | 19.976 | 2.066 | 25.328 |  | 180 | 270 |  |  |  | 1786 | 149.515 | 0.294 | 30.87 | 53 | 14 | 22.5 | 54 |  | 25 | 7 | Cylindrical | 200 | 100 |  | 15.44 |  | 42.68
34.381 | 17.872 | 0.747 | 36.799 |  |  | 405 |  | 45 |  | 1786 | 149.515 | 0.294 | 30.87 | 53 | 14 | 22.5 | 54 |  | 25 | 7 | Cylindrical | 200 | 100 |  | 15.44 |  | 40.03
38.343 | 23.696 | 0.581 | 28.997 |  |  | 315 |  | 135 |  | 1786 | 149.515 | 0.294 | 30.87 | 53 | 14 | 22.5 | 54 |  | 25 | 7 | Cylindrical | 200 | 100 |  | 15.44 |  | 28.14
44.286 | 32.432 | 0.332 | 17.294 |  |  | 180 |  | 270 |  | 1786 | 149.515 | 0.294 | 30.87 | 53 | 14 | 22.5 | 54 |  | 25 | 7 | Cylindrical | 200 | 100 |  | 15.44 |  | 25.36
48.408 | 11.039 | 0.749 | 28.766 |  |  | 315 | 135 |  |  | 1786 | 149.515 | 0.294 | 30.87 | 53 | 14 | 22.5 | 54 |  | 25 | 7 | Cylindrical | 200 | 100 |  | 15.44 |  | 32.12
53.744 | 9.732 | 0.722 | 24.788 |  |  | 270 | 180 |  |  | 1786 | 149.515 | 0.294 | 30.87 | 53 | 14 | 22.5 | 54 |  | 25 | 7 | Cylindrical | 200 | 100 |  | 15.44 |  | 30.41
59.08 | 8.425 | 0.695 | 20.81 |  |  | 225 | 225 |  |  | 1786 | 149.515 | 0.294 | 30.87 | 53 | 14 | 22.5 | 54 |  | 25 | 7 | Cylindrical | 200 | 100 |  | 15.44 |  | 29.55
40.48 | 12.9 | 17.62 | 11.83 | [5 empty] | 400 | 1830 | 129.525 | 0.2875 | 47.44 | 60 | 14 | 0 | 0 | 0.5 | 60 | 1 | Cylindrical |  |  | 50 | 14.44 | 442 | 7.08769
40.48 | 12.9 | 17.62 | 11.83 | [5 empty] | 450 | 1784 | 129.525 | 0.2875 | 47.44 | 60 | 14 | 0 | 0 | 1 | 60 | 1 | Cylindrical |  |  | 50 | 14.44 | 442 | 19.6094
40.48 | 12.9 | 17.62 | 11.83 | [5 empty] | 450 | 1809 | 120.89 | 0.2875 | 44.28 | 56 | 14 | 0 | 0 | 1 | 60 | 1 | Cylindrical |  |  | 50 | 13.48 | 442 | 20.7808
40.48 | 12.9 | 17.62 | 11.83 | [5 empty] | 400 | 1856 | 120.89 | 0.2875 | 44.28 | 56 | 14 | 0 | 0 | 3 | 60 | 1 | Cylindrical |  |  | 50 | 13.48 | 442 | 18.5967
40.48 | 12.9 | 17.62 | 11.83 | [5 empty] | 450 | 1809 | 120.89 | 0.2875 | 44.28 | 56 | 14 | 0 | 0 | 3 | 60 | 1 | Cylindrical |  |  | 50 | 13.48 | 442 | 28.0084
40.48 | 12.9 | 17.62 | 11.83 | [5 empty] | 400 | 1830 | 129.525 | 0.2875 | 47.44 | 60 | 14 | 0 | 0 | 7 | 60 | 1 | Cylindrical |  |  | 50 | 14.44 | 442 | 31.2705
40.48 | 12.9 | 17.62 | 11.83 | [5 empty] | 450 | 1809 | 120.15 | 0.2875 | 43.13 | 60 | 14 | 0 | 0 | 7 | 60 | 1 | Cylindrical |  |  | 50 | 13.13 | 442 | 35.8178
40.48 | 12.9 | 17.62 | 11.83 | [5 empty] | 350 | 1902 | 118.3 | 0.2875 | 40.25 | 70 | 14 | 0 | 0 | 14 | 60 | 1 | Cylindrical |  |  | 50 | 12.25 | 442 | 28.9227
40.48 | 12.9 | 17.62 | 11.83 | [5 empty] | 350 | 1902 | 120.15 | 0.2875 | 43.13 | 60 | 14 | 0 | 0 | 14 | 60 | 1 | Cylindrical |  |  | 50 | 13.13 | 442 | 26.4292
40.48 | 12.9 | 17.62 | 11.83 | [5 empty] | 350 | 1877 | 129.525 | 0.2875 | 47.44 | 60 | 14 | 0 | 0 | 14 | 60 | 1 | Cylindrical |  |  | 50 | 14.44 | 442 | 27.9113
40.48 | 12.9 | 17.62 | 11.83 | [5 empty] | 450 | 1809 | 118.3 | 0.2875 | 40.25 | 70 | 14 | 0 | 0 | 14 | 60 | 1 | Cylindrical |  |  | 50 | 12.25 | 442 | 28.7756
40.48 | 12.9 | 17.62 | 11.83 | [5 empty] | 450 | 1784 | 129.525 | 0.2875 | 47.44 | 60 | 14 | 0 | 0 | 14 | 60 | 1 | Cylindrical |  |  | 50 | 14.44 | 442 | 35.2629
40.48 | 12.9 | 17.62 | 11.83 | [5 empty] | 350 | 1877 | 129.525 | 0.2875 | 47.44 | 60 | 14 | 0 | 0 | 28 | 60 | 1 | Cylindrical |  |  | 50 | 14.44 | 442 | 22.7846
40.48 | 12.9 | 17.62 | 11.83 | [5 empty] | 450 | 1809 | 118.3 | 0.2875 | 40.25 | 70 | 14 | 0 | 0 | 28 | 60 | 1 | Cylindrical |  |  | 50 | 12.25 | 442 | 32.0327
40.48 | 12.9 | 17.62 | 11.83 | [5 empty] | 450 | 1809 | 120.89 | 0.2875 | 44.28 | 56 | 14 | 0 | 0 | 28 | 60 | 1 | Cylindrical |  |  | 50 | 13.48 | 442 | 34.5442
47.6 | 21.4 | 7.8 | 11.9 |  | 550 |  |  |  |  | 1438 | 140.52 | 0.3 | 43.2 | 95 | 10 | 0 | 0 | 1 | 65 | 28 | Cylindrical |  |  | 100 | 17.28 |  | 35.41
47.6 | 21.4 | 7.8 | 11.9 |  | 550 |  |  |  |  | 1438 | 132.92 | 0.3 | 43.2 | 95 | 12 | 0 | 0 |  | 25 | 28 | Cylindrical |  |  | 100 | 17.28 |  | 41.7
53.59 | 28.46 | 8.71 | 4.23 |  | 350 |  |  |  |  | 1641.228571 | 110.3484667 | 0.3472 | 57.92 | 60.66666667 | 15 | 7 | 0 | 1 | 70 | 3 | Cylindrical |  |  | 150 | 27.03 | 272 | 46.3
53.59 | 28.46 | 8.71 | 4.23 |  | 350 |  |  |  |  | 1758.459184 | 126.679 | 0.3472 | 66.84 | 70 | 15 | 7 | 0 | 1 | 70 | 3 | Cylindrical |  |  | 150 | 31.19 | 272 | 45.3
53.59 | 28.46 | 8.71 | 4.23 |  | 350 |  |  |  |  | 1641.228571 | 115.685 | 0.3472 | 47.74 | 55 | 5 | 7 | 0 | 1 | 60 | 3 | Cylindrical |  |  | 150 | 22.28 | 272 | 42.3
53.59 | 28.46 | 8.71 | 4.23 |  | 350 |  |  |  |  | 1641.228571 | 115.685 | 0.3472 | 47.74 | 55 | 5 | 7 | 0 | 1 | 70 | 3 | Cylindrical |  |  | 150 | 22.28 | 272 | 42.8
53.59 | 28.46 | 8.71 | 4.23 |  | 350 |  |  |  |  | 1641.228571 | 104.685 | 0.3472 | 47.74 | 55 | 10 | 7 | 0 | 1 | 70 | 3 | Cylindrical |  |  | 150 | 22.28 | 272 | 47.7
53.59 | 28.46 | 8.71 | 4.23 |  | 350 |  |  |  |  | 1641.228571 | 104.685 | 0.3472 | 47.74 | 55 | 10 | 7 | 0 | 1 | 90 | 3 | Cylindrical |  |  | 150 | 22.28 | 272 | 48.4
53.59 | 28.46 | 8.71 | 4.23 |  | 350 |  |  |  |  | 1641.228571 | 82.685 | 0.3472 | 47.74 | 55 | 20 | 7 | 0 | 1 | 60 | 3 | Cylindrical |  |  | 150 | 22.28 | 272 | 44.7
53.59 | 28.46 | 8.71 | 4.23 |  | 280 |  |  |  |  | 1853 | 83.748 | 0.3472 | 38.19 | 44 | 10 | 5.6 | 0 | 1 | 80 | 3 | Cylindrical |  |  | 150 | 17.82 | 272 | 39.1
53.59 | 28.46 | 8.71 | 4.23 |  | 290 |  |  |  |  | 1853 | 87.0312 | 0.3472 | 39.58 | 46 | 10 | 5.8 | 0 | 1 | 80 | 3 | Cylindrical |  |  | 150 | 18.47 | 272 | 39.7
53.59 | 28.46 | 8.71 | 4.23 |  | 310 |  |  |  |  | 1853 | 92.982 | 0.3472 | 42.41 | 48.85714286 | 10 | 6.2 | 0 | 1 | 80 | 28 | Cylindrical |  |  | 150 | 19.79 | 307 | 44.876
53.59 | 28.46 | 8.71 | 4.23 |  | 310 |  |  |  |  | 1853 | 92.982 | 0.3472 | 42.41 | 48.85714286 | 10 | 6.2 | 0 | 1 | 80 | 3 | Cylindrical |  |  | 150 | 19.79 | 307 | 41.405
37.6845 | 14.9325 | 17.8615 | 20.516 | 15.9 | 302.1 |  |  |  |  | 1892 | 105.166 | 0.3472 | 43.4 | 50 | 5 | 6.36 | 0 | 1 | 60 | 7 | Cylindrical |  |  | 150 | 20.25 | 271 | 48.36
51.335 | 25.705 | 10.582 | 6.255 |  | 360 | 40 |  |  |  | 1873.9 | 85.7 | 0.3 | 30 | 40 | 14 | 6 | 6 |  | 25 | 90 | Cylindrical | 200 | 100 |  | 11.5 |  | 43
51.335 | 25.705 | 10.582 | 6.255 |  | 360 | 40 |  |  |  | 1873.9 | 85.7 | 0.3 | 30 | 40 | 14 | 6 | 6 |  | 25 | 28 | Cylindrical | 200 | 100 |  | 11.5 |  | 33.3
46.78 | 22.52 | 9.15 | 2.24 |  | 391 |  |  |  |  | 1832 | 109.264 | 0.255 | 23.46 | 75 | 7.5 | 0 | 0 | 28 | 70 | 1 | Cylindrical |  |  | 100 | 11.78 |  | 11.4587
46.78 | 22.52 | 9.15 | 2.24 |  | 380 |  |  |  |  | 1832 | 106.013 | 0.255 | 22.7 | 73 | 7.5 | 0 | 0 | 28 | 70 | 7 | Cylindrical |  |  | 100 | 11.39 |  | 15.4909
46.78 | 22.52 | 9.15 | 2.24 |  | 371 |  |  |  |  | 1832 | 104.079 | 0.255 | 22.19 | 72 | 7.5 | 0 | 0 | 28 | 70 | 1 | Cylindrical |  |  | 100 | 11.14 |  | 8.40817
46.78 | 22.52 | 9.15 | 2.24 |  | 371 |  |  |  |  | 1832 | 104.079 | 0.255 | 22.19 | 72 | 7.5 | 0 | 0 | 28 | 70 | 7 | Cylindrical |  |  | 100 | 11.14 |  | 12.8526
46.78 | 22.52 | 9.15 | 2.24 |  | 367 |  |  |  |  | 1887 | 102.762 | 0.255 | 21.93 | 71 | 7.5 | 0 | 0 | 28 | 70 | 28 | Cylindrical |  |  | 100 | 11.01 |  | 18.8635
46.78 | 22.52 | 9.15 | 2.24 |  | 357 |  |  |  |  | 1887 | 100.128 | 0.255 | 21.42 | 69 | 7.5 | 0 | 0 | 28 | 70 | 7 | Cylindrical |  |  | 100 | 10.75 |  | 14.7438
46.78 | 22.52 | 9.15 | 2.24 |  | 348 |  |  |  |  | 1887 | 97.494 | 0.255 | 20.91 | 67 | 7.5 | 0 | 0 | 28 | 70 | 7 | Cylindrical |  |  | 100 | 10.5 |  | 13.2147
46.78 | 22.52 | 9.15 | 2.24 |  | 337 |  |  |  |  | 1913 | 94.243 | 0.255 | 20.15 | 65 | 7.5 | 0 | 0 | 28 | 70 | 7 | Cylindrical |  |  | 100 | 10.11 |  | 13.2046
43.31753 | 20.27338 | 7.400856 | 10.49421 |  | 318 | 79 |  |  |  | 1832 | 111.281 | 0.255 | 23.72 | 77 | 7.5 | 0 | 0 |  | 20 | 28 | Cylindrical |  |  | 100 | 11.9 |  | 38.8586
43.30926 | 20.26801 | 7.396676 | 10.51394 |  | 301 | 75 |  |  |  | 1832 | 106.013 | 0.255 | 22.7 | 73 | 7.5 | 0 | 0 |  | 20 | 7 | Cylindrical |  |  | 100 | 11.39 |  | 21.7029
43.31896 | 20.27431 | 7.40158 | 10.49079 |  | 294 | 73 |  |  |  | 1832 | 102.762 | 0.255 | 21.93 | 71 | 7.5 | 0 | 0 |  | 20 | 1 | Cylindrical |  |  | 100 | 11.01 |  | 4.60786
43.29044 | 20.2558 | 7.38717 | 10.55879 |  | 291 | 73 |  |  |  | 1887 | 101.445 | 0.255 | 21.68 | 70 | 7.5 | 0 | 0 |  | 20 | 28 | Cylindrical |  |  | 100 | 10.88 |  | 40.5231
43.29017 | 20.25562 | 7.387034 | 10.55944 |  | 283 | 71 |  |  |  | 1887 | 98.811 | 0.255 | 21.17 | 68 | 7.5 | 0 | 0 |  | 20 | 28 | Cylindrical |  |  | 100 | 10.62 |  | 35.2748
43.29017 | 20.25562 | 7.387034 | 10.55944 |  | 283 | 71 |  |  |  | 1887 | 98.811 | 0.255 | 21.17 | 68 | 7.5 | 0 | 0 |  | 20 | 1 | Cylindrical |  |  | 100 | 10.62 |  | 4.53656
43.3 | 20.262 | 7.392 | 10.536 |  | 276 | 69 |  |  |  | 1887 | 96.877 | 0.255 | 20.66 | 67 | 7.5 | 0 | 0 |  | 20 | 28 | Cylindrical |  |  | 100 | 10.37 |  | 30.0265
43.30964 | 20.26825 | 7.39687 | 10.51302 |  | 289 | 72 |  |  |  | 1913 | 101.445 | 0.255 | 21.68 | 70 | 7.5 | 0 | 0 |  | 20 | 7 | Cylindrical |  |  | 100 | 10.88 |  | 22.291
43.30991 | 20.26843 | 7.397009 | 10.51236 |  | 281 | 70 |  |  |  | 1913 | 98.811 | 0.255 | 21.17 | 68 | 7.5 | 0 | 0 |  | 20 | 28 | Cylindrical |  |  | 100 | 10.62 |  | 38.1614
43.32035 | 20.2752 | 7.402281 | 10.48749 |  | 274 | 68 |  |  |  | 1913 | 96.177 | 0.255 | 20.66 | 66 | 7.5 | 0 | 0 |  | 20 | 1 | Cylindrical |  |  | 100 | 10.37 |  | 5.13786
43.28958 | 20.25524 | 7.386737 | 10.56084 |  | 267 | 67 |  |  |  | 1913 | 93.543 | 0.255 | 20.15 | 64 | 7.5 | 0 | 0 |  | 20 | 1 | Cylindrical |  |  | 100 | 10.11 |  | 3.9687
39.82959 | 18.01022 | 5.638843 | 18.80915 |  | 218 | 145 |  |  |  | 1832 | 102.062 | 0.255 | 21.93 | 70 | 7.5 | 0 | 0 |  | 20 | 28 | Cylindrical |  |  | 100 | 11.01 |  | 50.9846
39.82 | 18.004 | 5.634 | 18.832 |  | 213 | 142 |  |  |  | 1887 | 100.128 | 0.255 | 21.42 | 69 | 7.5 | 0 | 0 |  | 20 | 1 | Cylindrical |  |  | 100 | 10.75 |  | 9.13527
39.83 | 18.01049 | 5.639052 | 18.80816 |  | 209 | 139 |  |  |  | 1913 | 97.494 | 0.255 | 20.91 | 67 | 7.5 | 0 | 0 |  | 20 | 1 | Cylindrical |  |  | 100 | 10.5 |  | 12.7354
39.79947 | 17.99068 | 5.623628 | 18.88094 |  | 203 | 136 |  |  |  | 1913 | 94.86 | 0.255 | 20.4 | 65 | 7.5 | 0 | 0 |  | 20 | 1 | Cylindrical |  |  | 100 | 10.24 |  | 9.02112
39.82 | 18.004 | 5.634 | 18.832 |  | 198 | 132 |  |  |  | 1913 | 92.926 | 0.255 | 19.89 | 64 | 7.5 | 0 | 0 |  | 20 | 7 | Cylindrical |  |  | 100 | 9.98 |  | 21.9692
34.61454 | 14.62643 | 3.004345 | 31.24134 |  | 108 | 251 |  |  |  | 1832 | 100.128 | 0.255 | 21.42 | 69 | 7.5 | 0 | 0 |  | 20 | 1 | Cylindrical |  |  | 100 | 10.75 |  | 21.5984
34.6 | 14.617 | 2.997 | 31.276 |  | 105 | 245 |  |  |  | 1832 | 98.194 | 0.255 | 20.91 | 68 | 7.5 | 0 | 0 |  | 20 | 1 | Cylindrical |  |  | 100 | 10.5 |  | 28.8996
34.59484 | 14.61365 | 2.994392 | 31.28831 |  | 101 | 236 |  |  |  | 1887 | 94.243 | 0.255 | 20.15 | 65 | 7.5 | 0 | 0 |  | 20 | 1 | Cylindrical |  |  | 100 | 10.11 |  | 18.8529
34.61587 | 14.62729 | 3.005015 | 31.23818 |  | 99 | 230 |  |  |  | 1887 | 91.609 | 0.255 | 19.64 | 63 | 7.5 | 0 | 0 |  | 20 | 1 | Cylindrical |  |  | 100 | 9.86 |  | 27.2652
34.60507 | 14.62029 | 2.999563 | 31.26391 |  | 103 | 240 |  |  |  | 1913 | 96.177 | 0.255 | 20.66 | 66 | 7.5 | 0 | 0 |  | 20 | 1 | Cylindrical |  |  | 100 | 10.37 |  | 34.1152
34.57811 | 14.6028 | 2.985943 | 31.32818 |  | 95 | 223 |  |  |  | 1913 | 88.975 | 0.255 | 19.13 | 61 | 7.5 | 0 | 0 |  | 20 | 7 | Cylindrical |  |  | 100 | 9.6 |  | 50.1018
56.31 | 31.82 | 4.77 | 2.33 |  | 580 |  |  |  |  | 1617 | 105.27 | 0.31 | 44.95 | 58 | 14 | 0 | 0 | 1 | 24 | 7 | Cylindrical |  |  | 150 | 20.3 | 340 | 31.2
56.31 | 31.82 | 4.77 | 2.33 |  | 580 |  |  |  |  | 1617 | 100.63 | 0.31 | 44.95 | 58 | 16 | 0 | 0 | 1 | 24 | 7 | Cylindrical |  |  | 150 | 20.3 | 340 | 34.8
56.31 | 31.82 | 4.77 | 2.33 |  | 580 |  |  |  |  | 1617 | 95.99 | 0.31 | 44.95 | 58 | 18 | 0 | 0 | 1 | 24 | 7 | Cylindrical |  |  | 150 | 20.3 | 340 | 33.9
56.31 | 31.82 | 4.77 | 2.33 |  | 580 |  |  |  |  | 1588 | 125.6061 | 0.31 | 51.37 | 66.28 | 12 | 0 | 0 | 1 | 24 | 7 | Cylindrical |  |  | 150 | 23.2 | 340 | 32.1
56.31 | 31.82 | 4.77 | 2.33 |  | 580 |  |  |  |  | 1530 | 157.0142 | 0.31 | 64.21 | 82.86 | 12 | 0 | 0 | 1 | 90 | 7 | Cylindrical |  |  | 150 | 29 | 340 | 33.4
65.6 | 28 | 3 | 1 |  | 405 |  |  |  |  | 1870.38 | 70.80912 | 0.294 | 20.84 | 70.88 | 14 | 0 | 0 |  | 24 | 28 | Cylindrical |  |  | 150 | 10.42 |  | 14.66
56.8525 | 25.06 | 2.396 | 9.37 |  | 303.75 | 101.25 |  |  |  | 1870.38 | 67.97392 | 0.294 | 20.84 | 70.88 | 15 | 0 | 0 |  | 24 | 28 | Cylindrical |  |  | 150 | 10.42 |  | 32.64
52.424603 | 23.5717776 | 2.09026736 | 13.6065552 |  | 252.5 | 152.5 |  |  |  | 1870.38 | 65.13872 | 0.294 | 20.84 | 70.88 | 16 | 0 | 0 |  | 24 | 7 | Cylindrical |  |  | 150 | 10.42 |  | 33.12
39.3575 | 19.18 | 1.188 | 26.11 |  | 101.25 | 303.75 |  |  |  | 1870.38 | 62.30352 | 0.294 | 20.84 | 70.88 | 17 | 0 | 0 |  | 24 | 3 | Cylindrical |  |  | 150 | 10.42 |  | 37.55
65.6 | 28 | 3 | 1 |  | 405 |  |  |  |  | 1870.38 | 56.63312 | 0.294 | 20.84 | 70.88 | 19 | 0 | 0 | 1 | 60 | 7 | Cylindrical |  |  | 150 | 10.42 |  | 14.89
39.3575 | 19.18 | 1.188 | 26.11 |  | 101.25 | 303.75 |  |  |  | 1870.38 | 48.12752 | 0.294 | 20.84 | 70.88 | 22 | 0 | 0 | 1 | 60 | 3 | Cylindrical |  |  | 150 | 10.42 |  | 40.56
36.9 | 14.2 | 0.3 | 36 |  |  | 415 |  |  |  | 1823 | 204.761 | 0.294 | 20.87 | 46 | 9.2 | 0 | 136 |  | 25 | 180 | Cylindrical | 200 | 100 |  | 10.44 | 385.2 | 40.2
36.9 | 14.2 | 0.3 | 36 |  |  | 415 |  |  |  | 1823 | 204.761 | 0.294 | 20.87 | 46 | 9.2 | 0 | 136 |  | 25 | 90 | Cylindrical | 200 | 100 |  | 10.44 | 385.2 | 41.3
36.9 | 14.2 | 0.3 | 36 |  |  | 415 |  |  |  | 1823 | 204.761 | 0.294 | 20.87 | 46 | 9.2 | 0 | 136 |  | 25 | 28 | Cylindrical | 200 | 100 |  | 10.44 | 385.2 | 39.5
70.3 | 23.1 | 1.4 | 0.2 |  | 409 |  |  |  |  | 1595 | 204.016 | 0.294 | 59.98 | 129 | 9.5 | 0 | 10 | 1 | 80 | 180 | Cylindrical | 200 | 100 |  | 29.99 | 187.6 | 31.1
74.18 | 9.44 | 4.22 | 5.53 |  | 459 |  |  |  |  | 1711 | 100.1428571 | 0.385 | 55 | 57.14285714 | 10 | 0 | 0 |  | 20 | 14 | Cylindrical | 200 | 100 |  | 22 |  | 13.2203
74.18 | 9.44 | 4.22 | 5.53 |  | 459 |  |  |  |  | 1711 | 100.1428571 | 0.385 | 55 | 57.14285714 | 10 | 0 | 0 |  | 20 | 56 | Cylindrical | 200 | 100 |  | 22 |  | 16.1017
71.31975 | 9.08144 | 4.128362 | 8.520015 | 22.95 | 436.05 |  |  |  |  | 1711 | 100.1428571 | 0.385 | 55 | 57.14285714 | 10 | 0 | 0 |  | 20 | 14 | Cylindrical | 200 | 100 |  | 22 |  | 24.0678
68.45949 | 8.722879 | 4.036724 | 11.51003 | 45.9 | 413.1 |  |  |  |  | 1711 | 100.1428571 | 0.385 | 55 | 57.14285714 | 10 | 0 | 0 |  | 20 | 28 | Cylindrical | 200 | 100 |  | 22 |  | 25.7627
55.1232 | 12.7968 | 8.8916 | 8.5564 |  | 76.8 |  |  |  | 307.2 | 1869 | 102.161 | 0.3 | 30.9 | 54.85 | 8 | 7.68 | 0 |  | 25 | 28 | Cylindrical |  |  | 100 | 11.85 |  | 8.75
65.2374 | 9.7376 | 6.7762 | 6.5548 |  | 153.6 |  |  |  | 230.4 | 1869 | 102.161 | 0.3 | 30.9 | 54.85 | 8 | 7.68 | 0 |  | 25 | 28 | Cylindrical |  |  | 100 | 11.85 |  | 4.25
70.2945 | 8.208 | 5.7185 | 5.554 |  | 192 |  |  |  | 192 | 1869 | 102.161 | 0.3 | 30.9 | 54.85 | 8 | 7.68 | 0 |  | 25 | 28 | Cylindrical |  |  | 100 | 11.85 |  | 3.5
45.7081 | 17.6604 | 10.3063 | 9.6222 |  | 38.4 |  |  |  | 345.6 | 1869 | 102.161 | 0.3 | 30.9 | 54.85 | 8 | 7.68 | 0 |  | 25 | 28 | Cylindrical |  |  | 100 | 11.85 |  | 16
65.6 | 26.53 | 5.49 | 0.31 |  | 430 |  |  |  |  | 1776 | 109.4662 | 0.3506 | 48.38 | 56 | 8 | 8.6 | 0 | 1 | 60 | 28 | Cylindrical |  |  | 100 | 23.39 |  | 31.0558
65.6 | 26.53 | 5.49 | 0.31 |  | 397 |  |  |  |  | 1824 | 100.8712 | 0.3506 | 44.88 | 51 | 8 | 7.94 | 0 | 1 | 60 | 28 | Cylindrical |  |  | 100 | 21.7 |  | 32.6797
65.6 | 26.53 | 5.49 | 0.31 |  | 397 |  |  |  |  | 1824 | 96.7912 | 0.3506 | 44.88 | 51 | 10 | 7.94 | 0 | 1 | 60 | 7 | Cylindrical |  |  | 100 | 21.7 |  | 32.0528
65.6 | 26.53 | 5.49 | 0.31 |  | 430 |  |  |  |  | 1776 | 99.9862 | 0.3506 | 48.38 | 55 | 12 | 8.6 | 0 | 1 | 60 | 28 | Cylindrical |  |  | 100 | 23.39 |  | 36.1281
65.6 | 26.53 | 5.49 | 0.31 |  | 364 |  |  |  |  | 1873 | 84.9563 | 0.3506 | 41.02 | 47 | 12 | 7.28 | 0 | 1 | 60 | 3 | Cylindrical |  |  | 100 | 19.83 |  | 27.1497
65.6 | 26.53 | 5.49 | 0.31 |  | 331 |  |  |  |  | 1920 | 76.6814 | 0.3506 | 37.16 | 42 | 12 | 6.62 | 0 | 1 | 60 | 3 | Cylindrical |  |  | 100 | 17.97 |  | 25.154
65.6 | 26.53 | 5.49 | 0.31 |  | 331 |  |  |  |  | 1920 | 76.6814 | 0.3506 | 37.16 | 42 | 12 | 6.62 | 0 | 1 | 60 | 7 | Cylindrical |  |  | 100 | 17.97 |  | 32.1652
65.6 | 26.53 | 5.49 | 0.31 |  | 298 |  |  |  |  | 1967 | 131.8064 | 0.3506 | 33.66 | 158 | 12 | 5.96 | 0 | 1 | 60 | 7 | Cylindrical |  |  | 100 | 16.27 |  | 29.1515
65.6 | 26.53 | 5.49 | 0.31 |  | 298 |  |  |  |  | 1967 | 66.3664 | 0.3506 | 33.66 | 38 | 14 | 5.96 | 0 | 1 | 60 | 7 | Cylindrical |  |  | 100 | 16.27 |  | 30.5618
65.6 | 26.53 | 5.49 | 0.31 |  | 397 |  |  |  |  | 1824 | 100.8712 | 0.3506 | 44.88 | 51 | 8 | 7.94 | 0 | 1 | 60 | 28 | Cylindrical |  |  | 100 | 21.7 |  | 24.5319
65.6 | 26.53 | 5.49 | 0.31 |  | 397 |  |  |  |  | 1824 | 96.7912 | 0.3506 | 44.88 | 51 | 10 | 7.94 | 0 | 1 | 60 | 28 | Cylindrical |  |  | 100 | 21.7 |  | 27.4779
65.6 | 26.53 | 5.49 | 0.31 |  | 397 |  |  |  |  | 1824 | 96.7912 | 0.3506 | 44.88 | 51 | 10 | 7.94 | 0 | 1 | 70 | 3 | Cylindrical |  |  | 100 | 21.7 |  | 29.1037
65.6 | 26.53 | 5.49 | 0.31 |  | 397 |  |  |  |  | 1824 | 96.7912 | 0.3506 | 44.88 | 51 | 10 | 7.94 | 0 | 1 | 90 | 28 | Cylindrical |  |  | 100 | 21.7 |  | 35.9824
65.6 | 26.53 | 5.49 | 0.31 |  | 397 |  |  |  |  | 1824 | 96.7912 | 0.3506 | 44.88 | 51 | 10 | 7.94 | 0 | 1 | 100 | 28 | Cylindrical |  |  | 100 | 21.7 |  | 37.8173
65.6 | 26.53 | 5.49 | 0.31 |  | 397 |  |  |  |  | 1824 | 92.7112 | 0.3506 | 44.88 | 51 | 12 | 7.94 | 0 | 1 | 80 | 7 | Cylindrical |  |  | 100 | 21.7 |  | 35.8491
65.6 | 26.53 | 5.49 | 0.31 |  | 397 |  |  |  |  | 1824 | 92.7112 | 0.3506 | 44.88 | 51 | 12 | 7.94 | 0 | 1 | 90 | 7 | Cylindrical |  |  | 100 | 21.7 |  | 38.9937
65.6 | 26.53 | 5.49 | 0.31 |  | 397 |  |  |  |  | 1824 | 88.6312 | 0.3506 | 44.88 | 51 | 14 | 7.94 | 0 | 1 | 70 | 28 | Cylindrical |  |  | 100 | 21.7 |  | 33.3548
65.6 | 26.53 | 5.49 | 0.31 |  | 397 |  |  |  |  | 1824 | 88.6312 | 0.3506 | 44.88 | 51 | 14 | 7.94 | 0 | 1 | 90 | 3 | Cylindrical |  |  | 100 | 21.7 |  | 34.1682
43.2 | 24.45 | 0 | 20.06 |  | 200 | 200 |  |  |  | 1790 | 156.87 | 0.321 | 29.85 |  |  | 0 | 102 |  | 24 | 3 | Cylindrical | 200 | 100 |  | 8.28 |  | 38
51.593 | 25.134 | 1.526 | 7.045 |  | 360 | 40 |  |  |  | 1841 | 91.9051 | 0.3071 | 32.86 | 53 | 10 | 4 | 0 |  | 25 | 56 | Cylindrical |  |  | 100 | 16.44 |  | 23.7591
51.593 | 25.134 | 1.526 | 7.045 |  | 360 | 40 |  |  |  | 1841 | 91.9051 | 0.3071 | 32.86 | 53 | 10 | 4 | 0 |  | 25 | 1 | Cylindrical |  |  | 100 | 16.44 |  | 4.85401
49.946 | 23.848 | 1.402 | 10.44 |  | 320 | 80 |  |  |  | 1849 | 91.9051 | 0.3071 | 32.86 | 53 | 10 | 4 | 0 |  | 25 | 7 | Cylindrical |  |  | 100 | 16.44 |  | 26.5693
49.1225 | 23.205 | 1.34 | 12.1375 |  | 300 | 100 |  |  |  | 1857 | 91.9051 | 0.3071 | 32.86 | 53 | 10 | 4 | 0 |  | 25 | 28 | Cylindrical |  |  | 100 | 16.44 |  | 46.7518
49.1225 | 23.205 | 1.34 | 12.1375 |  | 300 | 100 |  |  |  | 1857 | 91.9051 | 0.3071 | 32.86 | 53 | 10 | 4 | 0 |  | 25 | 7 | Cylindrical |  |  | 100 | 16.44 |  | 31.4234
49.1225 | 23.205 | 1.34 | 12.1375 |  | 300 | 100 |  |  |  | 1857 | 91.9051 | 0.3071 | 32.86 | 53 | 10 | 4 | 0 |  | 25 | 14 | Cylindrical |  |  | 100 | 16.44 |  | 38.0657
49.1225 | 23.205 | 1.34 | 12.1375 |  | 300 | 100 |  |  |  | 1857 | 91.9051 | 0.3071 | 32.86 | 53 | 10 | 4 | 0 |  | 25 | 56 | Cylindrical |  |  | 100 | 16.44 |  | 50.5839
50.7695 | 24.491 | 1.464 | 8.7425 |  | 340 | 60 |  |  |  | 1846 | 87.6651 | 0.3071 | 32.86 | 53 | 12 | 4 | 0 |  | 25 | 28 | Cylindrical |  |  | 100 | 16.44 |  | 33.8272
50.7695 | 24.491 | 1.464 | 8.7425 |  | 340 | 60 |  |  |  | 1846 | 87.6651 | 0.3071 | 32.86 | 53 | 12 | 4 | 0 |  | 25 | 14 | Cylindrical |  |  | 100 | 16.44 |  | 25.4321
50.7695 | 24.491 | 1.464 | 8.7425 |  | 340 | 60 |  |  |  | 1846 | 87.6651 | 0.3071 | 32.86 | 53 | 12 | 4 | 0 |  | 25 | 1 | Cylindrical |  |  | 100 | 16.44 |  | 7.90123
49.946 | 23.848 | 1.402 | 10.44 |  | 320 | 80 |  |  |  | 1851 | 87.6651 | 0.3071 | 32.86 | 53 | 12 | 4 | 0 |  | 25 | 1 | Cylindrical |  |  | 100 | 16.44 |  | 13.5802
49.1225 | 23.205 | 1.34 | 12.1375 |  | 300 | 100 |  |  |  | 1917 | 80.7549 | 0.3071 | 28.56 | 47 | 10 | 4 | 0 |  | 25 | 28 | Cylindrical |  |  | 100 | 14.28 |  | 48.6402
50.7695 | 24.491 | 1.464 | 8.7425 |  | 340 | 60 |  |  |  | 1821 | 92.5728 | 0.3071 | 29.48 | 64 | 10 | 4 | 0 |  | 25 | 1 | Cylindrical |  |  | 100 | 14.75 |  | 6.08846
50.7695 | 24.491 | 1.464 | 8.7425 |  | 340 | 60 |  |  |  | 1821 | 92.5728 | 0.3071 | 29.48 | 64 | 10 | 4 | 0 |  | 25 | 28 | Cylindrical |  |  | 100 | 14.75 |  | 24.717
49.1225 | 23.205 | 1.34 | 12.1375 |  | 300 | 100 |  |  |  | 1882 | 91.4802 | 0.3071 | 35.01 | 46 | 10 | 4 | 0 |  | 25 | 1 | Cylindrical |  |  | 100 | 17.51 |  | 19.2987
49.1225 | 23.205 | 1.34 | 12.1375 |  | 300 | 100 |  |  |  | 1882 | 91.4802 | 0.3071 | 35.01 | 46 | 10 | 4 | 0 |  | 25 | 28 | Cylindrical |  |  | 100 | 17.51 |  | 38.7337
52.295 | 24.571 | 3.215 | 12.58 |  | 252 | 108 |  |  |  | 1864.8 | 140.8628571 | 0.3 | 46.29 | 61.71428571 | 8 | 14.4 | 0 |  | 25 | 28 | Cylindrical |  |  | 150 | 17.74 |  | 25.8006
52.295 | 24.571 | 3.215 | 12.58 |  | 294 | 126 |  |  |  | 1776.6 | 164.34 | 0.3 | 54 | 72 | 8 | 16.8 | 0 |  | 25 | 28 | Cylindrical |  |  | 150 | 20.7 |  | 25.0279
52.295 | 24.571 | 3.215 | 12.58 |  | 315 | 135 |  |  |  | 1732.5 | 134.7589286 | 0.3 | 43.39 | 57.85714286 | 8 | 18 | 0 |  | 25 | 28 | Cylindrical |  |  | 150 | 16.63 |  | 33.8562
52.295 | 24.571 | 3.215 | 12.58 |  | 315 | 135 |  |  |  | 1732.5 | 162.3053571 | 0.3 | 53.04 | 70.71428571 | 8 | 18 | 0 |  | 25 | 28 | Cylindrical |  |  | 150 | 20.33 |  | 25.6209
49.69 | 23.918 | 2.87 | 15.44 |  | 216 | 144 |  |  |  | 1864.8 | 140.8628571 | 0.3 | 46.29 | 61.71428571 | 8 | 14.4 | 0 |  | 25 | 28 | Cylindrical |  |  | 150 | 17.74 |  | 43.3535
49.69 | 23.918 | 2.87 | 15.44 |  | 252 | 168 |  |  |  | 1776.6 | 151.485 | 0.3 | 49.5 | 66 | 8 | 16.8 | 0 |  | 25 | 28 | Cylindrical |  |  | 150 | 18.98 |  | 44.581
52.295 | 24.571 | 3.215 | 12.58 |  | 294 | 126 |  |  |  | 1776.6 | 125.775 | 0.3 | 40.5 | 54 | 8 | 16.8 | 0 | 1 | 60 | 28 | Cylindrical |  |  | 150 | 15.53 |  | 40.4749
52.295 | 24.571 | 3.215 | 12.58 |  | 294 | 126 |  |  |  | 1776.6 | 138.63 | 0.3 | 45 | 60 | 8 | 16.8 | 0 | 1 | 60 | 28 | Cylindrical |  |  | 150 | 17.25 |  | 43.6034
52.295 | 24.571 | 3.215 | 12.58 |  | 315 | 135 |  |  |  | 1732.5 | 134.7589286 | 0.3 | 43.39 | 57.85714286 | 8 | 18 | 0 | 1 | 60 | 28 | Cylindrical |  |  | 150 | 16.63 |  | 38.6601
52.295 | 24.571 | 3.215 | 12.58 |  | 315 | 135 |  |  |  | 1732.5 | 148.5321429 | 0.3 | 48.21 | 64.28571429 | 8 | 18 | 0 | 1 | 60 | 28 | Cylindrical |  |  | 150 | 18.48 |  | 44.3791
49.69 | 23.918 | 2.87 | 15.44 |  | 216 | 144 |  |  |  | 1864.8 | 140.8628571 | 0.3 | 46.29 | 61.71428571 | 8 | 14.4 | 0 | 1 | 60 | 28 | Cylindrical |  |  | 150 | 17.74 |  | 51.1782
47.085 | 23.265 | 2.525 | 18.3 |  | 210 | 210 |  |  |  | 1776.6 | 151.485 | 0.3 | 49.5 | 66 | 8 | 16.8 | 0 | 1 | 60 | 28 | Cylindrical |  |  | 150 | 18.98 |  | 52.0112
49.69 | 23.918 | 2.87 | 15.44 |  | 252 | 168 |  |  |  | 1776.6 | 151.485 | 0.3 | 49.5 | 66 | 8 | 16.8 | 0 |  | 25 | 28 | Cylindrical |  |  | 150 | 18.98 |  | 44.67
47.085 | 23.265 | 2.525 | 18.3 |  | 210 | 210 |  |  |  | 1776.6 | 164.34 | 0.3 | 54 | 72 | 8 | 16.8 | 0 |  | 25 | 28 | Cylindrical |  |  | 150 | 20.7 |  | 47.57
52.295 | 24.571 | 3.215 | 12.58 |  | 252 | 108 |  |  |  | 1743 | 132.5314286 | 0.3 | 33.94 | 84.85714286 | 8 | 14.4 | 0 | 1 | 60 | 28 | Cylindrical |  |  | 150 | 13.01 |  | 33.68
47.085 | 23.265 | 2.525 | 18.3 |  | 185 | 185 |  |  |  | 1857.39 | 136.2128571 | 0.3 | 34.89 | 87.21428571 | 8 | 14.8 | 0 | 1 | 60 | 3 | Cylindrical |  |  | 150 | 13.37 |  | 44.22
51.87376 | 9.502284 | 1.538731 | 25.19777 |  |  | 276 |  |  | 118 | 1848 | 202.1056903 | 0.304 | 43.43 | 101.9354839 | 10 | 8 | 59 | 1 | 80 | 3 | Cylindrical | 300 | 150 |  | 22.29 |  | 48.4663
51.87376 | 9.502284 | 1.538731 | 25.19777 |  |  | 276 |  |  | 118 | 1848 | 202.1056903 | 0.304 | 43.43 | 101.9354839 | 10 | 8 | 59 | 1 | 80 | 7 | Cylindrical | 300 | 150 |  | 22.29 |  | 49.816
43.59 | 19.185 | 1.8775 | 28.005 |  | 120 | 360 |  |  |  | 1358 | 297.1246 | 0.294 | 50.39 | 68.6 | 2 | 0 | 138.2 |  | 24 | 28 | Cylindrical |  |  | 150 | 25.2 |  | 11.4552
43.59 | 19.185 | 1.8775 | 28.005 |  | 120 | 360 |  |  |  | 1358 | 297.1246 | 0.294 | 50.39 | 68.6 | 2 | 0 | 138.2 |  | 24 | 90 | Cylindrical |  |  | 150 | 25.2 |  | 12.4524
43.59 | 19.185 | 1.8775 | 28.005 |  | 120 | 360 |  |  |  | 1353.9 | 298.72 | 0.294 | 52.92 | 60 | 2 | 0 | 142.9 |  | 24 | 90 | Cylindrical |  |  | 150 | 26.46 |  | 11.9685
43.59 | 19.185 | 1.8775 | 28.005 |  | 120 | 360 |  |  |  | 1353.9 | 298.72 | 0.294 | 52.92 | 60 | 2 | 0 | 142.9 |  | 24 | 7 | Cylindrical |  |  | 150 | 26.46 |  | 10.0192
43.59 | 19.185 | 1.8775 | 28.005 |  | 120 | 360 |  |  |  | 1350.8 | 300.0933 | 0.294 | 54.89 | 53.4 | 2 | 0 | 146.6 |  | 24 | 28 | Cylindrical |  |  | 150 | 27.44 |  | 9.53802
43.59 | 19.185 | 1.8775 | 28.005 |  | 120 | 360 |  |  |  | 1348.1 | 300.988 | 0.294 | 56.45 | 48 | 2 | 0 | 149.5 |  | 24 | 90 | Cylindrical |  |  | 150 | 28.22 |  | 10.5058
43.59 | 19.185 | 1.8775 | 28.005 |  | 120 | 360 |  |  |  | 1346.1 | 301.8916 | 0.294 | 57.74 | 43.7 | 2 | 0 | 151.9 |  | 24 | 90 | Cylindrical |  |  | 150 | 28.87 |  | 10.022
43.59 | 19.185 | 1.8775 | 28.005 |  | 120 | 360 |  |  |  | 1343.2 | 298.8366 | 0.294 | 50.39 | 68.6 | 4 | 0 | 145.4 |  | 24 | 56 | Cylindrical |  |  | 150 | 25.2 |  | 26.8994
43.59 | 19.185 | 1.8775 | 28.005 |  | 120 | 360 |  |  |  | 1330.9 | 300.32 | 0.294 | 52.92 | 60 | 4 | 0 | 149.3 |  | 24 | 28 | Cylindrical |  |  | 150 | 26.46 |  | 23.8675
43.59 | 19.185 | 1.8775 | 28.005 |  | 120 | 360 |  |  |  | 1339.2 | 301.3373 | 0.294 | 54.89 | 53.3 | 4 | 0 | 152.2 |  | 24 | 7 | Cylindrical |  |  | 150 | 27.44 |  | 17.3565
43.59 | 19.185 | 1.8775 | 28.005 |  | 120 | 360 |  |  |  | 1337.8 | 302.332 | 0.294 | 56.45 | 48.1 | 4 | 0 | 154.6 |  | 24 | 7 | Cylindrical |  |  | 150 | 28.22 |  | 13.8567
43.59 | 19.185 | 1.8775 | 28.005 |  | 120 | 360 |  |  |  | 1336.7 | 302.9116 | 0.294 | 57.74 | 43.6 | 4 | 0 | 156.5 |  | 24 | 28 | Cylindrical |  |  | 150 | 28.87 |  | 12.9032
43.59 | 19.185 | 1.8775 | 28.005 |  | 120 | 360 |  |  |  | 1330.3 | 299.5726 | 0.294 | 50.39 | 68.5 | 6 | 0 | 151.7 |  | 24 | 56 | Cylindrical |  |  | 150 | 25.2 |  | 38.9304
43.59 | 19.185 | 1.8775 | 28.005 |  | 120 | 360 |  |  |  | 1329.6 | 301.02 | 0.294 | 52.92 | 60 | 6 | 0 | 154.8 |  | 24 | 7 | Cylindrical |  |  | 150 | 26.46 |  | 30.3997
43.59 | 19.185 | 1.8775 | 28.005 |  | 120 | 360 |  |  |  | 1329.2 | 302.0493 | 0.294 | 54.89 | 53.4 | 6 | 0 | 157.1 |  | 24 | 7 | Cylindrical |  |  | 150 | 27.44 |  | 28.5989
43.59 | 19.185 | 1.8775 | 28.005 |  | 120 | 360 |  |  |  | 1329.2 | 302.0493 | 0.294 | 54.89 | 53.4 | 6 | 0 | 157.1 |  | 24 | 56 | Cylindrical |  |  | 150 | 27.44 |  | 35.565
43.59 | 19.185 | 1.8775 | 28.005 |  | 120 | 360 |  |  |  | 1317.9 | 298.04 | 0.294 | 47.04 | 80 | 8 | 0 | 154.2 |  | 24 | 56 | Cylindrical |  |  | 150 | 23.52 |  | 51.7408
43.59 | 19.185 | 1.8775 | 28.005 |  | 120 | 360 |  |  |  | 1319 | 299.7606 | 0.294 | 50.39 | 68.6 | 8 | 0 | 157.3 |  | 24 | 90 | Cylindrical |  |  | 150 | 25.2 |  | 49.2176
43.59 | 19.185 | 1.8775 | 28.005 |  | 120 | 360 |  |  |  | 1319 | 299.7606 | 0.294 | 50.39 | 68.6 | 8 | 0 | 157.3 |  | 24 | 28 | Cylindrical |  |  | 150 | 25.2 |  | 47.3402
43.59 | 19.185 | 1.8775 | 28.005 |  | 120 | 360 |  |  |  | 1319 | 299.7606 | 0.294 | 50.39 | 68.6 | 8 | 0 | 157.3 |  | 24 | 56 | Cylindrical |  |  | 150 | 25.2 |  | 48.8926
43.59 | 19.185 | 1.8775 | 28.005 |  | 120 | 360 |  |  |  | 1321.3 | 303.5356 | 0.294 | 57.74 | 43.6 | 8 | 0 | 164.1 |  | 24 | 56 | Cylindrical |  |  | 150 | 28.87 |  | 43.8168
43.59 | 19.185 | 1.8775 | 28.005 |  | 120 | 360 |  |  |  | 1311 | 300.52 | 0.294 | 52.92 | 60 | 10 | 0 | 163.9 |  | 24 | 7 | Cylindrical |  |  | 150 | 26.46 |  | 49.3694
45.662 | 11.978 | 4.204 | 26.96 |  |  | 234 |  |  | 156 | 1707 | 115.05 | 0.294 | 44.1 | 60 | 12 | 0 | 0 |  | 24 | 28 | Cylindrical |  |  | 150 | 22.05 |  | 36.54
60.5 | 8.78 | 9.13 | 12.62 | [5 empty] | 390 | 1707 | 115.05 | 0.294 | 44.1 | 60 | 12 | 0 | 0 |  | 24 | 7 | Cylindrical |  |  | 150 | 22.05 |  | 11.52
35.77 | 14.11 | 0.92 | 36.52 |  |  | 390 |  |  |  | 1707 | 110.25 | 0.294 | 44.1 | 60 | 14 | 0 | 0 |  | 24 | 28 | Cylindrical |  |  | 150 | 22.05 |  | 45.57
50.608 | 10.912 | 5.846 | 22.18 |  |  | 156 |  |  | 234 | 1707 | 110.25 | 0.294 | 44.1 | 60 | 14 | 0 | 0 |  | 24 | 7 | Cylindrical |  |  | 150 | 22.05 |  | 21.04
60.5 | 8.78 | 9.13 | 12.62 | [5 empty] | 390 | 1707 | 110.25 | 0.294 | 44.1 | 60 | 14 | 0 | 0 |  | 24 | 28 | Cylindrical |  |  | 150 | 22.05 |  | 23.68
40.716 | 13.044 | 2.562 | 31.74 |  |  | 312 |  |  | 78 | 1707 | 105.45 | 0.294 | 44.1 | 60 | 16 | 0 | 0 |  | 24 | 28 | Cylindrical |  |  | 150 | 22.05 |  | 39.95
31.32 | 13.96 | 15.64 | 25.79 |  | 470 |  |  |  |  | 1635 | 144.0306 | 0.2866 | 33.82 | 118 | 10 | 4.7 | 0 |  | 25 | 28 | Cylindrical | 200 | 100 |  | 13.77 |  | 32.1212
31.32 | 13.96 | 15.64 | 25.79 |  | 450 |  |  |  |  | 1690 | 137.9271 | 0.2866 | 32.39 | 113 | 10 | 4.5 | 0 |  | 25 | 28 | Cylindrical | 200 | 100 |  | 13.19 |  | 31.3636
31.32 | 13.96 | 15.64 | 25.79 |  | 375 |  |  |  |  | 1766 | 137.5071 | 0.2866 | 32.39 | 113 | 10 | 3.8 | 0 |  | 25 | 28 | Cylindrical | 200 | 100 |  | 13.19 |  | 20.9091
31.32 | 13.96 | 15.64 | 25.79 |  | 359 |  |  |  |  | 1821 | 131.4036 | 0.2866 | 30.95 | 108 | 10 | 3.6 | 0 |  | 25 | 28 | Cylindrical | 200 | 100 |  | 12.6 |  | 20.1515
31.32 | 13.96 | 15.64 | 25.79 |  | 359 |  |  |  |  | 1823 | 109.8036 | 0.2866 | 30.95 | 108 | 15 | 3.6 | 0 |  | 25 | 28 | Cylindrical | 200 | 100 |  | 12.6 |  | 15.7576
42.04 | 33.6 | 4 | 12.73 |  | 427 |  |  |  |  | 1823.8 | 88.70925 | 0.294 | 31.38 | 42.7 | 8 | 0 | 0 | 1 | 100 | 28 | Cylindrical |  |  | 150 | 15.69 |  | 38.88
42.04 | 33.6 | 4 | 12.73 |  | 427 |  |  |  |  | 1823.8 | 85.29325 | 0.294 | 31.38 | 42.7 | 10 | 0 | 0 | 1 | 100 | 28 | Cylindrical |  |  | 150 | 15.69 |  | 43.5
42.04 | 33.6 | 4 | 12.73 |  | 427 |  |  |  |  | 1823.8 | 81.87725 | 0.294 | 31.38 | 42.7 | 12 | 0 | 0 | 1 | 80 | 28 | Cylindrical |  |  | 150 | 15.69 |  | 44.47
42.04 | 33.6 | 4 | 12.73 |  | 427 |  |  |  |  | 1823.8 | 78.46125 | 0.294 | 31.38 | 42.7 | 14 | 0 | 0 | 1 | 40 | 28 | Cylindrical |  |  | 150 | 15.69 |  | 42.57
42.04 | 33.6 | 4 | 12.73 |  | 427 |  |  |  |  | 1823.8 | 78.46125 | 0.294 | 31.38 | 42.7 | 14 | 0 | 0 | 1 | 80 | 28 | Cylindrical |  |  | 150 | 15.69 |  | 46.23
42.04 | 33.6 | 4 | 12.73 |  | 427 |  |  |  |  | 1823.8 | 75.04525 | 0.294 | 31.38 | 42.7 | 16 | 0 | 0 | 1 | 80 | 28 | Cylindrical |  |  | 150 | 15.69 |  | 44.67
42.04 | 33.6 | 4 | 12.73 |  | 427 |  |  |  |  | 1823.8 | 75.04525 | 0.294 | 31.38 | 42.7 | 16 | 0 | 0 | 1 | 100 | 28 | Cylindrical |  |  | 150 | 15.69 |  | 45.37
42.04 | 33.6 | 4 | 12.73 |  | 427 |  |  |  |  | 1823.8 | 100.87875 | 0.294 | 40.35 | 54.9 | 14 | 0 | 0 | 1 | 80 | 28 | Cylindrical |  |  | 150 | 20.18 |  | 45.87
42.04 | 33.6 | 4 | 12.73 |  | 427 |  |  |  |  | 1823.8 | 78.46125 | 0.294 | 31.38 | 42.7 | 14 | 0 | 0 | 1 | 60 | 28 | Cylindrical |  |  | 150 | 15.69 |  | 47.92
54.234 | 24.65 | 3.385 | 11.063 |  | 233 | 100 |  |  |  | 1833 | 233.7 | 0.275 | 33 | 80 | 14 | 2.5 | 122 |  | 24 | 56 | Cylindrical |  |  | 100 | 12 |  | 51.66
54.234 | 24.65 | 3.385 | 11.063 |  | 175 | 75 |  |  |  | 1932 | 232.2 | 0.275 | 33 | 80 | 14 | 0 | 122 |  | 24 | 28 | Cylindrical |  |  | 100 | 12 |  | 32.73
50.76 | 27.32 | 4.64 | 5.4 |  | 280 |  |  |  |  | 1870 | 123.7278 | 0.2764 | 34.83 | 84 | 12 | 0 | 0 | 1 | 80 | 56 | Cylindrical |  |  | 100 | 11.13 |  | 45.6
50.76 | 27.32 | 4.64 | 5.4 |  | 280 |  |  |  |  | 1870 | 123.7278 | 0.2764 | 34.83 | 84 | 12 | 0 | 0 | 1 | 80 | 3 | Cylindrical |  |  | 100 | 11.13 |  | 38.1
50.76 | 27.32 | 4.64 | 5.4 |  | 280 |  |  |  |  | 1870 | 123.7278 | 0.2764 | 34.83 | 84 | 12 | 0 | 0 | 1 | 80 | 3 | Cylindrical |  |  | 100 | 11.13 |  | 43.4
50.76 | 27.32 | 4.64 | 5.4 |  | 280 |  |  |  |  | 1870 | 123.7278 | 0.2764 | 34.83 | 84 | 12 | 0 | 0 | 1 | 80 | 14 | Cylindrical |  |  | 100 | 11.13 |  | 46.9
50.76 | 27.32 | 4.64 | 5.4 |  | 280 |  |  |  |  | 1870 | 123.7278 | 0.2764 | 34.83 | 84 | 12 | 0 | 0 | 1 | 80 | 28 | Cylindrical |  |  | 100 | 11.13 |  | 49.1
49.227399 | 26.135609 | 4.543646 | 8.32401 | 14 | 280 |  |  |  |  | 1870 | 123.7278 | 0.2764 | 34.83 | 84 | 12 | 0 | 0 |  | 25 | 7 | Cylindrical |  |  | 100 | 11.13 |  | 7.1
49.227399 | 26.135609 | 4.543646 | 8.32401 | 14 | 280 |  |  |  |  | 1870 | 123.7278 | 0.2764 | 34.83 | 84 | 12 | 0 | 0 |  | 25 | 3 | Cylindrical |  |  | 100 | 11.13 |  | 4.9
49.227399 | 26.135609 | 4.543646 | 8.32401 | 14 | 280 |  |  |  |  | 1870 | 123.7278 | 0.2764 | 34.83 | 84 | 12 | 0 | 0 |  | 25 | 7 | Cylindrical |  |  | 100 | 11.13 |  | 7.5
49.227399 | 26.135609 | 4.543646 | 8.32401 | 14 | 280 |  |  |  |  | 1870 | 123.7278 | 0.2764 | 34.83 | 84 | 12 | 0 | 0 | 1 | 80 | 28 | Cylindrical |  |  | 100 | 11.13 |  | 51
49.227399 | 26.135609 | 4.543646 | 8.32401 | 14 | 280 |  |  |  |  | 1870 | 123.7278 | 0.2764 | 34.83 | 84 | 12 | 0 | 0 | 1 | 80 | 56 | Cylindrical |  |  | 100 | 11.13 |  | 52.1
49.227399 | 26.135609 | 4.543646 | 8.32401 | 14 | 280 |  |  |  |  | 1870 | 123.7278 | 0.2764 | 34.83 | 84 | 12 | 0 | 0 | 1 | 80 | 14 | Cylindrical |  |  | 100 | 11.13 |  | 47.6
49.227399 | 26.135609 | 4.543646 | 8.32401 | 14 | 280 |  |  |  |  | 1870 | 123.7278 | 0.2764 | 34.83 | 84 | 12 | 0 | 0 | 1 | 80 | 14 | Cylindrical |  |  | 100 | 11.13 |  | 49.3
49.227399 | 26.135609 | 4.543646 | 8.32401 | 14 | 280 |  |  |  |  | 1870 | 123.7278 | 0.2764 | 34.83 | 84 | 12 | 0 | 0 | 1 | 80 | 3 | Cylindrical |  |  | 100 | 11.13 |  | 43.4
49.227399 | 26.135609 | 4.543646 | 8.32401 | 14 | 280 |  |  |  |  | 1870 | 123.7278 | 0.2764 | 34.83 | 84 | 12 | 0 | 0 | 1 | 80 | 14 | Cylindrical |  |  | 100 | 11.13 |  | 51.9
49.227399 | 26.135609 | 4.543646 | 8.32401 | 14 | 280 |  |  |  |  | 1870 | 123.7278 | 0.2764 | 34.83 | 84 | 12 | 0 | 0 | 1 | 80 | 7 | Cylindrical |  |  | 100 | 11.13 |  | 49.8
36.74 | 10.78 | 0.42 | 43.34 |  |  | 400 |  |  |  | 1788 | 128.109 | 0.32 | 32.58 | 58.18 | 10 | 12 | 30 | 1 | 30 | 7 | Cylindrical |  |  | 100 | 13.24 |  | 41.13
36.74 | 10.78 | 0.42 | 43.34 |  |  | 400 |  |  |  | 1752 | 138.3175 | 0.32 | 44.05 | 42.35 | 10 | 12 | 30 | 1 | 60 | 7 | Cylindrical |  |  | 100 | 17.89 |  | 41.91
36.74 | 10.78 | 0.42 | 43.34 |  |  | 400 |  |  |  | 1716 | 150.057 | 0.32 | 45.72 | 57.14 | 10 | 12 | 30 | 1 | 90 | 28 | Cylindrical |  |  | 100 | 18.57 |  | 48.74
36.74 | 10.78 | 0.42 | 43.34 |  |  | 400 |  |  |  | 1788 | 127.4855 | 0.32 | 36.57 | 45.71 | 10 | 12 | 30 | 3 | 60 | 7 | Cylindrical |  |  | 100 | 14.86 |  | 47.16
36.74 | 10.78 | 0.42 | 43.34 |  |  | 400 |  |  |  | 1716 | 145.7882 | 0.32 | 48.94 | 47.06 | 12 | 12 | 30 | 3 | 90 | 7 | Cylindrical |  |  | 100 | 19.88 |  | 45.28
36.74 | 10.78 | 0.42 | 43.34 |  |  | 400 |  |  |  | 1752 | 129.0005 | 0.32 | 36.66 | 65.45 | 14 | 12 | 30 | 1 | 90 | 28 | Cylindrical |  |  | 100 | 14.89 |  | 48.23