Formulation includes | 339 | kg of FA | powder, | 1913 | kg of aggregate, and the water-to-powder ratio is: | 0.4464897 | .Powder percentual composition is: SiO2: | 39.79947 | %, Al2O3: | 17.99068 | %, Fe2O3: | 5.623628 | %, CaO: | 18.88094 | %. The amount of the dry fraction of Na2O from the Na2SiO3 solution is | 10.24 | kg/m3. The amount of the dry fraction of SiO2 from the Na2SiO3 solution is | 20.4 | kg/m3. The amount of Na(OH) solution per m3 is: | 65 | kg, with a molarity of: | 10 | . The mix also includes | 0 | kg/m3 of superplasticizer and | 63 | kg/m3 of extra water. The initial curing for this mix was | 0 | day at | 25 | ªC. A compressive test after | 1 | days was conducted with a result of | 9.3 | MPa. | Formulation includes 339 kg of FA powder, 1913 kg of aggregate, and the water-to-powder ratio is: 0,446489675516224 .Powder percentual composition is: SiO2: 39,7994690265487%, Al2O3: 17,9906784660767%, Fe2O3:5,62362831858407%, CaO: 18,8809439528024%. The amount of the dry fraction of Na2O from the Na2SiO3 solution is10,24kg/m3. The amount of the dry fraction of SiO2 from the Na2SiO3 solution is 20,4 kg/m3. The amount of Na(OH) solution per m3 is: 65 kg, with a molarity of: 10. The mix also includes 0 kg/m3 of superplasticizer and 63 kg/m3 of extra water. The initial curing for this mix was 0 day at 25ªC. A compressive test after1 days was conducted with a result of 9,3 MPa.
Formulation includes | 339 | kg of FA | powder, | 1913 | kg of aggregate, and the water-to-powder ratio is: | 0.4464897 | .Powder percentual composition is: SiO2: | 39.79947 | %, Al2O3: | 17.99068 | %, Fe2O3: | 5.623628 | %, CaO: | 18.88094 | %. The amount of the dry fraction of Na2O from the Na2SiO3 solution is | 10.24 | kg/m3. The amount of the dry fraction of SiO2 from the Na2SiO3 solution is | 20.4 | kg/m3. The amount of Na(OH) solution per m3 is: | 65 | kg, with a molarity of: | 10 | . The mix also includes | 0 | kg/m3 of superplasticizer and | 63 | kg/m3 of extra water. The initial curing for this mix was | 0 | day at | 25 | ªC. A compressive test after | 7 | days was conducted with a result of | 37 | MPa. | Formulation includes 339 kg of FA powder, 1913 kg of aggregate, and the water-to-powder ratio is: 0,446489675516224 .Powder percentual composition is: SiO2: 39,7994690265487%, Al2O3: 17,9906784660767%, Fe2O3:5,62362831858407%, CaO: 18,8809439528024%. The amount of the dry fraction of Na2O from the Na2SiO3 solution is10,24kg/m3. The amount of the dry fraction of SiO2 from the Na2SiO3 solution is 20,4 kg/m3. The amount of Na(OH) solution per m3 is: 65 kg, with a molarity of: 10. The mix also includes 0 kg/m3 of superplasticizer and 63 kg/m3 of extra water. The initial curing for this mix was 0 day at 25ªC. A compressive test after7 days was conducted with a result of 37 MPa.
Formulation includes | 330 | kg of FA | powder, | 1913 | kg of aggregate, and the water-to-powder ratio is: | 0.4712909 | .Powder percentual composition is: SiO2: | 39.82 | %, Al2O3: | 18.004 | %, Fe2O3: | 5.634 | %, CaO: | 18.832 | %. The amount of the dry fraction of Na2O from the Na2SiO3 solution is | 9.98 | kg/m3. The amount of the dry fraction of SiO2 from the Na2SiO3 solution is | 19.89 | kg/m3. The amount of Na(OH) solution per m3 is: | 64 | kg, with a molarity of: | 10 | . The mix also includes | 0 | kg/m3 of superplasticizer and | 69 | kg/m3 of extra water. The initial curing for this mix was | 0 | day at | 25 | ªC. A compressive test after | 1 | days was conducted with a result of | 1.3 | MPa. | Formulation includes 330 kg of FA powder, 1913 kg of aggregate, and the water-to-powder ratio is: 0,471290909090909 .Powder percentual composition is: SiO2: 39,82%, Al2O3: 18,004%, Fe2O3:5,634%, CaO: 18,832%. The amount of the dry fraction of Na2O from the Na2SiO3 solution is9,98kg/m3. The amount of the dry fraction of SiO2 from the Na2SiO3 solution is 19,89 kg/m3. The amount of Na(OH) solution per m3 is: 64 kg, with a molarity of: 10. The mix also includes 0 kg/m3 of superplasticizer and 69 kg/m3 of extra water. The initial curing for this mix was 0 day at 25ªC. A compressive test after1 days was conducted with a result of 1,3 MPa.
Formulation includes | 330 | kg of FA | powder, | 1913 | kg of aggregate, and the water-to-powder ratio is: | 0.4712909 | .Powder percentual composition is: SiO2: | 39.82 | %, Al2O3: | 18.004 | %, Fe2O3: | 5.634 | %, CaO: | 18.832 | %. The amount of the dry fraction of Na2O from the Na2SiO3 solution is | 9.98 | kg/m3. The amount of the dry fraction of SiO2 from the Na2SiO3 solution is | 19.89 | kg/m3. The amount of Na(OH) solution per m3 is: | 64 | kg, with a molarity of: | 10 | . The mix also includes | 0 | kg/m3 of superplasticizer and | 69 | kg/m3 of extra water. The initial curing for this mix was | 0 | day at | 25 | ªC. A compressive test after | 28 | days was conducted with a result of | 36.2 | MPa. | Formulation includes 330 kg of FA powder, 1913 kg of aggregate, and the water-to-powder ratio is: 0,471290909090909 .Powder percentual composition is: SiO2: 39,82%, Al2O3: 18,004%, Fe2O3:5,634%, CaO: 18,832%. The amount of the dry fraction of Na2O from the Na2SiO3 solution is9,98kg/m3. The amount of the dry fraction of SiO2 from the Na2SiO3 solution is 19,89 kg/m3. The amount of Na(OH) solution per m3 is: 64 kg, with a molarity of: 10. The mix also includes 0 kg/m3 of superplasticizer and 69 kg/m3 of extra water. The initial curing for this mix was 0 day at 25ªC. A compressive test after28 days was conducted with a result of 36,2 MPa.
Formulation includes | 330 | kg of FA | powder, | 1913 | kg of aggregate, and the water-to-powder ratio is: | 0.4712909 | .Powder percentual composition is: SiO2: | 39.82 | %, Al2O3: | 18.004 | %, Fe2O3: | 5.634 | %, CaO: | 18.832 | %. The amount of the dry fraction of Na2O from the Na2SiO3 solution is | 9.98 | kg/m3. The amount of the dry fraction of SiO2 from the Na2SiO3 solution is | 19.89 | kg/m3. The amount of Na(OH) solution per m3 is: | 64 | kg, with a molarity of: | 10 | . The mix also includes | 0 | kg/m3 of superplasticizer and | 69 | kg/m3 of extra water. The initial curing for this mix was | 0 | day at | 25 | ªC. A compressive test after | 7 | days was conducted with a result of | 22.3 | MPa. | Formulation includes 330 kg of FA powder, 1913 kg of aggregate, and the water-to-powder ratio is: 0,471290909090909 .Powder percentual composition is: SiO2: 39,82%, Al2O3: 18,004%, Fe2O3:5,634%, CaO: 18,832%. The amount of the dry fraction of Na2O from the Na2SiO3 solution is9,98kg/m3. The amount of the dry fraction of SiO2 from the Na2SiO3 solution is 19,89 kg/m3. The amount of Na(OH) solution per m3 is: 64 kg, with a molarity of: 10. The mix also includes 0 kg/m3 of superplasticizer and 69 kg/m3 of extra water. The initial curing for this mix was 0 day at 25ªC. A compressive test after7 days was conducted with a result of 22,3 MPa.
Formulation includes | 416 | kg of FA | powder, | 1626 | kg of aggregate, and the water-to-powder ratio is: | 0.4741058 | .Powder percentual composition is: SiO2: | 47.87 | %, Al2O3: | 28 | %, Fe2O3: | 14.09 | %, CaO: | 3.81 | %. The amount of the dry fraction of Na2O from the Na2SiO3 solution is | 42.92 | kg/m3. The amount of the dry fraction of SiO2 from the Na2SiO3 solution is | 85.85 | kg/m3. The amount of Na(OH) solution per m3 is: | 65 | kg, with a molarity of: | 15 | . The mix also includes | 0 | kg/m3 of superplasticizer and | 8 | kg/m3 of extra water. The initial curing for this mix was | 1 | day at | 80 | ªC. A compressive test after | 90 | days was conducted with a result of | 86.5 | MPa. | Formulation includes 416 kg of FA powder, 1626 kg of aggregate, and the water-to-powder ratio is: 0,474105769230769 .Powder percentual composition is: SiO2: 47,87%, Al2O3: 28%, Fe2O3:14,09%, CaO: 3,81%. The amount of the dry fraction of Na2O from the Na2SiO3 solution is42,92kg/m3. The amount of the dry fraction of SiO2 from the Na2SiO3 solution is 85,85 kg/m3. The amount of Na(OH) solution per m3 is: 65 kg, with a molarity of: 15. The mix also includes 0 kg/m3 of superplasticizer and 8 kg/m3 of extra water. The initial curing for this mix was 1 day at 80ªC. A compressive test after90 days was conducted with a result of 86,5 MPa.
Formulation includes | 416 | kg of FA | powder, | 1626 | kg of aggregate, and the water-to-powder ratio is: | 0.4741058 | .Powder percentual composition is: SiO2: | 47.87 | %, Al2O3: | 28 | %, Fe2O3: | 14.09 | %, CaO: | 3.81 | %. The amount of the dry fraction of Na2O from the Na2SiO3 solution is | 42.92 | kg/m3. The amount of the dry fraction of SiO2 from the Na2SiO3 solution is | 85.85 | kg/m3. The amount of Na(OH) solution per m3 is: | 65 | kg, with a molarity of: | 15 | . The mix also includes | 0 | kg/m3 of superplasticizer and | 8 | kg/m3 of extra water. The initial curing for this mix was | 1 | day at | 80 | ªC. A compressive test after | 28 | days was conducted with a result of | 82.5 | MPa. | Formulation includes 416 kg of FA powder, 1626 kg of aggregate, and the water-to-powder ratio is: 0,474105769230769 .Powder percentual composition is: SiO2: 47,87%, Al2O3: 28%, Fe2O3:14,09%, CaO: 3,81%. The amount of the dry fraction of Na2O from the Na2SiO3 solution is42,92kg/m3. The amount of the dry fraction of SiO2 from the Na2SiO3 solution is 85,85 kg/m3. The amount of Na(OH) solution per m3 is: 65 kg, with a molarity of: 15. The mix also includes 0 kg/m3 of superplasticizer and 8 kg/m3 of extra water. The initial curing for this mix was 1 day at 80ªC. A compressive test after28 days was conducted with a result of 82,5 MPa.
Formulation includes | 416 | kg of FA | powder, | 1626 | kg of aggregate, and the water-to-powder ratio is: | 0.4741058 | .Powder percentual composition is: SiO2: | 47.87 | %, Al2O3: | 28 | %, Fe2O3: | 14.09 | %, CaO: | 3.81 | %. The amount of the dry fraction of Na2O from the Na2SiO3 solution is | 42.92 | kg/m3. The amount of the dry fraction of SiO2 from the Na2SiO3 solution is | 85.85 | kg/m3. The amount of Na(OH) solution per m3 is: | 65 | kg, with a molarity of: | 15 | . The mix also includes | 0 | kg/m3 of superplasticizer and | 8 | kg/m3 of extra water. The initial curing for this mix was | 1 | day at | 80 | ªC. A compressive test after | 365 | days was conducted with a result of | 87.4 | MPa. | Formulation includes 416 kg of FA powder, 1626 kg of aggregate, and the water-to-powder ratio is: 0,474105769230769 .Powder percentual composition is: SiO2: 47,87%, Al2O3: 28%, Fe2O3:14,09%, CaO: 3,81%. The amount of the dry fraction of Na2O from the Na2SiO3 solution is42,92kg/m3. The amount of the dry fraction of SiO2 from the Na2SiO3 solution is 85,85 kg/m3. The amount of Na(OH) solution per m3 is: 65 kg, with a molarity of: 15. The mix also includes 0 kg/m3 of superplasticizer and 8 kg/m3 of extra water. The initial curing for this mix was 1 day at 80ªC. A compressive test after365 days was conducted with a result of 87,4 MPa.
Formulation includes | 416 | kg of FA | powder, | 1626 | kg of aggregate, and the water-to-powder ratio is: | 0.4741058 | .Powder percentual composition is: SiO2: | 49.37 | %, Al2O3: | 31.25 | %, Fe2O3: | 4.47 | %, CaO: | 4.8 | %. The amount of the dry fraction of Na2O from the Na2SiO3 solution is | 42.92 | kg/m3. The amount of the dry fraction of SiO2 from the Na2SiO3 solution is | 85.85 | kg/m3. The amount of Na(OH) solution per m3 is: | 65 | kg, with a molarity of: | 15 | . The mix also includes | 0 | kg/m3 of superplasticizer and | 8 | kg/m3 of extra water. The initial curing for this mix was | 1 | day at | 80 | ªC. A compressive test after | 90 | days was conducted with a result of | 45.6 | MPa. | Formulation includes 416 kg of FA powder, 1626 kg of aggregate, and the water-to-powder ratio is: 0,474105769230769 .Powder percentual composition is: SiO2: 49,37%, Al2O3: 31,25%, Fe2O3:4,47%, CaO: 4,8%. The amount of the dry fraction of Na2O from the Na2SiO3 solution is42,92kg/m3. The amount of the dry fraction of SiO2 from the Na2SiO3 solution is 85,85 kg/m3. The amount of Na(OH) solution per m3 is: 65 kg, with a molarity of: 15. The mix also includes 0 kg/m3 of superplasticizer and 8 kg/m3 of extra water. The initial curing for this mix was 1 day at 80ªC. A compressive test after90 days was conducted with a result of 45,6 MPa.
Formulation includes | 416 | kg of FA | powder, | 1626 | kg of aggregate, and the water-to-powder ratio is: | 0.4741058 | .Powder percentual composition is: SiO2: | 49.37 | %, Al2O3: | 31.25 | %, Fe2O3: | 4.47 | %, CaO: | 4.8 | %. The amount of the dry fraction of Na2O from the Na2SiO3 solution is | 42.92 | kg/m3. The amount of the dry fraction of SiO2 from the Na2SiO3 solution is | 85.85 | kg/m3. The amount of Na(OH) solution per m3 is: | 65 | kg, with a molarity of: | 15 | . The mix also includes | 0 | kg/m3 of superplasticizer and | 8 | kg/m3 of extra water. The initial curing for this mix was | 1 | day at | 80 | ªC. A compressive test after | 365 | days was conducted with a result of | 47 | MPa. | Formulation includes 416 kg of FA powder, 1626 kg of aggregate, and the water-to-powder ratio is: 0,474105769230769 .Powder percentual composition is: SiO2: 49,37%, Al2O3: 31,25%, Fe2O3:4,47%, CaO: 4,8%. The amount of the dry fraction of Na2O from the Na2SiO3 solution is42,92kg/m3. The amount of the dry fraction of SiO2 from the Na2SiO3 solution is 85,85 kg/m3. The amount of Na(OH) solution per m3 is: 65 kg, with a molarity of: 15. The mix also includes 0 kg/m3 of superplasticizer and 8 kg/m3 of extra water. The initial curing for this mix was 1 day at 80ªC. A compressive test after365 days was conducted with a result of 47 MPa.
Formulation includes | 416 | kg of FA | powder, | 1626 | kg of aggregate, and the water-to-powder ratio is: | 0.4741058 | .Powder percentual composition is: SiO2: | 49.37 | %, Al2O3: | 31.25 | %, Fe2O3: | 4.47 | %, CaO: | 4.8 | %. The amount of the dry fraction of Na2O from the Na2SiO3 solution is | 42.92 | kg/m3. The amount of the dry fraction of SiO2 from the Na2SiO3 solution is | 85.85 | kg/m3. The amount of Na(OH) solution per m3 is: | 65 | kg, with a molarity of: | 15 | . The mix also includes | 0 | kg/m3 of superplasticizer and | 8 | kg/m3 of extra water. The initial curing for this mix was | 1 | day at | 80 | ªC. A compressive test after | 28 | days was conducted with a result of | 36.9 | MPa. | Formulation includes 416 kg of FA powder, 1626 kg of aggregate, and the water-to-powder ratio is: 0,474105769230769 .Powder percentual composition is: SiO2: 49,37%, Al2O3: 31,25%, Fe2O3:4,47%, CaO: 4,8%. The amount of the dry fraction of Na2O from the Na2SiO3 solution is42,92kg/m3. The amount of the dry fraction of SiO2 from the Na2SiO3 solution is 85,85 kg/m3. The amount of Na(OH) solution per m3 is: 65 kg, with a molarity of: 15. The mix also includes 0 kg/m3 of superplasticizer and 8 kg/m3 of extra water. The initial curing for this mix was 1 day at 80ªC. A compressive test after28 days was conducted with a result of 36,9 MPa.
Formulation includes | 420 | kg of FA | powder, | 1644 | kg of aggregate, and the water-to-powder ratio is: | 0.4440929 | .Powder percentual composition is: SiO2: | 53.82 | %, Al2O3: | 29.95 | %, Fe2O3: | 9.24 | %, CaO: | 1.03 | %. The amount of the dry fraction of Na2O from the Na2SiO3 solution is | 35.43 | kg/m3. The amount of the dry fraction of SiO2 from the Na2SiO3 solution is | 70.85 | kg/m3. The amount of Na(OH) solution per m3 is: | 92 | kg, with a molarity of: | 15 | . The mix also includes | 0 | kg/m3 of superplasticizer and | 15 | kg/m3 of extra water. The initial curing for this mix was | 1 | day at | 80 | ªC. A compressive test after | 90 | days was conducted with a result of | 36.5 | MPa. | Formulation includes 420 kg of FA powder, 1644 kg of aggregate, and the water-to-powder ratio is: 0,444092857142857 .Powder percentual composition is: SiO2: 53,82%, Al2O3: 29,95%, Fe2O3:9,24%, CaO: 1,03%. The amount of the dry fraction of Na2O from the Na2SiO3 solution is35,43kg/m3. The amount of the dry fraction of SiO2 from the Na2SiO3 solution is 70,85 kg/m3. The amount of Na(OH) solution per m3 is: 92 kg, with a molarity of: 15. The mix also includes 0 kg/m3 of superplasticizer and 15 kg/m3 of extra water. The initial curing for this mix was 1 day at 80ªC. A compressive test after90 days was conducted with a result of 36,5 MPa.
Formulation includes | 420 | kg of FA | powder, | 1644 | kg of aggregate, and the water-to-powder ratio is: | 0.4440929 | .Powder percentual composition is: SiO2: | 53.82 | %, Al2O3: | 29.95 | %, Fe2O3: | 9.24 | %, CaO: | 1.03 | %. The amount of the dry fraction of Na2O from the Na2SiO3 solution is | 35.43 | kg/m3. The amount of the dry fraction of SiO2 from the Na2SiO3 solution is | 70.85 | kg/m3. The amount of Na(OH) solution per m3 is: | 92 | kg, with a molarity of: | 15 | . The mix also includes | 0 | kg/m3 of superplasticizer and | 15 | kg/m3 of extra water. The initial curing for this mix was | 1 | day at | 80 | ªC. A compressive test after | 365 | days was conducted with a result of | 42.8 | MPa. | Formulation includes 420 kg of FA powder, 1644 kg of aggregate, and the water-to-powder ratio is: 0,444092857142857 .Powder percentual composition is: SiO2: 53,82%, Al2O3: 29,95%, Fe2O3:9,24%, CaO: 1,03%. The amount of the dry fraction of Na2O from the Na2SiO3 solution is35,43kg/m3. The amount of the dry fraction of SiO2 from the Na2SiO3 solution is 70,85 kg/m3. The amount of Na(OH) solution per m3 is: 92 kg, with a molarity of: 15. The mix also includes 0 kg/m3 of superplasticizer and 15 kg/m3 of extra water. The initial curing for this mix was 1 day at 80ªC. A compressive test after365 days was conducted with a result of 42,8 MPa.
Formulation includes | 420 | kg of FA | powder, | 1644 | kg of aggregate, and the water-to-powder ratio is: | 0.4440929 | .Powder percentual composition is: SiO2: | 53.82 | %, Al2O3: | 29.95 | %, Fe2O3: | 9.24 | %, CaO: | 1.03 | %. The amount of the dry fraction of Na2O from the Na2SiO3 solution is | 35.43 | kg/m3. The amount of the dry fraction of SiO2 from the Na2SiO3 solution is | 70.85 | kg/m3. The amount of Na(OH) solution per m3 is: | 92 | kg, with a molarity of: | 15 | . The mix also includes | 0 | kg/m3 of superplasticizer and | 15 | kg/m3 of extra water. The initial curing for this mix was | 1 | day at | 80 | ªC. A compressive test after | 28 | days was conducted with a result of | 29.6 | MPa. | Formulation includes 420 kg of FA powder, 1644 kg of aggregate, and the water-to-powder ratio is: 0,444092857142857 .Powder percentual composition is: SiO2: 53,82%, Al2O3: 29,95%, Fe2O3:9,24%, CaO: 1,03%. The amount of the dry fraction of Na2O from the Na2SiO3 solution is35,43kg/m3. The amount of the dry fraction of SiO2 from the Na2SiO3 solution is 70,85 kg/m3. The amount of Na(OH) solution per m3 is: 92 kg, with a molarity of: 15. The mix also includes 0 kg/m3 of superplasticizer and 15 kg/m3 of extra water. The initial curing for this mix was 1 day at 80ªC. A compressive test after28 days was conducted with a result of 29,6 MPa.
Formulation includes | 412 | kg of FA | powder, | 1611 | kg of aggregate, and the water-to-powder ratio is: | 0.4950922 | .Powder percentual composition is: SiO2: | 75.66 | %, Al2O3: | 19 | %, Fe2O3: | 1.38 | %, CaO: | 0.3 | %. The amount of the dry fraction of Na2O from the Na2SiO3 solution is | 50.27 | kg/m3. The amount of the dry fraction of SiO2 from the Na2SiO3 solution is | 100.55 | kg/m3. The amount of Na(OH) solution per m3 is: | 32 | kg, with a molarity of: | 15 | . The mix also includes | 0 | kg/m3 of superplasticizer and | 0 | kg/m3 of extra water. The initial curing for this mix was | 1 | day at | 80 | ªC. A compressive test after | 365 | days was conducted with a result of | 28.7 | MPa. | Formulation includes 412 kg of FA powder, 1611 kg of aggregate, and the water-to-powder ratio is: 0,495092233009709 .Powder percentual composition is: SiO2: 75,66%, Al2O3: 19%, Fe2O3:1,38%, CaO: 0,3%. The amount of the dry fraction of Na2O from the Na2SiO3 solution is50,27kg/m3. The amount of the dry fraction of SiO2 from the Na2SiO3 solution is 100,55 kg/m3. The amount of Na(OH) solution per m3 is: 32 kg, with a molarity of: 15. The mix also includes 0 kg/m3 of superplasticizer and 0 kg/m3 of extra water. The initial curing for this mix was 1 day at 80ªC. A compressive test after365 days was conducted with a result of 28,7 MPa.
Formulation includes | 412 | kg of FA | powder, | 1611 | kg of aggregate, and the water-to-powder ratio is: | 0.4950922 | .Powder percentual composition is: SiO2: | 75.66 | %, Al2O3: | 19 | %, Fe2O3: | 1.38 | %, CaO: | 0.3 | %. The amount of the dry fraction of Na2O from the Na2SiO3 solution is | 50.27 | kg/m3. The amount of the dry fraction of SiO2 from the Na2SiO3 solution is | 100.55 | kg/m3. The amount of Na(OH) solution per m3 is: | 32 | kg, with a molarity of: | 15 | . The mix also includes | 0 | kg/m3 of superplasticizer and | 0 | kg/m3 of extra water. The initial curing for this mix was | 1 | day at | 80 | ªC. A compressive test after | 90 | days was conducted with a result of | 27.7 | MPa. | Formulation includes 412 kg of FA powder, 1611 kg of aggregate, and the water-to-powder ratio is: 0,495092233009709 .Powder percentual composition is: SiO2: 75,66%, Al2O3: 19%, Fe2O3:1,38%, CaO: 0,3%. The amount of the dry fraction of Na2O from the Na2SiO3 solution is50,27kg/m3. The amount of the dry fraction of SiO2 from the Na2SiO3 solution is 100,55 kg/m3. The amount of Na(OH) solution per m3 is: 32 kg, with a molarity of: 15. The mix also includes 0 kg/m3 of superplasticizer and 0 kg/m3 of extra water. The initial curing for this mix was 1 day at 80ªC. A compressive test after90 days was conducted with a result of 27,7 MPa.
Formulation includes | 412 | kg of FA | powder, | 1611 | kg of aggregate, and the water-to-powder ratio is: | 0.4950922 | .Powder percentual composition is: SiO2: | 75.66 | %, Al2O3: | 19 | %, Fe2O3: | 1.38 | %, CaO: | 0.3 | %. The amount of the dry fraction of Na2O from the Na2SiO3 solution is | 50.27 | kg/m3. The amount of the dry fraction of SiO2 from the Na2SiO3 solution is | 100.55 | kg/m3. The amount of Na(OH) solution per m3 is: | 32 | kg, with a molarity of: | 15 | . The mix also includes | 0 | kg/m3 of superplasticizer and | 0 | kg/m3 of extra water. The initial curing for this mix was | 1 | day at | 80 | ªC. A compressive test after | 28 | days was conducted with a result of | 24.9 | MPa. | Formulation includes 412 kg of FA powder, 1611 kg of aggregate, and the water-to-powder ratio is: 0,495092233009709 .Powder percentual composition is: SiO2: 75,66%, Al2O3: 19%, Fe2O3:1,38%, CaO: 0,3%. The amount of the dry fraction of Na2O from the Na2SiO3 solution is50,27kg/m3. The amount of the dry fraction of SiO2 from the Na2SiO3 solution is 100,55 kg/m3. The amount of Na(OH) solution per m3 is: 32 kg, with a molarity of: 15. The mix also includes 0 kg/m3 of superplasticizer and 0 kg/m3 of extra water. The initial curing for this mix was 1 day at 80ªC. A compressive test after28 days was conducted with a result of 24,9 MPa.
Formulation includes | 400 | kg of FA | powder, | 1858 | kg of aggregate, and the water-to-powder ratio is: | 0.35139 | .Powder percentual composition is: SiO2: | 32.4 | %, Al2O3: | 14.96 | %, Fe2O3: | 0.83 | %, CaO: | 40.7 | %. The amount of the dry fraction of Na2O from the Na2SiO3 solution is | 12.35 | kg/m3. The amount of the dry fraction of SiO2 from the Na2SiO3 solution is | 24.7 | kg/m3. The amount of Na(OH) solution per m3 is: | 56 | kg, with a molarity of: | 10 | . The mix also includes | 20 | kg/m3 of superplasticizer and | 48 | kg/m3 of extra water. The initial curing for this mix was | 0 | day at | 25 | ªC. A compressive test after | 7 | days was conducted with a result of | 40.89 | MPa. | Formulation includes 400 kg of FA powder, 1858 kg of aggregate, and the water-to-powder ratio is: 0,35139 .Powder percentual composition is: SiO2: 32,4%, Al2O3: 14,96%, Fe2O3:0,83%, CaO: 40,7%. The amount of the dry fraction of Na2O from the Na2SiO3 solution is12,35kg/m3. The amount of the dry fraction of SiO2 from the Na2SiO3 solution is 24,7 kg/m3. The amount of Na(OH) solution per m3 is: 56 kg, with a molarity of: 10. The mix also includes 20 kg/m3 of superplasticizer and 48 kg/m3 of extra water. The initial curing for this mix was 0 day at 25ªC. A compressive test after7 days was conducted with a result of 40,89 MPa.
Formulation includes | 400 | kg of FA | powder, | 1858 | kg of aggregate, and the water-to-powder ratio is: | 0.35139 | .Powder percentual composition is: SiO2: | 32.4 | %, Al2O3: | 14.96 | %, Fe2O3: | 0.83 | %, CaO: | 40.7 | %. The amount of the dry fraction of Na2O from the Na2SiO3 solution is | 12.35 | kg/m3. The amount of the dry fraction of SiO2 from the Na2SiO3 solution is | 24.7 | kg/m3. The amount of Na(OH) solution per m3 is: | 56 | kg, with a molarity of: | 10 | . The mix also includes | 20 | kg/m3 of superplasticizer and | 48 | kg/m3 of extra water. The initial curing for this mix was | 0 | day at | 25 | ªC. A compressive test after | 28 | days was conducted with a result of | 46.75 | MPa. | Formulation includes 400 kg of FA powder, 1858 kg of aggregate, and the water-to-powder ratio is: 0,35139 .Powder percentual composition is: SiO2: 32,4%, Al2O3: 14,96%, Fe2O3:0,83%, CaO: 40,7%. The amount of the dry fraction of Na2O from the Na2SiO3 solution is12,35kg/m3. The amount of the dry fraction of SiO2 from the Na2SiO3 solution is 24,7 kg/m3. The amount of Na(OH) solution per m3 is: 56 kg, with a molarity of: 10. The mix also includes 20 kg/m3 of superplasticizer and 48 kg/m3 of extra water. The initial curing for this mix was 0 day at 25ªC. A compressive test after28 days was conducted with a result of 46,75 MPa.
Formulation includes | 400 | kg of FA | powder, | 1818 | kg of aggregate, and the water-to-powder ratio is: | 0.3957 | .Powder percentual composition is: SiO2: | 32.4 | %, Al2O3: | 14.96 | %, Fe2O3: | 0.83 | %, CaO: | 40.7 | %. The amount of the dry fraction of Na2O from the Na2SiO3 solution is | 17.64 | kg/m3. The amount of the dry fraction of SiO2 from the Na2SiO3 solution is | 35.28 | kg/m3. The amount of Na(OH) solution per m3 is: | 60 | kg, with a molarity of: | 12 | . The mix also includes | 20 | kg/m3 of superplasticizer and | 48 | kg/m3 of extra water. The initial curing for this mix was | 0 | day at | 25 | ªC. A compressive test after | 7 | days was conducted with a result of | 38.47 | MPa. | Formulation includes 400 kg of FA powder, 1818 kg of aggregate, and the water-to-powder ratio is: 0,3957 .Powder percentual composition is: SiO2: 32,4%, Al2O3: 14,96%, Fe2O3:0,83%, CaO: 40,7%. The amount of the dry fraction of Na2O from the Na2SiO3 solution is17,64kg/m3. The amount of the dry fraction of SiO2 from the Na2SiO3 solution is 35,28 kg/m3. The amount of Na(OH) solution per m3 is: 60 kg, with a molarity of: 12. The mix also includes 20 kg/m3 of superplasticizer and 48 kg/m3 of extra water. The initial curing for this mix was 0 day at 25ªC. A compressive test after7 days was conducted with a result of 38,47 MPa.
Formulation includes | 400 | kg of FA | powder, | 1818 | kg of aggregate, and the water-to-powder ratio is: | 0.3957 | .Powder percentual composition is: SiO2: | 32.4 | %, Al2O3: | 14.96 | %, Fe2O3: | 0.83 | %, CaO: | 40.7 | %. The amount of the dry fraction of Na2O from the Na2SiO3 solution is | 17.64 | kg/m3. The amount of the dry fraction of SiO2 from the Na2SiO3 solution is | 35.28 | kg/m3. The amount of Na(OH) solution per m3 is: | 60 | kg, with a molarity of: | 12 | . The mix also includes | 20 | kg/m3 of superplasticizer and | 48 | kg/m3 of extra water. The initial curing for this mix was | 0 | day at | 25 | ªC. A compressive test after | 28 | days was conducted with a result of | 38.98 | MPa. | Formulation includes 400 kg of FA powder, 1818 kg of aggregate, and the water-to-powder ratio is: 0,3957 .Powder percentual composition is: SiO2: 32,4%, Al2O3: 14,96%, Fe2O3:0,83%, CaO: 40,7%. The amount of the dry fraction of Na2O from the Na2SiO3 solution is17,64kg/m3. The amount of the dry fraction of SiO2 from the Na2SiO3 solution is 35,28 kg/m3. The amount of Na(OH) solution per m3 is: 60 kg, with a molarity of: 12. The mix also includes 20 kg/m3 of superplasticizer and 48 kg/m3 of extra water. The initial curing for this mix was 0 day at 25ªC. A compressive test after28 days was conducted with a result of 38,98 MPa.
Formulation includes | 400 | kg of FA | powder, | 1778 | kg of aggregate, and the water-to-powder ratio is: | 0.4387075 | .Powder percentual composition is: SiO2: | 32.4 | %, Al2O3: | 14.96 | %, Fe2O3: | 0.83 | %, CaO: | 40.7 | %. The amount of the dry fraction of Na2O from the Na2SiO3 solution is | 23.08 | kg/m3. The amount of the dry fraction of SiO2 from the Na2SiO3 solution is | 46.16 | kg/m3. The amount of Na(OH) solution per m3 is: | 63 | kg, with a molarity of: | 14 | . The mix also includes | 20 | kg/m3 of superplasticizer and | 48 | kg/m3 of extra water. The initial curing for this mix was | 0 | day at | 25 | ªC. A compressive test after | 28 | days was conducted with a result of | 42.55 | MPa. | Formulation includes 400 kg of FA powder, 1778 kg of aggregate, and the water-to-powder ratio is: 0,4387075 .Powder percentual composition is: SiO2: 32,4%, Al2O3: 14,96%, Fe2O3:0,83%, CaO: 40,7%. The amount of the dry fraction of Na2O from the Na2SiO3 solution is23,08kg/m3. The amount of the dry fraction of SiO2 from the Na2SiO3 solution is 46,16 kg/m3. The amount of Na(OH) solution per m3 is: 63 kg, with a molarity of: 14. The mix also includes 20 kg/m3 of superplasticizer and 48 kg/m3 of extra water. The initial curing for this mix was 0 day at 25ªC. A compressive test after28 days was conducted with a result of 42,55 MPa.
Formulation includes | 400 | kg of FA | powder, | 1778 | kg of aggregate, and the water-to-powder ratio is: | 0.4387075 | .Powder percentual composition is: SiO2: | 32.4 | %, Al2O3: | 14.96 | %, Fe2O3: | 0.83 | %, CaO: | 40.7 | %. The amount of the dry fraction of Na2O from the Na2SiO3 solution is | 23.08 | kg/m3. The amount of the dry fraction of SiO2 from the Na2SiO3 solution is | 46.16 | kg/m3. The amount of Na(OH) solution per m3 is: | 63 | kg, with a molarity of: | 14 | . The mix also includes | 20 | kg/m3 of superplasticizer and | 48 | kg/m3 of extra water. The initial curing for this mix was | 0 | day at | 25 | ªC. A compressive test after | 7 | days was conducted with a result of | 36.94 | MPa. | Formulation includes 400 kg of FA powder, 1778 kg of aggregate, and the water-to-powder ratio is: 0,4387075 .Powder percentual composition is: SiO2: 32,4%, Al2O3: 14,96%, Fe2O3:0,83%, CaO: 40,7%. The amount of the dry fraction of Na2O from the Na2SiO3 solution is23,08kg/m3. The amount of the dry fraction of SiO2 from the Na2SiO3 solution is 46,16 kg/m3. The amount of Na(OH) solution per m3 is: 63 kg, with a molarity of: 14. The mix also includes 20 kg/m3 of superplasticizer and 48 kg/m3 of extra water. The initial curing for this mix was 0 day at 25ªC. A compressive test after7 days was conducted with a result of 36,94 MPa.
Formulation includes | 450 | kg of FA | powder, | 1786 | kg of aggregate, and the water-to-powder ratio is: | 0.3322556 | .Powder percentual composition is: SiO2: | 32.4 | %, Al2O3: | 14.96 | %, Fe2O3: | 0.83 | %, CaO: | 40.7 | %. The amount of the dry fraction of Na2O from the Na2SiO3 solution is | 15.44 | kg/m3. The amount of the dry fraction of SiO2 from the Na2SiO3 solution is | 30.87 | kg/m3. The amount of Na(OH) solution per m3 is: | 53 | kg, with a molarity of: | 14 | . The mix also includes | 22.5 | kg/m3 of superplasticizer and | 54 | kg/m3 of extra water. The initial curing for this mix was | 0 | day at | 25 | ªC. A compressive test after | 28 | days was conducted with a result of | 61.15 | MPa. | Formulation includes 450 kg of FA powder, 1786 kg of aggregate, and the water-to-powder ratio is: 0,332255555555556 .Powder percentual composition is: SiO2: 32,4%, Al2O3: 14,96%, Fe2O3:0,83%, CaO: 40,7%. The amount of the dry fraction of Na2O from the Na2SiO3 solution is15,44kg/m3. The amount of the dry fraction of SiO2 from the Na2SiO3 solution is 30,87 kg/m3. The amount of Na(OH) solution per m3 is: 53 kg, with a molarity of: 14. The mix also includes 22,5 kg/m3 of superplasticizer and 54 kg/m3 of extra water. The initial curing for this mix was 0 day at 25ªC. A compressive test after28 days was conducted with a result of 61,15 MPa.
Formulation includes | 450 | kg of FA | powder, | 1786 | kg of aggregate, and the water-to-powder ratio is: | 0.3322556 | .Powder percentual composition is: SiO2: | 32.4 | %, Al2O3: | 14.96 | %, Fe2O3: | 0.83 | %, CaO: | 40.7 | %. The amount of the dry fraction of Na2O from the Na2SiO3 solution is | 15.44 | kg/m3. The amount of the dry fraction of SiO2 from the Na2SiO3 solution is | 30.87 | kg/m3. The amount of Na(OH) solution per m3 is: | 53 | kg, with a molarity of: | 14 | . The mix also includes | 22.5 | kg/m3 of superplasticizer and | 54 | kg/m3 of extra water. The initial curing for this mix was | 0 | day at | 25 | ªC. A compressive test after | 7 | days was conducted with a result of | 56.05 | MPa. | Formulation includes 450 kg of FA powder, 1786 kg of aggregate, and the water-to-powder ratio is: 0,332255555555556 .Powder percentual composition is: SiO2: 32,4%, Al2O3: 14,96%, Fe2O3:0,83%, CaO: 40,7%. The amount of the dry fraction of Na2O from the Na2SiO3 solution is15,44kg/m3. The amount of the dry fraction of SiO2 from the Na2SiO3 solution is 30,87 kg/m3. The amount of Na(OH) solution per m3 is: 53 kg, with a molarity of: 14. The mix also includes 22,5 kg/m3 of superplasticizer and 54 kg/m3 of extra water. The initial curing for this mix was 0 day at 25ªC. A compressive test after7 days was conducted with a result of 56,05 MPa.
Formulation includes | 450 | kg of FA | powder, | 1741 | kg of aggregate, and the water-to-powder ratio is: | 0.4074556 | .Powder percentual composition is: SiO2: | 32.4 | %, Al2O3: | 14.96 | %, Fe2O3: | 0.83 | %, CaO: | 40.7 | %. The amount of the dry fraction of Na2O from the Na2SiO3 solution is | 21.32 | kg/m3. The amount of the dry fraction of SiO2 from the Na2SiO3 solution is | 42.63 | kg/m3. The amount of Na(OH) solution per m3 is: | 58 | kg, with a molarity of: | 10 | . The mix also includes | 22.5 | kg/m3 of superplasticizer and | 54 | kg/m3 of extra water. The initial curing for this mix was | 0 | day at | 25 | ªC. A compressive test after | 28 | days was conducted with a result of | 54.24 | MPa. | Formulation includes 450 kg of FA powder, 1741 kg of aggregate, and the water-to-powder ratio is: 0,407455555555556 .Powder percentual composition is: SiO2: 32,4%, Al2O3: 14,96%, Fe2O3:0,83%, CaO: 40,7%. The amount of the dry fraction of Na2O from the Na2SiO3 solution is21,32kg/m3. The amount of the dry fraction of SiO2 from the Na2SiO3 solution is 42,63 kg/m3. The amount of Na(OH) solution per m3 is: 58 kg, with a molarity of: 10. The mix also includes 22,5 kg/m3 of superplasticizer and 54 kg/m3 of extra water. The initial curing for this mix was 0 day at 25ªC. A compressive test after28 days was conducted with a result of 54,24 MPa.
Formulation includes | 450 | kg of FA | powder, | 1741 | kg of aggregate, and the water-to-powder ratio is: | 0.4074556 | .Powder percentual composition is: SiO2: | 32.4 | %, Al2O3: | 14.96 | %, Fe2O3: | 0.83 | %, CaO: | 40.7 | %. The amount of the dry fraction of Na2O from the Na2SiO3 solution is | 21.32 | kg/m3. The amount of the dry fraction of SiO2 from the Na2SiO3 solution is | 42.63 | kg/m3. The amount of Na(OH) solution per m3 is: | 58 | kg, with a molarity of: | 10 | . The mix also includes | 22.5 | kg/m3 of superplasticizer and | 54 | kg/m3 of extra water. The initial curing for this mix was | 0 | day at | 25 | ªC. A compressive test after | 7 | days was conducted with a result of | 41.4 | MPa. | Formulation includes 450 kg of FA powder, 1741 kg of aggregate, and the water-to-powder ratio is: 0,407455555555556 .Powder percentual composition is: SiO2: 32,4%, Al2O3: 14,96%, Fe2O3:0,83%, CaO: 40,7%. The amount of the dry fraction of Na2O from the Na2SiO3 solution is21,32kg/m3. The amount of the dry fraction of SiO2 from the Na2SiO3 solution is 42,63 kg/m3. The amount of Na(OH) solution per m3 is: 58 kg, with a molarity of: 10. The mix also includes 22,5 kg/m3 of superplasticizer and 54 kg/m3 of extra water. The initial curing for this mix was 0 day at 25ªC. A compressive test after7 days was conducted with a result of 41,4 MPa.
Formulation includes | 450 | kg of FA | powder, | 1696 | kg of aggregate, and the water-to-powder ratio is: | 0.4494911 | .Powder percentual composition is: SiO2: | 32.4 | %, Al2O3: | 14.96 | %, Fe2O3: | 0.83 | %, CaO: | 40.7 | %. The amount of the dry fraction of Na2O from the Na2SiO3 solution is | 21.9 | kg/m3. The amount of the dry fraction of SiO2 from the Na2SiO3 solution is | 43.81 | kg/m3. The amount of Na(OH) solution per m3 is: | 99 | kg, with a molarity of: | 12 | . The mix also includes | 22.5 | kg/m3 of superplasticizer and | 54 | kg/m3 of extra water. The initial curing for this mix was | 0 | day at | 25 | ªC. A compressive test after | 7 | days was conducted with a result of | 35.03 | MPa. | Formulation includes 450 kg of FA powder, 1696 kg of aggregate, and the water-to-powder ratio is: 0,449491111111111 .Powder percentual composition is: SiO2: 32,4%, Al2O3: 14,96%, Fe2O3:0,83%, CaO: 40,7%. The amount of the dry fraction of Na2O from the Na2SiO3 solution is21,9kg/m3. The amount of the dry fraction of SiO2 from the Na2SiO3 solution is 43,81 kg/m3. The amount of Na(OH) solution per m3 is: 99 kg, with a molarity of: 12. The mix also includes 22,5 kg/m3 of superplasticizer and 54 kg/m3 of extra water. The initial curing for this mix was 0 day at 25ªC. A compressive test after7 days was conducted with a result of 35,03 MPa.
Formulation includes | 450 | kg of FA | powder, | 1696 | kg of aggregate, and the water-to-powder ratio is: | 0.4494911 | .Powder percentual composition is: SiO2: | 32.4 | %, Al2O3: | 14.96 | %, Fe2O3: | 0.83 | %, CaO: | 40.7 | %. The amount of the dry fraction of Na2O from the Na2SiO3 solution is | 21.9 | kg/m3. The amount of the dry fraction of SiO2 from the Na2SiO3 solution is | 43.81 | kg/m3. The amount of Na(OH) solution per m3 is: | 99 | kg, with a molarity of: | 12 | . The mix also includes | 22.5 | kg/m3 of superplasticizer and | 54 | kg/m3 of extra water. The initial curing for this mix was | 0 | day at | 25 | ªC. A compressive test after | 28 | days was conducted with a result of | 37.32 | MPa. | Formulation includes 450 kg of FA powder, 1696 kg of aggregate, and the water-to-powder ratio is: 0,449491111111111 .Powder percentual composition is: SiO2: 32,4%, Al2O3: 14,96%, Fe2O3:0,83%, CaO: 40,7%. The amount of the dry fraction of Na2O from the Na2SiO3 solution is21,9kg/m3. The amount of the dry fraction of SiO2 from the Na2SiO3 solution is 43,81 kg/m3. The amount of Na(OH) solution per m3 is: 99 kg, with a molarity of: 12. The mix also includes 22,5 kg/m3 of superplasticizer and 54 kg/m3 of extra water. The initial curing for this mix was 0 day at 25ªC. A compressive test after28 days was conducted with a result of 37,32 MPa.
Formulation includes | 500 | kg of FA | powder, | 1715 | kg of aggregate, and the water-to-powder ratio is: | 0.34175 | .Powder percentual composition is: SiO2: | 32.4 | %, Al2O3: | 14.96 | %, Fe2O3: | 0.83 | %, CaO: | 40.7 | %. The amount of the dry fraction of Na2O from the Na2SiO3 solution is | 18.38 | kg/m3. The amount of the dry fraction of SiO2 from the Na2SiO3 solution is | 36.75 | kg/m3. The amount of Na(OH) solution per m3 is: | 50 | kg, with a molarity of: | 12 | . The mix also includes | 25 | kg/m3 of superplasticizer and | 60 | kg/m3 of extra water. The initial curing for this mix was | 0 | day at | 25 | ªC. A compressive test after | 7 | days was conducted with a result of | 52.23 | MPa. | Formulation includes 500 kg of FA powder, 1715 kg of aggregate, and the water-to-powder ratio is: 0,34175 .Powder percentual composition is: SiO2: 32,4%, Al2O3: 14,96%, Fe2O3:0,83%, CaO: 40,7%. The amount of the dry fraction of Na2O from the Na2SiO3 solution is18,38kg/m3. The amount of the dry fraction of SiO2 from the Na2SiO3 solution is 36,75 kg/m3. The amount of Na(OH) solution per m3 is: 50 kg, with a molarity of: 12. The mix also includes 25 kg/m3 of superplasticizer and 60 kg/m3 of extra water. The initial curing for this mix was 0 day at 25ªC. A compressive test after7 days was conducted with a result of 52,23 MPa.
Formulation includes | 500 | kg of FA | powder, | 1715 | kg of aggregate, and the water-to-powder ratio is: | 0.34175 | .Powder percentual composition is: SiO2: | 32.4 | %, Al2O3: | 14.96 | %, Fe2O3: | 0.83 | %, CaO: | 40.7 | %. The amount of the dry fraction of Na2O from the Na2SiO3 solution is | 18.38 | kg/m3. The amount of the dry fraction of SiO2 from the Na2SiO3 solution is | 36.75 | kg/m3. The amount of Na(OH) solution per m3 is: | 50 | kg, with a molarity of: | 12 | . The mix also includes | 25 | kg/m3 of superplasticizer and | 60 | kg/m3 of extra water. The initial curing for this mix was | 0 | day at | 25 | ªC. A compressive test after | 28 | days was conducted with a result of | 59.5 | MPa. | Formulation includes 500 kg of FA powder, 1715 kg of aggregate, and the water-to-powder ratio is: 0,34175 .Powder percentual composition is: SiO2: 32,4%, Al2O3: 14,96%, Fe2O3:0,83%, CaO: 40,7%. The amount of the dry fraction of Na2O from the Na2SiO3 solution is18,38kg/m3. The amount of the dry fraction of SiO2 from the Na2SiO3 solution is 36,75 kg/m3. The amount of Na(OH) solution per m3 is: 50 kg, with a molarity of: 12. The mix also includes 25 kg/m3 of superplasticizer and 60 kg/m3 of extra water. The initial curing for this mix was 0 day at 25ªC. A compressive test after28 days was conducted with a result of 59,5 MPa.
Formulation includes | 500 | kg of FA | powder, | 1665 | kg of aggregate, and the water-to-powder ratio is: | 0.38013 | .Powder percentual composition is: SiO2: | 32.4 | %, Al2O3: | 14.96 | %, Fe2O3: | 0.83 | %, CaO: | 40.7 | %. The amount of the dry fraction of Na2O from the Na2SiO3 solution is | 19.85 | kg/m3. The amount of the dry fraction of SiO2 from the Na2SiO3 solution is | 39.69 | kg/m3. The amount of Na(OH) solution per m3 is: | 90 | kg, with a molarity of: | 14 | . The mix also includes | 25 | kg/m3 of superplasticizer and | 60 | kg/m3 of extra water. The initial curing for this mix was | 0 | day at | 25 | ªC. A compressive test after | 7 | days was conducted with a result of | 40.13 | MPa. | Formulation includes 500 kg of FA powder, 1665 kg of aggregate, and the water-to-powder ratio is: 0,38013 .Powder percentual composition is: SiO2: 32,4%, Al2O3: 14,96%, Fe2O3:0,83%, CaO: 40,7%. The amount of the dry fraction of Na2O from the Na2SiO3 solution is19,85kg/m3. The amount of the dry fraction of SiO2 from the Na2SiO3 solution is 39,69 kg/m3. The amount of Na(OH) solution per m3 is: 90 kg, with a molarity of: 14. The mix also includes 25 kg/m3 of superplasticizer and 60 kg/m3 of extra water. The initial curing for this mix was 0 day at 25ªC. A compressive test after7 days was conducted with a result of 40,13 MPa.
Formulation includes | 500 | kg of FA | powder, | 1665 | kg of aggregate, and the water-to-powder ratio is: | 0.38013 | .Powder percentual composition is: SiO2: | 32.4 | %, Al2O3: | 14.96 | %, Fe2O3: | 0.83 | %, CaO: | 40.7 | %. The amount of the dry fraction of Na2O from the Na2SiO3 solution is | 19.85 | kg/m3. The amount of the dry fraction of SiO2 from the Na2SiO3 solution is | 39.69 | kg/m3. The amount of Na(OH) solution per m3 is: | 90 | kg, with a molarity of: | 14 | . The mix also includes | 25 | kg/m3 of superplasticizer and | 60 | kg/m3 of extra water. The initial curing for this mix was | 0 | day at | 25 | ªC. A compressive test after | 28 | days was conducted with a result of | 42.93 | MPa. | Formulation includes 500 kg of FA powder, 1665 kg of aggregate, and the water-to-powder ratio is: 0,38013 .Powder percentual composition is: SiO2: 32,4%, Al2O3: 14,96%, Fe2O3:0,83%, CaO: 40,7%. The amount of the dry fraction of Na2O from the Na2SiO3 solution is19,85kg/m3. The amount of the dry fraction of SiO2 from the Na2SiO3 solution is 39,69 kg/m3. The amount of Na(OH) solution per m3 is: 90 kg, with a molarity of: 14. The mix also includes 25 kg/m3 of superplasticizer and 60 kg/m3 of extra water. The initial curing for this mix was 0 day at 25ªC. A compressive test after28 days was conducted with a result of 42,93 MPa.
Formulation includes | 500 | kg of FA | powder, | 1615 | kg of aggregate, and the water-to-powder ratio is: | 0.464994 | .Powder percentual composition is: SiO2: | 32.4 | %, Al2O3: | 14.96 | %, Fe2O3: | 0.83 | %, CaO: | 40.7 | %. The amount of the dry fraction of Na2O from the Na2SiO3 solution is | 26.9 | kg/m3. The amount of the dry fraction of SiO2 from the Na2SiO3 solution is | 53.8 | kg/m3. The amount of Na(OH) solution per m3 is: | 92 | kg, with a molarity of: | 10 | . The mix also includes | 25 | kg/m3 of superplasticizer and | 60 | kg/m3 of extra water. The initial curing for this mix was | 0 | day at | 25 | ªC. A compressive test after | 28 | days was conducted with a result of | 34.4 | MPa. | Formulation includes 500 kg of FA powder, 1615 kg of aggregate, and the water-to-powder ratio is: 0,464994 .Powder percentual composition is: SiO2: 32,4%, Al2O3: 14,96%, Fe2O3:0,83%, CaO: 40,7%. The amount of the dry fraction of Na2O from the Na2SiO3 solution is26,9kg/m3. The amount of the dry fraction of SiO2 from the Na2SiO3 solution is 53,8 kg/m3. The amount of Na(OH) solution per m3 is: 92 kg, with a molarity of: 10. The mix also includes 25 kg/m3 of superplasticizer and 60 kg/m3 of extra water. The initial curing for this mix was 0 day at 25ªC. A compressive test after28 days was conducted with a result of 34,4 MPa.
Formulation includes | 500 | kg of FA | powder, | 1615 | kg of aggregate, and the water-to-powder ratio is: | 0.464994 | .Powder percentual composition is: SiO2: | 32.4 | %, Al2O3: | 14.96 | %, Fe2O3: | 0.83 | %, CaO: | 40.7 | %. The amount of the dry fraction of Na2O from the Na2SiO3 solution is | 26.9 | kg/m3. The amount of the dry fraction of SiO2 from the Na2SiO3 solution is | 53.8 | kg/m3. The amount of Na(OH) solution per m3 is: | 92 | kg, with a molarity of: | 10 | . The mix also includes | 25 | kg/m3 of superplasticizer and | 60 | kg/m3 of extra water. The initial curing for this mix was | 0 | day at | 25 | ªC. A compressive test after | 7 | days was conducted with a result of | 32.61 | MPa. | Formulation includes 500 kg of FA powder, 1615 kg of aggregate, and the water-to-powder ratio is: 0,464994 .Powder percentual composition is: SiO2: 32,4%, Al2O3: 14,96%, Fe2O3:0,83%, CaO: 40,7%. The amount of the dry fraction of Na2O from the Na2SiO3 solution is26,9kg/m3. The amount of the dry fraction of SiO2 from the Na2SiO3 solution is 53,8 kg/m3. The amount of Na(OH) solution per m3 is: 92 kg, with a molarity of: 10. The mix also includes 25 kg/m3 of superplasticizer and 60 kg/m3 of extra water. The initial curing for this mix was 0 day at 25ªC. A compressive test after7 days was conducted with a result of 32,61 MPa.
Formulation includes | 450 | kg of FA | powder, | 1786 | kg of aggregate, and the water-to-powder ratio is: | 0.3322556 | .Powder percentual composition is: SiO2: | 32.4 | %, Al2O3: | 14.96 | %, Fe2O3: | 0.83 | %, CaO: | 40.7 | %. The amount of the dry fraction of Na2O from the Na2SiO3 solution is | 15.44 | kg/m3. The amount of the dry fraction of SiO2 from the Na2SiO3 solution is | 30.87 | kg/m3. The amount of Na(OH) solution per m3 is: | 53 | kg, with a molarity of: | 14 | . The mix also includes | 22.5 | kg/m3 of superplasticizer and | 54 | kg/m3 of extra water. The initial curing for this mix was | 0 | day at | 25 | ªC. A compressive test after | 7 | days was conducted with a result of | 60.38 | MPa. | Formulation includes 450 kg of FA powder, 1786 kg of aggregate, and the water-to-powder ratio is: 0,332255555555556 .Powder percentual composition is: SiO2: 32,4%, Al2O3: 14,96%, Fe2O3:0,83%, CaO: 40,7%. The amount of the dry fraction of Na2O from the Na2SiO3 solution is15,44kg/m3. The amount of the dry fraction of SiO2 from the Na2SiO3 solution is 30,87 kg/m3. The amount of Na(OH) solution per m3 is: 53 kg, with a molarity of: 14. The mix also includes 22,5 kg/m3 of superplasticizer and 54 kg/m3 of extra water. The initial curing for this mix was 0 day at 25ªC. A compressive test after7 days was conducted with a result of 60,38 MPa.
Formulation includes | 450 | kg of FA | powder, | 1786 | kg of aggregate, and the water-to-powder ratio is: | 0.3322556 | .Powder percentual composition is: SiO2: | 35.38 | %, Al2O3: | 16.214 | %, Fe2O3: | 1.139 | %, CaO: | 36.857 | %. The amount of the dry fraction of Na2O from the Na2SiO3 solution is | 15.44 | kg/m3. The amount of the dry fraction of SiO2 from the Na2SiO3 solution is | 30.87 | kg/m3. The amount of Na(OH) solution per m3 is: | 53 | kg, with a molarity of: | 14 | . The mix also includes | 22.5 | kg/m3 of superplasticizer and | 54 | kg/m3 of extra water. The initial curing for this mix was | 0 | day at | 25 | ªC. A compressive test after | 7 | days was conducted with a result of | 58.55 | MPa. | Formulation includes 450 kg of FA powder, 1786 kg of aggregate, and the water-to-powder ratio is: 0,332255555555556 .Powder percentual composition is: SiO2: 35,38%, Al2O3: 16,214%, Fe2O3:1,139%, CaO: 36,857%. The amount of the dry fraction of Na2O from the Na2SiO3 solution is15,44kg/m3. The amount of the dry fraction of SiO2 from the Na2SiO3 solution is 30,87 kg/m3. The amount of Na(OH) solution per m3 is: 53 kg, with a molarity of: 14. The mix also includes 22,5 kg/m3 of superplasticizer and 54 kg/m3 of extra water. The initial curing for this mix was 0 day at 25ªC. A compressive test after7 days was conducted with a result of 58,55 MPa.
Formulation includes | 450 | kg of FA | powder, | 1786 | kg of aggregate, and the water-to-powder ratio is: | 0.3322556 | .Powder percentual composition is: SiO2: | 38.36 | %, Al2O3: | 17.468 | %, Fe2O3: | 1.448 | %, CaO: | 33.014 | %. The amount of the dry fraction of Na2O from the Na2SiO3 solution is | 15.44 | kg/m3. The amount of the dry fraction of SiO2 from the Na2SiO3 solution is | 30.87 | kg/m3. The amount of Na(OH) solution per m3 is: | 53 | kg, with a molarity of: | 14 | . The mix also includes | 22.5 | kg/m3 of superplasticizer and | 54 | kg/m3 of extra water. The initial curing for this mix was | 0 | day at | 25 | ªC. A compressive test after | 7 | days was conducted with a result of | 56.34 | MPa. | Formulation includes 450 kg of FA powder, 1786 kg of aggregate, and the water-to-powder ratio is: 0,332255555555556 .Powder percentual composition is: SiO2: 38,36%, Al2O3: 17,468%, Fe2O3:1,448%, CaO: 33,014%. The amount of the dry fraction of Na2O from the Na2SiO3 solution is15,44kg/m3. The amount of the dry fraction of SiO2 from the Na2SiO3 solution is 30,87 kg/m3. The amount of Na(OH) solution per m3 is: 53 kg, with a molarity of: 14. The mix also includes 22,5 kg/m3 of superplasticizer and 54 kg/m3 of extra water. The initial curing for this mix was 0 day at 25ªC. A compressive test after7 days was conducted with a result of 56,34 MPa.
Formulation includes | 450 | kg of FA | powder, | 1786 | kg of aggregate, and the water-to-powder ratio is: | 0.3322556 | .Powder percentual composition is: SiO2: | 41.34 | %, Al2O3: | 18.722 | %, Fe2O3: | 1.757 | %, CaO: | 29.171 | %. The amount of the dry fraction of Na2O from the Na2SiO3 solution is | 15.44 | kg/m3. The amount of the dry fraction of SiO2 from the Na2SiO3 solution is | 30.87 | kg/m3. The amount of Na(OH) solution per m3 is: | 53 | kg, with a molarity of: | 14 | . The mix also includes | 22.5 | kg/m3 of superplasticizer and | 54 | kg/m3 of extra water. The initial curing for this mix was | 0 | day at | 25 | ªC. A compressive test after | 7 | days was conducted with a result of | 49.2 | MPa. | Formulation includes 450 kg of FA powder, 1786 kg of aggregate, and the water-to-powder ratio is: 0,332255555555556 .Powder percentual composition is: SiO2: 41,34%, Al2O3: 18,722%, Fe2O3:1,757%, CaO: 29,171%. The amount of the dry fraction of Na2O from the Na2SiO3 solution is15,44kg/m3. The amount of the dry fraction of SiO2 from the Na2SiO3 solution is 30,87 kg/m3. The amount of Na(OH) solution per m3 is: 53 kg, with a molarity of: 14. The mix also includes 22,5 kg/m3 of superplasticizer and 54 kg/m3 of extra water. The initial curing for this mix was 0 day at 25ªC. A compressive test after7 days was conducted with a result of 49,2 MPa.
Formulation includes | 450 | kg of FA | powder, | 1786 | kg of aggregate, and the water-to-powder ratio is: | 0.3322556 | .Powder percentual composition is: SiO2: | 44.32 | %, Al2O3: | 19.976 | %, Fe2O3: | 2.066 | %, CaO: | 25.328 | %. The amount of the dry fraction of Na2O from the Na2SiO3 solution is | 15.44 | kg/m3. The amount of the dry fraction of SiO2 from the Na2SiO3 solution is | 30.87 | kg/m3. The amount of Na(OH) solution per m3 is: | 53 | kg, with a molarity of: | 14 | . The mix also includes | 22.5 | kg/m3 of superplasticizer and | 54 | kg/m3 of extra water. The initial curing for this mix was | 0 | day at | 25 | ªC. A compressive test after | 7 | days was conducted with a result of | 42.68 | MPa. | Formulation includes 450 kg of FA powder, 1786 kg of aggregate, and the water-to-powder ratio is: 0,332255555555556 .Powder percentual composition is: SiO2: 44,32%, Al2O3: 19,976%, Fe2O3:2,066%, CaO: 25,328%. The amount of the dry fraction of Na2O from the Na2SiO3 solution is15,44kg/m3. The amount of the dry fraction of SiO2 from the Na2SiO3 solution is 30,87 kg/m3. The amount of Na(OH) solution per m3 is: 53 kg, with a molarity of: 14. The mix also includes 22,5 kg/m3 of superplasticizer and 54 kg/m3 of extra water. The initial curing for this mix was 0 day at 25ªC. A compressive test after7 days was conducted with a result of 42,68 MPa.
Formulation includes | 450 | kg of FA | powder, | 1786 | kg of aggregate, and the water-to-powder ratio is: | 0.3322556 | .Powder percentual composition is: SiO2: | 47.3 | %, Al2O3: | 21.23 | %, Fe2O3: | 2.375 | %, CaO: | 21.485 | %. The amount of the dry fraction of Na2O from the Na2SiO3 solution is | 15.44 | kg/m3. The amount of the dry fraction of SiO2 from the Na2SiO3 solution is | 30.87 | kg/m3. The amount of Na(OH) solution per m3 is: | 53 | kg, with a molarity of: | 14 | . The mix also includes | 22.5 | kg/m3 of superplasticizer and | 54 | kg/m3 of extra water. The initial curing for this mix was | 0 | day at | 25 | ªC. A compressive test after | 7 | days was conducted with a result of | 40.82 | MPa. | Formulation includes 450 kg of FA powder, 1786 kg of aggregate, and the water-to-powder ratio is: 0,332255555555556 .Powder percentual composition is: SiO2: 47,3%, Al2O3: 21,23%, Fe2O3:2,375%, CaO: 21,485%. The amount of the dry fraction of Na2O from the Na2SiO3 solution is15,44kg/m3. The amount of the dry fraction of SiO2 from the Na2SiO3 solution is 30,87 kg/m3. The amount of Na(OH) solution per m3 is: 53 kg, with a molarity of: 14. The mix also includes 22,5 kg/m3 of superplasticizer and 54 kg/m3 of extra water. The initial curing for this mix was 0 day at 25ªC. A compressive test after7 days was conducted with a result of 40,82 MPa.
Formulation includes | 450 | kg of FA | powder, | 1786 | kg of aggregate, and the water-to-powder ratio is: | 0.3322556 | .Powder percentual composition is: SiO2: | 50.28 | %, Al2O3: | 22.484 | %, Fe2O3: | 2.684 | %, CaO: | 17.642 | %. The amount of the dry fraction of Na2O from the Na2SiO3 solution is | 15.44 | kg/m3. The amount of the dry fraction of SiO2 from the Na2SiO3 solution is | 30.87 | kg/m3. The amount of Na(OH) solution per m3 is: | 53 | kg, with a molarity of: | 14 | . The mix also includes | 22.5 | kg/m3 of superplasticizer and | 54 | kg/m3 of extra water. The initial curing for this mix was | 0 | day at | 25 | ªC. A compressive test after | 7 | days was conducted with a result of | 35.41 | MPa. | Formulation includes 450 kg of FA powder, 1786 kg of aggregate, and the water-to-powder ratio is: 0,332255555555556 .Powder percentual composition is: SiO2: 50,28%, Al2O3: 22,484%, Fe2O3:2,684%, CaO: 17,642%. The amount of the dry fraction of Na2O from the Na2SiO3 solution is15,44kg/m3. The amount of the dry fraction of SiO2 from the Na2SiO3 solution is 30,87 kg/m3. The amount of Na(OH) solution per m3 is: 53 kg, with a molarity of: 14. The mix also includes 22,5 kg/m3 of superplasticizer and 54 kg/m3 of extra water. The initial curing for this mix was 0 day at 25ªC. A compressive test after7 days was conducted with a result of 35,41 MPa.
Formulation includes | 450 | kg of FA | powder, | 1786 | kg of aggregate, and the water-to-powder ratio is: | 0.3322556 | .Powder percentual composition is: SiO2: | 34.381 | %, Al2O3: | 17.872 | %, Fe2O3: | 0.747 | %, CaO: | 36.799 | %. The amount of the dry fraction of Na2O from the Na2SiO3 solution is | 15.44 | kg/m3. The amount of the dry fraction of SiO2 from the Na2SiO3 solution is | 30.87 | kg/m3. The amount of Na(OH) solution per m3 is: | 53 | kg, with a molarity of: | 14 | . The mix also includes | 22.5 | kg/m3 of superplasticizer and | 54 | kg/m3 of extra water. The initial curing for this mix was | 0 | day at | 25 | ªC. A compressive test after | 7 | days was conducted with a result of | 40.03 | MPa. | Formulation includes 450 kg of FA powder, 1786 kg of aggregate, and the water-to-powder ratio is: 0,332255555555556 .Powder percentual composition is: SiO2: 34,381%, Al2O3: 17,872%, Fe2O3:0,747%, CaO: 36,799%. The amount of the dry fraction of Na2O from the Na2SiO3 solution is15,44kg/m3. The amount of the dry fraction of SiO2 from the Na2SiO3 solution is 30,87 kg/m3. The amount of Na(OH) solution per m3 is: 53 kg, with a molarity of: 14. The mix also includes 22,5 kg/m3 of superplasticizer and 54 kg/m3 of extra water. The initial curing for this mix was 0 day at 25ªC. A compressive test after7 days was conducted with a result of 40,03 MPa.
Formulation includes | 450 | kg of FA | powder, | 1786 | kg of aggregate, and the water-to-powder ratio is: | 0.3322556 | .Powder percentual composition is: SiO2: | 36.362 | %, Al2O3: | 20.784 | %, Fe2O3: | 0.664 | %, CaO: | 32.898 | %. The amount of the dry fraction of Na2O from the Na2SiO3 solution is | 15.44 | kg/m3. The amount of the dry fraction of SiO2 from the Na2SiO3 solution is | 30.87 | kg/m3. The amount of Na(OH) solution per m3 is: | 53 | kg, with a molarity of: | 14 | . The mix also includes | 22.5 | kg/m3 of superplasticizer and | 54 | kg/m3 of extra water. The initial curing for this mix was | 0 | day at | 25 | ªC. A compressive test after | 7 | days was conducted with a result of | 34.21 | MPa. | Formulation includes 450 kg of FA powder, 1786 kg of aggregate, and the water-to-powder ratio is: 0,332255555555556 .Powder percentual composition is: SiO2: 36,362%, Al2O3: 20,784%, Fe2O3:0,664%, CaO: 32,898%. The amount of the dry fraction of Na2O from the Na2SiO3 solution is15,44kg/m3. The amount of the dry fraction of SiO2 from the Na2SiO3 solution is 30,87 kg/m3. The amount of Na(OH) solution per m3 is: 53 kg, with a molarity of: 14. The mix also includes 22,5 kg/m3 of superplasticizer and 54 kg/m3 of extra water. The initial curing for this mix was 0 day at 25ªC. A compressive test after7 days was conducted with a result of 34,21 MPa.
Formulation includes | 450 | kg of FA | powder, | 1786 | kg of aggregate, and the water-to-powder ratio is: | 0.3322556 | .Powder percentual composition is: SiO2: | 38.343 | %, Al2O3: | 23.696 | %, Fe2O3: | 0.581 | %, CaO: | 28.997 | %. The amount of the dry fraction of Na2O from the Na2SiO3 solution is | 15.44 | kg/m3. The amount of the dry fraction of SiO2 from the Na2SiO3 solution is | 30.87 | kg/m3. The amount of Na(OH) solution per m3 is: | 53 | kg, with a molarity of: | 14 | . The mix also includes | 22.5 | kg/m3 of superplasticizer and | 54 | kg/m3 of extra water. The initial curing for this mix was | 0 | day at | 25 | ªC. A compressive test after | 7 | days was conducted with a result of | 28.14 | MPa. | Formulation includes 450 kg of FA powder, 1786 kg of aggregate, and the water-to-powder ratio is: 0,332255555555556 .Powder percentual composition is: SiO2: 38,343%, Al2O3: 23,696%, Fe2O3:0,581%, CaO: 28,997%. The amount of the dry fraction of Na2O from the Na2SiO3 solution is15,44kg/m3. The amount of the dry fraction of SiO2 from the Na2SiO3 solution is 30,87 kg/m3. The amount of Na(OH) solution per m3 is: 53 kg, with a molarity of: 14. The mix also includes 22,5 kg/m3 of superplasticizer and 54 kg/m3 of extra water. The initial curing for this mix was 0 day at 25ªC. A compressive test after7 days was conducted with a result of 28,14 MPa.
Formulation includes | 450 | kg of FA | powder, | 1786 | kg of aggregate, and the water-to-powder ratio is: | 0.3322556 | .Powder percentual composition is: SiO2: | 40.324 | %, Al2O3: | 26.608 | %, Fe2O3: | 0.498 | %, CaO: | 25.096 | %. The amount of the dry fraction of Na2O from the Na2SiO3 solution is | 15.44 | kg/m3. The amount of the dry fraction of SiO2 from the Na2SiO3 solution is | 30.87 | kg/m3. The amount of Na(OH) solution per m3 is: | 53 | kg, with a molarity of: | 14 | . The mix also includes | 22.5 | kg/m3 of superplasticizer and | 54 | kg/m3 of extra water. The initial curing for this mix was | 0 | day at | 25 | ªC. A compressive test after | 7 | days was conducted with a result of | 26.75 | MPa. | Formulation includes 450 kg of FA powder, 1786 kg of aggregate, and the water-to-powder ratio is: 0,332255555555556 .Powder percentual composition is: SiO2: 40,324%, Al2O3: 26,608%, Fe2O3:0,498%, CaO: 25,096%. The amount of the dry fraction of Na2O from the Na2SiO3 solution is15,44kg/m3. The amount of the dry fraction of SiO2 from the Na2SiO3 solution is 30,87 kg/m3. The amount of Na(OH) solution per m3 is: 53 kg, with a molarity of: 14. The mix also includes 22,5 kg/m3 of superplasticizer and 54 kg/m3 of extra water. The initial curing for this mix was 0 day at 25ªC. A compressive test after7 days was conducted with a result of 26,75 MPa.
Formulation includes | 450 | kg of FA | powder, | 1786 | kg of aggregate, and the water-to-powder ratio is: | 0.3322556 | .Powder percentual composition is: SiO2: | 42.305 | %, Al2O3: | 29.52 | %, Fe2O3: | 0.415 | %, CaO: | 21.195 | %. The amount of the dry fraction of Na2O from the Na2SiO3 solution is | 15.44 | kg/m3. The amount of the dry fraction of SiO2 from the Na2SiO3 solution is | 30.87 | kg/m3. The amount of Na(OH) solution per m3 is: | 53 | kg, with a molarity of: | 14 | . The mix also includes | 22.5 | kg/m3 of superplasticizer and | 54 | kg/m3 of extra water. The initial curing for this mix was | 0 | day at | 25 | ªC. A compressive test after | 7 | days was conducted with a result of | 25.78 | MPa. | Formulation includes 450 kg of FA powder, 1786 kg of aggregate, and the water-to-powder ratio is: 0,332255555555556 .Powder percentual composition is: SiO2: 42,305%, Al2O3: 29,52%, Fe2O3:0,415%, CaO: 21,195%. The amount of the dry fraction of Na2O from the Na2SiO3 solution is15,44kg/m3. The amount of the dry fraction of SiO2 from the Na2SiO3 solution is 30,87 kg/m3. The amount of Na(OH) solution per m3 is: 53 kg, with a molarity of: 14. The mix also includes 22,5 kg/m3 of superplasticizer and 54 kg/m3 of extra water. The initial curing for this mix was 0 day at 25ªC. A compressive test after7 days was conducted with a result of 25,78 MPa.
Formulation includes | 450 | kg of FA | powder, | 1786 | kg of aggregate, and the water-to-powder ratio is: | 0.3322556 | .Powder percentual composition is: SiO2: | 44.286 | %, Al2O3: | 32.432 | %, Fe2O3: | 0.332 | %, CaO: | 17.294 | %. The amount of the dry fraction of Na2O from the Na2SiO3 solution is | 15.44 | kg/m3. The amount of the dry fraction of SiO2 from the Na2SiO3 solution is | 30.87 | kg/m3. The amount of Na(OH) solution per m3 is: | 53 | kg, with a molarity of: | 14 | . The mix also includes | 22.5 | kg/m3 of superplasticizer and | 54 | kg/m3 of extra water. The initial curing for this mix was | 0 | day at | 25 | ªC. A compressive test after | 7 | days was conducted with a result of | 25.36 | MPa. | Formulation includes 450 kg of FA powder, 1786 kg of aggregate, and the water-to-powder ratio is: 0,332255555555556 .Powder percentual composition is: SiO2: 44,286%, Al2O3: 32,432%, Fe2O3:0,332%, CaO: 17,294%. The amount of the dry fraction of Na2O from the Na2SiO3 solution is15,44kg/m3. The amount of the dry fraction of SiO2 from the Na2SiO3 solution is 30,87 kg/m3. The amount of Na(OH) solution per m3 is: 53 kg, with a molarity of: 14. The mix also includes 22,5 kg/m3 of superplasticizer and 54 kg/m3 of extra water. The initial curing for this mix was 0 day at 25ªC. A compressive test after7 days was conducted with a result of 25,36 MPa.
Formulation includes | 450 | kg of FA | powder, | 1786 | kg of aggregate, and the water-to-powder ratio is: | 0.3322556 | .Powder percentual composition is: SiO2: | 37.736 | %, Al2O3: | 13.653 | %, Fe2O3: | 0.803 | %, CaO: | 36.722 | %. The amount of the dry fraction of Na2O from the Na2SiO3 solution is | 15.44 | kg/m3. The amount of the dry fraction of SiO2 from the Na2SiO3 solution is | 30.87 | kg/m3. The amount of Na(OH) solution per m3 is: | 53 | kg, with a molarity of: | 14 | . The mix also includes | 22.5 | kg/m3 of superplasticizer and | 54 | kg/m3 of extra water. The initial curing for this mix was | 0 | day at | 25 | ªC. A compressive test after | 7 | days was conducted with a result of | 42.16 | MPa. | Formulation includes 450 kg of FA powder, 1786 kg of aggregate, and the water-to-powder ratio is: 0,332255555555556 .Powder percentual composition is: SiO2: 37,736%, Al2O3: 13,653%, Fe2O3:0,803%, CaO: 36,722%. The amount of the dry fraction of Na2O from the Na2SiO3 solution is15,44kg/m3. The amount of the dry fraction of SiO2 from the Na2SiO3 solution is 30,87 kg/m3. The amount of Na(OH) solution per m3 is: 53 kg, with a molarity of: 14. The mix also includes 22,5 kg/m3 of superplasticizer and 54 kg/m3 of extra water. The initial curing for this mix was 0 day at 25ªC. A compressive test after7 days was conducted with a result of 42,16 MPa.
Formulation includes | 450 | kg of FA | powder, | 1786 | kg of aggregate, and the water-to-powder ratio is: | 0.3322556 | .Powder percentual composition is: SiO2: | 43.072 | %, Al2O3: | 12.346 | %, Fe2O3: | 0.776 | %, CaO: | 32.744 | %. The amount of the dry fraction of Na2O from the Na2SiO3 solution is | 15.44 | kg/m3. The amount of the dry fraction of SiO2 from the Na2SiO3 solution is | 30.87 | kg/m3. The amount of Na(OH) solution per m3 is: | 53 | kg, with a molarity of: | 14 | . The mix also includes | 22.5 | kg/m3 of superplasticizer and | 54 | kg/m3 of extra water. The initial curing for this mix was | 0 | day at | 25 | ªC. A compressive test after | 7 | days was conducted with a result of | 36.1 | MPa. | Formulation includes 450 kg of FA powder, 1786 kg of aggregate, and the water-to-powder ratio is: 0,332255555555556 .Powder percentual composition is: SiO2: 43,072%, Al2O3: 12,346%, Fe2O3:0,776%, CaO: 32,744%. The amount of the dry fraction of Na2O from the Na2SiO3 solution is15,44kg/m3. The amount of the dry fraction of SiO2 from the Na2SiO3 solution is 30,87 kg/m3. The amount of Na(OH) solution per m3 is: 53 kg, with a molarity of: 14. The mix also includes 22,5 kg/m3 of superplasticizer and 54 kg/m3 of extra water. The initial curing for this mix was 0 day at 25ªC. A compressive test after7 days was conducted with a result of 36,1 MPa.
Formulation includes | 450 | kg of FA | powder, | 1786 | kg of aggregate, and the water-to-powder ratio is: | 0.3322556 | .Powder percentual composition is: SiO2: | 48.408 | %, Al2O3: | 11.039 | %, Fe2O3: | 0.749 | %, CaO: | 28.766 | %. The amount of the dry fraction of Na2O from the Na2SiO3 solution is | 15.44 | kg/m3. The amount of the dry fraction of SiO2 from the Na2SiO3 solution is | 30.87 | kg/m3. The amount of Na(OH) solution per m3 is: | 53 | kg, with a molarity of: | 14 | . The mix also includes | 22.5 | kg/m3 of superplasticizer and | 54 | kg/m3 of extra water. The initial curing for this mix was | 0 | day at | 25 | ªC. A compressive test after | 7 | days was conducted with a result of | 32.12 | MPa. | Formulation includes 450 kg of FA powder, 1786 kg of aggregate, and the water-to-powder ratio is: 0,332255555555556 .Powder percentual composition is: SiO2: 48,408%, Al2O3: 11,039%, Fe2O3:0,749%, CaO: 28,766%. The amount of the dry fraction of Na2O from the Na2SiO3 solution is15,44kg/m3. The amount of the dry fraction of SiO2 from the Na2SiO3 solution is 30,87 kg/m3. The amount of Na(OH) solution per m3 is: 53 kg, with a molarity of: 14. The mix also includes 22,5 kg/m3 of superplasticizer and 54 kg/m3 of extra water. The initial curing for this mix was 0 day at 25ªC. A compressive test after7 days was conducted with a result of 32,12 MPa.
Formulation includes | 450 | kg of FA | powder, | 1786 | kg of aggregate, and the water-to-powder ratio is: | 0.3322556 | .Powder percentual composition is: SiO2: | 53.744 | %, Al2O3: | 9.732 | %, Fe2O3: | 0.722 | %, CaO: | 24.788 | %. The amount of the dry fraction of Na2O from the Na2SiO3 solution is | 15.44 | kg/m3. The amount of the dry fraction of SiO2 from the Na2SiO3 solution is | 30.87 | kg/m3. The amount of Na(OH) solution per m3 is: | 53 | kg, with a molarity of: | 14 | . The mix also includes | 22.5 | kg/m3 of superplasticizer and | 54 | kg/m3 of extra water. The initial curing for this mix was | 0 | day at | 25 | ªC. A compressive test after | 7 | days was conducted with a result of | 30.41 | MPa. | Formulation includes 450 kg of FA powder, 1786 kg of aggregate, and the water-to-powder ratio is: 0,332255555555556 .Powder percentual composition is: SiO2: 53,744%, Al2O3: 9,732%, Fe2O3:0,722%, CaO: 24,788%. The amount of the dry fraction of Na2O from the Na2SiO3 solution is15,44kg/m3. The amount of the dry fraction of SiO2 from the Na2SiO3 solution is 30,87 kg/m3. The amount of Na(OH) solution per m3 is: 53 kg, with a molarity of: 14. The mix also includes 22,5 kg/m3 of superplasticizer and 54 kg/m3 of extra water. The initial curing for this mix was 0 day at 25ªC. A compressive test after7 days was conducted with a result of 30,41 MPa.
Formulation includes | 450 | kg of FA | powder, | 1786 | kg of aggregate, and the water-to-powder ratio is: | 0.3322556 | .Powder percentual composition is: SiO2: | 59.08 | %, Al2O3: | 8.425 | %, Fe2O3: | 0.695 | %, CaO: | 20.81 | %. The amount of the dry fraction of Na2O from the Na2SiO3 solution is | 15.44 | kg/m3. The amount of the dry fraction of SiO2 from the Na2SiO3 solution is | 30.87 | kg/m3. The amount of Na(OH) solution per m3 is: | 53 | kg, with a molarity of: | 14 | . The mix also includes | 22.5 | kg/m3 of superplasticizer and | 54 | kg/m3 of extra water. The initial curing for this mix was | 0 | day at | 25 | ªC. A compressive test after | 7 | days was conducted with a result of | 29.55 | MPa. | Formulation includes 450 kg of FA powder, 1786 kg of aggregate, and the water-to-powder ratio is: 0,332255555555556 .Powder percentual composition is: SiO2: 59,08%, Al2O3: 8,425%, Fe2O3:0,695%, CaO: 20,81%. The amount of the dry fraction of Na2O from the Na2SiO3 solution is15,44kg/m3. The amount of the dry fraction of SiO2 from the Na2SiO3 solution is 30,87 kg/m3. The amount of Na(OH) solution per m3 is: 53 kg, with a molarity of: 14. The mix also includes 22,5 kg/m3 of superplasticizer and 54 kg/m3 of extra water. The initial curing for this mix was 0 day at 25ªC. A compressive test after7 days was conducted with a result of 29,55 MPa.
Formulation includes | 450 | kg of FA | powder, | 1786 | kg of aggregate, and the water-to-powder ratio is: | 0.3322556 | .Powder percentual composition is: SiO2: | 64.416 | %, Al2O3: | 7.118 | %, Fe2O3: | 0.668 | %, CaO: | 16.832 | %. The amount of the dry fraction of Na2O from the Na2SiO3 solution is | 15.44 | kg/m3. The amount of the dry fraction of SiO2 from the Na2SiO3 solution is | 30.87 | kg/m3. The amount of Na(OH) solution per m3 is: | 53 | kg, with a molarity of: | 14 | . The mix also includes | 22.5 | kg/m3 of superplasticizer and | 54 | kg/m3 of extra water. The initial curing for this mix was | 0 | day at | 25 | ªC. A compressive test after | 7 | days was conducted with a result of | 28.98 | MPa. | Formulation includes 450 kg of FA powder, 1786 kg of aggregate, and the water-to-powder ratio is: 0,332255555555556 .Powder percentual composition is: SiO2: 64,416%, Al2O3: 7,118%, Fe2O3:0,668%, CaO: 16,832%. The amount of the dry fraction of Na2O from the Na2SiO3 solution is15,44kg/m3. The amount of the dry fraction of SiO2 from the Na2SiO3 solution is 30,87 kg/m3. The amount of Na(OH) solution per m3 is: 53 kg, with a molarity of: 14. The mix also includes 22,5 kg/m3 of superplasticizer and 54 kg/m3 of extra water. The initial curing for this mix was 0 day at 25ªC. A compressive test after7 days was conducted with a result of 28,98 MPa.
Formulation includes | 372.52 | kg of FA | powder, | 1848.6 | kg of aggregate, and the water-to-powder ratio is: | 0.2770348 | .Powder percentual composition is: SiO2: | 54.42 | %, Al2O3: | 23.9 | %, Fe2O3: | 8.14 | %, CaO: | 2.56 | %. The amount of the dry fraction of Na2O from the Na2SiO3 solution is | 15.13 | kg/m3. The amount of the dry fraction of SiO2 from the Na2SiO3 solution is | 36.54 | kg/m3. The amount of Na(OH) solution per m3 is: | 51.28 | kg, with a molarity of: | 12 | . The mix also includes | 0 | kg/m3 of superplasticizer and | 0 | kg/m3 of extra water. The initial curing for this mix was | 1 | day at | 60 | ªC. A compressive test after | 28 | days was conducted with a result of | 39.46 | MPa. | Formulation includes 372,52 kg of FA powder, 1848,6 kg of aggregate, and the water-to-powder ratio is: 0,277034790078385 .Powder percentual composition is: SiO2: 54,42%, Al2O3: 23,9%, Fe2O3:8,14%, CaO: 2,56%. The amount of the dry fraction of Na2O from the Na2SiO3 solution is15,13kg/m3. The amount of the dry fraction of SiO2 from the Na2SiO3 solution is 36,54 kg/m3. The amount of Na(OH) solution per m3 is: 51,28 kg, with a molarity of: 12. The mix also includes 0 kg/m3 of superplasticizer and 0 kg/m3 of extra water. The initial curing for this mix was 1 day at 60ªC. A compressive test after28 days was conducted with a result of 39,46 MPa.
Formulation includes | 375.84 | kg of FA | powder, | 1848.6 | kg of aggregate, and the water-to-powder ratio is: | 0.2587955 | .Powder percentual composition is: SiO2: | 54.42 | %, Al2O3: | 23.9 | %, Fe2O3: | 8.14 | %, CaO: | 2.56 | %. The amount of the dry fraction of Na2O from the Na2SiO3 solution is | 14.85 | kg/m3. The amount of the dry fraction of SiO2 from the Na2SiO3 solution is | 35.86 | kg/m3. The amount of Na(OH) solution per m3 is: | 50.33 | kg, with a molarity of: | 14 | . The mix also includes | 0 | kg/m3 of superplasticizer and | 0 | kg/m3 of extra water. The initial curing for this mix was | 1 | day at | 60 | ªC. A compressive test after | 28 | days was conducted with a result of | 49.86 | MPa. | Formulation includes 375,84 kg of FA powder, 1848,6 kg of aggregate, and the water-to-powder ratio is: 0,258795524691358 .Powder percentual composition is: SiO2: 54,42%, Al2O3: 23,9%, Fe2O3:8,14%, CaO: 2,56%. The amount of the dry fraction of Na2O from the Na2SiO3 solution is14,85kg/m3. The amount of the dry fraction of SiO2 from the Na2SiO3 solution is 35,86 kg/m3. The amount of Na(OH) solution per m3 is: 50,33 kg, with a molarity of: 14. The mix also includes 0 kg/m3 of superplasticizer and 0 kg/m3 of extra water. The initial curing for this mix was 1 day at 60ªC. A compressive test after28 days was conducted with a result of 49,86 MPa.
Formulation includes | 390.35 | kg of FA | powder, | 1848.6 | kg of aggregate, and the water-to-powder ratio is: | 0.2191736 | .Powder percentual composition is: SiO2: | 54.42 | %, Al2O3: | 23.9 | %, Fe2O3: | 8.14 | %, CaO: | 2.56 | %. The amount of the dry fraction of Na2O from the Na2SiO3 solution is | 13.62 | kg/m3. The amount of the dry fraction of SiO2 from the Na2SiO3 solution is | 32.91 | kg/m3. The amount of Na(OH) solution per m3 is: | 46.18 | kg, with a molarity of: | 16 | . The mix also includes | 0 | kg/m3 of superplasticizer and | 0 | kg/m3 of extra water. The initial curing for this mix was | 1 | day at | 60 | ªC. A compressive test after | 28 | days was conducted with a result of | 59.81 | MPa. | Formulation includes 390,35 kg of FA powder, 1848,6 kg of aggregate, and the water-to-powder ratio is: 0,21917361342385 .Powder percentual composition is: SiO2: 54,42%, Al2O3: 23,9%, Fe2O3:8,14%, CaO: 2,56%. The amount of the dry fraction of Na2O from the Na2SiO3 solution is13,62kg/m3. The amount of the dry fraction of SiO2 from the Na2SiO3 solution is 32,91 kg/m3. The amount of Na(OH) solution per m3 is: 46,18 kg, with a molarity of: 16. The mix also includes 0 kg/m3 of superplasticizer and 0 kg/m3 of extra water. The initial curing for this mix was 1 day at 60ªC. A compressive test after28 days was conducted with a result of 59,81 MPa.
Formulation includes | 350 | kg of FA | powder, | 1902 | kg of aggregate, and the water-to-powder ratio is: | 0.338 | .Powder percentual composition is: SiO2: | 40.48 | %, Al2O3: | 12.9 | %, Fe2O3: | 17.62 | %, CaO: | 11.83 | %. The amount of the dry fraction of Na2O from the Na2SiO3 solution is | 12.25 | kg/m3. The amount of the dry fraction of SiO2 from the Na2SiO3 solution is | 40.25 | kg/m3. The amount of Na(OH) solution per m3 is: | 70 | kg, with a molarity of: | 14 | . The mix also includes | 0 | kg/m3 of superplasticizer and | 0 | kg/m3 of extra water. The initial curing for this mix was | 0.5 | day at | 60 | ªC. A compressive test after | 1 | days was conducted with a result of | 14.5711 | MPa. | Formulation includes 350 kg of FA powder, 1902 kg of aggregate, and the water-to-powder ratio is: 0,338 .Powder percentual composition is: SiO2: 40,48%, Al2O3: 12,9%, Fe2O3:17,62%, CaO: 11,83%. The amount of the dry fraction of Na2O from the Na2SiO3 solution is12,25kg/m3. The amount of the dry fraction of SiO2 from the Na2SiO3 solution is 40,25 kg/m3. The amount of Na(OH) solution per m3 is: 70 kg, with a molarity of: 14. The mix also includes 0 kg/m3 of superplasticizer and 0 kg/m3 of extra water. The initial curing for this mix was 0,5 day at 60ªC. A compressive test after1 days was conducted with a result of 14,5711 MPa.
Formulation includes | 350 | kg of FA | powder, | 1902 | kg of aggregate, and the water-to-powder ratio is: | 0.3432857 | .Powder percentual composition is: SiO2: | 40.48 | %, Al2O3: | 12.9 | %, Fe2O3: | 17.62 | %, CaO: | 11.83 | %. The amount of the dry fraction of Na2O from the Na2SiO3 solution is | 13.13 | kg/m3. The amount of the dry fraction of SiO2 from the Na2SiO3 solution is | 43.13 | kg/m3. The amount of Na(OH) solution per m3 is: | 60 | kg, with a molarity of: | 14 | . The mix also includes | 0 | kg/m3 of superplasticizer and | 0 | kg/m3 of extra water. The initial curing for this mix was | 0.5 | day at | 60 | ªC. A compressive test after | 1 | days was conducted with a result of | 13.401 | MPa. | Formulation includes 350 kg of FA powder, 1902 kg of aggregate, and the water-to-powder ratio is: 0,343285714285714 .Powder percentual composition is: SiO2: 40,48%, Al2O3: 12,9%, Fe2O3:17,62%, CaO: 11,83%. The amount of the dry fraction of Na2O from the Na2SiO3 solution is13,13kg/m3. The amount of the dry fraction of SiO2 from the Na2SiO3 solution is 43,13 kg/m3. The amount of Na(OH) solution per m3 is: 60 kg, with a molarity of: 14. The mix also includes 0 kg/m3 of superplasticizer and 0 kg/m3 of extra water. The initial curing for this mix was 0,5 day at 60ªC. A compressive test after1 days was conducted with a result of 13,401 MPa.
Formulation includes | 350 | kg of FA | powder, | 1877 | kg of aggregate, and the water-to-powder ratio is: | 0.3700714 | .Powder percentual composition is: SiO2: | 40.48 | %, Al2O3: | 12.9 | %, Fe2O3: | 17.62 | %, CaO: | 11.83 | %. The amount of the dry fraction of Na2O from the Na2SiO3 solution is | 14.44 | kg/m3. The amount of the dry fraction of SiO2 from the Na2SiO3 solution is | 47.44 | kg/m3. The amount of Na(OH) solution per m3 is: | 60 | kg, with a molarity of: | 14 | . The mix also includes | 0 | kg/m3 of superplasticizer and | 0 | kg/m3 of extra water. The initial curing for this mix was | 0.5 | day at | 60 | ªC. A compressive test after | 1 | days was conducted with a result of | 12.2348 | MPa. | Formulation includes 350 kg of FA powder, 1877 kg of aggregate, and the water-to-powder ratio is: 0,370071428571429 .Powder percentual composition is: SiO2: 40,48%, Al2O3: 12,9%, Fe2O3:17,62%, CaO: 11,83%. The amount of the dry fraction of Na2O from the Na2SiO3 solution is14,44kg/m3. The amount of the dry fraction of SiO2 from the Na2SiO3 solution is 47,44 kg/m3. The amount of Na(OH) solution per m3 is: 60 kg, with a molarity of: 14. The mix also includes 0 kg/m3 of superplasticizer and 0 kg/m3 of extra water. The initial curing for this mix was 0,5 day at 60ªC. A compressive test after1 days was conducted with a result of 12,2348 MPa.
Formulation includes | 350 | kg of FA | powder, | 1893 | kg of aggregate, and the water-to-powder ratio is: | 0.3454 | .Powder percentual composition is: SiO2: | 40.48 | %, Al2O3: | 12.9 | %, Fe2O3: | 17.62 | %, CaO: | 11.83 | %. The amount of the dry fraction of Na2O from the Na2SiO3 solution is | 13.48 | kg/m3. The amount of the dry fraction of SiO2 from the Na2SiO3 solution is | 44.28 | kg/m3. The amount of Na(OH) solution per m3 is: | 56 | kg, with a molarity of: | 14 | . The mix also includes | 0 | kg/m3 of superplasticizer and | 0 | kg/m3 of extra water. The initial curing for this mix was | 0.5 | day at | 60 | ªC. A compressive test after | 1 | days was conducted with a result of | 14.5826 | MPa. | Formulation includes 350 kg of FA powder, 1893 kg of aggregate, and the water-to-powder ratio is: 0,3454 .Powder percentual composition is: SiO2: 40,48%, Al2O3: 12,9%, Fe2O3:17,62%, CaO: 11,83%. The amount of the dry fraction of Na2O from the Na2SiO3 solution is13,48kg/m3. The amount of the dry fraction of SiO2 from the Na2SiO3 solution is 44,28 kg/m3. The amount of Na(OH) solution per m3 is: 56 kg, with a molarity of: 14. The mix also includes 0 kg/m3 of superplasticizer and 0 kg/m3 of extra water. The initial curing for this mix was 0,5 day at 60ªC. A compressive test after1 days was conducted with a result of 14,5826 MPa.
Formulation includes | 400 | kg of FA | powder, | 1856 | kg of aggregate, and the water-to-powder ratio is: | 0.29575 | .Powder percentual composition is: SiO2: | 40.48 | %, Al2O3: | 12.9 | %, Fe2O3: | 17.62 | %, CaO: | 11.83 | %. The amount of the dry fraction of Na2O from the Na2SiO3 solution is | 12.25 | kg/m3. The amount of the dry fraction of SiO2 from the Na2SiO3 solution is | 40.25 | kg/m3. The amount of Na(OH) solution per m3 is: | 70 | kg, with a molarity of: | 14 | . The mix also includes | 0 | kg/m3 of superplasticizer and | 0 | kg/m3 of extra water. The initial curing for this mix was | 0.5 | day at | 60 | ªC. A compressive test after | 1 | days was conducted with a result of | 8.98417 | MPa. | Formulation includes 400 kg of FA powder, 1856 kg of aggregate, and the water-to-powder ratio is: 0,29575 .Powder percentual composition is: SiO2: 40,48%, Al2O3: 12,9%, Fe2O3:17,62%, CaO: 11,83%. The amount of the dry fraction of Na2O from the Na2SiO3 solution is12,25kg/m3. The amount of the dry fraction of SiO2 from the Na2SiO3 solution is 40,25 kg/m3. The amount of Na(OH) solution per m3 is: 70 kg, with a molarity of: 14. The mix also includes 0 kg/m3 of superplasticizer and 0 kg/m3 of extra water. The initial curing for this mix was 0,5 day at 60ªC. A compressive test after1 days was conducted with a result of 8,98417 MPa.
Formulation includes | 400 | kg of FA | powder, | 1856 | kg of aggregate, and the water-to-powder ratio is: | 0.300375 | .Powder percentual composition is: SiO2: | 40.48 | %, Al2O3: | 12.9 | %, Fe2O3: | 17.62 | %, CaO: | 11.83 | %. The amount of the dry fraction of Na2O from the Na2SiO3 solution is | 13.13 | kg/m3. The amount of the dry fraction of SiO2 from the Na2SiO3 solution is | 43.13 | kg/m3. The amount of Na(OH) solution per m3 is: | 60 | kg, with a molarity of: | 14 | . The mix also includes | 0 | kg/m3 of superplasticizer and | 0 | kg/m3 of extra water. The initial curing for this mix was | 0.5 | day at | 60 | ªC. A compressive test after | 1 | days was conducted with a result of | 12.2232 | MPa. | Formulation includes 400 kg of FA powder, 1856 kg of aggregate, and the water-to-powder ratio is: 0,300375 .Powder percentual composition is: SiO2: 40,48%, Al2O3: 12,9%, Fe2O3:17,62%, CaO: 11,83%. The amount of the dry fraction of Na2O from the Na2SiO3 solution is13,13kg/m3. The amount of the dry fraction of SiO2 from the Na2SiO3 solution is 43,13 kg/m3. The amount of Na(OH) solution per m3 is: 60 kg, with a molarity of: 14. The mix also includes 0 kg/m3 of superplasticizer and 0 kg/m3 of extra water. The initial curing for this mix was 0,5 day at 60ªC. A compressive test after1 days was conducted with a result of 12,2232 MPa.
Formulation includes | 400 | kg of FA | powder, | 1830 | kg of aggregate, and the water-to-powder ratio is: | 0.3238125 | .Powder percentual composition is: SiO2: | 40.48 | %, Al2O3: | 12.9 | %, Fe2O3: | 17.62 | %, CaO: | 11.83 | %. The amount of the dry fraction of Na2O from the Na2SiO3 solution is | 14.44 | kg/m3. The amount of the dry fraction of SiO2 from the Na2SiO3 solution is | 47.44 | kg/m3. The amount of Na(OH) solution per m3 is: | 60 | kg, with a molarity of: | 14 | . The mix also includes | 0 | kg/m3 of superplasticizer and | 0 | kg/m3 of extra water. The initial curing for this mix was | 0.5 | day at | 60 | ªC. A compressive test after | 1 | days was conducted with a result of | 7.08769 | MPa. | Formulation includes 400 kg of FA powder, 1830 kg of aggregate, and the water-to-powder ratio is: 0,3238125 .Powder percentual composition is: SiO2: 40,48%, Al2O3: 12,9%, Fe2O3:17,62%, CaO: 11,83%. The amount of the dry fraction of Na2O from the Na2SiO3 solution is14,44kg/m3. The amount of the dry fraction of SiO2 from the Na2SiO3 solution is 47,44 kg/m3. The amount of Na(OH) solution per m3 is: 60 kg, with a molarity of: 14. The mix also includes 0 kg/m3 of superplasticizer and 0 kg/m3 of extra water. The initial curing for this mix was 0,5 day at 60ªC. A compressive test after1 days was conducted with a result of 7,08769 MPa.
Formulation includes | 400 | kg of FA | powder, | 1856 | kg of aggregate, and the water-to-powder ratio is: | 0.302225 | .Powder percentual composition is: SiO2: | 40.48 | %, Al2O3: | 12.9 | %, Fe2O3: | 17.62 | %, CaO: | 11.83 | %. The amount of the dry fraction of Na2O from the Na2SiO3 solution is | 13.48 | kg/m3. The amount of the dry fraction of SiO2 from the Na2SiO3 solution is | 44.28 | kg/m3. The amount of Na(OH) solution per m3 is: | 56 | kg, with a molarity of: | 14 | . The mix also includes | 0 | kg/m3 of superplasticizer and | 0 | kg/m3 of extra water. The initial curing for this mix was | 0.5 | day at | 60 | ªC. A compressive test after | 1 | days was conducted with a result of | 9.28712 | MPa. | Formulation includes 400 kg of FA powder, 1856 kg of aggregate, and the water-to-powder ratio is: 0,302225 .Powder percentual composition is: SiO2: 40,48%, Al2O3: 12,9%, Fe2O3:17,62%, CaO: 11,83%. The amount of the dry fraction of Na2O from the Na2SiO3 solution is13,48kg/m3. The amount of the dry fraction of SiO2 from the Na2SiO3 solution is 44,28 kg/m3. The amount of Na(OH) solution per m3 is: 56 kg, with a molarity of: 14. The mix also includes 0 kg/m3 of superplasticizer and 0 kg/m3 of extra water. The initial curing for this mix was 0,5 day at 60ªC. A compressive test after1 days was conducted with a result of 9,28712 MPa.
Formulation includes | 450 | kg of FA | powder, | 1809 | kg of aggregate, and the water-to-powder ratio is: | 0.2628889 | .Powder percentual composition is: SiO2: | 40.48 | %, Al2O3: | 12.9 | %, Fe2O3: | 17.62 | %, CaO: | 11.83 | %. The amount of the dry fraction of Na2O from the Na2SiO3 solution is | 12.25 | kg/m3. The amount of the dry fraction of SiO2 from the Na2SiO3 solution is | 40.25 | kg/m3. The amount of Na(OH) solution per m3 is: | 70 | kg, with a molarity of: | 14 | . The mix also includes | 0 | kg/m3 of superplasticizer and | 0 | kg/m3 of extra water. The initial curing for this mix was | 0.5 | day at | 60 | ªC. A compressive test after | 1 | days was conducted with a result of | 22.8063 | MPa. | Formulation includes 450 kg of FA powder, 1809 kg of aggregate, and the water-to-powder ratio is: 0,262888888888889 .Powder percentual composition is: SiO2: 40,48%, Al2O3: 12,9%, Fe2O3:17,62%, CaO: 11,83%. The amount of the dry fraction of Na2O from the Na2SiO3 solution is12,25kg/m3. The amount of the dry fraction of SiO2 from the Na2SiO3 solution is 40,25 kg/m3. The amount of Na(OH) solution per m3 is: 70 kg, with a molarity of: 14. The mix also includes 0 kg/m3 of superplasticizer and 0 kg/m3 of extra water. The initial curing for this mix was 0,5 day at 60ªC. A compressive test after1 days was conducted with a result of 22,8063 MPa.
Formulation includes | 450 | kg of FA | powder, | 1809 | kg of aggregate, and the water-to-powder ratio is: | 0.267 | .Powder percentual composition is: SiO2: | 40.48 | %, Al2O3: | 12.9 | %, Fe2O3: | 17.62 | %, CaO: | 11.83 | %. The amount of the dry fraction of Na2O from the Na2SiO3 solution is | 13.13 | kg/m3. The amount of the dry fraction of SiO2 from the Na2SiO3 solution is | 43.13 | kg/m3. The amount of Na(OH) solution per m3 is: | 60 | kg, with a molarity of: | 14 | . The mix also includes | 0 | kg/m3 of superplasticizer and | 0 | kg/m3 of extra water. The initial curing for this mix was | 0.5 | day at | 60 | ªC. A compressive test after | 1 | days was conducted with a result of | 14.282 | MPa. | Formulation includes 450 kg of FA powder, 1809 kg of aggregate, and the water-to-powder ratio is: 0,267 .Powder percentual composition is: SiO2: 40,48%, Al2O3: 12,9%, Fe2O3:17,62%, CaO: 11,83%. The amount of the dry fraction of Na2O from the Na2SiO3 solution is13,13kg/m3. The amount of the dry fraction of SiO2 from the Na2SiO3 solution is 43,13 kg/m3. The amount of Na(OH) solution per m3 is: 60 kg, with a molarity of: 14. The mix also includes 0 kg/m3 of superplasticizer and 0 kg/m3 of extra water. The initial curing for this mix was 0,5 day at 60ªC. A compressive test after1 days was conducted with a result of 14,282 MPa.
Formulation includes | 450 | kg of FA | powder, | 1784 | kg of aggregate, and the water-to-powder ratio is: | 0.2878333 | .Powder percentual composition is: SiO2: | 40.48 | %, Al2O3: | 12.9 | %, Fe2O3: | 17.62 | %, CaO: | 11.83 | %. The amount of the dry fraction of Na2O from the Na2SiO3 solution is | 14.44 | kg/m3. The amount of the dry fraction of SiO2 from the Na2SiO3 solution is | 47.44 | kg/m3. The amount of Na(OH) solution per m3 is: | 60 | kg, with a molarity of: | 14 | . The mix also includes | 0 | kg/m3 of superplasticizer and | 0 | kg/m3 of extra water. The initial curing for this mix was | 0.5 | day at | 60 | ªC. A compressive test after | 1 | days was conducted with a result of | 18.7053 | MPa. | Formulation includes 450 kg of FA powder, 1784 kg of aggregate, and the water-to-powder ratio is: 0,287833333333333 .Powder percentual composition is: SiO2: 40,48%, Al2O3: 12,9%, Fe2O3:17,62%, CaO: 11,83%. The amount of the dry fraction of Na2O from the Na2SiO3 solution is14,44kg/m3. The amount of the dry fraction of SiO2 from the Na2SiO3 solution is 47,44 kg/m3. The amount of Na(OH) solution per m3 is: 60 kg, with a molarity of: 14. The mix also includes 0 kg/m3 of superplasticizer and 0 kg/m3 of extra water. The initial curing for this mix was 0,5 day at 60ªC. A compressive test after1 days was conducted with a result of 18,7053 MPa.
Formulation includes | 450 | kg of FA | powder, | 1809 | kg of aggregate, and the water-to-powder ratio is: | 0.2686444 | .Powder percentual composition is: SiO2: | 40.48 | %, Al2O3: | 12.9 | %, Fe2O3: | 17.62 | %, CaO: | 11.83 | %. The amount of the dry fraction of Na2O from the Na2SiO3 solution is | 13.48 | kg/m3. The amount of the dry fraction of SiO2 from the Na2SiO3 solution is | 44.28 | kg/m3. The amount of Na(OH) solution per m3 is: | 56 | kg, with a molarity of: | 14 | . The mix also includes | 0 | kg/m3 of superplasticizer and | 0 | kg/m3 of extra water. The initial curing for this mix was | 0.5 | day at | 60 | ªC. A compressive test after | 1 | days was conducted with a result of | 12.5238 | MPa. | Formulation includes 450 kg of FA powder, 1809 kg of aggregate, and the water-to-powder ratio is: 0,268644444444444 .Powder percentual composition is: SiO2: 40,48%, Al2O3: 12,9%, Fe2O3:17,62%, CaO: 11,83%. The amount of the dry fraction of Na2O from the Na2SiO3 solution is13,48kg/m3. The amount of the dry fraction of SiO2 from the Na2SiO3 solution is 44,28 kg/m3. The amount of Na(OH) solution per m3 is: 56 kg, with a molarity of: 14. The mix also includes 0 kg/m3 of superplasticizer and 0 kg/m3 of extra water. The initial curing for this mix was 0,5 day at 60ªC. A compressive test after1 days was conducted with a result of 12,5238 MPa.
Formulation includes | 350 | kg of FA | powder, | 1902 | kg of aggregate, and the water-to-powder ratio is: | 0.338 | .Powder percentual composition is: SiO2: | 40.48 | %, Al2O3: | 12.9 | %, Fe2O3: | 17.62 | %, CaO: | 11.83 | %. The amount of the dry fraction of Na2O from the Na2SiO3 solution is | 12.25 | kg/m3. The amount of the dry fraction of SiO2 from the Na2SiO3 solution is | 40.25 | kg/m3. The amount of Na(OH) solution per m3 is: | 70 | kg, with a molarity of: | 14 | . The mix also includes | 0 | kg/m3 of superplasticizer and | 0 | kg/m3 of extra water. The initial curing for this mix was | 1 | day at | 60 | ªC. A compressive test after | 1 | days was conducted with a result of | 20.7693 | MPa. | Formulation includes 350 kg of FA powder, 1902 kg of aggregate, and the water-to-powder ratio is: 0,338 .Powder percentual composition is: SiO2: 40,48%, Al2O3: 12,9%, Fe2O3:17,62%, CaO: 11,83%. The amount of the dry fraction of Na2O from the Na2SiO3 solution is12,25kg/m3. The amount of the dry fraction of SiO2 from the Na2SiO3 solution is 40,25 kg/m3. The amount of Na(OH) solution per m3 is: 70 kg, with a molarity of: 14. The mix also includes 0 kg/m3 of superplasticizer and 0 kg/m3 of extra water. The initial curing for this mix was 1 day at 60ªC. A compressive test after1 days was conducted with a result of 20,7693 MPa.
Formulation includes | 350 | kg of FA | powder, | 1902 | kg of aggregate, and the water-to-powder ratio is: | 0.3432857 | .Powder percentual composition is: SiO2: | 40.48 | %, Al2O3: | 12.9 | %, Fe2O3: | 17.62 | %, CaO: | 11.83 | %. The amount of the dry fraction of Na2O from the Na2SiO3 solution is | 13.13 | kg/m3. The amount of the dry fraction of SiO2 from the Na2SiO3 solution is | 43.13 | kg/m3. The amount of Na(OH) solution per m3 is: | 60 | kg, with a molarity of: | 14 | . The mix also includes | 0 | kg/m3 of superplasticizer and | 0 | kg/m3 of extra water. The initial curing for this mix was | 1 | day at | 60 | ªC. A compressive test after | 1 | days was conducted with a result of | 19.3051 | MPa. | Formulation includes 350 kg of FA powder, 1902 kg of aggregate, and the water-to-powder ratio is: 0,343285714285714 .Powder percentual composition is: SiO2: 40,48%, Al2O3: 12,9%, Fe2O3:17,62%, CaO: 11,83%. The amount of the dry fraction of Na2O from the Na2SiO3 solution is13,13kg/m3. The amount of the dry fraction of SiO2 from the Na2SiO3 solution is 43,13 kg/m3. The amount of Na(OH) solution per m3 is: 60 kg, with a molarity of: 14. The mix also includes 0 kg/m3 of superplasticizer and 0 kg/m3 of extra water. The initial curing for this mix was 1 day at 60ªC. A compressive test after1 days was conducted with a result of 19,3051 MPa.
Formulation includes | 350 | kg of FA | powder, | 1877 | kg of aggregate, and the water-to-powder ratio is: | 0.3700714 | .Powder percentual composition is: SiO2: | 40.48 | %, Al2O3: | 12.9 | %, Fe2O3: | 17.62 | %, CaO: | 11.83 | %. The amount of the dry fraction of Na2O from the Na2SiO3 solution is | 14.44 | kg/m3. The amount of the dry fraction of SiO2 from the Na2SiO3 solution is | 47.44 | kg/m3. The amount of Na(OH) solution per m3 is: | 60 | kg, with a molarity of: | 14 | . The mix also includes | 0 | kg/m3 of superplasticizer and | 0 | kg/m3 of extra water. The initial curing for this mix was | 1 | day at | 60 | ªC. A compressive test after | 1 | days was conducted with a result of | 17.6977 | MPa. | Formulation includes 350 kg of FA powder, 1877 kg of aggregate, and the water-to-powder ratio is: 0,370071428571429 .Powder percentual composition is: SiO2: 40,48%, Al2O3: 12,9%, Fe2O3:17,62%, CaO: 11,83%. The amount of the dry fraction of Na2O from the Na2SiO3 solution is14,44kg/m3. The amount of the dry fraction of SiO2 from the Na2SiO3 solution is 47,44 kg/m3. The amount of Na(OH) solution per m3 is: 60 kg, with a molarity of: 14. The mix also includes 0 kg/m3 of superplasticizer and 0 kg/m3 of extra water. The initial curing for this mix was 1 day at 60ªC. A compressive test after1 days was conducted with a result of 17,6977 MPa.
Formulation includes | 350 | kg of FA | powder, | 1893 | kg of aggregate, and the water-to-powder ratio is: | 0.3454 | .Powder percentual composition is: SiO2: | 40.48 | %, Al2O3: | 12.9 | %, Fe2O3: | 17.62 | %, CaO: | 11.83 | %. The amount of the dry fraction of Na2O from the Na2SiO3 solution is | 13.48 | kg/m3. The amount of the dry fraction of SiO2 from the Na2SiO3 solution is | 44.28 | kg/m3. The amount of Na(OH) solution per m3 is: | 56 | kg, with a molarity of: | 14 | . The mix also includes | 0 | kg/m3 of superplasticizer and | 0 | kg/m3 of extra water. The initial curing for this mix was | 1 | day at | 60 | ªC. A compressive test after | 1 | days was conducted with a result of | 16.9559 | MPa. | Formulation includes 350 kg of FA powder, 1893 kg of aggregate, and the water-to-powder ratio is: 0,3454 .Powder percentual composition is: SiO2: 40,48%, Al2O3: 12,9%, Fe2O3:17,62%, CaO: 11,83%. The amount of the dry fraction of Na2O from the Na2SiO3 solution is13,48kg/m3. The amount of the dry fraction of SiO2 from the Na2SiO3 solution is 44,28 kg/m3. The amount of Na(OH) solution per m3 is: 56 kg, with a molarity of: 14. The mix also includes 0 kg/m3 of superplasticizer and 0 kg/m3 of extra water. The initial curing for this mix was 1 day at 60ªC. A compressive test after1 days was conducted with a result of 16,9559 MPa.
Formulation includes | 400 | kg of FA | powder, | 1856 | kg of aggregate, and the water-to-powder ratio is: | 0.29575 | .Powder percentual composition is: SiO2: | 40.48 | %, Al2O3: | 12.9 | %, Fe2O3: | 17.62 | %, CaO: | 11.83 | %. The amount of the dry fraction of Na2O from the Na2SiO3 solution is | 12.25 | kg/m3. The amount of the dry fraction of SiO2 from the Na2SiO3 solution is | 40.25 | kg/m3. The amount of Na(OH) solution per m3 is: | 70 | kg, with a molarity of: | 14 | . The mix also includes | 0 | kg/m3 of superplasticizer and | 0 | kg/m3 of extra water. The initial curing for this mix was | 1 | day at | 60 | ªC. A compressive test after | 1 | days was conducted with a result of | 16.653 | MPa. | Formulation includes 400 kg of FA powder, 1856 kg of aggregate, and the water-to-powder ratio is: 0,29575 .Powder percentual composition is: SiO2: 40,48%, Al2O3: 12,9%, Fe2O3:17,62%, CaO: 11,83%. The amount of the dry fraction of Na2O from the Na2SiO3 solution is12,25kg/m3. The amount of the dry fraction of SiO2 from the Na2SiO3 solution is 40,25 kg/m3. The amount of Na(OH) solution per m3 is: 70 kg, with a molarity of: 14. The mix also includes 0 kg/m3 of superplasticizer and 0 kg/m3 of extra water. The initial curing for this mix was 1 day at 60ªC. A compressive test after1 days was conducted with a result of 16,653 MPa.
Formulation includes | 400 | kg of FA | powder, | 1856 | kg of aggregate, and the water-to-powder ratio is: | 0.300375 | .Powder percentual composition is: SiO2: | 40.48 | %, Al2O3: | 12.9 | %, Fe2O3: | 17.62 | %, CaO: | 11.83 | %. The amount of the dry fraction of Na2O from the Na2SiO3 solution is | 13.13 | kg/m3. The amount of the dry fraction of SiO2 from the Na2SiO3 solution is | 43.13 | kg/m3. The amount of Na(OH) solution per m3 is: | 60 | kg, with a molarity of: | 14 | . The mix also includes | 0 | kg/m3 of superplasticizer and | 0 | kg/m3 of extra water. The initial curing for this mix was | 1 | day at | 60 | ªC. A compressive test after | 1 | days was conducted with a result of | 23.8626 | MPa. | Formulation includes 400 kg of FA powder, 1856 kg of aggregate, and the water-to-powder ratio is: 0,300375 .Powder percentual composition is: SiO2: 40,48%, Al2O3: 12,9%, Fe2O3:17,62%, CaO: 11,83%. The amount of the dry fraction of Na2O from the Na2SiO3 solution is13,13kg/m3. The amount of the dry fraction of SiO2 from the Na2SiO3 solution is 43,13 kg/m3. The amount of Na(OH) solution per m3 is: 60 kg, with a molarity of: 14. The mix also includes 0 kg/m3 of superplasticizer and 0 kg/m3 of extra water. The initial curing for this mix was 1 day at 60ªC. A compressive test after1 days was conducted with a result of 23,8626 MPa.
Formulation includes | 400 | kg of FA | powder, | 1830 | kg of aggregate, and the water-to-powder ratio is: | 0.3238125 | .Powder percentual composition is: SiO2: | 40.48 | %, Al2O3: | 12.9 | %, Fe2O3: | 17.62 | %, CaO: | 11.83 | %. The amount of the dry fraction of Na2O from the Na2SiO3 solution is | 14.44 | kg/m3. The amount of the dry fraction of SiO2 from the Na2SiO3 solution is | 47.44 | kg/m3. The amount of Na(OH) solution per m3 is: | 60 | kg, with a molarity of: | 14 | . The mix also includes | 0 | kg/m3 of superplasticizer and | 0 | kg/m3 of extra water. The initial curing for this mix was | 1 | day at | 60 | ªC. A compressive test after | 1 | days was conducted with a result of | 14.9035 | MPa. | Formulation includes 400 kg of FA powder, 1830 kg of aggregate, and the water-to-powder ratio is: 0,3238125 .Powder percentual composition is: SiO2: 40,48%, Al2O3: 12,9%, Fe2O3:17,62%, CaO: 11,83%. The amount of the dry fraction of Na2O from the Na2SiO3 solution is14,44kg/m3. The amount of the dry fraction of SiO2 from the Na2SiO3 solution is 47,44 kg/m3. The amount of Na(OH) solution per m3 is: 60 kg, with a molarity of: 14. The mix also includes 0 kg/m3 of superplasticizer and 0 kg/m3 of extra water. The initial curing for this mix was 1 day at 60ªC. A compressive test after1 days was conducted with a result of 14,9035 MPa.
Formulation includes | 400 | kg of FA | powder, | 1856 | kg of aggregate, and the water-to-powder ratio is: | 0.302225 | .Powder percentual composition is: SiO2: | 40.48 | %, Al2O3: | 12.9 | %, Fe2O3: | 17.62 | %, CaO: | 11.83 | %. The amount of the dry fraction of Na2O from the Na2SiO3 solution is | 13.48 | kg/m3. The amount of the dry fraction of SiO2 from the Na2SiO3 solution is | 44.28 | kg/m3. The amount of Na(OH) solution per m3 is: | 56 | kg, with a molarity of: | 14 | . The mix also includes | 0 | kg/m3 of superplasticizer and | 0 | kg/m3 of extra water. The initial curing for this mix was | 1 | day at | 60 | ªC. A compressive test after | 1 | days was conducted with a result of | 16.5161 | MPa. | Formulation includes 400 kg of FA powder, 1856 kg of aggregate, and the water-to-powder ratio is: 0,302225 .Powder percentual composition is: SiO2: 40,48%, Al2O3: 12,9%, Fe2O3:17,62%, CaO: 11,83%. The amount of the dry fraction of Na2O from the Na2SiO3 solution is13,48kg/m3. The amount of the dry fraction of SiO2 from the Na2SiO3 solution is 44,28 kg/m3. The amount of Na(OH) solution per m3 is: 56 kg, with a molarity of: 14. The mix also includes 0 kg/m3 of superplasticizer and 0 kg/m3 of extra water. The initial curing for this mix was 1 day at 60ªC. A compressive test after1 days was conducted with a result of 16,5161 MPa.
Formulation includes | 450 | kg of FA | powder, | 1809 | kg of aggregate, and the water-to-powder ratio is: | 0.2628889 | .Powder percentual composition is: SiO2: | 40.48 | %, Al2O3: | 12.9 | %, Fe2O3: | 17.62 | %, CaO: | 11.83 | %. The amount of the dry fraction of Na2O from the Na2SiO3 solution is | 12.25 | kg/m3. The amount of the dry fraction of SiO2 from the Na2SiO3 solution is | 40.25 | kg/m3. The amount of Na(OH) solution per m3 is: | 70 | kg, with a molarity of: | 14 | . The mix also includes | 0 | kg/m3 of superplasticizer and | 0 | kg/m3 of extra water. The initial curing for this mix was | 1 | day at | 60 | ªC. A compressive test after | 1 | days was conducted with a result of | 23.5634 | MPa. | Formulation includes 450 kg of FA powder, 1809 kg of aggregate, and the water-to-powder ratio is: 0,262888888888889 .Powder percentual composition is: SiO2: 40,48%, Al2O3: 12,9%, Fe2O3:17,62%, CaO: 11,83%. The amount of the dry fraction of Na2O from the Na2SiO3 solution is12,25kg/m3. The amount of the dry fraction of SiO2 from the Na2SiO3 solution is 40,25 kg/m3. The amount of Na(OH) solution per m3 is: 70 kg, with a molarity of: 14. The mix also includes 0 kg/m3 of superplasticizer and 0 kg/m3 of extra water. The initial curing for this mix was 1 day at 60ªC. A compressive test after1 days was conducted with a result of 23,5634 MPa.
Formulation includes | 450 | kg of FA | powder, | 1809 | kg of aggregate, and the water-to-powder ratio is: | 0.267 | .Powder percentual composition is: SiO2: | 40.48 | %, Al2O3: | 12.9 | %, Fe2O3: | 17.62 | %, CaO: | 11.83 | %. The amount of the dry fraction of Na2O from the Na2SiO3 solution is | 13.13 | kg/m3. The amount of the dry fraction of SiO2 from the Na2SiO3 solution is | 43.13 | kg/m3. The amount of Na(OH) solution per m3 is: | 60 | kg, with a molarity of: | 14 | . The mix also includes | 0 | kg/m3 of superplasticizer and | 0 | kg/m3 of extra water. The initial curing for this mix was | 1 | day at | 60 | ªC. A compressive test after | 1 | days was conducted with a result of | 23.2757 | MPa. | Formulation includes 450 kg of FA powder, 1809 kg of aggregate, and the water-to-powder ratio is: 0,267 .Powder percentual composition is: SiO2: 40,48%, Al2O3: 12,9%, Fe2O3:17,62%, CaO: 11,83%. The amount of the dry fraction of Na2O from the Na2SiO3 solution is13,13kg/m3. The amount of the dry fraction of SiO2 from the Na2SiO3 solution is 43,13 kg/m3. The amount of Na(OH) solution per m3 is: 60 kg, with a molarity of: 14. The mix also includes 0 kg/m3 of superplasticizer and 0 kg/m3 of extra water. The initial curing for this mix was 1 day at 60ªC. A compressive test after1 days was conducted with a result of 23,2757 MPa.
Formulation includes | 450 | kg of FA | powder, | 1784 | kg of aggregate, and the water-to-powder ratio is: | 0.2878333 | .Powder percentual composition is: SiO2: | 40.48 | %, Al2O3: | 12.9 | %, Fe2O3: | 17.62 | %, CaO: | 11.83 | %. The amount of the dry fraction of Na2O from the Na2SiO3 solution is | 14.44 | kg/m3. The amount of the dry fraction of SiO2 from the Na2SiO3 solution is | 47.44 | kg/m3. The amount of Na(OH) solution per m3 is: | 60 | kg, with a molarity of: | 14 | . The mix also includes | 0 | kg/m3 of superplasticizer and | 0 | kg/m3 of extra water. The initial curing for this mix was | 1 | day at | 60 | ªC. A compressive test after | 1 | days was conducted with a result of | 19.6094 | MPa. | Formulation includes 450 kg of FA powder, 1784 kg of aggregate, and the water-to-powder ratio is: 0,287833333333333 .Powder percentual composition is: SiO2: 40,48%, Al2O3: 12,9%, Fe2O3:17,62%, CaO: 11,83%. The amount of the dry fraction of Na2O from the Na2SiO3 solution is14,44kg/m3. The amount of the dry fraction of SiO2 from the Na2SiO3 solution is 47,44 kg/m3. The amount of Na(OH) solution per m3 is: 60 kg, with a molarity of: 14. The mix also includes 0 kg/m3 of superplasticizer and 0 kg/m3 of extra water. The initial curing for this mix was 1 day at 60ªC. A compressive test after1 days was conducted with a result of 19,6094 MPa.
Formulation includes | 450 | kg of FA | powder, | 1809 | kg of aggregate, and the water-to-powder ratio is: | 0.2686444 | .Powder percentual composition is: SiO2: | 40.48 | %, Al2O3: | 12.9 | %, Fe2O3: | 17.62 | %, CaO: | 11.83 | %. The amount of the dry fraction of Na2O from the Na2SiO3 solution is | 13.48 | kg/m3. The amount of the dry fraction of SiO2 from the Na2SiO3 solution is | 44.28 | kg/m3. The amount of Na(OH) solution per m3 is: | 56 | kg, with a molarity of: | 14 | . The mix also includes | 0 | kg/m3 of superplasticizer and | 0 | kg/m3 of extra water. The initial curing for this mix was | 1 | day at | 60 | ªC. A compressive test after | 1 | days was conducted with a result of | 20.7808 | MPa. | Formulation includes 450 kg of FA powder, 1809 kg of aggregate, and the water-to-powder ratio is: 0,268644444444444 .Powder percentual composition is: SiO2: 40,48%, Al2O3: 12,9%, Fe2O3:17,62%, CaO: 11,83%. The amount of the dry fraction of Na2O from the Na2SiO3 solution is13,48kg/m3. The amount of the dry fraction of SiO2 from the Na2SiO3 solution is 44,28 kg/m3. The amount of Na(OH) solution per m3 is: 56 kg, with a molarity of: 14. The mix also includes 0 kg/m3 of superplasticizer and 0 kg/m3 of extra water. The initial curing for this mix was 1 day at 60ªC. A compressive test after1 days was conducted with a result of 20,7808 MPa.
Formulation includes | 350 | kg of FA | powder, | 1902 | kg of aggregate, and the water-to-powder ratio is: | 0.338 | .Powder percentual composition is: SiO2: | 40.48 | %, Al2O3: | 12.9 | %, Fe2O3: | 17.62 | %, CaO: | 11.83 | %. The amount of the dry fraction of Na2O from the Na2SiO3 solution is | 12.25 | kg/m3. The amount of the dry fraction of SiO2 from the Na2SiO3 solution is | 40.25 | kg/m3. The amount of Na(OH) solution per m3 is: | 70 | kg, with a molarity of: | 14 | . The mix also includes | 0 | kg/m3 of superplasticizer and | 0 | kg/m3 of extra water. The initial curing for this mix was | 3 | day at | 60 | ªC. A compressive test after | 1 | days was conducted with a result of | 29.4675 | MPa. | Formulation includes 350 kg of FA powder, 1902 kg of aggregate, and the water-to-powder ratio is: 0,338 .Powder percentual composition is: SiO2: 40,48%, Al2O3: 12,9%, Fe2O3:17,62%, CaO: 11,83%. The amount of the dry fraction of Na2O from the Na2SiO3 solution is12,25kg/m3. The amount of the dry fraction of SiO2 from the Na2SiO3 solution is 40,25 kg/m3. The amount of Na(OH) solution per m3 is: 70 kg, with a molarity of: 14. The mix also includes 0 kg/m3 of superplasticizer and 0 kg/m3 of extra water. The initial curing for this mix was 3 day at 60ªC. A compressive test after1 days was conducted with a result of 29,4675 MPa.
Formulation includes | 350 | kg of FA | powder, | 1902 | kg of aggregate, and the water-to-powder ratio is: | 0.3432857 | .Powder percentual composition is: SiO2: | 40.48 | %, Al2O3: | 12.9 | %, Fe2O3: | 17.62 | %, CaO: | 11.83 | %. The amount of the dry fraction of Na2O from the Na2SiO3 solution is | 13.13 | kg/m3. The amount of the dry fraction of SiO2 from the Na2SiO3 solution is | 43.13 | kg/m3. The amount of Na(OH) solution per m3 is: | 60 | kg, with a molarity of: | 14 | . The mix also includes | 0 | kg/m3 of superplasticizer and | 0 | kg/m3 of extra water. The initial curing for this mix was | 3 | day at | 60 | ªC. A compressive test after | 1 | days was conducted with a result of | 22.8549 | MPa. | Formulation includes 350 kg of FA powder, 1902 kg of aggregate, and the water-to-powder ratio is: 0,343285714285714 .Powder percentual composition is: SiO2: 40,48%, Al2O3: 12,9%, Fe2O3:17,62%, CaO: 11,83%. The amount of the dry fraction of Na2O from the Na2SiO3 solution is13,13kg/m3. The amount of the dry fraction of SiO2 from the Na2SiO3 solution is 43,13 kg/m3. The amount of Na(OH) solution per m3 is: 60 kg, with a molarity of: 14. The mix also includes 0 kg/m3 of superplasticizer and 0 kg/m3 of extra water. The initial curing for this mix was 3 day at 60ªC. A compressive test after1 days was conducted with a result of 22,8549 MPa.
Formulation includes | 350 | kg of FA | powder, | 1877 | kg of aggregate, and the water-to-powder ratio is: | 0.3700714 | .Powder percentual composition is: SiO2: | 40.48 | %, Al2O3: | 12.9 | %, Fe2O3: | 17.62 | %, CaO: | 11.83 | %. The amount of the dry fraction of Na2O from the Na2SiO3 solution is | 14.44 | kg/m3. The amount of the dry fraction of SiO2 from the Na2SiO3 solution is | 47.44 | kg/m3. The amount of Na(OH) solution per m3 is: | 60 | kg, with a molarity of: | 14 | . The mix also includes | 0 | kg/m3 of superplasticizer and | 0 | kg/m3 of extra water. The initial curing for this mix was | 3 | day at | 60 | ªC. A compressive test after | 1 | days was conducted with a result of | 28.3076 | MPa. | Formulation includes 350 kg of FA powder, 1877 kg of aggregate, and the water-to-powder ratio is: 0,370071428571429 .Powder percentual composition is: SiO2: 40,48%, Al2O3: 12,9%, Fe2O3:17,62%, CaO: 11,83%. The amount of the dry fraction of Na2O from the Na2SiO3 solution is14,44kg/m3. The amount of the dry fraction of SiO2 from the Na2SiO3 solution is 47,44 kg/m3. The amount of Na(OH) solution per m3 is: 60 kg, with a molarity of: 14. The mix also includes 0 kg/m3 of superplasticizer and 0 kg/m3 of extra water. The initial curing for this mix was 3 day at 60ªC. A compressive test after1 days was conducted with a result of 28,3076 MPa.
Formulation includes | 350 | kg of FA | powder, | 1893 | kg of aggregate, and the water-to-powder ratio is: | 0.3454 | .Powder percentual composition is: SiO2: | 40.48 | %, Al2O3: | 12.9 | %, Fe2O3: | 17.62 | %, CaO: | 11.83 | %. The amount of the dry fraction of Na2O from the Na2SiO3 solution is | 13.48 | kg/m3. The amount of the dry fraction of SiO2 from the Na2SiO3 solution is | 44.28 | kg/m3. The amount of Na(OH) solution per m3 is: | 56 | kg, with a molarity of: | 14 | . The mix also includes | 0 | kg/m3 of superplasticizer and | 0 | kg/m3 of extra water. The initial curing for this mix was | 3 | day at | 60 | ªC. A compressive test after | 1 | days was conducted with a result of | 29.332 | MPa. | Formulation includes 350 kg of FA powder, 1893 kg of aggregate, and the water-to-powder ratio is: 0,3454 .Powder percentual composition is: SiO2: 40,48%, Al2O3: 12,9%, Fe2O3:17,62%, CaO: 11,83%. The amount of the dry fraction of Na2O from the Na2SiO3 solution is13,48kg/m3. The amount of the dry fraction of SiO2 from the Na2SiO3 solution is 44,28 kg/m3. The amount of Na(OH) solution per m3 is: 56 kg, with a molarity of: 14. The mix also includes 0 kg/m3 of superplasticizer and 0 kg/m3 of extra water. The initial curing for this mix was 3 day at 60ªC. A compressive test after1 days was conducted with a result of 29,332 MPa.
Formulation includes | 400 | kg of FA | powder, | 1856 | kg of aggregate, and the water-to-powder ratio is: | 0.29575 | .Powder percentual composition is: SiO2: | 40.48 | %, Al2O3: | 12.9 | %, Fe2O3: | 17.62 | %, CaO: | 11.83 | %. The amount of the dry fraction of Na2O from the Na2SiO3 solution is | 12.25 | kg/m3. The amount of the dry fraction of SiO2 from the Na2SiO3 solution is | 40.25 | kg/m3. The amount of Na(OH) solution per m3 is: | 70 | kg, with a molarity of: | 14 | . The mix also includes | 0 | kg/m3 of superplasticizer and | 0 | kg/m3 of extra water. The initial curing for this mix was | 3 | day at | 60 | ªC. A compressive test after | 1 | days was conducted with a result of | 30.3498 | MPa. | Formulation includes 400 kg of FA powder, 1856 kg of aggregate, and the water-to-powder ratio is: 0,29575 .Powder percentual composition is: SiO2: 40,48%, Al2O3: 12,9%, Fe2O3:17,62%, CaO: 11,83%. The amount of the dry fraction of Na2O from the Na2SiO3 solution is12,25kg/m3. The amount of the dry fraction of SiO2 from the Na2SiO3 solution is 40,25 kg/m3. The amount of Na(OH) solution per m3 is: 70 kg, with a molarity of: 14. The mix also includes 0 kg/m3 of superplasticizer and 0 kg/m3 of extra water. The initial curing for this mix was 3 day at 60ªC. A compressive test after1 days was conducted with a result of 30,3498 MPa.
Formulation includes | 400 | kg of FA | powder, | 1856 | kg of aggregate, and the water-to-powder ratio is: | 0.300375 | .Powder percentual composition is: SiO2: | 40.48 | %, Al2O3: | 12.9 | %, Fe2O3: | 17.62 | %, CaO: | 11.83 | %. The amount of the dry fraction of Na2O from the Na2SiO3 solution is | 13.13 | kg/m3. The amount of the dry fraction of SiO2 from the Na2SiO3 solution is | 43.13 | kg/m3. The amount of Na(OH) solution per m3 is: | 60 | kg, with a molarity of: | 14 | . The mix also includes | 0 | kg/m3 of superplasticizer and | 0 | kg/m3 of extra water. The initial curing for this mix was | 3 | day at | 60 | ªC. A compressive test after | 1 | days was conducted with a result of | 33.4431 | MPa. | Formulation includes 400 kg of FA powder, 1856 kg of aggregate, and the water-to-powder ratio is: 0,300375 .Powder percentual composition is: SiO2: 40,48%, Al2O3: 12,9%, Fe2O3:17,62%, CaO: 11,83%. The amount of the dry fraction of Na2O from the Na2SiO3 solution is13,13kg/m3. The amount of the dry fraction of SiO2 from the Na2SiO3 solution is 43,13 kg/m3. The amount of Na(OH) solution per m3 is: 60 kg, with a molarity of: 14. The mix also includes 0 kg/m3 of superplasticizer and 0 kg/m3 of extra water. The initial curing for this mix was 3 day at 60ªC. A compressive test after1 days was conducted with a result of 33,4431 MPa.
Formulation includes | 400 | kg of FA | powder, | 1830 | kg of aggregate, and the water-to-powder ratio is: | 0.3238125 | .Powder percentual composition is: SiO2: | 40.48 | %, Al2O3: | 12.9 | %, Fe2O3: | 17.62 | %, CaO: | 11.83 | %. The amount of the dry fraction of Na2O from the Na2SiO3 solution is | 14.44 | kg/m3. The amount of the dry fraction of SiO2 from the Na2SiO3 solution is | 47.44 | kg/m3. The amount of Na(OH) solution per m3 is: | 60 | kg, with a molarity of: | 14 | . The mix also includes | 0 | kg/m3 of superplasticizer and | 0 | kg/m3 of extra water. The initial curing for this mix was | 3 | day at | 60 | ªC. A compressive test after | 1 | days was conducted with a result of | 17.8665 | MPa. | Formulation includes 400 kg of FA powder, 1830 kg of aggregate, and the water-to-powder ratio is: 0,3238125 .Powder percentual composition is: SiO2: 40,48%, Al2O3: 12,9%, Fe2O3:17,62%, CaO: 11,83%. The amount of the dry fraction of Na2O from the Na2SiO3 solution is14,44kg/m3. The amount of the dry fraction of SiO2 from the Na2SiO3 solution is 47,44 kg/m3. The amount of Na(OH) solution per m3 is: 60 kg, with a molarity of: 14. The mix also includes 0 kg/m3 of superplasticizer and 0 kg/m3 of extra water. The initial curing for this mix was 3 day at 60ªC. A compressive test after1 days was conducted with a result of 17,8665 MPa.
Formulation includes | 400 | kg of FA | powder, | 1856 | kg of aggregate, and the water-to-powder ratio is: | 0.302225 | .Powder percentual composition is: SiO2: | 40.48 | %, Al2O3: | 12.9 | %, Fe2O3: | 17.62 | %, CaO: | 11.83 | %. The amount of the dry fraction of Na2O from the Na2SiO3 solution is | 13.48 | kg/m3. The amount of the dry fraction of SiO2 from the Na2SiO3 solution is | 44.28 | kg/m3. The amount of Na(OH) solution per m3 is: | 56 | kg, with a molarity of: | 14 | . The mix also includes | 0 | kg/m3 of superplasticizer and | 0 | kg/m3 of extra water. The initial curing for this mix was | 3 | day at | 60 | ªC. A compressive test after | 1 | days was conducted with a result of | 18.5967 | MPa. | Formulation includes 400 kg of FA powder, 1856 kg of aggregate, and the water-to-powder ratio is: 0,302225 .Powder percentual composition is: SiO2: 40,48%, Al2O3: 12,9%, Fe2O3:17,62%, CaO: 11,83%. The amount of the dry fraction of Na2O from the Na2SiO3 solution is13,48kg/m3. The amount of the dry fraction of SiO2 from the Na2SiO3 solution is 44,28 kg/m3. The amount of Na(OH) solution per m3 is: 56 kg, with a molarity of: 14. The mix also includes 0 kg/m3 of superplasticizer and 0 kg/m3 of extra water. The initial curing for this mix was 3 day at 60ªC. A compressive test after1 days was conducted with a result of 18,5967 MPa.
Formulation includes | 450 | kg of FA | powder, | 1809 | kg of aggregate, and the water-to-powder ratio is: | 0.2628889 | .Powder percentual composition is: SiO2: | 40.48 | %, Al2O3: | 12.9 | %, Fe2O3: | 17.62 | %, CaO: | 11.83 | %. The amount of the dry fraction of Na2O from the Na2SiO3 solution is | 12.25 | kg/m3. The amount of the dry fraction of SiO2 from the Na2SiO3 solution is | 40.25 | kg/m3. The amount of Na(OH) solution per m3 is: | 70 | kg, with a molarity of: | 14 | . The mix also includes | 0 | kg/m3 of superplasticizer and | 0 | kg/m3 of extra water. The initial curing for this mix was | 3 | day at | 60 | ªC. A compressive test after | 1 | days was conducted with a result of | 27.9955 | MPa. | Formulation includes 450 kg of FA powder, 1809 kg of aggregate, and the water-to-powder ratio is: 0,262888888888889 .Powder percentual composition is: SiO2: 40,48%, Al2O3: 12,9%, Fe2O3:17,62%, CaO: 11,83%. The amount of the dry fraction of Na2O from the Na2SiO3 solution is12,25kg/m3. The amount of the dry fraction of SiO2 from the Na2SiO3 solution is 40,25 kg/m3. The amount of Na(OH) solution per m3 is: 70 kg, with a molarity of: 14. The mix also includes 0 kg/m3 of superplasticizer and 0 kg/m3 of extra water. The initial curing for this mix was 3 day at 60ªC. A compressive test after1 days was conducted with a result of 27,9955 MPa.
Formulation includes | 450 | kg of FA | powder, | 1809 | kg of aggregate, and the water-to-powder ratio is: | 0.267 | .Powder percentual composition is: SiO2: | 40.48 | %, Al2O3: | 12.9 | %, Fe2O3: | 17.62 | %, CaO: | 11.83 | %. The amount of the dry fraction of Na2O from the Na2SiO3 solution is | 13.13 | kg/m3. The amount of the dry fraction of SiO2 from the Na2SiO3 solution is | 43.13 | kg/m3. The amount of Na(OH) solution per m3 is: | 60 | kg, with a molarity of: | 14 | . The mix also includes | 0 | kg/m3 of superplasticizer and | 0 | kg/m3 of extra water. The initial curing for this mix was | 3 | day at | 60 | ªC. A compressive test after | 1 | days was conducted with a result of | 34.3255 | MPa. | Formulation includes 450 kg of FA powder, 1809 kg of aggregate, and the water-to-powder ratio is: 0,267 .Powder percentual composition is: SiO2: 40,48%, Al2O3: 12,9%, Fe2O3:17,62%, CaO: 11,83%. The amount of the dry fraction of Na2O from the Na2SiO3 solution is13,13kg/m3. The amount of the dry fraction of SiO2 from the Na2SiO3 solution is 43,13 kg/m3. The amount of Na(OH) solution per m3 is: 60 kg, with a molarity of: 14. The mix also includes 0 kg/m3 of superplasticizer and 0 kg/m3 of extra water. The initial curing for this mix was 3 day at 60ªC. A compressive test after1 days was conducted with a result of 34,3255 MPa.
Formulation includes | 450 | kg of FA | powder, | 1784 | kg of aggregate, and the water-to-powder ratio is: | 0.2878333 | .Powder percentual composition is: SiO2: | 40.48 | %, Al2O3: | 12.9 | %, Fe2O3: | 17.62 | %, CaO: | 11.83 | %. The amount of the dry fraction of Na2O from the Na2SiO3 solution is | 14.44 | kg/m3. The amount of the dry fraction of SiO2 from the Na2SiO3 solution is | 47.44 | kg/m3. The amount of Na(OH) solution per m3 is: | 60 | kg, with a molarity of: | 14 | . The mix also includes | 0 | kg/m3 of superplasticizer and | 0 | kg/m3 of extra water. The initial curing for this mix was | 3 | day at | 60 | ªC. A compressive test after | 1 | days was conducted with a result of | 27.8665 | MPa. | Formulation includes 450 kg of FA powder, 1784 kg of aggregate, and the water-to-powder ratio is: 0,287833333333333 .Powder percentual composition is: SiO2: 40,48%, Al2O3: 12,9%, Fe2O3:17,62%, CaO: 11,83%. The amount of the dry fraction of Na2O from the Na2SiO3 solution is14,44kg/m3. The amount of the dry fraction of SiO2 from the Na2SiO3 solution is 47,44 kg/m3. The amount of Na(OH) solution per m3 is: 60 kg, with a molarity of: 14. The mix also includes 0 kg/m3 of superplasticizer and 0 kg/m3 of extra water. The initial curing for this mix was 3 day at 60ªC. A compressive test after1 days was conducted with a result of 27,8665 MPa.
Formulation includes | 450 | kg of FA | powder, | 1809 | kg of aggregate, and the water-to-powder ratio is: | 0.2686444 | .Powder percentual composition is: SiO2: | 40.48 | %, Al2O3: | 12.9 | %, Fe2O3: | 17.62 | %, CaO: | 11.83 | %. The amount of the dry fraction of Na2O from the Na2SiO3 solution is | 13.48 | kg/m3. The amount of the dry fraction of SiO2 from the Na2SiO3 solution is | 44.28 | kg/m3. The amount of Na(OH) solution per m3 is: | 56 | kg, with a molarity of: | 14 | . The mix also includes | 0 | kg/m3 of superplasticizer and | 0 | kg/m3 of extra water. The initial curing for this mix was | 3 | day at | 60 | ªC. A compressive test after | 1 | days was conducted with a result of | 28.0084 | MPa. | Formulation includes 450 kg of FA powder, 1809 kg of aggregate, and the water-to-powder ratio is: 0,268644444444444 .Powder percentual composition is: SiO2: 40,48%, Al2O3: 12,9%, Fe2O3:17,62%, CaO: 11,83%. The amount of the dry fraction of Na2O from the Na2SiO3 solution is13,48kg/m3. The amount of the dry fraction of SiO2 from the Na2SiO3 solution is 44,28 kg/m3. The amount of Na(OH) solution per m3 is: 56 kg, with a molarity of: 14. The mix also includes 0 kg/m3 of superplasticizer and 0 kg/m3 of extra water. The initial curing for this mix was 3 day at 60ªC. A compressive test after1 days was conducted with a result of 28,0084 MPa.
Formulation includes | 350 | kg of FA | powder, | 1902 | kg of aggregate, and the water-to-powder ratio is: | 0.338 | .Powder percentual composition is: SiO2: | 40.48 | %, Al2O3: | 12.9 | %, Fe2O3: | 17.62 | %, CaO: | 11.83 | %. The amount of the dry fraction of Na2O from the Na2SiO3 solution is | 12.25 | kg/m3. The amount of the dry fraction of SiO2 from the Na2SiO3 solution is | 40.25 | kg/m3. The amount of Na(OH) solution per m3 is: | 70 | kg, with a molarity of: | 14 | . The mix also includes | 0 | kg/m3 of superplasticizer and | 0 | kg/m3 of extra water. The initial curing for this mix was | 7 | day at | 60 | ªC. A compressive test after | 1 | days was conducted with a result of | 30.0774 | MPa. | Formulation includes 350 kg of FA powder, 1902 kg of aggregate, and the water-to-powder ratio is: 0,338 .Powder percentual composition is: SiO2: 40,48%, Al2O3: 12,9%, Fe2O3:17,62%, CaO: 11,83%. The amount of the dry fraction of Na2O from the Na2SiO3 solution is12,25kg/m3. The amount of the dry fraction of SiO2 from the Na2SiO3 solution is 40,25 kg/m3. The amount of Na(OH) solution per m3 is: 70 kg, with a molarity of: 14. The mix also includes 0 kg/m3 of superplasticizer and 0 kg/m3 of extra water. The initial curing for this mix was 7 day at 60ªC. A compressive test after1 days was conducted with a result of 30,0774 MPa.
Formulation includes | 350 | kg of FA | powder, | 1902 | kg of aggregate, and the water-to-powder ratio is: | 0.3432857 | .Powder percentual composition is: SiO2: | 40.48 | %, Al2O3: | 12.9 | %, Fe2O3: | 17.62 | %, CaO: | 11.83 | %. The amount of the dry fraction of Na2O from the Na2SiO3 solution is | 13.13 | kg/m3. The amount of the dry fraction of SiO2 from the Na2SiO3 solution is | 43.13 | kg/m3. The amount of Na(OH) solution per m3 is: | 60 | kg, with a molarity of: | 14 | . The mix also includes | 0 | kg/m3 of superplasticizer and | 0 | kg/m3 of extra water. The initial curing for this mix was | 7 | day at | 60 | ªC. A compressive test after | 1 | days was conducted with a result of | 26.1133 | MPa. | Formulation includes 350 kg of FA powder, 1902 kg of aggregate, and the water-to-powder ratio is: 0,343285714285714 .Powder percentual composition is: SiO2: 40,48%, Al2O3: 12,9%, Fe2O3:17,62%, CaO: 11,83%. The amount of the dry fraction of Na2O from the Na2SiO3 solution is13,13kg/m3. The amount of the dry fraction of SiO2 from the Na2SiO3 solution is 43,13 kg/m3. The amount of Na(OH) solution per m3 is: 60 kg, with a molarity of: 14. The mix also includes 0 kg/m3 of superplasticizer and 0 kg/m3 of extra water. The initial curing for this mix was 7 day at 60ªC. A compressive test after1 days was conducted with a result of 26,1133 MPa.
Formulation includes | 350 | kg of FA | powder, | 1877 | kg of aggregate, and the water-to-powder ratio is: | 0.3700714 | .Powder percentual composition is: SiO2: | 40.48 | %, Al2O3: | 12.9 | %, Fe2O3: | 17.62 | %, CaO: | 11.83 | %. The amount of the dry fraction of Na2O from the Na2SiO3 solution is | 14.44 | kg/m3. The amount of the dry fraction of SiO2 from the Na2SiO3 solution is | 47.44 | kg/m3. The amount of Na(OH) solution per m3 is: | 60 | kg, with a molarity of: | 14 | . The mix also includes | 0 | kg/m3 of superplasticizer and | 0 | kg/m3 of extra water. The initial curing for this mix was | 7 | day at | 60 | ªC. A compressive test after | 1 | days was conducted with a result of | 27.3 | MPa. | Formulation includes 350 kg of FA powder, 1877 kg of aggregate, and the water-to-powder ratio is: 0,370071428571429 .Powder percentual composition is: SiO2: 40,48%, Al2O3: 12,9%, Fe2O3:17,62%, CaO: 11,83%. The amount of the dry fraction of Na2O from the Na2SiO3 solution is14,44kg/m3. The amount of the dry fraction of SiO2 from the Na2SiO3 solution is 47,44 kg/m3. The amount of Na(OH) solution per m3 is: 60 kg, with a molarity of: 14. The mix also includes 0 kg/m3 of superplasticizer and 0 kg/m3 of extra water. The initial curing for this mix was 7 day at 60ªC. A compressive test after1 days was conducted with a result of 27,3 MPa.
Formulation includes | 350 | kg of FA | powder, | 1893 | kg of aggregate, and the water-to-powder ratio is: | 0.3454 | .Powder percentual composition is: SiO2: | 40.48 | %, Al2O3: | 12.9 | %, Fe2O3: | 17.62 | %, CaO: | 11.83 | %. The amount of the dry fraction of Na2O from the Na2SiO3 solution is | 13.48 | kg/m3. The amount of the dry fraction of SiO2 from the Na2SiO3 solution is | 44.28 | kg/m3. The amount of Na(OH) solution per m3 is: | 56 | kg, with a molarity of: | 14 | . The mix also includes | 0 | kg/m3 of superplasticizer and | 0 | kg/m3 of extra water. The initial curing for this mix was | 7 | day at | 60 | ªC. A compressive test after | 1 | days was conducted with a result of | 30.0903 | MPa. | Formulation includes 350 kg of FA powder, 1893 kg of aggregate, and the water-to-powder ratio is: 0,3454 .Powder percentual composition is: SiO2: 40,48%, Al2O3: 12,9%, Fe2O3:17,62%, CaO: 11,83%. The amount of the dry fraction of Na2O from the Na2SiO3 solution is13,48kg/m3. The amount of the dry fraction of SiO2 from the Na2SiO3 solution is 44,28 kg/m3. The amount of Na(OH) solution per m3 is: 56 kg, with a molarity of: 14. The mix also includes 0 kg/m3 of superplasticizer and 0 kg/m3 of extra water. The initial curing for this mix was 7 day at 60ªC. A compressive test after1 days was conducted with a result of 30,0903 MPa.
Formulation includes | 400 | kg of FA | powder, | 1856 | kg of aggregate, and the water-to-powder ratio is: | 0.29575 | .Powder percentual composition is: SiO2: | 40.48 | %, Al2O3: | 12.9 | %, Fe2O3: | 17.62 | %, CaO: | 11.83 | %. The amount of the dry fraction of Na2O from the Na2SiO3 solution is | 12.25 | kg/m3. The amount of the dry fraction of SiO2 from the Na2SiO3 solution is | 40.25 | kg/m3. The amount of Na(OH) solution per m3 is: | 70 | kg, with a molarity of: | 14 | . The mix also includes | 0 | kg/m3 of superplasticizer and | 0 | kg/m3 of extra water. The initial curing for this mix was | 7 | day at | 60 | ªC. A compressive test after | 1 | days was conducted with a result of | 35.2245 | MPa. | Formulation includes 400 kg of FA powder, 1856 kg of aggregate, and the water-to-powder ratio is: 0,29575 .Powder percentual composition is: SiO2: 40,48%, Al2O3: 12,9%, Fe2O3:17,62%, CaO: 11,83%. The amount of the dry fraction of Na2O from the Na2SiO3 solution is12,25kg/m3. The amount of the dry fraction of SiO2 from the Na2SiO3 solution is 40,25 kg/m3. The amount of Na(OH) solution per m3 is: 70 kg, with a molarity of: 14. The mix also includes 0 kg/m3 of superplasticizer and 0 kg/m3 of extra water. The initial curing for this mix was 7 day at 60ªC. A compressive test after1 days was conducted with a result of 35,2245 MPa.
Formulation includes | 400 | kg of FA | powder, | 1856 | kg of aggregate, and the water-to-powder ratio is: | 0.300375 | .Powder percentual composition is: SiO2: | 40.48 | %, Al2O3: | 12.9 | %, Fe2O3: | 17.62 | %, CaO: | 11.83 | %. The amount of the dry fraction of Na2O from the Na2SiO3 solution is | 13.13 | kg/m3. The amount of the dry fraction of SiO2 from the Na2SiO3 solution is | 43.13 | kg/m3. The amount of Na(OH) solution per m3 is: | 60 | kg, with a molarity of: | 14 | . The mix also includes | 0 | kg/m3 of superplasticizer and | 0 | kg/m3 of extra water. The initial curing for this mix was | 7 | day at | 60 | ªC. A compressive test after | 1 | days was conducted with a result of | 37.7296 | MPa. | Formulation includes 400 kg of FA powder, 1856 kg of aggregate, and the water-to-powder ratio is: 0,300375 .Powder percentual composition is: SiO2: 40,48%, Al2O3: 12,9%, Fe2O3:17,62%, CaO: 11,83%. The amount of the dry fraction of Na2O from the Na2SiO3 solution is13,13kg/m3. The amount of the dry fraction of SiO2 from the Na2SiO3 solution is 43,13 kg/m3. The amount of Na(OH) solution per m3 is: 60 kg, with a molarity of: 14. The mix also includes 0 kg/m3 of superplasticizer and 0 kg/m3 of extra water. The initial curing for this mix was 7 day at 60ªC. A compressive test after1 days was conducted with a result of 37,7296 MPa.
Formulation includes | 400 | kg of FA | powder, | 1830 | kg of aggregate, and the water-to-powder ratio is: | 0.3238125 | .Powder percentual composition is: SiO2: | 40.48 | %, Al2O3: | 12.9 | %, Fe2O3: | 17.62 | %, CaO: | 11.83 | %. The amount of the dry fraction of Na2O from the Na2SiO3 solution is | 14.44 | kg/m3. The amount of the dry fraction of SiO2 from the Na2SiO3 solution is | 47.44 | kg/m3. The amount of Na(OH) solution per m3 is: | 60 | kg, with a molarity of: | 14 | . The mix also includes | 0 | kg/m3 of superplasticizer and | 0 | kg/m3 of extra water. The initial curing for this mix was | 7 | day at | 60 | ªC. A compressive test after | 1 | days was conducted with a result of | 31.2705 | MPa. | Formulation includes 400 kg of FA powder, 1830 kg of aggregate, and the water-to-powder ratio is: 0,3238125 .Powder percentual composition is: SiO2: 40,48%, Al2O3: 12,9%, Fe2O3:17,62%, CaO: 11,83%. The amount of the dry fraction of Na2O from the Na2SiO3 solution is14,44kg/m3. The amount of the dry fraction of SiO2 from the Na2SiO3 solution is 47,44 kg/m3. The amount of Na(OH) solution per m3 is: 60 kg, with a molarity of: 14. The mix also includes 0 kg/m3 of superplasticizer and 0 kg/m3 of extra water. The initial curing for this mix was 7 day at 60ªC. A compressive test after1 days was conducted with a result of 31,2705 MPa.
Formulation includes | 400 | kg of FA | powder, | 1856 | kg of aggregate, and the water-to-powder ratio is: | 0.302225 | .Powder percentual composition is: SiO2: | 40.48 | %, Al2O3: | 12.9 | %, Fe2O3: | 17.62 | %, CaO: | 11.83 | %. The amount of the dry fraction of Na2O from the Na2SiO3 solution is | 13.48 | kg/m3. The amount of the dry fraction of SiO2 from the Na2SiO3 solution is | 44.28 | kg/m3. The amount of Na(OH) solution per m3 is: | 56 | kg, with a molarity of: | 14 | . The mix also includes | 0 | kg/m3 of superplasticizer and | 0 | kg/m3 of extra water. The initial curing for this mix was | 7 | day at | 60 | ªC. A compressive test after | 1 | days was conducted with a result of | 32.5876 | MPa. | Formulation includes 400 kg of FA powder, 1856 kg of aggregate, and the water-to-powder ratio is: 0,302225 .Powder percentual composition is: SiO2: 40,48%, Al2O3: 12,9%, Fe2O3:17,62%, CaO: 11,83%. The amount of the dry fraction of Na2O from the Na2SiO3 solution is13,48kg/m3. The amount of the dry fraction of SiO2 from the Na2SiO3 solution is 44,28 kg/m3. The amount of Na(OH) solution per m3 is: 56 kg, with a molarity of: 14. The mix also includes 0 kg/m3 of superplasticizer and 0 kg/m3 of extra water. The initial curing for this mix was 7 day at 60ªC. A compressive test after1 days was conducted with a result of 32,5876 MPa.
Formulation includes | 450 | kg of FA | powder, | 1809 | kg of aggregate, and the water-to-powder ratio is: | 0.2628889 | .Powder percentual composition is: SiO2: | 40.48 | %, Al2O3: | 12.9 | %, Fe2O3: | 17.62 | %, CaO: | 11.83 | %. The amount of the dry fraction of Na2O from the Na2SiO3 solution is | 12.25 | kg/m3. The amount of the dry fraction of SiO2 from the Na2SiO3 solution is | 40.25 | kg/m3. The amount of Na(OH) solution per m3 is: | 70 | kg, with a molarity of: | 14 | . The mix also includes | 0 | kg/m3 of superplasticizer and | 0 | kg/m3 of extra water. The initial curing for this mix was | 7 | day at | 60 | ªC. A compressive test after | 1 | days was conducted with a result of | 28.6068 | MPa. | Formulation includes 450 kg of FA powder, 1809 kg of aggregate, and the water-to-powder ratio is: 0,262888888888889 .Powder percentual composition is: SiO2: 40,48%, Al2O3: 12,9%, Fe2O3:17,62%, CaO: 11,83%. The amount of the dry fraction of Na2O from the Na2SiO3 solution is12,25kg/m3. The amount of the dry fraction of SiO2 from the Na2SiO3 solution is 40,25 kg/m3. The amount of Na(OH) solution per m3 is: 70 kg, with a molarity of: 14. The mix also includes 0 kg/m3 of superplasticizer and 0 kg/m3 of extra water. The initial curing for this mix was 7 day at 60ªC. A compressive test after1 days was conducted with a result of 28,6068 MPa.
Formulation includes | 450 | kg of FA | powder, | 1809 | kg of aggregate, and the water-to-powder ratio is: | 0.267 | .Powder percentual composition is: SiO2: | 40.48 | %, Al2O3: | 12.9 | %, Fe2O3: | 17.62 | %, CaO: | 11.83 | %. The amount of the dry fraction of Na2O from the Na2SiO3 solution is | 13.13 | kg/m3. The amount of the dry fraction of SiO2 from the Na2SiO3 solution is | 43.13 | kg/m3. The amount of Na(OH) solution per m3 is: | 60 | kg, with a molarity of: | 14 | . The mix also includes | 0 | kg/m3 of superplasticizer and | 0 | kg/m3 of extra water. The initial curing for this mix was | 7 | day at | 60 | ªC. A compressive test after | 1 | days was conducted with a result of | 35.8178 | MPa. | Formulation includes 450 kg of FA powder, 1809 kg of aggregate, and the water-to-powder ratio is: 0,267 .Powder percentual composition is: SiO2: 40,48%, Al2O3: 12,9%, Fe2O3:17,62%, CaO: 11,83%. The amount of the dry fraction of Na2O from the Na2SiO3 solution is13,13kg/m3. The amount of the dry fraction of SiO2 from the Na2SiO3 solution is 43,13 kg/m3. The amount of Na(OH) solution per m3 is: 60 kg, with a molarity of: 14. The mix also includes 0 kg/m3 of superplasticizer and 0 kg/m3 of extra water. The initial curing for this mix was 7 day at 60ªC. A compressive test after1 days was conducted with a result of 35,8178 MPa.
Formulation includes | 450 | kg of FA | powder, | 1784 | kg of aggregate, and the water-to-powder ratio is: | 0.2878333 | .Powder percentual composition is: SiO2: | 40.48 | %, Al2O3: | 12.9 | %, Fe2O3: | 17.62 | %, CaO: | 11.83 | %. The amount of the dry fraction of Na2O from the Na2SiO3 solution is | 14.44 | kg/m3. The amount of the dry fraction of SiO2 from the Na2SiO3 solution is | 47.44 | kg/m3. The amount of Na(OH) solution per m3 is: | 60 | kg, with a molarity of: | 14 | . The mix also includes | 0 | kg/m3 of superplasticizer and | 0 | kg/m3 of extra water. The initial curing for this mix was | 7 | day at | 60 | ªC. A compressive test after | 1 | days was conducted with a result of | 36.7117 | MPa. | Formulation includes 450 kg of FA powder, 1784 kg of aggregate, and the water-to-powder ratio is: 0,287833333333333 .Powder percentual composition is: SiO2: 40,48%, Al2O3: 12,9%, Fe2O3:17,62%, CaO: 11,83%. The amount of the dry fraction of Na2O from the Na2SiO3 solution is14,44kg/m3. The amount of the dry fraction of SiO2 from the Na2SiO3 solution is 47,44 kg/m3. The amount of Na(OH) solution per m3 is: 60 kg, with a molarity of: 14. The mix also includes 0 kg/m3 of superplasticizer and 0 kg/m3 of extra water. The initial curing for this mix was 7 day at 60ªC. A compressive test after1 days was conducted with a result of 36,7117 MPa.
Formulation includes | 450 | kg of FA | powder, | 1809 | kg of aggregate, and the water-to-powder ratio is: | 0.2686444 | .Powder percentual composition is: SiO2: | 40.48 | %, Al2O3: | 12.9 | %, Fe2O3: | 17.62 | %, CaO: | 11.83 | %. The amount of the dry fraction of Na2O from the Na2SiO3 solution is | 13.48 | kg/m3. The amount of the dry fraction of SiO2 from the Na2SiO3 solution is | 44.28 | kg/m3. The amount of Na(OH) solution per m3 is: | 56 | kg, with a molarity of: | 14 | . The mix also includes | 0 | kg/m3 of superplasticizer and | 0 | kg/m3 of extra water. The initial curing for this mix was | 7 | day at | 60 | ªC. A compressive test after | 1 | days was conducted with a result of | 34.3523 | MPa. | Formulation includes 450 kg of FA powder, 1809 kg of aggregate, and the water-to-powder ratio is: 0,268644444444444 .Powder percentual composition is: SiO2: 40,48%, Al2O3: 12,9%, Fe2O3:17,62%, CaO: 11,83%. The amount of the dry fraction of Na2O from the Na2SiO3 solution is13,48kg/m3. The amount of the dry fraction of SiO2 from the Na2SiO3 solution is 44,28 kg/m3. The amount of Na(OH) solution per m3 is: 56 kg, with a molarity of: 14. The mix also includes 0 kg/m3 of superplasticizer and 0 kg/m3 of extra water. The initial curing for this mix was 7 day at 60ªC. A compressive test after1 days was conducted with a result of 34,3523 MPa.
Formulation includes | 350 | kg of FA | powder, | 1902 | kg of aggregate, and the water-to-powder ratio is: | 0.338 | .Powder percentual composition is: SiO2: | 40.48 | %, Al2O3: | 12.9 | %, Fe2O3: | 17.62 | %, CaO: | 11.83 | %. The amount of the dry fraction of Na2O from the Na2SiO3 solution is | 12.25 | kg/m3. The amount of the dry fraction of SiO2 from the Na2SiO3 solution is | 40.25 | kg/m3. The amount of Na(OH) solution per m3 is: | 70 | kg, with a molarity of: | 14 | . The mix also includes | 0 | kg/m3 of superplasticizer and | 0 | kg/m3 of extra water. The initial curing for this mix was | 14 | day at | 60 | ªC. A compressive test after | 1 | days was conducted with a result of | 28.9227 | MPa. | Formulation includes 350 kg of FA powder, 1902 kg of aggregate, and the water-to-powder ratio is: 0,338 .Powder percentual composition is: SiO2: 40,48%, Al2O3: 12,9%, Fe2O3:17,62%, CaO: 11,83%. The amount of the dry fraction of Na2O from the Na2SiO3 solution is12,25kg/m3. The amount of the dry fraction of SiO2 from the Na2SiO3 solution is 40,25 kg/m3. The amount of Na(OH) solution per m3 is: 70 kg, with a molarity of: 14. The mix also includes 0 kg/m3 of superplasticizer and 0 kg/m3 of extra water. The initial curing for this mix was 14 day at 60ªC. A compressive test after1 days was conducted with a result of 28,9227 MPa.
Formulation includes | 350 | kg of FA | powder, | 1902 | kg of aggregate, and the water-to-powder ratio is: | 0.3432857 | .Powder percentual composition is: SiO2: | 40.48 | %, Al2O3: | 12.9 | %, Fe2O3: | 17.62 | %, CaO: | 11.83 | %. The amount of the dry fraction of Na2O from the Na2SiO3 solution is | 13.13 | kg/m3. The amount of the dry fraction of SiO2 from the Na2SiO3 solution is | 43.13 | kg/m3. The amount of Na(OH) solution per m3 is: | 60 | kg, with a molarity of: | 14 | . The mix also includes | 0 | kg/m3 of superplasticizer and | 0 | kg/m3 of extra water. The initial curing for this mix was | 14 | day at | 60 | ªC. A compressive test after | 1 | days was conducted with a result of | 26.4292 | MPa. | Formulation includes 350 kg of FA powder, 1902 kg of aggregate, and the water-to-powder ratio is: 0,343285714285714 .Powder percentual composition is: SiO2: 40,48%, Al2O3: 12,9%, Fe2O3:17,62%, CaO: 11,83%. The amount of the dry fraction of Na2O from the Na2SiO3 solution is13,13kg/m3. The amount of the dry fraction of SiO2 from the Na2SiO3 solution is 43,13 kg/m3. The amount of Na(OH) solution per m3 is: 60 kg, with a molarity of: 14. The mix also includes 0 kg/m3 of superplasticizer and 0 kg/m3 of extra water. The initial curing for this mix was 14 day at 60ªC. A compressive test after1 days was conducted with a result of 26,4292 MPa.
Formulation includes | 350 | kg of FA | powder, | 1877 | kg of aggregate, and the water-to-powder ratio is: | 0.3700714 | .Powder percentual composition is: SiO2: | 40.48 | %, Al2O3: | 12.9 | %, Fe2O3: | 17.62 | %, CaO: | 11.83 | %. The amount of the dry fraction of Na2O from the Na2SiO3 solution is | 14.44 | kg/m3. The amount of the dry fraction of SiO2 from the Na2SiO3 solution is | 47.44 | kg/m3. The amount of Na(OH) solution per m3 is: | 60 | kg, with a molarity of: | 14 | . The mix also includes | 0 | kg/m3 of superplasticizer and | 0 | kg/m3 of extra water. The initial curing for this mix was | 14 | day at | 60 | ªC. A compressive test after | 1 | days was conducted with a result of | 27.9113 | MPa. | Formulation includes 350 kg of FA powder, 1877 kg of aggregate, and the water-to-powder ratio is: 0,370071428571429 .Powder percentual composition is: SiO2: 40,48%, Al2O3: 12,9%, Fe2O3:17,62%, CaO: 11,83%. The amount of the dry fraction of Na2O from the Na2SiO3 solution is14,44kg/m3. The amount of the dry fraction of SiO2 from the Na2SiO3 solution is 47,44 kg/m3. The amount of Na(OH) solution per m3 is: 60 kg, with a molarity of: 14. The mix also includes 0 kg/m3 of superplasticizer and 0 kg/m3 of extra water. The initial curing for this mix was 14 day at 60ªC. A compressive test after1 days was conducted with a result of 27,9113 MPa.
Formulation includes | 350 | kg of FA | powder, | 1893 | kg of aggregate, and the water-to-powder ratio is: | 0.3454 | .Powder percentual composition is: SiO2: | 40.48 | %, Al2O3: | 12.9 | %, Fe2O3: | 17.62 | %, CaO: | 11.83 | %. The amount of the dry fraction of Na2O from the Na2SiO3 solution is | 13.48 | kg/m3. The amount of the dry fraction of SiO2 from the Na2SiO3 solution is | 44.28 | kg/m3. The amount of Na(OH) solution per m3 is: | 56 | kg, with a molarity of: | 14 | . The mix also includes | 0 | kg/m3 of superplasticizer and | 0 | kg/m3 of extra water. The initial curing for this mix was | 14 | day at | 60 | ªC. A compressive test after | 1 | days was conducted with a result of | 31.4342 | MPa. | Formulation includes 350 kg of FA powder, 1893 kg of aggregate, and the water-to-powder ratio is: 0,3454 .Powder percentual composition is: SiO2: 40,48%, Al2O3: 12,9%, Fe2O3:17,62%, CaO: 11,83%. The amount of the dry fraction of Na2O from the Na2SiO3 solution is13,48kg/m3. The amount of the dry fraction of SiO2 from the Na2SiO3 solution is 44,28 kg/m3. The amount of Na(OH) solution per m3 is: 56 kg, with a molarity of: 14. The mix also includes 0 kg/m3 of superplasticizer and 0 kg/m3 of extra water. The initial curing for this mix was 14 day at 60ªC. A compressive test after1 days was conducted with a result of 31,4342 MPa.
Formulation includes | 400 | kg of FA | powder, | 1856 | kg of aggregate, and the water-to-powder ratio is: | 0.29575 | .Powder percentual composition is: SiO2: | 40.48 | %, Al2O3: | 12.9 | %, Fe2O3: | 17.62 | %, CaO: | 11.83 | %. The amount of the dry fraction of Na2O from the Na2SiO3 solution is | 12.25 | kg/m3. The amount of the dry fraction of SiO2 from the Na2SiO3 solution is | 40.25 | kg/m3. The amount of Na(OH) solution per m3 is: | 70 | kg, with a molarity of: | 14 | . The mix also includes | 0 | kg/m3 of superplasticizer and | 0 | kg/m3 of extra water. The initial curing for this mix was | 14 | day at | 60 | ªC. A compressive test after | 1 | days was conducted with a result of | 31.8639 | MPa. | Formulation includes 400 kg of FA powder, 1856 kg of aggregate, and the water-to-powder ratio is: 0,29575 .Powder percentual composition is: SiO2: 40,48%, Al2O3: 12,9%, Fe2O3:17,62%, CaO: 11,83%. The amount of the dry fraction of Na2O from the Na2SiO3 solution is12,25kg/m3. The amount of the dry fraction of SiO2 from the Na2SiO3 solution is 40,25 kg/m3. The amount of Na(OH) solution per m3 is: 70 kg, with a molarity of: 14. The mix also includes 0 kg/m3 of superplasticizer and 0 kg/m3 of extra water. The initial curing for this mix was 14 day at 60ªC. A compressive test after1 days was conducted with a result of 31,8639 MPa.
Formulation includes | 400 | kg of FA | powder, | 1856 | kg of aggregate, and the water-to-powder ratio is: | 0.300375 | .Powder percentual composition is: SiO2: | 40.48 | %, Al2O3: | 12.9 | %, Fe2O3: | 17.62 | %, CaO: | 11.83 | %. The amount of the dry fraction of Na2O from the Na2SiO3 solution is | 13.13 | kg/m3. The amount of the dry fraction of SiO2 from the Na2SiO3 solution is | 43.13 | kg/m3. The amount of Na(OH) solution per m3 is: | 60 | kg, with a molarity of: | 14 | . The mix also includes | 0 | kg/m3 of superplasticizer and | 0 | kg/m3 of extra water. The initial curing for this mix was | 14 | day at | 60 | ªC. A compressive test after | 1 | days was conducted with a result of | 35.8396 | MPa. | Formulation includes 400 kg of FA powder, 1856 kg of aggregate, and the water-to-powder ratio is: 0,300375 .Powder percentual composition is: SiO2: 40,48%, Al2O3: 12,9%, Fe2O3:17,62%, CaO: 11,83%. The amount of the dry fraction of Na2O from the Na2SiO3 solution is13,13kg/m3. The amount of the dry fraction of SiO2 from the Na2SiO3 solution is 43,13 kg/m3. The amount of Na(OH) solution per m3 is: 60 kg, with a molarity of: 14. The mix also includes 0 kg/m3 of superplasticizer and 0 kg/m3 of extra water. The initial curing for this mix was 14 day at 60ªC. A compressive test after1 days was conducted with a result of 35,8396 MPa.
Formulation includes | 400 | kg of FA | powder, | 1830 | kg of aggregate, and the water-to-powder ratio is: | 0.3238125 | .Powder percentual composition is: SiO2: | 40.48 | %, Al2O3: | 12.9 | %, Fe2O3: | 17.62 | %, CaO: | 11.83 | %. The amount of the dry fraction of Na2O from the Na2SiO3 solution is | 14.44 | kg/m3. The amount of the dry fraction of SiO2 from the Na2SiO3 solution is | 47.44 | kg/m3. The amount of Na(OH) solution per m3 is: | 60 | kg, with a molarity of: | 14 | . The mix also includes | 0 | kg/m3 of superplasticizer and | 0 | kg/m3 of extra water. The initial curing for this mix was | 14 | day at | 60 | ªC. A compressive test after | 1 | days was conducted with a result of | 36.4393 | MPa. | Formulation includes 400 kg of FA powder, 1830 kg of aggregate, and the water-to-powder ratio is: 0,3238125 .Powder percentual composition is: SiO2: 40,48%, Al2O3: 12,9%, Fe2O3:17,62%, CaO: 11,83%. The amount of the dry fraction of Na2O from the Na2SiO3 solution is14,44kg/m3. The amount of the dry fraction of SiO2 from the Na2SiO3 solution is 47,44 kg/m3. The amount of Na(OH) solution per m3 is: 60 kg, with a molarity of: 14. The mix also includes 0 kg/m3 of superplasticizer and 0 kg/m3 of extra water. The initial curing for this mix was 14 day at 60ªC. A compressive test after1 days was conducted with a result of 36,4393 MPa.
Formulation includes | 400 | kg of FA | powder, | 1856 | kg of aggregate, and the water-to-powder ratio is: | 0.302225 | .Powder percentual composition is: SiO2: | 40.48 | %, Al2O3: | 12.9 | %, Fe2O3: | 17.62 | %, CaO: | 11.83 | %. The amount of the dry fraction of Na2O from the Na2SiO3 solution is | 13.48 | kg/m3. The amount of the dry fraction of SiO2 from the Na2SiO3 solution is | 44.28 | kg/m3. The amount of Na(OH) solution per m3 is: | 56 | kg, with a molarity of: | 14 | . The mix also includes | 0 | kg/m3 of superplasticizer and | 0 | kg/m3 of extra water. The initial curing for this mix was | 14 | day at | 60 | ªC. A compressive test after | 1 | days was conducted with a result of | 36.7284 | MPa. | Formulation includes 400 kg of FA powder, 1856 kg of aggregate, and the water-to-powder ratio is: 0,302225 .Powder percentual composition is: SiO2: 40,48%, Al2O3: 12,9%, Fe2O3:17,62%, CaO: 11,83%. The amount of the dry fraction of Na2O from the Na2SiO3 solution is13,48kg/m3. The amount of the dry fraction of SiO2 from the Na2SiO3 solution is 44,28 kg/m3. The amount of Na(OH) solution per m3 is: 56 kg, with a molarity of: 14. The mix also includes 0 kg/m3 of superplasticizer and 0 kg/m3 of extra water. The initial curing for this mix was 14 day at 60ªC. A compressive test after1 days was conducted with a result of 36,7284 MPa.
Formulation includes | 450 | kg of FA | powder, | 1809 | kg of aggregate, and the water-to-powder ratio is: | 0.2628889 | .Powder percentual composition is: SiO2: | 40.48 | %, Al2O3: | 12.9 | %, Fe2O3: | 17.62 | %, CaO: | 11.83 | %. The amount of the dry fraction of Na2O from the Na2SiO3 solution is | 12.25 | kg/m3. The amount of the dry fraction of SiO2 from the Na2SiO3 solution is | 40.25 | kg/m3. The amount of Na(OH) solution per m3 is: | 70 | kg, with a molarity of: | 14 | . The mix also includes | 0 | kg/m3 of superplasticizer and | 0 | kg/m3 of extra water. The initial curing for this mix was | 14 | day at | 60 | ªC. A compressive test after | 1 | days was conducted with a result of | 28.7756 | MPa. | Formulation includes 450 kg of FA powder, 1809 kg of aggregate, and the water-to-powder ratio is: 0,262888888888889 .Powder percentual composition is: SiO2: 40,48%, Al2O3: 12,9%, Fe2O3:17,62%, CaO: 11,83%. The amount of the dry fraction of Na2O from the Na2SiO3 solution is12,25kg/m3. The amount of the dry fraction of SiO2 from the Na2SiO3 solution is 40,25 kg/m3. The amount of Na(OH) solution per m3 is: 70 kg, with a molarity of: 14. The mix also includes 0 kg/m3 of superplasticizer and 0 kg/m3 of extra water. The initial curing for this mix was 14 day at 60ªC. A compressive test after1 days was conducted with a result of 28,7756 MPa.
Formulation includes | 450 | kg of FA | powder, | 1809 | kg of aggregate, and the water-to-powder ratio is: | 0.267 | .Powder percentual composition is: SiO2: | 40.48 | %, Al2O3: | 12.9 | %, Fe2O3: | 17.62 | %, CaO: | 11.83 | %. The amount of the dry fraction of Na2O from the Na2SiO3 solution is | 13.13 | kg/m3. The amount of the dry fraction of SiO2 from the Na2SiO3 solution is | 43.13 | kg/m3. The amount of Na(OH) solution per m3 is: | 60 | kg, with a molarity of: | 14 | . The mix also includes | 0 | kg/m3 of superplasticizer and | 0 | kg/m3 of extra water. The initial curing for this mix was | 14 | day at | 60 | ªC. A compressive test after | 1 | days was conducted with a result of | 35.6925 | MPa. | Formulation includes 450 kg of FA powder, 1809 kg of aggregate, and the water-to-powder ratio is: 0,267 .Powder percentual composition is: SiO2: 40,48%, Al2O3: 12,9%, Fe2O3:17,62%, CaO: 11,83%. The amount of the dry fraction of Na2O from the Na2SiO3 solution is13,13kg/m3. The amount of the dry fraction of SiO2 from the Na2SiO3 solution is 43,13 kg/m3. The amount of Na(OH) solution per m3 is: 60 kg, with a molarity of: 14. The mix also includes 0 kg/m3 of superplasticizer and 0 kg/m3 of extra water. The initial curing for this mix was 14 day at 60ªC. A compressive test after1 days was conducted with a result of 35,6925 MPa.
Formulation includes | 450 | kg of FA | powder, | 1784 | kg of aggregate, and the water-to-powder ratio is: | 0.2878333 | .Powder percentual composition is: SiO2: | 40.48 | %, Al2O3: | 12.9 | %, Fe2O3: | 17.62 | %, CaO: | 11.83 | %. The amount of the dry fraction of Na2O from the Na2SiO3 solution is | 14.44 | kg/m3. The amount of the dry fraction of SiO2 from the Na2SiO3 solution is | 47.44 | kg/m3. The amount of Na(OH) solution per m3 is: | 60 | kg, with a molarity of: | 14 | . The mix also includes | 0 | kg/m3 of superplasticizer and | 0 | kg/m3 of extra water. The initial curing for this mix was | 14 | day at | 60 | ªC. A compressive test after | 1 | days was conducted with a result of | 35.2629 | MPa. | Formulation includes 450 kg of FA powder, 1784 kg of aggregate, and the water-to-powder ratio is: 0,287833333333333 .Powder percentual composition is: SiO2: 40,48%, Al2O3: 12,9%, Fe2O3:17,62%, CaO: 11,83%. The amount of the dry fraction of Na2O from the Na2SiO3 solution is14,44kg/m3. The amount of the dry fraction of SiO2 from the Na2SiO3 solution is 47,44 kg/m3. The amount of Na(OH) solution per m3 is: 60 kg, with a molarity of: 14. The mix also includes 0 kg/m3 of superplasticizer and 0 kg/m3 of extra water. The initial curing for this mix was 14 day at 60ªC. A compressive test after1 days was conducted with a result of 35,2629 MPa.
Formulation includes | 450 | kg of FA | powder, | 1809 | kg of aggregate, and the water-to-powder ratio is: | 0.2686444 | .Powder percentual composition is: SiO2: | 40.48 | %, Al2O3: | 12.9 | %, Fe2O3: | 17.62 | %, CaO: | 11.83 | %. The amount of the dry fraction of Na2O from the Na2SiO3 solution is | 13.48 | kg/m3. The amount of the dry fraction of SiO2 from the Na2SiO3 solution is | 44.28 | kg/m3. The amount of Na(OH) solution per m3 is: | 56 | kg, with a molarity of: | 14 | . The mix also includes | 0 | kg/m3 of superplasticizer and | 0 | kg/m3 of extra water. The initial curing for this mix was | 14 | day at | 60 | ªC. A compressive test after | 1 | days was conducted with a result of | 34.8152 | MPa. | Formulation includes 450 kg of FA powder, 1809 kg of aggregate, and the water-to-powder ratio is: 0,268644444444444 .Powder percentual composition is: SiO2: 40,48%, Al2O3: 12,9%, Fe2O3:17,62%, CaO: 11,83%. The amount of the dry fraction of Na2O from the Na2SiO3 solution is13,48kg/m3. The amount of the dry fraction of SiO2 from the Na2SiO3 solution is 44,28 kg/m3. The amount of Na(OH) solution per m3 is: 56 kg, with a molarity of: 14. The mix also includes 0 kg/m3 of superplasticizer and 0 kg/m3 of extra water. The initial curing for this mix was 14 day at 60ªC. A compressive test after1 days was conducted with a result of 34,8152 MPa.
Formulation includes | 350 | kg of FA | powder, | 1902 | kg of aggregate, and the water-to-powder ratio is: | 0.338 | .Powder percentual composition is: SiO2: | 40.48 | %, Al2O3: | 12.9 | %, Fe2O3: | 17.62 | %, CaO: | 11.83 | %. The amount of the dry fraction of Na2O from the Na2SiO3 solution is | 12.25 | kg/m3. The amount of the dry fraction of SiO2 from the Na2SiO3 solution is | 40.25 | kg/m3. The amount of Na(OH) solution per m3 is: | 70 | kg, with a molarity of: | 14 | . The mix also includes | 0 | kg/m3 of superplasticizer and | 0 | kg/m3 of extra water. The initial curing for this mix was | 28 | day at | 60 | ªC. A compressive test after | 1 | days was conducted with a result of | 28.7987 | MPa. | Formulation includes 350 kg of FA powder, 1902 kg of aggregate, and the water-to-powder ratio is: 0,338 .Powder percentual composition is: SiO2: 40,48%, Al2O3: 12,9%, Fe2O3:17,62%, CaO: 11,83%. The amount of the dry fraction of Na2O from the Na2SiO3 solution is12,25kg/m3. The amount of the dry fraction of SiO2 from the Na2SiO3 solution is 40,25 kg/m3. The amount of Na(OH) solution per m3 is: 70 kg, with a molarity of: 14. The mix also includes 0 kg/m3 of superplasticizer and 0 kg/m3 of extra water. The initial curing for this mix was 28 day at 60ªC. A compressive test after1 days was conducted with a result of 28,7987 MPa.
Formulation includes | 350 | kg of FA | powder, | 1902 | kg of aggregate, and the water-to-powder ratio is: | 0.3432857 | .Powder percentual composition is: SiO2: | 40.48 | %, Al2O3: | 12.9 | %, Fe2O3: | 17.62 | %, CaO: | 11.83 | %. The amount of the dry fraction of Na2O from the Na2SiO3 solution is | 13.13 | kg/m3. The amount of the dry fraction of SiO2 from the Na2SiO3 solution is | 43.13 | kg/m3. The amount of Na(OH) solution per m3 is: | 60 | kg, with a molarity of: | 14 | . The mix also includes | 0 | kg/m3 of superplasticizer and | 0 | kg/m3 of extra water. The initial curing for this mix was | 28 | day at | 60 | ªC. A compressive test after | 1 | days was conducted with a result of | 22.9215 | MPa. | Formulation includes 350 kg of FA powder, 1902 kg of aggregate, and the water-to-powder ratio is: 0,343285714285714 .Powder percentual composition is: SiO2: 40,48%, Al2O3: 12,9%, Fe2O3:17,62%, CaO: 11,83%. The amount of the dry fraction of Na2O from the Na2SiO3 solution is13,13kg/m3. The amount of the dry fraction of SiO2 from the Na2SiO3 solution is 43,13 kg/m3. The amount of Na(OH) solution per m3 is: 60 kg, with a molarity of: 14. The mix also includes 0 kg/m3 of superplasticizer and 0 kg/m3 of extra water. The initial curing for this mix was 28 day at 60ªC. A compressive test after1 days was conducted with a result of 22,9215 MPa.
Formulation includes | 350 | kg of FA | powder, | 1877 | kg of aggregate, and the water-to-powder ratio is: | 0.3700714 | .Powder percentual composition is: SiO2: | 40.48 | %, Al2O3: | 12.9 | %, Fe2O3: | 17.62 | %, CaO: | 11.83 | %. The amount of the dry fraction of Na2O from the Na2SiO3 solution is | 14.44 | kg/m3. The amount of the dry fraction of SiO2 from the Na2SiO3 solution is | 47.44 | kg/m3. The amount of Na(OH) solution per m3 is: | 60 | kg, with a molarity of: | 14 | . The mix also includes | 0 | kg/m3 of superplasticizer and | 0 | kg/m3 of extra water. The initial curing for this mix was | 28 | day at | 60 | ªC. A compressive test after | 1 | days was conducted with a result of | 22.7846 | MPa. | Formulation includes 350 kg of FA powder, 1877 kg of aggregate, and the water-to-powder ratio is: 0,370071428571429 .Powder percentual composition is: SiO2: 40,48%, Al2O3: 12,9%, Fe2O3:17,62%, CaO: 11,83%. The amount of the dry fraction of Na2O from the Na2SiO3 solution is14,44kg/m3. The amount of the dry fraction of SiO2 from the Na2SiO3 solution is 47,44 kg/m3. The amount of Na(OH) solution per m3 is: 60 kg, with a molarity of: 14. The mix also includes 0 kg/m3 of superplasticizer and 0 kg/m3 of extra water. The initial curing for this mix was 28 day at 60ªC. A compressive test after1 days was conducted with a result of 22,7846 MPa.
Formulation includes | 350 | kg of FA | powder, | 1893 | kg of aggregate, and the water-to-powder ratio is: | 0.3454 | .Powder percentual composition is: SiO2: | 40.48 | %, Al2O3: | 12.9 | %, Fe2O3: | 17.62 | %, CaO: | 11.83 | %. The amount of the dry fraction of Na2O from the Na2SiO3 solution is | 13.48 | kg/m3. The amount of the dry fraction of SiO2 from the Na2SiO3 solution is | 44.28 | kg/m3. The amount of Na(OH) solution per m3 is: | 56 | kg, with a molarity of: | 14 | . The mix also includes | 0 | kg/m3 of superplasticizer and | 0 | kg/m3 of extra water. The initial curing for this mix was | 28 | day at | 60 | ªC. A compressive test after | 1 | days was conducted with a result of | 31.7501 | MPa. | Formulation includes 350 kg of FA powder, 1893 kg of aggregate, and the water-to-powder ratio is: 0,3454 .Powder percentual composition is: SiO2: 40,48%, Al2O3: 12,9%, Fe2O3:17,62%, CaO: 11,83%. The amount of the dry fraction of Na2O from the Na2SiO3 solution is13,48kg/m3. The amount of the dry fraction of SiO2 from the Na2SiO3 solution is 44,28 kg/m3. The amount of Na(OH) solution per m3 is: 56 kg, with a molarity of: 14. The mix also includes 0 kg/m3 of superplasticizer and 0 kg/m3 of extra water. The initial curing for this mix was 28 day at 60ªC. A compressive test after1 days was conducted with a result of 31,7501 MPa.
Formulation includes | 400 | kg of FA | powder, | 1856 | kg of aggregate, and the water-to-powder ratio is: | 0.29575 | .Powder percentual composition is: SiO2: | 40.48 | %, Al2O3: | 12.9 | %, Fe2O3: | 17.62 | %, CaO: | 11.83 | %. The amount of the dry fraction of Na2O from the Na2SiO3 solution is | 12.25 | kg/m3. The amount of the dry fraction of SiO2 from the Na2SiO3 solution is | 40.25 | kg/m3. The amount of Na(OH) solution per m3 is: | 70 | kg, with a molarity of: | 14 | . The mix also includes | 0 | kg/m3 of superplasticizer and | 0 | kg/m3 of extra water. The initial curing for this mix was | 28 | day at | 60 | ªC. A compressive test after | 1 | days was conducted with a result of | 30.5621 | MPa. | Formulation includes 400 kg of FA powder, 1856 kg of aggregate, and the water-to-powder ratio is: 0,29575 .Powder percentual composition is: SiO2: 40,48%, Al2O3: 12,9%, Fe2O3:17,62%, CaO: 11,83%. The amount of the dry fraction of Na2O from the Na2SiO3 solution is12,25kg/m3. The amount of the dry fraction of SiO2 from the Na2SiO3 solution is 40,25 kg/m3. The amount of Na(OH) solution per m3 is: 70 kg, with a molarity of: 14. The mix also includes 0 kg/m3 of superplasticizer and 0 kg/m3 of extra water. The initial curing for this mix was 28 day at 60ªC. A compressive test after1 days was conducted with a result of 30,5621 MPa.
Formulation includes | 400 | kg of FA | powder, | 1856 | kg of aggregate, and the water-to-powder ratio is: | 0.300375 | .Powder percentual composition is: SiO2: | 40.48 | %, Al2O3: | 12.9 | %, Fe2O3: | 17.62 | %, CaO: | 11.83 | %. The amount of the dry fraction of Na2O from the Na2SiO3 solution is | 13.13 | kg/m3. The amount of the dry fraction of SiO2 from the Na2SiO3 solution is | 43.13 | kg/m3. The amount of Na(OH) solution per m3 is: | 60 | kg, with a molarity of: | 14 | . The mix also includes | 0 | kg/m3 of superplasticizer and | 0 | kg/m3 of extra water. The initial curing for this mix was | 28 | day at | 60 | ªC. A compressive test after | 1 | days was conducted with a result of | 34.9789 | MPa. | Formulation includes 400 kg of FA powder, 1856 kg of aggregate, and the water-to-powder ratio is: 0,300375 .Powder percentual composition is: SiO2: 40,48%, Al2O3: 12,9%, Fe2O3:17,62%, CaO: 11,83%. The amount of the dry fraction of Na2O from the Na2SiO3 solution is13,13kg/m3. The amount of the dry fraction of SiO2 from the Na2SiO3 solution is 43,13 kg/m3. The amount of Na(OH) solution per m3 is: 60 kg, with a molarity of: 14. The mix also includes 0 kg/m3 of superplasticizer and 0 kg/m3 of extra water. The initial curing for this mix was 28 day at 60ªC. A compressive test after1 days was conducted with a result of 34,9789 MPa.
Formulation includes | 400 | kg of FA | powder, | 1830 | kg of aggregate, and the water-to-powder ratio is: | 0.3238125 | .Powder percentual composition is: SiO2: | 40.48 | %, Al2O3: | 12.9 | %, Fe2O3: | 17.62 | %, CaO: | 11.83 | %. The amount of the dry fraction of Na2O from the Na2SiO3 solution is | 14.44 | kg/m3. The amount of the dry fraction of SiO2 from the Na2SiO3 solution is | 47.44 | kg/m3. The amount of Na(OH) solution per m3 is: | 60 | kg, with a molarity of: | 14 | . The mix also includes | 0 | kg/m3 of superplasticizer and | 0 | kg/m3 of extra water. The initial curing for this mix was | 28 | day at | 60 | ªC. A compressive test after | 1 | days was conducted with a result of | 33.3728 | MPa. | Formulation includes 400 kg of FA powder, 1830 kg of aggregate, and the water-to-powder ratio is: 0,3238125 .Powder percentual composition is: SiO2: 40,48%, Al2O3: 12,9%, Fe2O3:17,62%, CaO: 11,83%. The amount of the dry fraction of Na2O from the Na2SiO3 solution is14,44kg/m3. The amount of the dry fraction of SiO2 from the Na2SiO3 solution is 47,44 kg/m3. The amount of Na(OH) solution per m3 is: 60 kg, with a molarity of: 14. The mix also includes 0 kg/m3 of superplasticizer and 0 kg/m3 of extra water. The initial curing for this mix was 28 day at 60ªC. A compressive test after1 days was conducted with a result of 33,3728 MPa.
Formulation includes | 400 | kg of FA | powder, | 1856 | kg of aggregate, and the water-to-powder ratio is: | 0.302225 | .Powder percentual composition is: SiO2: | 40.48 | %, Al2O3: | 12.9 | %, Fe2O3: | 17.62 | %, CaO: | 11.83 | %. The amount of the dry fraction of Na2O from the Na2SiO3 solution is | 13.48 | kg/m3. The amount of the dry fraction of SiO2 from the Na2SiO3 solution is | 44.28 | kg/m3. The amount of Na(OH) solution per m3 is: | 56 | kg, with a molarity of: | 14 | . The mix also includes | 0 | kg/m3 of superplasticizer and | 0 | kg/m3 of extra water. The initial curing for this mix was | 28 | day at | 60 | ªC. A compressive test after | 1 | days was conducted with a result of | 32.6325 | MPa. | Formulation includes 400 kg of FA powder, 1856 kg of aggregate, and the water-to-powder ratio is: 0,302225 .Powder percentual composition is: SiO2: 40,48%, Al2O3: 12,9%, Fe2O3:17,62%, CaO: 11,83%. The amount of the dry fraction of Na2O from the Na2SiO3 solution is13,48kg/m3. The amount of the dry fraction of SiO2 from the Na2SiO3 solution is 44,28 kg/m3. The amount of Na(OH) solution per m3 is: 56 kg, with a molarity of: 14. The mix also includes 0 kg/m3 of superplasticizer and 0 kg/m3 of extra water. The initial curing for this mix was 28 day at 60ªC. A compressive test after1 days was conducted with a result of 32,6325 MPa.
Formulation includes | 450 | kg of FA | powder, | 1809 | kg of aggregate, and the water-to-powder ratio is: | 0.2628889 | .Powder percentual composition is: SiO2: | 40.48 | %, Al2O3: | 12.9 | %, Fe2O3: | 17.62 | %, CaO: | 11.83 | %. The amount of the dry fraction of Na2O from the Na2SiO3 solution is | 12.25 | kg/m3. The amount of the dry fraction of SiO2 from the Na2SiO3 solution is | 40.25 | kg/m3. The amount of Na(OH) solution per m3 is: | 70 | kg, with a molarity of: | 14 | . The mix also includes | 0 | kg/m3 of superplasticizer and | 0 | kg/m3 of extra water. The initial curing for this mix was | 28 | day at | 60 | ªC. A compressive test after | 1 | days was conducted with a result of | 32.0327 | MPa. | Formulation includes 450 kg of FA powder, 1809 kg of aggregate, and the water-to-powder ratio is: 0,262888888888889 .Powder percentual composition is: SiO2: 40,48%, Al2O3: 12,9%, Fe2O3:17,62%, CaO: 11,83%. The amount of the dry fraction of Na2O from the Na2SiO3 solution is12,25kg/m3. The amount of the dry fraction of SiO2 from the Na2SiO3 solution is 40,25 kg/m3. The amount of Na(OH) solution per m3 is: 70 kg, with a molarity of: 14. The mix also includes 0 kg/m3 of superplasticizer and 0 kg/m3 of extra water. The initial curing for this mix was 28 day at 60ªC. A compressive test after1 days was conducted with a result of 32,0327 MPa.
Formulation includes | 450 | kg of FA | powder, | 1809 | kg of aggregate, and the water-to-powder ratio is: | 0.267 | .Powder percentual composition is: SiO2: | 40.48 | %, Al2O3: | 12.9 | %, Fe2O3: | 17.62 | %, CaO: | 11.83 | %. The amount of the dry fraction of Na2O from the Na2SiO3 solution is | 13.13 | kg/m3. The amount of the dry fraction of SiO2 from the Na2SiO3 solution is | 43.13 | kg/m3. The amount of Na(OH) solution per m3 is: | 60 | kg, with a molarity of: | 14 | . The mix also includes | 0 | kg/m3 of superplasticizer and | 0 | kg/m3 of extra water. The initial curing for this mix was | 28 | day at | 60 | ªC. A compressive test after | 1 | days was conducted with a result of | 35.4215 | MPa. | Formulation includes 450 kg of FA powder, 1809 kg of aggregate, and the water-to-powder ratio is: 0,267 .Powder percentual composition is: SiO2: 40,48%, Al2O3: 12,9%, Fe2O3:17,62%, CaO: 11,83%. The amount of the dry fraction of Na2O from the Na2SiO3 solution is13,13kg/m3. The amount of the dry fraction of SiO2 from the Na2SiO3 solution is 43,13 kg/m3. The amount of Na(OH) solution per m3 is: 60 kg, with a molarity of: 14. The mix also includes 0 kg/m3 of superplasticizer and 0 kg/m3 of extra water. The initial curing for this mix was 28 day at 60ªC. A compressive test after1 days was conducted with a result of 35,4215 MPa.
Formulation includes | 450 | kg of FA | powder, | 1784 | kg of aggregate, and the water-to-powder ratio is: | 0.2878333 | .Powder percentual composition is: SiO2: | 40.48 | %, Al2O3: | 12.9 | %, Fe2O3: | 17.62 | %, CaO: | 11.83 | %. The amount of the dry fraction of Na2O from the Na2SiO3 solution is | 14.44 | kg/m3. The amount of the dry fraction of SiO2 from the Na2SiO3 solution is | 47.44 | kg/m3. The amount of Na(OH) solution per m3 is: | 60 | kg, with a molarity of: | 14 | . The mix also includes | 0 | kg/m3 of superplasticizer and | 0 | kg/m3 of extra water. The initial curing for this mix was | 28 | day at | 60 | ªC. A compressive test after | 1 | days was conducted with a result of | 35.2846 | MPa. | Formulation includes 450 kg of FA powder, 1784 kg of aggregate, and the water-to-powder ratio is: 0,287833333333333 .Powder percentual composition is: SiO2: 40,48%, Al2O3: 12,9%, Fe2O3:17,62%, CaO: 11,83%. The amount of the dry fraction of Na2O from the Na2SiO3 solution is14,44kg/m3. The amount of the dry fraction of SiO2 from the Na2SiO3 solution is 47,44 kg/m3. The amount of Na(OH) solution per m3 is: 60 kg, with a molarity of: 14. The mix also includes 0 kg/m3 of superplasticizer and 0 kg/m3 of extra water. The initial curing for this mix was 28 day at 60ªC. A compressive test after1 days was conducted with a result of 35,2846 MPa.
Formulation includes | 450 | kg of FA | powder, | 1809 | kg of aggregate, and the water-to-powder ratio is: | 0.2686444 | .Powder percentual composition is: SiO2: | 40.48 | %, Al2O3: | 12.9 | %, Fe2O3: | 17.62 | %, CaO: | 11.83 | %. The amount of the dry fraction of Na2O from the Na2SiO3 solution is | 13.48 | kg/m3. The amount of the dry fraction of SiO2 from the Na2SiO3 solution is | 44.28 | kg/m3. The amount of Na(OH) solution per m3 is: | 56 | kg, with a molarity of: | 14 | . The mix also includes | 0 | kg/m3 of superplasticizer and | 0 | kg/m3 of extra water. The initial curing for this mix was | 28 | day at | 60 | ªC. A compressive test after | 1 | days was conducted with a result of | 34.5442 | MPa. | Formulation includes 450 kg of FA powder, 1809 kg of aggregate, and the water-to-powder ratio is: 0,268644444444444 .Powder percentual composition is: SiO2: 40,48%, Al2O3: 12,9%, Fe2O3:17,62%, CaO: 11,83%. The amount of the dry fraction of Na2O from the Na2SiO3 solution is13,48kg/m3. The amount of the dry fraction of SiO2 from the Na2SiO3 solution is 44,28 kg/m3. The amount of Na(OH) solution per m3 is: 56 kg, with a molarity of: 14. The mix also includes 0 kg/m3 of superplasticizer and 0 kg/m3 of extra water. The initial curing for this mix was 28 day at 60ªC. A compressive test after1 days was conducted with a result of 34,5442 MPa.
Formulation includes | 550 | kg of FA | powder, | 1438 | kg of aggregate, and the water-to-powder ratio is: | 0.2693091 | .Powder percentual composition is: SiO2: | 47.6 | %, Al2O3: | 21.4 | %, Fe2O3: | 7.8 | %, CaO: | 11.9 | %. The amount of the dry fraction of Na2O from the Na2SiO3 solution is | 17.28 | kg/m3. The amount of the dry fraction of SiO2 from the Na2SiO3 solution is | 43.2 | kg/m3. The amount of Na(OH) solution per m3 is: | 95 | kg, with a molarity of: | 8 | . The mix also includes | 0 | kg/m3 of superplasticizer and | 0 | kg/m3 of extra water. The initial curing for this mix was | 1 | day at | 65 | ªC. A compressive test after | 28 | days was conducted with a result of | 34.32 | MPa. | Formulation includes 550 kg of FA powder, 1438 kg of aggregate, and the water-to-powder ratio is: 0,269309090909091 .Powder percentual composition is: SiO2: 47,6%, Al2O3: 21,4%, Fe2O3:7,8%, CaO: 11,9%. The amount of the dry fraction of Na2O from the Na2SiO3 solution is17,28kg/m3. The amount of the dry fraction of SiO2 from the Na2SiO3 solution is 43,2 kg/m3. The amount of Na(OH) solution per m3 is: 95 kg, with a molarity of: 8. The mix also includes 0 kg/m3 of superplasticizer and 0 kg/m3 of extra water. The initial curing for this mix was 1 day at 65ªC. A compressive test after28 days was conducted with a result of 34,32 MPa.
Formulation includes | 550 | kg of FA | powder, | 1438 | kg of aggregate, and the water-to-powder ratio is: | 0.2554909 | .Powder percentual composition is: SiO2: | 47.6 | %, Al2O3: | 21.4 | %, Fe2O3: | 7.8 | %, CaO: | 11.9 | %. The amount of the dry fraction of Na2O from the Na2SiO3 solution is | 17.28 | kg/m3. The amount of the dry fraction of SiO2 from the Na2SiO3 solution is | 43.2 | kg/m3. The amount of Na(OH) solution per m3 is: | 95 | kg, with a molarity of: | 10 | . The mix also includes | 0 | kg/m3 of superplasticizer and | 0 | kg/m3 of extra water. The initial curing for this mix was | 1 | day at | 65 | ªC. A compressive test after | 28 | days was conducted with a result of | 35.41 | MPa. | Formulation includes 550 kg of FA powder, 1438 kg of aggregate, and the water-to-powder ratio is: 0,255490909090909 .Powder percentual composition is: SiO2: 47,6%, Al2O3: 21,4%, Fe2O3:7,8%, CaO: 11,9%. The amount of the dry fraction of Na2O from the Na2SiO3 solution is17,28kg/m3. The amount of the dry fraction of SiO2 from the Na2SiO3 solution is 43,2 kg/m3. The amount of Na(OH) solution per m3 is: 95 kg, with a molarity of: 10. The mix also includes 0 kg/m3 of superplasticizer and 0 kg/m3 of extra water. The initial curing for this mix was 1 day at 65ªC. A compressive test after28 days was conducted with a result of 35,41 MPa.
Formulation includes | 550 | kg of FA | powder, | 1438 | kg of aggregate, and the water-to-powder ratio is: | 0.2416727 | .Powder percentual composition is: SiO2: | 47.6 | %, Al2O3: | 21.4 | %, Fe2O3: | 7.8 | %, CaO: | 11.9 | %. The amount of the dry fraction of Na2O from the Na2SiO3 solution is | 17.28 | kg/m3. The amount of the dry fraction of SiO2 from the Na2SiO3 solution is | 43.2 | kg/m3. The amount of Na(OH) solution per m3 is: | 95 | kg, with a molarity of: | 12 | . The mix also includes | 0 | kg/m3 of superplasticizer and | 0 | kg/m3 of extra water. The initial curing for this mix was | 1 | day at | 65 | ªC. A compressive test after | 28 | days was conducted with a result of | 42.15 | MPa. | Formulation includes 550 kg of FA powder, 1438 kg of aggregate, and the water-to-powder ratio is: 0,241672727272727 .Powder percentual composition is: SiO2: 47,6%, Al2O3: 21,4%, Fe2O3:7,8%, CaO: 11,9%. The amount of the dry fraction of Na2O from the Na2SiO3 solution is17,28kg/m3. The amount of the dry fraction of SiO2 from the Na2SiO3 solution is 43,2 kg/m3. The amount of Na(OH) solution per m3 is: 95 kg, with a molarity of: 12. The mix also includes 0 kg/m3 of superplasticizer and 0 kg/m3 of extra water. The initial curing for this mix was 1 day at 65ªC. A compressive test after28 days was conducted with a result of 42,15 MPa.
Formulation includes | 550 | kg of FA | powder, | 1438 | kg of aggregate, and the water-to-powder ratio is: | 0.2278545 | .Powder percentual composition is: SiO2: | 47.6 | %, Al2O3: | 21.4 | %, Fe2O3: | 7.8 | %, CaO: | 11.9 | %. The amount of the dry fraction of Na2O from the Na2SiO3 solution is | 17.28 | kg/m3. The amount of the dry fraction of SiO2 from the Na2SiO3 solution is | 43.2 | kg/m3. The amount of Na(OH) solution per m3 is: | 95 | kg, with a molarity of: | 14 | . The mix also includes | 0 | kg/m3 of superplasticizer and | 0 | kg/m3 of extra water. The initial curing for this mix was | 1 | day at | 65 | ªC. A compressive test after | 28 | days was conducted with a result of | 40.5 | MPa. | Formulation includes 550 kg of FA powder, 1438 kg of aggregate, and the water-to-powder ratio is: 0,227854545454545 .Powder percentual composition is: SiO2: 47,6%, Al2O3: 21,4%, Fe2O3:7,8%, CaO: 11,9%. The amount of the dry fraction of Na2O from the Na2SiO3 solution is17,28kg/m3. The amount of the dry fraction of SiO2 from the Na2SiO3 solution is 43,2 kg/m3. The amount of Na(OH) solution per m3 is: 95 kg, with a molarity of: 14. The mix also includes 0 kg/m3 of superplasticizer and 0 kg/m3 of extra water. The initial curing for this mix was 1 day at 65ªC. A compressive test after28 days was conducted with a result of 40,5 MPa.
Formulation includes | 550 | kg of FA | powder, | 1438 | kg of aggregate, and the water-to-powder ratio is: | 0.2693091 | .Powder percentual composition is: SiO2: | 47.6 | %, Al2O3: | 21.4 | %, Fe2O3: | 7.8 | %, CaO: | 11.9 | %. The amount of the dry fraction of Na2O from the Na2SiO3 solution is | 17.28 | kg/m3. The amount of the dry fraction of SiO2 from the Na2SiO3 solution is | 43.2 | kg/m3. The amount of Na(OH) solution per m3 is: | 95 | kg, with a molarity of: | 8 | . The mix also includes | 0 | kg/m3 of superplasticizer and | 0 | kg/m3 of extra water. The initial curing for this mix was | 0 | day at | 25 | ªC. A compressive test after | 28 | days was conducted with a result of | 35.4 | MPa. | Formulation includes 550 kg of FA powder, 1438 kg of aggregate, and the water-to-powder ratio is: 0,269309090909091 .Powder percentual composition is: SiO2: 47,6%, Al2O3: 21,4%, Fe2O3:7,8%, CaO: 11,9%. The amount of the dry fraction of Na2O from the Na2SiO3 solution is17,28kg/m3. The amount of the dry fraction of SiO2 from the Na2SiO3 solution is 43,2 kg/m3. The amount of Na(OH) solution per m3 is: 95 kg, with a molarity of: 8. The mix also includes 0 kg/m3 of superplasticizer and 0 kg/m3 of extra water. The initial curing for this mix was 0 day at 25ªC. A compressive test after28 days was conducted with a result of 35,4 MPa.
Formulation includes | 550 | kg of FA | powder, | 1438 | kg of aggregate, and the water-to-powder ratio is: | 0.2554909 | .Powder percentual composition is: SiO2: | 47.6 | %, Al2O3: | 21.4 | %, Fe2O3: | 7.8 | %, CaO: | 11.9 | %. The amount of the dry fraction of Na2O from the Na2SiO3 solution is | 17.28 | kg/m3. The amount of the dry fraction of SiO2 from the Na2SiO3 solution is | 43.2 | kg/m3. The amount of Na(OH) solution per m3 is: | 95 | kg, with a molarity of: | 10 | . The mix also includes | 0 | kg/m3 of superplasticizer and | 0 | kg/m3 of extra water. The initial curing for this mix was | 0 | day at | 25 | ªC. A compressive test after | 28 | days was conducted with a result of | 36.9 | MPa. | Formulation includes 550 kg of FA powder, 1438 kg of aggregate, and the water-to-powder ratio is: 0,255490909090909 .Powder percentual composition is: SiO2: 47,6%, Al2O3: 21,4%, Fe2O3:7,8%, CaO: 11,9%. The amount of the dry fraction of Na2O from the Na2SiO3 solution is17,28kg/m3. The amount of the dry fraction of SiO2 from the Na2SiO3 solution is 43,2 kg/m3. The amount of Na(OH) solution per m3 is: 95 kg, with a molarity of: 10. The mix also includes 0 kg/m3 of superplasticizer and 0 kg/m3 of extra water. The initial curing for this mix was 0 day at 25ªC. A compressive test after28 days was conducted with a result of 36,9 MPa.
Formulation includes | 550 | kg of FA | powder, | 1438 | kg of aggregate, and the water-to-powder ratio is: | 0.2416727 | .Powder percentual composition is: SiO2: | 47.6 | %, Al2O3: | 21.4 | %, Fe2O3: | 7.8 | %, CaO: | 11.9 | %. The amount of the dry fraction of Na2O from the Na2SiO3 solution is | 17.28 | kg/m3. The amount of the dry fraction of SiO2 from the Na2SiO3 solution is | 43.2 | kg/m3. The amount of Na(OH) solution per m3 is: | 95 | kg, with a molarity of: | 12 | . The mix also includes | 0 | kg/m3 of superplasticizer and | 0 | kg/m3 of extra water. The initial curing for this mix was | 0 | day at | 25 | ªC. A compressive test after | 28 | days was conducted with a result of | 41.7 | MPa. | Formulation includes 550 kg of FA powder, 1438 kg of aggregate, and the water-to-powder ratio is: 0,241672727272727 .Powder percentual composition is: SiO2: 47,6%, Al2O3: 21,4%, Fe2O3:7,8%, CaO: 11,9%. The amount of the dry fraction of Na2O from the Na2SiO3 solution is17,28kg/m3. The amount of the dry fraction of SiO2 from the Na2SiO3 solution is 43,2 kg/m3. The amount of Na(OH) solution per m3 is: 95 kg, with a molarity of: 12. The mix also includes 0 kg/m3 of superplasticizer and 0 kg/m3 of extra water. The initial curing for this mix was 0 day at 25ªC. A compressive test after28 days was conducted with a result of 41,7 MPa.
Formulation includes | 550 | kg of FA | powder, | 1438 | kg of aggregate, and the water-to-powder ratio is: | 0.2278545 | .Powder percentual composition is: SiO2: | 47.6 | %, Al2O3: | 21.4 | %, Fe2O3: | 7.8 | %, CaO: | 11.9 | %. The amount of the dry fraction of Na2O from the Na2SiO3 solution is | 17.28 | kg/m3. The amount of the dry fraction of SiO2 from the Na2SiO3 solution is | 43.2 | kg/m3. The amount of Na(OH) solution per m3 is: | 95 | kg, with a molarity of: | 14 | . The mix also includes | 0 | kg/m3 of superplasticizer and | 0 | kg/m3 of extra water. The initial curing for this mix was | 0 | day at | 25 | ªC. A compressive test after | 28 | days was conducted with a result of | 38.5 | MPa. | Formulation includes 550 kg of FA powder, 1438 kg of aggregate, and the water-to-powder ratio is: 0,227854545454545 .Powder percentual composition is: SiO2: 47,6%, Al2O3: 21,4%, Fe2O3:7,8%, CaO: 11,9%. The amount of the dry fraction of Na2O from the Na2SiO3 solution is17,28kg/m3. The amount of the dry fraction of SiO2 from the Na2SiO3 solution is 43,2 kg/m3. The amount of Na(OH) solution per m3 is: 95 kg, with a molarity of: 14. The mix also includes 0 kg/m3 of superplasticizer and 0 kg/m3 of extra water. The initial curing for this mix was 0 day at 25ªC. A compressive test after28 days was conducted with a result of 38,5 MPa.
Formulation includes | 350 | kg of FA | powder, | 1406.767347 | kg of aggregate, and the water-to-powder ratio is: | 0.21924 | .Powder percentual composition is: SiO2: | 53.59 | %, Al2O3: | 28.46 | %, Fe2O3: | 8.71 | %, CaO: | 4.23 | %. The amount of the dry fraction of Na2O from the Na2SiO3 solution is | 17.01 | kg/m3. The amount of the dry fraction of SiO2 from the Na2SiO3 solution is | 36.46 | kg/m3. The amount of Na(OH) solution per m3 is: | 52.5 | kg, with a molarity of: | 15 | . The mix also includes | 7 | kg/m3 of superplasticizer and | 0 | kg/m3 of extra water. The initial curing for this mix was | 1 | day at | 70 | ªC. A compressive test after | 3 | days was conducted with a result of | 42.6 | MPa. | Formulation includes 350 kg of FA powder, 1406,767347 kg of aggregate, and the water-to-powder ratio is: 0,21924 .Powder percentual composition is: SiO2: 53,59%, Al2O3: 28,46%, Fe2O3:8,71%, CaO: 4,23%. The amount of the dry fraction of Na2O from the Na2SiO3 solution is17,01kg/m3. The amount of the dry fraction of SiO2 from the Na2SiO3 solution is 36,46 kg/m3. The amount of Na(OH) solution per m3 is: 52,5 kg, with a molarity of: 15. The mix also includes 7 kg/m3 of superplasticizer and 0 kg/m3 of extra water. The initial curing for this mix was 1 day at 70ªC. A compressive test after3 days was conducted with a result of 42,6 MPa.
Formulation includes | 350 | kg of FA | powder, | 1523.997959 | kg of aggregate, and the water-to-powder ratio is: | 0.2652933 | .Powder percentual composition is: SiO2: | 53.59 | %, Al2O3: | 28.46 | %, Fe2O3: | 8.71 | %, CaO: | 4.23 | %. The amount of the dry fraction of Na2O from the Na2SiO3 solution is | 20.79 | kg/m3. The amount of the dry fraction of SiO2 from the Na2SiO3 solution is | 44.56 | kg/m3. The amount of Na(OH) solution per m3 is: | 64.16666667 | kg, with a molarity of: | 15 | . The mix also includes | 7 | kg/m3 of superplasticizer and | 0 | kg/m3 of extra water. The initial curing for this mix was | 1 | day at | 70 | ªC. A compressive test after | 3 | days was conducted with a result of | 43.7 | MPa. | Formulation includes 350 kg of FA powder, 1523,997959 kg of aggregate, and the water-to-powder ratio is: 0,265293333342857 .Powder percentual composition is: SiO2: 53,59%, Al2O3: 28,46%, Fe2O3:8,71%, CaO: 4,23%. The amount of the dry fraction of Na2O from the Na2SiO3 solution is20,79kg/m3. The amount of the dry fraction of SiO2 from the Na2SiO3 solution is 44,56 kg/m3. The amount of Na(OH) solution per m3 is: 64,16666667 kg, with a molarity of: 15. The mix also includes 7 kg/m3 of superplasticizer and 0 kg/m3 of extra water. The initial curing for this mix was 1 day at 70ªC. A compressive test after3 days was conducted with a result of 43,7 MPa.
Formulation includes | 350 | kg of FA | powder, | 1641.228571 | kg of aggregate, and the water-to-powder ratio is: | 0.3113467 | .Powder percentual composition is: SiO2: | 53.59 | %, Al2O3: | 28.46 | %, Fe2O3: | 8.71 | %, CaO: | 4.23 | %. The amount of the dry fraction of Na2O from the Na2SiO3 solution is | 24.57 | kg/m3. The amount of the dry fraction of SiO2 from the Na2SiO3 solution is | 52.66 | kg/m3. The amount of Na(OH) solution per m3 is: | 75.83333333 | kg, with a molarity of: | 15 | . The mix also includes | 7 | kg/m3 of superplasticizer and | 0 | kg/m3 of extra water. The initial curing for this mix was | 1 | day at | 70 | ªC. A compressive test after | 3 | days was conducted with a result of | 43.5 | MPa. | Formulation includes 350 kg of FA powder, 1641,228571 kg of aggregate, and the water-to-powder ratio is: 0,311346666571429 .Powder percentual composition is: SiO2: 53,59%, Al2O3: 28,46%, Fe2O3:8,71%, CaO: 4,23%. The amount of the dry fraction of Na2O from the Na2SiO3 solution is24,57kg/m3. The amount of the dry fraction of SiO2 from the Na2SiO3 solution is 52,66 kg/m3. The amount of Na(OH) solution per m3 is: 75,83333333 kg, with a molarity of: 15. The mix also includes 7 kg/m3 of superplasticizer and 0 kg/m3 of extra water. The initial curing for this mix was 1 day at 70ªC. A compressive test after3 days was conducted with a result of 43,5 MPa.
Formulation includes | 350 | kg of FA | powder, | 1758.459184 | kg of aggregate, and the water-to-powder ratio is: | 0.3574 | .Powder percentual composition is: SiO2: | 53.59 | %, Al2O3: | 28.46 | %, Fe2O3: | 8.71 | %, CaO: | 4.23 | %. The amount of the dry fraction of Na2O from the Na2SiO3 solution is | 28.35 | kg/m3. The amount of the dry fraction of SiO2 from the Na2SiO3 solution is | 60.76 | kg/m3. The amount of Na(OH) solution per m3 is: | 87.5 | kg, with a molarity of: | 15 | . The mix also includes | 7 | kg/m3 of superplasticizer and | 0 | kg/m3 of extra water. The initial curing for this mix was | 1 | day at | 70 | ªC. A compressive test after | 3 | days was conducted with a result of | 42.9 | MPa. | Formulation includes 350 kg of FA powder, 1758,459184 kg of aggregate, and the water-to-powder ratio is: 0,3574 .Powder percentual composition is: SiO2: 53,59%, Al2O3: 28,46%, Fe2O3:8,71%, CaO: 4,23%. The amount of the dry fraction of Na2O from the Na2SiO3 solution is28,35kg/m3. The amount of the dry fraction of SiO2 from the Na2SiO3 solution is 60,76 kg/m3. The amount of Na(OH) solution per m3 is: 87,5 kg, with a molarity of: 15. The mix also includes 7 kg/m3 of superplasticizer and 0 kg/m3 of extra water. The initial curing for this mix was 1 day at 70ªC. A compressive test after3 days was conducted with a result of 42,9 MPa.
Formulation includes | 350 | kg of FA | powder, | 1406.767347 | kg of aggregate, and the water-to-powder ratio is: | 0.2202877 | .Powder percentual composition is: SiO2: | 53.59 | %, Al2O3: | 28.46 | %, Fe2O3: | 8.71 | %, CaO: | 4.23 | %. The amount of the dry fraction of Na2O from the Na2SiO3 solution is | 17.66 | kg/m3. The amount of the dry fraction of SiO2 from the Na2SiO3 solution is | 37.86 | kg/m3. The amount of Na(OH) solution per m3 is: | 48.46153846 | kg, with a molarity of: | 15 | . The mix also includes | 7 | kg/m3 of superplasticizer and | 0 | kg/m3 of extra water. The initial curing for this mix was | 1 | day at | 70 | ªC. A compressive test after | 3 | days was conducted with a result of | 43.2 | MPa. | Formulation includes 350 kg of FA powder, 1406,767347 kg of aggregate, and the water-to-powder ratio is: 0,220287692314286 .Powder percentual composition is: SiO2: 53,59%, Al2O3: 28,46%, Fe2O3:8,71%, CaO: 4,23%. The amount of the dry fraction of Na2O from the Na2SiO3 solution is17,66kg/m3. The amount of the dry fraction of SiO2 from the Na2SiO3 solution is 37,86 kg/m3. The amount of Na(OH) solution per m3 is: 48,46153846 kg, with a molarity of: 15. The mix also includes 7 kg/m3 of superplasticizer and 0 kg/m3 of extra water. The initial curing for this mix was 1 day at 70ªC. A compressive test after3 days was conducted with a result of 43,2 MPa.
Formulation includes | 350 | kg of FA | powder, | 1523.997959 | kg of aggregate, and the water-to-powder ratio is: | 0.2665738 | .Powder percentual composition is: SiO2: | 53.59 | %, Al2O3: | 28.46 | %, Fe2O3: | 8.71 | %, CaO: | 4.23 | %. The amount of the dry fraction of Na2O from the Na2SiO3 solution is | 21.59 | kg/m3. The amount of the dry fraction of SiO2 from the Na2SiO3 solution is | 46.27 | kg/m3. The amount of Na(OH) solution per m3 is: | 59.23076923 | kg, with a molarity of: | 15 | . The mix also includes | 7 | kg/m3 of superplasticizer and | 0 | kg/m3 of extra water. The initial curing for this mix was | 1 | day at | 70 | ªC. A compressive test after | 3 | days was conducted with a result of | 43.6 | MPa. | Formulation includes 350 kg of FA powder, 1523,997959 kg of aggregate, and the water-to-powder ratio is: 0,266573846142857 .Powder percentual composition is: SiO2: 53,59%, Al2O3: 28,46%, Fe2O3:8,71%, CaO: 4,23%. The amount of the dry fraction of Na2O from the Na2SiO3 solution is21,59kg/m3. The amount of the dry fraction of SiO2 from the Na2SiO3 solution is 46,27 kg/m3. The amount of Na(OH) solution per m3 is: 59,23076923 kg, with a molarity of: 15. The mix also includes 7 kg/m3 of superplasticizer and 0 kg/m3 of extra water. The initial curing for this mix was 1 day at 70ªC. A compressive test after3 days was conducted with a result of 43,6 MPa.
Formulation includes | 350 | kg of FA | powder, | 1641.228571 | kg of aggregate, and the water-to-powder ratio is: | 0.31286 | .Powder percentual composition is: SiO2: | 53.59 | %, Al2O3: | 28.46 | %, Fe2O3: | 8.71 | %, CaO: | 4.23 | %. The amount of the dry fraction of Na2O from the Na2SiO3 solution is | 25.52 | kg/m3. The amount of the dry fraction of SiO2 from the Na2SiO3 solution is | 54.68 | kg/m3. The amount of Na(OH) solution per m3 is: | 70 | kg, with a molarity of: | 15 | . The mix also includes | 7 | kg/m3 of superplasticizer and | 0 | kg/m3 of extra water. The initial curing for this mix was | 1 | day at | 70 | ªC. A compressive test after | 3 | days was conducted with a result of | 44.5 | MPa. | Formulation includes 350 kg of FA powder, 1641,228571 kg of aggregate, and the water-to-powder ratio is: 0,31286 .Powder percentual composition is: SiO2: 53,59%, Al2O3: 28,46%, Fe2O3:8,71%, CaO: 4,23%. The amount of the dry fraction of Na2O from the Na2SiO3 solution is25,52kg/m3. The amount of the dry fraction of SiO2 from the Na2SiO3 solution is 54,68 kg/m3. The amount of Na(OH) solution per m3 is: 70 kg, with a molarity of: 15. The mix also includes 7 kg/m3 of superplasticizer and 0 kg/m3 of extra water. The initial curing for this mix was 1 day at 70ªC. A compressive test after3 days was conducted with a result of 44,5 MPa.
Formulation includes | 350 | kg of FA | powder, | 1758.459184 | kg of aggregate, and the water-to-powder ratio is: | 0.3591462 | .Powder percentual composition is: SiO2: | 53.59 | %, Al2O3: | 28.46 | %, Fe2O3: | 8.71 | %, CaO: | 4.23 | %. The amount of the dry fraction of Na2O from the Na2SiO3 solution is | 29.44 | kg/m3. The amount of the dry fraction of SiO2 from the Na2SiO3 solution is | 63.1 | kg/m3. The amount of Na(OH) solution per m3 is: | 80.76923077 | kg, with a molarity of: | 15 | . The mix also includes | 7 | kg/m3 of superplasticizer and | 0 | kg/m3 of extra water. The initial curing for this mix was | 1 | day at | 70 | ªC. A compressive test after | 3 | days was conducted with a result of | 43.8 | MPa. | Formulation includes 350 kg of FA powder, 1758,459184 kg of aggregate, and the water-to-powder ratio is: 0,359146153714286 .Powder percentual composition is: SiO2: 53,59%, Al2O3: 28,46%, Fe2O3:8,71%, CaO: 4,23%. The amount of the dry fraction of Na2O from the Na2SiO3 solution is29,44kg/m3. The amount of the dry fraction of SiO2 from the Na2SiO3 solution is 63,1 kg/m3. The amount of Na(OH) solution per m3 is: 80,76923077 kg, with a molarity of: 15. The mix also includes 7 kg/m3 of superplasticizer and 0 kg/m3 of extra water. The initial curing for this mix was 1 day at 70ªC. A compressive test after3 days was conducted with a result of 43,8 MPa.
Formulation includes | 350 | kg of FA | powder, | 1406.767347 | kg of aggregate, and the water-to-powder ratio is: | 0.2211857 | .Powder percentual composition is: SiO2: | 53.59 | %, Al2O3: | 28.46 | %, Fe2O3: | 8.71 | %, CaO: | 4.23 | %. The amount of the dry fraction of Na2O from the Na2SiO3 solution is | 18.23 | kg/m3. The amount of the dry fraction of SiO2 from the Na2SiO3 solution is | 39.06 | kg/m3. The amount of Na(OH) solution per m3 is: | 45 | kg, with a molarity of: | 15 | . The mix also includes | 7 | kg/m3 of superplasticizer and | 0 | kg/m3 of extra water. The initial curing for this mix was | 1 | day at | 70 | ªC. A compressive test after | 3 | days was conducted with a result of | 45.9 | MPa. | Formulation includes 350 kg of FA powder, 1406,767347 kg of aggregate, and the water-to-powder ratio is: 0,221185714285714 .Powder percentual composition is: SiO2: 53,59%, Al2O3: 28,46%, Fe2O3:8,71%, CaO: 4,23%. The amount of the dry fraction of Na2O from the Na2SiO3 solution is18,23kg/m3. The amount of the dry fraction of SiO2 from the Na2SiO3 solution is 39,06 kg/m3. The amount of Na(OH) solution per m3 is: 45 kg, with a molarity of: 15. The mix also includes 7 kg/m3 of superplasticizer and 0 kg/m3 of extra water. The initial curing for this mix was 1 day at 70ªC. A compressive test after3 days was conducted with a result of 45,9 MPa.
Formulation includes | 350 | kg of FA | powder, | 1523.997959 | kg of aggregate, and the water-to-powder ratio is: | 0.2676714 | .Powder percentual composition is: SiO2: | 53.59 | %, Al2O3: | 28.46 | %, Fe2O3: | 8.71 | %, CaO: | 4.23 | %. The amount of the dry fraction of Na2O from the Na2SiO3 solution is | 22.28 | kg/m3. The amount of the dry fraction of SiO2 from the Na2SiO3 solution is | 47.74 | kg/m3. The amount of Na(OH) solution per m3 is: | 55 | kg, with a molarity of: | 15 | . The mix also includes | 7 | kg/m3 of superplasticizer and | 0 | kg/m3 of extra water. The initial curing for this mix was | 1 | day at | 70 | ªC. A compressive test after | 3 | days was conducted with a result of | 46.3 | MPa. | Formulation includes 350 kg of FA powder, 1523,997959 kg of aggregate, and the water-to-powder ratio is: 0,267671428571429 .Powder percentual composition is: SiO2: 53,59%, Al2O3: 28,46%, Fe2O3:8,71%, CaO: 4,23%. The amount of the dry fraction of Na2O from the Na2SiO3 solution is22,28kg/m3. The amount of the dry fraction of SiO2 from the Na2SiO3 solution is 47,74 kg/m3. The amount of Na(OH) solution per m3 is: 55 kg, with a molarity of: 15. The mix also includes 7 kg/m3 of superplasticizer and 0 kg/m3 of extra water. The initial curing for this mix was 1 day at 70ªC. A compressive test after3 days was conducted with a result of 46,3 MPa.
Formulation includes | 350 | kg of FA | powder, | 1641.228571 | kg of aggregate, and the water-to-powder ratio is: | 0.3141571 | .Powder percentual composition is: SiO2: | 53.59 | %, Al2O3: | 28.46 | %, Fe2O3: | 8.71 | %, CaO: | 4.23 | %. The amount of the dry fraction of Na2O from the Na2SiO3 solution is | 26.33 | kg/m3. The amount of the dry fraction of SiO2 from the Na2SiO3 solution is | 56.42 | kg/m3. The amount of Na(OH) solution per m3 is: | 65 | kg, with a molarity of: | 15 | . The mix also includes | 7 | kg/m3 of superplasticizer and | 0 | kg/m3 of extra water. The initial curing for this mix was | 1 | day at | 70 | ªC. A compressive test after | 3 | days was conducted with a result of | 47.4 | MPa. | Formulation includes 350 kg of FA powder, 1641,228571 kg of aggregate, and the water-to-powder ratio is: 0,314157142857143 .Powder percentual composition is: SiO2: 53,59%, Al2O3: 28,46%, Fe2O3:8,71%, CaO: 4,23%. The amount of the dry fraction of Na2O from the Na2SiO3 solution is26,33kg/m3. The amount of the dry fraction of SiO2 from the Na2SiO3 solution is 56,42 kg/m3. The amount of Na(OH) solution per m3 is: 65 kg, with a molarity of: 15. The mix also includes 7 kg/m3 of superplasticizer and 0 kg/m3 of extra water. The initial curing for this mix was 1 day at 70ªC. A compressive test after3 days was conducted with a result of 47,4 MPa.
Formulation includes | 350 | kg of FA | powder, | 1758.459184 | kg of aggregate, and the water-to-powder ratio is: | 0.3606429 | .Powder percentual composition is: SiO2: | 53.59 | %, Al2O3: | 28.46 | %, Fe2O3: | 8.71 | %, CaO: | 4.23 | %. The amount of the dry fraction of Na2O from the Na2SiO3 solution is | 30.38 | kg/m3. The amount of the dry fraction of SiO2 from the Na2SiO3 solution is | 65.1 | kg/m3. The amount of Na(OH) solution per m3 is: | 75 | kg, with a molarity of: | 15 | . The mix also includes | 7 | kg/m3 of superplasticizer and | 0 | kg/m3 of extra water. The initial curing for this mix was | 1 | day at | 70 | ªC. A compressive test after | 3 | days was conducted with a result of | 46.8 | MPa. | Formulation includes 350 kg of FA powder, 1758,459184 kg of aggregate, and the water-to-powder ratio is: 0,360642857142857 .Powder percentual composition is: SiO2: 53,59%, Al2O3: 28,46%, Fe2O3:8,71%, CaO: 4,23%. The amount of the dry fraction of Na2O from the Na2SiO3 solution is30,38kg/m3. The amount of the dry fraction of SiO2 from the Na2SiO3 solution is 65,1 kg/m3. The amount of Na(OH) solution per m3 is: 75 kg, with a molarity of: 15. The mix also includes 7 kg/m3 of superplasticizer and 0 kg/m3 of extra water. The initial curing for this mix was 1 day at 70ªC. A compressive test after3 days was conducted with a result of 46,8 MPa.
Formulation includes | 350 | kg of FA | powder, | 1406.767347 | kg of aggregate, and the water-to-powder ratio is: | 0.221964 | .Powder percentual composition is: SiO2: | 53.59 | %, Al2O3: | 28.46 | %, Fe2O3: | 8.71 | %, CaO: | 4.23 | %. The amount of the dry fraction of Na2O from the Na2SiO3 solution is | 18.71 | kg/m3. The amount of the dry fraction of SiO2 from the Na2SiO3 solution is | 40.1 | kg/m3. The amount of Na(OH) solution per m3 is: | 42 | kg, with a molarity of: | 15 | . The mix also includes | 7 | kg/m3 of superplasticizer and | 0 | kg/m3 of extra water. The initial curing for this mix was | 1 | day at | 70 | ªC. A compressive test after | 3 | days was conducted with a result of | 44.9 | MPa. | Formulation includes 350 kg of FA powder, 1406,767347 kg of aggregate, and the water-to-powder ratio is: 0,221964 .Powder percentual composition is: SiO2: 53,59%, Al2O3: 28,46%, Fe2O3:8,71%, CaO: 4,23%. The amount of the dry fraction of Na2O from the Na2SiO3 solution is18,71kg/m3. The amount of the dry fraction of SiO2 from the Na2SiO3 solution is 40,1 kg/m3. The amount of Na(OH) solution per m3 is: 42 kg, with a molarity of: 15. The mix also includes 7 kg/m3 of superplasticizer and 0 kg/m3 of extra water. The initial curing for this mix was 1 day at 70ªC. A compressive test after3 days was conducted with a result of 44,9 MPa.
Formulation includes | 350 | kg of FA | powder, | 1523.997959 | kg of aggregate, and the water-to-powder ratio is: | 0.2686227 | .Powder percentual composition is: SiO2: | 53.59 | %, Al2O3: | 28.46 | %, Fe2O3: | 8.71 | %, CaO: | 4.23 | %. The amount of the dry fraction of Na2O from the Na2SiO3 solution is | 22.87 | kg/m3. The amount of the dry fraction of SiO2 from the Na2SiO3 solution is | 49.01 | kg/m3. The amount of Na(OH) solution per m3 is: | 51.33333333 | kg, with a molarity of: | 15 | . The mix also includes | 7 | kg/m3 of superplasticizer and | 0 | kg/m3 of extra water. The initial curing for this mix was | 1 | day at | 70 | ªC. A compressive test after | 3 | days was conducted with a result of | 45.7 | MPa. | Formulation includes 350 kg of FA powder, 1523,997959 kg of aggregate, and the water-to-powder ratio is: 0,268622666657143 .Powder percentual composition is: SiO2: 53,59%, Al2O3: 28,46%, Fe2O3:8,71%, CaO: 4,23%. The amount of the dry fraction of Na2O from the Na2SiO3 solution is22,87kg/m3. The amount of the dry fraction of SiO2 from the Na2SiO3 solution is 49,01 kg/m3. The amount of Na(OH) solution per m3 is: 51,33333333 kg, with a molarity of: 15. The mix also includes 7 kg/m3 of superplasticizer and 0 kg/m3 of extra water. The initial curing for this mix was 1 day at 70ªC. A compressive test after3 days was conducted with a result of 45,7 MPa.
Formulation includes | 350 | kg of FA | powder, | 1641.228571 | kg of aggregate, and the water-to-powder ratio is: | 0.3152813 | .Powder percentual composition is: SiO2: | 53.59 | %, Al2O3: | 28.46 | %, Fe2O3: | 8.71 | %, CaO: | 4.23 | %. The amount of the dry fraction of Na2O from the Na2SiO3 solution is | 27.03 | kg/m3. The amount of the dry fraction of SiO2 from the Na2SiO3 solution is | 57.92 | kg/m3. The amount of Na(OH) solution per m3 is: | 60.66666667 | kg, with a molarity of: | 15 | . The mix also includes | 7 | kg/m3 of superplasticizer and | 0 | kg/m3 of extra water. The initial curing for this mix was | 1 | day at | 70 | ªC. A compressive test after | 3 | days was conducted with a result of | 46.3 | MPa. | Formulation includes 350 kg of FA powder, 1641,228571 kg of aggregate, and the water-to-powder ratio is: 0,315281333428571 .Powder percentual composition is: SiO2: 53,59%, Al2O3: 28,46%, Fe2O3:8,71%, CaO: 4,23%. The amount of the dry fraction of Na2O from the Na2SiO3 solution is27,03kg/m3. The amount of the dry fraction of SiO2 from the Na2SiO3 solution is 57,92 kg/m3. The amount of Na(OH) solution per m3 is: 60,66666667 kg, with a molarity of: 15. The mix also includes 7 kg/m3 of superplasticizer and 0 kg/m3 of extra water. The initial curing for this mix was 1 day at 70ªC. A compressive test after3 days was conducted with a result of 46,3 MPa.
Formulation includes | 350 | kg of FA | powder, | 1758.459184 | kg of aggregate, and the water-to-powder ratio is: | 0.36194 | .Powder percentual composition is: SiO2: | 53.59 | %, Al2O3: | 28.46 | %, Fe2O3: | 8.71 | %, CaO: | 4.23 | %. The amount of the dry fraction of Na2O from the Na2SiO3 solution is | 31.19 | kg/m3. The amount of the dry fraction of SiO2 from the Na2SiO3 solution is | 66.84 | kg/m3. The amount of Na(OH) solution per m3 is: | 70 | kg, with a molarity of: | 15 | . The mix also includes | 7 | kg/m3 of superplasticizer and | 0 | kg/m3 of extra water. The initial curing for this mix was | 1 | day at | 70 | ªC. A compressive test after | 3 | days was conducted with a result of | 45.3 | MPa. | Formulation includes 350 kg of FA powder, 1758,459184 kg of aggregate, and the water-to-powder ratio is: 0,36194 .Powder percentual composition is: SiO2: 53,59%, Al2O3: 28,46%, Fe2O3:8,71%, CaO: 4,23%. The amount of the dry fraction of Na2O from the Na2SiO3 solution is31,19kg/m3. The amount of the dry fraction of SiO2 from the Na2SiO3 solution is 66,84 kg/m3. The amount of Na(OH) solution per m3 is: 70 kg, with a molarity of: 15. The mix also includes 7 kg/m3 of superplasticizer and 0 kg/m3 of extra water. The initial curing for this mix was 1 day at 70ªC. A compressive test after3 days was conducted with a result of 45,3 MPa.
Formulation includes | 350 | kg of FA | powder, | 1641.228571 | kg of aggregate, and the water-to-powder ratio is: | 0.3305286 | .Powder percentual composition is: SiO2: | 53.59 | %, Al2O3: | 28.46 | %, Fe2O3: | 8.71 | %, CaO: | 4.23 | %. The amount of the dry fraction of Na2O from the Na2SiO3 solution is | 22.28 | kg/m3. The amount of the dry fraction of SiO2 from the Na2SiO3 solution is | 47.74 | kg/m3. The amount of Na(OH) solution per m3 is: | 55 | kg, with a molarity of: | 5 | . The mix also includes | 7 | kg/m3 of superplasticizer and | 0 | kg/m3 of extra water. The initial curing for this mix was | 1 | day at | 60 | ªC. A compressive test after | 3 | days was conducted with a result of | 42.3 | MPa. | Formulation includes 350 kg of FA powder, 1641,228571 kg of aggregate, and the water-to-powder ratio is: 0,330528571428571 .Powder percentual composition is: SiO2: 53,59%, Al2O3: 28,46%, Fe2O3:8,71%, CaO: 4,23%. The amount of the dry fraction of Na2O from the Na2SiO3 solution is22,28kg/m3. The amount of the dry fraction of SiO2 from the Na2SiO3 solution is 47,74 kg/m3. The amount of Na(OH) solution per m3 is: 55 kg, with a molarity of: 5. The mix also includes 7 kg/m3 of superplasticizer and 0 kg/m3 of extra water. The initial curing for this mix was 1 day at 60ªC. A compressive test after3 days was conducted with a result of 42,3 MPa.
Formulation includes | 350 | kg of FA | powder, | 1641.228571 | kg of aggregate, and the water-to-powder ratio is: | 0.3305286 | .Powder percentual composition is: SiO2: | 53.59 | %, Al2O3: | 28.46 | %, Fe2O3: | 8.71 | %, CaO: | 4.23 | %. The amount of the dry fraction of Na2O from the Na2SiO3 solution is | 22.28 | kg/m3. The amount of the dry fraction of SiO2 from the Na2SiO3 solution is | 47.74 | kg/m3. The amount of Na(OH) solution per m3 is: | 55 | kg, with a molarity of: | 5 | . The mix also includes | 7 | kg/m3 of superplasticizer and | 0 | kg/m3 of extra water. The initial curing for this mix was | 1 | day at | 70 | ªC. A compressive test after | 3 | days was conducted with a result of | 42.8 | MPa. | Formulation includes 350 kg of FA powder, 1641,228571 kg of aggregate, and the water-to-powder ratio is: 0,330528571428571 .Powder percentual composition is: SiO2: 53,59%, Al2O3: 28,46%, Fe2O3:8,71%, CaO: 4,23%. The amount of the dry fraction of Na2O from the Na2SiO3 solution is22,28kg/m3. The amount of the dry fraction of SiO2 from the Na2SiO3 solution is 47,74 kg/m3. The amount of Na(OH) solution per m3 is: 55 kg, with a molarity of: 5. The mix also includes 7 kg/m3 of superplasticizer and 0 kg/m3 of extra water. The initial curing for this mix was 1 day at 70ªC. A compressive test after3 days was conducted with a result of 42,8 MPa.
Formulation includes | 350 | kg of FA | powder, | 1641.228571 | kg of aggregate, and the water-to-powder ratio is: | 0.3305286 | .Powder percentual composition is: SiO2: | 53.59 | %, Al2O3: | 28.46 | %, Fe2O3: | 8.71 | %, CaO: | 4.23 | %. The amount of the dry fraction of Na2O from the Na2SiO3 solution is | 22.28 | kg/m3. The amount of the dry fraction of SiO2 from the Na2SiO3 solution is | 47.74 | kg/m3. The amount of Na(OH) solution per m3 is: | 55 | kg, with a molarity of: | 5 | . The mix also includes | 7 | kg/m3 of superplasticizer and | 0 | kg/m3 of extra water. The initial curing for this mix was | 1 | day at | 80 | ªC. A compressive test after | 3 | days was conducted with a result of | 43.7 | MPa. | Formulation includes 350 kg of FA powder, 1641,228571 kg of aggregate, and the water-to-powder ratio is: 0,330528571428571 .Powder percentual composition is: SiO2: 53,59%, Al2O3: 28,46%, Fe2O3:8,71%, CaO: 4,23%. The amount of the dry fraction of Na2O from the Na2SiO3 solution is22,28kg/m3. The amount of the dry fraction of SiO2 from the Na2SiO3 solution is 47,74 kg/m3. The amount of Na(OH) solution per m3 is: 55 kg, with a molarity of: 5. The mix also includes 7 kg/m3 of superplasticizer and 0 kg/m3 of extra water. The initial curing for this mix was 1 day at 80ªC. A compressive test after3 days was conducted with a result of 43,7 MPa.
Formulation includes | 350 | kg of FA | powder, | 1641.228571 | kg of aggregate, and the water-to-powder ratio is: | 0.3305286 | .Powder percentual composition is: SiO2: | 53.59 | %, Al2O3: | 28.46 | %, Fe2O3: | 8.71 | %, CaO: | 4.23 | %. The amount of the dry fraction of Na2O from the Na2SiO3 solution is | 22.28 | kg/m3. The amount of the dry fraction of SiO2 from the Na2SiO3 solution is | 47.74 | kg/m3. The amount of Na(OH) solution per m3 is: | 55 | kg, with a molarity of: | 5 | . The mix also includes | 7 | kg/m3 of superplasticizer and | 0 | kg/m3 of extra water. The initial curing for this mix was | 1 | day at | 90 | ªC. A compressive test after | 3 | days was conducted with a result of | 43.3 | MPa. | Formulation includes 350 kg of FA powder, 1641,228571 kg of aggregate, and the water-to-powder ratio is: 0,330528571428571 .Powder percentual composition is: SiO2: 53,59%, Al2O3: 28,46%, Fe2O3:8,71%, CaO: 4,23%. The amount of the dry fraction of Na2O from the Na2SiO3 solution is22,28kg/m3. The amount of the dry fraction of SiO2 from the Na2SiO3 solution is 47,74 kg/m3. The amount of Na(OH) solution per m3 is: 55 kg, with a molarity of: 5. The mix also includes 7 kg/m3 of superplasticizer and 0 kg/m3 of extra water. The initial curing for this mix was 1 day at 90ªC. A compressive test after3 days was conducted with a result of 43,3 MPa.
Formulation includes | 350 | kg of FA | powder, | 1641.228571 | kg of aggregate, and the water-to-powder ratio is: | 0.2991 | .Powder percentual composition is: SiO2: | 53.59 | %, Al2O3: | 28.46 | %, Fe2O3: | 8.71 | %, CaO: | 4.23 | %. The amount of the dry fraction of Na2O from the Na2SiO3 solution is | 22.28 | kg/m3. The amount of the dry fraction of SiO2 from the Na2SiO3 solution is | 47.74 | kg/m3. The amount of Na(OH) solution per m3 is: | 55 | kg, with a molarity of: | 10 | . The mix also includes | 7 | kg/m3 of superplasticizer and | 0 | kg/m3 of extra water. The initial curing for this mix was | 1 | day at | 60 | ªC. A compressive test after | 3 | days was conducted with a result of | 46.8 | MPa. | Formulation includes 350 kg of FA powder, 1641,228571 kg of aggregate, and the water-to-powder ratio is: 0,2991 .Powder percentual composition is: SiO2: 53,59%, Al2O3: 28,46%, Fe2O3:8,71%, CaO: 4,23%. The amount of the dry fraction of Na2O from the Na2SiO3 solution is22,28kg/m3. The amount of the dry fraction of SiO2 from the Na2SiO3 solution is 47,74 kg/m3. The amount of Na(OH) solution per m3 is: 55 kg, with a molarity of: 10. The mix also includes 7 kg/m3 of superplasticizer and 0 kg/m3 of extra water. The initial curing for this mix was 1 day at 60ªC. A compressive test after3 days was conducted with a result of 46,8 MPa.
Formulation includes | 350 | kg of FA | powder, | 1641.228571 | kg of aggregate, and the water-to-powder ratio is: | 0.2991 | .Powder percentual composition is: SiO2: | 53.59 | %, Al2O3: | 28.46 | %, Fe2O3: | 8.71 | %, CaO: | 4.23 | %. The amount of the dry fraction of Na2O from the Na2SiO3 solution is | 22.28 | kg/m3. The amount of the dry fraction of SiO2 from the Na2SiO3 solution is | 47.74 | kg/m3. The amount of Na(OH) solution per m3 is: | 55 | kg, with a molarity of: | 10 | . The mix also includes | 7 | kg/m3 of superplasticizer and | 0 | kg/m3 of extra water. The initial curing for this mix was | 1 | day at | 70 | ªC. A compressive test after | 3 | days was conducted with a result of | 47.7 | MPa. | Formulation includes 350 kg of FA powder, 1641,228571 kg of aggregate, and the water-to-powder ratio is: 0,2991 .Powder percentual composition is: SiO2: 53,59%, Al2O3: 28,46%, Fe2O3:8,71%, CaO: 4,23%. The amount of the dry fraction of Na2O from the Na2SiO3 solution is22,28kg/m3. The amount of the dry fraction of SiO2 from the Na2SiO3 solution is 47,74 kg/m3. The amount of Na(OH) solution per m3 is: 55 kg, with a molarity of: 10. The mix also includes 7 kg/m3 of superplasticizer and 0 kg/m3 of extra water. The initial curing for this mix was 1 day at 70ªC. A compressive test after3 days was conducted with a result of 47,7 MPa.
Formulation includes | 350 | kg of FA | powder, | 1641.228571 | kg of aggregate, and the water-to-powder ratio is: | 0.2991 | .Powder percentual composition is: SiO2: | 53.59 | %, Al2O3: | 28.46 | %, Fe2O3: | 8.71 | %, CaO: | 4.23 | %. The amount of the dry fraction of Na2O from the Na2SiO3 solution is | 22.28 | kg/m3. The amount of the dry fraction of SiO2 from the Na2SiO3 solution is | 47.74 | kg/m3. The amount of Na(OH) solution per m3 is: | 55 | kg, with a molarity of: | 10 | . The mix also includes | 7 | kg/m3 of superplasticizer and | 0 | kg/m3 of extra water. The initial curing for this mix was | 1 | day at | 80 | ªC. A compressive test after | 3 | days was conducted with a result of | 48.8 | MPa. | Formulation includes 350 kg of FA powder, 1641,228571 kg of aggregate, and the water-to-powder ratio is: 0,2991 .Powder percentual composition is: SiO2: 53,59%, Al2O3: 28,46%, Fe2O3:8,71%, CaO: 4,23%. The amount of the dry fraction of Na2O from the Na2SiO3 solution is22,28kg/m3. The amount of the dry fraction of SiO2 from the Na2SiO3 solution is 47,74 kg/m3. The amount of Na(OH) solution per m3 is: 55 kg, with a molarity of: 10. The mix also includes 7 kg/m3 of superplasticizer and 0 kg/m3 of extra water. The initial curing for this mix was 1 day at 80ªC. A compressive test after3 days was conducted with a result of 48,8 MPa.
Formulation includes | 350 | kg of FA | powder, | 1641.228571 | kg of aggregate, and the water-to-powder ratio is: | 0.2991 | .Powder percentual composition is: SiO2: | 53.59 | %, Al2O3: | 28.46 | %, Fe2O3: | 8.71 | %, CaO: | 4.23 | %. The amount of the dry fraction of Na2O from the Na2SiO3 solution is | 22.28 | kg/m3. The amount of the dry fraction of SiO2 from the Na2SiO3 solution is | 47.74 | kg/m3. The amount of Na(OH) solution per m3 is: | 55 | kg, with a molarity of: | 10 | . The mix also includes | 7 | kg/m3 of superplasticizer and | 0 | kg/m3 of extra water. The initial curing for this mix was | 1 | day at | 90 | ªC. A compressive test after | 3 | days was conducted with a result of | 48.4 | MPa. | Formulation includes 350 kg of FA powder, 1641,228571 kg of aggregate, and the water-to-powder ratio is: 0,2991 .Powder percentual composition is: SiO2: 53,59%, Al2O3: 28,46%, Fe2O3:8,71%, CaO: 4,23%. The amount of the dry fraction of Na2O from the Na2SiO3 solution is22,28kg/m3. The amount of the dry fraction of SiO2 from the Na2SiO3 solution is 47,74 kg/m3. The amount of Na(OH) solution per m3 is: 55 kg, with a molarity of: 10. The mix also includes 7 kg/m3 of superplasticizer and 0 kg/m3 of extra water. The initial curing for this mix was 1 day at 90ªC. A compressive test after3 days was conducted with a result of 48,4 MPa.
Formulation includes | 350 | kg of FA | powder, | 1641.228571 | kg of aggregate, and the water-to-powder ratio is: | 0.2676714 | .Powder percentual composition is: SiO2: | 53.59 | %, Al2O3: | 28.46 | %, Fe2O3: | 8.71 | %, CaO: | 4.23 | %. The amount of the dry fraction of Na2O from the Na2SiO3 solution is | 22.28 | kg/m3. The amount of the dry fraction of SiO2 from the Na2SiO3 solution is | 47.74 | kg/m3. The amount of Na(OH) solution per m3 is: | 55 | kg, with a molarity of: | 15 | . The mix also includes | 7 | kg/m3 of superplasticizer and | 0 | kg/m3 of extra water. The initial curing for this mix was | 1 | day at | 60 | ªC. A compressive test after | 3 | days was conducted with a result of | 46.5 | MPa. | Formulation includes 350 kg of FA powder, 1641,228571 kg of aggregate, and the water-to-powder ratio is: 0,267671428571429 .Powder percentual composition is: SiO2: 53,59%, Al2O3: 28,46%, Fe2O3:8,71%, CaO: 4,23%. The amount of the dry fraction of Na2O from the Na2SiO3 solution is22,28kg/m3. The amount of the dry fraction of SiO2 from the Na2SiO3 solution is 47,74 kg/m3. The amount of Na(OH) solution per m3 is: 55 kg, with a molarity of: 15. The mix also includes 7 kg/m3 of superplasticizer and 0 kg/m3 of extra water. The initial curing for this mix was 1 day at 60ªC. A compressive test after3 days was conducted with a result of 46,5 MPa.
Formulation includes | 350 | kg of FA | powder, | 1641.228571 | kg of aggregate, and the water-to-powder ratio is: | 0.2676714 | .Powder percentual composition is: SiO2: | 53.59 | %, Al2O3: | 28.46 | %, Fe2O3: | 8.71 | %, CaO: | 4.23 | %. The amount of the dry fraction of Na2O from the Na2SiO3 solution is | 22.28 | kg/m3. The amount of the dry fraction of SiO2 from the Na2SiO3 solution is | 47.74 | kg/m3. The amount of Na(OH) solution per m3 is: | 55 | kg, with a molarity of: | 15 | . The mix also includes | 7 | kg/m3 of superplasticizer and | 0 | kg/m3 of extra water. The initial curing for this mix was | 1 | day at | 70 | ªC. A compressive test after | 3 | days was conducted with a result of | 47 | MPa. | Formulation includes 350 kg of FA powder, 1641,228571 kg of aggregate, and the water-to-powder ratio is: 0,267671428571429 .Powder percentual composition is: SiO2: 53,59%, Al2O3: 28,46%, Fe2O3:8,71%, CaO: 4,23%. The amount of the dry fraction of Na2O from the Na2SiO3 solution is22,28kg/m3. The amount of the dry fraction of SiO2 from the Na2SiO3 solution is 47,74 kg/m3. The amount of Na(OH) solution per m3 is: 55 kg, with a molarity of: 15. The mix also includes 7 kg/m3 of superplasticizer and 0 kg/m3 of extra water. The initial curing for this mix was 1 day at 70ªC. A compressive test after3 days was conducted with a result of 47 MPa.
Formulation includes | 350 | kg of FA | powder, | 1641.228571 | kg of aggregate, and the water-to-powder ratio is: | 0.2676714 | .Powder percentual composition is: SiO2: | 53.59 | %, Al2O3: | 28.46 | %, Fe2O3: | 8.71 | %, CaO: | 4.23 | %. The amount of the dry fraction of Na2O from the Na2SiO3 solution is | 22.28 | kg/m3. The amount of the dry fraction of SiO2 from the Na2SiO3 solution is | 47.74 | kg/m3. The amount of Na(OH) solution per m3 is: | 55 | kg, with a molarity of: | 15 | . The mix also includes | 7 | kg/m3 of superplasticizer and | 0 | kg/m3 of extra water. The initial curing for this mix was | 1 | day at | 80 | ªC. A compressive test after | 3 | days was conducted with a result of | 47.4 | MPa. | Formulation includes 350 kg of FA powder, 1641,228571 kg of aggregate, and the water-to-powder ratio is: 0,267671428571429 .Powder percentual composition is: SiO2: 53,59%, Al2O3: 28,46%, Fe2O3:8,71%, CaO: 4,23%. The amount of the dry fraction of Na2O from the Na2SiO3 solution is22,28kg/m3. The amount of the dry fraction of SiO2 from the Na2SiO3 solution is 47,74 kg/m3. The amount of Na(OH) solution per m3 is: 55 kg, with a molarity of: 15. The mix also includes 7 kg/m3 of superplasticizer and 0 kg/m3 of extra water. The initial curing for this mix was 1 day at 80ªC. A compressive test after3 days was conducted with a result of 47,4 MPa.
Formulation includes | 350 | kg of FA | powder, | 1641.228571 | kg of aggregate, and the water-to-powder ratio is: | 0.2676714 | .Powder percentual composition is: SiO2: | 53.59 | %, Al2O3: | 28.46 | %, Fe2O3: | 8.71 | %, CaO: | 4.23 | %. The amount of the dry fraction of Na2O from the Na2SiO3 solution is | 22.28 | kg/m3. The amount of the dry fraction of SiO2 from the Na2SiO3 solution is | 47.74 | kg/m3. The amount of Na(OH) solution per m3 is: | 55 | kg, with a molarity of: | 15 | . The mix also includes | 7 | kg/m3 of superplasticizer and | 0 | kg/m3 of extra water. The initial curing for this mix was | 1 | day at | 90 | ªC. A compressive test after | 3 | days was conducted with a result of | 46.9 | MPa. | Formulation includes 350 kg of FA powder, 1641,228571 kg of aggregate, and the water-to-powder ratio is: 0,267671428571429 .Powder percentual composition is: SiO2: 53,59%, Al2O3: 28,46%, Fe2O3:8,71%, CaO: 4,23%. The amount of the dry fraction of Na2O from the Na2SiO3 solution is22,28kg/m3. The amount of the dry fraction of SiO2 from the Na2SiO3 solution is 47,74 kg/m3. The amount of Na(OH) solution per m3 is: 55 kg, with a molarity of: 15. The mix also includes 7 kg/m3 of superplasticizer and 0 kg/m3 of extra water. The initial curing for this mix was 1 day at 90ªC. A compressive test after3 days was conducted with a result of 46,9 MPa.
Formulation includes | 350 | kg of FA | powder, | 1641.228571 | kg of aggregate, and the water-to-powder ratio is: | 0.2362429 | .Powder percentual composition is: SiO2: | 53.59 | %, Al2O3: | 28.46 | %, Fe2O3: | 8.71 | %, CaO: | 4.23 | %. The amount of the dry fraction of Na2O from the Na2SiO3 solution is | 22.28 | kg/m3. The amount of the dry fraction of SiO2 from the Na2SiO3 solution is | 47.74 | kg/m3. The amount of Na(OH) solution per m3 is: | 55 | kg, with a molarity of: | 20 | . The mix also includes | 7 | kg/m3 of superplasticizer and | 0 | kg/m3 of extra water. The initial curing for this mix was | 1 | day at | 60 | ªC. A compressive test after | 3 | days was conducted with a result of | 44.7 | MPa. | Formulation includes 350 kg of FA powder, 1641,228571 kg of aggregate, and the water-to-powder ratio is: 0,236242857142857 .Powder percentual composition is: SiO2: 53,59%, Al2O3: 28,46%, Fe2O3:8,71%, CaO: 4,23%. The amount of the dry fraction of Na2O from the Na2SiO3 solution is22,28kg/m3. The amount of the dry fraction of SiO2 from the Na2SiO3 solution is 47,74 kg/m3. The amount of Na(OH) solution per m3 is: 55 kg, with a molarity of: 20. The mix also includes 7 kg/m3 of superplasticizer and 0 kg/m3 of extra water. The initial curing for this mix was 1 day at 60ªC. A compressive test after3 days was conducted with a result of 44,7 MPa.
Formulation includes | 350 | kg of FA | powder, | 1641.228571 | kg of aggregate, and the water-to-powder ratio is: | 0.2362429 | .Powder percentual composition is: SiO2: | 53.59 | %, Al2O3: | 28.46 | %, Fe2O3: | 8.71 | %, CaO: | 4.23 | %. The amount of the dry fraction of Na2O from the Na2SiO3 solution is | 22.28 | kg/m3. The amount of the dry fraction of SiO2 from the Na2SiO3 solution is | 47.74 | kg/m3. The amount of Na(OH) solution per m3 is: | 55 | kg, with a molarity of: | 20 | . The mix also includes | 7 | kg/m3 of superplasticizer and | 0 | kg/m3 of extra water. The initial curing for this mix was | 1 | day at | 70 | ªC. A compressive test after | 3 | days was conducted with a result of | 45.1 | MPa. | Formulation includes 350 kg of FA powder, 1641,228571 kg of aggregate, and the water-to-powder ratio is: 0,236242857142857 .Powder percentual composition is: SiO2: 53,59%, Al2O3: 28,46%, Fe2O3:8,71%, CaO: 4,23%. The amount of the dry fraction of Na2O from the Na2SiO3 solution is22,28kg/m3. The amount of the dry fraction of SiO2 from the Na2SiO3 solution is 47,74 kg/m3. The amount of Na(OH) solution per m3 is: 55 kg, with a molarity of: 20. The mix also includes 7 kg/m3 of superplasticizer and 0 kg/m3 of extra water. The initial curing for this mix was 1 day at 70ªC. A compressive test after3 days was conducted with a result of 45,1 MPa.
Formulation includes | 350 | kg of FA | powder, | 1641.228571 | kg of aggregate, and the water-to-powder ratio is: | 0.2362429 | .Powder percentual composition is: SiO2: | 53.59 | %, Al2O3: | 28.46 | %, Fe2O3: | 8.71 | %, CaO: | 4.23 | %. The amount of the dry fraction of Na2O from the Na2SiO3 solution is | 22.28 | kg/m3. The amount of the dry fraction of SiO2 from the Na2SiO3 solution is | 47.74 | kg/m3. The amount of Na(OH) solution per m3 is: | 55 | kg, with a molarity of: | 20 | . The mix also includes | 7 | kg/m3 of superplasticizer and | 0 | kg/m3 of extra water. The initial curing for this mix was | 1 | day at | 80 | ªC. A compressive test after | 3 | days was conducted with a result of | 45.3 | MPa. | Formulation includes 350 kg of FA powder, 1641,228571 kg of aggregate, and the water-to-powder ratio is: 0,236242857142857 .Powder percentual composition is: SiO2: 53,59%, Al2O3: 28,46%, Fe2O3:8,71%, CaO: 4,23%. The amount of the dry fraction of Na2O from the Na2SiO3 solution is22,28kg/m3. The amount of the dry fraction of SiO2 from the Na2SiO3 solution is 47,74 kg/m3. The amount of Na(OH) solution per m3 is: 55 kg, with a molarity of: 20. The mix also includes 7 kg/m3 of superplasticizer and 0 kg/m3 of extra water. The initial curing for this mix was 1 day at 80ªC. A compressive test after3 days was conducted with a result of 45,3 MPa.
Formulation includes | 350 | kg of FA | powder, | 1641.228571 | kg of aggregate, and the water-to-powder ratio is: | 0.2362429 | .Powder percentual composition is: SiO2: | 53.59 | %, Al2O3: | 28.46 | %, Fe2O3: | 8.71 | %, CaO: | 4.23 | %. The amount of the dry fraction of Na2O from the Na2SiO3 solution is | 22.28 | kg/m3. The amount of the dry fraction of SiO2 from the Na2SiO3 solution is | 47.74 | kg/m3. The amount of Na(OH) solution per m3 is: | 55 | kg, with a molarity of: | 20 | . The mix also includes | 7 | kg/m3 of superplasticizer and | 0 | kg/m3 of extra water. The initial curing for this mix was | 1 | day at | 90 | ªC. A compressive test after | 3 | days was conducted with a result of | 44.9 | MPa. | Formulation includes 350 kg of FA powder, 1641,228571 kg of aggregate, and the water-to-powder ratio is: 0,236242857142857 .Powder percentual composition is: SiO2: 53,59%, Al2O3: 28,46%, Fe2O3:8,71%, CaO: 4,23%. The amount of the dry fraction of Na2O from the Na2SiO3 solution is22,28kg/m3. The amount of the dry fraction of SiO2 from the Na2SiO3 solution is 47,74 kg/m3. The amount of Na(OH) solution per m3 is: 55 kg, with a molarity of: 20. The mix also includes 7 kg/m3 of superplasticizer and 0 kg/m3 of extra water. The initial curing for this mix was 1 day at 90ªC. A compressive test after3 days was conducted with a result of 44,9 MPa.
Formulation includes | 280 | kg of FA | powder, | 1853 | kg of aggregate, and the water-to-powder ratio is: | 0.2991 | .Powder percentual composition is: SiO2: | 53.59 | %, Al2O3: | 28.46 | %, Fe2O3: | 8.71 | %, CaO: | 4.23 | %. The amount of the dry fraction of Na2O from the Na2SiO3 solution is | 17.82 | kg/m3. The amount of the dry fraction of SiO2 from the Na2SiO3 solution is | 38.19 | kg/m3. The amount of Na(OH) solution per m3 is: | 44 | kg, with a molarity of: | 10 | . The mix also includes | 5.6 | kg/m3 of superplasticizer and | 0 | kg/m3 of extra water. The initial curing for this mix was | 1 | day at | 80 | ªC. A compressive test after | 3 | days was conducted with a result of | 39.1 | MPa. | Formulation includes 280 kg of FA powder, 1853 kg of aggregate, and the water-to-powder ratio is: 0,2991 .Powder percentual composition is: SiO2: 53,59%, Al2O3: 28,46%, Fe2O3:8,71%, CaO: 4,23%. The amount of the dry fraction of Na2O from the Na2SiO3 solution is17,82kg/m3. The amount of the dry fraction of SiO2 from the Na2SiO3 solution is 38,19 kg/m3. The amount of Na(OH) solution per m3 is: 44 kg, with a molarity of: 10. The mix also includes 5,6 kg/m3 of superplasticizer and 0 kg/m3 of extra water. The initial curing for this mix was 1 day at 80ªC. A compressive test after3 days was conducted with a result of 39,1 MPa.
Formulation includes | 290 | kg of FA | powder, | 1853 | kg of aggregate, and the water-to-powder ratio is: | 0.3001076 | .Powder percentual composition is: SiO2: | 53.59 | %, Al2O3: | 28.46 | %, Fe2O3: | 8.71 | %, CaO: | 4.23 | %. The amount of the dry fraction of Na2O from the Na2SiO3 solution is | 18.47 | kg/m3. The amount of the dry fraction of SiO2 from the Na2SiO3 solution is | 39.58 | kg/m3. The amount of Na(OH) solution per m3 is: | 46 | kg, with a molarity of: | 10 | . The mix also includes | 5.8 | kg/m3 of superplasticizer and | 0 | kg/m3 of extra water. The initial curing for this mix was | 1 | day at | 80 | ªC. A compressive test after | 3 | days was conducted with a result of | 39.7 | MPa. | Formulation includes 290 kg of FA powder, 1853 kg of aggregate, and the water-to-powder ratio is: 0,300107586206897 .Powder percentual composition is: SiO2: 53,59%, Al2O3: 28,46%, Fe2O3:8,71%, CaO: 4,23%. The amount of the dry fraction of Na2O from the Na2SiO3 solution is18,47kg/m3. The amount of the dry fraction of SiO2 from the Na2SiO3 solution is 39,58 kg/m3. The amount of Na(OH) solution per m3 is: 46 kg, with a molarity of: 10. The mix also includes 5,8 kg/m3 of superplasticizer and 0 kg/m3 of extra water. The initial curing for this mix was 1 day at 80ªC. A compressive test after3 days was conducted with a result of 39,7 MPa.
Formulation includes | 300 | kg of FA | powder, | 1853 | kg of aggregate, and the water-to-powder ratio is: | 0.299048 | .Powder percentual composition is: SiO2: | 53.59 | %, Al2O3: | 28.46 | %, Fe2O3: | 8.71 | %, CaO: | 4.23 | %. The amount of the dry fraction of Na2O from the Na2SiO3 solution is | 19.12 | kg/m3. The amount of the dry fraction of SiO2 from the Na2SiO3 solution is | 40.97 | kg/m3. The amount of Na(OH) solution per m3 is: | 47 | kg, with a molarity of: | 10 | . The mix also includes | 6 | kg/m3 of superplasticizer and | 0 | kg/m3 of extra water. The initial curing for this mix was | 1 | day at | 80 | ªC. A compressive test after | 3 | days was conducted with a result of | 40.2 | MPa. | Formulation includes 300 kg of FA powder, 1853 kg of aggregate, and the water-to-powder ratio is: 0,299048 .Powder percentual composition is: SiO2: 53,59%, Al2O3: 28,46%, Fe2O3:8,71%, CaO: 4,23%. The amount of the dry fraction of Na2O from the Na2SiO3 solution is19,12kg/m3. The amount of the dry fraction of SiO2 from the Na2SiO3 solution is 40,97 kg/m3. The amount of Na(OH) solution per m3 is: 47 kg, with a molarity of: 10. The mix also includes 6 kg/m3 of superplasticizer and 0 kg/m3 of extra water. The initial curing for this mix was 1 day at 80ªC. A compressive test after3 days was conducted with a result of 40,2 MPa.
Formulation includes | 310 | kg of FA | powder, | 1853 | kg of aggregate, and the water-to-powder ratio is: | 0.2999923 | .Powder percentual composition is: SiO2: | 53.59 | %, Al2O3: | 28.46 | %, Fe2O3: | 8.71 | %, CaO: | 4.23 | %. The amount of the dry fraction of Na2O from the Na2SiO3 solution is | 19.76 | kg/m3. The amount of the dry fraction of SiO2 from the Na2SiO3 solution is | 42.36 | kg/m3. The amount of Na(OH) solution per m3 is: | 49 | kg, with a molarity of: | 10 | . The mix also includes | 6.2 | kg/m3 of superplasticizer and | 0 | kg/m3 of extra water. The initial curing for this mix was | 1 | day at | 80 | ªC. A compressive test after | 3 | days was conducted with a result of | 41.1 | MPa. | Formulation includes 310 kg of FA powder, 1853 kg of aggregate, and the water-to-powder ratio is: 0,299992258064516 .Powder percentual composition is: SiO2: 53,59%, Al2O3: 28,46%, Fe2O3:8,71%, CaO: 4,23%. The amount of the dry fraction of Na2O from the Na2SiO3 solution is19,76kg/m3. The amount of the dry fraction of SiO2 from the Na2SiO3 solution is 42,36 kg/m3. The amount of Na(OH) solution per m3 is: 49 kg, with a molarity of: 10. The mix also includes 6,2 kg/m3 of superplasticizer and 0 kg/m3 of extra water. The initial curing for this mix was 1 day at 80ªC. A compressive test after3 days was conducted with a result of 41,1 MPa.
Formulation includes | 310 | kg of FA | powder, | 1853 | kg of aggregate, and the water-to-powder ratio is: | 0.2999419 | .Powder percentual composition is: SiO2: | 53.59 | %, Al2O3: | 28.46 | %, Fe2O3: | 8.71 | %, CaO: | 4.23 | %. The amount of the dry fraction of Na2O from the Na2SiO3 solution is | 19.79 | kg/m3. The amount of the dry fraction of SiO2 from the Na2SiO3 solution is | 42.41 | kg/m3. The amount of Na(OH) solution per m3 is: | 48.85714286 | kg, with a molarity of: | 10 | . The mix also includes | 6.2 | kg/m3 of superplasticizer and | 0 | kg/m3 of extra water. The initial curing for this mix was | 1 | day at | 80 | ªC. A compressive test after | 7 | days was conducted with a result of | 43.3884 | MPa. | Formulation includes 310 kg of FA powder, 1853 kg of aggregate, and the water-to-powder ratio is: 0,299941935483871 .Powder percentual composition is: SiO2: 53,59%, Al2O3: 28,46%, Fe2O3:8,71%, CaO: 4,23%. The amount of the dry fraction of Na2O from the Na2SiO3 solution is19,79kg/m3. The amount of the dry fraction of SiO2 from the Na2SiO3 solution is 42,41 kg/m3. The amount of Na(OH) solution per m3 is: 48,85714286 kg, with a molarity of: 10. The mix also includes 6,2 kg/m3 of superplasticizer and 0 kg/m3 of extra water. The initial curing for this mix was 1 day at 80ªC. A compressive test after7 days was conducted with a result of 43,3884 MPa.
Formulation includes | 310 | kg of FA | powder, | 1853 | kg of aggregate, and the water-to-powder ratio is: | 0.2999419 | .Powder percentual composition is: SiO2: | 53.59 | %, Al2O3: | 28.46 | %, Fe2O3: | 8.71 | %, CaO: | 4.23 | %. The amount of the dry fraction of Na2O from the Na2SiO3 solution is | 19.79 | kg/m3. The amount of the dry fraction of SiO2 from the Na2SiO3 solution is | 42.41 | kg/m3. The amount of Na(OH) solution per m3 is: | 48.85714286 | kg, with a molarity of: | 10 | . The mix also includes | 6.2 | kg/m3 of superplasticizer and | 0 | kg/m3 of extra water. The initial curing for this mix was | 1 | day at | 80 | ªC. A compressive test after | 90 | days was conducted with a result of | 45.6198 | MPa. | Formulation includes 310 kg of FA powder, 1853 kg of aggregate, and the water-to-powder ratio is: 0,299941935483871 .Powder percentual composition is: SiO2: 53,59%, Al2O3: 28,46%, Fe2O3:8,71%, CaO: 4,23%. The amount of the dry fraction of Na2O from the Na2SiO3 solution is19,79kg/m3. The amount of the dry fraction of SiO2 from the Na2SiO3 solution is 42,41 kg/m3. The amount of Na(OH) solution per m3 is: 48,85714286 kg, with a molarity of: 10. The mix also includes 6,2 kg/m3 of superplasticizer and 0 kg/m3 of extra water. The initial curing for this mix was 1 day at 80ªC. A compressive test after90 days was conducted with a result of 45,6198 MPa.
Formulation includes | 310 | kg of FA | powder, | 1853 | kg of aggregate, and the water-to-powder ratio is: | 0.2999419 | .Powder percentual composition is: SiO2: | 53.59 | %, Al2O3: | 28.46 | %, Fe2O3: | 8.71 | %, CaO: | 4.23 | %. The amount of the dry fraction of Na2O from the Na2SiO3 solution is | 19.79 | kg/m3. The amount of the dry fraction of SiO2 from the Na2SiO3 solution is | 42.41 | kg/m3. The amount of Na(OH) solution per m3 is: | 48.85714286 | kg, with a molarity of: | 10 | . The mix also includes | 6.2 | kg/m3 of superplasticizer and | 0 | kg/m3 of extra water. The initial curing for this mix was | 1 | day at | 80 | ªC. A compressive test after | 28 | days was conducted with a result of | 44.876 | MPa. | Formulation includes 310 kg of FA powder, 1853 kg of aggregate, and the water-to-powder ratio is: 0,299941935483871 .Powder percentual composition is: SiO2: 53,59%, Al2O3: 28,46%, Fe2O3:8,71%, CaO: 4,23%. The amount of the dry fraction of Na2O from the Na2SiO3 solution is19,79kg/m3. The amount of the dry fraction of SiO2 from the Na2SiO3 solution is 42,41 kg/m3. The amount of Na(OH) solution per m3 is: 48,85714286 kg, with a molarity of: 10. The mix also includes 6,2 kg/m3 of superplasticizer and 0 kg/m3 of extra water. The initial curing for this mix was 1 day at 80ªC. A compressive test after28 days was conducted with a result of 44,876 MPa.
Formulation includes | 310 | kg of FA | powder, | 1853 | kg of aggregate, and the water-to-powder ratio is: | 0.2999419 | .Powder percentual composition is: SiO2: | 53.59 | %, Al2O3: | 28.46 | %, Fe2O3: | 8.71 | %, CaO: | 4.23 | %. The amount of the dry fraction of Na2O from the Na2SiO3 solution is | 19.79 | kg/m3. The amount of the dry fraction of SiO2 from the Na2SiO3 solution is | 42.41 | kg/m3. The amount of Na(OH) solution per m3 is: | 48.85714286 | kg, with a molarity of: | 10 | . The mix also includes | 6.2 | kg/m3 of superplasticizer and | 0 | kg/m3 of extra water. The initial curing for this mix was | 1 | day at | 80 | ªC. A compressive test after | 3 | days was conducted with a result of | 41.405 | MPa. | Formulation includes 310 kg of FA powder, 1853 kg of aggregate, and the water-to-powder ratio is: 0,299941935483871 .Powder percentual composition is: SiO2: 53,59%, Al2O3: 28,46%, Fe2O3:8,71%, CaO: 4,23%. The amount of the dry fraction of Na2O from the Na2SiO3 solution is19,79kg/m3. The amount of the dry fraction of SiO2 from the Na2SiO3 solution is 42,41 kg/m3. The amount of Na(OH) solution per m3 is: 48,85714286 kg, with a molarity of: 10. The mix also includes 6,2 kg/m3 of superplasticizer and 0 kg/m3 of extra water. The initial curing for this mix was 1 day at 80ªC. A compressive test after3 days was conducted with a result of 41,405 MPa.
Formulation includes | 310 | kg of FA | powder, | 1853 | kg of aggregate, and the water-to-powder ratio is: | 0.2999419 | .Powder percentual composition is: SiO2: | 52.091 | %, Al2O3: | 27.3215 | %, Fe2O3: | 8.4275 | %, CaO: | 7.1565 | %. The amount of the dry fraction of Na2O from the Na2SiO3 solution is | 19.79 | kg/m3. The amount of the dry fraction of SiO2 from the Na2SiO3 solution is | 42.41 | kg/m3. The amount of Na(OH) solution per m3 is: | 48.85714286 | kg, with a molarity of: | 10 | . The mix also includes | 6.2 | kg/m3 of superplasticizer and | 0 | kg/m3 of extra water. The initial curing for this mix was | 1 | day at | 80 | ªC. A compressive test after | 90 | days was conducted with a result of | 50.0826 | MPa. | Formulation includes 310 kg of FA powder, 1853 kg of aggregate, and the water-to-powder ratio is: 0,299941935483871 .Powder percentual composition is: SiO2: 52,091%, Al2O3: 27,3215%, Fe2O3:8,4275%, CaO: 7,1565%. The amount of the dry fraction of Na2O from the Na2SiO3 solution is19,79kg/m3. The amount of the dry fraction of SiO2 from the Na2SiO3 solution is 42,41 kg/m3. The amount of Na(OH) solution per m3 is: 48,85714286 kg, with a molarity of: 10. The mix also includes 6,2 kg/m3 of superplasticizer and 0 kg/m3 of extra water. The initial curing for this mix was 1 day at 80ªC. A compressive test after90 days was conducted with a result of 50,0826 MPa.
Formulation includes | 310 | kg of FA | powder, | 1853 | kg of aggregate, and the water-to-powder ratio is: | 0.2999419 | .Powder percentual composition is: SiO2: | 52.091 | %, Al2O3: | 27.3215 | %, Fe2O3: | 8.4275 | %, CaO: | 7.1565 | %. The amount of the dry fraction of Na2O from the Na2SiO3 solution is | 19.79 | kg/m3. The amount of the dry fraction of SiO2 from the Na2SiO3 solution is | 42.41 | kg/m3. The amount of Na(OH) solution per m3 is: | 48.85714286 | kg, with a molarity of: | 10 | . The mix also includes | 6.2 | kg/m3 of superplasticizer and | 0 | kg/m3 of extra water. The initial curing for this mix was | 1 | day at | 80 | ªC. A compressive test after | 28 | days was conducted with a result of | 47.8512 | MPa. | Formulation includes 310 kg of FA powder, 1853 kg of aggregate, and the water-to-powder ratio is: 0,299941935483871 .Powder percentual composition is: SiO2: 52,091%, Al2O3: 27,3215%, Fe2O3:8,4275%, CaO: 7,1565%. The amount of the dry fraction of Na2O from the Na2SiO3 solution is19,79kg/m3. The amount of the dry fraction of SiO2 from the Na2SiO3 solution is 42,41 kg/m3. The amount of Na(OH) solution per m3 is: 48,85714286 kg, with a molarity of: 10. The mix also includes 6,2 kg/m3 of superplasticizer and 0 kg/m3 of extra water. The initial curing for this mix was 1 day at 80ªC. A compressive test after28 days was conducted with a result of 47,8512 MPa.
Formulation includes | 310 | kg of FA | powder, | 1853 | kg of aggregate, and the water-to-powder ratio is: | 0.2999419 | .Powder percentual composition is: SiO2: | 52.091 | %, Al2O3: | 27.3215 | %, Fe2O3: | 8.4275 | %, CaO: | 7.1565 | %. The amount of the dry fraction of Na2O from the Na2SiO3 solution is | 19.79 | kg/m3. The amount of the dry fraction of SiO2 from the Na2SiO3 solution is | 42.41 | kg/m3. The amount of Na(OH) solution per m3 is: | 48.85714286 | kg, with a molarity of: | 10 | . The mix also includes | 6.2 | kg/m3 of superplasticizer and | 0 | kg/m3 of extra water. The initial curing for this mix was | 1 | day at | 80 | ªC. A compressive test after | 7 | days was conducted with a result of | 44.876 | MPa. | Formulation includes 310 kg of FA powder, 1853 kg of aggregate, and the water-to-powder ratio is: 0,299941935483871 .Powder percentual composition is: SiO2: 52,091%, Al2O3: 27,3215%, Fe2O3:8,4275%, CaO: 7,1565%. The amount of the dry fraction of Na2O from the Na2SiO3 solution is19,79kg/m3. The amount of the dry fraction of SiO2 from the Na2SiO3 solution is 42,41 kg/m3. The amount of Na(OH) solution per m3 is: 48,85714286 kg, with a molarity of: 10. The mix also includes 6,2 kg/m3 of superplasticizer and 0 kg/m3 of extra water. The initial curing for this mix was 1 day at 80ªC. A compressive test after7 days was conducted with a result of 44,876 MPa.
Formulation includes | 310 | kg of FA | powder, | 1853 | kg of aggregate, and the water-to-powder ratio is: | 0.2999419 | .Powder percentual composition is: SiO2: | 52.091 | %, Al2O3: | 27.3215 | %, Fe2O3: | 8.4275 | %, CaO: | 7.1565 | %. The amount of the dry fraction of Na2O from the Na2SiO3 solution is | 19.79 | kg/m3. The amount of the dry fraction of SiO2 from the Na2SiO3 solution is | 42.41 | kg/m3. The amount of Na(OH) solution per m3 is: | 48.85714286 | kg, with a molarity of: | 10 | . The mix also includes | 6.2 | kg/m3 of superplasticizer and | 0 | kg/m3 of extra water. The initial curing for this mix was | 1 | day at | 80 | ªC. A compressive test after | 3 | days was conducted with a result of | 44.6281 | MPa. | Formulation includes 310 kg of FA powder, 1853 kg of aggregate, and the water-to-powder ratio is: 0,299941935483871 .Powder percentual composition is: SiO2: 52,091%, Al2O3: 27,3215%, Fe2O3:8,4275%, CaO: 7,1565%. The amount of the dry fraction of Na2O from the Na2SiO3 solution is19,79kg/m3. The amount of the dry fraction of SiO2 from the Na2SiO3 solution is 42,41 kg/m3. The amount of Na(OH) solution per m3 is: 48,85714286 kg, with a molarity of: 10. The mix also includes 6,2 kg/m3 of superplasticizer and 0 kg/m3 of extra water. The initial curing for this mix was 1 day at 80ªC. A compressive test after3 days was conducted with a result of 44,6281 MPa.
Formulation includes | 310 | kg of FA | powder, | 1853 | kg of aggregate, and the water-to-powder ratio is: | 0.2999419 | .Powder percentual composition is: SiO2: | 50.592 | %, Al2O3: | 26.183 | %, Fe2O3: | 8.145 | %, CaO: | 10.083 | %. The amount of the dry fraction of Na2O from the Na2SiO3 solution is | 19.79 | kg/m3. The amount of the dry fraction of SiO2 from the Na2SiO3 solution is | 42.41 | kg/m3. The amount of Na(OH) solution per m3 is: | 48.85714286 | kg, with a molarity of: | 10 | . The mix also includes | 6.2 | kg/m3 of superplasticizer and | 0 | kg/m3 of extra water. The initial curing for this mix was | 1 | day at | 80 | ªC. A compressive test after | 28 | days was conducted with a result of | 55.0413 | MPa. | Formulation includes 310 kg of FA powder, 1853 kg of aggregate, and the water-to-powder ratio is: 0,299941935483871 .Powder percentual composition is: SiO2: 50,592%, Al2O3: 26,183%, Fe2O3:8,145%, CaO: 10,083%. The amount of the dry fraction of Na2O from the Na2SiO3 solution is19,79kg/m3. The amount of the dry fraction of SiO2 from the Na2SiO3 solution is 42,41 kg/m3. The amount of Na(OH) solution per m3 is: 48,85714286 kg, with a molarity of: 10. The mix also includes 6,2 kg/m3 of superplasticizer and 0 kg/m3 of extra water. The initial curing for this mix was 1 day at 80ªC. A compressive test after28 days was conducted with a result of 55,0413 MPa.
Formulation includes | 310 | kg of FA | powder, | 1853 | kg of aggregate, and the water-to-powder ratio is: | 0.2999419 | .Powder percentual composition is: SiO2: | 50.592 | %, Al2O3: | 26.183 | %, Fe2O3: | 8.145 | %, CaO: | 10.083 | %. The amount of the dry fraction of Na2O from the Na2SiO3 solution is | 19.79 | kg/m3. The amount of the dry fraction of SiO2 from the Na2SiO3 solution is | 42.41 | kg/m3. The amount of Na(OH) solution per m3 is: | 48.85714286 | kg, with a molarity of: | 10 | . The mix also includes | 6.2 | kg/m3 of superplasticizer and | 0 | kg/m3 of extra water. The initial curing for this mix was | 1 | day at | 80 | ªC. A compressive test after | 90 | days was conducted with a result of | 58.0165 | MPa. | Formulation includes 310 kg of FA powder, 1853 kg of aggregate, and the water-to-powder ratio is: 0,299941935483871 .Powder percentual composition is: SiO2: 50,592%, Al2O3: 26,183%, Fe2O3:8,145%, CaO: 10,083%. The amount of the dry fraction of Na2O from the Na2SiO3 solution is19,79kg/m3. The amount of the dry fraction of SiO2 from the Na2SiO3 solution is 42,41 kg/m3. The amount of Na(OH) solution per m3 is: 48,85714286 kg, with a molarity of: 10. The mix also includes 6,2 kg/m3 of superplasticizer and 0 kg/m3 of extra water. The initial curing for this mix was 1 day at 80ªC. A compressive test after90 days was conducted with a result of 58,0165 MPa.
Formulation includes | 310 | kg of FA | powder, | 1853 | kg of aggregate, and the water-to-powder ratio is: | 0.2999419 | .Powder percentual composition is: SiO2: | 50.592 | %, Al2O3: | 26.183 | %, Fe2O3: | 8.145 | %, CaO: | 10.083 | %. The amount of the dry fraction of Na2O from the Na2SiO3 solution is | 19.79 | kg/m3. The amount of the dry fraction of SiO2 from the Na2SiO3 solution is | 42.41 | kg/m3. The amount of Na(OH) solution per m3 is: | 48.85714286 | kg, with a molarity of: | 10 | . The mix also includes | 6.2 | kg/m3 of superplasticizer and | 0 | kg/m3 of extra water. The initial curing for this mix was | 1 | day at | 80 | ªC. A compressive test after | 7 | days was conducted with a result of | 52.562 | MPa. | Formulation includes 310 kg of FA powder, 1853 kg of aggregate, and the water-to-powder ratio is: 0,299941935483871 .Powder percentual composition is: SiO2: 50,592%, Al2O3: 26,183%, Fe2O3:8,145%, CaO: 10,083%. The amount of the dry fraction of Na2O from the Na2SiO3 solution is19,79kg/m3. The amount of the dry fraction of SiO2 from the Na2SiO3 solution is 42,41 kg/m3. The amount of Na(OH) solution per m3 is: 48,85714286 kg, with a molarity of: 10. The mix also includes 6,2 kg/m3 of superplasticizer and 0 kg/m3 of extra water. The initial curing for this mix was 1 day at 80ªC. A compressive test after7 days was conducted with a result of 52,562 MPa.
Formulation includes | 310 | kg of FA | powder, | 1853 | kg of aggregate, and the water-to-powder ratio is: | 0.2999419 | .Powder percentual composition is: SiO2: | 50.592 | %, Al2O3: | 26.183 | %, Fe2O3: | 8.145 | %, CaO: | 10.083 | %. The amount of the dry fraction of Na2O from the Na2SiO3 solution is | 19.79 | kg/m3. The amount of the dry fraction of SiO2 from the Na2SiO3 solution is | 42.41 | kg/m3. The amount of Na(OH) solution per m3 is: | 48.85714286 | kg, with a molarity of: | 10 | . The mix also includes | 6.2 | kg/m3 of superplasticizer and | 0 | kg/m3 of extra water. The initial curing for this mix was | 1 | day at | 80 | ªC. A compressive test after | 3 | days was conducted with a result of | 50.8264 | MPa. | Formulation includes 310 kg of FA powder, 1853 kg of aggregate, and the water-to-powder ratio is: 0,299941935483871 .Powder percentual composition is: SiO2: 50,592%, Al2O3: 26,183%, Fe2O3:8,145%, CaO: 10,083%. The amount of the dry fraction of Na2O from the Na2SiO3 solution is19,79kg/m3. The amount of the dry fraction of SiO2 from the Na2SiO3 solution is 42,41 kg/m3. The amount of Na(OH) solution per m3 is: 48,85714286 kg, with a molarity of: 10. The mix also includes 6,2 kg/m3 of superplasticizer and 0 kg/m3 of extra water. The initial curing for this mix was 1 day at 80ªC. A compressive test after3 days was conducted with a result of 50,8264 MPa.
Formulation includes | 310 | kg of FA | powder, | 1853 | kg of aggregate, and the water-to-powder ratio is: | 0.2999419 | .Powder percentual composition is: SiO2: | 49.093 | %, Al2O3: | 25.0445 | %, Fe2O3: | 7.8625 | %, CaO: | 13.0095 | %. The amount of the dry fraction of Na2O from the Na2SiO3 solution is | 19.79 | kg/m3. The amount of the dry fraction of SiO2 from the Na2SiO3 solution is | 42.41 | kg/m3. The amount of Na(OH) solution per m3 is: | 48.85714286 | kg, with a molarity of: | 10 | . The mix also includes | 6.2 | kg/m3 of superplasticizer and | 0 | kg/m3 of extra water. The initial curing for this mix was | 1 | day at | 80 | ªC. A compressive test after | 3 | days was conducted with a result of | 57.7686 | MPa. | Formulation includes 310 kg of FA powder, 1853 kg of aggregate, and the water-to-powder ratio is: 0,299941935483871 .Powder percentual composition is: SiO2: 49,093%, Al2O3: 25,0445%, Fe2O3:7,8625%, CaO: 13,0095%. The amount of the dry fraction of Na2O from the Na2SiO3 solution is19,79kg/m3. The amount of the dry fraction of SiO2 from the Na2SiO3 solution is 42,41 kg/m3. The amount of Na(OH) solution per m3 is: 48,85714286 kg, with a molarity of: 10. The mix also includes 6,2 kg/m3 of superplasticizer and 0 kg/m3 of extra water. The initial curing for this mix was 1 day at 80ªC. A compressive test after3 days was conducted with a result of 57,7686 MPa.
Formulation includes | 310 | kg of FA | powder, | 1853 | kg of aggregate, and the water-to-powder ratio is: | 0.2999419 | .Powder percentual composition is: SiO2: | 49.093 | %, Al2O3: | 25.0445 | %, Fe2O3: | 7.8625 | %, CaO: | 13.0095 | %. The amount of the dry fraction of Na2O from the Na2SiO3 solution is | 19.79 | kg/m3. The amount of the dry fraction of SiO2 from the Na2SiO3 solution is | 42.41 | kg/m3. The amount of Na(OH) solution per m3 is: | 48.85714286 | kg, with a molarity of: | 10 | . The mix also includes | 6.2 | kg/m3 of superplasticizer and | 0 | kg/m3 of extra water. The initial curing for this mix was | 1 | day at | 80 | ªC. A compressive test after | 28 | days was conducted with a result of | 60.4959 | MPa. | Formulation includes 310 kg of FA powder, 1853 kg of aggregate, and the water-to-powder ratio is: 0,299941935483871 .Powder percentual composition is: SiO2: 49,093%, Al2O3: 25,0445%, Fe2O3:7,8625%, CaO: 13,0095%. The amount of the dry fraction of Na2O from the Na2SiO3 solution is19,79kg/m3. The amount of the dry fraction of SiO2 from the Na2SiO3 solution is 42,41 kg/m3. The amount of Na(OH) solution per m3 is: 48,85714286 kg, with a molarity of: 10. The mix also includes 6,2 kg/m3 of superplasticizer and 0 kg/m3 of extra water. The initial curing for this mix was 1 day at 80ªC. A compressive test after28 days was conducted with a result of 60,4959 MPa.
Formulation includes | 310 | kg of FA | powder, | 1853 | kg of aggregate, and the water-to-powder ratio is: | 0.2999419 | .Powder percentual composition is: SiO2: | 49.093 | %, Al2O3: | 25.0445 | %, Fe2O3: | 7.8625 | %, CaO: | 13.0095 | %. The amount of the dry fraction of Na2O from the Na2SiO3 solution is | 19.79 | kg/m3. The amount of the dry fraction of SiO2 from the Na2SiO3 solution is | 42.41 | kg/m3. The amount of Na(OH) solution per m3 is: | 48.85714286 | kg, with a molarity of: | 10 | . The mix also includes | 6.2 | kg/m3 of superplasticizer and | 0 | kg/m3 of extra water. The initial curing for this mix was | 1 | day at | 80 | ªC. A compressive test after | 90 | days was conducted with a result of | 61.7355 | MPa. | Formulation includes 310 kg of FA powder, 1853 kg of aggregate, and the water-to-powder ratio is: 0,299941935483871 .Powder percentual composition is: SiO2: 49,093%, Al2O3: 25,0445%, Fe2O3:7,8625%, CaO: 13,0095%. The amount of the dry fraction of Na2O from the Na2SiO3 solution is19,79kg/m3. The amount of the dry fraction of SiO2 from the Na2SiO3 solution is 42,41 kg/m3. The amount of Na(OH) solution per m3 is: 48,85714286 kg, with a molarity of: 10. The mix also includes 6,2 kg/m3 of superplasticizer and 0 kg/m3 of extra water. The initial curing for this mix was 1 day at 80ªC. A compressive test after90 days was conducted with a result of 61,7355 MPa.
Formulation includes | 310 | kg of FA | powder, | 1853 | kg of aggregate, and the water-to-powder ratio is: | 0.2999419 | .Powder percentual composition is: SiO2: | 49.093 | %, Al2O3: | 25.0445 | %, Fe2O3: | 7.8625 | %, CaO: | 13.0095 | %. The amount of the dry fraction of Na2O from the Na2SiO3 solution is | 19.79 | kg/m3. The amount of the dry fraction of SiO2 from the Na2SiO3 solution is | 42.41 | kg/m3. The amount of Na(OH) solution per m3 is: | 48.85714286 | kg, with a molarity of: | 10 | . The mix also includes | 6.2 | kg/m3 of superplasticizer and | 0 | kg/m3 of extra water. The initial curing for this mix was | 1 | day at | 80 | ªC. A compressive test after | 7 | days was conducted with a result of | 58.5124 | MPa. | Formulation includes 310 kg of FA powder, 1853 kg of aggregate, and the water-to-powder ratio is: 0,299941935483871 .Powder percentual composition is: SiO2: 49,093%, Al2O3: 25,0445%, Fe2O3:7,8625%, CaO: 13,0095%. The amount of the dry fraction of Na2O from the Na2SiO3 solution is19,79kg/m3. The amount of the dry fraction of SiO2 from the Na2SiO3 solution is 42,41 kg/m3. The amount of Na(OH) solution per m3 is: 48,85714286 kg, with a molarity of: 10. The mix also includes 6,2 kg/m3 of superplasticizer and 0 kg/m3 of extra water. The initial curing for this mix was 1 day at 80ªC. A compressive test after7 days was conducted with a result of 58,5124 MPa.
Formulation includes | 310 | kg of FA | powder, | 1853 | kg of aggregate, and the water-to-powder ratio is: | 0.2999419 | .Powder percentual composition is: SiO2: | 47.594 | %, Al2O3: | 23.906 | %, Fe2O3: | 7.58 | %, CaO: | 15.936 | %. The amount of the dry fraction of Na2O from the Na2SiO3 solution is | 19.79 | kg/m3. The amount of the dry fraction of SiO2 from the Na2SiO3 solution is | 42.41 | kg/m3. The amount of Na(OH) solution per m3 is: | 48.85714286 | kg, with a molarity of: | 10 | . The mix also includes | 6.2 | kg/m3 of superplasticizer and | 0 | kg/m3 of extra water. The initial curing for this mix was | 1 | day at | 80 | ªC. A compressive test after | 3 | days was conducted with a result of | 63.2231 | MPa. | Formulation includes 310 kg of FA powder, 1853 kg of aggregate, and the water-to-powder ratio is: 0,299941935483871 .Powder percentual composition is: SiO2: 47,594%, Al2O3: 23,906%, Fe2O3:7,58%, CaO: 15,936%. The amount of the dry fraction of Na2O from the Na2SiO3 solution is19,79kg/m3. The amount of the dry fraction of SiO2 from the Na2SiO3 solution is 42,41 kg/m3. The amount of Na(OH) solution per m3 is: 48,85714286 kg, with a molarity of: 10. The mix also includes 6,2 kg/m3 of superplasticizer and 0 kg/m3 of extra water. The initial curing for this mix was 1 day at 80ªC. A compressive test after3 days was conducted with a result of 63,2231 MPa.
Formulation includes | 310 | kg of FA | powder, | 1853 | kg of aggregate, and the water-to-powder ratio is: | 0.2999419 | .Powder percentual composition is: SiO2: | 47.594 | %, Al2O3: | 23.906 | %, Fe2O3: | 7.58 | %, CaO: | 15.936 | %. The amount of the dry fraction of Na2O from the Na2SiO3 solution is | 19.79 | kg/m3. The amount of the dry fraction of SiO2 from the Na2SiO3 solution is | 42.41 | kg/m3. The amount of Na(OH) solution per m3 is: | 48.85714286 | kg, with a molarity of: | 10 | . The mix also includes | 6.2 | kg/m3 of superplasticizer and | 0 | kg/m3 of extra water. The initial curing for this mix was | 1 | day at | 80 | ªC. A compressive test after | 28 | days was conducted with a result of | 64.7107 | MPa. | Formulation includes 310 kg of FA powder, 1853 kg of aggregate, and the water-to-powder ratio is: 0,299941935483871 .Powder percentual composition is: SiO2: 47,594%, Al2O3: 23,906%, Fe2O3:7,58%, CaO: 15,936%. The amount of the dry fraction of Na2O from the Na2SiO3 solution is19,79kg/m3. The amount of the dry fraction of SiO2 from the Na2SiO3 solution is 42,41 kg/m3. The amount of Na(OH) solution per m3 is: 48,85714286 kg, with a molarity of: 10. The mix also includes 6,2 kg/m3 of superplasticizer and 0 kg/m3 of extra water. The initial curing for this mix was 1 day at 80ªC. A compressive test after28 days was conducted with a result of 64,7107 MPa.
Formulation includes | 310 | kg of FA | powder, | 1853 | kg of aggregate, and the water-to-powder ratio is: | 0.2999419 | .Powder percentual composition is: SiO2: | 47.594 | %, Al2O3: | 23.906 | %, Fe2O3: | 7.58 | %, CaO: | 15.936 | %. The amount of the dry fraction of Na2O from the Na2SiO3 solution is | 19.79 | kg/m3. The amount of the dry fraction of SiO2 from the Na2SiO3 solution is | 42.41 | kg/m3. The amount of Na(OH) solution per m3 is: | 48.85714286 | kg, with a molarity of: | 10 | . The mix also includes | 6.2 | kg/m3 of superplasticizer and | 0 | kg/m3 of extra water. The initial curing for this mix was | 1 | day at | 80 | ªC. A compressive test after | 7 | days was conducted with a result of | 64.2149 | MPa. | Formulation includes 310 kg of FA powder, 1853 kg of aggregate, and the water-to-powder ratio is: 0,299941935483871 .Powder percentual composition is: SiO2: 47,594%, Al2O3: 23,906%, Fe2O3:7,58%, CaO: 15,936%. The amount of the dry fraction of Na2O from the Na2SiO3 solution is19,79kg/m3. The amount of the dry fraction of SiO2 from the Na2SiO3 solution is 42,41 kg/m3. The amount of Na(OH) solution per m3 is: 48,85714286 kg, with a molarity of: 10. The mix also includes 6,2 kg/m3 of superplasticizer and 0 kg/m3 of extra water. The initial curing for this mix was 1 day at 80ªC. A compressive test after7 days was conducted with a result of 64,2149 MPa.
Formulation includes | 310 | kg of FA | powder, | 1853 | kg of aggregate, and the water-to-powder ratio is: | 0.2999419 | .Powder percentual composition is: SiO2: | 47.594 | %, Al2O3: | 23.906 | %, Fe2O3: | 7.58 | %, CaO: | 15.936 | %. The amount of the dry fraction of Na2O from the Na2SiO3 solution is | 19.79 | kg/m3. The amount of the dry fraction of SiO2 from the Na2SiO3 solution is | 42.41 | kg/m3. The amount of Na(OH) solution per m3 is: | 48.85714286 | kg, with a molarity of: | 10 | . The mix also includes | 6.2 | kg/m3 of superplasticizer and | 0 | kg/m3 of extra water. The initial curing for this mix was | 1 | day at | 80 | ªC. A compressive test after | 90 | days was conducted with a result of | 65.7025 | MPa. | Formulation includes 310 kg of FA powder, 1853 kg of aggregate, and the water-to-powder ratio is: 0,299941935483871 .Powder percentual composition is: SiO2: 47,594%, Al2O3: 23,906%, Fe2O3:7,58%, CaO: 15,936%. The amount of the dry fraction of Na2O from the Na2SiO3 solution is19,79kg/m3. The amount of the dry fraction of SiO2 from the Na2SiO3 solution is 42,41 kg/m3. The amount of Na(OH) solution per m3 is: 48,85714286 kg, with a molarity of: 10. The mix also includes 6,2 kg/m3 of superplasticizer and 0 kg/m3 of extra water. The initial curing for this mix was 1 day at 80ªC. A compressive test after90 days was conducted with a result of 65,7025 MPa.
Formulation includes | 310 | kg of FA | powder, | 1853 | kg of aggregate, and the water-to-powder ratio is: | 0.2999419 | .Powder percentual composition is: SiO2: | 46.095 | %, Al2O3: | 22.7675 | %, Fe2O3: | 7.2975 | %, CaO: | 18.8625 | %. The amount of the dry fraction of Na2O from the Na2SiO3 solution is | 19.79 | kg/m3. The amount of the dry fraction of SiO2 from the Na2SiO3 solution is | 42.41 | kg/m3. The amount of Na(OH) solution per m3 is: | 48.85714286 | kg, with a molarity of: | 10 | . The mix also includes | 6.2 | kg/m3 of superplasticizer and | 0 | kg/m3 of extra water. The initial curing for this mix was | 1 | day at | 80 | ªC. A compressive test after | 90 | days was conducted with a result of | 64.4628 | MPa. | Formulation includes 310 kg of FA powder, 1853 kg of aggregate, and the water-to-powder ratio is: 0,299941935483871 .Powder percentual composition is: SiO2: 46,095%, Al2O3: 22,7675%, Fe2O3:7,2975%, CaO: 18,8625%. The amount of the dry fraction of Na2O from the Na2SiO3 solution is19,79kg/m3. The amount of the dry fraction of SiO2 from the Na2SiO3 solution is 42,41 kg/m3. The amount of Na(OH) solution per m3 is: 48,85714286 kg, with a molarity of: 10. The mix also includes 6,2 kg/m3 of superplasticizer and 0 kg/m3 of extra water. The initial curing for this mix was 1 day at 80ªC. A compressive test after90 days was conducted with a result of 64,4628 MPa.
Formulation includes | 310 | kg of FA | powder, | 1853 | kg of aggregate, and the water-to-powder ratio is: | 0.2999419 | .Powder percentual composition is: SiO2: | 46.095 | %, Al2O3: | 22.7675 | %, Fe2O3: | 7.2975 | %, CaO: | 18.8625 | %. The amount of the dry fraction of Na2O from the Na2SiO3 solution is | 19.79 | kg/m3. The amount of the dry fraction of SiO2 from the Na2SiO3 solution is | 42.41 | kg/m3. The amount of Na(OH) solution per m3 is: | 48.85714286 | kg, with a molarity of: | 10 | . The mix also includes | 6.2 | kg/m3 of superplasticizer and | 0 | kg/m3 of extra water. The initial curing for this mix was | 1 | day at | 80 | ªC. A compressive test after | 28 | days was conducted with a result of | 63.719 | MPa. | Formulation includes 310 kg of FA powder, 1853 kg of aggregate, and the water-to-powder ratio is: 0,299941935483871 .Powder percentual composition is: SiO2: 46,095%, Al2O3: 22,7675%, Fe2O3:7,2975%, CaO: 18,8625%. The amount of the dry fraction of Na2O from the Na2SiO3 solution is19,79kg/m3. The amount of the dry fraction of SiO2 from the Na2SiO3 solution is 42,41 kg/m3. The amount of Na(OH) solution per m3 is: 48,85714286 kg, with a molarity of: 10. The mix also includes 6,2 kg/m3 of superplasticizer and 0 kg/m3 of extra water. The initial curing for this mix was 1 day at 80ªC. A compressive test after28 days was conducted with a result of 63,719 MPa.
Formulation includes | 310 | kg of FA | powder, | 1853 | kg of aggregate, and the water-to-powder ratio is: | 0.2999419 | .Powder percentual composition is: SiO2: | 46.095 | %, Al2O3: | 22.7675 | %, Fe2O3: | 7.2975 | %, CaO: | 18.8625 | %. The amount of the dry fraction of Na2O from the Na2SiO3 solution is | 19.79 | kg/m3. The amount of the dry fraction of SiO2 from the Na2SiO3 solution is | 42.41 | kg/m3. The amount of Na(OH) solution per m3 is: | 48.85714286 | kg, with a molarity of: | 10 | . The mix also includes | 6.2 | kg/m3 of superplasticizer and | 0 | kg/m3 of extra water. The initial curing for this mix was | 1 | day at | 80 | ªC. A compressive test after | 3 | days was conducted with a result of | 61.4876 | MPa. | Formulation includes 310 kg of FA powder, 1853 kg of aggregate, and the water-to-powder ratio is: 0,299941935483871 .Powder percentual composition is: SiO2: 46,095%, Al2O3: 22,7675%, Fe2O3:7,2975%, CaO: 18,8625%. The amount of the dry fraction of Na2O from the Na2SiO3 solution is19,79kg/m3. The amount of the dry fraction of SiO2 from the Na2SiO3 solution is 42,41 kg/m3. The amount of Na(OH) solution per m3 is: 48,85714286 kg, with a molarity of: 10. The mix also includes 6,2 kg/m3 of superplasticizer and 0 kg/m3 of extra water. The initial curing for this mix was 1 day at 80ªC. A compressive test after3 days was conducted with a result of 61,4876 MPa.
Formulation includes | 310 | kg of FA | powder, | 1853 | kg of aggregate, and the water-to-powder ratio is: | 0.2999419 | .Powder percentual composition is: SiO2: | 46.095 | %, Al2O3: | 22.7675 | %, Fe2O3: | 7.2975 | %, CaO: | 18.8625 | %. The amount of the dry fraction of Na2O from the Na2SiO3 solution is | 19.79 | kg/m3. The amount of the dry fraction of SiO2 from the Na2SiO3 solution is | 42.41 | kg/m3. The amount of Na(OH) solution per m3 is: | 48.85714286 | kg, with a molarity of: | 10 | . The mix also includes | 6.2 | kg/m3 of superplasticizer and | 0 | kg/m3 of extra water. The initial curing for this mix was | 1 | day at | 80 | ªC. A compressive test after | 7 | days was conducted with a result of | 62.4793 | MPa. | Formulation includes 310 kg of FA powder, 1853 kg of aggregate, and the water-to-powder ratio is: 0,299941935483871 .Powder percentual composition is: SiO2: 46,095%, Al2O3: 22,7675%, Fe2O3:7,2975%, CaO: 18,8625%. The amount of the dry fraction of Na2O from the Na2SiO3 solution is19,79kg/m3. The amount of the dry fraction of SiO2 from the Na2SiO3 solution is 42,41 kg/m3. The amount of Na(OH) solution per m3 is: 48,85714286 kg, with a molarity of: 10. The mix also includes 6,2 kg/m3 of superplasticizer and 0 kg/m3 of extra water. The initial curing for this mix was 1 day at 80ªC. A compressive test after7 days was conducted with a result of 62,4793 MPa.
Formulation includes | 310 | kg of FA | powder, | 1853 | kg of aggregate, and the water-to-powder ratio is: | 0.2999419 | .Powder percentual composition is: SiO2: | 44.596 | %, Al2O3: | 21.629 | %, Fe2O3: | 7.015 | %, CaO: | 21.789 | %. The amount of the dry fraction of Na2O from the Na2SiO3 solution is | 19.79 | kg/m3. The amount of the dry fraction of SiO2 from the Na2SiO3 solution is | 42.41 | kg/m3. The amount of Na(OH) solution per m3 is: | 48.85714286 | kg, with a molarity of: | 10 | . The mix also includes | 6.2 | kg/m3 of superplasticizer and | 0 | kg/m3 of extra water. The initial curing for this mix was | 1 | day at | 80 | ªC. A compressive test after | 90 | days was conducted with a result of | 62.4793 | MPa. | Formulation includes 310 kg of FA powder, 1853 kg of aggregate, and the water-to-powder ratio is: 0,299941935483871 .Powder percentual composition is: SiO2: 44,596%, Al2O3: 21,629%, Fe2O3:7,015%, CaO: 21,789%. The amount of the dry fraction of Na2O from the Na2SiO3 solution is19,79kg/m3. The amount of the dry fraction of SiO2 from the Na2SiO3 solution is 42,41 kg/m3. The amount of Na(OH) solution per m3 is: 48,85714286 kg, with a molarity of: 10. The mix also includes 6,2 kg/m3 of superplasticizer and 0 kg/m3 of extra water. The initial curing for this mix was 1 day at 80ªC. A compressive test after90 days was conducted with a result of 62,4793 MPa.
Formulation includes | 310 | kg of FA | powder, | 1853 | kg of aggregate, and the water-to-powder ratio is: | 0.2999419 | .Powder percentual composition is: SiO2: | 44.596 | %, Al2O3: | 21.629 | %, Fe2O3: | 7.015 | %, CaO: | 21.789 | %. The amount of the dry fraction of Na2O from the Na2SiO3 solution is | 19.79 | kg/m3. The amount of the dry fraction of SiO2 from the Na2SiO3 solution is | 42.41 | kg/m3. The amount of Na(OH) solution per m3 is: | 48.85714286 | kg, with a molarity of: | 10 | . The mix also includes | 6.2 | kg/m3 of superplasticizer and | 0 | kg/m3 of extra water. The initial curing for this mix was | 1 | day at | 80 | ªC. A compressive test after | 28 | days was conducted with a result of | 61.7355 | MPa. | Formulation includes 310 kg of FA powder, 1853 kg of aggregate, and the water-to-powder ratio is: 0,299941935483871 .Powder percentual composition is: SiO2: 44,596%, Al2O3: 21,629%, Fe2O3:7,015%, CaO: 21,789%. The amount of the dry fraction of Na2O from the Na2SiO3 solution is19,79kg/m3. The amount of the dry fraction of SiO2 from the Na2SiO3 solution is 42,41 kg/m3. The amount of Na(OH) solution per m3 is: 48,85714286 kg, with a molarity of: 10. The mix also includes 6,2 kg/m3 of superplasticizer and 0 kg/m3 of extra water. The initial curing for this mix was 1 day at 80ªC. A compressive test after28 days was conducted with a result of 61,7355 MPa.
Formulation includes | 310 | kg of FA | powder, | 1853 | kg of aggregate, and the water-to-powder ratio is: | 0.2999419 | .Powder percentual composition is: SiO2: | 44.596 | %, Al2O3: | 21.629 | %, Fe2O3: | 7.015 | %, CaO: | 21.789 | %. The amount of the dry fraction of Na2O from the Na2SiO3 solution is | 19.79 | kg/m3. The amount of the dry fraction of SiO2 from the Na2SiO3 solution is | 42.41 | kg/m3. The amount of Na(OH) solution per m3 is: | 48.85714286 | kg, with a molarity of: | 10 | . The mix also includes | 6.2 | kg/m3 of superplasticizer and | 0 | kg/m3 of extra water. The initial curing for this mix was | 1 | day at | 80 | ªC. A compressive test after | 3 | days was conducted with a result of | 60.4959 | MPa. | Formulation includes 310 kg of FA powder, 1853 kg of aggregate, and the water-to-powder ratio is: 0,299941935483871 .Powder percentual composition is: SiO2: 44,596%, Al2O3: 21,629%, Fe2O3:7,015%, CaO: 21,789%. The amount of the dry fraction of Na2O from the Na2SiO3 solution is19,79kg/m3. The amount of the dry fraction of SiO2 from the Na2SiO3 solution is 42,41 kg/m3. The amount of Na(OH) solution per m3 is: 48,85714286 kg, with a molarity of: 10. The mix also includes 6,2 kg/m3 of superplasticizer and 0 kg/m3 of extra water. The initial curing for this mix was 1 day at 80ªC. A compressive test after3 days was conducted with a result of 60,4959 MPa.
Formulation includes | 310 | kg of FA | powder, | 1853 | kg of aggregate, and the water-to-powder ratio is: | 0.2999419 | .Powder percentual composition is: SiO2: | 44.596 | %, Al2O3: | 21.629 | %, Fe2O3: | 7.015 | %, CaO: | 21.789 | %. The amount of the dry fraction of Na2O from the Na2SiO3 solution is | 19.79 | kg/m3. The amount of the dry fraction of SiO2 from the Na2SiO3 solution is | 42.41 | kg/m3. The amount of Na(OH) solution per m3 is: | 48.85714286 | kg, with a molarity of: | 10 | . The mix also includes | 6.2 | kg/m3 of superplasticizer and | 0 | kg/m3 of extra water. The initial curing for this mix was | 1 | day at | 80 | ªC. A compressive test after | 7 | days was conducted with a result of | 61.2397 | MPa. | Formulation includes 310 kg of FA powder, 1853 kg of aggregate, and the water-to-powder ratio is: 0,299941935483871 .Powder percentual composition is: SiO2: 44,596%, Al2O3: 21,629%, Fe2O3:7,015%, CaO: 21,789%. The amount of the dry fraction of Na2O from the Na2SiO3 solution is19,79kg/m3. The amount of the dry fraction of SiO2 from the Na2SiO3 solution is 42,41 kg/m3. The amount of Na(OH) solution per m3 is: 48,85714286 kg, with a molarity of: 10. The mix also includes 6,2 kg/m3 of superplasticizer and 0 kg/m3 of extra water. The initial curing for this mix was 1 day at 80ªC. A compressive test after7 days was conducted with a result of 61,2397 MPa.
Formulation includes | 310 | kg of FA | powder, | 1853 | kg of aggregate, and the water-to-powder ratio is: | 0.3028103 | .Powder percentual composition is: SiO2: | 53.01 | %, Al2O3: | 27.89 | %, Fe2O3: | 8.71 | %, CaO: | 4.23 | %. The amount of the dry fraction of Na2O from the Na2SiO3 solution is | 18.47 | kg/m3. The amount of the dry fraction of SiO2 from the Na2SiO3 solution is | 39.58 | kg/m3. The amount of Na(OH) solution per m3 is: | 57 | kg, with a molarity of: | 10 | . The mix also includes | 6.2 | kg/m3 of superplasticizer and | 0 | kg/m3 of extra water. The initial curing for this mix was | 1 | day at | 80 | ªC. A compressive test after | 365 | days was conducted with a result of | 47 | MPa. | Formulation includes 310 kg of FA powder, 1853 kg of aggregate, and the water-to-powder ratio is: 0,302810322580645 .Powder percentual composition is: SiO2: 53,01%, Al2O3: 27,89%, Fe2O3:8,71%, CaO: 4,23%. The amount of the dry fraction of Na2O from the Na2SiO3 solution is18,47kg/m3. The amount of the dry fraction of SiO2 from the Na2SiO3 solution is 39,58 kg/m3. The amount of Na(OH) solution per m3 is: 57 kg, with a molarity of: 10. The mix also includes 6,2 kg/m3 of superplasticizer and 0 kg/m3 of extra water. The initial curing for this mix was 1 day at 80ªC. A compressive test after365 days was conducted with a result of 47 MPa.
Formulation includes | 310 | kg of FA | powder, | 1853 | kg of aggregate, and the water-to-powder ratio is: | 0.3028103 | .Powder percentual composition is: SiO2: | 49.896 | %, Al2O3: | 25.57 | %, Fe2O3: | 8.266 | %, CaO: | 10.253 | %. The amount of the dry fraction of Na2O from the Na2SiO3 solution is | 18.47 | kg/m3. The amount of the dry fraction of SiO2 from the Na2SiO3 solution is | 39.58 | kg/m3. The amount of Na(OH) solution per m3 is: | 57 | kg, with a molarity of: | 10 | . The mix also includes | 6.2 | kg/m3 of superplasticizer and | 0 | kg/m3 of extra water. The initial curing for this mix was | 1 | day at | 80 | ªC. A compressive test after | 90 | days was conducted with a result of | 57.7686 | MPa. | Formulation includes 310 kg of FA powder, 1853 kg of aggregate, and the water-to-powder ratio is: 0,302810322580645 .Powder percentual composition is: SiO2: 49,896%, Al2O3: 25,57%, Fe2O3:8,266%, CaO: 10,253%. The amount of the dry fraction of Na2O from the Na2SiO3 solution is18,47kg/m3. The amount of the dry fraction of SiO2 from the Na2SiO3 solution is 39,58 kg/m3. The amount of Na(OH) solution per m3 is: 57 kg, with a molarity of: 10. The mix also includes 6,2 kg/m3 of superplasticizer and 0 kg/m3 of extra water. The initial curing for this mix was 1 day at 80ªC. A compressive test after90 days was conducted with a result of 57,7686 MPa.
Formulation includes | 310 | kg of FA | powder, | 1853 | kg of aggregate, and the water-to-powder ratio is: | 0.3028103 | .Powder percentual composition is: SiO2: | 49.896 | %, Al2O3: | 25.57 | %, Fe2O3: | 8.266 | %, CaO: | 10.253 | %. The amount of the dry fraction of Na2O from the Na2SiO3 solution is | 18.47 | kg/m3. The amount of the dry fraction of SiO2 from the Na2SiO3 solution is | 39.58 | kg/m3. The amount of Na(OH) solution per m3 is: | 57 | kg, with a molarity of: | 10 | . The mix also includes | 6.2 | kg/m3 of superplasticizer and | 0 | kg/m3 of extra water. The initial curing for this mix was | 1 | day at | 80 | ªC. A compressive test after | 3 | days was conducted with a result of | 50.5785 | MPa. | Formulation includes 310 kg of FA powder, 1853 kg of aggregate, and the water-to-powder ratio is: 0,302810322580645 .Powder percentual composition is: SiO2: 49,896%, Al2O3: 25,57%, Fe2O3:8,266%, CaO: 10,253%. The amount of the dry fraction of Na2O from the Na2SiO3 solution is18,47kg/m3. The amount of the dry fraction of SiO2 from the Na2SiO3 solution is 39,58 kg/m3. The amount of Na(OH) solution per m3 is: 57 kg, with a molarity of: 10. The mix also includes 6,2 kg/m3 of superplasticizer and 0 kg/m3 of extra water. The initial curing for this mix was 1 day at 80ªC. A compressive test after3 days was conducted with a result of 50,5785 MPa.
Formulation includes | 310 | kg of FA | powder, | 1853 | kg of aggregate, and the water-to-powder ratio is: | 0.3028103 | .Powder percentual composition is: SiO2: | 49.896 | %, Al2O3: | 25.57 | %, Fe2O3: | 8.266 | %, CaO: | 10.253 | %. The amount of the dry fraction of Na2O from the Na2SiO3 solution is | 18.47 | kg/m3. The amount of the dry fraction of SiO2 from the Na2SiO3 solution is | 39.58 | kg/m3. The amount of Na(OH) solution per m3 is: | 57 | kg, with a molarity of: | 10 | . The mix also includes | 6.2 | kg/m3 of superplasticizer and | 0 | kg/m3 of extra water. The initial curing for this mix was | 1 | day at | 80 | ªC. A compressive test after | 365 | days was conducted with a result of | 60 | MPa. | Formulation includes 310 kg of FA powder, 1853 kg of aggregate, and the water-to-powder ratio is: 0,302810322580645 .Powder percentual composition is: SiO2: 49,896%, Al2O3: 25,57%, Fe2O3:8,266%, CaO: 10,253%. The amount of the dry fraction of Na2O from the Na2SiO3 solution is18,47kg/m3. The amount of the dry fraction of SiO2 from the Na2SiO3 solution is 39,58 kg/m3. The amount of Na(OH) solution per m3 is: 57 kg, with a molarity of: 10. The mix also includes 6,2 kg/m3 of superplasticizer and 0 kg/m3 of extra water. The initial curing for this mix was 1 day at 80ªC. A compressive test after365 days was conducted with a result of 60 MPa.
Formulation includes | 310 | kg of FA | powder, | 1853 | kg of aggregate, and the water-to-powder ratio is: | 0.3028103 | .Powder percentual composition is: SiO2: | 49.896 | %, Al2O3: | 25.57 | %, Fe2O3: | 8.266 | %, CaO: | 10.253 | %. The amount of the dry fraction of Na2O from the Na2SiO3 solution is | 18.47 | kg/m3. The amount of the dry fraction of SiO2 from the Na2SiO3 solution is | 39.58 | kg/m3. The amount of Na(OH) solution per m3 is: | 57 | kg, with a molarity of: | 10 | . The mix also includes | 6.2 | kg/m3 of superplasticizer and | 0 | kg/m3 of extra water. The initial curing for this mix was | 1 | day at | 80 | ªC. A compressive test after | 7 | days was conducted with a result of | 52.314 | MPa. | Formulation includes 310 kg of FA powder, 1853 kg of aggregate, and the water-to-powder ratio is: 0,302810322580645 .Powder percentual composition is: SiO2: 49,896%, Al2O3: 25,57%, Fe2O3:8,266%, CaO: 10,253%. The amount of the dry fraction of Na2O from the Na2SiO3 solution is18,47kg/m3. The amount of the dry fraction of SiO2 from the Na2SiO3 solution is 39,58 kg/m3. The amount of Na(OH) solution per m3 is: 57 kg, with a molarity of: 10. The mix also includes 6,2 kg/m3 of superplasticizer and 0 kg/m3 of extra water. The initial curing for this mix was 1 day at 80ªC. A compressive test after7 days was conducted with a result of 52,314 MPa.
Formulation includes | 310 | kg of FA | powder, | 1853 | kg of aggregate, and the water-to-powder ratio is: | 0.3028103 | .Powder percentual composition is: SiO2: | 49.896 | %, Al2O3: | 25.57 | %, Fe2O3: | 8.266 | %, CaO: | 10.253 | %. The amount of the dry fraction of Na2O from the Na2SiO3 solution is | 18.47 | kg/m3. The amount of the dry fraction of SiO2 from the Na2SiO3 solution is | 39.58 | kg/m3. The amount of Na(OH) solution per m3 is: | 57 | kg, with a molarity of: | 10 | . The mix also includes | 6.2 | kg/m3 of superplasticizer and | 0 | kg/m3 of extra water. The initial curing for this mix was | 1 | day at | 80 | ªC. A compressive test after | 28 | days was conducted with a result of | 54.5455 | MPa. | Formulation includes 310 kg of FA powder, 1853 kg of aggregate, and the water-to-powder ratio is: 0,302810322580645 .Powder percentual composition is: SiO2: 49,896%, Al2O3: 25,57%, Fe2O3:8,266%, CaO: 10,253%. The amount of the dry fraction of Na2O from the Na2SiO3 solution is18,47kg/m3. The amount of the dry fraction of SiO2 from the Na2SiO3 solution is 39,58 kg/m3. The amount of Na(OH) solution per m3 is: 57 kg, with a molarity of: 10. The mix also includes 6,2 kg/m3 of superplasticizer and 0 kg/m3 of extra water. The initial curing for this mix was 1 day at 80ªC. A compressive test after28 days was conducted with a result of 54,5455 MPa.
Formulation includes | 310 | kg of FA | powder, | 1853 | kg of aggregate, and the water-to-powder ratio is: | 0.3028103 | .Powder percentual composition is: SiO2: | 46.782 | %, Al2O3: | 23.25 | %, Fe2O3: | 7.822 | %, CaO: | 16.276 | %. The amount of the dry fraction of Na2O from the Na2SiO3 solution is | 18.47 | kg/m3. The amount of the dry fraction of SiO2 from the Na2SiO3 solution is | 39.58 | kg/m3. The amount of Na(OH) solution per m3 is: | 57 | kg, with a molarity of: | 10 | . The mix also includes | 6.2 | kg/m3 of superplasticizer and | 0 | kg/m3 of extra water. The initial curing for this mix was | 1 | day at | 80 | ªC. A compressive test after | 365 | days was conducted with a result of | 66.5 | MPa. | Formulation includes 310 kg of FA powder, 1853 kg of aggregate, and the water-to-powder ratio is: 0,302810322580645 .Powder percentual composition is: SiO2: 46,782%, Al2O3: 23,25%, Fe2O3:7,822%, CaO: 16,276%. The amount of the dry fraction of Na2O from the Na2SiO3 solution is18,47kg/m3. The amount of the dry fraction of SiO2 from the Na2SiO3 solution is 39,58 kg/m3. The amount of Na(OH) solution per m3 is: 57 kg, with a molarity of: 10. The mix also includes 6,2 kg/m3 of superplasticizer and 0 kg/m3 of extra water. The initial curing for this mix was 1 day at 80ªC. A compressive test after365 days was conducted with a result of 66,5 MPa.
Formulation includes | 310 | kg of FA | powder, | 1853 | kg of aggregate, and the water-to-powder ratio is: | 0.3028103 | .Powder percentual composition is: SiO2: | 46.782 | %, Al2O3: | 23.25 | %, Fe2O3: | 7.822 | %, CaO: | 16.276 | %. The amount of the dry fraction of Na2O from the Na2SiO3 solution is | 18.47 | kg/m3. The amount of the dry fraction of SiO2 from the Na2SiO3 solution is | 39.58 | kg/m3. The amount of Na(OH) solution per m3 is: | 57 | kg, with a molarity of: | 10 | . The mix also includes | 6.2 | kg/m3 of superplasticizer and | 0 | kg/m3 of extra water. The initial curing for this mix was | 1 | day at | 80 | ªC. A compressive test after | 3 | days was conducted with a result of | 62.9752 | MPa. | Formulation includes 310 kg of FA powder, 1853 kg of aggregate, and the water-to-powder ratio is: 0,302810322580645 .Powder percentual composition is: SiO2: 46,782%, Al2O3: 23,25%, Fe2O3:7,822%, CaO: 16,276%. The amount of the dry fraction of Na2O from the Na2SiO3 solution is18,47kg/m3. The amount of the dry fraction of SiO2 from the Na2SiO3 solution is 39,58 kg/m3. The amount of Na(OH) solution per m3 is: 57 kg, with a molarity of: 10. The mix also includes 6,2 kg/m3 of superplasticizer and 0 kg/m3 of extra water. The initial curing for this mix was 1 day at 80ªC. A compressive test after3 days was conducted with a result of 62,9752 MPa.
Formulation includes | 310 | kg of FA | powder, | 1853 | kg of aggregate, and the water-to-powder ratio is: | 0.3028103 | .Powder percentual composition is: SiO2: | 46.782 | %, Al2O3: | 23.25 | %, Fe2O3: | 7.822 | %, CaO: | 16.276 | %. The amount of the dry fraction of Na2O from the Na2SiO3 solution is | 18.47 | kg/m3. The amount of the dry fraction of SiO2 from the Na2SiO3 solution is | 39.58 | kg/m3. The amount of Na(OH) solution per m3 is: | 57 | kg, with a molarity of: | 10 | . The mix also includes | 6.2 | kg/m3 of superplasticizer and | 0 | kg/m3 of extra water. The initial curing for this mix was | 1 | day at | 80 | ªC. A compressive test after | 7 | days was conducted with a result of | 63.719 | MPa. | Formulation includes 310 kg of FA powder, 1853 kg of aggregate, and the water-to-powder ratio is: 0,302810322580645 .Powder percentual composition is: SiO2: 46,782%, Al2O3: 23,25%, Fe2O3:7,822%, CaO: 16,276%. The amount of the dry fraction of Na2O from the Na2SiO3 solution is18,47kg/m3. The amount of the dry fraction of SiO2 from the Na2SiO3 solution is 39,58 kg/m3. The amount of Na(OH) solution per m3 is: 57 kg, with a molarity of: 10. The mix also includes 6,2 kg/m3 of superplasticizer and 0 kg/m3 of extra water. The initial curing for this mix was 1 day at 80ªC. A compressive test after7 days was conducted with a result of 63,719 MPa.
Formulation includes | 310 | kg of FA | powder, | 1853 | kg of aggregate, and the water-to-powder ratio is: | 0.3028103 | .Powder percentual composition is: SiO2: | 46.782 | %, Al2O3: | 23.25 | %, Fe2O3: | 7.822 | %, CaO: | 16.276 | %. The amount of the dry fraction of Na2O from the Na2SiO3 solution is | 18.47 | kg/m3. The amount of the dry fraction of SiO2 from the Na2SiO3 solution is | 39.58 | kg/m3. The amount of Na(OH) solution per m3 is: | 57 | kg, with a molarity of: | 10 | . The mix also includes | 6.2 | kg/m3 of superplasticizer and | 0 | kg/m3 of extra water. The initial curing for this mix was | 1 | day at | 80 | ªC. A compressive test after | 28 | days was conducted with a result of | 64.2149 | MPa. | Formulation includes 310 kg of FA powder, 1853 kg of aggregate, and the water-to-powder ratio is: 0,302810322580645 .Powder percentual composition is: SiO2: 46,782%, Al2O3: 23,25%, Fe2O3:7,822%, CaO: 16,276%. The amount of the dry fraction of Na2O from the Na2SiO3 solution is18,47kg/m3. The amount of the dry fraction of SiO2 from the Na2SiO3 solution is 39,58 kg/m3. The amount of Na(OH) solution per m3 is: 57 kg, with a molarity of: 10. The mix also includes 6,2 kg/m3 of superplasticizer and 0 kg/m3 of extra water. The initial curing for this mix was 1 day at 80ªC. A compressive test after28 days was conducted with a result of 64,2149 MPa.
Formulation includes | 310 | kg of FA | powder, | 1853 | kg of aggregate, and the water-to-powder ratio is: | 0.3028103 | .Powder percentual composition is: SiO2: | 46.782 | %, Al2O3: | 23.25 | %, Fe2O3: | 7.822 | %, CaO: | 16.276 | %. The amount of the dry fraction of Na2O from the Na2SiO3 solution is | 18.47 | kg/m3. The amount of the dry fraction of SiO2 from the Na2SiO3 solution is | 39.58 | kg/m3. The amount of Na(OH) solution per m3 is: | 57 | kg, with a molarity of: | 10 | . The mix also includes | 6.2 | kg/m3 of superplasticizer and | 0 | kg/m3 of extra water. The initial curing for this mix was | 1 | day at | 80 | ªC. A compressive test after | 90 | days was conducted with a result of | 65.2066 | MPa. | Formulation includes 310 kg of FA powder, 1853 kg of aggregate, and the water-to-powder ratio is: 0,302810322580645 .Powder percentual composition is: SiO2: 46,782%, Al2O3: 23,25%, Fe2O3:7,822%, CaO: 16,276%. The amount of the dry fraction of Na2O from the Na2SiO3 solution is18,47kg/m3. The amount of the dry fraction of SiO2 from the Na2SiO3 solution is 39,58 kg/m3. The amount of Na(OH) solution per m3 is: 57 kg, with a molarity of: 10. The mix also includes 6,2 kg/m3 of superplasticizer and 0 kg/m3 of extra water. The initial curing for this mix was 1 day at 80ªC. A compressive test after90 days was conducted with a result of 65,2066 MPa.
Formulation includes | 310 | kg of FA | powder, | 1853 | kg of aggregate, and the water-to-powder ratio is: | 0.3028103 | .Powder percentual composition is: SiO2: | 43.668 | %, Al2O3: | 20.93 | %, Fe2O3: | 7.378 | %, CaO: | 22.299 | %. The amount of the dry fraction of Na2O from the Na2SiO3 solution is | 18.47 | kg/m3. The amount of the dry fraction of SiO2 from the Na2SiO3 solution is | 39.58 | kg/m3. The amount of Na(OH) solution per m3 is: | 57 | kg, with a molarity of: | 10 | . The mix also includes | 6.2 | kg/m3 of superplasticizer and | 0 | kg/m3 of extra water. The initial curing for this mix was | 1 | day at | 80 | ªC. A compressive test after | 28 | days was conducted with a result of | 61.4876 | MPa. | Formulation includes 310 kg of FA powder, 1853 kg of aggregate, and the water-to-powder ratio is: 0,302810322580645 .Powder percentual composition is: SiO2: 43,668%, Al2O3: 20,93%, Fe2O3:7,378%, CaO: 22,299%. The amount of the dry fraction of Na2O from the Na2SiO3 solution is18,47kg/m3. The amount of the dry fraction of SiO2 from the Na2SiO3 solution is 39,58 kg/m3. The amount of Na(OH) solution per m3 is: 57 kg, with a molarity of: 10. The mix also includes 6,2 kg/m3 of superplasticizer and 0 kg/m3 of extra water. The initial curing for this mix was 1 day at 80ªC. A compressive test after28 days was conducted with a result of 61,4876 MPa.
Formulation includes | 310 | kg of FA | powder, | 1853 | kg of aggregate, and the water-to-powder ratio is: | 0.3028103 | .Powder percentual composition is: SiO2: | 43.668 | %, Al2O3: | 20.93 | %, Fe2O3: | 7.378 | %, CaO: | 22.299 | %. The amount of the dry fraction of Na2O from the Na2SiO3 solution is | 18.47 | kg/m3. The amount of the dry fraction of SiO2 from the Na2SiO3 solution is | 39.58 | kg/m3. The amount of Na(OH) solution per m3 is: | 57 | kg, with a molarity of: | 10 | . The mix also includes | 6.2 | kg/m3 of superplasticizer and | 0 | kg/m3 of extra water. The initial curing for this mix was | 1 | day at | 80 | ªC. A compressive test after | 90 | days was conducted with a result of | 61.9835 | MPa. | Formulation includes 310 kg of FA powder, 1853 kg of aggregate, and the water-to-powder ratio is: 0,302810322580645 .Powder percentual composition is: SiO2: 43,668%, Al2O3: 20,93%, Fe2O3:7,378%, CaO: 22,299%. The amount of the dry fraction of Na2O from the Na2SiO3 solution is18,47kg/m3. The amount of the dry fraction of SiO2 from the Na2SiO3 solution is 39,58 kg/m3. The amount of Na(OH) solution per m3 is: 57 kg, with a molarity of: 10. The mix also includes 6,2 kg/m3 of superplasticizer and 0 kg/m3 of extra water. The initial curing for this mix was 1 day at 80ªC. A compressive test after90 days was conducted with a result of 61,9835 MPa.
Formulation includes | 310 | kg of FA | powder, | 1853 | kg of aggregate, and the water-to-powder ratio is: | 0.3028103 | .Powder percentual composition is: SiO2: | 43.668 | %, Al2O3: | 20.93 | %, Fe2O3: | 7.378 | %, CaO: | 22.299 | %. The amount of the dry fraction of Na2O from the Na2SiO3 solution is | 18.47 | kg/m3. The amount of the dry fraction of SiO2 from the Na2SiO3 solution is | 39.58 | kg/m3. The amount of Na(OH) solution per m3 is: | 57 | kg, with a molarity of: | 10 | . The mix also includes | 6.2 | kg/m3 of superplasticizer and | 0 | kg/m3 of extra water. The initial curing for this mix was | 1 | day at | 80 | ªC. A compressive test after | 7 | days was conducted with a result of | 60.9917 | MPa. | Formulation includes 310 kg of FA powder, 1853 kg of aggregate, and the water-to-powder ratio is: 0,302810322580645 .Powder percentual composition is: SiO2: 43,668%, Al2O3: 20,93%, Fe2O3:7,378%, CaO: 22,299%. The amount of the dry fraction of Na2O from the Na2SiO3 solution is18,47kg/m3. The amount of the dry fraction of SiO2 from the Na2SiO3 solution is 39,58 kg/m3. The amount of Na(OH) solution per m3 is: 57 kg, with a molarity of: 10. The mix also includes 6,2 kg/m3 of superplasticizer and 0 kg/m3 of extra water. The initial curing for this mix was 1 day at 80ªC. A compressive test after7 days was conducted with a result of 60,9917 MPa.
Formulation includes | 310 | kg of FA | powder, | 1853 | kg of aggregate, and the water-to-powder ratio is: | 0.3028103 | .Powder percentual composition is: SiO2: | 43.668 | %, Al2O3: | 20.93 | %, Fe2O3: | 7.378 | %, CaO: | 22.299 | %. The amount of the dry fraction of Na2O from the Na2SiO3 solution is | 18.47 | kg/m3. The amount of the dry fraction of SiO2 from the Na2SiO3 solution is | 39.58 | kg/m3. The amount of Na(OH) solution per m3 is: | 57 | kg, with a molarity of: | 10 | . The mix also includes | 6.2 | kg/m3 of superplasticizer and | 0 | kg/m3 of extra water. The initial curing for this mix was | 1 | day at | 80 | ªC. A compressive test after | 3 | days was conducted with a result of | 60.2479 | MPa. | Formulation includes 310 kg of FA powder, 1853 kg of aggregate, and the water-to-powder ratio is: 0,302810322580645 .Powder percentual composition is: SiO2: 43,668%, Al2O3: 20,93%, Fe2O3:7,378%, CaO: 22,299%. The amount of the dry fraction of Na2O from the Na2SiO3 solution is18,47kg/m3. The amount of the dry fraction of SiO2 from the Na2SiO3 solution is 39,58 kg/m3. The amount of Na(OH) solution per m3 is: 57 kg, with a molarity of: 10. The mix also includes 6,2 kg/m3 of superplasticizer and 0 kg/m3 of extra water. The initial curing for this mix was 1 day at 80ªC. A compressive test after3 days was conducted with a result of 60,2479 MPa.
Formulation includes | 310 | kg of FA | powder, | 1853 | kg of aggregate, and the water-to-powder ratio is: | 0.3028103 | .Powder percentual composition is: SiO2: | 43.668 | %, Al2O3: | 20.93 | %, Fe2O3: | 7.378 | %, CaO: | 22.299 | %. The amount of the dry fraction of Na2O from the Na2SiO3 solution is | 18.47 | kg/m3. The amount of the dry fraction of SiO2 from the Na2SiO3 solution is | 39.58 | kg/m3. The amount of Na(OH) solution per m3 is: | 57 | kg, with a molarity of: | 10 | . The mix also includes | 6.2 | kg/m3 of superplasticizer and | 0 | kg/m3 of extra water. The initial curing for this mix was | 1 | day at | 80 | ªC. A compressive test after | 365 | days was conducted with a result of | 63 | MPa. | Formulation includes 310 kg of FA powder, 1853 kg of aggregate, and the water-to-powder ratio is: 0,302810322580645 .Powder percentual composition is: SiO2: 43,668%, Al2O3: 20,93%, Fe2O3:7,378%, CaO: 22,299%. The amount of the dry fraction of Na2O from the Na2SiO3 solution is18,47kg/m3. The amount of the dry fraction of SiO2 from the Na2SiO3 solution is 39,58 kg/m3. The amount of Na(OH) solution per m3 is: 57 kg, with a molarity of: 10. The mix also includes 6,2 kg/m3 of superplasticizer and 0 kg/m3 of extra water. The initial curing for this mix was 1 day at 80ªC. A compressive test after365 days was conducted with a result of 63 MPa.
Formulation includes | 318 | kg of FA | powder, | 1892 | kg of aggregate, and the water-to-powder ratio is: | 0.3307107 | .Powder percentual composition is: SiO2: | 37.6845 | %, Al2O3: | 14.9325 | %, Fe2O3: | 17.8615 | %, CaO: | 20.516 | %. The amount of the dry fraction of Na2O from the Na2SiO3 solution is | 20.25 | kg/m3. The amount of the dry fraction of SiO2 from the Na2SiO3 solution is | 43.4 | kg/m3. The amount of Na(OH) solution per m3 is: | 50 | kg, with a molarity of: | 5 | . The mix also includes | 6.36 | kg/m3 of superplasticizer and | 0 | kg/m3 of extra water. The initial curing for this mix was | 1 | day at | 60 | ªC. A compressive test after | 7 | days was conducted with a result of | 48.36 | MPa. | Formulation includes 318 kg of FA powder, 1892 kg of aggregate, and the water-to-powder ratio is: 0,330710691823899 .Powder percentual composition is: SiO2: 37,6845%, Al2O3: 14,9325%, Fe2O3:17,8615%, CaO: 20,516%. The amount of the dry fraction of Na2O from the Na2SiO3 solution is20,25kg/m3. The amount of the dry fraction of SiO2 from the Na2SiO3 solution is 43,4 kg/m3. The amount of Na(OH) solution per m3 is: 50 kg, with a molarity of: 5. The mix also includes 6,36 kg/m3 of superplasticizer and 0 kg/m3 of extra water. The initial curing for this mix was 1 day at 60ªC. A compressive test after7 days was conducted with a result of 48,36 MPa.
Formulation includes | 318 | kg of FA | powder, | 1892 | kg of aggregate, and the water-to-powder ratio is: | 0.2992642 | .Powder percentual composition is: SiO2: | 37.6845 | %, Al2O3: | 14.9325 | %, Fe2O3: | 17.8615 | %, CaO: | 20.516 | %. The amount of the dry fraction of Na2O from the Na2SiO3 solution is | 20.25 | kg/m3. The amount of the dry fraction of SiO2 from the Na2SiO3 solution is | 43.4 | kg/m3. The amount of Na(OH) solution per m3 is: | 50 | kg, with a molarity of: | 10 | . The mix also includes | 6.36 | kg/m3 of superplasticizer and | 0 | kg/m3 of extra water. The initial curing for this mix was | 1 | day at | 70 | ªC. A compressive test after | 7 | days was conducted with a result of | 54.79 | MPa. | Formulation includes 318 kg of FA powder, 1892 kg of aggregate, and the water-to-powder ratio is: 0,299264150943396 .Powder percentual composition is: SiO2: 37,6845%, Al2O3: 14,9325%, Fe2O3:17,8615%, CaO: 20,516%. The amount of the dry fraction of Na2O from the Na2SiO3 solution is20,25kg/m3. The amount of the dry fraction of SiO2 from the Na2SiO3 solution is 43,4 kg/m3. The amount of Na(OH) solution per m3 is: 50 kg, with a molarity of: 10. The mix also includes 6,36 kg/m3 of superplasticizer and 0 kg/m3 of extra water. The initial curing for this mix was 1 day at 70ªC. A compressive test after7 days was conducted with a result of 54,79 MPa.
Formulation includes | 318 | kg of FA | powder, | 1892 | kg of aggregate, and the water-to-powder ratio is: | 0.2678176 | .Powder percentual composition is: SiO2: | 37.6845 | %, Al2O3: | 14.9325 | %, Fe2O3: | 17.8615 | %, CaO: | 20.516 | %. The amount of the dry fraction of Na2O from the Na2SiO3 solution is | 20.25 | kg/m3. The amount of the dry fraction of SiO2 from the Na2SiO3 solution is | 43.4 | kg/m3. The amount of Na(OH) solution per m3 is: | 50 | kg, with a molarity of: | 15 | . The mix also includes | 6.36 | kg/m3 of superplasticizer and | 0 | kg/m3 of extra water. The initial curing for this mix was | 1 | day at | 80 | ªC. A compressive test after | 7 | days was conducted with a result of | 56.37 | MPa. | Formulation includes 318 kg of FA powder, 1892 kg of aggregate, and the water-to-powder ratio is: 0,267817610062893 .Powder percentual composition is: SiO2: 37,6845%, Al2O3: 14,9325%, Fe2O3:17,8615%, CaO: 20,516%. The amount of the dry fraction of Na2O from the Na2SiO3 solution is20,25kg/m3. The amount of the dry fraction of SiO2 from the Na2SiO3 solution is 43,4 kg/m3. The amount of Na(OH) solution per m3 is: 50 kg, with a molarity of: 15. The mix also includes 6,36 kg/m3 of superplasticizer and 0 kg/m3 of extra water. The initial curing for this mix was 1 day at 80ªC. A compressive test after7 days was conducted with a result of 56,37 MPa.
Formulation includes | 318 | kg of FA | powder, | 1892 | kg of aggregate, and the water-to-powder ratio is: | 0.2363711 | .Powder percentual composition is: SiO2: | 37.6845 | %, Al2O3: | 14.9325 | %, Fe2O3: | 17.8615 | %, CaO: | 20.516 | %. The amount of the dry fraction of Na2O from the Na2SiO3 solution is | 20.25 | kg/m3. The amount of the dry fraction of SiO2 from the Na2SiO3 solution is | 43.4 | kg/m3. The amount of Na(OH) solution per m3 is: | 50 | kg, with a molarity of: | 20 | . The mix also includes | 6.36 | kg/m3 of superplasticizer and | 0 | kg/m3 of extra water. The initial curing for this mix was | 1 | day at | 90 | ªC. A compressive test after | 7 | days was conducted with a result of | 55.69 | MPa. | Formulation includes 318 kg of FA powder, 1892 kg of aggregate, and the water-to-powder ratio is: 0,23637106918239 .Powder percentual composition is: SiO2: 37,6845%, Al2O3: 14,9325%, Fe2O3:17,8615%, CaO: 20,516%. The amount of the dry fraction of Na2O from the Na2SiO3 solution is20,25kg/m3. The amount of the dry fraction of SiO2 from the Na2SiO3 solution is 43,4 kg/m3. The amount of Na(OH) solution per m3 is: 50 kg, with a molarity of: 20. The mix also includes 6,36 kg/m3 of superplasticizer and 0 kg/m3 of extra water. The initial curing for this mix was 1 day at 90ªC. A compressive test after7 days was conducted with a result of 55,69 MPa.
Formulation includes | 318 | kg of FA | powder, | 1892 | kg of aggregate, and the water-to-powder ratio is: | 0.3307107 | .Powder percentual composition is: SiO2: | 36.739 | %, Al2O3: | 14.385 | %, Fe2O3: | 17.163 | %, CaO: | 22.922 | %. The amount of the dry fraction of Na2O from the Na2SiO3 solution is | 20.25 | kg/m3. The amount of the dry fraction of SiO2 from the Na2SiO3 solution is | 43.4 | kg/m3. The amount of Na(OH) solution per m3 is: | 50 | kg, with a molarity of: | 5 | . The mix also includes | 6.36 | kg/m3 of superplasticizer and | 0 | kg/m3 of extra water. The initial curing for this mix was | 1 | day at | 70 | ªC. A compressive test after | 7 | days was conducted with a result of | 54.31 | MPa. | Formulation includes 318 kg of FA powder, 1892 kg of aggregate, and the water-to-powder ratio is: 0,330710691823899 .Powder percentual composition is: SiO2: 36,739%, Al2O3: 14,385%, Fe2O3:17,163%, CaO: 22,922%. The amount of the dry fraction of Na2O from the Na2SiO3 solution is20,25kg/m3. The amount of the dry fraction of SiO2 from the Na2SiO3 solution is 43,4 kg/m3. The amount of Na(OH) solution per m3 is: 50 kg, with a molarity of: 5. The mix also includes 6,36 kg/m3 of superplasticizer and 0 kg/m3 of extra water. The initial curing for this mix was 1 day at 70ªC. A compressive test after7 days was conducted with a result of 54,31 MPa.
Formulation includes | 318 | kg of FA | powder, | 1892 | kg of aggregate, and the water-to-powder ratio is: | 0.2992642 | .Powder percentual composition is: SiO2: | 36.739 | %, Al2O3: | 14.385 | %, Fe2O3: | 17.163 | %, CaO: | 22.922 | %. The amount of the dry fraction of Na2O from the Na2SiO3 solution is | 20.25 | kg/m3. The amount of the dry fraction of SiO2 from the Na2SiO3 solution is | 43.4 | kg/m3. The amount of Na(OH) solution per m3 is: | 50 | kg, with a molarity of: | 10 | . The mix also includes | 6.36 | kg/m3 of superplasticizer and | 0 | kg/m3 of extra water. The initial curing for this mix was | 1 | day at | 60 | ªC. A compressive test after | 7 | days was conducted with a result of | 55.24 | MPa. | Formulation includes 318 kg of FA powder, 1892 kg of aggregate, and the water-to-powder ratio is: 0,299264150943396 .Powder percentual composition is: SiO2: 36,739%, Al2O3: 14,385%, Fe2O3:17,163%, CaO: 22,922%. The amount of the dry fraction of Na2O from the Na2SiO3 solution is20,25kg/m3. The amount of the dry fraction of SiO2 from the Na2SiO3 solution is 43,4 kg/m3. The amount of Na(OH) solution per m3 is: 50 kg, with a molarity of: 10. The mix also includes 6,36 kg/m3 of superplasticizer and 0 kg/m3 of extra water. The initial curing for this mix was 1 day at 60ªC. A compressive test after7 days was conducted with a result of 55,24 MPa.
Formulation includes | 318 | kg of FA | powder, | 1892 | kg of aggregate, and the water-to-powder ratio is: | 0.2678176 | .Powder percentual composition is: SiO2: | 36.739 | %, Al2O3: | 14.385 | %, Fe2O3: | 17.163 | %, CaO: | 22.922 | %. The amount of the dry fraction of Na2O from the Na2SiO3 solution is | 20.25 | kg/m3. The amount of the dry fraction of SiO2 from the Na2SiO3 solution is | 43.4 | kg/m3. The amount of Na(OH) solution per m3 is: | 50 | kg, with a molarity of: | 15 | . The mix also includes | 6.36 | kg/m3 of superplasticizer and | 0 | kg/m3 of extra water. The initial curing for this mix was | 1 | day at | 90 | ªC. A compressive test after | 7 | days was conducted with a result of | 59.57 | MPa. | Formulation includes 318 kg of FA powder, 1892 kg of aggregate, and the water-to-powder ratio is: 0,267817610062893 .Powder percentual composition is: SiO2: 36,739%, Al2O3: 14,385%, Fe2O3:17,163%, CaO: 22,922%. The amount of the dry fraction of Na2O from the Na2SiO3 solution is20,25kg/m3. The amount of the dry fraction of SiO2 from the Na2SiO3 solution is 43,4 kg/m3. The amount of Na(OH) solution per m3 is: 50 kg, with a molarity of: 15. The mix also includes 6,36 kg/m3 of superplasticizer and 0 kg/m3 of extra water. The initial curing for this mix was 1 day at 90ªC. A compressive test after7 days was conducted with a result of 59,57 MPa.
Formulation includes | 318 | kg of FA | powder, | 1892 | kg of aggregate, and the water-to-powder ratio is: | 0.2363711 | .Powder percentual composition is: SiO2: | 36.739 | %, Al2O3: | 14.385 | %, Fe2O3: | 17.163 | %, CaO: | 22.922 | %. The amount of the dry fraction of Na2O from the Na2SiO3 solution is | 20.25 | kg/m3. The amount of the dry fraction of SiO2 from the Na2SiO3 solution is | 43.4 | kg/m3. The amount of Na(OH) solution per m3 is: | 50 | kg, with a molarity of: | 20 | . The mix also includes | 6.36 | kg/m3 of superplasticizer and | 0 | kg/m3 of extra water. The initial curing for this mix was | 1 | day at | 80 | ªC. A compressive test after | 7 | days was conducted with a result of | 57.94 | MPa. | Formulation includes 318 kg of FA powder, 1892 kg of aggregate, and the water-to-powder ratio is: 0,23637106918239 .Powder percentual composition is: SiO2: 36,739%, Al2O3: 14,385%, Fe2O3:17,163%, CaO: 22,922%. The amount of the dry fraction of Na2O from the Na2SiO3 solution is20,25kg/m3. The amount of the dry fraction of SiO2 from the Na2SiO3 solution is 43,4 kg/m3. The amount of Na(OH) solution per m3 is: 50 kg, with a molarity of: 20. The mix also includes 6,36 kg/m3 of superplasticizer and 0 kg/m3 of extra water. The initial curing for this mix was 1 day at 80ªC. A compressive test after7 days was conducted with a result of 57,94 MPa.
Formulation includes | 318 | kg of FA | powder, | 1892 | kg of aggregate, and the water-to-powder ratio is: | 0.3307107 | .Powder percentual composition is: SiO2: | 35.7935 | %, Al2O3: | 13.8375 | %, Fe2O3: | 16.4645 | %, CaO: | 25.328 | %. The amount of the dry fraction of Na2O from the Na2SiO3 solution is | 20.25 | kg/m3. The amount of the dry fraction of SiO2 from the Na2SiO3 solution is | 43.4 | kg/m3. The amount of Na(OH) solution per m3 is: | 50 | kg, with a molarity of: | 5 | . The mix also includes | 6.36 | kg/m3 of superplasticizer and | 0 | kg/m3 of extra water. The initial curing for this mix was | 1 | day at | 80 | ªC. A compressive test after | 7 | days was conducted with a result of | 57.06 | MPa. | Formulation includes 318 kg of FA powder, 1892 kg of aggregate, and the water-to-powder ratio is: 0,330710691823899 .Powder percentual composition is: SiO2: 35,7935%, Al2O3: 13,8375%, Fe2O3:16,4645%, CaO: 25,328%. The amount of the dry fraction of Na2O from the Na2SiO3 solution is20,25kg/m3. The amount of the dry fraction of SiO2 from the Na2SiO3 solution is 43,4 kg/m3. The amount of Na(OH) solution per m3 is: 50 kg, with a molarity of: 5. The mix also includes 6,36 kg/m3 of superplasticizer and 0 kg/m3 of extra water. The initial curing for this mix was 1 day at 80ªC. A compressive test after7 days was conducted with a result of 57,06 MPa.
Formulation includes | 318 | kg of FA | powder, | 1892 | kg of aggregate, and the water-to-powder ratio is: | 0.2992642 | .Powder percentual composition is: SiO2: | 35.7935 | %, Al2O3: | 13.8375 | %, Fe2O3: | 16.4645 | %, CaO: | 25.328 | %. The amount of the dry fraction of Na2O from the Na2SiO3 solution is | 20.25 | kg/m3. The amount of the dry fraction of SiO2 from the Na2SiO3 solution is | 43.4 | kg/m3. The amount of Na(OH) solution per m3 is: | 50 | kg, with a molarity of: | 10 | . The mix also includes | 6.36 | kg/m3 of superplasticizer and | 0 | kg/m3 of extra water. The initial curing for this mix was | 1 | day at | 90 | ªC. A compressive test after | 7 | days was conducted with a result of | 60.24 | MPa. | Formulation includes 318 kg of FA powder, 1892 kg of aggregate, and the water-to-powder ratio is: 0,299264150943396 .Powder percentual composition is: SiO2: 35,7935%, Al2O3: 13,8375%, Fe2O3:16,4645%, CaO: 25,328%. The amount of the dry fraction of Na2O from the Na2SiO3 solution is20,25kg/m3. The amount of the dry fraction of SiO2 from the Na2SiO3 solution is 43,4 kg/m3. The amount of Na(OH) solution per m3 is: 50 kg, with a molarity of: 10. The mix also includes 6,36 kg/m3 of superplasticizer and 0 kg/m3 of extra water. The initial curing for this mix was 1 day at 90ªC. A compressive test after7 days was conducted with a result of 60,24 MPa.
Formulation includes | 318 | kg of FA | powder, | 1892 | kg of aggregate, and the water-to-powder ratio is: | 0.2678176 | .Powder percentual composition is: SiO2: | 35.7935 | %, Al2O3: | 13.8375 | %, Fe2O3: | 16.4645 | %, CaO: | 25.328 | %. The amount of the dry fraction of Na2O from the Na2SiO3 solution is | 20.25 | kg/m3. The amount of the dry fraction of SiO2 from the Na2SiO3 solution is | 43.4 | kg/m3. The amount of Na(OH) solution per m3 is: | 50 | kg, with a molarity of: | 15 | . The mix also includes | 6.36 | kg/m3 of superplasticizer and | 0 | kg/m3 of extra water. The initial curing for this mix was | 1 | day at | 60 | ªC. A compressive test after | 7 | days was conducted with a result of | 55.76 | MPa. | Formulation includes 318 kg of FA powder, 1892 kg of aggregate, and the water-to-powder ratio is: 0,267817610062893 .Powder percentual composition is: SiO2: 35,7935%, Al2O3: 13,8375%, Fe2O3:16,4645%, CaO: 25,328%. The amount of the dry fraction of Na2O from the Na2SiO3 solution is20,25kg/m3. The amount of the dry fraction of SiO2 from the Na2SiO3 solution is 43,4 kg/m3. The amount of Na(OH) solution per m3 is: 50 kg, with a molarity of: 15. The mix also includes 6,36 kg/m3 of superplasticizer and 0 kg/m3 of extra water. The initial curing for this mix was 1 day at 60ªC. A compressive test after7 days was conducted with a result of 55,76 MPa.
Formulation includes | 318 | kg of FA | powder, | 1892 | kg of aggregate, and the water-to-powder ratio is: | 0.2363711 | .Powder percentual composition is: SiO2: | 35.7935 | %, Al2O3: | 13.8375 | %, Fe2O3: | 16.4645 | %, CaO: | 25.328 | %. The amount of the dry fraction of Na2O from the Na2SiO3 solution is | 20.25 | kg/m3. The amount of the dry fraction of SiO2 from the Na2SiO3 solution is | 43.4 | kg/m3. The amount of Na(OH) solution per m3 is: | 50 | kg, with a molarity of: | 20 | . The mix also includes | 6.36 | kg/m3 of superplasticizer and | 0 | kg/m3 of extra water. The initial curing for this mix was | 1 | day at | 70 | ªC. A compressive test after | 7 | days was conducted with a result of | 59.53 | MPa. | Formulation includes 318 kg of FA powder, 1892 kg of aggregate, and the water-to-powder ratio is: 0,23637106918239 .Powder percentual composition is: SiO2: 35,7935%, Al2O3: 13,8375%, Fe2O3:16,4645%, CaO: 25,328%. The amount of the dry fraction of Na2O from the Na2SiO3 solution is20,25kg/m3. The amount of the dry fraction of SiO2 from the Na2SiO3 solution is 43,4 kg/m3. The amount of Na(OH) solution per m3 is: 50 kg, with a molarity of: 20. The mix also includes 6,36 kg/m3 of superplasticizer and 0 kg/m3 of extra water. The initial curing for this mix was 1 day at 70ªC. A compressive test after7 days was conducted with a result of 59,53 MPa.
Formulation includes | 318 | kg of FA | powder, | 1892 | kg of aggregate, and the water-to-powder ratio is: | 0.3307107 | .Powder percentual composition is: SiO2: | 34.848 | %, Al2O3: | 13.29 | %, Fe2O3: | 15.766 | %, CaO: | 27.734 | %. The amount of the dry fraction of Na2O from the Na2SiO3 solution is | 20.25 | kg/m3. The amount of the dry fraction of SiO2 from the Na2SiO3 solution is | 43.4 | kg/m3. The amount of Na(OH) solution per m3 is: | 50 | kg, with a molarity of: | 5 | . The mix also includes | 6.36 | kg/m3 of superplasticizer and | 0 | kg/m3 of extra water. The initial curing for this mix was | 1 | day at | 90 | ªC. A compressive test after | 7 | days was conducted with a result of | 57.69 | MPa. | Formulation includes 318 kg of FA powder, 1892 kg of aggregate, and the water-to-powder ratio is: 0,330710691823899 .Powder percentual composition is: SiO2: 34,848%, Al2O3: 13,29%, Fe2O3:15,766%, CaO: 27,734%. The amount of the dry fraction of Na2O from the Na2SiO3 solution is20,25kg/m3. The amount of the dry fraction of SiO2 from the Na2SiO3 solution is 43,4 kg/m3. The amount of Na(OH) solution per m3 is: 50 kg, with a molarity of: 5. The mix also includes 6,36 kg/m3 of superplasticizer and 0 kg/m3 of extra water. The initial curing for this mix was 1 day at 90ªC. A compressive test after7 days was conducted with a result of 57,69 MPa.
Formulation includes | 318 | kg of FA | powder, | 1892 | kg of aggregate, and the water-to-powder ratio is: | 0.2992642 | .Powder percentual composition is: SiO2: | 34.848 | %, Al2O3: | 13.29 | %, Fe2O3: | 15.766 | %, CaO: | 27.734 | %. The amount of the dry fraction of Na2O from the Na2SiO3 solution is | 20.25 | kg/m3. The amount of the dry fraction of SiO2 from the Na2SiO3 solution is | 43.4 | kg/m3. The amount of Na(OH) solution per m3 is: | 50 | kg, with a molarity of: | 10 | . The mix also includes | 6.36 | kg/m3 of superplasticizer and | 0 | kg/m3 of extra water. The initial curing for this mix was | 1 | day at | 80 | ªC. A compressive test after | 7 | days was conducted with a result of | 63.67 | MPa. | Formulation includes 318 kg of FA powder, 1892 kg of aggregate, and the water-to-powder ratio is: 0,299264150943396 .Powder percentual composition is: SiO2: 34,848%, Al2O3: 13,29%, Fe2O3:15,766%, CaO: 27,734%. The amount of the dry fraction of Na2O from the Na2SiO3 solution is20,25kg/m3. The amount of the dry fraction of SiO2 from the Na2SiO3 solution is 43,4 kg/m3. The amount of Na(OH) solution per m3 is: 50 kg, with a molarity of: 10. The mix also includes 6,36 kg/m3 of superplasticizer and 0 kg/m3 of extra water. The initial curing for this mix was 1 day at 80ªC. A compressive test after7 days was conducted with a result of 63,67 MPa.
Formulation includes | 318 | kg of FA | powder, | 1892 | kg of aggregate, and the water-to-powder ratio is: | 0.2678176 | .Powder percentual composition is: SiO2: | 34.848 | %, Al2O3: | 13.29 | %, Fe2O3: | 15.766 | %, CaO: | 27.734 | %. The amount of the dry fraction of Na2O from the Na2SiO3 solution is | 20.25 | kg/m3. The amount of the dry fraction of SiO2 from the Na2SiO3 solution is | 43.4 | kg/m3. The amount of Na(OH) solution per m3 is: | 50 | kg, with a molarity of: | 15 | . The mix also includes | 6.36 | kg/m3 of superplasticizer and | 0 | kg/m3 of extra water. The initial curing for this mix was | 1 | day at | 70 | ªC. A compressive test after | 7 | days was conducted with a result of | 64.39 | MPa. | Formulation includes 318 kg of FA powder, 1892 kg of aggregate, and the water-to-powder ratio is: 0,267817610062893 .Powder percentual composition is: SiO2: 34,848%, Al2O3: 13,29%, Fe2O3:15,766%, CaO: 27,734%. The amount of the dry fraction of Na2O from the Na2SiO3 solution is20,25kg/m3. The amount of the dry fraction of SiO2 from the Na2SiO3 solution is 43,4 kg/m3. The amount of Na(OH) solution per m3 is: 50 kg, with a molarity of: 15. The mix also includes 6,36 kg/m3 of superplasticizer and 0 kg/m3 of extra water. The initial curing for this mix was 1 day at 70ªC. A compressive test after7 days was conducted with a result of 64,39 MPa.
Formulation includes | 318 | kg of FA | powder, | 1892 | kg of aggregate, and the water-to-powder ratio is: | 0.2363711 | .Powder percentual composition is: SiO2: | 34.848 | %, Al2O3: | 13.29 | %, Fe2O3: | 15.766 | %, CaO: | 27.734 | %. The amount of the dry fraction of Na2O from the Na2SiO3 solution is | 20.25 | kg/m3. The amount of the dry fraction of SiO2 from the Na2SiO3 solution is | 43.4 | kg/m3. The amount of Na(OH) solution per m3 is: | 50 | kg, with a molarity of: | 20 | . The mix also includes | 6.36 | kg/m3 of superplasticizer and | 0 | kg/m3 of extra water. The initial curing for this mix was | 1 | day at | 60 | ªC. A compressive test after | 7 | days was conducted with a result of | 56.02 | MPa. | Formulation includes 318 kg of FA powder, 1892 kg of aggregate, and the water-to-powder ratio is: 0,23637106918239 .Powder percentual composition is: SiO2: 34,848%, Al2O3: 13,29%, Fe2O3:15,766%, CaO: 27,734%. The amount of the dry fraction of Na2O from the Na2SiO3 solution is20,25kg/m3. The amount of the dry fraction of SiO2 from the Na2SiO3 solution is 43,4 kg/m3. The amount of Na(OH) solution per m3 is: 50 kg, with a molarity of: 20. The mix also includes 6,36 kg/m3 of superplasticizer and 0 kg/m3 of extra water. The initial curing for this mix was 1 day at 60ªC. A compressive test after7 days was conducted with a result of 56,02 MPa.
Formulation includes | 400 | kg of FA | powder, | 1873.9 | kg of aggregate, and the water-to-powder ratio is: | 0.19925 | .Powder percentual composition is: SiO2: | 53.71 | %, Al2O3: | 27.2 | %, Fe2O3: | 11.7 | %, CaO: | 1.9 | %. The amount of the dry fraction of Na2O from the Na2SiO3 solution is | 11.5 | kg/m3. The amount of the dry fraction of SiO2 from the Na2SiO3 solution is | 30 | kg/m3. The amount of Na(OH) solution per m3 is: | 40 | kg, with a molarity of: | 14 | . The mix also includes | 6 | kg/m3 of superplasticizer and | 0 | kg/m3 of extra water. The initial curing for this mix was | 0 | day at | 25 | ªC. A compressive test after | 28 | days was conducted with a result of | 32.5 | MPa. | Formulation includes 400 kg of FA powder, 1873,9 kg of aggregate, and the water-to-powder ratio is: 0,19925 .Powder percentual composition is: SiO2: 53,71%, Al2O3: 27,2%, Fe2O3:11,7%, CaO: 1,9%. The amount of the dry fraction of Na2O from the Na2SiO3 solution is11,5kg/m3. The amount of the dry fraction of SiO2 from the Na2SiO3 solution is 30 kg/m3. The amount of Na(OH) solution per m3 is: 40 kg, with a molarity of: 14. The mix also includes 6 kg/m3 of superplasticizer and 0 kg/m3 of extra water. The initial curing for this mix was 0 day at 25ªC. A compressive test after28 days was conducted with a result of 32,5 MPa.
Formulation includes | 400 | kg of FA | powder, | 1873.9 | kg of aggregate, and the water-to-powder ratio is: | 0.19925 | .Powder percentual composition is: SiO2: | 53.71 | %, Al2O3: | 27.2 | %, Fe2O3: | 11.7 | %, CaO: | 1.9 | %. The amount of the dry fraction of Na2O from the Na2SiO3 solution is | 11.5 | kg/m3. The amount of the dry fraction of SiO2 from the Na2SiO3 solution is | 30 | kg/m3. The amount of Na(OH) solution per m3 is: | 40 | kg, with a molarity of: | 14 | . The mix also includes | 6 | kg/m3 of superplasticizer and | 0 | kg/m3 of extra water. The initial curing for this mix was | 0 | day at | 25 | ªC. A compressive test after | 90 | days was conducted with a result of | 41.1 | MPa. | Formulation includes 400 kg of FA powder, 1873,9 kg of aggregate, and the water-to-powder ratio is: 0,19925 .Powder percentual composition is: SiO2: 53,71%, Al2O3: 27,2%, Fe2O3:11,7%, CaO: 1,9%. The amount of the dry fraction of Na2O from the Na2SiO3 solution is11,5kg/m3. The amount of the dry fraction of SiO2 from the Na2SiO3 solution is 30 kg/m3. The amount of Na(OH) solution per m3 is: 40 kg, with a molarity of: 14. The mix also includes 6 kg/m3 of superplasticizer and 0 kg/m3 of extra water. The initial curing for this mix was 0 day at 25ªC. A compressive test after90 days was conducted with a result of 41,1 MPa.
Formulation includes | 400 | kg of FA | powder, | 1873.9 | kg of aggregate, and the water-to-powder ratio is: | 0.21425 | .Powder percentual composition is: SiO2: | 51.335 | %, Al2O3: | 25.705 | %, Fe2O3: | 10.582 | %, CaO: | 6.255 | %. The amount of the dry fraction of Na2O from the Na2SiO3 solution is | 11.5 | kg/m3. The amount of the dry fraction of SiO2 from the Na2SiO3 solution is | 30 | kg/m3. The amount of Na(OH) solution per m3 is: | 40 | kg, with a molarity of: | 14 | . The mix also includes | 6 | kg/m3 of superplasticizer and | 6 | kg/m3 of extra water. The initial curing for this mix was | 0 | day at | 25 | ªC. A compressive test after | 90 | days was conducted with a result of | 43 | MPa. | Formulation includes 400 kg of FA powder, 1873,9 kg of aggregate, and the water-to-powder ratio is: 0,21425 .Powder percentual composition is: SiO2: 51,335%, Al2O3: 25,705%, Fe2O3:10,582%, CaO: 6,255%. The amount of the dry fraction of Na2O from the Na2SiO3 solution is11,5kg/m3. The amount of the dry fraction of SiO2 from the Na2SiO3 solution is 30 kg/m3. The amount of Na(OH) solution per m3 is: 40 kg, with a molarity of: 14. The mix also includes 6 kg/m3 of superplasticizer and 6 kg/m3 of extra water. The initial curing for this mix was 0 day at 25ªC. A compressive test after90 days was conducted with a result of 43 MPa.
Formulation includes | 400 | kg of FA | powder, | 1873.9 | kg of aggregate, and the water-to-powder ratio is: | 0.21425 | .Powder percentual composition is: SiO2: | 51.335 | %, Al2O3: | 25.705 | %, Fe2O3: | 10.582 | %, CaO: | 6.255 | %. The amount of the dry fraction of Na2O from the Na2SiO3 solution is | 11.5 | kg/m3. The amount of the dry fraction of SiO2 from the Na2SiO3 solution is | 30 | kg/m3. The amount of Na(OH) solution per m3 is: | 40 | kg, with a molarity of: | 14 | . The mix also includes | 6 | kg/m3 of superplasticizer and | 6 | kg/m3 of extra water. The initial curing for this mix was | 0 | day at | 25 | ªC. A compressive test after | 28 | days was conducted with a result of | 33.3 | MPa. | Formulation includes 400 kg of FA powder, 1873,9 kg of aggregate, and the water-to-powder ratio is: 0,21425 .Powder percentual composition is: SiO2: 51,335%, Al2O3: 25,705%, Fe2O3:10,582%, CaO: 6,255%. The amount of the dry fraction of Na2O from the Na2SiO3 solution is11,5kg/m3. The amount of the dry fraction of SiO2 from the Na2SiO3 solution is 30 kg/m3. The amount of Na(OH) solution per m3 is: 40 kg, with a molarity of: 14. The mix also includes 6 kg/m3 of superplasticizer and 6 kg/m3 of extra water. The initial curing for this mix was 0 day at 25ªC. A compressive test after28 days was conducted with a result of 33,3 MPa.
Formulation includes | 392 | kg of FA | powder, | 1860 | kg of aggregate, and the water-to-powder ratio is: | 0.2218712 | .Powder percentual composition is: SiO2: | 51.71347 | %, Al2O3: | 25.82245 | %, Fe2O3: | 11.14898 | %, CaO: | 5.677551 | %. The amount of the dry fraction of Na2O from the Na2SiO3 solution is | 13.14 | kg/m3. The amount of the dry fraction of SiO2 from the Na2SiO3 solution is | 34.29 | kg/m3. The amount of Na(OH) solution per m3 is: | 45.7 | kg, with a molarity of: | 14 | . The mix also includes | 0 | kg/m3 of superplasticizer and | 0 | kg/m3 of extra water. The initial curing for this mix was | 0 | day at | 25 | ªC. A compressive test after | 90 | days was conducted with a result of | 52.1 | MPa. | Formulation includes 392 kg of FA powder, 1860 kg of aggregate, and the water-to-powder ratio is: 0,221871173469388 .Powder percentual composition is: SiO2: 51,7134693877551%, Al2O3: 25,8224489795918%, Fe2O3:11,1489795918367%, CaO: 5,67755102040816%. The amount of the dry fraction of Na2O from the Na2SiO3 solution is13,14kg/m3. The amount of the dry fraction of SiO2 from the Na2SiO3 solution is 34,29 kg/m3. The amount of Na(OH) solution per m3 is: 45,7 kg, with a molarity of: 14. The mix also includes 0 kg/m3 of superplasticizer and 0 kg/m3 of extra water. The initial curing for this mix was 0 day at 25ªC. A compressive test after90 days was conducted with a result of 52,1 MPa.
Formulation includes | 392 | kg of FA | powder, | 1860 | kg of aggregate, and the water-to-powder ratio is: | 0.2218712 | .Powder percentual composition is: SiO2: | 51.71347 | %, Al2O3: | 25.82245 | %, Fe2O3: | 11.14898 | %, CaO: | 5.677551 | %. The amount of the dry fraction of Na2O from the Na2SiO3 solution is | 13.14 | kg/m3. The amount of the dry fraction of SiO2 from the Na2SiO3 solution is | 34.29 | kg/m3. The amount of Na(OH) solution per m3 is: | 45.7 | kg, with a molarity of: | 14 | . The mix also includes | 0 | kg/m3 of superplasticizer and | 0 | kg/m3 of extra water. The initial curing for this mix was | 0 | day at | 25 | ªC. A compressive test after | 28 | days was conducted with a result of | 43.2 | MPa. | Formulation includes 392 kg of FA powder, 1860 kg of aggregate, and the water-to-powder ratio is: 0,221871173469388 .Powder percentual composition is: SiO2: 51,7134693877551%, Al2O3: 25,8224489795918%, Fe2O3:11,1489795918367%, CaO: 5,67755102040816%. The amount of the dry fraction of Na2O from the Na2SiO3 solution is13,14kg/m3. The amount of the dry fraction of SiO2 from the Na2SiO3 solution is 34,29 kg/m3. The amount of Na(OH) solution per m3 is: 45,7 kg, with a molarity of: 14. The mix also includes 0 kg/m3 of superplasticizer and 0 kg/m3 of extra water. The initial curing for this mix was 0 day at 25ªC. A compressive test after28 days was conducted with a result of 43,2 MPa.
Formulation includes | 408 | kg of FA | powder, | 1860 | kg of aggregate, and the water-to-powder ratio is: | 0.218935 | .Powder percentual composition is: SiO2: | 51.15235 | %, Al2O3: | 25.43529 | %, Fe2O3: | 10.99412 | %, CaO: | 6.739216 | %. The amount of the dry fraction of Na2O from the Na2SiO3 solution is | 13.14 | kg/m3. The amount of the dry fraction of SiO2 from the Na2SiO3 solution is | 34.29 | kg/m3. The amount of Na(OH) solution per m3 is: | 45.7 | kg, with a molarity of: | 14 | . The mix also includes | 3.92 | kg/m3 of superplasticizer and | 0 | kg/m3 of extra water. The initial curing for this mix was | 0 | day at | 25 | ªC. A compressive test after | 90 | days was conducted with a result of | 38 | MPa. | Formulation includes 408 kg of FA powder, 1860 kg of aggregate, and the water-to-powder ratio is: 0,218935049019608 .Powder percentual composition is: SiO2: 51,1523529411765%, Al2O3: 25,4352941176471%, Fe2O3:10,9941176470588%, CaO: 6,73921568627451%. The amount of the dry fraction of Na2O from the Na2SiO3 solution is13,14kg/m3. The amount of the dry fraction of SiO2 from the Na2SiO3 solution is 34,29 kg/m3. The amount of Na(OH) solution per m3 is: 45,7 kg, with a molarity of: 14. The mix also includes 3,92 kg/m3 of superplasticizer and 0 kg/m3 of extra water. The initial curing for this mix was 0 day at 25ªC. A compressive test after90 days was conducted with a result of 38 MPa.
Formulation includes | 408 | kg of FA | powder, | 1860 | kg of aggregate, and the water-to-powder ratio is: | 0.218935 | .Powder percentual composition is: SiO2: | 51.15235 | %, Al2O3: | 25.43529 | %, Fe2O3: | 10.99412 | %, CaO: | 6.739216 | %. The amount of the dry fraction of Na2O from the Na2SiO3 solution is | 13.14 | kg/m3. The amount of the dry fraction of SiO2 from the Na2SiO3 solution is | 34.29 | kg/m3. The amount of Na(OH) solution per m3 is: | 45.7 | kg, with a molarity of: | 14 | . The mix also includes | 3.92 | kg/m3 of superplasticizer and | 0 | kg/m3 of extra water. The initial curing for this mix was | 0 | day at | 25 | ªC. A compressive test after | 28 | days was conducted with a result of | 34.4 | MPa. | Formulation includes 408 kg of FA powder, 1860 kg of aggregate, and the water-to-powder ratio is: 0,218935049019608 .Powder percentual composition is: SiO2: 51,1523529411765%, Al2O3: 25,4352941176471%, Fe2O3:10,9941176470588%, CaO: 6,73921568627451%. The amount of the dry fraction of Na2O from the Na2SiO3 solution is13,14kg/m3. The amount of the dry fraction of SiO2 from the Na2SiO3 solution is 34,29 kg/m3. The amount of Na(OH) solution per m3 is: 45,7 kg, with a molarity of: 14. The mix also includes 3,92 kg/m3 of superplasticizer and 0 kg/m3 of extra water. The initial curing for this mix was 0 day at 25ªC. A compressive test after28 days was conducted with a result of 34,4 MPa.
Formulation includes | 400 | kg of FA | powder, | 1873.9 | kg of aggregate, and the water-to-powder ratio is: | 0.21425 | .Powder percentual composition is: SiO2: | 51.7534 | %, Al2O3: | 25.85 | %, Fe2O3: | 11.16 | %, CaO: | 5.602 | %. The amount of the dry fraction of Na2O from the Na2SiO3 solution is | 11.5 | kg/m3. The amount of the dry fraction of SiO2 from the Na2SiO3 solution is | 30 | kg/m3. The amount of Na(OH) solution per m3 is: | 40 | kg, with a molarity of: | 14 | . The mix also includes | 6 | kg/m3 of superplasticizer and | 6 | kg/m3 of extra water. The initial curing for this mix was | 0 | day at | 25 | ªC. A compressive test after | 90 | days was conducted with a result of | 47.4 | MPa. | Formulation includes 400 kg of FA powder, 1873,9 kg of aggregate, and the water-to-powder ratio is: 0,21425 .Powder percentual composition is: SiO2: 51,7534%, Al2O3: 25,85%, Fe2O3:11,16%, CaO: 5,602%. The amount of the dry fraction of Na2O from the Na2SiO3 solution is11,5kg/m3. The amount of the dry fraction of SiO2 from the Na2SiO3 solution is 30 kg/m3. The amount of Na(OH) solution per m3 is: 40 kg, with a molarity of: 14. The mix also includes 6 kg/m3 of superplasticizer and 6 kg/m3 of extra water. The initial curing for this mix was 0 day at 25ªC. A compressive test after90 days was conducted with a result of 47,4 MPa.
Formulation includes | 400 | kg of FA | powder, | 1873.9 | kg of aggregate, and the water-to-powder ratio is: | 0.21425 | .Powder percentual composition is: SiO2: | 51.7534 | %, Al2O3: | 25.85 | %, Fe2O3: | 11.16 | %, CaO: | 5.602 | %. The amount of the dry fraction of Na2O from the Na2SiO3 solution is | 11.5 | kg/m3. The amount of the dry fraction of SiO2 from the Na2SiO3 solution is | 30 | kg/m3. The amount of Na(OH) solution per m3 is: | 40 | kg, with a molarity of: | 14 | . The mix also includes | 6 | kg/m3 of superplasticizer and | 6 | kg/m3 of extra water. The initial curing for this mix was | 0 | day at | 25 | ªC. A compressive test after | 28 | days was conducted with a result of | 35.3 | MPa. | Formulation includes 400 kg of FA powder, 1873,9 kg of aggregate, and the water-to-powder ratio is: 0,21425 .Powder percentual composition is: SiO2: 51,7534%, Al2O3: 25,85%, Fe2O3:11,16%, CaO: 5,602%. The amount of the dry fraction of Na2O from the Na2SiO3 solution is11,5kg/m3. The amount of the dry fraction of SiO2 from the Na2SiO3 solution is 30 kg/m3. The amount of Na(OH) solution per m3 is: 40 kg, with a molarity of: 14. The mix also includes 6 kg/m3 of superplasticizer and 6 kg/m3 of extra water. The initial curing for this mix was 0 day at 25ªC. A compressive test after28 days was conducted with a result of 35,3 MPa.
Formulation includes | 400 | kg of FA | powder, | 1860 | kg of aggregate, and the water-to-powder ratio is: | 0.21743375 | .Powder percentual composition is: SiO2: | 53.71 | %, Al2O3: | 27.2 | %, Fe2O3: | 11.7 | %, CaO: | 1.9 | %. The amount of the dry fraction of Na2O from the Na2SiO3 solution is | 13.14 | kg/m3. The amount of the dry fraction of SiO2 from the Na2SiO3 solution is | 34.29 | kg/m3. The amount of Na(OH) solution per m3 is: | 45.7 | kg, with a molarity of: | 14 | . The mix also includes | 0 | kg/m3 of superplasticizer and | 0 | kg/m3 of extra water. The initial curing for this mix was | 0 | day at | 25 | ªC. A compressive test after | 28 | days was conducted with a result of | 25.6 | MPa. | Formulation includes 400 kg of FA powder, 1860 kg of aggregate, and the water-to-powder ratio is: 0,21743375 .Powder percentual composition is: SiO2: 53,71%, Al2O3: 27,2%, Fe2O3:11,7%, CaO: 1,9%. The amount of the dry fraction of Na2O from the Na2SiO3 solution is13,14kg/m3. The amount of the dry fraction of SiO2 from the Na2SiO3 solution is 34,29 kg/m3. The amount of Na(OH) solution per m3 is: 45,7 kg, with a molarity of: 14. The mix also includes 0 kg/m3 of superplasticizer and 0 kg/m3 of extra water. The initial curing for this mix was 0 day at 25ªC. A compressive test after28 days was conducted with a result of 25,6 MPa.
Formulation includes | 400 | kg of FA | powder, | 1860 | kg of aggregate, and the water-to-powder ratio is: | 0.21743375 | .Powder percentual composition is: SiO2: | 53.71 | %, Al2O3: | 27.2 | %, Fe2O3: | 11.7 | %, CaO: | 1.9 | %. The amount of the dry fraction of Na2O from the Na2SiO3 solution is | 13.14 | kg/m3. The amount of the dry fraction of SiO2 from the Na2SiO3 solution is | 34.29 | kg/m3. The amount of Na(OH) solution per m3 is: | 45.7 | kg, with a molarity of: | 14 | . The mix also includes | 0 | kg/m3 of superplasticizer and | 0 | kg/m3 of extra water. The initial curing for this mix was | 0 | day at | 25 | ªC. A compressive test after | 90 | days was conducted with a result of | 33.4 | MPa. | Formulation includes 400 kg of FA powder, 1860 kg of aggregate, and the water-to-powder ratio is: 0,21743375 .Powder percentual composition is: SiO2: 53,71%, Al2O3: 27,2%, Fe2O3:11,7%, CaO: 1,9%. The amount of the dry fraction of Na2O from the Na2SiO3 solution is13,14kg/m3. The amount of the dry fraction of SiO2 from the Na2SiO3 solution is 34,29 kg/m3. The amount of Na(OH) solution per m3 is: 45,7 kg, with a molarity of: 14. The mix also includes 0 kg/m3 of superplasticizer and 0 kg/m3 of extra water. The initial curing for this mix was 0 day at 25ªC. A compressive test after90 days was conducted with a result of 33,4 MPa.
Formulation includes | 400 | kg of FA | powder, | 1860 | kg of aggregate, and the water-to-powder ratio is: | 0.21743375 | .Powder percentual composition is: SiO2: | 51.335 | %, Al2O3: | 25.705 | %, Fe2O3: | 10.582 | %, CaO: | 6.255 | %. The amount of the dry fraction of Na2O from the Na2SiO3 solution is | 13.14 | kg/m3. The amount of the dry fraction of SiO2 from the Na2SiO3 solution is | 34.29 | kg/m3. The amount of Na(OH) solution per m3 is: | 45.7 | kg, with a molarity of: | 14 | . The mix also includes | 0 | kg/m3 of superplasticizer and | 0 | kg/m3 of extra water. The initial curing for this mix was | 0 | day at | 25 | ªC. A compressive test after | 28 | days was conducted with a result of | 38.3 | MPa. | Formulation includes 400 kg of FA powder, 1860 kg of aggregate, and the water-to-powder ratio is: 0,21743375 .Powder percentual composition is: SiO2: 51,335%, Al2O3: 25,705%, Fe2O3:10,582%, CaO: 6,255%. The amount of the dry fraction of Na2O from the Na2SiO3 solution is13,14kg/m3. The amount of the dry fraction of SiO2 from the Na2SiO3 solution is 34,29 kg/m3. The amount of Na(OH) solution per m3 is: 45,7 kg, with a molarity of: 14. The mix also includes 0 kg/m3 of superplasticizer and 0 kg/m3 of extra water. The initial curing for this mix was 0 day at 25ªC. A compressive test after28 days was conducted with a result of 38,3 MPa.
Formulation includes | 400 | kg of FA | powder, | 1860 | kg of aggregate, and the water-to-powder ratio is: | 0.21743375 | .Powder percentual composition is: SiO2: | 51.335 | %, Al2O3: | 25.705 | %, Fe2O3: | 10.582 | %, CaO: | 6.255 | %. The amount of the dry fraction of Na2O from the Na2SiO3 solution is | 13.14 | kg/m3. The amount of the dry fraction of SiO2 from the Na2SiO3 solution is | 34.29 | kg/m3. The amount of Na(OH) solution per m3 is: | 45.7 | kg, with a molarity of: | 14 | . The mix also includes | 0 | kg/m3 of superplasticizer and | 0 | kg/m3 of extra water. The initial curing for this mix was | 0 | day at | 25 | ªC. A compressive test after | 90 | days was conducted with a result of | 45.5 | MPa. | Formulation includes 400 kg of FA powder, 1860 kg of aggregate, and the water-to-powder ratio is: 0,21743375 .Powder percentual composition is: SiO2: 51,335%, Al2O3: 25,705%, Fe2O3:10,582%, CaO: 6,255%. The amount of the dry fraction of Na2O from the Na2SiO3 solution is13,14kg/m3. The amount of the dry fraction of SiO2 from the Na2SiO3 solution is 34,29 kg/m3. The amount of Na(OH) solution per m3 is: 45,7 kg, with a molarity of: 14. The mix also includes 0 kg/m3 of superplasticizer and 0 kg/m3 of extra water. The initial curing for this mix was 0 day at 25ªC. A compressive test after90 days was conducted with a result of 45,5 MPa.
Formulation includes | 400 | kg of FA | powder, | 1860 | kg of aggregate, and the water-to-powder ratio is: | 0.21743375 | .Powder percentual composition is: SiO2: | 50.1475 | %, Al2O3: | 24.9575 | %, Fe2O3: | 10.023 | %, CaO: | 8.4325 | %. The amount of the dry fraction of Na2O from the Na2SiO3 solution is | 13.14 | kg/m3. The amount of the dry fraction of SiO2 from the Na2SiO3 solution is | 34.29 | kg/m3. The amount of Na(OH) solution per m3 is: | 45.7 | kg, with a molarity of: | 14 | . The mix also includes | 0 | kg/m3 of superplasticizer and | 0 | kg/m3 of extra water. The initial curing for this mix was | 0 | day at | 25 | ªC. A compressive test after | 28 | days was conducted with a result of | 46.6 | MPa. | Formulation includes 400 kg of FA powder, 1860 kg of aggregate, and the water-to-powder ratio is: 0,21743375 .Powder percentual composition is: SiO2: 50,1475%, Al2O3: 24,9575%, Fe2O3:10,023%, CaO: 8,4325%. The amount of the dry fraction of Na2O from the Na2SiO3 solution is13,14kg/m3. The amount of the dry fraction of SiO2 from the Na2SiO3 solution is 34,29 kg/m3. The amount of Na(OH) solution per m3 is: 45,7 kg, with a molarity of: 14. The mix also includes 0 kg/m3 of superplasticizer and 0 kg/m3 of extra water. The initial curing for this mix was 0 day at 25ªC. A compressive test after28 days was conducted with a result of 46,6 MPa.
Formulation includes | 400 | kg of FA | powder, | 1860 | kg of aggregate, and the water-to-powder ratio is: | 0.21743375 | .Powder percentual composition is: SiO2: | 50.1475 | %, Al2O3: | 24.9575 | %, Fe2O3: | 10.023 | %, CaO: | 8.4325 | %. The amount of the dry fraction of Na2O from the Na2SiO3 solution is | 13.14 | kg/m3. The amount of the dry fraction of SiO2 from the Na2SiO3 solution is | 34.29 | kg/m3. The amount of Na(OH) solution per m3 is: | 45.7 | kg, with a molarity of: | 14 | . The mix also includes | 0 | kg/m3 of superplasticizer and | 0 | kg/m3 of extra water. The initial curing for this mix was | 0 | day at | 25 | ªC. A compressive test after | 90 | days was conducted with a result of | 53.3 | MPa. | Formulation includes 400 kg of FA powder, 1860 kg of aggregate, and the water-to-powder ratio is: 0,21743375 .Powder percentual composition is: SiO2: 50,1475%, Al2O3: 24,9575%, Fe2O3:10,023%, CaO: 8,4325%. The amount of the dry fraction of Na2O from the Na2SiO3 solution is13,14kg/m3. The amount of the dry fraction of SiO2 from the Na2SiO3 solution is 34,29 kg/m3. The amount of Na(OH) solution per m3 is: 45,7 kg, with a molarity of: 14. The mix also includes 0 kg/m3 of superplasticizer and 0 kg/m3 of extra water. The initial curing for this mix was 0 day at 25ªC. A compressive test after90 days was conducted with a result of 53,3 MPa.
Formulation includes | 420 | kg of FA | powder, | 1771 | kg of aggregate, and the water-to-powder ratio is: | 0.2984 | .Powder percentual composition is: SiO2: | 58 | %, Al2O3: | 27.5 | %, Fe2O3: | 5 | %, CaO: | 3.6 | %. The amount of the dry fraction of Na2O from the Na2SiO3 solution is | 26.71 | kg/m3. The amount of the dry fraction of SiO2 from the Na2SiO3 solution is | 52.75 | kg/m3. The amount of Na(OH) solution per m3 is: | 67.2 | kg, with a molarity of: | 16 | . The mix also includes | 0 | kg/m3 of superplasticizer and | 12.6 | kg/m3 of extra water. The initial curing for this mix was | 1 | day at | 60 | ªC. A compressive test after | 28 | days was conducted with a result of | 25 | MPa. | Formulation includes 420 kg of FA powder, 1771 kg of aggregate, and the water-to-powder ratio is: 0,2984 .Powder percentual composition is: SiO2: 58%, Al2O3: 27,5%, Fe2O3:5%, CaO: 3,6%. The amount of the dry fraction of Na2O from the Na2SiO3 solution is26,71kg/m3. The amount of the dry fraction of SiO2 from the Na2SiO3 solution is 52,75 kg/m3. The amount of Na(OH) solution per m3 is: 67,2 kg, with a molarity of: 16. The mix also includes 0 kg/m3 of superplasticizer and 12,6 kg/m3 of extra water. The initial curing for this mix was 1 day at 60ªC. A compressive test after28 days was conducted with a result of 25 MPa.
Formulation includes | 500 | kg of FA | powder, | 1550.35 | kg of aggregate, and the water-to-powder ratio is: | 0.3223547 | .Powder percentual composition is: SiO2: | 58 | %, Al2O3: | 27.5 | %, Fe2O3: | 5 | %, CaO: | 3.6 | %. The amount of the dry fraction of Na2O from the Na2SiO3 solution is | 34.64 | kg/m3. The amount of the dry fraction of SiO2 from the Na2SiO3 solution is | 68.4 | kg/m3. The amount of Na(OH) solution per m3 is: | 87.14 | kg, with a molarity of: | 16 | . The mix also includes | 0 | kg/m3 of superplasticizer and | 15 | kg/m3 of extra water. The initial curing for this mix was | 1 | day at | 60 | ªC. A compressive test after | 28 | days was conducted with a result of | 29 | MPa. | Formulation includes 500 kg of FA powder, 1550,35 kg of aggregate, and the water-to-powder ratio is: 0,3223547 .Powder percentual composition is: SiO2: 58%, Al2O3: 27,5%, Fe2O3:5%, CaO: 3,6%. The amount of the dry fraction of Na2O from the Na2SiO3 solution is34,64kg/m3. The amount of the dry fraction of SiO2 from the Na2SiO3 solution is 68,4 kg/m3. The amount of Na(OH) solution per m3 is: 87,14 kg, with a molarity of: 16. The mix also includes 0 kg/m3 of superplasticizer and 15 kg/m3 of extra water. The initial curing for this mix was 1 day at 60ªC. A compressive test after28 days was conducted with a result of 29 MPa.
Formulation includes | 550 | kg of FA | powder, | 1335.75 | kg of aggregate, and the water-to-powder ratio is: | 0.3223569 | .Powder percentual composition is: SiO2: | 58 | %, Al2O3: | 27.5 | %, Fe2O3: | 5 | %, CaO: | 3.6 | %. The amount of the dry fraction of Na2O from the Na2SiO3 solution is | 38.1 | kg/m3. The amount of the dry fraction of SiO2 from the Na2SiO3 solution is | 75.25 | kg/m3. The amount of Na(OH) solution per m3 is: | 95.85 | kg, with a molarity of: | 16 | . The mix also includes | 0 | kg/m3 of superplasticizer and | 16.5 | kg/m3 of extra water. The initial curing for this mix was | 1 | day at | 60 | ªC. A compressive test after | 28 | days was conducted with a result of | 37 | MPa. | Formulation includes 550 kg of FA powder, 1335,75 kg of aggregate, and the water-to-powder ratio is: 0,322356872727273 .Powder percentual composition is: SiO2: 58%, Al2O3: 27,5%, Fe2O3:5%, CaO: 3,6%. The amount of the dry fraction of Na2O from the Na2SiO3 solution is38,1kg/m3. The amount of the dry fraction of SiO2 from the Na2SiO3 solution is 75,25 kg/m3. The amount of Na(OH) solution per m3 is: 95,85 kg, with a molarity of: 16. The mix also includes 0 kg/m3 of superplasticizer and 16,5 kg/m3 of extra water. The initial curing for this mix was 1 day at 60ªC. A compressive test after28 days was conducted with a result of 37 MPa.
Formulation includes | 640 | kg of FA | powder, | 1207.8 | kg of aggregate, and the water-to-powder ratio is: | 0.3075586875 | .Powder percentual composition is: SiO2: | 58 | %, Al2O3: | 27.5 | %, Fe2O3: | 5 | %, CaO: | 3.6 | %. The amount of the dry fraction of Na2O from the Na2SiO3 solution is | 43.61 | kg/m3. The amount of the dry fraction of SiO2 from the Na2SiO3 solution is | 86.12 | kg/m3. The amount of Na(OH) solution per m3 is: | 109.7 | kg, with a molarity of: | 16 | . The mix also includes | 0 | kg/m3 of superplasticizer and | 12.8 | kg/m3 of extra water. The initial curing for this mix was | 1 | day at | 60 | ªC. A compressive test after | 28 | days was conducted with a result of | 39 | MPa. | Formulation includes 640 kg of FA powder, 1207,8 kg of aggregate, and the water-to-powder ratio is: 0,3075586875 .Powder percentual composition is: SiO2: 58%, Al2O3: 27,5%, Fe2O3:5%, CaO: 3,6%. The amount of the dry fraction of Na2O from the Na2SiO3 solution is43,61kg/m3. The amount of the dry fraction of SiO2 from the Na2SiO3 solution is 86,12 kg/m3. The amount of Na(OH) solution per m3 is: 109,7 kg, with a molarity of: 16. The mix also includes 0 kg/m3 of superplasticizer and 12,8 kg/m3 of extra water. The initial curing for this mix was 1 day at 60ªC. A compressive test after28 days was conducted with a result of 39 MPa.
Formulation includes | 391 | kg of FA | powder, | 1832 | kg of aggregate, and the water-to-powder ratio is: | 0.2794476 | .Powder percentual composition is: SiO2: | 46.78 | %, Al2O3: | 22.52 | %, Fe2O3: | 9.15 | %, CaO: | 2.24 | %. The amount of the dry fraction of Na2O from the Na2SiO3 solution is | 11.78 | kg/m3. The amount of the dry fraction of SiO2 from the Na2SiO3 solution is | 23.46 | kg/m3. The amount of Na(OH) solution per m3 is: | 75 | kg, with a molarity of: | 7.5 | . The mix also includes | 0 | kg/m3 of superplasticizer and | 0 | kg/m3 of extra water. The initial curing for this mix was | 28 | day at | 70 | ªC. A compressive test after | 7 | days was conducted with a result of | 22.5717 | MPa. | Formulation includes 391 kg of FA powder, 1832 kg of aggregate, and the water-to-powder ratio is: 0,279447570332481 .Powder percentual composition is: SiO2: 46,78%, Al2O3: 22,52%, Fe2O3:9,15%, CaO: 2,24%. The amount of the dry fraction of Na2O from the Na2SiO3 solution is11,78kg/m3. The amount of the dry fraction of SiO2 from the Na2SiO3 solution is 23,46 kg/m3. The amount of Na(OH) solution per m3 is: 75 kg, with a molarity of: 7,5. The mix also includes 0 kg/m3 of superplasticizer and 0 kg/m3 of extra water. The initial curing for this mix was 28 day at 70ªC. A compressive test after7 days was conducted with a result of 22,5717 MPa.
Formulation includes | 391 | kg of FA | powder, | 1832 | kg of aggregate, and the water-to-powder ratio is: | 0.2794476 | .Powder percentual composition is: SiO2: | 46.78 | %, Al2O3: | 22.52 | %, Fe2O3: | 9.15 | %, CaO: | 2.24 | %. The amount of the dry fraction of Na2O from the Na2SiO3 solution is | 11.78 | kg/m3. The amount of the dry fraction of SiO2 from the Na2SiO3 solution is | 23.46 | kg/m3. The amount of Na(OH) solution per m3 is: | 75 | kg, with a molarity of: | 7.5 | . The mix also includes | 0 | kg/m3 of superplasticizer and | 0 | kg/m3 of extra water. The initial curing for this mix was | 28 | day at | 70 | ªC. A compressive test after | 28 | days was conducted with a result of | 21.829 | MPa. | Formulation includes 391 kg of FA powder, 1832 kg of aggregate, and the water-to-powder ratio is: 0,279447570332481 .Powder percentual composition is: SiO2: 46,78%, Al2O3: 22,52%, Fe2O3:9,15%, CaO: 2,24%. The amount of the dry fraction of Na2O from the Na2SiO3 solution is11,78kg/m3. The amount of the dry fraction of SiO2 from the Na2SiO3 solution is 23,46 kg/m3. The amount of Na(OH) solution per m3 is: 75 kg, with a molarity of: 7,5. The mix also includes 0 kg/m3 of superplasticizer and 0 kg/m3 of extra water. The initial curing for this mix was 28 day at 70ªC. A compressive test after28 days was conducted with a result of 21,829 MPa.
Formulation includes | 391 | kg of FA | powder, | 1832 | kg of aggregate, and the water-to-powder ratio is: | 0.2794476 | .Powder percentual composition is: SiO2: | 46.78 | %, Al2O3: | 22.52 | %, Fe2O3: | 9.15 | %, CaO: | 2.24 | %. The amount of the dry fraction of Na2O from the Na2SiO3 solution is | 11.78 | kg/m3. The amount of the dry fraction of SiO2 from the Na2SiO3 solution is | 23.46 | kg/m3. The amount of Na(OH) solution per m3 is: | 75 | kg, with a molarity of: | 7.5 | . The mix also includes | 0 | kg/m3 of superplasticizer and | 0 | kg/m3 of extra water. The initial curing for this mix was | 28 | day at | 70 | ªC. A compressive test after | 1 | days was conducted with a result of | 11.4587 | MPa. | Formulation includes 391 kg of FA powder, 1832 kg of aggregate, and the water-to-powder ratio is: 0,279447570332481 .Powder percentual composition is: SiO2: 46,78%, Al2O3: 22,52%, Fe2O3:9,15%, CaO: 2,24%. The amount of the dry fraction of Na2O from the Na2SiO3 solution is11,78kg/m3. The amount of the dry fraction of SiO2 from the Na2SiO3 solution is 23,46 kg/m3. The amount of Na(OH) solution per m3 is: 75 kg, with a molarity of: 7,5. The mix also includes 0 kg/m3 of superplasticizer and 0 kg/m3 of extra water. The initial curing for this mix was 28 day at 70ªC. A compressive test after1 days was conducted with a result of 11,4587 MPa.
Formulation includes | 380 | kg of FA | powder, | 1832 | kg of aggregate, and the water-to-powder ratio is: | 0.2789816 | .Powder percentual composition is: SiO2: | 46.78 | %, Al2O3: | 22.52 | %, Fe2O3: | 9.15 | %, CaO: | 2.24 | %. The amount of the dry fraction of Na2O from the Na2SiO3 solution is | 11.39 | kg/m3. The amount of the dry fraction of SiO2 from the Na2SiO3 solution is | 22.7 | kg/m3. The amount of Na(OH) solution per m3 is: | 73 | kg, with a molarity of: | 7.5 | . The mix also includes | 0 | kg/m3 of superplasticizer and | 0 | kg/m3 of extra water. The initial curing for this mix was | 28 | day at | 70 | ªC. A compressive test after | 1 | days was conducted with a result of | 11.0445 | MPa. | Formulation includes 380 kg of FA powder, 1832 kg of aggregate, and the water-to-powder ratio is: 0,278981578947368 .Powder percentual composition is: SiO2: 46,78%, Al2O3: 22,52%, Fe2O3:9,15%, CaO: 2,24%. The amount of the dry fraction of Na2O from the Na2SiO3 solution is11,39kg/m3. The amount of the dry fraction of SiO2 from the Na2SiO3 solution is 22,7 kg/m3. The amount of Na(OH) solution per m3 is: 73 kg, with a molarity of: 7,5. The mix also includes 0 kg/m3 of superplasticizer and 0 kg/m3 of extra water. The initial curing for this mix was 28 day at 70ªC. A compressive test after1 days was conducted with a result of 11,0445 MPa.
Formulation includes | 380 | kg of FA | powder, | 1832 | kg of aggregate, and the water-to-powder ratio is: | 0.2789816 | .Powder percentual composition is: SiO2: | 46.78 | %, Al2O3: | 22.52 | %, Fe2O3: | 9.15 | %, CaO: | 2.24 | %. The amount of the dry fraction of Na2O from the Na2SiO3 solution is | 11.39 | kg/m3. The amount of the dry fraction of SiO2 from the Na2SiO3 solution is | 22.7 | kg/m3. The amount of Na(OH) solution per m3 is: | 73 | kg, with a molarity of: | 7.5 | . The mix also includes | 0 | kg/m3 of superplasticizer and | 0 | kg/m3 of extra water. The initial curing for this mix was | 28 | day at | 70 | ªC. A compressive test after | 7 | days was conducted with a result of | 15.4909 | MPa. | Formulation includes 380 kg of FA powder, 1832 kg of aggregate, and the water-to-powder ratio is: 0,278981578947368 .Powder percentual composition is: SiO2: 46,78%, Al2O3: 22,52%, Fe2O3:9,15%, CaO: 2,24%. The amount of the dry fraction of Na2O from the Na2SiO3 solution is11,39kg/m3. The amount of the dry fraction of SiO2 from the Na2SiO3 solution is 22,7 kg/m3. The amount of Na(OH) solution per m3 is: 73 kg, with a molarity of: 7,5. The mix also includes 0 kg/m3 of superplasticizer and 0 kg/m3 of extra water. The initial curing for this mix was 28 day at 70ªC. A compressive test after7 days was conducted with a result of 15,4909 MPa.
Formulation includes | 380 | kg of FA | powder, | 1832 | kg of aggregate, and the water-to-powder ratio is: | 0.2789816 | .Powder percentual composition is: SiO2: | 46.78 | %, Al2O3: | 22.52 | %, Fe2O3: | 9.15 | %, CaO: | 2.24 | %. The amount of the dry fraction of Na2O from the Na2SiO3 solution is | 11.39 | kg/m3. The amount of the dry fraction of SiO2 from the Na2SiO3 solution is | 22.7 | kg/m3. The amount of Na(OH) solution per m3 is: | 73 | kg, with a molarity of: | 7.5 | . The mix also includes | 0 | kg/m3 of superplasticizer and | 0 | kg/m3 of extra water. The initial curing for this mix was | 28 | day at | 70 | ªC. A compressive test after | 28 | days was conducted with a result of | 16.6001 | MPa. | Formulation includes 380 kg of FA powder, 1832 kg of aggregate, and the water-to-powder ratio is: 0,278981578947368 .Powder percentual composition is: SiO2: 46,78%, Al2O3: 22,52%, Fe2O3:9,15%, CaO: 2,24%. The amount of the dry fraction of Na2O from the Na2SiO3 solution is11,39kg/m3. The amount of the dry fraction of SiO2 from the Na2SiO3 solution is 22,7 kg/m3. The amount of Na(OH) solution per m3 is: 73 kg, with a molarity of: 7,5. The mix also includes 0 kg/m3 of superplasticizer and 0 kg/m3 of extra water. The initial curing for this mix was 28 day at 70ªC. A compressive test after28 days was conducted with a result of 16,6001 MPa.
Formulation includes | 371 | kg of FA | powder, | 1832 | kg of aggregate, and the water-to-powder ratio is: | 0.2805364 | .Powder percentual composition is: SiO2: | 46.78 | %, Al2O3: | 22.52 | %, Fe2O3: | 9.15 | %, CaO: | 2.24 | %. The amount of the dry fraction of Na2O from the Na2SiO3 solution is | 11.14 | kg/m3. The amount of the dry fraction of SiO2 from the Na2SiO3 solution is | 22.19 | kg/m3. The amount of Na(OH) solution per m3 is: | 72 | kg, with a molarity of: | 7.5 | . The mix also includes | 0 | kg/m3 of superplasticizer and | 0 | kg/m3 of extra water. The initial curing for this mix was | 28 | day at | 70 | ªC. A compressive test after | 28 | days was conducted with a result of | 12.4803 | MPa. | Formulation includes 371 kg of FA powder, 1832 kg of aggregate, and the water-to-powder ratio is: 0,280536388140162 .Powder percentual composition is: SiO2: 46,78%, Al2O3: 22,52%, Fe2O3:9,15%, CaO: 2,24%. The amount of the dry fraction of Na2O from the Na2SiO3 solution is11,14kg/m3. The amount of the dry fraction of SiO2 from the Na2SiO3 solution is 22,19 kg/m3. The amount of Na(OH) solution per m3 is: 72 kg, with a molarity of: 7,5. The mix also includes 0 kg/m3 of superplasticizer and 0 kg/m3 of extra water. The initial curing for this mix was 28 day at 70ªC. A compressive test after28 days was conducted with a result of 12,4803 MPa.
Formulation includes | 371 | kg of FA | powder, | 1832 | kg of aggregate, and the water-to-powder ratio is: | 0.2805364 | .Powder percentual composition is: SiO2: | 46.78 | %, Al2O3: | 22.52 | %, Fe2O3: | 9.15 | %, CaO: | 2.24 | %. The amount of the dry fraction of Na2O from the Na2SiO3 solution is | 11.14 | kg/m3. The amount of the dry fraction of SiO2 from the Na2SiO3 solution is | 22.19 | kg/m3. The amount of Na(OH) solution per m3 is: | 72 | kg, with a molarity of: | 7.5 | . The mix also includes | 0 | kg/m3 of superplasticizer and | 0 | kg/m3 of extra water. The initial curing for this mix was | 28 | day at | 70 | ªC. A compressive test after | 1 | days was conducted with a result of | 8.40817 | MPa. | Formulation includes 371 kg of FA powder, 1832 kg of aggregate, and the water-to-powder ratio is: 0,280536388140162 .Powder percentual composition is: SiO2: 46,78%, Al2O3: 22,52%, Fe2O3:9,15%, CaO: 2,24%. The amount of the dry fraction of Na2O from the Na2SiO3 solution is11,14kg/m3. The amount of the dry fraction of SiO2 from the Na2SiO3 solution is 22,19 kg/m3. The amount of Na(OH) solution per m3 is: 72 kg, with a molarity of: 7,5. The mix also includes 0 kg/m3 of superplasticizer and 0 kg/m3 of extra water. The initial curing for this mix was 28 day at 70ªC. A compressive test after1 days was conducted with a result of 8,40817 MPa.
Formulation includes | 371 | kg of FA | powder, | 1832 | kg of aggregate, and the water-to-powder ratio is: | 0.2805364 | .Powder percentual composition is: SiO2: | 46.78 | %, Al2O3: | 22.52 | %, Fe2O3: | 9.15 | %, CaO: | 2.24 | %. The amount of the dry fraction of Na2O from the Na2SiO3 solution is | 11.14 | kg/m3. The amount of the dry fraction of SiO2 from the Na2SiO3 solution is | 22.19 | kg/m3. The amount of Na(OH) solution per m3 is: | 72 | kg, with a molarity of: | 7.5 | . The mix also includes | 0 | kg/m3 of superplasticizer and | 0 | kg/m3 of extra water. The initial curing for this mix was | 28 | day at | 70 | ªC. A compressive test after | 7 | days was conducted with a result of | 12.8526 | MPa. | Formulation includes 371 kg of FA powder, 1832 kg of aggregate, and the water-to-powder ratio is: 0,280536388140162 .Powder percentual composition is: SiO2: 46,78%, Al2O3: 22,52%, Fe2O3:9,15%, CaO: 2,24%. The amount of the dry fraction of Na2O from the Na2SiO3 solution is11,14kg/m3. The amount of the dry fraction of SiO2 from the Na2SiO3 solution is 22,19 kg/m3. The amount of Na(OH) solution per m3 is: 72 kg, with a molarity of: 7,5. The mix also includes 0 kg/m3 of superplasticizer and 0 kg/m3 of extra water. The initial curing for this mix was 28 day at 70ªC. A compressive test after7 days was conducted with a result of 12,8526 MPa.
Formulation includes | 367 | kg of FA | powder, | 1887 | kg of aggregate, and the water-to-powder ratio is: | 0.2800054 | .Powder percentual composition is: SiO2: | 46.78 | %, Al2O3: | 22.52 | %, Fe2O3: | 9.15 | %, CaO: | 2.24 | %. The amount of the dry fraction of Na2O from the Na2SiO3 solution is | 11.01 | kg/m3. The amount of the dry fraction of SiO2 from the Na2SiO3 solution is | 21.93 | kg/m3. The amount of Na(OH) solution per m3 is: | 71 | kg, with a molarity of: | 7.5 | . The mix also includes | 0 | kg/m3 of superplasticizer and | 0 | kg/m3 of extra water. The initial curing for this mix was | 28 | day at | 70 | ªC. A compressive test after | 7 | days was conducted with a result of | 21.0857 | MPa. | Formulation includes 367 kg of FA powder, 1887 kg of aggregate, and the water-to-powder ratio is: 0,280005449591281 .Powder percentual composition is: SiO2: 46,78%, Al2O3: 22,52%, Fe2O3:9,15%, CaO: 2,24%. The amount of the dry fraction of Na2O from the Na2SiO3 solution is11,01kg/m3. The amount of the dry fraction of SiO2 from the Na2SiO3 solution is 21,93 kg/m3. The amount of Na(OH) solution per m3 is: 71 kg, with a molarity of: 7,5. The mix also includes 0 kg/m3 of superplasticizer and 0 kg/m3 of extra water. The initial curing for this mix was 28 day at 70ªC. A compressive test after7 days was conducted with a result of 21,0857 MPa.
Formulation includes | 367 | kg of FA | powder, | 1887 | kg of aggregate, and the water-to-powder ratio is: | 0.2800054 | .Powder percentual composition is: SiO2: | 46.78 | %, Al2O3: | 22.52 | %, Fe2O3: | 9.15 | %, CaO: | 2.24 | %. The amount of the dry fraction of Na2O from the Na2SiO3 solution is | 11.01 | kg/m3. The amount of the dry fraction of SiO2 from the Na2SiO3 solution is | 21.93 | kg/m3. The amount of Na(OH) solution per m3 is: | 71 | kg, with a molarity of: | 7.5 | . The mix also includes | 0 | kg/m3 of superplasticizer and | 0 | kg/m3 of extra water. The initial curing for this mix was | 28 | day at | 70 | ªC. A compressive test after | 28 | days was conducted with a result of | 18.8635 | MPa. | Formulation includes 367 kg of FA powder, 1887 kg of aggregate, and the water-to-powder ratio is: 0,280005449591281 .Powder percentual composition is: SiO2: 46,78%, Al2O3: 22,52%, Fe2O3:9,15%, CaO: 2,24%. The amount of the dry fraction of Na2O from the Na2SiO3 solution is11,01kg/m3. The amount of the dry fraction of SiO2 from the Na2SiO3 solution is 21,93 kg/m3. The amount of Na(OH) solution per m3 is: 71 kg, with a molarity of: 7,5. The mix also includes 0 kg/m3 of superplasticizer and 0 kg/m3 of extra water. The initial curing for this mix was 28 day at 70ªC. A compressive test after28 days was conducted with a result of 18,8635 MPa.
Formulation includes | 367 | kg of FA | powder, | 1887 | kg of aggregate, and the water-to-powder ratio is: | 0.2800054 | .Powder percentual composition is: SiO2: | 46.78 | %, Al2O3: | 22.52 | %, Fe2O3: | 9.15 | %, CaO: | 2.24 | %. The amount of the dry fraction of Na2O from the Na2SiO3 solution is | 11.01 | kg/m3. The amount of the dry fraction of SiO2 from the Na2SiO3 solution is | 21.93 | kg/m3. The amount of Na(OH) solution per m3 is: | 71 | kg, with a molarity of: | 7.5 | . The mix also includes | 0 | kg/m3 of superplasticizer and | 0 | kg/m3 of extra water. The initial curing for this mix was | 28 | day at | 70 | ªC. A compressive test after | 1 | days was conducted with a result of | 13.308 | MPa. | Formulation includes 367 kg of FA powder, 1887 kg of aggregate, and the water-to-powder ratio is: 0,280005449591281 .Powder percentual composition is: SiO2: 46,78%, Al2O3: 22,52%, Fe2O3:9,15%, CaO: 2,24%. The amount of the dry fraction of Na2O from the Na2SiO3 solution is11,01kg/m3. The amount of the dry fraction of SiO2 from the Na2SiO3 solution is 21,93 kg/m3. The amount of Na(OH) solution per m3 is: 71 kg, with a molarity of: 7,5. The mix also includes 0 kg/m3 of superplasticizer and 0 kg/m3 of extra water. The initial curing for this mix was 28 day at 70ªC. A compressive test after1 days was conducted with a result of 13,308 MPa.
Formulation includes | 357 | kg of FA | powder, | 1887 | kg of aggregate, and the water-to-powder ratio is: | 0.2804706 | .Powder percentual composition is: SiO2: | 46.78 | %, Al2O3: | 22.52 | %, Fe2O3: | 9.15 | %, CaO: | 2.24 | %. The amount of the dry fraction of Na2O from the Na2SiO3 solution is | 10.75 | kg/m3. The amount of the dry fraction of SiO2 from the Na2SiO3 solution is | 21.42 | kg/m3. The amount of Na(OH) solution per m3 is: | 69 | kg, with a molarity of: | 7.5 | . The mix also includes | 0 | kg/m3 of superplasticizer and | 0 | kg/m3 of extra water. The initial curing for this mix was | 28 | day at | 70 | ªC. A compressive test after | 7 | days was conducted with a result of | 14.7438 | MPa. | Formulation includes 357 kg of FA powder, 1887 kg of aggregate, and the water-to-powder ratio is: 0,280470588235294 .Powder percentual composition is: SiO2: 46,78%, Al2O3: 22,52%, Fe2O3:9,15%, CaO: 2,24%. The amount of the dry fraction of Na2O from the Na2SiO3 solution is10,75kg/m3. The amount of the dry fraction of SiO2 from the Na2SiO3 solution is 21,42 kg/m3. The amount of Na(OH) solution per m3 is: 69 kg, with a molarity of: 7,5. The mix also includes 0 kg/m3 of superplasticizer and 0 kg/m3 of extra water. The initial curing for this mix was 28 day at 70ªC. A compressive test after7 days was conducted with a result of 14,7438 MPa.
Formulation includes | 357 | kg of FA | powder, | 1887 | kg of aggregate, and the water-to-powder ratio is: | 0.2804706 | .Powder percentual composition is: SiO2: | 46.78 | %, Al2O3: | 22.52 | %, Fe2O3: | 9.15 | %, CaO: | 2.24 | %. The amount of the dry fraction of Na2O from the Na2SiO3 solution is | 10.75 | kg/m3. The amount of the dry fraction of SiO2 from the Na2SiO3 solution is | 21.42 | kg/m3. The amount of Na(OH) solution per m3 is: | 69 | kg, with a molarity of: | 7.5 | . The mix also includes | 0 | kg/m3 of superplasticizer and | 0 | kg/m3 of extra water. The initial curing for this mix was | 28 | day at | 70 | ªC. A compressive test after | 1 | days was conducted with a result of | 10.6697 | MPa. | Formulation includes 357 kg of FA powder, 1887 kg of aggregate, and the water-to-powder ratio is: 0,280470588235294 .Powder percentual composition is: SiO2: 46,78%, Al2O3: 22,52%, Fe2O3:9,15%, CaO: 2,24%. The amount of the dry fraction of Na2O from the Na2SiO3 solution is10,75kg/m3. The amount of the dry fraction of SiO2 from the Na2SiO3 solution is 21,42 kg/m3. The amount of Na(OH) solution per m3 is: 69 kg, with a molarity of: 7,5. The mix also includes 0 kg/m3 of superplasticizer and 0 kg/m3 of extra water. The initial curing for this mix was 28 day at 70ªC. A compressive test after1 days was conducted with a result of 10,6697 MPa.
Formulation includes | 357 | kg of FA | powder, | 1887 | kg of aggregate, and the water-to-powder ratio is: | 0.2804706 | .Powder percentual composition is: SiO2: | 46.78 | %, Al2O3: | 22.52 | %, Fe2O3: | 9.15 | %, CaO: | 2.24 | %. The amount of the dry fraction of Na2O from the Na2SiO3 solution is | 10.75 | kg/m3. The amount of the dry fraction of SiO2 from the Na2SiO3 solution is | 21.42 | kg/m3. The amount of Na(OH) solution per m3 is: | 69 | kg, with a molarity of: | 7.5 | . The mix also includes | 0 | kg/m3 of superplasticizer and | 0 | kg/m3 of extra water. The initial curing for this mix was | 28 | day at | 70 | ªC. A compressive test after | 28 | days was conducted with a result of | 16.2253 | MPa. | Formulation includes 357 kg of FA powder, 1887 kg of aggregate, and the water-to-powder ratio is: 0,280470588235294 .Powder percentual composition is: SiO2: 46,78%, Al2O3: 22,52%, Fe2O3:9,15%, CaO: 2,24%. The amount of the dry fraction of Na2O from the Na2SiO3 solution is10,75kg/m3. The amount of the dry fraction of SiO2 from the Na2SiO3 solution is 21,42 kg/m3. The amount of Na(OH) solution per m3 is: 69 kg, with a molarity of: 7,5. The mix also includes 0 kg/m3 of superplasticizer and 0 kg/m3 of extra water. The initial curing for this mix was 28 day at 70ªC. A compressive test after28 days was conducted with a result of 16,2253 MPa.
Formulation includes | 348 | kg of FA | powder, | 1887 | kg of aggregate, and the water-to-powder ratio is: | 0.2801552 | .Powder percentual composition is: SiO2: | 46.78 | %, Al2O3: | 22.52 | %, Fe2O3: | 9.15 | %, CaO: | 2.24 | %. The amount of the dry fraction of Na2O from the Na2SiO3 solution is | 10.5 | kg/m3. The amount of the dry fraction of SiO2 from the Na2SiO3 solution is | 20.91 | kg/m3. The amount of Na(OH) solution per m3 is: | 67 | kg, with a molarity of: | 7.5 | . The mix also includes | 0 | kg/m3 of superplasticizer and | 0 | kg/m3 of extra water. The initial curing for this mix was | 28 | day at | 70 | ªC. A compressive test after | 7 | days was conducted with a result of | 13.2147 | MPa. | Formulation includes 348 kg of FA powder, 1887 kg of aggregate, and the water-to-powder ratio is: 0,280155172413793 .Powder percentual composition is: SiO2: 46,78%, Al2O3: 22,52%, Fe2O3:9,15%, CaO: 2,24%. The amount of the dry fraction of Na2O from the Na2SiO3 solution is10,5kg/m3. The amount of the dry fraction of SiO2 from the Na2SiO3 solution is 20,91 kg/m3. The amount of Na(OH) solution per m3 is: 67 kg, with a molarity of: 7,5. The mix also includes 0 kg/m3 of superplasticizer and 0 kg/m3 of extra water. The initial curing for this mix was 28 day at 70ªC. A compressive test after7 days was conducted with a result of 13,2147 MPa.
Formulation includes | 348 | kg of FA | powder, | 1887 | kg of aggregate, and the water-to-powder ratio is: | 0.2801552 | .Powder percentual composition is: SiO2: | 46.78 | %, Al2O3: | 22.52 | %, Fe2O3: | 9.15 | %, CaO: | 2.24 | %. The amount of the dry fraction of Na2O from the Na2SiO3 solution is | 10.5 | kg/m3. The amount of the dry fraction of SiO2 from the Na2SiO3 solution is | 20.91 | kg/m3. The amount of Na(OH) solution per m3 is: | 67 | kg, with a molarity of: | 7.5 | . The mix also includes | 0 | kg/m3 of superplasticizer and | 0 | kg/m3 of extra water. The initial curing for this mix was | 28 | day at | 70 | ªC. A compressive test after | 1 | days was conducted with a result of | 7.65918 | MPa. | Formulation includes 348 kg of FA powder, 1887 kg of aggregate, and the water-to-powder ratio is: 0,280155172413793 .Powder percentual composition is: SiO2: 46,78%, Al2O3: 22,52%, Fe2O3:9,15%, CaO: 2,24%. The amount of the dry fraction of Na2O from the Na2SiO3 solution is10,5kg/m3. The amount of the dry fraction of SiO2 from the Na2SiO3 solution is 20,91 kg/m3. The amount of Na(OH) solution per m3 is: 67 kg, with a molarity of: 7,5. The mix also includes 0 kg/m3 of superplasticizer and 0 kg/m3 of extra water. The initial curing for this mix was 28 day at 70ªC. A compressive test after1 days was conducted with a result of 7,65918 MPa.
Formulation includes | 348 | kg of FA | powder, | 1887 | kg of aggregate, and the water-to-powder ratio is: | 0.2801552 | .Powder percentual composition is: SiO2: | 46.78 | %, Al2O3: | 22.52 | %, Fe2O3: | 9.15 | %, CaO: | 2.24 | %. The amount of the dry fraction of Na2O from the Na2SiO3 solution is | 10.5 | kg/m3. The amount of the dry fraction of SiO2 from the Na2SiO3 solution is | 20.91 | kg/m3. The amount of Na(OH) solution per m3 is: | 67 | kg, with a molarity of: | 7.5 | . The mix also includes | 0 | kg/m3 of superplasticizer and | 0 | kg/m3 of extra water. The initial curing for this mix was | 28 | day at | 70 | ªC. A compressive test after | 28 | days was conducted with a result of | 11.7314 | MPa. | Formulation includes 348 kg of FA powder, 1887 kg of aggregate, and the water-to-powder ratio is: 0,280155172413793 .Powder percentual composition is: SiO2: 46,78%, Al2O3: 22,52%, Fe2O3:9,15%, CaO: 2,24%. The amount of the dry fraction of Na2O from the Na2SiO3 solution is10,5kg/m3. The amount of the dry fraction of SiO2 from the Na2SiO3 solution is 20,91 kg/m3. The amount of Na(OH) solution per m3 is: 67 kg, with a molarity of: 7,5. The mix also includes 0 kg/m3 of superplasticizer and 0 kg/m3 of extra water. The initial curing for this mix was 28 day at 70ªC. A compressive test after28 days was conducted with a result of 11,7314 MPa.
Formulation includes | 355 | kg of FA | powder, | 1913 | kg of aggregate, and the water-to-powder ratio is: | 0.2820507 | .Powder percentual composition is: SiO2: | 46.78 | %, Al2O3: | 22.52 | %, Fe2O3: | 9.15 | %, CaO: | 2.24 | %. The amount of the dry fraction of Na2O from the Na2SiO3 solution is | 10.75 | kg/m3. The amount of the dry fraction of SiO2 from the Na2SiO3 solution is | 21.42 | kg/m3. The amount of Na(OH) solution per m3 is: | 69 | kg, with a molarity of: | 7.5 | . The mix also includes | 0 | kg/m3 of superplasticizer and | 0 | kg/m3 of extra water. The initial curing for this mix was | 28 | day at | 70 | ªC. A compressive test after | 1 | days was conducted with a result of | 12.9217 | MPa. | Formulation includes 355 kg of FA powder, 1913 kg of aggregate, and the water-to-powder ratio is: 0,282050704225352 .Powder percentual composition is: SiO2: 46,78%, Al2O3: 22,52%, Fe2O3:9,15%, CaO: 2,24%. The amount of the dry fraction of Na2O from the Na2SiO3 solution is10,75kg/m3. The amount of the dry fraction of SiO2 from the Na2SiO3 solution is 21,42 kg/m3. The amount of Na(OH) solution per m3 is: 69 kg, with a molarity of: 7,5. The mix also includes 0 kg/m3 of superplasticizer and 0 kg/m3 of extra water. The initial curing for this mix was 28 day at 70ªC. A compressive test after1 days was conducted with a result of 12,9217 MPa.
Formulation includes | 355 | kg of FA | powder, | 1913 | kg of aggregate, and the water-to-powder ratio is: | 0.2820507 | .Powder percentual composition is: SiO2: | 46.78 | %, Al2O3: | 22.52 | %, Fe2O3: | 9.15 | %, CaO: | 2.24 | %. The amount of the dry fraction of Na2O from the Na2SiO3 solution is | 10.75 | kg/m3. The amount of the dry fraction of SiO2 from the Na2SiO3 solution is | 21.42 | kg/m3. The amount of Na(OH) solution per m3 is: | 69 | kg, with a molarity of: | 7.5 | . The mix also includes | 0 | kg/m3 of superplasticizer and | 0 | kg/m3 of extra water. The initial curing for this mix was | 28 | day at | 70 | ªC. A compressive test after | 28 | days was conducted with a result of | 20.3272 | MPa. | Formulation includes 355 kg of FA powder, 1913 kg of aggregate, and the water-to-powder ratio is: 0,282050704225352 .Powder percentual composition is: SiO2: 46,78%, Al2O3: 22,52%, Fe2O3:9,15%, CaO: 2,24%. The amount of the dry fraction of Na2O from the Na2SiO3 solution is10,75kg/m3. The amount of the dry fraction of SiO2 from the Na2SiO3 solution is 21,42 kg/m3. The amount of Na(OH) solution per m3 is: 69 kg, with a molarity of: 7,5. The mix also includes 0 kg/m3 of superplasticizer and 0 kg/m3 of extra water. The initial curing for this mix was 28 day at 70ªC. A compressive test after28 days was conducted with a result of 20,3272 MPa.
Formulation includes | 355 | kg of FA | powder, | 1913 | kg of aggregate, and the water-to-powder ratio is: | 0.2820507 | .Powder percentual composition is: SiO2: | 46.78 | %, Al2O3: | 22.52 | %, Fe2O3: | 9.15 | %, CaO: | 2.24 | %. The amount of the dry fraction of Na2O from the Na2SiO3 solution is | 10.75 | kg/m3. The amount of the dry fraction of SiO2 from the Na2SiO3 solution is | 21.42 | kg/m3. The amount of Na(OH) solution per m3 is: | 69 | kg, with a molarity of: | 7.5 | . The mix also includes | 0 | kg/m3 of superplasticizer and | 0 | kg/m3 of extra water. The initial curing for this mix was | 28 | day at | 70 | ªC. A compressive test after | 7 | days was conducted with a result of | 18.8496 | MPa. | Formulation includes 355 kg of FA powder, 1913 kg of aggregate, and the water-to-powder ratio is: 0,282050704225352 .Powder percentual composition is: SiO2: 46,78%, Al2O3: 22,52%, Fe2O3:9,15%, CaO: 2,24%. The amount of the dry fraction of Na2O from the Na2SiO3 solution is10,75kg/m3. The amount of the dry fraction of SiO2 from the Na2SiO3 solution is 21,42 kg/m3. The amount of Na(OH) solution per m3 is: 69 kg, with a molarity of: 7,5. The mix also includes 0 kg/m3 of superplasticizer and 0 kg/m3 of extra water. The initial curing for this mix was 28 day at 70ªC. A compressive test after7 days was conducted with a result of 18,8496 MPa.
Formulation includes | 346 | kg of FA | powder, | 1913 | kg of aggregate, and the water-to-powder ratio is: | 0.2799913 | .Powder percentual composition is: SiO2: | 46.78 | %, Al2O3: | 22.52 | %, Fe2O3: | 9.15 | %, CaO: | 2.24 | %. The amount of the dry fraction of Na2O from the Na2SiO3 solution is | 10.37 | kg/m3. The amount of the dry fraction of SiO2 from the Na2SiO3 solution is | 20.66 | kg/m3. The amount of Na(OH) solution per m3 is: | 67 | kg, with a molarity of: | 7.5 | . The mix also includes | 0 | kg/m3 of superplasticizer and | 0 | kg/m3 of extra water. The initial curing for this mix was | 28 | day at | 70 | ªC. A compressive test after | 7 | days was conducted with a result of | 15.0983 | MPa. | Formulation includes 346 kg of FA powder, 1913 kg of aggregate, and the water-to-powder ratio is: 0,279991329479769 .Powder percentual composition is: SiO2: 46,78%, Al2O3: 22,52%, Fe2O3:9,15%, CaO: 2,24%. The amount of the dry fraction of Na2O from the Na2SiO3 solution is10,37kg/m3. The amount of the dry fraction of SiO2 from the Na2SiO3 solution is 20,66 kg/m3. The amount of Na(OH) solution per m3 is: 67 kg, with a molarity of: 7,5. The mix also includes 0 kg/m3 of superplasticizer and 0 kg/m3 of extra water. The initial curing for this mix was 28 day at 70ªC. A compressive test after7 days was conducted with a result of 15,0983 MPa.
Formulation includes | 346 | kg of FA | powder, | 1913 | kg of aggregate, and the water-to-powder ratio is: | 0.2799913 | .Powder percentual composition is: SiO2: | 46.78 | %, Al2O3: | 22.52 | %, Fe2O3: | 9.15 | %, CaO: | 2.24 | %. The amount of the dry fraction of Na2O from the Na2SiO3 solution is | 10.37 | kg/m3. The amount of the dry fraction of SiO2 from the Na2SiO3 solution is | 20.66 | kg/m3. The amount of Na(OH) solution per m3 is: | 67 | kg, with a molarity of: | 7.5 | . The mix also includes | 0 | kg/m3 of superplasticizer and | 0 | kg/m3 of extra water. The initial curing for this mix was | 28 | day at | 70 | ªC. A compressive test after | 1 | days was conducted with a result of | 9.54465 | MPa. | Formulation includes 346 kg of FA powder, 1913 kg of aggregate, and the water-to-powder ratio is: 0,279991329479769 .Powder percentual composition is: SiO2: 46,78%, Al2O3: 22,52%, Fe2O3:9,15%, CaO: 2,24%. The amount of the dry fraction of Na2O from the Na2SiO3 solution is10,37kg/m3. The amount of the dry fraction of SiO2 from the Na2SiO3 solution is 20,66 kg/m3. The amount of Na(OH) solution per m3 is: 67 kg, with a molarity of: 7,5. The mix also includes 0 kg/m3 of superplasticizer and 0 kg/m3 of extra water. The initial curing for this mix was 28 day at 70ªC. A compressive test after1 days was conducted with a result of 9,54465 MPa.
Formulation includes | 346 | kg of FA | powder, | 1913 | kg of aggregate, and the water-to-powder ratio is: | 0.2799913 | .Powder percentual composition is: SiO2: | 46.78 | %, Al2O3: | 22.52 | %, Fe2O3: | 9.15 | %, CaO: | 2.24 | %. The amount of the dry fraction of Na2O from the Na2SiO3 solution is | 10.37 | kg/m3. The amount of the dry fraction of SiO2 from the Na2SiO3 solution is | 20.66 | kg/m3. The amount of Na(OH) solution per m3 is: | 67 | kg, with a molarity of: | 7.5 | . The mix also includes | 0 | kg/m3 of superplasticizer and | 0 | kg/m3 of extra water. The initial curing for this mix was | 28 | day at | 70 | ªC. A compressive test after | 28 | days was conducted with a result of | 16.5798 | MPa. | Formulation includes 346 kg of FA powder, 1913 kg of aggregate, and the water-to-powder ratio is: 0,279991329479769 .Powder percentual composition is: SiO2: 46,78%, Al2O3: 22,52%, Fe2O3:9,15%, CaO: 2,24%. The amount of the dry fraction of Na2O from the Na2SiO3 solution is10,37kg/m3. The amount of the dry fraction of SiO2 from the Na2SiO3 solution is 20,66 kg/m3. The amount of Na(OH) solution per m3 is: 67 kg, with a molarity of: 7,5. The mix also includes 0 kg/m3 of superplasticizer and 0 kg/m3 of extra water. The initial curing for this mix was 28 day at 70ªC. A compressive test after28 days was conducted with a result of 16,5798 MPa.
Formulation includes | 337 | kg of FA | powder, | 1913 | kg of aggregate, and the water-to-powder ratio is: | 0.2796528 | .Powder percentual composition is: SiO2: | 46.78 | %, Al2O3: | 22.52 | %, Fe2O3: | 9.15 | %, CaO: | 2.24 | %. The amount of the dry fraction of Na2O from the Na2SiO3 solution is | 10.11 | kg/m3. The amount of the dry fraction of SiO2 from the Na2SiO3 solution is | 20.15 | kg/m3. The amount of Na(OH) solution per m3 is: | 65 | kg, with a molarity of: | 7.5 | . The mix also includes | 0 | kg/m3 of superplasticizer and | 0 | kg/m3 of extra water. The initial curing for this mix was | 28 | day at | 70 | ªC. A compressive test after | 28 | days was conducted with a result of | 10.2397 | MPa. | Formulation includes 337 kg of FA powder, 1913 kg of aggregate, and the water-to-powder ratio is: 0,279652818991098 .Powder percentual composition is: SiO2: 46,78%, Al2O3: 22,52%, Fe2O3:9,15%, CaO: 2,24%. The amount of the dry fraction of Na2O from the Na2SiO3 solution is10,11kg/m3. The amount of the dry fraction of SiO2 from the Na2SiO3 solution is 20,15 kg/m3. The amount of Na(OH) solution per m3 is: 65 kg, with a molarity of: 7,5. The mix also includes 0 kg/m3 of superplasticizer and 0 kg/m3 of extra water. The initial curing for this mix was 28 day at 70ªC. A compressive test after28 days was conducted with a result of 10,2397 MPa.
Formulation includes | 337 | kg of FA | powder, | 1913 | kg of aggregate, and the water-to-powder ratio is: | 0.2796528 | .Powder percentual composition is: SiO2: | 46.78 | %, Al2O3: | 22.52 | %, Fe2O3: | 9.15 | %, CaO: | 2.24 | %. The amount of the dry fraction of Na2O from the Na2SiO3 solution is | 10.11 | kg/m3. The amount of the dry fraction of SiO2 from the Na2SiO3 solution is | 20.15 | kg/m3. The amount of Na(OH) solution per m3 is: | 65 | kg, with a molarity of: | 7.5 | . The mix also includes | 0 | kg/m3 of superplasticizer and | 0 | kg/m3 of extra water. The initial curing for this mix was | 28 | day at | 70 | ªC. A compressive test after | 7 | days was conducted with a result of | 13.2046 | MPa. | Formulation includes 337 kg of FA powder, 1913 kg of aggregate, and the water-to-powder ratio is: 0,279652818991098 .Powder percentual composition is: SiO2: 46,78%, Al2O3: 22,52%, Fe2O3:9,15%, CaO: 2,24%. The amount of the dry fraction of Na2O from the Na2SiO3 solution is10,11kg/m3. The amount of the dry fraction of SiO2 from the Na2SiO3 solution is 20,15 kg/m3. The amount of Na(OH) solution per m3 is: 65 kg, with a molarity of: 7,5. The mix also includes 0 kg/m3 of superplasticizer and 0 kg/m3 of extra water. The initial curing for this mix was 28 day at 70ªC. A compressive test after7 days was conducted with a result of 13,2046 MPa.
Formulation includes | 337 | kg of FA | powder, | 1913 | kg of aggregate, and the water-to-powder ratio is: | 0.2796528 | .Powder percentual composition is: SiO2: | 46.78 | %, Al2O3: | 22.52 | %, Fe2O3: | 9.15 | %, CaO: | 2.24 | %. The amount of the dry fraction of Na2O from the Na2SiO3 solution is | 10.11 | kg/m3. The amount of the dry fraction of SiO2 from the Na2SiO3 solution is | 20.15 | kg/m3. The amount of Na(OH) solution per m3 is: | 65 | kg, with a molarity of: | 7.5 | . The mix also includes | 0 | kg/m3 of superplasticizer and | 0 | kg/m3 of extra water. The initial curing for this mix was | 28 | day at | 70 | ªC. A compressive test after | 1 | days was conducted with a result of | 8.01941 | MPa. | Formulation includes 337 kg of FA powder, 1913 kg of aggregate, and the water-to-powder ratio is: 0,279652818991098 .Powder percentual composition is: SiO2: 46,78%, Al2O3: 22,52%, Fe2O3:9,15%, CaO: 2,24%. The amount of the dry fraction of Na2O from the Na2SiO3 solution is10,11kg/m3. The amount of the dry fraction of SiO2 from the Na2SiO3 solution is 20,15 kg/m3. The amount of Na(OH) solution per m3 is: 65 kg, with a molarity of: 7,5. The mix also includes 0 kg/m3 of superplasticizer and 0 kg/m3 of extra water. The initial curing for this mix was 28 day at 70ªC. A compressive test after1 days was conducted with a result of 8,01941 MPa.
Formulation includes | 397 | kg of FA | powder, | 1832 | kg of aggregate, and the water-to-powder ratio is: | 0.2803048 | .Powder percentual composition is: SiO2: | 43.31753 | %, Al2O3: | 20.27338 | %, Fe2O3: | 7.400856 | %, CaO: | 10.49421 | %. The amount of the dry fraction of Na2O from the Na2SiO3 solution is | 11.9 | kg/m3. The amount of the dry fraction of SiO2 from the Na2SiO3 solution is | 23.72 | kg/m3. The amount of Na(OH) solution per m3 is: | 77 | kg, with a molarity of: | 7.5 | . The mix also includes | 0 | kg/m3 of superplasticizer and | 0 | kg/m3 of extra water. The initial curing for this mix was | 0 | day at | 20 | ªC. A compressive test after | 7 | days was conducted with a result of | 24.0438 | MPa. | Formulation includes 397 kg of FA powder, 1832 kg of aggregate, and the water-to-powder ratio is: 0,280304785894207 .Powder percentual composition is: SiO2: 43,3175314861461%, Al2O3: 20,2733753148615%, Fe2O3:7,40085642317381%, CaO: 10,4942065491184%. The amount of the dry fraction of Na2O from the Na2SiO3 solution is11,9kg/m3. The amount of the dry fraction of SiO2 from the Na2SiO3 solution is 23,72 kg/m3. The amount of Na(OH) solution per m3 is: 77 kg, with a molarity of: 7,5. The mix also includes 0 kg/m3 of superplasticizer and 0 kg/m3 of extra water. The initial curing for this mix was 0 day at 20ªC. A compressive test after7 days was conducted with a result of 24,0438 MPa.
Formulation includes | 397 | kg of FA | powder, | 1832 | kg of aggregate, and the water-to-powder ratio is: | 0.2803048 | .Powder percentual composition is: SiO2: | 43.31753 | %, Al2O3: | 20.27338 | %, Fe2O3: | 7.400856 | %, CaO: | 10.49421 | %. The amount of the dry fraction of Na2O from the Na2SiO3 solution is | 11.9 | kg/m3. The amount of the dry fraction of SiO2 from the Na2SiO3 solution is | 23.72 | kg/m3. The amount of Na(OH) solution per m3 is: | 77 | kg, with a molarity of: | 7.5 | . The mix also includes | 0 | kg/m3 of superplasticizer and | 0 | kg/m3 of extra water. The initial curing for this mix was | 0 | day at | 20 | ªC. A compressive test after | 1 | days was conducted with a result of | 8.11786 | MPa. | Formulation includes 397 kg of FA powder, 1832 kg of aggregate, and the water-to-powder ratio is: 0,280304785894207 .Powder percentual composition is: SiO2: 43,3175314861461%, Al2O3: 20,2733753148615%, Fe2O3:7,40085642317381%, CaO: 10,4942065491184%. The amount of the dry fraction of Na2O from the Na2SiO3 solution is11,9kg/m3. The amount of the dry fraction of SiO2 from the Na2SiO3 solution is 23,72 kg/m3. The amount of Na(OH) solution per m3 is: 77 kg, with a molarity of: 7,5. The mix also includes 0 kg/m3 of superplasticizer and 0 kg/m3 of extra water. The initial curing for this mix was 0 day at 20ªC. A compressive test after1 days was conducted with a result of 8,11786 MPa.
Formulation includes | 397 | kg of FA | powder, | 1832 | kg of aggregate, and the water-to-powder ratio is: | 0.2803048 | .Powder percentual composition is: SiO2: | 43.31753 | %, Al2O3: | 20.27338 | %, Fe2O3: | 7.400856 | %, CaO: | 10.49421 | %. The amount of the dry fraction of Na2O from the Na2SiO3 solution is | 11.9 | kg/m3. The amount of the dry fraction of SiO2 from the Na2SiO3 solution is | 23.72 | kg/m3. The amount of Na(OH) solution per m3 is: | 77 | kg, with a molarity of: | 7.5 | . The mix also includes | 0 | kg/m3 of superplasticizer and | 0 | kg/m3 of extra water. The initial curing for this mix was | 0 | day at | 20 | ªC. A compressive test after | 28 | days was conducted with a result of | 38.8586 | MPa. | Formulation includes 397 kg of FA powder, 1832 kg of aggregate, and the water-to-powder ratio is: 0,280304785894207 .Powder percentual composition is: SiO2: 43,3175314861461%, Al2O3: 20,2733753148615%, Fe2O3:7,40085642317381%, CaO: 10,4942065491184%. The amount of the dry fraction of Na2O from the Na2SiO3 solution is11,9kg/m3. The amount of the dry fraction of SiO2 from the Na2SiO3 solution is 23,72 kg/m3. The amount of Na(OH) solution per m3 is: 77 kg, with a molarity of: 7,5. The mix also includes 0 kg/m3 of superplasticizer and 0 kg/m3 of extra water. The initial curing for this mix was 0 day at 20ªC. A compressive test after28 days was conducted with a result of 38,8586 MPa.
Formulation includes | 386 | kg of FA | powder, | 1832 | kg of aggregate, and the water-to-powder ratio is: | 0.2814689 | .Powder percentual composition is: SiO2: | 43.30902 | %, Al2O3: | 20.26785 | %, Fe2O3: | 7.396554 | %, CaO: | 10.51451 | %. The amount of the dry fraction of Na2O from the Na2SiO3 solution is | 11.65 | kg/m3. The amount of the dry fraction of SiO2 from the Na2SiO3 solution is | 23.21 | kg/m3. The amount of Na(OH) solution per m3 is: | 75 | kg, with a molarity of: | 7.5 | . The mix also includes | 0 | kg/m3 of superplasticizer and | 0 | kg/m3 of extra water. The initial curing for this mix was | 0 | day at | 20 | ªC. A compressive test after | 1 | days was conducted with a result of | 6.57833 | MPa. | Formulation includes 386 kg of FA powder, 1832 kg of aggregate, and the water-to-powder ratio is: 0,281468911917098 .Powder percentual composition is: SiO2: 43,3090155440415%, Al2O3: 20,2678497409326%, Fe2O3:7,39655440414508%, CaO: 10,5145077720207%. The amount of the dry fraction of Na2O from the Na2SiO3 solution is11,65kg/m3. The amount of the dry fraction of SiO2 from the Na2SiO3 solution is 23,21 kg/m3. The amount of Na(OH) solution per m3 is: 75 kg, with a molarity of: 7,5. The mix also includes 0 kg/m3 of superplasticizer and 0 kg/m3 of extra water. The initial curing for this mix was 0 day at 20ªC. A compressive test after1 days was conducted with a result of 6,57833 MPa.
Formulation includes | 386 | kg of FA | powder, | 1832 | kg of aggregate, and the water-to-powder ratio is: | 0.2814689 | .Powder percentual composition is: SiO2: | 43.30902 | %, Al2O3: | 20.26785 | %, Fe2O3: | 7.396554 | %, CaO: | 10.51451 | %. The amount of the dry fraction of Na2O from the Na2SiO3 solution is | 11.65 | kg/m3. The amount of the dry fraction of SiO2 from the Na2SiO3 solution is | 23.21 | kg/m3. The amount of Na(OH) solution per m3 is: | 75 | kg, with a molarity of: | 7.5 | . The mix also includes | 0 | kg/m3 of superplasticizer and | 0 | kg/m3 of extra water. The initial curing for this mix was | 0 | day at | 20 | ªC. A compressive test after | 28 | days was conducted with a result of | 38.4302 | MPa. | Formulation includes 386 kg of FA powder, 1832 kg of aggregate, and the water-to-powder ratio is: 0,281468911917098 .Powder percentual composition is: SiO2: 43,3090155440415%, Al2O3: 20,2678497409326%, Fe2O3:7,39655440414508%, CaO: 10,5145077720207%. The amount of the dry fraction of Na2O from the Na2SiO3 solution is11,65kg/m3. The amount of the dry fraction of SiO2 from the Na2SiO3 solution is 23,21 kg/m3. The amount of Na(OH) solution per m3 is: 75 kg, with a molarity of: 7,5. The mix also includes 0 kg/m3 of superplasticizer and 0 kg/m3 of extra water. The initial curing for this mix was 0 day at 20ªC. A compressive test after28 days was conducted with a result of 38,4302 MPa.
Formulation includes | 386 | kg of FA | powder, | 1832 | kg of aggregate, and the water-to-powder ratio is: | 0.2814689 | .Powder percentual composition is: SiO2: | 43.30902 | %, Al2O3: | 20.26785 | %, Fe2O3: | 7.396554 | %, CaO: | 10.51451 | %. The amount of the dry fraction of Na2O from the Na2SiO3 solution is | 11.65 | kg/m3. The amount of the dry fraction of SiO2 from the Na2SiO3 solution is | 23.21 | kg/m3. The amount of Na(OH) solution per m3 is: | 75 | kg, with a molarity of: | 7.5 | . The mix also includes | 0 | kg/m3 of superplasticizer and | 0 | kg/m3 of extra water. The initial curing for this mix was | 0 | day at | 20 | ªC. A compressive test after | 7 | days was conducted with a result of | 23.6128 | MPa. | Formulation includes 386 kg of FA powder, 1832 kg of aggregate, and the water-to-powder ratio is: 0,281468911917098 .Powder percentual composition is: SiO2: 43,3090155440415%, Al2O3: 20,2678497409326%, Fe2O3:7,39655440414508%, CaO: 10,5145077720207%. The amount of the dry fraction of Na2O from the Na2SiO3 solution is11,65kg/m3. The amount of the dry fraction of SiO2 from the Na2SiO3 solution is 23,21 kg/m3. The amount of Na(OH) solution per m3 is: 75 kg, with a molarity of: 7,5. The mix also includes 0 kg/m3 of superplasticizer and 0 kg/m3 of extra water. The initial curing for this mix was 0 day at 20ªC. A compressive test after7 days was conducted with a result of 23,6128 MPa.
Formulation includes | 376 | kg of FA | powder, | 1832 | kg of aggregate, and the water-to-powder ratio is: | 0.2819495 | .Powder percentual composition is: SiO2: | 43.30926 | %, Al2O3: | 20.26801 | %, Fe2O3: | 7.396676 | %, CaO: | 10.51394 | %. The amount of the dry fraction of Na2O from the Na2SiO3 solution is | 11.39 | kg/m3. The amount of the dry fraction of SiO2 from the Na2SiO3 solution is | 22.7 | kg/m3. The amount of Na(OH) solution per m3 is: | 73 | kg, with a molarity of: | 7.5 | . The mix also includes | 0 | kg/m3 of superplasticizer and | 0 | kg/m3 of extra water. The initial curing for this mix was | 0 | day at | 20 | ªC. A compressive test after | 7 | days was conducted with a result of | 21.7029 | MPa. | Formulation includes 376 kg of FA powder, 1832 kg of aggregate, and the water-to-powder ratio is: 0,281949468085106 .Powder percentual composition is: SiO2: 43,3092553191489%, Al2O3: 20,2680053191489%, Fe2O3:7,39667553191489%, CaO: 10,5139361702128%. The amount of the dry fraction of Na2O from the Na2SiO3 solution is11,39kg/m3. The amount of the dry fraction of SiO2 from the Na2SiO3 solution is 22,7 kg/m3. The amount of Na(OH) solution per m3 is: 73 kg, with a molarity of: 7,5. The mix also includes 0 kg/m3 of superplasticizer and 0 kg/m3 of extra water. The initial curing for this mix was 0 day at 20ªC. A compressive test after7 days was conducted with a result of 21,7029 MPa.
Formulation includes | 376 | kg of FA | powder, | 1832 | kg of aggregate, and the water-to-powder ratio is: | 0.2819495 | .Powder percentual composition is: SiO2: | 43.30926 | %, Al2O3: | 20.26801 | %, Fe2O3: | 7.396676 | %, CaO: | 10.51394 | %. The amount of the dry fraction of Na2O from the Na2SiO3 solution is | 11.39 | kg/m3. The amount of the dry fraction of SiO2 from the Na2SiO3 solution is | 22.7 | kg/m3. The amount of Na(OH) solution per m3 is: | 73 | kg, with a molarity of: | 7.5 | . The mix also includes | 0 | kg/m3 of superplasticizer and | 0 | kg/m3 of extra water. The initial curing for this mix was | 0 | day at | 20 | ªC. A compressive test after | 1 | days was conducted with a result of | 6.14739 | MPa. | Formulation includes 376 kg of FA powder, 1832 kg of aggregate, and the water-to-powder ratio is: 0,281949468085106 .Powder percentual composition is: SiO2: 43,3092553191489%, Al2O3: 20,2680053191489%, Fe2O3:7,39667553191489%, CaO: 10,5139361702128%. The amount of the dry fraction of Na2O from the Na2SiO3 solution is11,39kg/m3. The amount of the dry fraction of SiO2 from the Na2SiO3 solution is 22,7 kg/m3. The amount of Na(OH) solution per m3 is: 73 kg, with a molarity of: 7,5. The mix also includes 0 kg/m3 of superplasticizer and 0 kg/m3 of extra water. The initial curing for this mix was 0 day at 20ªC. A compressive test after1 days was conducted with a result of 6,14739 MPa.
Formulation includes | 376 | kg of FA | powder, | 1832 | kg of aggregate, and the water-to-powder ratio is: | 0.2819495 | .Powder percentual composition is: SiO2: | 43.30926 | %, Al2O3: | 20.26801 | %, Fe2O3: | 7.396676 | %, CaO: | 10.51394 | %. The amount of the dry fraction of Na2O from the Na2SiO3 solution is | 11.39 | kg/m3. The amount of the dry fraction of SiO2 from the Na2SiO3 solution is | 22.7 | kg/m3. The amount of Na(OH) solution per m3 is: | 73 | kg, with a molarity of: | 7.5 | . The mix also includes | 0 | kg/m3 of superplasticizer and | 0 | kg/m3 of extra water. The initial curing for this mix was | 0 | day at | 20 | ªC. A compressive test after | 28 | days was conducted with a result of | 37.6314 | MPa. | Formulation includes 376 kg of FA powder, 1832 kg of aggregate, and the water-to-powder ratio is: 0,281949468085106 .Powder percentual composition is: SiO2: 43,3092553191489%, Al2O3: 20,2680053191489%, Fe2O3:7,39667553191489%, CaO: 10,5139361702128%. The amount of the dry fraction of Na2O from the Na2SiO3 solution is11,39kg/m3. The amount of the dry fraction of SiO2 from the Na2SiO3 solution is 22,7 kg/m3. The amount of Na(OH) solution per m3 is: 73 kg, with a molarity of: 7,5. The mix also includes 0 kg/m3 of superplasticizer and 0 kg/m3 of extra water. The initial curing for this mix was 0 day at 20ªC. A compressive test after28 days was conducted with a result of 37,6314 MPa.
Formulation includes | 367 | kg of FA | powder, | 1832 | kg of aggregate, and the water-to-powder ratio is: | 0.2800054 | .Powder percentual composition is: SiO2: | 43.31896 | %, Al2O3: | 20.27431 | %, Fe2O3: | 7.40158 | %, CaO: | 10.49079 | %. The amount of the dry fraction of Na2O from the Na2SiO3 solution is | 11.01 | kg/m3. The amount of the dry fraction of SiO2 from the Na2SiO3 solution is | 21.93 | kg/m3. The amount of Na(OH) solution per m3 is: | 71 | kg, with a molarity of: | 7.5 | . The mix also includes | 0 | kg/m3 of superplasticizer and | 0 | kg/m3 of extra water. The initial curing for this mix was | 0 | day at | 20 | ªC. A compressive test after | 28 | days was conducted with a result of | 30.9016 | MPa. | Formulation includes 367 kg of FA powder, 1832 kg of aggregate, and the water-to-powder ratio is: 0,280005449591281 .Powder percentual composition is: SiO2: 43,3189645776567%, Al2O3: 20,2743051771117%, Fe2O3:7,40158038147139%, CaO: 10,4907901907357%. The amount of the dry fraction of Na2O from the Na2SiO3 solution is11,01kg/m3. The amount of the dry fraction of SiO2 from the Na2SiO3 solution is 21,93 kg/m3. The amount of Na(OH) solution per m3 is: 71 kg, with a molarity of: 7,5. The mix also includes 0 kg/m3 of superplasticizer and 0 kg/m3 of extra water. The initial curing for this mix was 0 day at 20ªC. A compressive test after28 days was conducted with a result of 30,9016 MPa.
Formulation includes | 367 | kg of FA | powder, | 1832 | kg of aggregate, and the water-to-powder ratio is: | 0.2800054 | .Powder percentual composition is: SiO2: | 43.31896 | %, Al2O3: | 20.27431 | %, Fe2O3: | 7.40158 | %, CaO: | 10.49079 | %. The amount of the dry fraction of Na2O from the Na2SiO3 solution is | 11.01 | kg/m3. The amount of the dry fraction of SiO2 from the Na2SiO3 solution is | 21.93 | kg/m3. The amount of Na(OH) solution per m3 is: | 71 | kg, with a molarity of: | 7.5 | . The mix also includes | 0 | kg/m3 of superplasticizer and | 0 | kg/m3 of extra water. The initial curing for this mix was | 0 | day at | 20 | ªC. A compressive test after | 7 | days was conducted with a result of | 18.3116 | MPa. | Formulation includes 367 kg of FA powder, 1832 kg of aggregate, and the water-to-powder ratio is: 0,280005449591281 .Powder percentual composition is: SiO2: 43,3189645776567%, Al2O3: 20,2743051771117%, Fe2O3:7,40158038147139%, CaO: 10,4907901907357%. The amount of the dry fraction of Na2O from the Na2SiO3 solution is11,01kg/m3. The amount of the dry fraction of SiO2 from the Na2SiO3 solution is 21,93 kg/m3. The amount of Na(OH) solution per m3 is: 71 kg, with a molarity of: 7,5. The mix also includes 0 kg/m3 of superplasticizer and 0 kg/m3 of extra water. The initial curing for this mix was 0 day at 20ªC. A compressive test after7 days was conducted with a result of 18,3116 MPa.
Formulation includes | 367 | kg of FA | powder, | 1832 | kg of aggregate, and the water-to-powder ratio is: | 0.2800054 | .Powder percentual composition is: SiO2: | 43.31896 | %, Al2O3: | 20.27431 | %, Fe2O3: | 7.40158 | %, CaO: | 10.49079 | %. The amount of the dry fraction of Na2O from the Na2SiO3 solution is | 11.01 | kg/m3. The amount of the dry fraction of SiO2 from the Na2SiO3 solution is | 21.93 | kg/m3. The amount of Na(OH) solution per m3 is: | 71 | kg, with a molarity of: | 7.5 | . The mix also includes | 0 | kg/m3 of superplasticizer and | 0 | kg/m3 of extra water. The initial curing for this mix was | 0 | day at | 20 | ªC. A compressive test after | 1 | days was conducted with a result of | 4.60786 | MPa. | Formulation includes 367 kg of FA powder, 1832 kg of aggregate, and the water-to-powder ratio is: 0,280005449591281 .Powder percentual composition is: SiO2: 43,3189645776567%, Al2O3: 20,2743051771117%, Fe2O3:7,40158038147139%, CaO: 10,4907901907357%. The amount of the dry fraction of Na2O from the Na2SiO3 solution is11,01kg/m3. The amount of the dry fraction of SiO2 from the Na2SiO3 solution is 21,93 kg/m3. The amount of Na(OH) solution per m3 is: 71 kg, with a molarity of: 7,5. The mix also includes 0 kg/m3 of superplasticizer and 0 kg/m3 of extra water. The initial curing for this mix was 0 day at 20ªC. A compressive test after1 days was conducted with a result of 4,60786 MPa.
Formulation includes | 364 | kg of FA | powder, | 1887 | kg of aggregate, and the water-to-powder ratio is: | 0.2786951 | .Powder percentual composition is: SiO2: | 43.29044 | %, Al2O3: | 20.2558 | %, Fe2O3: | 7.38717 | %, CaO: | 10.55879 | %. The amount of the dry fraction of Na2O from the Na2SiO3 solution is | 10.88 | kg/m3. The amount of the dry fraction of SiO2 from the Na2SiO3 solution is | 21.68 | kg/m3. The amount of Na(OH) solution per m3 is: | 70 | kg, with a molarity of: | 7.5 | . The mix also includes | 0 | kg/m3 of superplasticizer and | 0 | kg/m3 of extra water. The initial curing for this mix was | 0 | day at | 20 | ªC. A compressive test after | 28 | days was conducted with a result of | 40.5231 | MPa. | Formulation includes 364 kg of FA powder, 1887 kg of aggregate, and the water-to-powder ratio is: 0,278695054945055 .Powder percentual composition is: SiO2: 43,2904395604396%, Al2O3: 20,2557967032967%, Fe2O3:7,38717032967033%, CaO: 10,5587912087912%. The amount of the dry fraction of Na2O from the Na2SiO3 solution is10,88kg/m3. The amount of the dry fraction of SiO2 from the Na2SiO3 solution is 21,68 kg/m3. The amount of Na(OH) solution per m3 is: 70 kg, with a molarity of: 7,5. The mix also includes 0 kg/m3 of superplasticizer and 0 kg/m3 of extra water. The initial curing for this mix was 0 day at 20ªC. A compressive test after28 days was conducted with a result of 40,5231 MPa.
Formulation includes | 364 | kg of FA | powder, | 1887 | kg of aggregate, and the water-to-powder ratio is: | 0.2786951 | .Powder percentual composition is: SiO2: | 43.29044 | %, Al2O3: | 20.2558 | %, Fe2O3: | 7.38717 | %, CaO: | 10.55879 | %. The amount of the dry fraction of Na2O from the Na2SiO3 solution is | 10.88 | kg/m3. The amount of the dry fraction of SiO2 from the Na2SiO3 solution is | 21.68 | kg/m3. The amount of Na(OH) solution per m3 is: | 70 | kg, with a molarity of: | 7.5 | . The mix also includes | 0 | kg/m3 of superplasticizer and | 0 | kg/m3 of extra water. The initial curing for this mix was | 0 | day at | 20 | ªC. A compressive test after | 1 | days was conducted with a result of | 6.44899 | MPa. | Formulation includes 364 kg of FA powder, 1887 kg of aggregate, and the water-to-powder ratio is: 0,278695054945055 .Powder percentual composition is: SiO2: 43,2904395604396%, Al2O3: 20,2557967032967%, Fe2O3:7,38717032967033%, CaO: 10,5587912087912%. The amount of the dry fraction of Na2O from the Na2SiO3 solution is10,88kg/m3. The amount of the dry fraction of SiO2 from the Na2SiO3 solution is 21,68 kg/m3. The amount of Na(OH) solution per m3 is: 70 kg, with a molarity of: 7,5. The mix also includes 0 kg/m3 of superplasticizer and 0 kg/m3 of extra water. The initial curing for this mix was 0 day at 20ªC. A compressive test after1 days was conducted with a result of 6,44899 MPa.
Formulation includes | 364 | kg of FA | powder, | 1887 | kg of aggregate, and the water-to-powder ratio is: | 0.2786951 | .Powder percentual composition is: SiO2: | 43.29044 | %, Al2O3: | 20.2558 | %, Fe2O3: | 7.38717 | %, CaO: | 10.55879 | %. The amount of the dry fraction of Na2O from the Na2SiO3 solution is | 10.88 | kg/m3. The amount of the dry fraction of SiO2 from the Na2SiO3 solution is | 21.68 | kg/m3. The amount of Na(OH) solution per m3 is: | 70 | kg, with a molarity of: | 7.5 | . The mix also includes | 0 | kg/m3 of superplasticizer and | 0 | kg/m3 of extra water. The initial curing for this mix was | 0 | day at | 20 | ªC. A compressive test after | 7 | days was conducted with a result of | 23.8589 | MPa. | Formulation includes 364 kg of FA powder, 1887 kg of aggregate, and the water-to-powder ratio is: 0,278695054945055 .Powder percentual composition is: SiO2: 43,2904395604396%, Al2O3: 20,2557967032967%, Fe2O3:7,38717032967033%, CaO: 10,5587912087912%. The amount of the dry fraction of Na2O from the Na2SiO3 solution is10,88kg/m3. The amount of the dry fraction of SiO2 from the Na2SiO3 solution is 21,68 kg/m3. The amount of Na(OH) solution per m3 is: 70 kg, with a molarity of: 7,5. The mix also includes 0 kg/m3 of superplasticizer and 0 kg/m3 of extra water. The initial curing for this mix was 0 day at 20ªC. A compressive test after7 days was conducted with a result of 23,8589 MPa.
Formulation includes | 354 | kg of FA | powder, | 1887 | kg of aggregate, and the water-to-powder ratio is: | 0.2791271 | .Powder percentual composition is: SiO2: | 43.29017 | %, Al2O3: | 20.25562 | %, Fe2O3: | 7.387034 | %, CaO: | 10.55944 | %. The amount of the dry fraction of Na2O from the Na2SiO3 solution is | 10.62 | kg/m3. The amount of the dry fraction of SiO2 from the Na2SiO3 solution is | 21.17 | kg/m3. The amount of Na(OH) solution per m3 is: | 68 | kg, with a molarity of: | 7.5 | . The mix also includes | 0 | kg/m3 of superplasticizer and | 0 | kg/m3 of extra water. The initial curing for this mix was | 0 | day at | 20 | ªC. A compressive test after | 7 | days was conducted with a result of | 20.8303 | MPa. | Formulation includes 354 kg of FA powder, 1887 kg of aggregate, and the water-to-powder ratio is: 0,279127118644068 .Powder percentual composition is: SiO2: 43,2901694915254%, Al2O3: 20,2556214689265%, Fe2O3:7,38703389830509%, CaO: 10,5594350282486%. The amount of the dry fraction of Na2O from the Na2SiO3 solution is10,62kg/m3. The amount of the dry fraction of SiO2 from the Na2SiO3 solution is 21,17 kg/m3. The amount of Na(OH) solution per m3 is: 68 kg, with a molarity of: 7,5. The mix also includes 0 kg/m3 of superplasticizer and 0 kg/m3 of extra water. The initial curing for this mix was 0 day at 20ªC. A compressive test after7 days was conducted with a result of 20,8303 MPa.
Formulation includes | 354 | kg of FA | powder, | 1887 | kg of aggregate, and the water-to-powder ratio is: | 0.2791271 | .Powder percentual composition is: SiO2: | 43.29017 | %, Al2O3: | 20.25562 | %, Fe2O3: | 7.387034 | %, CaO: | 10.55944 | %. The amount of the dry fraction of Na2O from the Na2SiO3 solution is | 10.62 | kg/m3. The amount of the dry fraction of SiO2 from the Na2SiO3 solution is | 21.17 | kg/m3. The amount of Na(OH) solution per m3 is: | 68 | kg, with a molarity of: | 7.5 | . The mix also includes | 0 | kg/m3 of superplasticizer and | 0 | kg/m3 of extra water. The initial curing for this mix was | 0 | day at | 20 | ªC. A compressive test after | 28 | days was conducted with a result of | 35.2748 | MPa. | Formulation includes 354 kg of FA powder, 1887 kg of aggregate, and the water-to-powder ratio is: 0,279127118644068 .Powder percentual composition is: SiO2: 43,2901694915254%, Al2O3: 20,2556214689265%, Fe2O3:7,38703389830509%, CaO: 10,5594350282486%. The amount of the dry fraction of Na2O from the Na2SiO3 solution is10,62kg/m3. The amount of the dry fraction of SiO2 from the Na2SiO3 solution is 21,17 kg/m3. The amount of Na(OH) solution per m3 is: 68 kg, with a molarity of: 7,5. The mix also includes 0 kg/m3 of superplasticizer and 0 kg/m3 of extra water. The initial curing for this mix was 0 day at 20ªC. A compressive test after28 days was conducted with a result of 35,2748 MPa.
Formulation includes | 354 | kg of FA | powder, | 1887 | kg of aggregate, and the water-to-powder ratio is: | 0.2791271 | .Powder percentual composition is: SiO2: | 43.29017 | %, Al2O3: | 20.25562 | %, Fe2O3: | 7.387034 | %, CaO: | 10.55944 | %. The amount of the dry fraction of Na2O from the Na2SiO3 solution is | 10.62 | kg/m3. The amount of the dry fraction of SiO2 from the Na2SiO3 solution is | 21.17 | kg/m3. The amount of Na(OH) solution per m3 is: | 68 | kg, with a molarity of: | 7.5 | . The mix also includes | 0 | kg/m3 of superplasticizer and | 0 | kg/m3 of extra water. The initial curing for this mix was | 0 | day at | 20 | ªC. A compressive test after | 1 | days was conducted with a result of | 4.53656 | MPa. | Formulation includes 354 kg of FA powder, 1887 kg of aggregate, and the water-to-powder ratio is: 0,279127118644068 .Powder percentual composition is: SiO2: 43,2901694915254%, Al2O3: 20,2556214689265%, Fe2O3:7,38703389830509%, CaO: 10,5594350282486%. The amount of the dry fraction of Na2O from the Na2SiO3 solution is10,62kg/m3. The amount of the dry fraction of SiO2 from the Na2SiO3 solution is 21,17 kg/m3. The amount of Na(OH) solution per m3 is: 68 kg, with a molarity of: 7,5. The mix also includes 0 kg/m3 of superplasticizer and 0 kg/m3 of extra water. The initial curing for this mix was 0 day at 20ªC. A compressive test after1 days was conducted with a result of 4,53656 MPa.
Formulation includes | 345 | kg of FA | powder, | 1887 | kg of aggregate, and the water-to-powder ratio is: | 0.2808029 | .Powder percentual composition is: SiO2: | 43.3 | %, Al2O3: | 20.262 | %, Fe2O3: | 7.392 | %, CaO: | 10.536 | %. The amount of the dry fraction of Na2O from the Na2SiO3 solution is | 10.37 | kg/m3. The amount of the dry fraction of SiO2 from the Na2SiO3 solution is | 20.66 | kg/m3. The amount of Na(OH) solution per m3 is: | 67 | kg, with a molarity of: | 7.5 | . The mix also includes | 0 | kg/m3 of superplasticizer and | 0 | kg/m3 of extra water. The initial curing for this mix was | 0 | day at | 20 | ªC. A compressive test after | 7 | days was conducted with a result of | 17.4339 | MPa. | Formulation includes 345 kg of FA powder, 1887 kg of aggregate, and the water-to-powder ratio is: 0,280802898550725 .Powder percentual composition is: SiO2: 43,3%, Al2O3: 20,262%, Fe2O3:7,392%, CaO: 10,536%. The amount of the dry fraction of Na2O from the Na2SiO3 solution is10,37kg/m3. The amount of the dry fraction of SiO2 from the Na2SiO3 solution is 20,66 kg/m3. The amount of Na(OH) solution per m3 is: 67 kg, with a molarity of: 7,5. The mix also includes 0 kg/m3 of superplasticizer and 0 kg/m3 of extra water. The initial curing for this mix was 0 day at 20ªC. A compressive test after7 days was conducted with a result of 17,4339 MPa.
Formulation includes | 345 | kg of FA | powder, | 1887 | kg of aggregate, and the water-to-powder ratio is: | 0.2808029 | .Powder percentual composition is: SiO2: | 43.3 | %, Al2O3: | 20.262 | %, Fe2O3: | 7.392 | %, CaO: | 10.536 | %. The amount of the dry fraction of Na2O from the Na2SiO3 solution is | 10.37 | kg/m3. The amount of the dry fraction of SiO2 from the Na2SiO3 solution is | 20.66 | kg/m3. The amount of Na(OH) solution per m3 is: | 67 | kg, with a molarity of: | 7.5 | . The mix also includes | 0 | kg/m3 of superplasticizer and | 0 | kg/m3 of extra water. The initial curing for this mix was | 0 | day at | 20 | ªC. A compressive test after | 1 | days was conducted with a result of | 4.1031 | MPa. | Formulation includes 345 kg of FA powder, 1887 kg of aggregate, and the water-to-powder ratio is: 0,280802898550725 .Powder percentual composition is: SiO2: 43,3%, Al2O3: 20,262%, Fe2O3:7,392%, CaO: 10,536%. The amount of the dry fraction of Na2O from the Na2SiO3 solution is10,37kg/m3. The amount of the dry fraction of SiO2 from the Na2SiO3 solution is 20,66 kg/m3. The amount of Na(OH) solution per m3 is: 67 kg, with a molarity of: 7,5. The mix also includes 0 kg/m3 of superplasticizer and 0 kg/m3 of extra water. The initial curing for this mix was 0 day at 20ªC. A compressive test after1 days was conducted with a result of 4,1031 MPa.
Formulation includes | 345 | kg of FA | powder, | 1887 | kg of aggregate, and the water-to-powder ratio is: | 0.2808029 | .Powder percentual composition is: SiO2: | 43.3 | %, Al2O3: | 20.262 | %, Fe2O3: | 7.392 | %, CaO: | 10.536 | %. The amount of the dry fraction of Na2O from the Na2SiO3 solution is | 10.37 | kg/m3. The amount of the dry fraction of SiO2 from the Na2SiO3 solution is | 20.66 | kg/m3. The amount of Na(OH) solution per m3 is: | 67 | kg, with a molarity of: | 7.5 | . The mix also includes | 0 | kg/m3 of superplasticizer and | 0 | kg/m3 of extra water. The initial curing for this mix was | 0 | day at | 20 | ªC. A compressive test after | 28 | days was conducted with a result of | 30.0265 | MPa. | Formulation includes 345 kg of FA powder, 1887 kg of aggregate, and the water-to-powder ratio is: 0,280802898550725 .Powder percentual composition is: SiO2: 43,3%, Al2O3: 20,262%, Fe2O3:7,392%, CaO: 10,536%. The amount of the dry fraction of Na2O from the Na2SiO3 solution is10,37kg/m3. The amount of the dry fraction of SiO2 from the Na2SiO3 solution is 20,66 kg/m3. The amount of Na(OH) solution per m3 is: 67 kg, with a molarity of: 7,5. The mix also includes 0 kg/m3 of superplasticizer and 0 kg/m3 of extra water. The initial curing for this mix was 0 day at 20ªC. A compressive test after28 days was conducted with a result of 30,0265 MPa.
Formulation includes | 361 | kg of FA | powder, | 1913 | kg of aggregate, and the water-to-powder ratio is: | 0.2810111 | .Powder percentual composition is: SiO2: | 43.30964 | %, Al2O3: | 20.26825 | %, Fe2O3: | 7.39687 | %, CaO: | 10.51302 | %. The amount of the dry fraction of Na2O from the Na2SiO3 solution is | 10.88 | kg/m3. The amount of the dry fraction of SiO2 from the Na2SiO3 solution is | 21.68 | kg/m3. The amount of Na(OH) solution per m3 is: | 70 | kg, with a molarity of: | 7.5 | . The mix also includes | 0 | kg/m3 of superplasticizer and | 0 | kg/m3 of extra water. The initial curing for this mix was | 0 | day at | 20 | ªC. A compressive test after | 28 | days was conducted with a result of | 37.1083 | MPa. | Formulation includes 361 kg of FA powder, 1913 kg of aggregate, and the water-to-powder ratio is: 0,28101108033241 .Powder percentual composition is: SiO2: 43,3096398891967%, Al2O3: 20,2682548476454%, Fe2O3:7,39686980609418%, CaO: 10,5130193905817%. The amount of the dry fraction of Na2O from the Na2SiO3 solution is10,88kg/m3. The amount of the dry fraction of SiO2 from the Na2SiO3 solution is 21,68 kg/m3. The amount of Na(OH) solution per m3 is: 70 kg, with a molarity of: 7,5. The mix also includes 0 kg/m3 of superplasticizer and 0 kg/m3 of extra water. The initial curing for this mix was 0 day at 20ªC. A compressive test after28 days was conducted with a result of 37,1083 MPa.
Formulation includes | 361 | kg of FA | powder, | 1913 | kg of aggregate, and the water-to-powder ratio is: | 0.2810111 | .Powder percentual composition is: SiO2: | 43.30964 | %, Al2O3: | 20.26825 | %, Fe2O3: | 7.39687 | %, CaO: | 10.51302 | %. The amount of the dry fraction of Na2O from the Na2SiO3 solution is | 10.88 | kg/m3. The amount of the dry fraction of SiO2 from the Na2SiO3 solution is | 21.68 | kg/m3. The amount of Na(OH) solution per m3 is: | 70 | kg, with a molarity of: | 7.5 | . The mix also includes | 0 | kg/m3 of superplasticizer and | 0 | kg/m3 of extra water. The initial curing for this mix was | 0 | day at | 20 | ªC. A compressive test after | 7 | days was conducted with a result of | 22.291 | MPa. | Formulation includes 361 kg of FA powder, 1913 kg of aggregate, and the water-to-powder ratio is: 0,28101108033241 .Powder percentual composition is: SiO2: 43,3096398891967%, Al2O3: 20,2682548476454%, Fe2O3:7,39686980609418%, CaO: 10,5130193905817%. The amount of the dry fraction of Na2O from the Na2SiO3 solution is10,88kg/m3. The amount of the dry fraction of SiO2 from the Na2SiO3 solution is 21,68 kg/m3. The amount of Na(OH) solution per m3 is: 70 kg, with a molarity of: 7,5. The mix also includes 0 kg/m3 of superplasticizer and 0 kg/m3 of extra water. The initial curing for this mix was 0 day at 20ªC. A compressive test after7 days was conducted with a result of 22,291 MPa.
Formulation includes | 361 | kg of FA | powder, | 1913 | kg of aggregate, and the water-to-powder ratio is: | 0.2810111 | .Powder percentual composition is: SiO2: | 43.30964 | %, Al2O3: | 20.26825 | %, Fe2O3: | 7.39687 | %, CaO: | 10.51302 | %. The amount of the dry fraction of Na2O from the Na2SiO3 solution is | 10.88 | kg/m3. The amount of the dry fraction of SiO2 from the Na2SiO3 solution is | 21.68 | kg/m3. The amount of Na(OH) solution per m3 is: | 70 | kg, with a molarity of: | 7.5 | . The mix also includes | 0 | kg/m3 of superplasticizer and | 0 | kg/m3 of extra water. The initial curing for this mix was | 0 | day at | 20 | ªC. A compressive test after | 1 | days was conducted with a result of | 6.36507 | MPa. | Formulation includes 361 kg of FA powder, 1913 kg of aggregate, and the water-to-powder ratio is: 0,28101108033241 .Powder percentual composition is: SiO2: 43,3096398891967%, Al2O3: 20,2682548476454%, Fe2O3:7,39686980609418%, CaO: 10,5130193905817%. The amount of the dry fraction of Na2O from the Na2SiO3 solution is10,88kg/m3. The amount of the dry fraction of SiO2 from the Na2SiO3 solution is 21,68 kg/m3. The amount of Na(OH) solution per m3 is: 70 kg, with a molarity of: 7,5. The mix also includes 0 kg/m3 of superplasticizer and 0 kg/m3 of extra water. The initial curing for this mix was 0 day at 20ªC. A compressive test after1 days was conducted with a result of 6,36507 MPa.
Formulation includes | 351 | kg of FA | powder, | 1913 | kg of aggregate, and the water-to-powder ratio is: | 0.2815128 | .Powder percentual composition is: SiO2: | 43.30991 | %, Al2O3: | 20.26843 | %, Fe2O3: | 7.397009 | %, CaO: | 10.51236 | %. The amount of the dry fraction of Na2O from the Na2SiO3 solution is | 10.62 | kg/m3. The amount of the dry fraction of SiO2 from the Na2SiO3 solution is | 21.17 | kg/m3. The amount of Na(OH) solution per m3 is: | 68 | kg, with a molarity of: | 7.5 | . The mix also includes | 0 | kg/m3 of superplasticizer and | 0 | kg/m3 of extra water. The initial curing for this mix was | 0 | day at | 20 | ªC. A compressive test after | 1 | days was conducted with a result of | 6.30955 | MPa. | Formulation includes 351 kg of FA powder, 1913 kg of aggregate, and the water-to-powder ratio is: 0,281512820512821 .Powder percentual composition is: SiO2: 43,3099145299145%, Al2O3: 20,268433048433%, Fe2O3:7,39700854700855%, CaO: 10,5123646723647%. The amount of the dry fraction of Na2O from the Na2SiO3 solution is10,62kg/m3. The amount of the dry fraction of SiO2 from the Na2SiO3 solution is 21,17 kg/m3. The amount of Na(OH) solution per m3 is: 68 kg, with a molarity of: 7,5. The mix also includes 0 kg/m3 of superplasticizer and 0 kg/m3 of extra water. The initial curing for this mix was 0 day at 20ªC. A compressive test after1 days was conducted with a result of 6,30955 MPa.
Formulation includes | 351 | kg of FA | powder, | 1913 | kg of aggregate, and the water-to-powder ratio is: | 0.2815128 | .Powder percentual composition is: SiO2: | 43.30991 | %, Al2O3: | 20.26843 | %, Fe2O3: | 7.397009 | %, CaO: | 10.51236 | %. The amount of the dry fraction of Na2O from the Na2SiO3 solution is | 10.62 | kg/m3. The amount of the dry fraction of SiO2 from the Na2SiO3 solution is | 21.17 | kg/m3. The amount of Na(OH) solution per m3 is: | 68 | kg, with a molarity of: | 7.5 | . The mix also includes | 0 | kg/m3 of superplasticizer and | 0 | kg/m3 of extra water. The initial curing for this mix was | 0 | day at | 20 | ªC. A compressive test after | 7 | days was conducted with a result of | 22.2329 | MPa. | Formulation includes 351 kg of FA powder, 1913 kg of aggregate, and the water-to-powder ratio is: 0,281512820512821 .Powder percentual composition is: SiO2: 43,3099145299145%, Al2O3: 20,268433048433%, Fe2O3:7,39700854700855%, CaO: 10,5123646723647%. The amount of the dry fraction of Na2O from the Na2SiO3 solution is10,62kg/m3. The amount of the dry fraction of SiO2 from the Na2SiO3 solution is 21,17 kg/m3. The amount of Na(OH) solution per m3 is: 68 kg, with a molarity of: 7,5. The mix also includes 0 kg/m3 of superplasticizer and 0 kg/m3 of extra water. The initial curing for this mix was 0 day at 20ªC. A compressive test after7 days was conducted with a result of 22,2329 MPa.
Formulation includes | 351 | kg of FA | powder, | 1913 | kg of aggregate, and the water-to-powder ratio is: | 0.2815128 | .Powder percentual composition is: SiO2: | 43.30991 | %, Al2O3: | 20.26843 | %, Fe2O3: | 7.397009 | %, CaO: | 10.51236 | %. The amount of the dry fraction of Na2O from the Na2SiO3 solution is | 10.62 | kg/m3. The amount of the dry fraction of SiO2 from the Na2SiO3 solution is | 21.17 | kg/m3. The amount of Na(OH) solution per m3 is: | 68 | kg, with a molarity of: | 7.5 | . The mix also includes | 0 | kg/m3 of superplasticizer and | 0 | kg/m3 of extra water. The initial curing for this mix was | 0 | day at | 20 | ªC. A compressive test after | 28 | days was conducted with a result of | 38.1614 | MPa. | Formulation includes 351 kg of FA powder, 1913 kg of aggregate, and the water-to-powder ratio is: 0,281512820512821 .Powder percentual composition is: SiO2: 43,3099145299145%, Al2O3: 20,268433048433%, Fe2O3:7,39700854700855%, CaO: 10,5123646723647%. The amount of the dry fraction of Na2O from the Na2SiO3 solution is10,62kg/m3. The amount of the dry fraction of SiO2 from the Na2SiO3 solution is 21,17 kg/m3. The amount of Na(OH) solution per m3 is: 68 kg, with a molarity of: 7,5. The mix also includes 0 kg/m3 of superplasticizer and 0 kg/m3 of extra water. The initial curing for this mix was 0 day at 20ªC. A compressive test after28 days was conducted with a result of 38,1614 MPa.
Formulation includes | 342 | kg of FA | powder, | 1913 | kg of aggregate, and the water-to-powder ratio is: | 0.2812193 | .Powder percentual composition is: SiO2: | 43.32035 | %, Al2O3: | 20.2752 | %, Fe2O3: | 7.402281 | %, CaO: | 10.48749 | %. The amount of the dry fraction of Na2O from the Na2SiO3 solution is | 10.37 | kg/m3. The amount of the dry fraction of SiO2 from the Na2SiO3 solution is | 20.66 | kg/m3. The amount of Na(OH) solution per m3 is: | 66 | kg, with a molarity of: | 7.5 | . The mix also includes | 0 | kg/m3 of superplasticizer and | 0 | kg/m3 of extra water. The initial curing for this mix was | 0 | day at | 20 | ªC. A compressive test after | 1 | days was conducted with a result of | 5.13786 | MPa. | Formulation includes 342 kg of FA powder, 1913 kg of aggregate, and the water-to-powder ratio is: 0,281219298245614 .Powder percentual composition is: SiO2: 43,320350877193%, Al2O3: 20,2752046783626%, Fe2O3:7,40228070175438%, CaO: 10,487485380117%. The amount of the dry fraction of Na2O from the Na2SiO3 solution is10,37kg/m3. The amount of the dry fraction of SiO2 from the Na2SiO3 solution is 20,66 kg/m3. The amount of Na(OH) solution per m3 is: 66 kg, with a molarity of: 7,5. The mix also includes 0 kg/m3 of superplasticizer and 0 kg/m3 of extra water. The initial curing for this mix was 0 day at 20ªC. A compressive test after1 days was conducted with a result of 5,13786 MPa.
Formulation includes | 342 | kg of FA | powder, | 1913 | kg of aggregate, and the water-to-powder ratio is: | 0.2812193 | .Powder percentual composition is: SiO2: | 43.32035 | %, Al2O3: | 20.2752 | %, Fe2O3: | 7.402281 | %, CaO: | 10.48749 | %. The amount of the dry fraction of Na2O from the Na2SiO3 solution is | 10.37 | kg/m3. The amount of the dry fraction of SiO2 from the Na2SiO3 solution is | 20.66 | kg/m3. The amount of Na(OH) solution per m3 is: | 66 | kg, with a molarity of: | 7.5 | . The mix also includes | 0 | kg/m3 of superplasticizer and | 0 | kg/m3 of extra water. The initial curing for this mix was | 0 | day at | 20 | ªC. A compressive test after | 7 | days was conducted with a result of | 21.4342 | MPa. | Formulation includes 342 kg of FA powder, 1913 kg of aggregate, and the water-to-powder ratio is: 0,281219298245614 .Powder percentual composition is: SiO2: 43,320350877193%, Al2O3: 20,2752046783626%, Fe2O3:7,40228070175438%, CaO: 10,487485380117%. The amount of the dry fraction of Na2O from the Na2SiO3 solution is10,37kg/m3. The amount of the dry fraction of SiO2 from the Na2SiO3 solution is 20,66 kg/m3. The amount of Na(OH) solution per m3 is: 66 kg, with a molarity of: 7,5. The mix also includes 0 kg/m3 of superplasticizer and 0 kg/m3 of extra water. The initial curing for this mix was 0 day at 20ªC. A compressive test after7 days was conducted with a result of 21,4342 MPa.
Formulation includes | 342 | kg of FA | powder, | 1913 | kg of aggregate, and the water-to-powder ratio is: | 0.2812193 | .Powder percentual composition is: SiO2: | 43.32035 | %, Al2O3: | 20.2752 | %, Fe2O3: | 7.402281 | %, CaO: | 10.48749 | %. The amount of the dry fraction of Na2O from the Na2SiO3 solution is | 10.37 | kg/m3. The amount of the dry fraction of SiO2 from the Na2SiO3 solution is | 20.66 | kg/m3. The amount of Na(OH) solution per m3 is: | 66 | kg, with a molarity of: | 7.5 | . The mix also includes | 0 | kg/m3 of superplasticizer and | 0 | kg/m3 of extra water. The initial curing for this mix was | 0 | day at | 20 | ªC. A compressive test after | 28 | days was conducted with a result of | 34.0268 | MPa. | Formulation includes 342 kg of FA powder, 1913 kg of aggregate, and the water-to-powder ratio is: 0,281219298245614 .Powder percentual composition is: SiO2: 43,320350877193%, Al2O3: 20,2752046783626%, Fe2O3:7,40228070175438%, CaO: 10,487485380117%. The amount of the dry fraction of Na2O from the Na2SiO3 solution is10,37kg/m3. The amount of the dry fraction of SiO2 from the Na2SiO3 solution is 20,66 kg/m3. The amount of Na(OH) solution per m3 is: 66 kg, with a molarity of: 7,5. The mix also includes 0 kg/m3 of superplasticizer and 0 kg/m3 of extra water. The initial curing for this mix was 0 day at 20ªC. A compressive test after28 days was conducted with a result of 34,0268 MPa.
Formulation includes | 334 | kg of FA | powder, | 1913 | kg of aggregate, and the water-to-powder ratio is: | 0.2800689 | .Powder percentual composition is: SiO2: | 43.28958 | %, Al2O3: | 20.25524 | %, Fe2O3: | 7.386737 | %, CaO: | 10.56084 | %. The amount of the dry fraction of Na2O from the Na2SiO3 solution is | 10.11 | kg/m3. The amount of the dry fraction of SiO2 from the Na2SiO3 solution is | 20.15 | kg/m3. The amount of Na(OH) solution per m3 is: | 64 | kg, with a molarity of: | 7.5 | . The mix also includes | 0 | kg/m3 of superplasticizer and | 0 | kg/m3 of extra water. The initial curing for this mix was | 0 | day at | 20 | ªC. A compressive test after | 28 | days was conducted with a result of | 32.1143 | MPa. | Formulation includes 334 kg of FA powder, 1913 kg of aggregate, and the water-to-powder ratio is: 0,280068862275449 .Powder percentual composition is: SiO2: 43,2895808383234%, Al2O3: 20,2552395209581%, Fe2O3:7,38673652694611%, CaO: 10,5608383233533%. The amount of the dry fraction of Na2O from the Na2SiO3 solution is10,11kg/m3. The amount of the dry fraction of SiO2 from the Na2SiO3 solution is 20,15 kg/m3. The amount of Na(OH) solution per m3 is: 64 kg, with a molarity of: 7,5. The mix also includes 0 kg/m3 of superplasticizer and 0 kg/m3 of extra water. The initial curing for this mix was 0 day at 20ªC. A compressive test after28 days was conducted with a result of 32,1143 MPa.
Formulation includes | 334 | kg of FA | powder, | 1913 | kg of aggregate, and the water-to-powder ratio is: | 0.2800689 | .Powder percentual composition is: SiO2: | 43.28958 | %, Al2O3: | 20.25524 | %, Fe2O3: | 7.386737 | %, CaO: | 10.56084 | %. The amount of the dry fraction of Na2O from the Na2SiO3 solution is | 10.11 | kg/m3. The amount of the dry fraction of SiO2 from the Na2SiO3 solution is | 20.15 | kg/m3. The amount of Na(OH) solution per m3 is: | 64 | kg, with a molarity of: | 7.5 | . The mix also includes | 0 | kg/m3 of superplasticizer and | 0 | kg/m3 of extra water. The initial curing for this mix was | 0 | day at | 20 | ªC. A compressive test after | 1 | days was conducted with a result of | 3.9687 | MPa. | Formulation includes 334 kg of FA powder, 1913 kg of aggregate, and the water-to-powder ratio is: 0,280068862275449 .Powder percentual composition is: SiO2: 43,2895808383234%, Al2O3: 20,2552395209581%, Fe2O3:7,38673652694611%, CaO: 10,5608383233533%. The amount of the dry fraction of Na2O from the Na2SiO3 solution is10,11kg/m3. The amount of the dry fraction of SiO2 from the Na2SiO3 solution is 20,15 kg/m3. The amount of Na(OH) solution per m3 is: 64 kg, with a molarity of: 7,5. The mix also includes 0 kg/m3 of superplasticizer and 0 kg/m3 of extra water. The initial curing for this mix was 0 day at 20ªC. A compressive test after1 days was conducted with a result of 3,9687 MPa.
Formulation includes | 334 | kg of FA | powder, | 1913 | kg of aggregate, and the water-to-powder ratio is: | 0.2800689 | .Powder percentual composition is: SiO2: | 43.28958 | %, Al2O3: | 20.25524 | %, Fe2O3: | 7.386737 | %, CaO: | 10.56084 | %. The amount of the dry fraction of Na2O from the Na2SiO3 solution is | 10.11 | kg/m3. The amount of the dry fraction of SiO2 from the Na2SiO3 solution is | 20.15 | kg/m3. The amount of Na(OH) solution per m3 is: | 64 | kg, with a molarity of: | 7.5 | . The mix also includes | 0 | kg/m3 of superplasticizer and | 0 | kg/m3 of extra water. The initial curing for this mix was | 0 | day at | 20 | ªC. A compressive test after | 7 | days was conducted with a result of | 17.302 | MPa. | Formulation includes 334 kg of FA powder, 1913 kg of aggregate, and the water-to-powder ratio is: 0,280068862275449 .Powder percentual composition is: SiO2: 43,2895808383234%, Al2O3: 20,2552395209581%, Fe2O3:7,38673652694611%, CaO: 10,5608383233533%. The amount of the dry fraction of Na2O from the Na2SiO3 solution is10,11kg/m3. The amount of the dry fraction of SiO2 from the Na2SiO3 solution is 20,15 kg/m3. The amount of Na(OH) solution per m3 is: 64 kg, with a molarity of: 7,5. The mix also includes 0 kg/m3 of superplasticizer and 0 kg/m3 of extra water. The initial curing for this mix was 0 day at 20ªC. A compressive test after7 days was conducted with a result of 17,302 MPa.
Formulation includes | 398 | kg of FA | powder, | 1832 | kg of aggregate, and the water-to-powder ratio is: | 0.2811508 | .Powder percentual composition is: SiO2: | 39.82874 | %, Al2O3: | 18.00967 | %, Fe2O3: | 5.638417 | %, CaO: | 18.81116 | %. The amount of the dry fraction of Na2O from the Na2SiO3 solution is | 12.03 | kg/m3. The amount of the dry fraction of SiO2 from the Na2SiO3 solution is | 23.97 | kg/m3. The amount of Na(OH) solution per m3 is: | 77 | kg, with a molarity of: | 7.5 | . The mix also includes | 0 | kg/m3 of superplasticizer and | 0 | kg/m3 of extra water. The initial curing for this mix was | 0 | day at | 20 | ªC. A compressive test after | 7 | days was conducted with a result of | 39.6162 | MPa. | Formulation includes 398 kg of FA powder, 1832 kg of aggregate, and the water-to-powder ratio is: 0,281150753768844 .Powder percentual composition is: SiO2: 39,828743718593%, Al2O3: 18,0096733668342%, Fe2O3:5,63841708542714%, CaO: 18,8111557788945%. The amount of the dry fraction of Na2O from the Na2SiO3 solution is12,03kg/m3. The amount of the dry fraction of SiO2 from the Na2SiO3 solution is 23,97 kg/m3. The amount of Na(OH) solution per m3 is: 77 kg, with a molarity of: 7,5. The mix also includes 0 kg/m3 of superplasticizer and 0 kg/m3 of extra water. The initial curing for this mix was 0 day at 20ªC. A compressive test after7 days was conducted with a result of 39,6162 MPa.
Formulation includes | 398 | kg of FA | powder, | 1832 | kg of aggregate, and the water-to-powder ratio is: | 0.2811508 | .Powder percentual composition is: SiO2: | 39.82874 | %, Al2O3: | 18.00967 | %, Fe2O3: | 5.638417 | %, CaO: | 18.81116 | %. The amount of the dry fraction of Na2O from the Na2SiO3 solution is | 12.03 | kg/m3. The amount of the dry fraction of SiO2 from the Na2SiO3 solution is | 23.97 | kg/m3. The amount of Na(OH) solution per m3 is: | 77 | kg, with a molarity of: | 7.5 | . The mix also includes | 0 | kg/m3 of superplasticizer and | 0 | kg/m3 of extra water. The initial curing for this mix was | 0 | day at | 20 | ªC. A compressive test after | 28 | days was conducted with a result of | 60.0328 | MPa. | Formulation includes 398 kg of FA powder, 1832 kg of aggregate, and the water-to-powder ratio is: 0,281150753768844 .Powder percentual composition is: SiO2: 39,828743718593%, Al2O3: 18,0096733668342%, Fe2O3:5,63841708542714%, CaO: 18,8111557788945%. The amount of the dry fraction of Na2O from the Na2SiO3 solution is12,03kg/m3. The amount of the dry fraction of SiO2 from the Na2SiO3 solution is 23,97 kg/m3. The amount of Na(OH) solution per m3 is: 77 kg, with a molarity of: 7,5. The mix also includes 0 kg/m3 of superplasticizer and 0 kg/m3 of extra water. The initial curing for this mix was 0 day at 20ªC. A compressive test after28 days was conducted with a result of 60,0328 MPa.
Formulation includes | 398 | kg of FA | powder, | 1832 | kg of aggregate, and the water-to-powder ratio is: | 0.2811508 | .Powder percentual composition is: SiO2: | 39.82874 | %, Al2O3: | 18.00967 | %, Fe2O3: | 5.638417 | %, CaO: | 18.81116 | %. The amount of the dry fraction of Na2O from the Na2SiO3 solution is | 12.03 | kg/m3. The amount of the dry fraction of SiO2 from the Na2SiO3 solution is | 23.97 | kg/m3. The amount of Na(OH) solution per m3 is: | 77 | kg, with a molarity of: | 7.5 | . The mix also includes | 0 | kg/m3 of superplasticizer and | 0 | kg/m3 of extra water. The initial curing for this mix was | 0 | day at | 20 | ªC. A compressive test after | 1 | days was conducted with a result of | 11.2842 | MPa. | Formulation includes 398 kg of FA powder, 1832 kg of aggregate, and the water-to-powder ratio is: 0,281150753768844 .Powder percentual composition is: SiO2: 39,828743718593%, Al2O3: 18,0096733668342%, Fe2O3:5,63841708542714%, CaO: 18,8111557788945%. The amount of the dry fraction of Na2O from the Na2SiO3 solution is12,03kg/m3. The amount of the dry fraction of SiO2 from the Na2SiO3 solution is 23,97 kg/m3. The amount of Na(OH) solution per m3 is: 77 kg, with a molarity of: 7,5. The mix also includes 0 kg/m3 of superplasticizer and 0 kg/m3 of extra water. The initial curing for this mix was 0 day at 20ªC. A compressive test after1 days was conducted with a result of 11,2842 MPa.
Formulation includes | 383 | kg of FA | powder, | 1832 | kg of aggregate, and the water-to-powder ratio is: | 0.280235 | .Powder percentual composition is: SiO2: | 39.82909 | %, Al2O3: | 18.0099 | %, Fe2O3: | 5.63859 | %, CaO: | 18.81034 | %. The amount of the dry fraction of Na2O from the Na2SiO3 solution is | 11.52 | kg/m3. The amount of the dry fraction of SiO2 from the Na2SiO3 solution is | 22.95 | kg/m3. The amount of Na(OH) solution per m3 is: | 74 | kg, with a molarity of: | 7.5 | . The mix also includes | 0 | kg/m3 of superplasticizer and | 0 | kg/m3 of extra water. The initial curing for this mix was | 0 | day at | 20 | ªC. A compressive test after | 1 | days was conducted with a result of | 6.75086 | MPa. | Formulation includes 383 kg of FA powder, 1832 kg of aggregate, and the water-to-powder ratio is: 0,28023498694517 .Powder percentual composition is: SiO2: 39,8290861618799%, Al2O3: 18,0098955613577%, Fe2O3:5,63859007832898%, CaO: 18,8103394255875%. The amount of the dry fraction of Na2O from the Na2SiO3 solution is11,52kg/m3. The amount of the dry fraction of SiO2 from the Na2SiO3 solution is 22,95 kg/m3. The amount of Na(OH) solution per m3 is: 74 kg, with a molarity of: 7,5. The mix also includes 0 kg/m3 of superplasticizer and 0 kg/m3 of extra water. The initial curing for this mix was 0 day at 20ªC. A compressive test after1 days was conducted with a result of 6,75086 MPa.
Formulation includes | 383 | kg of FA | powder, | 1832 | kg of aggregate, and the water-to-powder ratio is: | 0.280235 | .Powder percentual composition is: SiO2: | 39.82909 | %, Al2O3: | 18.0099 | %, Fe2O3: | 5.63859 | %, CaO: | 18.81034 | %. The amount of the dry fraction of Na2O from the Na2SiO3 solution is | 11.52 | kg/m3. The amount of the dry fraction of SiO2 from the Na2SiO3 solution is | 22.95 | kg/m3. The amount of Na(OH) solution per m3 is: | 74 | kg, with a molarity of: | 7.5 | . The mix also includes | 0 | kg/m3 of superplasticizer and | 0 | kg/m3 of extra water. The initial curing for this mix was | 0 | day at | 20 | ªC. A compressive test after | 7 | days was conducted with a result of | 36.3328 | MPa. | Formulation includes 383 kg of FA powder, 1832 kg of aggregate, and the water-to-powder ratio is: 0,28023498694517 .Powder percentual composition is: SiO2: 39,8290861618799%, Al2O3: 18,0098955613577%, Fe2O3:5,63859007832898%, CaO: 18,8103394255875%. The amount of the dry fraction of Na2O from the Na2SiO3 solution is11,52kg/m3. The amount of the dry fraction of SiO2 from the Na2SiO3 solution is 22,95 kg/m3. The amount of Na(OH) solution per m3 is: 74 kg, with a molarity of: 7,5. The mix also includes 0 kg/m3 of superplasticizer and 0 kg/m3 of extra water. The initial curing for this mix was 0 day at 20ªC. A compressive test after7 days was conducted with a result of 36,3328 MPa.
Formulation includes | 383 | kg of FA | powder, | 1832 | kg of aggregate, and the water-to-powder ratio is: | 0.280235 | .Powder percentual composition is: SiO2: | 39.82909 | %, Al2O3: | 18.0099 | %, Fe2O3: | 5.63859 | %, CaO: | 18.81034 | %. The amount of the dry fraction of Na2O from the Na2SiO3 solution is | 11.52 | kg/m3. The amount of the dry fraction of SiO2 from the Na2SiO3 solution is | 22.95 | kg/m3. The amount of Na(OH) solution per m3 is: | 74 | kg, with a molarity of: | 7.5 | . The mix also includes | 0 | kg/m3 of superplasticizer and | 0 | kg/m3 of extra water. The initial curing for this mix was | 0 | day at | 20 | ªC. A compressive test after | 28 | days was conducted with a result of | 57.9994 | MPa. | Formulation includes 383 kg of FA powder, 1832 kg of aggregate, and the water-to-powder ratio is: 0,28023498694517 .Powder percentual composition is: SiO2: 39,8290861618799%, Al2O3: 18,0098955613577%, Fe2O3:5,63859007832898%, CaO: 18,8103394255875%. The amount of the dry fraction of Na2O from the Na2SiO3 solution is11,52kg/m3. The amount of the dry fraction of SiO2 from the Na2SiO3 solution is 22,95 kg/m3. The amount of Na(OH) solution per m3 is: 74 kg, with a molarity of: 7,5. The mix also includes 0 kg/m3 of superplasticizer and 0 kg/m3 of extra water. The initial curing for this mix was 0 day at 20ªC. A compressive test after28 days was conducted with a result of 57,9994 MPa.
Formulation includes | 378 | kg of FA | powder, | 1832 | kg of aggregate, and the water-to-powder ratio is: | 0.2804577 | .Powder percentual composition is: SiO2: | 39.82921 | %, Al2O3: | 18.00997 | %, Fe2O3: | 5.638651 | %, CaO: | 18.81005 | %. The amount of the dry fraction of Na2O from the Na2SiO3 solution is | 11.39 | kg/m3. The amount of the dry fraction of SiO2 from the Na2SiO3 solution is | 22.7 | kg/m3. The amount of Na(OH) solution per m3 is: | 73 | kg, with a molarity of: | 7.5 | . The mix also includes | 0 | kg/m3 of superplasticizer and | 0 | kg/m3 of extra water. The initial curing for this mix was | 0 | day at | 20 | ªC. A compressive test after | 28 | days was conducted with a result of | 60.9332 | MPa. | Formulation includes 378 kg of FA powder, 1832 kg of aggregate, and the water-to-powder ratio is: 0,280457671957672 .Powder percentual composition is: SiO2: 39,8292063492063%, Al2O3: 18,0099735449736%, Fe2O3:5,63865079365079%, CaO: 18,8100529100529%. The amount of the dry fraction of Na2O from the Na2SiO3 solution is11,39kg/m3. The amount of the dry fraction of SiO2 from the Na2SiO3 solution is 22,7 kg/m3. The amount of Na(OH) solution per m3 is: 73 kg, with a molarity of: 7,5. The mix also includes 0 kg/m3 of superplasticizer and 0 kg/m3 of extra water. The initial curing for this mix was 0 day at 20ªC. A compressive test after28 days was conducted with a result of 60,9332 MPa.
Formulation includes | 378 | kg of FA | powder, | 1832 | kg of aggregate, and the water-to-powder ratio is: | 0.2804577 | .Powder percentual composition is: SiO2: | 39.82921 | %, Al2O3: | 18.00997 | %, Fe2O3: | 5.638651 | %, CaO: | 18.81005 | %. The amount of the dry fraction of Na2O from the Na2SiO3 solution is | 11.39 | kg/m3. The amount of the dry fraction of SiO2 from the Na2SiO3 solution is | 22.7 | kg/m3. The amount of Na(OH) solution per m3 is: | 73 | kg, with a molarity of: | 7.5 | . The mix also includes | 0 | kg/m3 of superplasticizer and | 0 | kg/m3 of extra water. The initial curing for this mix was | 0 | day at | 20 | ªC. A compressive test after | 1 | days was conducted with a result of | 8.01798 | MPa. | Formulation includes 378 kg of FA powder, 1832 kg of aggregate, and the water-to-powder ratio is: 0,280457671957672 .Powder percentual composition is: SiO2: 39,8292063492063%, Al2O3: 18,0099735449736%, Fe2O3:5,63865079365079%, CaO: 18,8100529100529%. The amount of the dry fraction of Na2O from the Na2SiO3 solution is11,39kg/m3. The amount of the dry fraction of SiO2 from the Na2SiO3 solution is 22,7 kg/m3. The amount of Na(OH) solution per m3 is: 73 kg, with a molarity of: 7,5. The mix also includes 0 kg/m3 of superplasticizer and 0 kg/m3 of extra water. The initial curing for this mix was 0 day at 20ªC. A compressive test after1 days was conducted with a result of 8,01798 MPa.
Formulation includes | 378 | kg of FA | powder, | 1832 | kg of aggregate, and the water-to-powder ratio is: | 0.2804577 | .Powder percentual composition is: SiO2: | 39.82921 | %, Al2O3: | 18.00997 | %, Fe2O3: | 5.638651 | %, CaO: | 18.81005 | %. The amount of the dry fraction of Na2O from the Na2SiO3 solution is | 11.39 | kg/m3. The amount of the dry fraction of SiO2 from the Na2SiO3 solution is | 22.7 | kg/m3. The amount of Na(OH) solution per m3 is: | 73 | kg, with a molarity of: | 7.5 | . The mix also includes | 0 | kg/m3 of superplasticizer and | 0 | kg/m3 of extra water. The initial curing for this mix was | 0 | day at | 20 | ªC. A compressive test after | 7 | days was conducted with a result of | 38.018 | MPa. | Formulation includes 378 kg of FA powder, 1832 kg of aggregate, and the water-to-powder ratio is: 0,280457671957672 .Powder percentual composition is: SiO2: 39,8292063492063%, Al2O3: 18,0099735449736%, Fe2O3:5,63865079365079%, CaO: 18,8100529100529%. The amount of the dry fraction of Na2O from the Na2SiO3 solution is11,39kg/m3. The amount of the dry fraction of SiO2 from the Na2SiO3 solution is 22,7 kg/m3. The amount of Na(OH) solution per m3 is: 73 kg, with a molarity of: 7,5. The mix also includes 0 kg/m3 of superplasticizer and 0 kg/m3 of extra water. The initial curing for this mix was 0 day at 20ªC. A compressive test after7 days was conducted with a result of 38,018 MPa.
Formulation includes | 363 | kg of FA | powder, | 1832 | kg of aggregate, and the water-to-powder ratio is: | 0.2811625 | .Powder percentual composition is: SiO2: | 39.82959 | %, Al2O3: | 18.01022 | %, Fe2O3: | 5.638843 | %, CaO: | 18.80915 | %. The amount of the dry fraction of Na2O from the Na2SiO3 solution is | 11.01 | kg/m3. The amount of the dry fraction of SiO2 from the Na2SiO3 solution is | 21.93 | kg/m3. The amount of Na(OH) solution per m3 is: | 70 | kg, with a molarity of: | 7.5 | . The mix also includes | 0 | kg/m3 of superplasticizer and | 0 | kg/m3 of extra water. The initial curing for this mix was | 0 | day at | 20 | ªC. A compressive test after | 1 | days was conducted with a result of | 10.986 | MPa. | Formulation includes 363 kg of FA powder, 1832 kg of aggregate, and the water-to-powder ratio is: 0,281162534435262 .Powder percentual composition is: SiO2: 39,8295867768595%, Al2O3: 18,0102203856749%, Fe2O3:5,63884297520661%, CaO: 18,8091460055096%. The amount of the dry fraction of Na2O from the Na2SiO3 solution is11,01kg/m3. The amount of the dry fraction of SiO2 from the Na2SiO3 solution is 21,93 kg/m3. The amount of Na(OH) solution per m3 is: 70 kg, with a molarity of: 7,5. The mix also includes 0 kg/m3 of superplasticizer and 0 kg/m3 of extra water. The initial curing for this mix was 0 day at 20ªC. A compressive test after1 days was conducted with a result of 10,986 MPa.
Formulation includes | 363 | kg of FA | powder, | 1832 | kg of aggregate, and the water-to-powder ratio is: | 0.2811625 | .Powder percentual composition is: SiO2: | 39.82959 | %, Al2O3: | 18.01022 | %, Fe2O3: | 5.638843 | %, CaO: | 18.80915 | %. The amount of the dry fraction of Na2O from the Na2SiO3 solution is | 11.01 | kg/m3. The amount of the dry fraction of SiO2 from the Na2SiO3 solution is | 21.93 | kg/m3. The amount of Na(OH) solution per m3 is: | 70 | kg, with a molarity of: | 7.5 | . The mix also includes | 0 | kg/m3 of superplasticizer and | 0 | kg/m3 of extra water. The initial curing for this mix was | 0 | day at | 20 | ªC. A compressive test after | 7 | days was conducted with a result of | 32.6513 | MPa. | Formulation includes 363 kg of FA powder, 1832 kg of aggregate, and the water-to-powder ratio is: 0,281162534435262 .Powder percentual composition is: SiO2: 39,8295867768595%, Al2O3: 18,0102203856749%, Fe2O3:5,63884297520661%, CaO: 18,8091460055096%. The amount of the dry fraction of Na2O from the Na2SiO3 solution is11,01kg/m3. The amount of the dry fraction of SiO2 from the Na2SiO3 solution is 21,93 kg/m3. The amount of Na(OH) solution per m3 is: 70 kg, with a molarity of: 7,5. The mix also includes 0 kg/m3 of superplasticizer and 0 kg/m3 of extra water. The initial curing for this mix was 0 day at 20ªC. A compressive test after7 days was conducted with a result of 32,6513 MPa.
Formulation includes | 363 | kg of FA | powder, | 1832 | kg of aggregate, and the water-to-powder ratio is: | 0.2811625 | .Powder percentual composition is: SiO2: | 39.82959 | %, Al2O3: | 18.01022 | %, Fe2O3: | 5.638843 | %, CaO: | 18.80915 | %. The amount of the dry fraction of Na2O from the Na2SiO3 solution is | 11.01 | kg/m3. The amount of the dry fraction of SiO2 from the Na2SiO3 solution is | 21.93 | kg/m3. The amount of Na(OH) solution per m3 is: | 70 | kg, with a molarity of: | 7.5 | . The mix also includes | 0 | kg/m3 of superplasticizer and | 0 | kg/m3 of extra water. The initial curing for this mix was | 0 | day at | 20 | ªC. A compressive test after | 28 | days was conducted with a result of | 50.9846 | MPa. | Formulation includes 363 kg of FA powder, 1832 kg of aggregate, and the water-to-powder ratio is: 0,281162534435262 .Powder percentual composition is: SiO2: 39,8295867768595%, Al2O3: 18,0102203856749%, Fe2O3:5,63884297520661%, CaO: 18,8091460055096%. The amount of the dry fraction of Na2O from the Na2SiO3 solution is11,01kg/m3. The amount of the dry fraction of SiO2 from the Na2SiO3 solution is 21,93 kg/m3. The amount of Na(OH) solution per m3 is: 70 kg, with a molarity of: 7,5. The mix also includes 0 kg/m3 of superplasticizer and 0 kg/m3 of extra water. The initial curing for this mix was 0 day at 20ªC. A compressive test after28 days was conducted with a result of 50,9846 MPa.
Formulation includes | 365 | kg of FA | powder, | 1887 | kg of aggregate, and the water-to-powder ratio is: | 0.2796219 | .Powder percentual composition is: SiO2: | 39.82 | %, Al2O3: | 18.004 | %, Fe2O3: | 5.634 | %, CaO: | 18.832 | %. The amount of the dry fraction of Na2O from the Na2SiO3 solution is | 11.01 | kg/m3. The amount of the dry fraction of SiO2 from the Na2SiO3 solution is | 21.93 | kg/m3. The amount of Na(OH) solution per m3 is: | 70 | kg, with a molarity of: | 7.5 | . The mix also includes | 0 | kg/m3 of superplasticizer and | 0 | kg/m3 of extra water. The initial curing for this mix was | 0 | day at | 20 | ªC. A compressive test after | 1 | days was conducted with a result of | 9.93293 | MPa. | Formulation includes 365 kg of FA powder, 1887 kg of aggregate, and the water-to-powder ratio is: 0,279621917808219 .Powder percentual composition is: SiO2: 39,82%, Al2O3: 18,004%, Fe2O3:5,634%, CaO: 18,832%. The amount of the dry fraction of Na2O from the Na2SiO3 solution is11,01kg/m3. The amount of the dry fraction of SiO2 from the Na2SiO3 solution is 21,93 kg/m3. The amount of Na(OH) solution per m3 is: 70 kg, with a molarity of: 7,5. The mix also includes 0 kg/m3 of superplasticizer and 0 kg/m3 of extra water. The initial curing for this mix was 0 day at 20ªC. A compressive test after1 days was conducted with a result of 9,93293 MPa.
Formulation includes | 365 | kg of FA | powder, | 1887 | kg of aggregate, and the water-to-powder ratio is: | 0.2796219 | .Powder percentual composition is: SiO2: | 39.82 | %, Al2O3: | 18.004 | %, Fe2O3: | 5.634 | %, CaO: | 18.832 | %. The amount of the dry fraction of Na2O from the Na2SiO3 solution is | 11.01 | kg/m3. The amount of the dry fraction of SiO2 from the Na2SiO3 solution is | 21.93 | kg/m3. The amount of Na(OH) solution per m3 is: | 70 | kg, with a molarity of: | 7.5 | . The mix also includes | 0 | kg/m3 of superplasticizer and | 0 | kg/m3 of extra water. The initial curing for this mix was | 0 | day at | 20 | ªC. A compressive test after | 28 | days was conducted with a result of | 58.2677 | MPa. | Formulation includes 365 kg of FA powder, 1887 kg of aggregate, and the water-to-powder ratio is: 0,279621917808219 .Powder percentual composition is: SiO2: 39,82%, Al2O3: 18,004%, Fe2O3:5,634%, CaO: 18,832%. The amount of the dry fraction of Na2O from the Na2SiO3 solution is11,01kg/m3. The amount of the dry fraction of SiO2 from the Na2SiO3 solution is 21,93 kg/m3. The amount of Na(OH) solution per m3 is: 70 kg, with a molarity of: 7,5. The mix also includes 0 kg/m3 of superplasticizer and 0 kg/m3 of extra water. The initial curing for this mix was 0 day at 20ªC. A compressive test after28 days was conducted with a result of 58,2677 MPa.
Formulation includes | 365 | kg of FA | powder, | 1887 | kg of aggregate, and the water-to-powder ratio is: | 0.2796219 | .Powder percentual composition is: SiO2: | 39.82 | %, Al2O3: | 18.004 | %, Fe2O3: | 5.634 | %, CaO: | 18.832 | %. The amount of the dry fraction of Na2O from the Na2SiO3 solution is | 11.01 | kg/m3. The amount of the dry fraction of SiO2 from the Na2SiO3 solution is | 21.93 | kg/m3. The amount of Na(OH) solution per m3 is: | 70 | kg, with a molarity of: | 7.5 | . The mix also includes | 0 | kg/m3 of superplasticizer and | 0 | kg/m3 of extra water. The initial curing for this mix was | 0 | day at | 20 | ªC. A compressive test after | 7 | days was conducted with a result of | 40.3496 | MPa. | Formulation includes 365 kg of FA powder, 1887 kg of aggregate, and the water-to-powder ratio is: 0,279621917808219 .Powder percentual composition is: SiO2: 39,82%, Al2O3: 18,004%, Fe2O3:5,634%, CaO: 18,832%. The amount of the dry fraction of Na2O from the Na2SiO3 solution is11,01kg/m3. The amount of the dry fraction of SiO2 from the Na2SiO3 solution is 21,93 kg/m3. The amount of Na(OH) solution per m3 is: 70 kg, with a molarity of: 7,5. The mix also includes 0 kg/m3 of superplasticizer and 0 kg/m3 of extra water. The initial curing for this mix was 0 day at 20ªC. A compressive test after7 days was conducted with a result of 40,3496 MPa.
Formulation includes | 360 | kg of FA | powder, | 1887 | kg of aggregate, and the water-to-powder ratio is: | 0.2798472 | .Powder percentual composition is: SiO2: | 39.82 | %, Al2O3: | 18.004 | %, Fe2O3: | 5.634 | %, CaO: | 18.832 | %. The amount of the dry fraction of Na2O from the Na2SiO3 solution is | 10.88 | kg/m3. The amount of the dry fraction of SiO2 from the Na2SiO3 solution is | 21.68 | kg/m3. The amount of Na(OH) solution per m3 is: | 69 | kg, with a molarity of: | 7.5 | . The mix also includes | 0 | kg/m3 of superplasticizer and | 0 | kg/m3 of extra water. The initial curing for this mix was | 0 | day at | 20 | ªC. A compressive test after | 7 | days was conducted with a result of | 41.2015 | MPa. | Formulation includes 360 kg of FA powder, 1887 kg of aggregate, and the water-to-powder ratio is: 0,279847222222222 .Powder percentual composition is: SiO2: 39,82%, Al2O3: 18,004%, Fe2O3:5,634%, CaO: 18,832%. The amount of the dry fraction of Na2O from the Na2SiO3 solution is10,88kg/m3. The amount of the dry fraction of SiO2 from the Na2SiO3 solution is 21,68 kg/m3. The amount of Na(OH) solution per m3 is: 69 kg, with a molarity of: 7,5. The mix also includes 0 kg/m3 of superplasticizer and 0 kg/m3 of extra water. The initial curing for this mix was 0 day at 20ªC. A compressive test after7 days was conducted with a result of 41,2015 MPa.
Formulation includes | 360 | kg of FA | powder, | 1887 | kg of aggregate, and the water-to-powder ratio is: | 0.2798472 | .Powder percentual composition is: SiO2: | 39.82 | %, Al2O3: | 18.004 | %, Fe2O3: | 5.634 | %, CaO: | 18.832 | %. The amount of the dry fraction of Na2O from the Na2SiO3 solution is | 10.88 | kg/m3. The amount of the dry fraction of SiO2 from the Na2SiO3 solution is | 21.68 | kg/m3. The amount of Na(OH) solution per m3 is: | 69 | kg, with a molarity of: | 7.5 | . The mix also includes | 0 | kg/m3 of superplasticizer and | 0 | kg/m3 of extra water. The initial curing for this mix was | 0 | day at | 20 | ªC. A compressive test after | 1 | days was conducted with a result of | 8.70148 | MPa. | Formulation includes 360 kg of FA powder, 1887 kg of aggregate, and the water-to-powder ratio is: 0,279847222222222 .Powder percentual composition is: SiO2: 39,82%, Al2O3: 18,004%, Fe2O3:5,634%, CaO: 18,832%. The amount of the dry fraction of Na2O from the Na2SiO3 solution is10,88kg/m3. The amount of the dry fraction of SiO2 from the Na2SiO3 solution is 21,68 kg/m3. The amount of Na(OH) solution per m3 is: 69 kg, with a molarity of: 7,5. The mix also includes 0 kg/m3 of superplasticizer and 0 kg/m3 of extra water. The initial curing for this mix was 0 day at 20ªC. A compressive test after1 days was conducted with a result of 8,70148 MPa.
Formulation includes | 360 | kg of FA | powder, | 1887 | kg of aggregate, and the water-to-powder ratio is: | 0.2798472 | .Powder percentual composition is: SiO2: | 39.82 | %, Al2O3: | 18.004 | %, Fe2O3: | 5.634 | %, CaO: | 18.832 | %. The amount of the dry fraction of Na2O from the Na2SiO3 solution is | 10.88 | kg/m3. The amount of the dry fraction of SiO2 from the Na2SiO3 solution is | 21.68 | kg/m3. The amount of Na(OH) solution per m3 is: | 69 | kg, with a molarity of: | 7.5 | . The mix also includes | 0 | kg/m3 of superplasticizer and | 0 | kg/m3 of extra water. The initial curing for this mix was | 0 | day at | 20 | ªC. A compressive test after | 28 | days was conducted with a result of | 55.7848 | MPa. | Formulation includes 360 kg of FA powder, 1887 kg of aggregate, and the water-to-powder ratio is: 0,279847222222222 .Powder percentual composition is: SiO2: 39,82%, Al2O3: 18,004%, Fe2O3:5,634%, CaO: 18,832%. The amount of the dry fraction of Na2O from the Na2SiO3 solution is10,88kg/m3. The amount of the dry fraction of SiO2 from the Na2SiO3 solution is 21,68 kg/m3. The amount of Na(OH) solution per m3 is: 69 kg, with a molarity of: 7,5. The mix also includes 0 kg/m3 of superplasticizer and 0 kg/m3 of extra water. The initial curing for this mix was 0 day at 20ªC. A compressive test after28 days was conducted with a result of 55,7848 MPa.
Formulation includes | 355 | kg of FA | powder, | 1887 | kg of aggregate, and the water-to-powder ratio is: | 0.2820507 | .Powder percentual composition is: SiO2: | 39.82 | %, Al2O3: | 18.004 | %, Fe2O3: | 5.634 | %, CaO: | 18.832 | %. The amount of the dry fraction of Na2O from the Na2SiO3 solution is | 10.75 | kg/m3. The amount of the dry fraction of SiO2 from the Na2SiO3 solution is | 21.42 | kg/m3. The amount of Na(OH) solution per m3 is: | 69 | kg, with a molarity of: | 7.5 | . The mix also includes | 0 | kg/m3 of superplasticizer and | 0 | kg/m3 of extra water. The initial curing for this mix was | 0 | day at | 20 | ªC. A compressive test after | 1 | days was conducted with a result of | 9.13527 | MPa. | Formulation includes 355 kg of FA powder, 1887 kg of aggregate, and the water-to-powder ratio is: 0,282050704225352 .Powder percentual composition is: SiO2: 39,82%, Al2O3: 18,004%, Fe2O3:5,634%, CaO: 18,832%. The amount of the dry fraction of Na2O from the Na2SiO3 solution is10,75kg/m3. The amount of the dry fraction of SiO2 from the Na2SiO3 solution is 21,42 kg/m3. The amount of Na(OH) solution per m3 is: 69 kg, with a molarity of: 7,5. The mix also includes 0 kg/m3 of superplasticizer and 0 kg/m3 of extra water. The initial curing for this mix was 0 day at 20ªC. A compressive test after1 days was conducted with a result of 9,13527 MPa.
Formulation includes | 355 | kg of FA | powder, | 1887 | kg of aggregate, and the water-to-powder ratio is: | 0.2820507 | .Powder percentual composition is: SiO2: | 39.82 | %, Al2O3: | 18.004 | %, Fe2O3: | 5.634 | %, CaO: | 18.832 | %. The amount of the dry fraction of Na2O from the Na2SiO3 solution is | 10.75 | kg/m3. The amount of the dry fraction of SiO2 from the Na2SiO3 solution is | 21.42 | kg/m3. The amount of Na(OH) solution per m3 is: | 69 | kg, with a molarity of: | 7.5 | . The mix also includes | 0 | kg/m3 of superplasticizer and | 0 | kg/m3 of extra water. The initial curing for this mix was | 0 | day at | 20 | ªC. A compressive test after | 28 | days was conducted with a result of | 56.2186 | MPa. | Formulation includes 355 kg of FA powder, 1887 kg of aggregate, and the water-to-powder ratio is: 0,282050704225352 .Powder percentual composition is: SiO2: 39,82%, Al2O3: 18,004%, Fe2O3:5,634%, CaO: 18,832%. The amount of the dry fraction of Na2O from the Na2SiO3 solution is10,75kg/m3. The amount of the dry fraction of SiO2 from the Na2SiO3 solution is 21,42 kg/m3. The amount of Na(OH) solution per m3 is: 69 kg, with a molarity of: 7,5. The mix also includes 0 kg/m3 of superplasticizer and 0 kg/m3 of extra water. The initial curing for this mix was 0 day at 20ªC. A compressive test after28 days was conducted with a result of 56,2186 MPa.
Formulation includes | 355 | kg of FA | powder, | 1887 | kg of aggregate, and the water-to-powder ratio is: | 0.2820507 | .Powder percentual composition is: SiO2: | 39.82 | %, Al2O3: | 18.004 | %, Fe2O3: | 5.634 | %, CaO: | 18.832 | %. The amount of the dry fraction of Na2O from the Na2SiO3 solution is | 10.75 | kg/m3. The amount of the dry fraction of SiO2 from the Na2SiO3 solution is | 21.42 | kg/m3. The amount of Na(OH) solution per m3 is: | 69 | kg, with a molarity of: | 7.5 | . The mix also includes | 0 | kg/m3 of superplasticizer and | 0 | kg/m3 of extra water. The initial curing for this mix was | 0 | day at | 20 | ªC. A compressive test after | 7 | days was conducted with a result of | 37.0519 | MPa. | Formulation includes 355 kg of FA powder, 1887 kg of aggregate, and the water-to-powder ratio is: 0,282050704225352 .Powder percentual composition is: SiO2: 39,82%, Al2O3: 18,004%, Fe2O3:5,634%, CaO: 18,832%. The amount of the dry fraction of Na2O from the Na2SiO3 solution is10,75kg/m3. The amount of the dry fraction of SiO2 from the Na2SiO3 solution is 21,42 kg/m3. The amount of Na(OH) solution per m3 is: 69 kg, with a molarity of: 7,5. The mix also includes 0 kg/m3 of superplasticizer and 0 kg/m3 of extra water. The initial curing for this mix was 0 day at 20ªC. A compressive test after7 days was conducted with a result of 37,0519 MPa.
Formulation includes | 348 | kg of FA | powder, | 1913 | kg of aggregate, and the water-to-powder ratio is: | 0.2801552 | .Powder percentual composition is: SiO2: | 39.83 | %, Al2O3: | 18.01049 | %, Fe2O3: | 5.639052 | %, CaO: | 18.80816 | %. The amount of the dry fraction of Na2O from the Na2SiO3 solution is | 10.5 | kg/m3. The amount of the dry fraction of SiO2 from the Na2SiO3 solution is | 20.91 | kg/m3. The amount of Na(OH) solution per m3 is: | 67 | kg, with a molarity of: | 7.5 | . The mix also includes | 0 | kg/m3 of superplasticizer and | 0 | kg/m3 of extra water. The initial curing for this mix was | 0 | day at | 20 | ªC. A compressive test after | 1 | days was conducted with a result of | 12.7354 | MPa. | Formulation includes 348 kg of FA powder, 1913 kg of aggregate, and the water-to-powder ratio is: 0,280155172413793 .Powder percentual composition is: SiO2: 39,83%, Al2O3: 18,0104885057471%, Fe2O3:5,63905172413793%, CaO: 18,8081609195402%. The amount of the dry fraction of Na2O from the Na2SiO3 solution is10,5kg/m3. The amount of the dry fraction of SiO2 from the Na2SiO3 solution is 20,91 kg/m3. The amount of Na(OH) solution per m3 is: 67 kg, with a molarity of: 7,5. The mix also includes 0 kg/m3 of superplasticizer and 0 kg/m3 of extra water. The initial curing for this mix was 0 day at 20ªC. A compressive test after1 days was conducted with a result of 12,7354 MPa.
Formulation includes | 348 | kg of FA | powder, | 1913 | kg of aggregate, and the water-to-powder ratio is: | 0.2801552 | .Powder percentual composition is: SiO2: | 39.83 | %, Al2O3: | 18.01049 | %, Fe2O3: | 5.639052 | %, CaO: | 18.80816 | %. The amount of the dry fraction of Na2O from the Na2SiO3 solution is | 10.5 | kg/m3. The amount of the dry fraction of SiO2 from the Na2SiO3 solution is | 20.91 | kg/m3. The amount of Na(OH) solution per m3 is: | 67 | kg, with a molarity of: | 7.5 | . The mix also includes | 0 | kg/m3 of superplasticizer and | 0 | kg/m3 of extra water. The initial curing for this mix was | 0 | day at | 20 | ªC. A compressive test after | 7 | days was conducted with a result of | 39.8202 | MPa. | Formulation includes 348 kg of FA powder, 1913 kg of aggregate, and the water-to-powder ratio is: 0,280155172413793 .Powder percentual composition is: SiO2: 39,83%, Al2O3: 18,0104885057471%, Fe2O3:5,63905172413793%, CaO: 18,8081609195402%. The amount of the dry fraction of Na2O from the Na2SiO3 solution is10,5kg/m3. The amount of the dry fraction of SiO2 from the Na2SiO3 solution is 20,91 kg/m3. The amount of Na(OH) solution per m3 is: 67 kg, with a molarity of: 7,5. The mix also includes 0 kg/m3 of superplasticizer and 0 kg/m3 of extra water. The initial curing for this mix was 0 day at 20ªC. A compressive test after7 days was conducted with a result of 39,8202 MPa.
Formulation includes | 348 | kg of FA | powder, | 1913 | kg of aggregate, and the water-to-powder ratio is: | 0.2801552 | .Powder percentual composition is: SiO2: | 39.83 | %, Al2O3: | 18.01049 | %, Fe2O3: | 5.639052 | %, CaO: | 18.80816 | %. The amount of the dry fraction of Na2O from the Na2SiO3 solution is | 10.5 | kg/m3. The amount of the dry fraction of SiO2 from the Na2SiO3 solution is | 20.91 | kg/m3. The amount of Na(OH) solution per m3 is: | 67 | kg, with a molarity of: | 7.5 | . The mix also includes | 0 | kg/m3 of superplasticizer and | 0 | kg/m3 of extra water. The initial curing for this mix was | 0 | day at | 20 | ªC. A compressive test after | 28 | days was conducted with a result of | 56.9035 | MPa. | Formulation includes 348 kg of FA powder, 1913 kg of aggregate, and the water-to-powder ratio is: 0,280155172413793 .Powder percentual composition is: SiO2: 39,83%, Al2O3: 18,0104885057471%, Fe2O3:5,63905172413793%, CaO: 18,8081609195402%. The amount of the dry fraction of Na2O from the Na2SiO3 solution is10,5kg/m3. The amount of the dry fraction of SiO2 from the Na2SiO3 solution is 20,91 kg/m3. The amount of Na(OH) solution per m3 is: 67 kg, with a molarity of: 7,5. The mix also includes 0 kg/m3 of superplasticizer and 0 kg/m3 of extra water. The initial curing for this mix was 0 day at 20ªC. A compressive test after28 days was conducted with a result of 56,9035 MPa.
Formulation includes | 339 | kg of FA | powder, | 1913 | kg of aggregate, and the water-to-powder ratio is: | 0.279823 | .Powder percentual composition is: SiO2: | 39.79947 | %, Al2O3: | 17.99068 | %, Fe2O3: | 5.623628 | %, CaO: | 18.88094 | %. The amount of the dry fraction of Na2O from the Na2SiO3 solution is | 10.24 | kg/m3. The amount of the dry fraction of SiO2 from the Na2SiO3 solution is | 20.4 | kg/m3. The amount of Na(OH) solution per m3 is: | 65 | kg, with a molarity of: | 7.5 | . The mix also includes | 0 | kg/m3 of superplasticizer and | 0 | kg/m3 of extra water. The initial curing for this mix was | 0 | day at | 20 | ªC. A compressive test after | 7 | days was conducted with a result of | 37.353 | MPa. | Formulation includes 339 kg of FA powder, 1913 kg of aggregate, and the water-to-powder ratio is: 0,279823008849558 .Powder percentual composition is: SiO2: 39,7994690265487%, Al2O3: 17,9906784660767%, Fe2O3:5,62362831858407%, CaO: 18,8809439528024%. The amount of the dry fraction of Na2O from the Na2SiO3 solution is10,24kg/m3. The amount of the dry fraction of SiO2 from the Na2SiO3 solution is 20,4 kg/m3. The amount of Na(OH) solution per m3 is: 65 kg, with a molarity of: 7,5. The mix also includes 0 kg/m3 of superplasticizer and 0 kg/m3 of extra water. The initial curing for this mix was 0 day at 20ªC. A compressive test after7 days was conducted with a result of 37,353 MPa.
Formulation includes | 339 | kg of FA | powder, | 1913 | kg of aggregate, and the water-to-powder ratio is: | 0.279823 | .Powder percentual composition is: SiO2: | 39.79947 | %, Al2O3: | 17.99068 | %, Fe2O3: | 5.623628 | %, CaO: | 18.88094 | %. The amount of the dry fraction of Na2O from the Na2SiO3 solution is | 10.24 | kg/m3. The amount of the dry fraction of SiO2 from the Na2SiO3 solution is | 20.4 | kg/m3. The amount of Na(OH) solution per m3 is: | 65 | kg, with a molarity of: | 7.5 | . The mix also includes | 0 | kg/m3 of superplasticizer and | 0 | kg/m3 of extra water. The initial curing for this mix was | 0 | day at | 20 | ªC. A compressive test after | 1 | days was conducted with a result of | 9.02112 | MPa. | Formulation includes 339 kg of FA powder, 1913 kg of aggregate, and the water-to-powder ratio is: 0,279823008849558 .Powder percentual composition is: SiO2: 39,7994690265487%, Al2O3: 17,9906784660767%, Fe2O3:5,62362831858407%, CaO: 18,8809439528024%. The amount of the dry fraction of Na2O from the Na2SiO3 solution is10,24kg/m3. The amount of the dry fraction of SiO2 from the Na2SiO3 solution is 20,4 kg/m3. The amount of Na(OH) solution per m3 is: 65 kg, with a molarity of: 7,5. The mix also includes 0 kg/m3 of superplasticizer and 0 kg/m3 of extra water. The initial curing for this mix was 0 day at 20ªC. A compressive test after1 days was conducted with a result of 9,02112 MPa.
Formulation includes | 339 | kg of FA | powder, | 1913 | kg of aggregate, and the water-to-powder ratio is: | 0.279823 | .Powder percentual composition is: SiO2: | 39.79947 | %, Al2O3: | 17.99068 | %, Fe2O3: | 5.623628 | %, CaO: | 18.88094 | %. The amount of the dry fraction of Na2O from the Na2SiO3 solution is | 10.24 | kg/m3. The amount of the dry fraction of SiO2 from the Na2SiO3 solution is | 20.4 | kg/m3. The amount of Na(OH) solution per m3 is: | 65 | kg, with a molarity of: | 7.5 | . The mix also includes | 0 | kg/m3 of superplasticizer and | 0 | kg/m3 of extra water. The initial curing for this mix was | 0 | day at | 20 | ªC. A compressive test after | 28 | days was conducted with a result of | 55.6864 | MPa. | Formulation includes 339 kg of FA powder, 1913 kg of aggregate, and the water-to-powder ratio is: 0,279823008849558 .Powder percentual composition is: SiO2: 39,7994690265487%, Al2O3: 17,9906784660767%, Fe2O3:5,62362831858407%, CaO: 18,8809439528024%. The amount of the dry fraction of Na2O from the Na2SiO3 solution is10,24kg/m3. The amount of the dry fraction of SiO2 from the Na2SiO3 solution is 20,4 kg/m3. The amount of Na(OH) solution per m3 is: 65 kg, with a molarity of: 7,5. The mix also includes 0 kg/m3 of superplasticizer and 0 kg/m3 of extra water. The initial curing for this mix was 0 day at 20ªC. A compressive test after28 days was conducted with a result of 55,6864 MPa.
Formulation includes | 330 | kg of FA | powder, | 1913 | kg of aggregate, and the water-to-powder ratio is: | 0.2815939 | .Powder percentual composition is: SiO2: | 39.82 | %, Al2O3: | 18.004 | %, Fe2O3: | 5.634 | %, CaO: | 18.832 | %. The amount of the dry fraction of Na2O from the Na2SiO3 solution is | 9.98 | kg/m3. The amount of the dry fraction of SiO2 from the Na2SiO3 solution is | 19.89 | kg/m3. The amount of Na(OH) solution per m3 is: | 64 | kg, with a molarity of: | 7.5 | . The mix also includes | 0 | kg/m3 of superplasticizer and | 0 | kg/m3 of extra water. The initial curing for this mix was | 0 | day at | 20 | ªC. A compressive test after | 1 | days was conducted with a result of | 1.13584 | MPa. | Formulation includes 330 kg of FA powder, 1913 kg of aggregate, and the water-to-powder ratio is: 0,281593939393939 .Powder percentual composition is: SiO2: 39,82%, Al2O3: 18,004%, Fe2O3:5,634%, CaO: 18,832%. The amount of the dry fraction of Na2O from the Na2SiO3 solution is9,98kg/m3. The amount of the dry fraction of SiO2 from the Na2SiO3 solution is 19,89 kg/m3. The amount of Na(OH) solution per m3 is: 64 kg, with a molarity of: 7,5. The mix also includes 0 kg/m3 of superplasticizer and 0 kg/m3 of extra water. The initial curing for this mix was 0 day at 20ªC. A compressive test after1 days was conducted with a result of 1,13584 MPa.
Formulation includes | 330 | kg of FA | powder, | 1913 | kg of aggregate, and the water-to-powder ratio is: | 0.2815939 | .Powder percentual composition is: SiO2: | 39.82 | %, Al2O3: | 18.004 | %, Fe2O3: | 5.634 | %, CaO: | 18.832 | %. The amount of the dry fraction of Na2O from the Na2SiO3 solution is | 9.98 | kg/m3. The amount of the dry fraction of SiO2 from the Na2SiO3 solution is | 19.89 | kg/m3. The amount of Na(OH) solution per m3 is: | 64 | kg, with a molarity of: | 7.5 | . The mix also includes | 0 | kg/m3 of superplasticizer and | 0 | kg/m3 of extra water. The initial curing for this mix was | 0 | day at | 20 | ªC. A compressive test after | 7 | days was conducted with a result of | 21.9692 | MPa. | Formulation includes 330 kg of FA powder, 1913 kg of aggregate, and the water-to-powder ratio is: 0,281593939393939 .Powder percentual composition is: SiO2: 39,82%, Al2O3: 18,004%, Fe2O3:5,634%, CaO: 18,832%. The amount of the dry fraction of Na2O from the Na2SiO3 solution is9,98kg/m3. The amount of the dry fraction of SiO2 from the Na2SiO3 solution is 19,89 kg/m3. The amount of Na(OH) solution per m3 is: 64 kg, with a molarity of: 7,5. The mix also includes 0 kg/m3 of superplasticizer and 0 kg/m3 of extra water. The initial curing for this mix was 0 day at 20ªC. A compressive test after7 days was conducted with a result of 21,9692 MPa.
Formulation includes | 330 | kg of FA | powder, | 1913 | kg of aggregate, and the water-to-powder ratio is: | 0.2815939 | .Powder percentual composition is: SiO2: | 39.82 | %, Al2O3: | 18.004 | %, Fe2O3: | 5.634 | %, CaO: | 18.832 | %. The amount of the dry fraction of Na2O from the Na2SiO3 solution is | 9.98 | kg/m3. The amount of the dry fraction of SiO2 from the Na2SiO3 solution is | 19.89 | kg/m3. The amount of Na(OH) solution per m3 is: | 64 | kg, with a molarity of: | 7.5 | . The mix also includes | 0 | kg/m3 of superplasticizer and | 0 | kg/m3 of extra water. The initial curing for this mix was | 0 | day at | 20 | ªC. A compressive test after | 28 | days was conducted with a result of | 36.1373 | MPa. | Formulation includes 330 kg of FA powder, 1913 kg of aggregate, and the water-to-powder ratio is: 0,281593939393939 .Powder percentual composition is: SiO2: 39,82%, Al2O3: 18,004%, Fe2O3:5,634%, CaO: 18,832%. The amount of the dry fraction of Na2O from the Na2SiO3 solution is9,98kg/m3. The amount of the dry fraction of SiO2 from the Na2SiO3 solution is 19,89 kg/m3. The amount of Na(OH) solution per m3 is: 64 kg, with a molarity of: 7,5. The mix also includes 0 kg/m3 of superplasticizer and 0 kg/m3 of extra water. The initial curing for this mix was 0 day at 20ªC. A compressive test after28 days was conducted with a result of 36,1373 MPa.
Formulation includes | 377 | kg of FA | powder, | 1832 | kg of aggregate, and the water-to-powder ratio is: | 0.2812016 | .Powder percentual composition is: SiO2: | 34.59538 | %, Al2O3: | 14.61401 | %, Fe2O3: | 2.994668 | %, CaO: | 31.287 | %. The amount of the dry fraction of Na2O from the Na2SiO3 solution is | 11.39 | kg/m3. The amount of the dry fraction of SiO2 from the Na2SiO3 solution is | 22.7 | kg/m3. The amount of Na(OH) solution per m3 is: | 73 | kg, with a molarity of: | 7.5 | . The mix also includes | 0 | kg/m3 of superplasticizer and | 0 | kg/m3 of extra water. The initial curing for this mix was | 0 | day at | 20 | ªC. A compressive test after | 28 | days was conducted with a result of | 77.3575 | MPa. | Formulation includes 377 kg of FA powder, 1832 kg of aggregate, and the water-to-powder ratio is: 0,281201591511936 .Powder percentual composition is: SiO2: 34,5953846153846%, Al2O3: 14,6140053050398%, Fe2O3:2,99466843501326%, CaO: 31,2870026525199%. The amount of the dry fraction of Na2O from the Na2SiO3 solution is11,39kg/m3. The amount of the dry fraction of SiO2 from the Na2SiO3 solution is 22,7 kg/m3. The amount of Na(OH) solution per m3 is: 73 kg, with a molarity of: 7,5. The mix also includes 0 kg/m3 of superplasticizer and 0 kg/m3 of extra water. The initial curing for this mix was 0 day at 20ªC. A compressive test after28 days was conducted with a result of 77,3575 MPa.
Formulation includes | 377 | kg of FA | powder, | 1832 | kg of aggregate, and the water-to-powder ratio is: | 0.2812016 | .Powder percentual composition is: SiO2: | 34.59538 | %, Al2O3: | 14.61401 | %, Fe2O3: | 2.994668 | %, CaO: | 31.287 | %. The amount of the dry fraction of Na2O from the Na2SiO3 solution is | 11.39 | kg/m3. The amount of the dry fraction of SiO2 from the Na2SiO3 solution is | 22.7 | kg/m3. The amount of Na(OH) solution per m3 is: | 73 | kg, with a molarity of: | 7.5 | . The mix also includes | 0 | kg/m3 of superplasticizer and | 0 | kg/m3 of extra water. The initial curing for this mix was | 0 | day at | 20 | ªC. A compressive test after | 7 | days was conducted with a result of | 62.5427 | MPa. | Formulation includes 377 kg of FA powder, 1832 kg of aggregate, and the water-to-powder ratio is: 0,281201591511936 .Powder percentual composition is: SiO2: 34,5953846153846%, Al2O3: 14,6140053050398%, Fe2O3:2,99466843501326%, CaO: 31,2870026525199%. The amount of the dry fraction of Na2O from the Na2SiO3 solution is11,39kg/m3. The amount of the dry fraction of SiO2 from the Na2SiO3 solution is 22,7 kg/m3. The amount of Na(OH) solution per m3 is: 73 kg, with a molarity of: 7,5. The mix also includes 0 kg/m3 of superplasticizer and 0 kg/m3 of extra water. The initial curing for this mix was 0 day at 20ªC. A compressive test after7 days was conducted with a result of 62,5427 MPa.
Formulation includes | 377 | kg of FA | powder, | 1832 | kg of aggregate, and the water-to-powder ratio is: | 0.2812016 | .Powder percentual composition is: SiO2: | 34.59538 | %, Al2O3: | 14.61401 | %, Fe2O3: | 2.994668 | %, CaO: | 31.287 | %. The amount of the dry fraction of Na2O from the Na2SiO3 solution is | 11.39 | kg/m3. The amount of the dry fraction of SiO2 from the Na2SiO3 solution is | 22.7 | kg/m3. The amount of Na(OH) solution per m3 is: | 73 | kg, with a molarity of: | 7.5 | . The mix also includes | 0 | kg/m3 of superplasticizer and | 0 | kg/m3 of extra water. The initial curing for this mix was | 0 | day at | 20 | ªC. A compressive test after | 1 | days was conducted with a result of | 31.436 | MPa. | Formulation includes 377 kg of FA powder, 1832 kg of aggregate, and the water-to-powder ratio is: 0,281201591511936 .Powder percentual composition is: SiO2: 34,5953846153846%, Al2O3: 14,6140053050398%, Fe2O3:2,99466843501326%, CaO: 31,2870026525199%. The amount of the dry fraction of Na2O from the Na2SiO3 solution is11,39kg/m3. The amount of the dry fraction of SiO2 from the Na2SiO3 solution is 22,7 kg/m3. The amount of Na(OH) solution per m3 is: 73 kg, with a molarity of: 7,5. The mix also includes 0 kg/m3 of superplasticizer and 0 kg/m3 of extra water. The initial curing for this mix was 0 day at 20ªC. A compressive test after1 days was conducted with a result of 31,436 MPa.
Formulation includes | 359 | kg of FA | powder, | 1832 | kg of aggregate, and the water-to-powder ratio is: | 0.2789081 | .Powder percentual composition is: SiO2: | 34.61454 | %, Al2O3: | 14.62643 | %, Fe2O3: | 3.004345 | %, CaO: | 31.24134 | %. The amount of the dry fraction of Na2O from the Na2SiO3 solution is | 10.75 | kg/m3. The amount of the dry fraction of SiO2 from the Na2SiO3 solution is | 21.42 | kg/m3. The amount of Na(OH) solution per m3 is: | 69 | kg, with a molarity of: | 7.5 | . The mix also includes | 0 | kg/m3 of superplasticizer and | 0 | kg/m3 of extra water. The initial curing for this mix was | 0 | day at | 20 | ªC. A compressive test after | 28 | days was conducted with a result of | 70.8577 | MPa. | Formulation includes 359 kg of FA powder, 1832 kg of aggregate, and the water-to-powder ratio is: 0,278908077994429 .Powder percentual composition is: SiO2: 34,6145403899721%, Al2O3: 14,62643454039%, Fe2O3:3,00434540389972%, CaO: 31,2413370473538%. The amount of the dry fraction of Na2O from the Na2SiO3 solution is10,75kg/m3. The amount of the dry fraction of SiO2 from the Na2SiO3 solution is 21,42 kg/m3. The amount of Na(OH) solution per m3 is: 69 kg, with a molarity of: 7,5. The mix also includes 0 kg/m3 of superplasticizer and 0 kg/m3 of extra water. The initial curing for this mix was 0 day at 20ªC. A compressive test after28 days was conducted with a result of 70,8577 MPa.
Formulation includes | 359 | kg of FA | powder, | 1832 | kg of aggregate, and the water-to-powder ratio is: | 0.2789081 | .Powder percentual composition is: SiO2: | 34.61454 | %, Al2O3: | 14.62643 | %, Fe2O3: | 3.004345 | %, CaO: | 31.24134 | %. The amount of the dry fraction of Na2O from the Na2SiO3 solution is | 10.75 | kg/m3. The amount of the dry fraction of SiO2 from the Na2SiO3 solution is | 21.42 | kg/m3. The amount of Na(OH) solution per m3 is: | 69 | kg, with a molarity of: | 7.5 | . The mix also includes | 0 | kg/m3 of superplasticizer and | 0 | kg/m3 of extra water. The initial curing for this mix was | 0 | day at | 20 | ªC. A compressive test after | 7 | days was conducted with a result of | 57.8903 | MPa. | Formulation includes 359 kg of FA powder, 1832 kg of aggregate, and the water-to-powder ratio is: 0,278908077994429 .Powder percentual composition is: SiO2: 34,6145403899721%, Al2O3: 14,62643454039%, Fe2O3:3,00434540389972%, CaO: 31,2413370473538%. The amount of the dry fraction of Na2O from the Na2SiO3 solution is10,75kg/m3. The amount of the dry fraction of SiO2 from the Na2SiO3 solution is 21,42 kg/m3. The amount of Na(OH) solution per m3 is: 69 kg, with a molarity of: 7,5. The mix also includes 0 kg/m3 of superplasticizer and 0 kg/m3 of extra water. The initial curing for this mix was 0 day at 20ªC. A compressive test after7 days was conducted with a result of 57,8903 MPa.
Formulation includes | 359 | kg of FA | powder, | 1832 | kg of aggregate, and the water-to-powder ratio is: | 0.2789081 | .Powder percentual composition is: SiO2: | 34.61454 | %, Al2O3: | 14.62643 | %, Fe2O3: | 3.004345 | %, CaO: | 31.24134 | %. The amount of the dry fraction of Na2O from the Na2SiO3 solution is | 10.75 | kg/m3. The amount of the dry fraction of SiO2 from the Na2SiO3 solution is | 21.42 | kg/m3. The amount of Na(OH) solution per m3 is: | 69 | kg, with a molarity of: | 7.5 | . The mix also includes | 0 | kg/m3 of superplasticizer and | 0 | kg/m3 of extra water. The initial curing for this mix was | 0 | day at | 20 | ªC. A compressive test after | 1 | days was conducted with a result of | 21.5984 | MPa. | Formulation includes 359 kg of FA powder, 1832 kg of aggregate, and the water-to-powder ratio is: 0,278908077994429 .Powder percentual composition is: SiO2: 34,6145403899721%, Al2O3: 14,62643454039%, Fe2O3:3,00434540389972%, CaO: 31,2413370473538%. The amount of the dry fraction of Na2O from the Na2SiO3 solution is10,75kg/m3. The amount of the dry fraction of SiO2 from the Na2SiO3 solution is 21,42 kg/m3. The amount of Na(OH) solution per m3 is: 69 kg, with a molarity of: 7,5. The mix also includes 0 kg/m3 of superplasticizer and 0 kg/m3 of extra water. The initial curing for this mix was 0 day at 20ªC. A compressive test after1 days was conducted with a result of 21,5984 MPa.
Formulation includes | 350 | kg of FA | powder, | 1832 | kg of aggregate, and the water-to-powder ratio is: | 0.2805543 | .Powder percentual composition is: SiO2: | 34.6 | %, Al2O3: | 14.617 | %, Fe2O3: | 2.997 | %, CaO: | 31.276 | %. The amount of the dry fraction of Na2O from the Na2SiO3 solution is | 10.5 | kg/m3. The amount of the dry fraction of SiO2 from the Na2SiO3 solution is | 20.91 | kg/m3. The amount of Na(OH) solution per m3 is: | 68 | kg, with a molarity of: | 7.5 | . The mix also includes | 0 | kg/m3 of superplasticizer and | 0 | kg/m3 of extra water. The initial curing for this mix was | 0 | day at | 20 | ªC. A compressive test after | 7 | days was conducted with a result of | 51.8626 | MPa. | Formulation includes 350 kg of FA powder, 1832 kg of aggregate, and the water-to-powder ratio is: 0,280554285714286 .Powder percentual composition is: SiO2: 34,6%, Al2O3: 14,617%, Fe2O3:2,997%, CaO: 31,276%. The amount of the dry fraction of Na2O from the Na2SiO3 solution is10,5kg/m3. The amount of the dry fraction of SiO2 from the Na2SiO3 solution is 20,91 kg/m3. The amount of Na(OH) solution per m3 is: 68 kg, with a molarity of: 7,5. The mix also includes 0 kg/m3 of superplasticizer and 0 kg/m3 of extra water. The initial curing for this mix was 0 day at 20ªC. A compressive test after7 days was conducted with a result of 51,8626 MPa.
Formulation includes | 350 | kg of FA | powder, | 1832 | kg of aggregate, and the water-to-powder ratio is: | 0.2805543 | .Powder percentual composition is: SiO2: | 34.6 | %, Al2O3: | 14.617 | %, Fe2O3: | 2.997 | %, CaO: | 31.276 | %. The amount of the dry fraction of Na2O from the Na2SiO3 solution is | 10.5 | kg/m3. The amount of the dry fraction of SiO2 from the Na2SiO3 solution is | 20.91 | kg/m3. The amount of Na(OH) solution per m3 is: | 68 | kg, with a molarity of: | 7.5 | . The mix also includes | 0 | kg/m3 of superplasticizer and | 0 | kg/m3 of extra water. The initial curing for this mix was | 0 | day at | 20 | ªC. A compressive test after | 28 | days was conducted with a result of | 64.8256 | MPa. | Formulation includes 350 kg of FA powder, 1832 kg of aggregate, and the water-to-powder ratio is: 0,280554285714286 .Powder percentual composition is: SiO2: 34,6%, Al2O3: 14,617%, Fe2O3:2,997%, CaO: 31,276%. The amount of the dry fraction of Na2O from the Na2SiO3 solution is10,5kg/m3. The amount of the dry fraction of SiO2 from the Na2SiO3 solution is 20,91 kg/m3. The amount of Na(OH) solution per m3 is: 68 kg, with a molarity of: 7,5. The mix also includes 0 kg/m3 of superplasticizer and 0 kg/m3 of extra water. The initial curing for this mix was 0 day at 20ªC. A compressive test after28 days was conducted with a result of 64,8256 MPa.
Formulation includes | 350 | kg of FA | powder, | 1832 | kg of aggregate, and the water-to-powder ratio is: | 0.2805543 | .Powder percentual composition is: SiO2: | 34.6 | %, Al2O3: | 14.617 | %, Fe2O3: | 2.997 | %, CaO: | 31.276 | %. The amount of the dry fraction of Na2O from the Na2SiO3 solution is | 10.5 | kg/m3. The amount of the dry fraction of SiO2 from the Na2SiO3 solution is | 20.91 | kg/m3. The amount of Na(OH) solution per m3 is: | 68 | kg, with a molarity of: | 7.5 | . The mix also includes | 0 | kg/m3 of superplasticizer and | 0 | kg/m3 of extra water. The initial curing for this mix was | 0 | day at | 20 | ªC. A compressive test after | 1 | days was conducted with a result of | 28.8996 | MPa. | Formulation includes 350 kg of FA powder, 1832 kg of aggregate, and the water-to-powder ratio is: 0,280554285714286 .Powder percentual composition is: SiO2: 34,6%, Al2O3: 14,617%, Fe2O3:2,997%, CaO: 31,276%. The amount of the dry fraction of Na2O from the Na2SiO3 solution is10,5kg/m3. The amount of the dry fraction of SiO2 from the Na2SiO3 solution is 20,91 kg/m3. The amount of Na(OH) solution per m3 is: 68 kg, with a molarity of: 7,5. The mix also includes 0 kg/m3 of superplasticizer and 0 kg/m3 of extra water. The initial curing for this mix was 0 day at 20ªC. A compressive test after1 days was conducted with a result of 28,8996 MPa.
Formulation includes | 354 | kg of FA | powder, | 1887 | kg of aggregate, and the water-to-powder ratio is: | 0.2791271 | .Powder percentual composition is: SiO2: | 34.59017 | %, Al2O3: | 14.61062 | %, Fe2O3: | 2.992034 | %, CaO: | 31.29944 | %. The amount of the dry fraction of Na2O from the Na2SiO3 solution is | 10.62 | kg/m3. The amount of the dry fraction of SiO2 from the Na2SiO3 solution is | 21.17 | kg/m3. The amount of Na(OH) solution per m3 is: | 68 | kg, with a molarity of: | 7.5 | . The mix also includes | 0 | kg/m3 of superplasticizer and | 0 | kg/m3 of extra water. The initial curing for this mix was | 0 | day at | 20 | ªC. A compressive test after | 7 | days was conducted with a result of | 56.4726 | MPa. | Formulation includes 354 kg of FA powder, 1887 kg of aggregate, and the water-to-powder ratio is: 0,279127118644068 .Powder percentual composition is: SiO2: 34,5901694915254%, Al2O3: 14,6106214689265%, Fe2O3:2,99203389830509%, CaO: 31,2994350282486%. The amount of the dry fraction of Na2O from the Na2SiO3 solution is10,62kg/m3. The amount of the dry fraction of SiO2 from the Na2SiO3 solution is 21,17 kg/m3. The amount of Na(OH) solution per m3 is: 68 kg, with a molarity of: 7,5. The mix also includes 0 kg/m3 of superplasticizer and 0 kg/m3 of extra water. The initial curing for this mix was 0 day at 20ªC. A compressive test after7 days was conducted with a result of 56,4726 MPa.
Formulation includes | 354 | kg of FA | powder, | 1887 | kg of aggregate, and the water-to-powder ratio is: | 0.2791271 | .Powder percentual composition is: SiO2: | 34.59017 | %, Al2O3: | 14.61062 | %, Fe2O3: | 2.992034 | %, CaO: | 31.29944 | %. The amount of the dry fraction of Na2O from the Na2SiO3 solution is | 10.62 | kg/m3. The amount of the dry fraction of SiO2 from the Na2SiO3 solution is | 21.17 | kg/m3. The amount of Na(OH) solution per m3 is: | 68 | kg, with a molarity of: | 7.5 | . The mix also includes | 0 | kg/m3 of superplasticizer and | 0 | kg/m3 of extra water. The initial curing for this mix was | 0 | day at | 20 | ªC. A compressive test after | 28 | days was conducted with a result of | 70.5511 | MPa. | Formulation includes 354 kg of FA powder, 1887 kg of aggregate, and the water-to-powder ratio is: 0,279127118644068 .Powder percentual composition is: SiO2: 34,5901694915254%, Al2O3: 14,6106214689265%, Fe2O3:2,99203389830509%, CaO: 31,2994350282486%. The amount of the dry fraction of Na2O from the Na2SiO3 solution is10,62kg/m3. The amount of the dry fraction of SiO2 from the Na2SiO3 solution is 21,17 kg/m3. The amount of Na(OH) solution per m3 is: 68 kg, with a molarity of: 7,5. The mix also includes 0 kg/m3 of superplasticizer and 0 kg/m3 of extra water. The initial curing for this mix was 0 day at 20ªC. A compressive test after28 days was conducted with a result of 70,5511 MPa.
Formulation includes | 354 | kg of FA | powder, | 1887 | kg of aggregate, and the water-to-powder ratio is: | 0.2791271 | .Powder percentual composition is: SiO2: | 34.59017 | %, Al2O3: | 14.61062 | %, Fe2O3: | 2.992034 | %, CaO: | 31.29944 | %. The amount of the dry fraction of Na2O from the Na2SiO3 solution is | 10.62 | kg/m3. The amount of the dry fraction of SiO2 from the Na2SiO3 solution is | 21.17 | kg/m3. The amount of Na(OH) solution per m3 is: | 68 | kg, with a molarity of: | 7.5 | . The mix also includes | 0 | kg/m3 of superplasticizer and | 0 | kg/m3 of extra water. The initial curing for this mix was | 0 | day at | 20 | ªC. A compressive test after | 1 | days was conducted with a result of | 32.0282 | MPa. | Formulation includes 354 kg of FA powder, 1887 kg of aggregate, and the water-to-powder ratio is: 0,279127118644068 .Powder percentual composition is: SiO2: 34,5901694915254%, Al2O3: 14,6106214689265%, Fe2O3:2,99203389830509%, CaO: 31,2994350282486%. The amount of the dry fraction of Na2O from the Na2SiO3 solution is10,62kg/m3. The amount of the dry fraction of SiO2 from the Na2SiO3 solution is 21,17 kg/m3. The amount of Na(OH) solution per m3 is: 68 kg, with a molarity of: 7,5. The mix also includes 0 kg/m3 of superplasticizer and 0 kg/m3 of extra water. The initial curing for this mix was 0 day at 20ªC. A compressive test after1 days was conducted with a result of 32,0282 MPa.
Formulation includes | 337 | kg of FA | powder, | 1887 | kg of aggregate, and the water-to-powder ratio is: | 0.2796528 | .Powder percentual composition is: SiO2: | 34.59484 | %, Al2O3: | 14.61365 | %, Fe2O3: | 2.994392 | %, CaO: | 31.28831 | %. The amount of the dry fraction of Na2O from the Na2SiO3 solution is | 10.11 | kg/m3. The amount of the dry fraction of SiO2 from the Na2SiO3 solution is | 20.15 | kg/m3. The amount of Na(OH) solution per m3 is: | 65 | kg, with a molarity of: | 7.5 | . The mix also includes | 0 | kg/m3 of superplasticizer and | 0 | kg/m3 of extra water. The initial curing for this mix was | 0 | day at | 20 | ªC. A compressive test after | 1 | days was conducted with a result of | 18.8529 | MPa. | Formulation includes 337 kg of FA powder, 1887 kg of aggregate, and the water-to-powder ratio is: 0,279652818991098 .Powder percentual composition is: SiO2: 34,5948367952522%, Al2O3: 14,6136498516321%, Fe2O3:2,99439169139466%, CaO: 31,2883086053412%. The amount of the dry fraction of Na2O from the Na2SiO3 solution is10,11kg/m3. The amount of the dry fraction of SiO2 from the Na2SiO3 solution is 20,15 kg/m3. The amount of Na(OH) solution per m3 is: 65 kg, with a molarity of: 7,5. The mix also includes 0 kg/m3 of superplasticizer and 0 kg/m3 of extra water. The initial curing for this mix was 0 day at 20ªC. A compressive test after1 days was conducted with a result of 18,8529 MPa.
Formulation includes | 337 | kg of FA | powder, | 1887 | kg of aggregate, and the water-to-powder ratio is: | 0.2796528 | .Powder percentual composition is: SiO2: | 34.59484 | %, Al2O3: | 14.61365 | %, Fe2O3: | 2.994392 | %, CaO: | 31.28831 | %. The amount of the dry fraction of Na2O from the Na2SiO3 solution is | 10.11 | kg/m3. The amount of the dry fraction of SiO2 from the Na2SiO3 solution is | 20.15 | kg/m3. The amount of Na(OH) solution per m3 is: | 65 | kg, with a molarity of: | 7.5 | . The mix also includes | 0 | kg/m3 of superplasticizer and | 0 | kg/m3 of extra water. The initial curing for this mix was | 0 | day at | 20 | ªC. A compressive test after | 28 | days was conducted with a result of | 68.4825 | MPa. | Formulation includes 337 kg of FA powder, 1887 kg of aggregate, and the water-to-powder ratio is: 0,279652818991098 .Powder percentual composition is: SiO2: 34,5948367952522%, Al2O3: 14,6136498516321%, Fe2O3:2,99439169139466%, CaO: 31,2883086053412%. The amount of the dry fraction of Na2O from the Na2SiO3 solution is10,11kg/m3. The amount of the dry fraction of SiO2 from the Na2SiO3 solution is 20,15 kg/m3. The amount of Na(OH) solution per m3 is: 65 kg, with a molarity of: 7,5. The mix also includes 0 kg/m3 of superplasticizer and 0 kg/m3 of extra water. The initial curing for this mix was 0 day at 20ªC. A compressive test after28 days was conducted with a result of 68,4825 MPa.
Formulation includes | 337 | kg of FA | powder, | 1887 | kg of aggregate, and the water-to-powder ratio is: | 0.2796528 | .Powder percentual composition is: SiO2: | 34.59484 | %, Al2O3: | 14.61365 | %, Fe2O3: | 2.994392 | %, CaO: | 31.28831 | %. The amount of the dry fraction of Na2O from the Na2SiO3 solution is | 10.11 | kg/m3. The amount of the dry fraction of SiO2 from the Na2SiO3 solution is | 20.15 | kg/m3. The amount of Na(OH) solution per m3 is: | 65 | kg, with a molarity of: | 7.5 | . The mix also includes | 0 | kg/m3 of superplasticizer and | 0 | kg/m3 of extra water. The initial curing for this mix was | 0 | day at | 20 | ªC. A compressive test after | 7 | days was conducted with a result of | 54.404 | MPa. | Formulation includes 337 kg of FA powder, 1887 kg of aggregate, and the water-to-powder ratio is: 0,279652818991098 .Powder percentual composition is: SiO2: 34,5948367952522%, Al2O3: 14,6136498516321%, Fe2O3:2,99439169139466%, CaO: 31,2883086053412%. The amount of the dry fraction of Na2O from the Na2SiO3 solution is10,11kg/m3. The amount of the dry fraction of SiO2 from the Na2SiO3 solution is 20,15 kg/m3. The amount of Na(OH) solution per m3 is: 65 kg, with a molarity of: 7,5. The mix also includes 0 kg/m3 of superplasticizer and 0 kg/m3 of extra water. The initial curing for this mix was 0 day at 20ªC. A compressive test after7 days was conducted with a result of 54,404 MPa.
Formulation includes | 329 | kg of FA | powder, | 1887 | kg of aggregate, and the water-to-powder ratio is: | 0.2784468 | .Powder percentual composition is: SiO2: | 34.61587 | %, Al2O3: | 14.62729 | %, Fe2O3: | 3.005015 | %, CaO: | 31.23818 | %. The amount of the dry fraction of Na2O from the Na2SiO3 solution is | 9.86 | kg/m3. The amount of the dry fraction of SiO2 from the Na2SiO3 solution is | 19.64 | kg/m3. The amount of Na(OH) solution per m3 is: | 63 | kg, with a molarity of: | 7.5 | . The mix also includes | 0 | kg/m3 of superplasticizer and | 0 | kg/m3 of extra water. The initial curing for this mix was | 0 | day at | 20 | ªC. A compressive test after | 28 | days was conducted with a result of | 68.0015 | MPa. | Formulation includes 329 kg of FA powder, 1887 kg of aggregate, and the water-to-powder ratio is: 0,278446808510638 .Powder percentual composition is: SiO2: 34,6158662613982%, Al2O3: 14,6272948328268%, Fe2O3:3,00501519756839%, CaO: 31,2381762917933%. The amount of the dry fraction of Na2O from the Na2SiO3 solution is9,86kg/m3. The amount of the dry fraction of SiO2 from the Na2SiO3 solution is 19,64 kg/m3. The amount of Na(OH) solution per m3 is: 63 kg, with a molarity of: 7,5. The mix also includes 0 kg/m3 of superplasticizer and 0 kg/m3 of extra water. The initial curing for this mix was 0 day at 20ªC. A compressive test after28 days was conducted with a result of 68,0015 MPa.
Formulation includes | 329 | kg of FA | powder, | 1887 | kg of aggregate, and the water-to-powder ratio is: | 0.2784468 | .Powder percentual composition is: SiO2: | 34.61587 | %, Al2O3: | 14.62729 | %, Fe2O3: | 3.005015 | %, CaO: | 31.23818 | %. The amount of the dry fraction of Na2O from the Na2SiO3 solution is | 9.86 | kg/m3. The amount of the dry fraction of SiO2 from the Na2SiO3 solution is | 19.64 | kg/m3. The amount of Na(OH) solution per m3 is: | 63 | kg, with a molarity of: | 7.5 | . The mix also includes | 0 | kg/m3 of superplasticizer and | 0 | kg/m3 of extra water. The initial curing for this mix was | 0 | day at | 20 | ªC. A compressive test after | 1 | days was conducted with a result of | 27.2652 | MPa. | Formulation includes 329 kg of FA powder, 1887 kg of aggregate, and the water-to-powder ratio is: 0,278446808510638 .Powder percentual composition is: SiO2: 34,6158662613982%, Al2O3: 14,6272948328268%, Fe2O3:3,00501519756839%, CaO: 31,2381762917933%. The amount of the dry fraction of Na2O from the Na2SiO3 solution is9,86kg/m3. The amount of the dry fraction of SiO2 from the Na2SiO3 solution is 19,64 kg/m3. The amount of Na(OH) solution per m3 is: 63 kg, with a molarity of: 7,5. The mix also includes 0 kg/m3 of superplasticizer and 0 kg/m3 of extra water. The initial curing for this mix was 0 day at 20ªC. A compressive test after1 days was conducted with a result of 27,2652 MPa.
Formulation includes | 329 | kg of FA | powder, | 1887 | kg of aggregate, and the water-to-powder ratio is: | 0.2784468 | .Powder percentual composition is: SiO2: | 34.61587 | %, Al2O3: | 14.62729 | %, Fe2O3: | 3.005015 | %, CaO: | 31.23818 | %. The amount of the dry fraction of Na2O from the Na2SiO3 solution is | 9.86 | kg/m3. The amount of the dry fraction of SiO2 from the Na2SiO3 solution is | 19.64 | kg/m3. The amount of Na(OH) solution per m3 is: | 63 | kg, with a molarity of: | 7.5 | . The mix also includes | 0 | kg/m3 of superplasticizer and | 0 | kg/m3 of extra water. The initial curing for this mix was | 0 | day at | 20 | ªC. A compressive test after | 7 | days was conducted with a result of | 54.2978 | MPa. | Formulation includes 329 kg of FA powder, 1887 kg of aggregate, and the water-to-powder ratio is: 0,278446808510638 .Powder percentual composition is: SiO2: 34,6158662613982%, Al2O3: 14,6272948328268%, Fe2O3:3,00501519756839%, CaO: 31,2381762917933%. The amount of the dry fraction of Na2O from the Na2SiO3 solution is9,86kg/m3. The amount of the dry fraction of SiO2 from the Na2SiO3 solution is 19,64 kg/m3. The amount of Na(OH) solution per m3 is: 63 kg, with a molarity of: 7,5. The mix also includes 0 kg/m3 of superplasticizer and 0 kg/m3 of extra water. The initial curing for this mix was 0 day at 20ªC. A compressive test after7 days was conducted with a result of 54,2978 MPa.
Formulation includes | 343 | kg of FA | powder, | 1913 | kg of aggregate, and the water-to-powder ratio is: | 0.2803994 | .Powder percentual composition is: SiO2: | 34.60507 | %, Al2O3: | 14.62029 | %, Fe2O3: | 2.999563 | %, CaO: | 31.26391 | %. The amount of the dry fraction of Na2O from the Na2SiO3 solution is | 10.37 | kg/m3. The amount of the dry fraction of SiO2 from the Na2SiO3 solution is | 20.66 | kg/m3. The amount of Na(OH) solution per m3 is: | 66 | kg, with a molarity of: | 7.5 | . The mix also includes | 0 | kg/m3 of superplasticizer and | 0 | kg/m3 of extra water. The initial curing for this mix was | 0 | day at | 20 | ªC. A compressive test after | 7 | days was conducted with a result of | 58.93 | MPa. | Formulation includes 343 kg of FA powder, 1913 kg of aggregate, and the water-to-powder ratio is: 0,280399416909621 .Powder percentual composition is: SiO2: 34,6050728862974%, Al2O3: 14,6202915451895%, Fe2O3:2,99956268221574%, CaO: 31,2639067055394%. The amount of the dry fraction of Na2O from the Na2SiO3 solution is10,37kg/m3. The amount of the dry fraction of SiO2 from the Na2SiO3 solution is 20,66 kg/m3. The amount of Na(OH) solution per m3 is: 66 kg, with a molarity of: 7,5. The mix also includes 0 kg/m3 of superplasticizer and 0 kg/m3 of extra water. The initial curing for this mix was 0 day at 20ªC. A compressive test after7 days was conducted with a result of 58,93 MPa.
Formulation includes | 343 | kg of FA | powder, | 1913 | kg of aggregate, and the water-to-powder ratio is: | 0.2803994 | .Powder percentual composition is: SiO2: | 34.60507 | %, Al2O3: | 14.62029 | %, Fe2O3: | 2.999563 | %, CaO: | 31.26391 | %. The amount of the dry fraction of Na2O from the Na2SiO3 solution is | 10.37 | kg/m3. The amount of the dry fraction of SiO2 from the Na2SiO3 solution is | 20.66 | kg/m3. The amount of Na(OH) solution per m3 is: | 66 | kg, with a molarity of: | 7.5 | . The mix also includes | 0 | kg/m3 of superplasticizer and | 0 | kg/m3 of extra water. The initial curing for this mix was | 0 | day at | 20 | ªC. A compressive test after | 28 | days was conducted with a result of | 72.2589 | MPa. | Formulation includes 343 kg of FA powder, 1913 kg of aggregate, and the water-to-powder ratio is: 0,280399416909621 .Powder percentual composition is: SiO2: 34,6050728862974%, Al2O3: 14,6202915451895%, Fe2O3:2,99956268221574%, CaO: 31,2639067055394%. The amount of the dry fraction of Na2O from the Na2SiO3 solution is10,37kg/m3. The amount of the dry fraction of SiO2 from the Na2SiO3 solution is 20,66 kg/m3. The amount of Na(OH) solution per m3 is: 66 kg, with a molarity of: 7,5. The mix also includes 0 kg/m3 of superplasticizer and 0 kg/m3 of extra water. The initial curing for this mix was 0 day at 20ªC. A compressive test after28 days was conducted with a result of 72,2589 MPa.
Formulation includes | 343 | kg of FA | powder, | 1913 | kg of aggregate, and the water-to-powder ratio is: | 0.2803994 | .Powder percentual composition is: SiO2: | 34.60507 | %, Al2O3: | 14.62029 | %, Fe2O3: | 2.999563 | %, CaO: | 31.26391 | %. The amount of the dry fraction of Na2O from the Na2SiO3 solution is | 10.37 | kg/m3. The amount of the dry fraction of SiO2 from the Na2SiO3 solution is | 20.66 | kg/m3. The amount of Na(OH) solution per m3 is: | 66 | kg, with a molarity of: | 7.5 | . The mix also includes | 0 | kg/m3 of superplasticizer and | 0 | kg/m3 of extra water. The initial curing for this mix was | 0 | day at | 20 | ªC. A compressive test after | 1 | days was conducted with a result of | 34.1152 | MPa. | Formulation includes 343 kg of FA powder, 1913 kg of aggregate, and the water-to-powder ratio is: 0,280399416909621 .Powder percentual composition is: SiO2: 34,6050728862974%, Al2O3: 14,6202915451895%, Fe2O3:2,99956268221574%, CaO: 31,2639067055394%. The amount of the dry fraction of Na2O from the Na2SiO3 solution is10,37kg/m3. The amount of the dry fraction of SiO2 from the Na2SiO3 solution is 20,66 kg/m3. The amount of Na(OH) solution per m3 is: 66 kg, with a molarity of: 7,5. The mix also includes 0 kg/m3 of superplasticizer and 0 kg/m3 of extra water. The initial curing for this mix was 0 day at 20ªC. A compressive test after1 days was conducted with a result of 34,1152 MPa.
Formulation includes | 326 | kg of FA | powder, | 1913 | kg of aggregate, and the water-to-powder ratio is: | 0.2810092 | .Powder percentual composition is: SiO2: | 34.61067 | %, Al2O3: | 14.62393 | %, Fe2O3: | 3.002393 | %, CaO: | 31.25055 | %. The amount of the dry fraction of Na2O from the Na2SiO3 solution is | 9.86 | kg/m3. The amount of the dry fraction of SiO2 from the Na2SiO3 solution is | 19.64 | kg/m3. The amount of Na(OH) solution per m3 is: | 63 | kg, with a molarity of: | 7.5 | . The mix also includes | 0 | kg/m3 of superplasticizer and | 0 | kg/m3 of extra water. The initial curing for this mix was | 0 | day at | 20 | ªC. A compressive test after | 28 | days was conducted with a result of | 66.8746 | MPa. | Formulation includes 326 kg of FA powder, 1913 kg of aggregate, and the water-to-powder ratio is: 0,281009202453988 .Powder percentual composition is: SiO2: 34,6106748466258%, Al2O3: 14,6239263803681%, Fe2O3:3,00239263803681%, CaO: 31,2505521472393%. The amount of the dry fraction of Na2O from the Na2SiO3 solution is9,86kg/m3. The amount of the dry fraction of SiO2 from the Na2SiO3 solution is 19,64 kg/m3. The amount of Na(OH) solution per m3 is: 63 kg, with a molarity of: 7,5. The mix also includes 0 kg/m3 of superplasticizer and 0 kg/m3 of extra water. The initial curing for this mix was 0 day at 20ªC. A compressive test after28 days was conducted with a result of 66,8746 MPa.
Formulation includes | 326 | kg of FA | powder, | 1913 | kg of aggregate, and the water-to-powder ratio is: | 0.2810092 | .Powder percentual composition is: SiO2: | 34.61067 | %, Al2O3: | 14.62393 | %, Fe2O3: | 3.002393 | %, CaO: | 31.25055 | %. The amount of the dry fraction of Na2O from the Na2SiO3 solution is | 9.86 | kg/m3. The amount of the dry fraction of SiO2 from the Na2SiO3 solution is | 19.64 | kg/m3. The amount of Na(OH) solution per m3 is: | 63 | kg, with a molarity of: | 7.5 | . The mix also includes | 0 | kg/m3 of superplasticizer and | 0 | kg/m3 of extra water. The initial curing for this mix was | 0 | day at | 20 | ªC. A compressive test after | 1 | days was conducted with a result of | 21.685 | MPa. | Formulation includes 326 kg of FA powder, 1913 kg of aggregate, and the water-to-powder ratio is: 0,281009202453988 .Powder percentual composition is: SiO2: 34,6106748466258%, Al2O3: 14,6239263803681%, Fe2O3:3,00239263803681%, CaO: 31,2505521472393%. The amount of the dry fraction of Na2O from the Na2SiO3 solution is9,86kg/m3. The amount of the dry fraction of SiO2 from the Na2SiO3 solution is 19,64 kg/m3. The amount of Na(OH) solution per m3 is: 63 kg, with a molarity of: 7,5. The mix also includes 0 kg/m3 of superplasticizer and 0 kg/m3 of extra water. The initial curing for this mix was 0 day at 20ªC. A compressive test after1 days was conducted with a result of 21,685 MPa.
Formulation includes | 326 | kg of FA | powder, | 1913 | kg of aggregate, and the water-to-powder ratio is: | 0.2810092 | .Powder percentual composition is: SiO2: | 34.61067 | %, Al2O3: | 14.62393 | %, Fe2O3: | 3.002393 | %, CaO: | 31.25055 | %. The amount of the dry fraction of Na2O from the Na2SiO3 solution is | 9.86 | kg/m3. The amount of the dry fraction of SiO2 from the Na2SiO3 solution is | 19.64 | kg/m3. The amount of Na(OH) solution per m3 is: | 63 | kg, with a molarity of: | 7.5 | . The mix also includes | 0 | kg/m3 of superplasticizer and | 0 | kg/m3 of extra water. The initial curing for this mix was | 0 | day at | 20 | ªC. A compressive test after | 7 | days was conducted with a result of | 55.0228 | MPa. | Formulation includes 326 kg of FA powder, 1913 kg of aggregate, and the water-to-powder ratio is: 0,281009202453988 .Powder percentual composition is: SiO2: 34,6106748466258%, Al2O3: 14,6239263803681%, Fe2O3:3,00239263803681%, CaO: 31,2505521472393%. The amount of the dry fraction of Na2O from the Na2SiO3 solution is9,86kg/m3. The amount of the dry fraction of SiO2 from the Na2SiO3 solution is 19,64 kg/m3. The amount of Na(OH) solution per m3 is: 63 kg, with a molarity of: 7,5. The mix also includes 0 kg/m3 of superplasticizer and 0 kg/m3 of extra water. The initial curing for this mix was 0 day at 20ªC. A compressive test after7 days was conducted with a result of 55,0228 MPa.
Formulation includes | 318 | kg of FA | powder, | 1913 | kg of aggregate, and the water-to-powder ratio is: | 0.2797956 | .Powder percentual composition is: SiO2: | 34.57811 | %, Al2O3: | 14.6028 | %, Fe2O3: | 2.985943 | %, CaO: | 31.32818 | %. The amount of the dry fraction of Na2O from the Na2SiO3 solution is | 9.6 | kg/m3. The amount of the dry fraction of SiO2 from the Na2SiO3 solution is | 19.13 | kg/m3. The amount of Na(OH) solution per m3 is: | 61 | kg, with a molarity of: | 7.5 | . The mix also includes | 0 | kg/m3 of superplasticizer and | 0 | kg/m3 of extra water. The initial curing for this mix was | 0 | day at | 20 | ªC. A compressive test after | 28 | days was conducted with a result of | 61.5788 | MPa. | Formulation includes 318 kg of FA powder, 1913 kg of aggregate, and the water-to-powder ratio is: 0,279795597484277 .Powder percentual composition is: SiO2: 34,5781132075472%, Al2O3: 14,6027987421384%, Fe2O3:2,98594339622642%, CaO: 31,3281761006289%. The amount of the dry fraction of Na2O from the Na2SiO3 solution is9,6kg/m3. The amount of the dry fraction of SiO2 from the Na2SiO3 solution is 19,13 kg/m3. The amount of Na(OH) solution per m3 is: 61 kg, with a molarity of: 7,5. The mix also includes 0 kg/m3 of superplasticizer and 0 kg/m3 of extra water. The initial curing for this mix was 0 day at 20ªC. A compressive test after28 days was conducted with a result of 61,5788 MPa.
Formulation includes | 318 | kg of FA | powder, | 1913 | kg of aggregate, and the water-to-powder ratio is: | 0.2797956 | .Powder percentual composition is: SiO2: | 34.57811 | %, Al2O3: | 14.6028 | %, Fe2O3: | 2.985943 | %, CaO: | 31.32818 | %. The amount of the dry fraction of Na2O from the Na2SiO3 solution is | 9.6 | kg/m3. The amount of the dry fraction of SiO2 from the Na2SiO3 solution is | 19.13 | kg/m3. The amount of Na(OH) solution per m3 is: | 61 | kg, with a molarity of: | 7.5 | . The mix also includes | 0 | kg/m3 of superplasticizer and | 0 | kg/m3 of extra water. The initial curing for this mix was | 0 | day at | 20 | ªC. A compressive test after | 1 | days was conducted with a result of | 14.5506 | MPa. | Formulation includes 318 kg of FA powder, 1913 kg of aggregate, and the water-to-powder ratio is: 0,279795597484277 .Powder percentual composition is: SiO2: 34,5781132075472%, Al2O3: 14,6027987421384%, Fe2O3:2,98594339622642%, CaO: 31,3281761006289%. The amount of the dry fraction of Na2O from the Na2SiO3 solution is9,6kg/m3. The amount of the dry fraction of SiO2 from the Na2SiO3 solution is 19,13 kg/m3. The amount of Na(OH) solution per m3 is: 61 kg, with a molarity of: 7,5. The mix also includes 0 kg/m3 of superplasticizer and 0 kg/m3 of extra water. The initial curing for this mix was 0 day at 20ªC. A compressive test after1 days was conducted with a result of 14,5506 MPa.
Formulation includes | 318 | kg of FA | powder, | 1913 | kg of aggregate, and the water-to-powder ratio is: | 0.2797956 | .Powder percentual composition is: SiO2: | 34.57811 | %, Al2O3: | 14.6028 | %, Fe2O3: | 2.985943 | %, CaO: | 31.32818 | %. The amount of the dry fraction of Na2O from the Na2SiO3 solution is | 9.6 | kg/m3. The amount of the dry fraction of SiO2 from the Na2SiO3 solution is | 19.13 | kg/m3. The amount of Na(OH) solution per m3 is: | 61 | kg, with a molarity of: | 7.5 | . The mix also includes | 0 | kg/m3 of superplasticizer and | 0 | kg/m3 of extra water. The initial curing for this mix was | 0 | day at | 20 | ªC. A compressive test after | 7 | days was conducted with a result of | 50.1018 | MPa. | Formulation includes 318 kg of FA powder, 1913 kg of aggregate, and the water-to-powder ratio is: 0,279795597484277 .Powder percentual composition is: SiO2: 34,5781132075472%, Al2O3: 14,6027987421384%, Fe2O3:2,98594339622642%, CaO: 31,3281761006289%. The amount of the dry fraction of Na2O from the Na2SiO3 solution is9,6kg/m3. The amount of the dry fraction of SiO2 from the Na2SiO3 solution is 19,13 kg/m3. The amount of Na(OH) solution per m3 is: 61 kg, with a molarity of: 7,5. The mix also includes 0 kg/m3 of superplasticizer and 0 kg/m3 of extra water. The initial curing for this mix was 0 day at 20ªC. A compressive test after7 days was conducted with a result of 50,1018 MPa.
Formulation includes | 327 | kg of FA | powder, | 1920 | kg of aggregate, and the water-to-powder ratio is: | 0.3660273 | .Powder percentual composition is: SiO2: | 60.54 | %, Al2O3: | 26.2 | %, Fe2O3: | 5.87 | %, CaO: | 1.91 | %. The amount of the dry fraction of Na2O from the Na2SiO3 solution is | 15.97 | kg/m3. The amount of the dry fraction of SiO2 from the Na2SiO3 solution is | 31.95 | kg/m3. The amount of Na(OH) solution per m3 is: | 54.33 | kg, with a molarity of: | 8 | . The mix also includes | 0 | kg/m3 of superplasticizer and | 22 | kg/m3 of extra water. The initial curing for this mix was | 1 | day at | 60 | ªC. A compressive test after | 28 | days was conducted with a result of | 31.3 | MPa. | Formulation includes 327 kg of FA powder, 1920 kg of aggregate, and the water-to-powder ratio is: 0,366027308868501 .Powder percentual composition is: SiO2: 60,54%, Al2O3: 26,2%, Fe2O3:5,87%, CaO: 1,91%. The amount of the dry fraction of Na2O from the Na2SiO3 solution is15,97kg/m3. The amount of the dry fraction of SiO2 from the Na2SiO3 solution is 31,95 kg/m3. The amount of Na(OH) solution per m3 is: 54,33 kg, with a molarity of: 8. The mix also includes 0 kg/m3 of superplasticizer and 22 kg/m3 of extra water. The initial curing for this mix was 1 day at 60ªC. A compressive test after28 days was conducted with a result of 31,3 MPa.
Formulation includes | 394.3 | kg of FA | powder, | 1848 | kg of aggregate, and the water-to-powder ratio is: | 0.2099603 | .Powder percentual composition is: SiO2: | 60.54 | %, Al2O3: | 26.2 | %, Fe2O3: | 5.87 | %, CaO: | 1.91 | %. The amount of the dry fraction of Na2O from the Na2SiO3 solution is | 16.56 | kg/m3. The amount of the dry fraction of SiO2 from the Na2SiO3 solution is | 33.12 | kg/m3. The amount of Na(OH) solution per m3 is: | 45.06 | kg, with a molarity of: | 16 | . The mix also includes | 6 | kg/m3 of superplasticizer and | 0 | kg/m3 of extra water. The initial curing for this mix was | 1 | day at | 60 | ªC. A compressive test after | 28 | days was conducted with a result of | 50.65 | MPa. | Formulation includes 394,3 kg of FA powder, 1848 kg of aggregate, and the water-to-powder ratio is: 0,209960334770479 .Powder percentual composition is: SiO2: 60,54%, Al2O3: 26,2%, Fe2O3:5,87%, CaO: 1,91%. The amount of the dry fraction of Na2O from the Na2SiO3 solution is16,56kg/m3. The amount of the dry fraction of SiO2 from the Na2SiO3 solution is 33,12 kg/m3. The amount of Na(OH) solution per m3 is: 45,06 kg, with a molarity of: 16. The mix also includes 6 kg/m3 of superplasticizer and 0 kg/m3 of extra water. The initial curing for this mix was 1 day at 60ªC. A compressive test after28 days was conducted with a result of 50,65 MPa.
Formulation includes | 408.9 | kg of FA | powder, | 1848 | kg of aggregate, and the water-to-powder ratio is: | 0.1845473 | .Powder percentual composition is: SiO2: | 60.54 | %, Al2O3: | 26.2 | %, Fe2O3: | 5.87 | %, CaO: | 1.91 | %. The amount of the dry fraction of Na2O from the Na2SiO3 solution is | 15.03 | kg/m3. The amount of the dry fraction of SiO2 from the Na2SiO3 solution is | 30.05 | kg/m3. The amount of Na(OH) solution per m3 is: | 40.89 | kg, with a molarity of: | 16 | . The mix also includes | 6 | kg/m3 of superplasticizer and | 0 | kg/m3 of extra water. The initial curing for this mix was | 1 | day at | 60 | ªC. A compressive test after | 28 | days was conducted with a result of | 71.07 | MPa. | Formulation includes 408,9 kg of FA powder, 1848 kg of aggregate, and the water-to-powder ratio is: 0,184547273171925 .Powder percentual composition is: SiO2: 60,54%, Al2O3: 26,2%, Fe2O3:5,87%, CaO: 1,91%. The amount of the dry fraction of Na2O from the Na2SiO3 solution is15,03kg/m3. The amount of the dry fraction of SiO2 from the Na2SiO3 solution is 30,05 kg/m3. The amount of Na(OH) solution per m3 is: 40,89 kg, with a molarity of: 16. The mix also includes 6 kg/m3 of superplasticizer and 0 kg/m3 of extra water. The initial curing for this mix was 1 day at 60ªC. A compressive test after28 days was conducted with a result of 71,07 MPa.
Formulation includes | 580 | kg of FA | powder, | 1617 | kg of aggregate, and the water-to-powder ratio is: | 0.1895 | .Powder percentual composition is: SiO2: | 56.31 | %, Al2O3: | 31.82 | %, Fe2O3: | 4.77 | %, CaO: | 2.33 | %. The amount of the dry fraction of Na2O from the Na2SiO3 solution is | 20.3 | kg/m3. The amount of the dry fraction of SiO2 from the Na2SiO3 solution is | 44.95 | kg/m3. The amount of Na(OH) solution per m3 is: | 58 | kg, with a molarity of: | 12 | . The mix also includes | 0 | kg/m3 of superplasticizer and | 0 | kg/m3 of extra water. The initial curing for this mix was | 1 | day at | 24 | ªC. A compressive test after | 7 | days was conducted with a result of | 26.3 | MPa. | Formulation includes 580 kg of FA powder, 1617 kg of aggregate, and the water-to-powder ratio is: 0,1895 .Powder percentual composition is: SiO2: 56,31%, Al2O3: 31,82%, Fe2O3:4,77%, CaO: 2,33%. The amount of the dry fraction of Na2O from the Na2SiO3 solution is20,3kg/m3. The amount of the dry fraction of SiO2 from the Na2SiO3 solution is 44,95 kg/m3. The amount of Na(OH) solution per m3 is: 58 kg, with a molarity of: 12. The mix also includes 0 kg/m3 of superplasticizer and 0 kg/m3 of extra water. The initial curing for this mix was 1 day at 24ªC. A compressive test after7 days was conducted with a result of 26,3 MPa.
Formulation includes | 580 | kg of FA | powder, | 1617 | kg of aggregate, and the water-to-powder ratio is: | 0.1815 | .Powder percentual composition is: SiO2: | 56.31 | %, Al2O3: | 31.82 | %, Fe2O3: | 4.77 | %, CaO: | 2.33 | %. The amount of the dry fraction of Na2O from the Na2SiO3 solution is | 20.3 | kg/m3. The amount of the dry fraction of SiO2 from the Na2SiO3 solution is | 44.95 | kg/m3. The amount of Na(OH) solution per m3 is: | 58 | kg, with a molarity of: | 14 | . The mix also includes | 0 | kg/m3 of superplasticizer and | 0 | kg/m3 of extra water. The initial curing for this mix was | 1 | day at | 24 | ªC. A compressive test after | 7 | days was conducted with a result of | 31.2 | MPa. | Formulation includes 580 kg of FA powder, 1617 kg of aggregate, and the water-to-powder ratio is: 0,1815 .Powder percentual composition is: SiO2: 56,31%, Al2O3: 31,82%, Fe2O3:4,77%, CaO: 2,33%. The amount of the dry fraction of Na2O from the Na2SiO3 solution is20,3kg/m3. The amount of the dry fraction of SiO2 from the Na2SiO3 solution is 44,95 kg/m3. The amount of Na(OH) solution per m3 is: 58 kg, with a molarity of: 14. The mix also includes 0 kg/m3 of superplasticizer and 0 kg/m3 of extra water. The initial curing for this mix was 1 day at 24ªC. A compressive test after7 days was conducted with a result of 31,2 MPa.
Formulation includes | 580 | kg of FA | powder, | 1617 | kg of aggregate, and the water-to-powder ratio is: | 0.1735 | .Powder percentual composition is: SiO2: | 56.31 | %, Al2O3: | 31.82 | %, Fe2O3: | 4.77 | %, CaO: | 2.33 | %. The amount of the dry fraction of Na2O from the Na2SiO3 solution is | 20.3 | kg/m3. The amount of the dry fraction of SiO2 from the Na2SiO3 solution is | 44.95 | kg/m3. The amount of Na(OH) solution per m3 is: | 58 | kg, with a molarity of: | 16 | . The mix also includes | 0 | kg/m3 of superplasticizer and | 0 | kg/m3 of extra water. The initial curing for this mix was | 1 | day at | 24 | ªC. A compressive test after | 7 | days was conducted with a result of | 34.8 | MPa. | Formulation includes 580 kg of FA powder, 1617 kg of aggregate, and the water-to-powder ratio is: 0,1735 .Powder percentual composition is: SiO2: 56,31%, Al2O3: 31,82%, Fe2O3:4,77%, CaO: 2,33%. The amount of the dry fraction of Na2O from the Na2SiO3 solution is20,3kg/m3. The amount of the dry fraction of SiO2 from the Na2SiO3 solution is 44,95 kg/m3. The amount of Na(OH) solution per m3 is: 58 kg, with a molarity of: 16. The mix also includes 0 kg/m3 of superplasticizer and 0 kg/m3 of extra water. The initial curing for this mix was 1 day at 24ªC. A compressive test after7 days was conducted with a result of 34,8 MPa.
Formulation includes | 580 | kg of FA | powder, | 1617 | kg of aggregate, and the water-to-powder ratio is: | 0.1655 | .Powder percentual composition is: SiO2: | 56.31 | %, Al2O3: | 31.82 | %, Fe2O3: | 4.77 | %, CaO: | 2.33 | %. The amount of the dry fraction of Na2O from the Na2SiO3 solution is | 20.3 | kg/m3. The amount of the dry fraction of SiO2 from the Na2SiO3 solution is | 44.95 | kg/m3. The amount of Na(OH) solution per m3 is: | 58 | kg, with a molarity of: | 18 | . The mix also includes | 0 | kg/m3 of superplasticizer and | 0 | kg/m3 of extra water. The initial curing for this mix was | 1 | day at | 24 | ªC. A compressive test after | 7 | days was conducted with a result of | 33.9 | MPa. | Formulation includes 580 kg of FA powder, 1617 kg of aggregate, and the water-to-powder ratio is: 0,1655 .Powder percentual composition is: SiO2: 56,31%, Al2O3: 31,82%, Fe2O3:4,77%, CaO: 2,33%. The amount of the dry fraction of Na2O from the Na2SiO3 solution is20,3kg/m3. The amount of the dry fraction of SiO2 from the Na2SiO3 solution is 44,95 kg/m3. The amount of Na(OH) solution per m3 is: 58 kg, with a molarity of: 18. The mix also includes 0 kg/m3 of superplasticizer and 0 kg/m3 of extra water. The initial curing for this mix was 1 day at 24ªC. A compressive test after7 days was conducted with a result of 33,9 MPa.
Formulation includes | 580 | kg of FA | powder, | 1588 | kg of aggregate, and the water-to-powder ratio is: | 0.2165622 | .Powder percentual composition is: SiO2: | 56.31 | %, Al2O3: | 31.82 | %, Fe2O3: | 4.77 | %, CaO: | 2.33 | %. The amount of the dry fraction of Na2O from the Na2SiO3 solution is | 23.2 | kg/m3. The amount of the dry fraction of SiO2 from the Na2SiO3 solution is | 51.37 | kg/m3. The amount of Na(OH) solution per m3 is: | 66.28 | kg, with a molarity of: | 12 | . The mix also includes | 0 | kg/m3 of superplasticizer and | 0 | kg/m3 of extra water. The initial curing for this mix was | 1 | day at | 24 | ªC. A compressive test after | 7 | days was conducted with a result of | 32.1 | MPa. | Formulation includes 580 kg of FA powder, 1588 kg of aggregate, and the water-to-powder ratio is: 0,21656224137931 .Powder percentual composition is: SiO2: 56,31%, Al2O3: 31,82%, Fe2O3:4,77%, CaO: 2,33%. The amount of the dry fraction of Na2O from the Na2SiO3 solution is23,2kg/m3. The amount of the dry fraction of SiO2 from the Na2SiO3 solution is 51,37 kg/m3. The amount of Na(OH) solution per m3 is: 66,28 kg, with a molarity of: 12. The mix also includes 0 kg/m3 of superplasticizer and 0 kg/m3 of extra water. The initial curing for this mix was 1 day at 24ªC. A compressive test after7 days was conducted with a result of 32,1 MPa.
Formulation includes | 580 | kg of FA | powder, | 1588 | kg of aggregate, and the water-to-powder ratio is: | 0.2074202 | .Powder percentual composition is: SiO2: | 56.31 | %, Al2O3: | 31.82 | %, Fe2O3: | 4.77 | %, CaO: | 2.33 | %. The amount of the dry fraction of Na2O from the Na2SiO3 solution is | 23.2 | kg/m3. The amount of the dry fraction of SiO2 from the Na2SiO3 solution is | 51.37 | kg/m3. The amount of Na(OH) solution per m3 is: | 66.28 | kg, with a molarity of: | 14 | . The mix also includes | 0 | kg/m3 of superplasticizer and | 0 | kg/m3 of extra water. The initial curing for this mix was | 1 | day at | 24 | ªC. A compressive test after | 7 | days was conducted with a result of | 36.7 | MPa. | Formulation includes 580 kg of FA powder, 1588 kg of aggregate, and the water-to-powder ratio is: 0,207420172413793 .Powder percentual composition is: SiO2: 56,31%, Al2O3: 31,82%, Fe2O3:4,77%, CaO: 2,33%. The amount of the dry fraction of Na2O from the Na2SiO3 solution is23,2kg/m3. The amount of the dry fraction of SiO2 from the Na2SiO3 solution is 51,37 kg/m3. The amount of Na(OH) solution per m3 is: 66,28 kg, with a molarity of: 14. The mix also includes 0 kg/m3 of superplasticizer and 0 kg/m3 of extra water. The initial curing for this mix was 1 day at 24ªC. A compressive test after7 days was conducted with a result of 36,7 MPa.
Formulation includes | 580 | kg of FA | powder, | 1588 | kg of aggregate, and the water-to-powder ratio is: | 0.1982781 | .Powder percentual composition is: SiO2: | 56.31 | %, Al2O3: | 31.82 | %, Fe2O3: | 4.77 | %, CaO: | 2.33 | %. The amount of the dry fraction of Na2O from the Na2SiO3 solution is | 23.2 | kg/m3. The amount of the dry fraction of SiO2 from the Na2SiO3 solution is | 51.37 | kg/m3. The amount of Na(OH) solution per m3 is: | 66.28 | kg, with a molarity of: | 16 | . The mix also includes | 0 | kg/m3 of superplasticizer and | 0 | kg/m3 of extra water. The initial curing for this mix was | 1 | day at | 24 | ªC. A compressive test after | 7 | days was conducted with a result of | 40.3 | MPa. | Formulation includes 580 kg of FA powder, 1588 kg of aggregate, and the water-to-powder ratio is: 0,198278103448276 .Powder percentual composition is: SiO2: 56,31%, Al2O3: 31,82%, Fe2O3:4,77%, CaO: 2,33%. The amount of the dry fraction of Na2O from the Na2SiO3 solution is23,2kg/m3. The amount of the dry fraction of SiO2 from the Na2SiO3 solution is 51,37 kg/m3. The amount of Na(OH) solution per m3 is: 66,28 kg, with a molarity of: 16. The mix also includes 0 kg/m3 of superplasticizer and 0 kg/m3 of extra water. The initial curing for this mix was 1 day at 24ªC. A compressive test after7 days was conducted with a result of 40,3 MPa.
Formulation includes | 580 | kg of FA | powder, | 1588 | kg of aggregate, and the water-to-powder ratio is: | 0.189136 | .Powder percentual composition is: SiO2: | 56.31 | %, Al2O3: | 31.82 | %, Fe2O3: | 4.77 | %, CaO: | 2.33 | %. The amount of the dry fraction of Na2O from the Na2SiO3 solution is | 23.2 | kg/m3. The amount of the dry fraction of SiO2 from the Na2SiO3 solution is | 51.37 | kg/m3. The amount of Na(OH) solution per m3 is: | 66.28 | kg, with a molarity of: | 18 | . The mix also includes | 0 | kg/m3 of superplasticizer and | 0 | kg/m3 of extra water. The initial curing for this mix was | 1 | day at | 24 | ªC. A compressive test after | 7 | days was conducted with a result of | 40.8 | MPa. | Formulation includes 580 kg of FA powder, 1588 kg of aggregate, and the water-to-powder ratio is: 0,189136034482759 .Powder percentual composition is: SiO2: 56,31%, Al2O3: 31,82%, Fe2O3:4,77%, CaO: 2,33%. The amount of the dry fraction of Na2O from the Na2SiO3 solution is23,2kg/m3. The amount of the dry fraction of SiO2 from the Na2SiO3 solution is 51,37 kg/m3. The amount of Na(OH) solution per m3 is: 66,28 kg, with a molarity of: 18. The mix also includes 0 kg/m3 of superplasticizer and 0 kg/m3 of extra water. The initial curing for this mix was 1 day at 24ªC. A compressive test after7 days was conducted with a result of 40,8 MPa.
Formulation includes | 580 | kg of FA | powder, | 1559 | kg of aggregate, and the water-to-powder ratio is: | 0.2436429 | .Powder percentual composition is: SiO2: | 56.31 | %, Al2O3: | 31.82 | %, Fe2O3: | 4.77 | %, CaO: | 2.33 | %. The amount of the dry fraction of Na2O from the Na2SiO3 solution is | 26.1 | kg/m3. The amount of the dry fraction of SiO2 from the Na2SiO3 solution is | 57.79 | kg/m3. The amount of Na(OH) solution per m3 is: | 74.57 | kg, with a molarity of: | 12 | . The mix also includes | 0 | kg/m3 of superplasticizer and | 0 | kg/m3 of extra water. The initial curing for this mix was | 1 | day at | 90 | ªC. A compressive test after | 7 | days was conducted with a result of | 36.8 | MPa. | Formulation includes 580 kg of FA powder, 1559 kg of aggregate, and the water-to-powder ratio is: 0,243642931034483 .Powder percentual composition is: SiO2: 56,31%, Al2O3: 31,82%, Fe2O3:4,77%, CaO: 2,33%. The amount of the dry fraction of Na2O from the Na2SiO3 solution is26,1kg/m3. The amount of the dry fraction of SiO2 from the Na2SiO3 solution is 57,79 kg/m3. The amount of Na(OH) solution per m3 is: 74,57 kg, with a molarity of: 12. The mix also includes 0 kg/m3 of superplasticizer and 0 kg/m3 of extra water. The initial curing for this mix was 1 day at 90ªC. A compressive test after7 days was conducted with a result of 36,8 MPa.
Formulation includes | 580 | kg of FA | powder, | 1559 | kg of aggregate, and the water-to-powder ratio is: | 0.2333574 | .Powder percentual composition is: SiO2: | 56.31 | %, Al2O3: | 31.82 | %, Fe2O3: | 4.77 | %, CaO: | 2.33 | %. The amount of the dry fraction of Na2O from the Na2SiO3 solution is | 26.1 | kg/m3. The amount of the dry fraction of SiO2 from the Na2SiO3 solution is | 57.79 | kg/m3. The amount of Na(OH) solution per m3 is: | 74.57 | kg, with a molarity of: | 14 | . The mix also includes | 0 | kg/m3 of superplasticizer and | 0 | kg/m3 of extra water. The initial curing for this mix was | 1 | day at | 90 | ªC. A compressive test after | 7 | days was conducted with a result of | 40.4 | MPa. | Formulation includes 580 kg of FA powder, 1559 kg of aggregate, and the water-to-powder ratio is: 0,233357413793103 .Powder percentual composition is: SiO2: 56,31%, Al2O3: 31,82%, Fe2O3:4,77%, CaO: 2,33%. The amount of the dry fraction of Na2O from the Na2SiO3 solution is26,1kg/m3. The amount of the dry fraction of SiO2 from the Na2SiO3 solution is 57,79 kg/m3. The amount of Na(OH) solution per m3 is: 74,57 kg, with a molarity of: 14. The mix also includes 0 kg/m3 of superplasticizer and 0 kg/m3 of extra water. The initial curing for this mix was 1 day at 90ªC. A compressive test after7 days was conducted with a result of 40,4 MPa.
Formulation includes | 580 | kg of FA | powder, | 1559 | kg of aggregate, and the water-to-powder ratio is: | 0.2230719 | .Powder percentual composition is: SiO2: | 56.31 | %, Al2O3: | 31.82 | %, Fe2O3: | 4.77 | %, CaO: | 2.33 | %. The amount of the dry fraction of Na2O from the Na2SiO3 solution is | 26.1 | kg/m3. The amount of the dry fraction of SiO2 from the Na2SiO3 solution is | 57.79 | kg/m3. The amount of Na(OH) solution per m3 is: | 74.57 | kg, with a molarity of: | 16 | . The mix also includes | 0 | kg/m3 of superplasticizer and | 0 | kg/m3 of extra water. The initial curing for this mix was | 1 | day at | 90 | ªC. A compressive test after | 7 | days was conducted with a result of | 43.5 | MPa. | Formulation includes 580 kg of FA powder, 1559 kg of aggregate, and the water-to-powder ratio is: 0,223071896551724 .Powder percentual composition is: SiO2: 56,31%, Al2O3: 31,82%, Fe2O3:4,77%, CaO: 2,33%. The amount of the dry fraction of Na2O from the Na2SiO3 solution is26,1kg/m3. The amount of the dry fraction of SiO2 from the Na2SiO3 solution is 57,79 kg/m3. The amount of Na(OH) solution per m3 is: 74,57 kg, with a molarity of: 16. The mix also includes 0 kg/m3 of superplasticizer and 0 kg/m3 of extra water. The initial curing for this mix was 1 day at 90ªC. A compressive test after7 days was conducted with a result of 43,5 MPa.
Formulation includes | 580 | kg of FA | powder, | 1559 | kg of aggregate, and the water-to-powder ratio is: | 0.2127864 | .Powder percentual composition is: SiO2: | 56.31 | %, Al2O3: | 31.82 | %, Fe2O3: | 4.77 | %, CaO: | 2.33 | %. The amount of the dry fraction of Na2O from the Na2SiO3 solution is | 26.1 | kg/m3. The amount of the dry fraction of SiO2 from the Na2SiO3 solution is | 57.79 | kg/m3. The amount of Na(OH) solution per m3 is: | 74.57 | kg, with a molarity of: | 18 | . The mix also includes | 0 | kg/m3 of superplasticizer and | 0 | kg/m3 of extra water. The initial curing for this mix was | 1 | day at | 90 | ªC. A compressive test after | 7 | days was conducted with a result of | 43.7 | MPa. | Formulation includes 580 kg of FA powder, 1559 kg of aggregate, and the water-to-powder ratio is: 0,212786379310345 .Powder percentual composition is: SiO2: 56,31%, Al2O3: 31,82%, Fe2O3:4,77%, CaO: 2,33%. The amount of the dry fraction of Na2O from the Na2SiO3 solution is26,1kg/m3. The amount of the dry fraction of SiO2 from the Na2SiO3 solution is 57,79 kg/m3. The amount of Na(OH) solution per m3 is: 74,57 kg, with a molarity of: 18. The mix also includes 0 kg/m3 of superplasticizer and 0 kg/m3 of extra water. The initial curing for this mix was 1 day at 90ªC. A compressive test after7 days was conducted with a result of 43,7 MPa.
Formulation includes | 580 | kg of FA | powder, | 1530 | kg of aggregate, and the water-to-powder ratio is: | 0.2707141 | .Powder percentual composition is: SiO2: | 56.31 | %, Al2O3: | 31.82 | %, Fe2O3: | 4.77 | %, CaO: | 2.33 | %. The amount of the dry fraction of Na2O from the Na2SiO3 solution is | 29 | kg/m3. The amount of the dry fraction of SiO2 from the Na2SiO3 solution is | 64.21 | kg/m3. The amount of Na(OH) solution per m3 is: | 82.86 | kg, with a molarity of: | 12 | . The mix also includes | 0 | kg/m3 of superplasticizer and | 0 | kg/m3 of extra water. The initial curing for this mix was | 1 | day at | 90 | ªC. A compressive test after | 7 | days was conducted with a result of | 33.4 | MPa. | Formulation includes 580 kg of FA powder, 1530 kg of aggregate, and the water-to-powder ratio is: 0,270714137931034 .Powder percentual composition is: SiO2: 56,31%, Al2O3: 31,82%, Fe2O3:4,77%, CaO: 2,33%. The amount of the dry fraction of Na2O from the Na2SiO3 solution is29kg/m3. The amount of the dry fraction of SiO2 from the Na2SiO3 solution is 64,21 kg/m3. The amount of Na(OH) solution per m3 is: 82,86 kg, with a molarity of: 12. The mix also includes 0 kg/m3 of superplasticizer and 0 kg/m3 of extra water. The initial curing for this mix was 1 day at 90ªC. A compressive test after7 days was conducted with a result of 33,4 MPa.
Formulation includes | 580 | kg of FA | powder, | 1530 | kg of aggregate, and the water-to-powder ratio is: | 0.2592852 | .Powder percentual composition is: SiO2: | 56.31 | %, Al2O3: | 31.82 | %, Fe2O3: | 4.77 | %, CaO: | 2.33 | %. The amount of the dry fraction of Na2O from the Na2SiO3 solution is | 29 | kg/m3. The amount of the dry fraction of SiO2 from the Na2SiO3 solution is | 64.21 | kg/m3. The amount of Na(OH) solution per m3 is: | 82.86 | kg, with a molarity of: | 14 | . The mix also includes | 0 | kg/m3 of superplasticizer and | 0 | kg/m3 of extra water. The initial curing for this mix was | 1 | day at | 90 | ªC. A compressive test after | 7 | days was conducted with a result of | 37 | MPa. | Formulation includes 580 kg of FA powder, 1530 kg of aggregate, and the water-to-powder ratio is: 0,259285172413793 .Powder percentual composition is: SiO2: 56,31%, Al2O3: 31,82%, Fe2O3:4,77%, CaO: 2,33%. The amount of the dry fraction of Na2O from the Na2SiO3 solution is29kg/m3. The amount of the dry fraction of SiO2 from the Na2SiO3 solution is 64,21 kg/m3. The amount of Na(OH) solution per m3 is: 82,86 kg, with a molarity of: 14. The mix also includes 0 kg/m3 of superplasticizer and 0 kg/m3 of extra water. The initial curing for this mix was 1 day at 90ªC. A compressive test after7 days was conducted with a result of 37 MPa.
Formulation includes | 580 | kg of FA | powder, | 1530 | kg of aggregate, and the water-to-powder ratio is: | 0.2478562 | .Powder percentual composition is: SiO2: | 56.31 | %, Al2O3: | 31.82 | %, Fe2O3: | 4.77 | %, CaO: | 2.33 | %. The amount of the dry fraction of Na2O from the Na2SiO3 solution is | 29 | kg/m3. The amount of the dry fraction of SiO2 from the Na2SiO3 solution is | 64.21 | kg/m3. The amount of Na(OH) solution per m3 is: | 82.86 | kg, with a molarity of: | 16 | . The mix also includes | 0 | kg/m3 of superplasticizer and | 0 | kg/m3 of extra water. The initial curing for this mix was | 1 | day at | 90 | ªC. A compressive test after | 7 | days was conducted with a result of | 39.7 | MPa. | Formulation includes 580 kg of FA powder, 1530 kg of aggregate, and the water-to-powder ratio is: 0,247856206896552 .Powder percentual composition is: SiO2: 56,31%, Al2O3: 31,82%, Fe2O3:4,77%, CaO: 2,33%. The amount of the dry fraction of Na2O from the Na2SiO3 solution is29kg/m3. The amount of the dry fraction of SiO2 from the Na2SiO3 solution is 64,21 kg/m3. The amount of Na(OH) solution per m3 is: 82,86 kg, with a molarity of: 16. The mix also includes 0 kg/m3 of superplasticizer and 0 kg/m3 of extra water. The initial curing for this mix was 1 day at 90ªC. A compressive test after7 days was conducted with a result of 39,7 MPa.
Formulation includes | 580 | kg of FA | powder, | 1530 | kg of aggregate, and the water-to-powder ratio is: | 0.2364272 | .Powder percentual composition is: SiO2: | 56.31 | %, Al2O3: | 31.82 | %, Fe2O3: | 4.77 | %, CaO: | 2.33 | %. The amount of the dry fraction of Na2O from the Na2SiO3 solution is | 29 | kg/m3. The amount of the dry fraction of SiO2 from the Na2SiO3 solution is | 64.21 | kg/m3. The amount of Na(OH) solution per m3 is: | 82.86 | kg, with a molarity of: | 18 | . The mix also includes | 0 | kg/m3 of superplasticizer and | 0 | kg/m3 of extra water. The initial curing for this mix was | 1 | day at | 90 | ªC. A compressive test after | 7 | days was conducted with a result of | 38.9 | MPa. | Formulation includes 580 kg of FA powder, 1530 kg of aggregate, and the water-to-powder ratio is: 0,23642724137931 .Powder percentual composition is: SiO2: 56,31%, Al2O3: 31,82%, Fe2O3:4,77%, CaO: 2,33%. The amount of the dry fraction of Na2O from the Na2SiO3 solution is29kg/m3. The amount of the dry fraction of SiO2 from the Na2SiO3 solution is 64,21 kg/m3. The amount of Na(OH) solution per m3 is: 82,86 kg, with a molarity of: 18. The mix also includes 0 kg/m3 of superplasticizer and 0 kg/m3 of extra water. The initial curing for this mix was 1 day at 90ªC. A compressive test after7 days was conducted with a result of 38,9 MPa.
Formulation includes | 580 | kg of FA | powder, | 1559 | kg of aggregate, and the water-to-powder ratio is: | 0.2230719 | .Powder percentual composition is: SiO2: | 56.31 | %, Al2O3: | 31.82 | %, Fe2O3: | 4.77 | %, CaO: | 2.33 | %. The amount of the dry fraction of Na2O from the Na2SiO3 solution is | 26.1 | kg/m3. The amount of the dry fraction of SiO2 from the Na2SiO3 solution is | 57.79 | kg/m3. The amount of Na(OH) solution per m3 is: | 74.57 | kg, with a molarity of: | 16 | . The mix also includes | 0 | kg/m3 of superplasticizer and | 0 | kg/m3 of extra water. The initial curing for this mix was | 0.5 | day at | 75 | ªC. A compressive test after | 7 | days was conducted with a result of | 27.8 | MPa. | Formulation includes 580 kg of FA powder, 1559 kg of aggregate, and the water-to-powder ratio is: 0,223071896551724 .Powder percentual composition is: SiO2: 56,31%, Al2O3: 31,82%, Fe2O3:4,77%, CaO: 2,33%. The amount of the dry fraction of Na2O from the Na2SiO3 solution is26,1kg/m3. The amount of the dry fraction of SiO2 from the Na2SiO3 solution is 57,79 kg/m3. The amount of Na(OH) solution per m3 is: 74,57 kg, with a molarity of: 16. The mix also includes 0 kg/m3 of superplasticizer and 0 kg/m3 of extra water. The initial curing for this mix was 0,5 day at 75ªC. A compressive test after7 days was conducted with a result of 27,8 MPa.
Formulation includes | 580 | kg of FA | powder, | 1559 | kg of aggregate, and the water-to-powder ratio is: | 0.2230719 | .Powder percentual composition is: SiO2: | 56.31 | %, Al2O3: | 31.82 | %, Fe2O3: | 4.77 | %, CaO: | 2.33 | %. The amount of the dry fraction of Na2O from the Na2SiO3 solution is | 26.1 | kg/m3. The amount of the dry fraction of SiO2 from the Na2SiO3 solution is | 57.79 | kg/m3. The amount of Na(OH) solution per m3 is: | 74.57 | kg, with a molarity of: | 16 | . The mix also includes | 0 | kg/m3 of superplasticizer and | 0 | kg/m3 of extra water. The initial curing for this mix was | 0.75 | day at | 75 | ªC. A compressive test after | 7 | days was conducted with a result of | 34 | MPa. | Formulation includes 580 kg of FA powder, 1559 kg of aggregate, and the water-to-powder ratio is: 0,223071896551724 .Powder percentual composition is: SiO2: 56,31%, Al2O3: 31,82%, Fe2O3:4,77%, CaO: 2,33%. The amount of the dry fraction of Na2O from the Na2SiO3 solution is26,1kg/m3. The amount of the dry fraction of SiO2 from the Na2SiO3 solution is 57,79 kg/m3. The amount of Na(OH) solution per m3 is: 74,57 kg, with a molarity of: 16. The mix also includes 0 kg/m3 of superplasticizer and 0 kg/m3 of extra water. The initial curing for this mix was 0,75 day at 75ªC. A compressive test after7 days was conducted with a result of 34 MPa.
Formulation includes | 580 | kg of FA | powder, | 1559 | kg of aggregate, and the water-to-powder ratio is: | 0.2230719 | .Powder percentual composition is: SiO2: | 56.31 | %, Al2O3: | 31.82 | %, Fe2O3: | 4.77 | %, CaO: | 2.33 | %. The amount of the dry fraction of Na2O from the Na2SiO3 solution is | 26.1 | kg/m3. The amount of the dry fraction of SiO2 from the Na2SiO3 solution is | 57.79 | kg/m3. The amount of Na(OH) solution per m3 is: | 74.57 | kg, with a molarity of: | 16 | . The mix also includes | 0 | kg/m3 of superplasticizer and | 0 | kg/m3 of extra water. The initial curing for this mix was | 1 | day at | 75 | ªC. A compressive test after | 7 | days was conducted with a result of | 37.4 | MPa. | Formulation includes 580 kg of FA powder, 1559 kg of aggregate, and the water-to-powder ratio is: 0,223071896551724 .Powder percentual composition is: SiO2: 56,31%, Al2O3: 31,82%, Fe2O3:4,77%, CaO: 2,33%. The amount of the dry fraction of Na2O from the Na2SiO3 solution is26,1kg/m3. The amount of the dry fraction of SiO2 from the Na2SiO3 solution is 57,79 kg/m3. The amount of Na(OH) solution per m3 is: 74,57 kg, with a molarity of: 16. The mix also includes 0 kg/m3 of superplasticizer and 0 kg/m3 of extra water. The initial curing for this mix was 1 day at 75ªC. A compressive test after7 days was conducted with a result of 37,4 MPa.
Formulation includes | 580 | kg of FA | powder, | 1559 | kg of aggregate, and the water-to-powder ratio is: | 0.2230719 | .Powder percentual composition is: SiO2: | 56.31 | %, Al2O3: | 31.82 | %, Fe2O3: | 4.77 | %, CaO: | 2.33 | %. The amount of the dry fraction of Na2O from the Na2SiO3 solution is | 26.1 | kg/m3. The amount of the dry fraction of SiO2 from the Na2SiO3 solution is | 57.79 | kg/m3. The amount of Na(OH) solution per m3 is: | 74.57 | kg, with a molarity of: | 16 | . The mix also includes | 0 | kg/m3 of superplasticizer and | 0 | kg/m3 of extra water. The initial curing for this mix was | 0.5 | day at | 90 | ªC. A compressive test after | 7 | days was conducted with a result of | 38.4 | MPa. | Formulation includes 580 kg of FA powder, 1559 kg of aggregate, and the water-to-powder ratio is: 0,223071896551724 .Powder percentual composition is: SiO2: 56,31%, Al2O3: 31,82%, Fe2O3:4,77%, CaO: 2,33%. The amount of the dry fraction of Na2O from the Na2SiO3 solution is26,1kg/m3. The amount of the dry fraction of SiO2 from the Na2SiO3 solution is 57,79 kg/m3. The amount of Na(OH) solution per m3 is: 74,57 kg, with a molarity of: 16. The mix also includes 0 kg/m3 of superplasticizer and 0 kg/m3 of extra water. The initial curing for this mix was 0,5 day at 90ªC. A compressive test after7 days was conducted with a result of 38,4 MPa.
Formulation includes | 580 | kg of FA | powder, | 1559 | kg of aggregate, and the water-to-powder ratio is: | 0.2230719 | .Powder percentual composition is: SiO2: | 56.31 | %, Al2O3: | 31.82 | %, Fe2O3: | 4.77 | %, CaO: | 2.33 | %. The amount of the dry fraction of Na2O from the Na2SiO3 solution is | 26.1 | kg/m3. The amount of the dry fraction of SiO2 from the Na2SiO3 solution is | 57.79 | kg/m3. The amount of Na(OH) solution per m3 is: | 74.57 | kg, with a molarity of: | 16 | . The mix also includes | 0 | kg/m3 of superplasticizer and | 0 | kg/m3 of extra water. The initial curing for this mix was | 0.75 | day at | 90 | ªC. A compressive test after | 7 | days was conducted with a result of | 42 | MPa. | Formulation includes 580 kg of FA powder, 1559 kg of aggregate, and the water-to-powder ratio is: 0,223071896551724 .Powder percentual composition is: SiO2: 56,31%, Al2O3: 31,82%, Fe2O3:4,77%, CaO: 2,33%. The amount of the dry fraction of Na2O from the Na2SiO3 solution is26,1kg/m3. The amount of the dry fraction of SiO2 from the Na2SiO3 solution is 57,79 kg/m3. The amount of Na(OH) solution per m3 is: 74,57 kg, with a molarity of: 16. The mix also includes 0 kg/m3 of superplasticizer and 0 kg/m3 of extra water. The initial curing for this mix was 0,75 day at 90ªC. A compressive test after7 days was conducted with a result of 42 MPa.
Formulation includes | 580 | kg of FA | powder, | 1559 | kg of aggregate, and the water-to-powder ratio is: | 0.2230719 | .Powder percentual composition is: SiO2: | 56.31 | %, Al2O3: | 31.82 | %, Fe2O3: | 4.77 | %, CaO: | 2.33 | %. The amount of the dry fraction of Na2O from the Na2SiO3 solution is | 26.1 | kg/m3. The amount of the dry fraction of SiO2 from the Na2SiO3 solution is | 57.79 | kg/m3. The amount of Na(OH) solution per m3 is: | 74.57 | kg, with a molarity of: | 16 | . The mix also includes | 0 | kg/m3 of superplasticizer and | 0 | kg/m3 of extra water. The initial curing for this mix was | 0.5 | day at | 105 | ªC. A compressive test after | 7 | days was conducted with a result of | 42.9 | MPa. | Formulation includes 580 kg of FA powder, 1559 kg of aggregate, and the water-to-powder ratio is: 0,223071896551724 .Powder percentual composition is: SiO2: 56,31%, Al2O3: 31,82%, Fe2O3:4,77%, CaO: 2,33%. The amount of the dry fraction of Na2O from the Na2SiO3 solution is26,1kg/m3. The amount of the dry fraction of SiO2 from the Na2SiO3 solution is 57,79 kg/m3. The amount of Na(OH) solution per m3 is: 74,57 kg, with a molarity of: 16. The mix also includes 0 kg/m3 of superplasticizer and 0 kg/m3 of extra water. The initial curing for this mix was 0,5 day at 105ªC. A compressive test after7 days was conducted with a result of 42,9 MPa.
Formulation includes | 580 | kg of FA | powder, | 1559 | kg of aggregate, and the water-to-powder ratio is: | 0.2230719 | .Powder percentual composition is: SiO2: | 56.31 | %, Al2O3: | 31.82 | %, Fe2O3: | 4.77 | %, CaO: | 2.33 | %. The amount of the dry fraction of Na2O from the Na2SiO3 solution is | 26.1 | kg/m3. The amount of the dry fraction of SiO2 from the Na2SiO3 solution is | 57.79 | kg/m3. The amount of Na(OH) solution per m3 is: | 74.57 | kg, with a molarity of: | 16 | . The mix also includes | 0 | kg/m3 of superplasticizer and | 0 | kg/m3 of extra water. The initial curing for this mix was | 0.75 | day at | 105 | ªC. A compressive test after | 7 | days was conducted with a result of | 41.2 | MPa. | Formulation includes 580 kg of FA powder, 1559 kg of aggregate, and the water-to-powder ratio is: 0,223071896551724 .Powder percentual composition is: SiO2: 56,31%, Al2O3: 31,82%, Fe2O3:4,77%, CaO: 2,33%. The amount of the dry fraction of Na2O from the Na2SiO3 solution is26,1kg/m3. The amount of the dry fraction of SiO2 from the Na2SiO3 solution is 57,79 kg/m3. The amount of Na(OH) solution per m3 is: 74,57 kg, with a molarity of: 16. The mix also includes 0 kg/m3 of superplasticizer and 0 kg/m3 of extra water. The initial curing for this mix was 0,75 day at 105ªC. A compressive test after7 days was conducted with a result of 41,2 MPa.
Formulation includes | 580 | kg of FA | powder, | 1559 | kg of aggregate, and the water-to-powder ratio is: | 0.2230719 | .Powder percentual composition is: SiO2: | 56.31 | %, Al2O3: | 31.82 | %, Fe2O3: | 4.77 | %, CaO: | 2.33 | %. The amount of the dry fraction of Na2O from the Na2SiO3 solution is | 26.1 | kg/m3. The amount of the dry fraction of SiO2 from the Na2SiO3 solution is | 57.79 | kg/m3. The amount of Na(OH) solution per m3 is: | 74.57 | kg, with a molarity of: | 16 | . The mix also includes | 0 | kg/m3 of superplasticizer and | 0 | kg/m3 of extra water. The initial curing for this mix was | 1 | day at | 105 | ªC. A compressive test after | 7 | days was conducted with a result of | 38.7 | MPa. | Formulation includes 580 kg of FA powder, 1559 kg of aggregate, and the water-to-powder ratio is: 0,223071896551724 .Powder percentual composition is: SiO2: 56,31%, Al2O3: 31,82%, Fe2O3:4,77%, CaO: 2,33%. The amount of the dry fraction of Na2O from the Na2SiO3 solution is26,1kg/m3. The amount of the dry fraction of SiO2 from the Na2SiO3 solution is 57,79 kg/m3. The amount of Na(OH) solution per m3 is: 74,57 kg, with a molarity of: 16. The mix also includes 0 kg/m3 of superplasticizer and 0 kg/m3 of extra water. The initial curing for this mix was 1 day at 105ªC. A compressive test after7 days was conducted with a result of 38,7 MPa.
Formulation includes | 405 | kg of FA | powder, | 1870.38 | kg of aggregate, and the water-to-powder ratio is: | 0.1748373 | .Powder percentual composition is: SiO2: | 65.6 | %, Al2O3: | 28 | %, Fe2O3: | 3 | %, CaO: | 1 | %. The amount of the dry fraction of Na2O from the Na2SiO3 solution is | 10.42 | kg/m3. The amount of the dry fraction of SiO2 from the Na2SiO3 solution is | 20.84 | kg/m3. The amount of Na(OH) solution per m3 is: | 70.88 | kg, with a molarity of: | 14 | . The mix also includes | 0 | kg/m3 of superplasticizer and | 0 | kg/m3 of extra water. The initial curing for this mix was | 0 | day at | 24 | ªC. A compressive test after | 7 | days was conducted with a result of | 8.33 | MPa. | Formulation includes 405 kg of FA powder, 1870,38 kg of aggregate, and the water-to-powder ratio is: 0,174837333333333 .Powder percentual composition is: SiO2: 65,6%, Al2O3: 28%, Fe2O3:3%, CaO: 1%. The amount of the dry fraction of Na2O from the Na2SiO3 solution is10,42kg/m3. The amount of the dry fraction of SiO2 from the Na2SiO3 solution is 20,84 kg/m3. The amount of Na(OH) solution per m3 is: 70,88 kg, with a molarity of: 14. The mix also includes 0 kg/m3 of superplasticizer and 0 kg/m3 of extra water. The initial curing for this mix was 0 day at 24ªC. A compressive test after7 days was conducted with a result of 8,33 MPa.
Formulation includes | 405 | kg of FA | powder, | 1870.38 | kg of aggregate, and the water-to-powder ratio is: | 0.1748373 | .Powder percentual composition is: SiO2: | 65.6 | %, Al2O3: | 28 | %, Fe2O3: | 3 | %, CaO: | 1 | %. The amount of the dry fraction of Na2O from the Na2SiO3 solution is | 10.42 | kg/m3. The amount of the dry fraction of SiO2 from the Na2SiO3 solution is | 20.84 | kg/m3. The amount of Na(OH) solution per m3 is: | 70.88 | kg, with a molarity of: | 14 | . The mix also includes | 0 | kg/m3 of superplasticizer and | 0 | kg/m3 of extra water. The initial curing for this mix was | 0 | day at | 24 | ªC. A compressive test after | 3 | days was conducted with a result of | 5.71 | MPa. | Formulation includes 405 kg of FA powder, 1870,38 kg of aggregate, and the water-to-powder ratio is: 0,174837333333333 .Powder percentual composition is: SiO2: 65,6%, Al2O3: 28%, Fe2O3:3%, CaO: 1%. The amount of the dry fraction of Na2O from the Na2SiO3 solution is10,42kg/m3. The amount of the dry fraction of SiO2 from the Na2SiO3 solution is 20,84 kg/m3. The amount of Na(OH) solution per m3 is: 70,88 kg, with a molarity of: 14. The mix also includes 0 kg/m3 of superplasticizer and 0 kg/m3 of extra water. The initial curing for this mix was 0 day at 24ªC. A compressive test after3 days was conducted with a result of 5,71 MPa.
Formulation includes | 405 | kg of FA | powder, | 1870.38 | kg of aggregate, and the water-to-powder ratio is: | 0.1748373 | .Powder percentual composition is: SiO2: | 65.6 | %, Al2O3: | 28 | %, Fe2O3: | 3 | %, CaO: | 1 | %. The amount of the dry fraction of Na2O from the Na2SiO3 solution is | 10.42 | kg/m3. The amount of the dry fraction of SiO2 from the Na2SiO3 solution is | 20.84 | kg/m3. The amount of Na(OH) solution per m3 is: | 70.88 | kg, with a molarity of: | 14 | . The mix also includes | 0 | kg/m3 of superplasticizer and | 0 | kg/m3 of extra water. The initial curing for this mix was | 0 | day at | 24 | ªC. A compressive test after | 28 | days was conducted with a result of | 14.66 | MPa. | Formulation includes 405 kg of FA powder, 1870,38 kg of aggregate, and the water-to-powder ratio is: 0,174837333333333 .Powder percentual composition is: SiO2: 65,6%, Al2O3: 28%, Fe2O3:3%, CaO: 1%. The amount of the dry fraction of Na2O from the Na2SiO3 solution is10,42kg/m3. The amount of the dry fraction of SiO2 from the Na2SiO3 solution is 20,84 kg/m3. The amount of Na(OH) solution per m3 is: 70,88 kg, with a molarity of: 14. The mix also includes 0 kg/m3 of superplasticizer and 0 kg/m3 of extra water. The initial curing for this mix was 0 day at 24ªC. A compressive test after28 days was conducted with a result of 14,66 MPa.
Formulation includes | 405 | kg of FA | powder, | 1870.38 | kg of aggregate, and the water-to-powder ratio is: | 0.1678368 | .Powder percentual composition is: SiO2: | 56.8525 | %, Al2O3: | 25.06 | %, Fe2O3: | 2.396 | %, CaO: | 9.37 | %. The amount of the dry fraction of Na2O from the Na2SiO3 solution is | 10.42 | kg/m3. The amount of the dry fraction of SiO2 from the Na2SiO3 solution is | 20.84 | kg/m3. The amount of Na(OH) solution per m3 is: | 70.88 | kg, with a molarity of: | 15 | . The mix also includes | 0 | kg/m3 of superplasticizer and | 0 | kg/m3 of extra water. The initial curing for this mix was | 0 | day at | 24 | ªC. A compressive test after | 3 | days was conducted with a result of | 20.94 | MPa. | Formulation includes 405 kg of FA powder, 1870,38 kg of aggregate, and the water-to-powder ratio is: 0,167836839506173 .Powder percentual composition is: SiO2: 56,8525%, Al2O3: 25,06%, Fe2O3:2,396%, CaO: 9,37%. The amount of the dry fraction of Na2O from the Na2SiO3 solution is10,42kg/m3. The amount of the dry fraction of SiO2 from the Na2SiO3 solution is 20,84 kg/m3. The amount of Na(OH) solution per m3 is: 70,88 kg, with a molarity of: 15. The mix also includes 0 kg/m3 of superplasticizer and 0 kg/m3 of extra water. The initial curing for this mix was 0 day at 24ªC. A compressive test after3 days was conducted with a result of 20,94 MPa.
Formulation includes | 405 | kg of FA | powder, | 1870.38 | kg of aggregate, and the water-to-powder ratio is: | 0.1678368 | .Powder percentual composition is: SiO2: | 56.8525 | %, Al2O3: | 25.06 | %, Fe2O3: | 2.396 | %, CaO: | 9.37 | %. The amount of the dry fraction of Na2O from the Na2SiO3 solution is | 10.42 | kg/m3. The amount of the dry fraction of SiO2 from the Na2SiO3 solution is | 20.84 | kg/m3. The amount of Na(OH) solution per m3 is: | 70.88 | kg, with a molarity of: | 15 | . The mix also includes | 0 | kg/m3 of superplasticizer and | 0 | kg/m3 of extra water. The initial curing for this mix was | 0 | day at | 24 | ªC. A compressive test after | 28 | days was conducted with a result of | 32.64 | MPa. | Formulation includes 405 kg of FA powder, 1870,38 kg of aggregate, and the water-to-powder ratio is: 0,167836839506173 .Powder percentual composition is: SiO2: 56,8525%, Al2O3: 25,06%, Fe2O3:2,396%, CaO: 9,37%. The amount of the dry fraction of Na2O from the Na2SiO3 solution is10,42kg/m3. The amount of the dry fraction of SiO2 from the Na2SiO3 solution is 20,84 kg/m3. The amount of Na(OH) solution per m3 is: 70,88 kg, with a molarity of: 15. The mix also includes 0 kg/m3 of superplasticizer and 0 kg/m3 of extra water. The initial curing for this mix was 0 day at 24ªC. A compressive test after28 days was conducted with a result of 32,64 MPa.
Formulation includes | 405 | kg of FA | powder, | 1870.38 | kg of aggregate, and the water-to-powder ratio is: | 0.1678368 | .Powder percentual composition is: SiO2: | 56.8525 | %, Al2O3: | 25.06 | %, Fe2O3: | 2.396 | %, CaO: | 9.37 | %. The amount of the dry fraction of Na2O from the Na2SiO3 solution is | 10.42 | kg/m3. The amount of the dry fraction of SiO2 from the Na2SiO3 solution is | 20.84 | kg/m3. The amount of Na(OH) solution per m3 is: | 70.88 | kg, with a molarity of: | 15 | . The mix also includes | 0 | kg/m3 of superplasticizer and | 0 | kg/m3 of extra water. The initial curing for this mix was | 0 | day at | 24 | ªC. A compressive test after | 7 | days was conducted with a result of | 25.48 | MPa. | Formulation includes 405 kg of FA powder, 1870,38 kg of aggregate, and the water-to-powder ratio is: 0,167836839506173 .Powder percentual composition is: SiO2: 56,8525%, Al2O3: 25,06%, Fe2O3:2,396%, CaO: 9,37%. The amount of the dry fraction of Na2O from the Na2SiO3 solution is10,42kg/m3. The amount of the dry fraction of SiO2 from the Na2SiO3 solution is 20,84 kg/m3. The amount of Na(OH) solution per m3 is: 70,88 kg, with a molarity of: 15. The mix also includes 0 kg/m3 of superplasticizer and 0 kg/m3 of extra water. The initial curing for this mix was 0 day at 24ªC. A compressive test after7 days was conducted with a result of 25,48 MPa.
Formulation includes | 405 | kg of FA | powder, | 1870.38 | kg of aggregate, and the water-to-powder ratio is: | 0.1608363 | .Powder percentual composition is: SiO2: | 52.424603 | %, Al2O3: | 23.5717776 | %, Fe2O3: | 2.09026736 | %, CaO: | 13.6065552 | %. The amount of the dry fraction of Na2O from the Na2SiO3 solution is | 10.42 | kg/m3. The amount of the dry fraction of SiO2 from the Na2SiO3 solution is | 20.84 | kg/m3. The amount of Na(OH) solution per m3 is: | 70.88 | kg, with a molarity of: | 16 | . The mix also includes | 0 | kg/m3 of superplasticizer and | 0 | kg/m3 of extra water. The initial curing for this mix was | 0 | day at | 24 | ªC. A compressive test after | 28 | days was conducted with a result of | 39.52 | MPa. | Formulation includes 405 kg of FA powder, 1870,38 kg of aggregate, and the water-to-powder ratio is: 0,160836345679012 .Powder percentual composition is: SiO2: 52,424603%, Al2O3: 23,5717776%, Fe2O3:2,09026736%, CaO: 13,6065552%. The amount of the dry fraction of Na2O from the Na2SiO3 solution is10,42kg/m3. The amount of the dry fraction of SiO2 from the Na2SiO3 solution is 20,84 kg/m3. The amount of Na(OH) solution per m3 is: 70,88 kg, with a molarity of: 16. The mix also includes 0 kg/m3 of superplasticizer and 0 kg/m3 of extra water. The initial curing for this mix was 0 day at 24ªC. A compressive test after28 days was conducted with a result of 39,52 MPa.
Formulation includes | 405 | kg of FA | powder, | 1870.38 | kg of aggregate, and the water-to-powder ratio is: | 0.1608363 | .Powder percentual composition is: SiO2: | 52.424603 | %, Al2O3: | 23.5717776 | %, Fe2O3: | 2.09026736 | %, CaO: | 13.6065552 | %. The amount of the dry fraction of Na2O from the Na2SiO3 solution is | 10.42 | kg/m3. The amount of the dry fraction of SiO2 from the Na2SiO3 solution is | 20.84 | kg/m3. The amount of Na(OH) solution per m3 is: | 70.88 | kg, with a molarity of: | 16 | . The mix also includes | 0 | kg/m3 of superplasticizer and | 0 | kg/m3 of extra water. The initial curing for this mix was | 0 | day at | 24 | ªC. A compressive test after | 7 | days was conducted with a result of | 33.12 | MPa. | Formulation includes 405 kg of FA powder, 1870,38 kg of aggregate, and the water-to-powder ratio is: 0,160836345679012 .Powder percentual composition is: SiO2: 52,424603%, Al2O3: 23,5717776%, Fe2O3:2,09026736%, CaO: 13,6065552%. The amount of the dry fraction of Na2O from the Na2SiO3 solution is10,42kg/m3. The amount of the dry fraction of SiO2 from the Na2SiO3 solution is 20,84 kg/m3. The amount of Na(OH) solution per m3 is: 70,88 kg, with a molarity of: 16. The mix also includes 0 kg/m3 of superplasticizer and 0 kg/m3 of extra water. The initial curing for this mix was 0 day at 24ªC. A compressive test after7 days was conducted with a result of 33,12 MPa.
Formulation includes | 405 | kg of FA | powder, | 1870.38 | kg of aggregate, and the water-to-powder ratio is: | 0.1608363 | .Powder percentual composition is: SiO2: | 52.424603 | %, Al2O3: | 23.5717776 | %, Fe2O3: | 2.09026736 | %, CaO: | 13.6065552 | %. The amount of the dry fraction of Na2O from the Na2SiO3 solution is | 10.42 | kg/m3. The amount of the dry fraction of SiO2 from the Na2SiO3 solution is | 20.84 | kg/m3. The amount of Na(OH) solution per m3 is: | 70.88 | kg, with a molarity of: | 16 | . The mix also includes | 0 | kg/m3 of superplasticizer and | 0 | kg/m3 of extra water. The initial curing for this mix was | 0 | day at | 24 | ªC. A compressive test after | 3 | days was conducted with a result of | 29.65 | MPa. | Formulation includes 405 kg of FA powder, 1870,38 kg of aggregate, and the water-to-powder ratio is: 0,160836345679012 .Powder percentual composition is: SiO2: 52,424603%, Al2O3: 23,5717776%, Fe2O3:2,09026736%, CaO: 13,6065552%. The amount of the dry fraction of Na2O from the Na2SiO3 solution is10,42kg/m3. The amount of the dry fraction of SiO2 from the Na2SiO3 solution is 20,84 kg/m3. The amount of Na(OH) solution per m3 is: 70,88 kg, with a molarity of: 16. The mix also includes 0 kg/m3 of superplasticizer and 0 kg/m3 of extra water. The initial curing for this mix was 0 day at 24ªC. A compressive test after3 days was conducted with a result of 29,65 MPa.
Formulation includes | 405 | kg of FA | powder, | 1870.38 | kg of aggregate, and the water-to-powder ratio is: | 0.1538359 | .Powder percentual composition is: SiO2: | 39.3575 | %, Al2O3: | 19.18 | %, Fe2O3: | 1.188 | %, CaO: | 26.11 | %. The amount of the dry fraction of Na2O from the Na2SiO3 solution is | 10.42 | kg/m3. The amount of the dry fraction of SiO2 from the Na2SiO3 solution is | 20.84 | kg/m3. The amount of Na(OH) solution per m3 is: | 70.88 | kg, with a molarity of: | 17 | . The mix also includes | 0 | kg/m3 of superplasticizer and | 0 | kg/m3 of extra water. The initial curing for this mix was | 0 | day at | 24 | ªC. A compressive test after | 28 | days was conducted with a result of | 47.91 | MPa. | Formulation includes 405 kg of FA powder, 1870,38 kg of aggregate, and the water-to-powder ratio is: 0,153835851851852 .Powder percentual composition is: SiO2: 39,3575%, Al2O3: 19,18%, Fe2O3:1,188%, CaO: 26,11%. The amount of the dry fraction of Na2O from the Na2SiO3 solution is10,42kg/m3. The amount of the dry fraction of SiO2 from the Na2SiO3 solution is 20,84 kg/m3. The amount of Na(OH) solution per m3 is: 70,88 kg, with a molarity of: 17. The mix also includes 0 kg/m3 of superplasticizer and 0 kg/m3 of extra water. The initial curing for this mix was 0 day at 24ªC. A compressive test after28 days was conducted with a result of 47,91 MPa.
Formulation includes | 405 | kg of FA | powder, | 1870.38 | kg of aggregate, and the water-to-powder ratio is: | 0.1538359 | .Powder percentual composition is: SiO2: | 39.3575 | %, Al2O3: | 19.18 | %, Fe2O3: | 1.188 | %, CaO: | 26.11 | %. The amount of the dry fraction of Na2O from the Na2SiO3 solution is | 10.42 | kg/m3. The amount of the dry fraction of SiO2 from the Na2SiO3 solution is | 20.84 | kg/m3. The amount of Na(OH) solution per m3 is: | 70.88 | kg, with a molarity of: | 17 | . The mix also includes | 0 | kg/m3 of superplasticizer and | 0 | kg/m3 of extra water. The initial curing for this mix was | 0 | day at | 24 | ªC. A compressive test after | 3 | days was conducted with a result of | 37.55 | MPa. | Formulation includes 405 kg of FA powder, 1870,38 kg of aggregate, and the water-to-powder ratio is: 0,153835851851852 .Powder percentual composition is: SiO2: 39,3575%, Al2O3: 19,18%, Fe2O3:1,188%, CaO: 26,11%. The amount of the dry fraction of Na2O from the Na2SiO3 solution is10,42kg/m3. The amount of the dry fraction of SiO2 from the Na2SiO3 solution is 20,84 kg/m3. The amount of Na(OH) solution per m3 is: 70,88 kg, with a molarity of: 17. The mix also includes 0 kg/m3 of superplasticizer and 0 kg/m3 of extra water. The initial curing for this mix was 0 day at 24ªC. A compressive test after3 days was conducted with a result of 37,55 MPa.
Formulation includes | 405 | kg of FA | powder, | 1870.38 | kg of aggregate, and the water-to-powder ratio is: | 0.1538359 | .Powder percentual composition is: SiO2: | 39.3575 | %, Al2O3: | 19.18 | %, Fe2O3: | 1.188 | %, CaO: | 26.11 | %. The amount of the dry fraction of Na2O from the Na2SiO3 solution is | 10.42 | kg/m3. The amount of the dry fraction of SiO2 from the Na2SiO3 solution is | 20.84 | kg/m3. The amount of Na(OH) solution per m3 is: | 70.88 | kg, with a molarity of: | 17 | . The mix also includes | 0 | kg/m3 of superplasticizer and | 0 | kg/m3 of extra water. The initial curing for this mix was | 0 | day at | 24 | ªC. A compressive test after | 7 | days was conducted with a result of | 41.57 | MPa. | Formulation includes 405 kg of FA powder, 1870,38 kg of aggregate, and the water-to-powder ratio is: 0,153835851851852 .Powder percentual composition is: SiO2: 39,3575%, Al2O3: 19,18%, Fe2O3:1,188%, CaO: 26,11%. The amount of the dry fraction of Na2O from the Na2SiO3 solution is10,42kg/m3. The amount of the dry fraction of SiO2 from the Na2SiO3 solution is 20,84 kg/m3. The amount of Na(OH) solution per m3 is: 70,88 kg, with a molarity of: 17. The mix also includes 0 kg/m3 of superplasticizer and 0 kg/m3 of extra water. The initial curing for this mix was 0 day at 24ªC. A compressive test after7 days was conducted with a result of 41,57 MPa.
Formulation includes | 405 | kg of FA | powder, | 1870.38 | kg of aggregate, and the water-to-powder ratio is: | 0.1468354 | .Powder percentual composition is: SiO2: | 30.61 | %, Al2O3: | 16.24 | %, Fe2O3: | 0.584 | %, CaO: | 34.48 | %. The amount of the dry fraction of Na2O from the Na2SiO3 solution is | 10.42 | kg/m3. The amount of the dry fraction of SiO2 from the Na2SiO3 solution is | 20.84 | kg/m3. The amount of Na(OH) solution per m3 is: | 70.88 | kg, with a molarity of: | 18 | . The mix also includes | 0 | kg/m3 of superplasticizer and | 0 | kg/m3 of extra water. The initial curing for this mix was | 0 | day at | 24 | ªC. A compressive test after | 28 | days was conducted with a result of | 47.98 | MPa. | Formulation includes 405 kg of FA powder, 1870,38 kg of aggregate, and the water-to-powder ratio is: 0,146835358024691 .Powder percentual composition is: SiO2: 30,61%, Al2O3: 16,24%, Fe2O3:0,584%, CaO: 34,48%. The amount of the dry fraction of Na2O from the Na2SiO3 solution is10,42kg/m3. The amount of the dry fraction of SiO2 from the Na2SiO3 solution is 20,84 kg/m3. The amount of Na(OH) solution per m3 is: 70,88 kg, with a molarity of: 18. The mix also includes 0 kg/m3 of superplasticizer and 0 kg/m3 of extra water. The initial curing for this mix was 0 day at 24ªC. A compressive test after28 days was conducted with a result of 47,98 MPa.
Formulation includes | 405 | kg of FA | powder, | 1870.38 | kg of aggregate, and the water-to-powder ratio is: | 0.1468354 | .Powder percentual composition is: SiO2: | 30.61 | %, Al2O3: | 16.24 | %, Fe2O3: | 0.584 | %, CaO: | 34.48 | %. The amount of the dry fraction of Na2O from the Na2SiO3 solution is | 10.42 | kg/m3. The amount of the dry fraction of SiO2 from the Na2SiO3 solution is | 20.84 | kg/m3. The amount of Na(OH) solution per m3 is: | 70.88 | kg, with a molarity of: | 18 | . The mix also includes | 0 | kg/m3 of superplasticizer and | 0 | kg/m3 of extra water. The initial curing for this mix was | 0 | day at | 24 | ªC. A compressive test after | 3 | days was conducted with a result of | 40.13 | MPa. | Formulation includes 405 kg of FA powder, 1870,38 kg of aggregate, and the water-to-powder ratio is: 0,146835358024691 .Powder percentual composition is: SiO2: 30,61%, Al2O3: 16,24%, Fe2O3:0,584%, CaO: 34,48%. The amount of the dry fraction of Na2O from the Na2SiO3 solution is10,42kg/m3. The amount of the dry fraction of SiO2 from the Na2SiO3 solution is 20,84 kg/m3. The amount of Na(OH) solution per m3 is: 70,88 kg, with a molarity of: 18. The mix also includes 0 kg/m3 of superplasticizer and 0 kg/m3 of extra water. The initial curing for this mix was 0 day at 24ªC. A compressive test after3 days was conducted with a result of 40,13 MPa.
Formulation includes | 405 | kg of FA | powder, | 1870.38 | kg of aggregate, and the water-to-powder ratio is: | 0.1468354 | .Powder percentual composition is: SiO2: | 30.61 | %, Al2O3: | 16.24 | %, Fe2O3: | 0.584 | %, CaO: | 34.48 | %. The amount of the dry fraction of Na2O from the Na2SiO3 solution is | 10.42 | kg/m3. The amount of the dry fraction of SiO2 from the Na2SiO3 solution is | 20.84 | kg/m3. The amount of Na(OH) solution per m3 is: | 70.88 | kg, with a molarity of: | 18 | . The mix also includes | 0 | kg/m3 of superplasticizer and | 0 | kg/m3 of extra water. The initial curing for this mix was | 0 | day at | 24 | ªC. A compressive test after | 7 | days was conducted with a result of | 43.75 | MPa. | Formulation includes 405 kg of FA powder, 1870,38 kg of aggregate, and the water-to-powder ratio is: 0,146835358024691 .Powder percentual composition is: SiO2: 30,61%, Al2O3: 16,24%, Fe2O3:0,584%, CaO: 34,48%. The amount of the dry fraction of Na2O from the Na2SiO3 solution is10,42kg/m3. The amount of the dry fraction of SiO2 from the Na2SiO3 solution is 20,84 kg/m3. The amount of Na(OH) solution per m3 is: 70,88 kg, with a molarity of: 18. The mix also includes 0 kg/m3 of superplasticizer and 0 kg/m3 of extra water. The initial curing for this mix was 0 day at 24ªC. A compressive test after7 days was conducted with a result of 43,75 MPa.
Formulation includes | 405 | kg of FA | powder, | 1870.38 | kg of aggregate, and the water-to-powder ratio is: | 0.1398349 | .Powder percentual composition is: SiO2: | 65.6 | %, Al2O3: | 28 | %, Fe2O3: | 3 | %, CaO: | 1 | %. The amount of the dry fraction of Na2O from the Na2SiO3 solution is | 10.42 | kg/m3. The amount of the dry fraction of SiO2 from the Na2SiO3 solution is | 20.84 | kg/m3. The amount of Na(OH) solution per m3 is: | 70.88 | kg, with a molarity of: | 19 | . The mix also includes | 0 | kg/m3 of superplasticizer and | 0 | kg/m3 of extra water. The initial curing for this mix was | 1 | day at | 60 | ªC. A compressive test after | 3 | days was conducted with a result of | 12 | MPa. | Formulation includes 405 kg of FA powder, 1870,38 kg of aggregate, and the water-to-powder ratio is: 0,139834864197531 .Powder percentual composition is: SiO2: 65,6%, Al2O3: 28%, Fe2O3:3%, CaO: 1%. The amount of the dry fraction of Na2O from the Na2SiO3 solution is10,42kg/m3. The amount of the dry fraction of SiO2 from the Na2SiO3 solution is 20,84 kg/m3. The amount of Na(OH) solution per m3 is: 70,88 kg, with a molarity of: 19. The mix also includes 0 kg/m3 of superplasticizer and 0 kg/m3 of extra water. The initial curing for this mix was 1 day at 60ªC. A compressive test after3 days was conducted with a result of 12 MPa.
Formulation includes | 405 | kg of FA | powder, | 1870.38 | kg of aggregate, and the water-to-powder ratio is: | 0.1398349 | .Powder percentual composition is: SiO2: | 65.6 | %, Al2O3: | 28 | %, Fe2O3: | 3 | %, CaO: | 1 | %. The amount of the dry fraction of Na2O from the Na2SiO3 solution is | 10.42 | kg/m3. The amount of the dry fraction of SiO2 from the Na2SiO3 solution is | 20.84 | kg/m3. The amount of Na(OH) solution per m3 is: | 70.88 | kg, with a molarity of: | 19 | . The mix also includes | 0 | kg/m3 of superplasticizer and | 0 | kg/m3 of extra water. The initial curing for this mix was | 1 | day at | 60 | ªC. A compressive test after | 28 | days was conducted with a result of | 19.33 | MPa. | Formulation includes 405 kg of FA powder, 1870,38 kg of aggregate, and the water-to-powder ratio is: 0,139834864197531 .Powder percentual composition is: SiO2: 65,6%, Al2O3: 28%, Fe2O3:3%, CaO: 1%. The amount of the dry fraction of Na2O from the Na2SiO3 solution is10,42kg/m3. The amount of the dry fraction of SiO2 from the Na2SiO3 solution is 20,84 kg/m3. The amount of Na(OH) solution per m3 is: 70,88 kg, with a molarity of: 19. The mix also includes 0 kg/m3 of superplasticizer and 0 kg/m3 of extra water. The initial curing for this mix was 1 day at 60ªC. A compressive test after28 days was conducted with a result of 19,33 MPa.
Formulation includes | 405 | kg of FA | powder, | 1870.38 | kg of aggregate, and the water-to-powder ratio is: | 0.1398349 | .Powder percentual composition is: SiO2: | 65.6 | %, Al2O3: | 28 | %, Fe2O3: | 3 | %, CaO: | 1 | %. The amount of the dry fraction of Na2O from the Na2SiO3 solution is | 10.42 | kg/m3. The amount of the dry fraction of SiO2 from the Na2SiO3 solution is | 20.84 | kg/m3. The amount of Na(OH) solution per m3 is: | 70.88 | kg, with a molarity of: | 19 | . The mix also includes | 0 | kg/m3 of superplasticizer and | 0 | kg/m3 of extra water. The initial curing for this mix was | 1 | day at | 60 | ªC. A compressive test after | 7 | days was conducted with a result of | 14.89 | MPa. | Formulation includes 405 kg of FA powder, 1870,38 kg of aggregate, and the water-to-powder ratio is: 0,139834864197531 .Powder percentual composition is: SiO2: 65,6%, Al2O3: 28%, Fe2O3:3%, CaO: 1%. The amount of the dry fraction of Na2O from the Na2SiO3 solution is10,42kg/m3. The amount of the dry fraction of SiO2 from the Na2SiO3 solution is 20,84 kg/m3. The amount of Na(OH) solution per m3 is: 70,88 kg, with a molarity of: 19. The mix also includes 0 kg/m3 of superplasticizer and 0 kg/m3 of extra water. The initial curing for this mix was 1 day at 60ªC. A compressive test after7 days was conducted with a result of 14,89 MPa.
Formulation includes | 405 | kg of FA | powder, | 1870.38 | kg of aggregate, and the water-to-powder ratio is: | 0.1328344 | .Powder percentual composition is: SiO2: | 56.8525 | %, Al2O3: | 25.06 | %, Fe2O3: | 2.396 | %, CaO: | 9.37 | %. The amount of the dry fraction of Na2O from the Na2SiO3 solution is | 10.42 | kg/m3. The amount of the dry fraction of SiO2 from the Na2SiO3 solution is | 20.84 | kg/m3. The amount of Na(OH) solution per m3 is: | 70.88 | kg, with a molarity of: | 20 | . The mix also includes | 0 | kg/m3 of superplasticizer and | 0 | kg/m3 of extra water. The initial curing for this mix was | 1 | day at | 60 | ªC. A compressive test after | 3 | days was conducted with a result of | 26.6 | MPa. | Formulation includes 405 kg of FA powder, 1870,38 kg of aggregate, and the water-to-powder ratio is: 0,13283437037037 .Powder percentual composition is: SiO2: 56,8525%, Al2O3: 25,06%, Fe2O3:2,396%, CaO: 9,37%. The amount of the dry fraction of Na2O from the Na2SiO3 solution is10,42kg/m3. The amount of the dry fraction of SiO2 from the Na2SiO3 solution is 20,84 kg/m3. The amount of Na(OH) solution per m3 is: 70,88 kg, with a molarity of: 20. The mix also includes 0 kg/m3 of superplasticizer and 0 kg/m3 of extra water. The initial curing for this mix was 1 day at 60ªC. A compressive test after3 days was conducted with a result of 26,6 MPa.
Formulation includes | 405 | kg of FA | powder, | 1870.38 | kg of aggregate, and the water-to-powder ratio is: | 0.1328344 | .Powder percentual composition is: SiO2: | 56.8525 | %, Al2O3: | 25.06 | %, Fe2O3: | 2.396 | %, CaO: | 9.37 | %. The amount of the dry fraction of Na2O from the Na2SiO3 solution is | 10.42 | kg/m3. The amount of the dry fraction of SiO2 from the Na2SiO3 solution is | 20.84 | kg/m3. The amount of Na(OH) solution per m3 is: | 70.88 | kg, with a molarity of: | 20 | . The mix also includes | 0 | kg/m3 of superplasticizer and | 0 | kg/m3 of extra water. The initial curing for this mix was | 1 | day at | 60 | ªC. A compressive test after | 28 | days was conducted with a result of | 41.04 | MPa. | Formulation includes 405 kg of FA powder, 1870,38 kg of aggregate, and the water-to-powder ratio is: 0,13283437037037 .Powder percentual composition is: SiO2: 56,8525%, Al2O3: 25,06%, Fe2O3:2,396%, CaO: 9,37%. The amount of the dry fraction of Na2O from the Na2SiO3 solution is10,42kg/m3. The amount of the dry fraction of SiO2 from the Na2SiO3 solution is 20,84 kg/m3. The amount of Na(OH) solution per m3 is: 70,88 kg, with a molarity of: 20. The mix also includes 0 kg/m3 of superplasticizer and 0 kg/m3 of extra water. The initial curing for this mix was 1 day at 60ªC. A compressive test after28 days was conducted with a result of 41,04 MPa.
Formulation includes | 405 | kg of FA | powder, | 1870.38 | kg of aggregate, and the water-to-powder ratio is: | 0.1328344 | .Powder percentual composition is: SiO2: | 56.8525 | %, Al2O3: | 25.06 | %, Fe2O3: | 2.396 | %, CaO: | 9.37 | %. The amount of the dry fraction of Na2O from the Na2SiO3 solution is | 10.42 | kg/m3. The amount of the dry fraction of SiO2 from the Na2SiO3 solution is | 20.84 | kg/m3. The amount of Na(OH) solution per m3 is: | 70.88 | kg, with a molarity of: | 20 | . The mix also includes | 0 | kg/m3 of superplasticizer and | 0 | kg/m3 of extra water. The initial curing for this mix was | 1 | day at | 60 | ªC. A compressive test after | 7 | days was conducted with a result of | 38.33 | MPa. | Formulation includes 405 kg of FA powder, 1870,38 kg of aggregate, and the water-to-powder ratio is: 0,13283437037037 .Powder percentual composition is: SiO2: 56,8525%, Al2O3: 25,06%, Fe2O3:2,396%, CaO: 9,37%. The amount of the dry fraction of Na2O from the Na2SiO3 solution is10,42kg/m3. The amount of the dry fraction of SiO2 from the Na2SiO3 solution is 20,84 kg/m3. The amount of Na(OH) solution per m3 is: 70,88 kg, with a molarity of: 20. The mix also includes 0 kg/m3 of superplasticizer and 0 kg/m3 of extra water. The initial curing for this mix was 1 day at 60ªC. A compressive test after7 days was conducted with a result of 38,33 MPa.
Formulation includes | 405 | kg of FA | powder, | 1870.38 | kg of aggregate, and the water-to-powder ratio is: | 0.1258339 | .Powder percentual composition is: SiO2: | 52.424603 | %, Al2O3: | 23.5717776 | %, Fe2O3: | 2.09026736 | %, CaO: | 13.6065552 | %. The amount of the dry fraction of Na2O from the Na2SiO3 solution is | 10.42 | kg/m3. The amount of the dry fraction of SiO2 from the Na2SiO3 solution is | 20.84 | kg/m3. The amount of Na(OH) solution per m3 is: | 70.88 | kg, with a molarity of: | 21 | . The mix also includes | 0 | kg/m3 of superplasticizer and | 0 | kg/m3 of extra water. The initial curing for this mix was | 1 | day at | 60 | ªC. A compressive test after | 3 | days was conducted with a result of | 32.81 | MPa. | Formulation includes 405 kg of FA powder, 1870,38 kg of aggregate, and the water-to-powder ratio is: 0,12583387654321 .Powder percentual composition is: SiO2: 52,424603%, Al2O3: 23,5717776%, Fe2O3:2,09026736%, CaO: 13,6065552%. The amount of the dry fraction of Na2O from the Na2SiO3 solution is10,42kg/m3. The amount of the dry fraction of SiO2 from the Na2SiO3 solution is 20,84 kg/m3. The amount of Na(OH) solution per m3 is: 70,88 kg, with a molarity of: 21. The mix also includes 0 kg/m3 of superplasticizer and 0 kg/m3 of extra water. The initial curing for this mix was 1 day at 60ªC. A compressive test after3 days was conducted with a result of 32,81 MPa.
Formulation includes | 405 | kg of FA | powder, | 1870.38 | kg of aggregate, and the water-to-powder ratio is: | 0.1258339 | .Powder percentual composition is: SiO2: | 52.424603 | %, Al2O3: | 23.5717776 | %, Fe2O3: | 2.09026736 | %, CaO: | 13.6065552 | %. The amount of the dry fraction of Na2O from the Na2SiO3 solution is | 10.42 | kg/m3. The amount of the dry fraction of SiO2 from the Na2SiO3 solution is | 20.84 | kg/m3. The amount of Na(OH) solution per m3 is: | 70.88 | kg, with a molarity of: | 21 | . The mix also includes | 0 | kg/m3 of superplasticizer and | 0 | kg/m3 of extra water. The initial curing for this mix was | 1 | day at | 60 | ªC. A compressive test after | 28 | days was conducted with a result of | 43.24 | MPa. | Formulation includes 405 kg of FA powder, 1870,38 kg of aggregate, and the water-to-powder ratio is: 0,12583387654321 .Powder percentual composition is: SiO2: 52,424603%, Al2O3: 23,5717776%, Fe2O3:2,09026736%, CaO: 13,6065552%. The amount of the dry fraction of Na2O from the Na2SiO3 solution is10,42kg/m3. The amount of the dry fraction of SiO2 from the Na2SiO3 solution is 20,84 kg/m3. The amount of Na(OH) solution per m3 is: 70,88 kg, with a molarity of: 21. The mix also includes 0 kg/m3 of superplasticizer and 0 kg/m3 of extra water. The initial curing for this mix was 1 day at 60ªC. A compressive test after28 days was conducted with a result of 43,24 MPa.
Formulation includes | 405 | kg of FA | powder, | 1870.38 | kg of aggregate, and the water-to-powder ratio is: | 0.1258339 | .Powder percentual composition is: SiO2: | 52.424603 | %, Al2O3: | 23.5717776 | %, Fe2O3: | 2.09026736 | %, CaO: | 13.6065552 | %. The amount of the dry fraction of Na2O from the Na2SiO3 solution is | 10.42 | kg/m3. The amount of the dry fraction of SiO2 from the Na2SiO3 solution is | 20.84 | kg/m3. The amount of Na(OH) solution per m3 is: | 70.88 | kg, with a molarity of: | 21 | . The mix also includes | 0 | kg/m3 of superplasticizer and | 0 | kg/m3 of extra water. The initial curing for this mix was | 1 | day at | 60 | ªC. A compressive test after | 7 | days was conducted with a result of | 40.07 | MPa. | Formulation includes 405 kg of FA powder, 1870,38 kg of aggregate, and the water-to-powder ratio is: 0,12583387654321 .Powder percentual composition is: SiO2: 52,424603%, Al2O3: 23,5717776%, Fe2O3:2,09026736%, CaO: 13,6065552%. The amount of the dry fraction of Na2O from the Na2SiO3 solution is10,42kg/m3. The amount of the dry fraction of SiO2 from the Na2SiO3 solution is 20,84 kg/m3. The amount of Na(OH) solution per m3 is: 70,88 kg, with a molarity of: 21. The mix also includes 0 kg/m3 of superplasticizer and 0 kg/m3 of extra water. The initial curing for this mix was 1 day at 60ªC. A compressive test after7 days was conducted with a result of 40,07 MPa.
Formulation includes | 405 | kg of FA | powder, | 1870.38 | kg of aggregate, and the water-to-powder ratio is: | 0.1188334 | .Powder percentual composition is: SiO2: | 39.3575 | %, Al2O3: | 19.18 | %, Fe2O3: | 1.188 | %, CaO: | 26.11 | %. The amount of the dry fraction of Na2O from the Na2SiO3 solution is | 10.42 | kg/m3. The amount of the dry fraction of SiO2 from the Na2SiO3 solution is | 20.84 | kg/m3. The amount of Na(OH) solution per m3 is: | 70.88 | kg, with a molarity of: | 22 | . The mix also includes | 0 | kg/m3 of superplasticizer and | 0 | kg/m3 of extra water. The initial curing for this mix was | 1 | day at | 60 | ªC. A compressive test after | 7 | days was conducted with a result of | 46.11 | MPa. | Formulation includes 405 kg of FA powder, 1870,38 kg of aggregate, and the water-to-powder ratio is: 0,118833382716049 .Powder percentual composition is: SiO2: 39,3575%, Al2O3: 19,18%, Fe2O3:1,188%, CaO: 26,11%. The amount of the dry fraction of Na2O from the Na2SiO3 solution is10,42kg/m3. The amount of the dry fraction of SiO2 from the Na2SiO3 solution is 20,84 kg/m3. The amount of Na(OH) solution per m3 is: 70,88 kg, with a molarity of: 22. The mix also includes 0 kg/m3 of superplasticizer and 0 kg/m3 of extra water. The initial curing for this mix was 1 day at 60ªC. A compressive test after7 days was conducted with a result of 46,11 MPa.
Formulation includes | 405 | kg of FA | powder, | 1870.38 | kg of aggregate, and the water-to-powder ratio is: | 0.1188334 | .Powder percentual composition is: SiO2: | 39.3575 | %, Al2O3: | 19.18 | %, Fe2O3: | 1.188 | %, CaO: | 26.11 | %. The amount of the dry fraction of Na2O from the Na2SiO3 solution is | 10.42 | kg/m3. The amount of the dry fraction of SiO2 from the Na2SiO3 solution is | 20.84 | kg/m3. The amount of Na(OH) solution per m3 is: | 70.88 | kg, with a molarity of: | 22 | . The mix also includes | 0 | kg/m3 of superplasticizer and | 0 | kg/m3 of extra water. The initial curing for this mix was | 1 | day at | 60 | ªC. A compressive test after | 28 | days was conducted with a result of | 50.47 | MPa. | Formulation includes 405 kg of FA powder, 1870,38 kg of aggregate, and the water-to-powder ratio is: 0,118833382716049 .Powder percentual composition is: SiO2: 39,3575%, Al2O3: 19,18%, Fe2O3:1,188%, CaO: 26,11%. The amount of the dry fraction of Na2O from the Na2SiO3 solution is10,42kg/m3. The amount of the dry fraction of SiO2 from the Na2SiO3 solution is 20,84 kg/m3. The amount of Na(OH) solution per m3 is: 70,88 kg, with a molarity of: 22. The mix also includes 0 kg/m3 of superplasticizer and 0 kg/m3 of extra water. The initial curing for this mix was 1 day at 60ªC. A compressive test after28 days was conducted with a result of 50,47 MPa.
Formulation includes | 405 | kg of FA | powder, | 1870.38 | kg of aggregate, and the water-to-powder ratio is: | 0.1188334 | .Powder percentual composition is: SiO2: | 39.3575 | %, Al2O3: | 19.18 | %, Fe2O3: | 1.188 | %, CaO: | 26.11 | %. The amount of the dry fraction of Na2O from the Na2SiO3 solution is | 10.42 | kg/m3. The amount of the dry fraction of SiO2 from the Na2SiO3 solution is | 20.84 | kg/m3. The amount of Na(OH) solution per m3 is: | 70.88 | kg, with a molarity of: | 22 | . The mix also includes | 0 | kg/m3 of superplasticizer and | 0 | kg/m3 of extra water. The initial curing for this mix was | 1 | day at | 60 | ªC. A compressive test after | 3 | days was conducted with a result of | 40.56 | MPa. | Formulation includes 405 kg of FA powder, 1870,38 kg of aggregate, and the water-to-powder ratio is: 0,118833382716049 .Powder percentual composition is: SiO2: 39,3575%, Al2O3: 19,18%, Fe2O3:1,188%, CaO: 26,11%. The amount of the dry fraction of Na2O from the Na2SiO3 solution is10,42kg/m3. The amount of the dry fraction of SiO2 from the Na2SiO3 solution is 20,84 kg/m3. The amount of Na(OH) solution per m3 is: 70,88 kg, with a molarity of: 22. The mix also includes 0 kg/m3 of superplasticizer and 0 kg/m3 of extra water. The initial curing for this mix was 1 day at 60ªC. A compressive test after3 days was conducted with a result of 40,56 MPa.
Formulation includes | 405 | kg of FA | powder, | 1870.38 | kg of aggregate, and the water-to-powder ratio is: | 0.1118329 | .Powder percentual composition is: SiO2: | 30.61 | %, Al2O3: | 16.24 | %, Fe2O3: | 0.584 | %, CaO: | 34.48 | %. The amount of the dry fraction of Na2O from the Na2SiO3 solution is | 10.42 | kg/m3. The amount of the dry fraction of SiO2 from the Na2SiO3 solution is | 20.84 | kg/m3. The amount of Na(OH) solution per m3 is: | 70.88 | kg, with a molarity of: | 23 | . The mix also includes | 0 | kg/m3 of superplasticizer and | 0 | kg/m3 of extra water. The initial curing for this mix was | 1 | day at | 60 | ªC. A compressive test after | 7 | days was conducted with a result of | 48.49 | MPa. | Formulation includes 405 kg of FA powder, 1870,38 kg of aggregate, and the water-to-powder ratio is: 0,111832888888889 .Powder percentual composition is: SiO2: 30,61%, Al2O3: 16,24%, Fe2O3:0,584%, CaO: 34,48%. The amount of the dry fraction of Na2O from the Na2SiO3 solution is10,42kg/m3. The amount of the dry fraction of SiO2 from the Na2SiO3 solution is 20,84 kg/m3. The amount of Na(OH) solution per m3 is: 70,88 kg, with a molarity of: 23. The mix also includes 0 kg/m3 of superplasticizer and 0 kg/m3 of extra water. The initial curing for this mix was 1 day at 60ªC. A compressive test after7 days was conducted with a result of 48,49 MPa.
Formulation includes | 405 | kg of FA | powder, | 1870.38 | kg of aggregate, and the water-to-powder ratio is: | 0.1118329 | .Powder percentual composition is: SiO2: | 30.61 | %, Al2O3: | 16.24 | %, Fe2O3: | 0.584 | %, CaO: | 34.48 | %. The amount of the dry fraction of Na2O from the Na2SiO3 solution is | 10.42 | kg/m3. The amount of the dry fraction of SiO2 from the Na2SiO3 solution is | 20.84 | kg/m3. The amount of Na(OH) solution per m3 is: | 70.88 | kg, with a molarity of: | 23 | . The mix also includes | 0 | kg/m3 of superplasticizer and | 0 | kg/m3 of extra water. The initial curing for this mix was | 1 | day at | 60 | ªC. A compressive test after | 28 | days was conducted with a result of | 53.11 | MPa. | Formulation includes 405 kg of FA powder, 1870,38 kg of aggregate, and the water-to-powder ratio is: 0,111832888888889 .Powder percentual composition is: SiO2: 30,61%, Al2O3: 16,24%, Fe2O3:0,584%, CaO: 34,48%. The amount of the dry fraction of Na2O from the Na2SiO3 solution is10,42kg/m3. The amount of the dry fraction of SiO2 from the Na2SiO3 solution is 20,84 kg/m3. The amount of Na(OH) solution per m3 is: 70,88 kg, with a molarity of: 23. The mix also includes 0 kg/m3 of superplasticizer and 0 kg/m3 of extra water. The initial curing for this mix was 1 day at 60ªC. A compressive test after28 days was conducted with a result of 53,11 MPa.
Formulation includes | 405 | kg of FA | powder, | 1870.38 | kg of aggregate, and the water-to-powder ratio is: | 0.1118329 | .Powder percentual composition is: SiO2: | 30.61 | %, Al2O3: | 16.24 | %, Fe2O3: | 0.584 | %, CaO: | 34.48 | %. The amount of the dry fraction of Na2O from the Na2SiO3 solution is | 10.42 | kg/m3. The amount of the dry fraction of SiO2 from the Na2SiO3 solution is | 20.84 | kg/m3. The amount of Na(OH) solution per m3 is: | 70.88 | kg, with a molarity of: | 23 | . The mix also includes | 0 | kg/m3 of superplasticizer and | 0 | kg/m3 of extra water. The initial curing for this mix was | 1 | day at | 60 | ªC. A compressive test after | 3 | days was conducted with a result of | 41.86 | MPa. | Formulation includes 405 kg of FA powder, 1870,38 kg of aggregate, and the water-to-powder ratio is: 0,111832888888889 .Powder percentual composition is: SiO2: 30,61%, Al2O3: 16,24%, Fe2O3:0,584%, CaO: 34,48%. The amount of the dry fraction of Na2O from the Na2SiO3 solution is10,42kg/m3. The amount of the dry fraction of SiO2 from the Na2SiO3 solution is 20,84 kg/m3. The amount of Na(OH) solution per m3 is: 70,88 kg, with a molarity of: 23. The mix also includes 0 kg/m3 of superplasticizer and 0 kg/m3 of extra water. The initial curing for this mix was 1 day at 60ªC. A compressive test after3 days was conducted with a result of 41,86 MPa.
Formulation includes | 415 | kg of FA | powder, | 1823 | kg of aggregate, and the water-to-powder ratio is: | 0.4934 | .Powder percentual composition is: SiO2: | 36.9 | %, Al2O3: | 14.2 | %, Fe2O3: | 0.3 | %, CaO: | 36 | %. The amount of the dry fraction of Na2O from the Na2SiO3 solution is | 10.44 | kg/m3. The amount of the dry fraction of SiO2 from the Na2SiO3 solution is | 20.87 | kg/m3. The amount of Na(OH) solution per m3 is: | 46 | kg, with a molarity of: | 9.2 | . The mix also includes | 0 | kg/m3 of superplasticizer and | 136 | kg/m3 of extra water. The initial curing for this mix was | 0 | day at | 25 | ªC. A compressive test after | 180 | days was conducted with a result of | 40.2 | MPa. | Formulation includes 415 kg of FA powder, 1823 kg of aggregate, and the water-to-powder ratio is: 0,4934 .Powder percentual composition is: SiO2: 36,9%, Al2O3: 14,2%, Fe2O3:0,3%, CaO: 36%. The amount of the dry fraction of Na2O from the Na2SiO3 solution is10,44kg/m3. The amount of the dry fraction of SiO2 from the Na2SiO3 solution is 20,87 kg/m3. The amount of Na(OH) solution per m3 is: 46 kg, with a molarity of: 9,2. The mix also includes 0 kg/m3 of superplasticizer and 136 kg/m3 of extra water. The initial curing for this mix was 0 day at 25ªC. A compressive test after180 days was conducted with a result of 40,2 MPa.
Formulation includes | 415 | kg of FA | powder, | 1823 | kg of aggregate, and the water-to-powder ratio is: | 0.4934 | .Powder percentual composition is: SiO2: | 36.9 | %, Al2O3: | 14.2 | %, Fe2O3: | 0.3 | %, CaO: | 36 | %. The amount of the dry fraction of Na2O from the Na2SiO3 solution is | 10.44 | kg/m3. The amount of the dry fraction of SiO2 from the Na2SiO3 solution is | 20.87 | kg/m3. The amount of Na(OH) solution per m3 is: | 46 | kg, with a molarity of: | 9.2 | . The mix also includes | 0 | kg/m3 of superplasticizer and | 136 | kg/m3 of extra water. The initial curing for this mix was | 0 | day at | 25 | ªC. A compressive test after | 56 | days was conducted with a result of | 41.6 | MPa. | Formulation includes 415 kg of FA powder, 1823 kg of aggregate, and the water-to-powder ratio is: 0,4934 .Powder percentual composition is: SiO2: 36,9%, Al2O3: 14,2%, Fe2O3:0,3%, CaO: 36%. The amount of the dry fraction of Na2O from the Na2SiO3 solution is10,44kg/m3. The amount of the dry fraction of SiO2 from the Na2SiO3 solution is 20,87 kg/m3. The amount of Na(OH) solution per m3 is: 46 kg, with a molarity of: 9,2. The mix also includes 0 kg/m3 of superplasticizer and 136 kg/m3 of extra water. The initial curing for this mix was 0 day at 25ªC. A compressive test after56 days was conducted with a result of 41,6 MPa.
Formulation includes | 415 | kg of FA | powder, | 1823 | kg of aggregate, and the water-to-powder ratio is: | 0.4934 | .Powder percentual composition is: SiO2: | 36.9 | %, Al2O3: | 14.2 | %, Fe2O3: | 0.3 | %, CaO: | 36 | %. The amount of the dry fraction of Na2O from the Na2SiO3 solution is | 10.44 | kg/m3. The amount of the dry fraction of SiO2 from the Na2SiO3 solution is | 20.87 | kg/m3. The amount of Na(OH) solution per m3 is: | 46 | kg, with a molarity of: | 9.2 | . The mix also includes | 0 | kg/m3 of superplasticizer and | 136 | kg/m3 of extra water. The initial curing for this mix was | 0 | day at | 25 | ªC. A compressive test after | 90 | days was conducted with a result of | 41.3 | MPa. | Formulation includes 415 kg of FA powder, 1823 kg of aggregate, and the water-to-powder ratio is: 0,4934 .Powder percentual composition is: SiO2: 36,9%, Al2O3: 14,2%, Fe2O3:0,3%, CaO: 36%. The amount of the dry fraction of Na2O from the Na2SiO3 solution is10,44kg/m3. The amount of the dry fraction of SiO2 from the Na2SiO3 solution is 20,87 kg/m3. The amount of Na(OH) solution per m3 is: 46 kg, with a molarity of: 9,2. The mix also includes 0 kg/m3 of superplasticizer and 136 kg/m3 of extra water. The initial curing for this mix was 0 day at 25ªC. A compressive test after90 days was conducted with a result of 41,3 MPa.
Formulation includes | 415 | kg of FA | powder, | 1823 | kg of aggregate, and the water-to-powder ratio is: | 0.4934 | .Powder percentual composition is: SiO2: | 36.9 | %, Al2O3: | 14.2 | %, Fe2O3: | 0.3 | %, CaO: | 36 | %. The amount of the dry fraction of Na2O from the Na2SiO3 solution is | 10.44 | kg/m3. The amount of the dry fraction of SiO2 from the Na2SiO3 solution is | 20.87 | kg/m3. The amount of Na(OH) solution per m3 is: | 46 | kg, with a molarity of: | 9.2 | . The mix also includes | 0 | kg/m3 of superplasticizer and | 136 | kg/m3 of extra water. The initial curing for this mix was | 0 | day at | 25 | ªC. A compressive test after | 28 | days was conducted with a result of | 39.5 | MPa. | Formulation includes 415 kg of FA powder, 1823 kg of aggregate, and the water-to-powder ratio is: 0,4934 .Powder percentual composition is: SiO2: 36,9%, Al2O3: 14,2%, Fe2O3:0,3%, CaO: 36%. The amount of the dry fraction of Na2O from the Na2SiO3 solution is10,44kg/m3. The amount of the dry fraction of SiO2 from the Na2SiO3 solution is 20,87 kg/m3. The amount of Na(OH) solution per m3 is: 46 kg, with a molarity of: 9,2. The mix also includes 0 kg/m3 of superplasticizer and 136 kg/m3 of extra water. The initial curing for this mix was 0 day at 25ªC. A compressive test after28 days was conducted with a result of 39,5 MPa.
Formulation includes | 415 | kg of FA | powder, | 1823 | kg of aggregate, and the water-to-powder ratio is: | 0.4934 | .Powder percentual composition is: SiO2: | 36.9 | %, Al2O3: | 14.2 | %, Fe2O3: | 0.3 | %, CaO: | 36 | %. The amount of the dry fraction of Na2O from the Na2SiO3 solution is | 10.44 | kg/m3. The amount of the dry fraction of SiO2 from the Na2SiO3 solution is | 20.87 | kg/m3. The amount of Na(OH) solution per m3 is: | 46 | kg, with a molarity of: | 9.2 | . The mix also includes | 0 | kg/m3 of superplasticizer and | 136 | kg/m3 of extra water. The initial curing for this mix was | 0 | day at | 25 | ªC. A compressive test after | 365 | days was conducted with a result of | 40.4 | MPa. | Formulation includes 415 kg of FA powder, 1823 kg of aggregate, and the water-to-powder ratio is: 0,4934 .Powder percentual composition is: SiO2: 36,9%, Al2O3: 14,2%, Fe2O3:0,3%, CaO: 36%. The amount of the dry fraction of Na2O from the Na2SiO3 solution is10,44kg/m3. The amount of the dry fraction of SiO2 from the Na2SiO3 solution is 20,87 kg/m3. The amount of Na(OH) solution per m3 is: 46 kg, with a molarity of: 9,2. The mix also includes 0 kg/m3 of superplasticizer and 136 kg/m3 of extra water. The initial curing for this mix was 0 day at 25ªC. A compressive test after365 days was conducted with a result of 40,4 MPa.
Formulation includes | 409 | kg of FA | powder, | 1595 | kg of aggregate, and the water-to-powder ratio is: | 0.4988166 | .Powder percentual composition is: SiO2: | 70.3 | %, Al2O3: | 23.1 | %, Fe2O3: | 1.4 | %, CaO: | 0.2 | %. The amount of the dry fraction of Na2O from the Na2SiO3 solution is | 29.99 | kg/m3. The amount of the dry fraction of SiO2 from the Na2SiO3 solution is | 59.98 | kg/m3. The amount of Na(OH) solution per m3 is: | 129 | kg, with a molarity of: | 9.5 | . The mix also includes | 0 | kg/m3 of superplasticizer and | 10 | kg/m3 of extra water. The initial curing for this mix was | 1 | day at | 80 | ªC. A compressive test after | 56 | days was conducted with a result of | 25.1 | MPa. | Formulation includes 409 kg of FA powder, 1595 kg of aggregate, and the water-to-powder ratio is: 0,49881662591687 .Powder percentual composition is: SiO2: 70,3%, Al2O3: 23,1%, Fe2O3:1,4%, CaO: 0,2%. The amount of the dry fraction of Na2O from the Na2SiO3 solution is29,99kg/m3. The amount of the dry fraction of SiO2 from the Na2SiO3 solution is 59,98 kg/m3. The amount of Na(OH) solution per m3 is: 129 kg, with a molarity of: 9,5. The mix also includes 0 kg/m3 of superplasticizer and 10 kg/m3 of extra water. The initial curing for this mix was 1 day at 80ªC. A compressive test after56 days was conducted with a result of 25,1 MPa.
Formulation includes | 409 | kg of FA | powder, | 1595 | kg of aggregate, and the water-to-powder ratio is: | 0.4988166 | .Powder percentual composition is: SiO2: | 70.3 | %, Al2O3: | 23.1 | %, Fe2O3: | 1.4 | %, CaO: | 0.2 | %. The amount of the dry fraction of Na2O from the Na2SiO3 solution is | 29.99 | kg/m3. The amount of the dry fraction of SiO2 from the Na2SiO3 solution is | 59.98 | kg/m3. The amount of Na(OH) solution per m3 is: | 129 | kg, with a molarity of: | 9.5 | . The mix also includes | 0 | kg/m3 of superplasticizer and | 10 | kg/m3 of extra water. The initial curing for this mix was | 1 | day at | 80 | ªC. A compressive test after | 90 | days was conducted with a result of | 27 | MPa. | Formulation includes 409 kg of FA powder, 1595 kg of aggregate, and the water-to-powder ratio is: 0,49881662591687 .Powder percentual composition is: SiO2: 70,3%, Al2O3: 23,1%, Fe2O3:1,4%, CaO: 0,2%. The amount of the dry fraction of Na2O from the Na2SiO3 solution is29,99kg/m3. The amount of the dry fraction of SiO2 from the Na2SiO3 solution is 59,98 kg/m3. The amount of Na(OH) solution per m3 is: 129 kg, with a molarity of: 9,5. The mix also includes 0 kg/m3 of superplasticizer and 10 kg/m3 of extra water. The initial curing for this mix was 1 day at 80ªC. A compressive test after90 days was conducted with a result of 27 MPa.
Formulation includes | 409 | kg of FA | powder, | 1595 | kg of aggregate, and the water-to-powder ratio is: | 0.4988166 | .Powder percentual composition is: SiO2: | 70.3 | %, Al2O3: | 23.1 | %, Fe2O3: | 1.4 | %, CaO: | 0.2 | %. The amount of the dry fraction of Na2O from the Na2SiO3 solution is | 29.99 | kg/m3. The amount of the dry fraction of SiO2 from the Na2SiO3 solution is | 59.98 | kg/m3. The amount of Na(OH) solution per m3 is: | 129 | kg, with a molarity of: | 9.5 | . The mix also includes | 0 | kg/m3 of superplasticizer and | 10 | kg/m3 of extra water. The initial curing for this mix was | 1 | day at | 80 | ªC. A compressive test after | 28 | days was conducted with a result of | 22.4 | MPa. | Formulation includes 409 kg of FA powder, 1595 kg of aggregate, and the water-to-powder ratio is: 0,49881662591687 .Powder percentual composition is: SiO2: 70,3%, Al2O3: 23,1%, Fe2O3:1,4%, CaO: 0,2%. The amount of the dry fraction of Na2O from the Na2SiO3 solution is29,99kg/m3. The amount of the dry fraction of SiO2 from the Na2SiO3 solution is 59,98 kg/m3. The amount of Na(OH) solution per m3 is: 129 kg, with a molarity of: 9,5. The mix also includes 0 kg/m3 of superplasticizer and 10 kg/m3 of extra water. The initial curing for this mix was 1 day at 80ªC. A compressive test after28 days was conducted with a result of 22,4 MPa.
Formulation includes | 409 | kg of FA | powder, | 1595 | kg of aggregate, and the water-to-powder ratio is: | 0.4988166 | .Powder percentual composition is: SiO2: | 70.3 | %, Al2O3: | 23.1 | %, Fe2O3: | 1.4 | %, CaO: | 0.2 | %. The amount of the dry fraction of Na2O from the Na2SiO3 solution is | 29.99 | kg/m3. The amount of the dry fraction of SiO2 from the Na2SiO3 solution is | 59.98 | kg/m3. The amount of Na(OH) solution per m3 is: | 129 | kg, with a molarity of: | 9.5 | . The mix also includes | 0 | kg/m3 of superplasticizer and | 10 | kg/m3 of extra water. The initial curing for this mix was | 1 | day at | 80 | ªC. A compressive test after | 180 | days was conducted with a result of | 31.1 | MPa. | Formulation includes 409 kg of FA powder, 1595 kg of aggregate, and the water-to-powder ratio is: 0,49881662591687 .Powder percentual composition is: SiO2: 70,3%, Al2O3: 23,1%, Fe2O3:1,4%, CaO: 0,2%. The amount of the dry fraction of Na2O from the Na2SiO3 solution is29,99kg/m3. The amount of the dry fraction of SiO2 from the Na2SiO3 solution is 59,98 kg/m3. The amount of Na(OH) solution per m3 is: 129 kg, with a molarity of: 9,5. The mix also includes 0 kg/m3 of superplasticizer and 10 kg/m3 of extra water. The initial curing for this mix was 1 day at 80ªC. A compressive test after180 days was conducted with a result of 31,1 MPa.
Formulation includes | 409 | kg of FA | powder, | 1595 | kg of aggregate, and the water-to-powder ratio is: | 0.4988166 | .Powder percentual composition is: SiO2: | 70.3 | %, Al2O3: | 23.1 | %, Fe2O3: | 1.4 | %, CaO: | 0.2 | %. The amount of the dry fraction of Na2O from the Na2SiO3 solution is | 29.99 | kg/m3. The amount of the dry fraction of SiO2 from the Na2SiO3 solution is | 59.98 | kg/m3. The amount of Na(OH) solution per m3 is: | 129 | kg, with a molarity of: | 9.5 | . The mix also includes | 0 | kg/m3 of superplasticizer and | 10 | kg/m3 of extra water. The initial curing for this mix was | 1 | day at | 80 | ªC. A compressive test after | 365 | days was conducted with a result of | 33.2 | MPa. | Formulation includes 409 kg of FA powder, 1595 kg of aggregate, and the water-to-powder ratio is: 0,49881662591687 .Powder percentual composition is: SiO2: 70,3%, Al2O3: 23,1%, Fe2O3:1,4%, CaO: 0,2%. The amount of the dry fraction of Na2O from the Na2SiO3 solution is29,99kg/m3. The amount of the dry fraction of SiO2 from the Na2SiO3 solution is 59,98 kg/m3. The amount of Na(OH) solution per m3 is: 129 kg, with a molarity of: 9,5. The mix also includes 0 kg/m3 of superplasticizer and 10 kg/m3 of extra water. The initial curing for this mix was 1 day at 80ªC. A compressive test after365 days was conducted with a result of 33,2 MPa.
Formulation includes | 459 | kg of FA | powder, | 1711 | kg of aggregate, and the water-to-powder ratio is: | 0.2181762 | .Powder percentual composition is: SiO2: | 74.18 | %, Al2O3: | 9.44 | %, Fe2O3: | 4.22 | %, CaO: | 5.53 | %. The amount of the dry fraction of Na2O from the Na2SiO3 solution is | 22 | kg/m3. The amount of the dry fraction of SiO2 from the Na2SiO3 solution is | 55 | kg/m3. The amount of Na(OH) solution per m3 is: | 57.14285714 | kg, with a molarity of: | 10 | . The mix also includes | 0 | kg/m3 of superplasticizer and | 0 | kg/m3 of extra water. The initial curing for this mix was | 0 | day at | 20 | ªC. A compressive test after | 14 | days was conducted with a result of | 13.2203 | MPa. | Formulation includes 459 kg of FA powder, 1711 kg of aggregate, and the water-to-powder ratio is: 0,218176159259259 .Powder percentual composition is: SiO2: 74,18%, Al2O3: 9,44%, Fe2O3:4,22%, CaO: 5,53%. The amount of the dry fraction of Na2O from the Na2SiO3 solution is22kg/m3. The amount of the dry fraction of SiO2 from the Na2SiO3 solution is 55 kg/m3. The amount of Na(OH) solution per m3 is: 57,14285714 kg, with a molarity of: 10. The mix also includes 0 kg/m3 of superplasticizer and 0 kg/m3 of extra water. The initial curing for this mix was 0 day at 20ªC. A compressive test after14 days was conducted with a result of 13,2203 MPa.
Formulation includes | 459 | kg of FA | powder, | 1711 | kg of aggregate, and the water-to-powder ratio is: | 0.2181762 | .Powder percentual composition is: SiO2: | 74.18 | %, Al2O3: | 9.44 | %, Fe2O3: | 4.22 | %, CaO: | 5.53 | %. The amount of the dry fraction of Na2O from the Na2SiO3 solution is | 22 | kg/m3. The amount of the dry fraction of SiO2 from the Na2SiO3 solution is | 55 | kg/m3. The amount of Na(OH) solution per m3 is: | 57.14285714 | kg, with a molarity of: | 10 | . The mix also includes | 0 | kg/m3 of superplasticizer and | 0 | kg/m3 of extra water. The initial curing for this mix was | 0 | day at | 20 | ªC. A compressive test after | 28 | days was conducted with a result of | 14.2373 | MPa. | Formulation includes 459 kg of FA powder, 1711 kg of aggregate, and the water-to-powder ratio is: 0,218176159259259 .Powder percentual composition is: SiO2: 74,18%, Al2O3: 9,44%, Fe2O3:4,22%, CaO: 5,53%. The amount of the dry fraction of Na2O from the Na2SiO3 solution is22kg/m3. The amount of the dry fraction of SiO2 from the Na2SiO3 solution is 55 kg/m3. The amount of Na(OH) solution per m3 is: 57,14285714 kg, with a molarity of: 10. The mix also includes 0 kg/m3 of superplasticizer and 0 kg/m3 of extra water. The initial curing for this mix was 0 day at 20ªC. A compressive test after28 days was conducted with a result of 14,2373 MPa.
Formulation includes | 459 | kg of FA | powder, | 1711 | kg of aggregate, and the water-to-powder ratio is: | 0.2181762 | .Powder percentual composition is: SiO2: | 74.18 | %, Al2O3: | 9.44 | %, Fe2O3: | 4.22 | %, CaO: | 5.53 | %. The amount of the dry fraction of Na2O from the Na2SiO3 solution is | 22 | kg/m3. The amount of the dry fraction of SiO2 from the Na2SiO3 solution is | 55 | kg/m3. The amount of Na(OH) solution per m3 is: | 57.14285714 | kg, with a molarity of: | 10 | . The mix also includes | 0 | kg/m3 of superplasticizer and | 0 | kg/m3 of extra water. The initial curing for this mix was | 0 | day at | 20 | ªC. A compressive test after | 3 | days was conducted with a result of | 3.38983 | MPa. | Formulation includes 459 kg of FA powder, 1711 kg of aggregate, and the water-to-powder ratio is: 0,218176159259259 .Powder percentual composition is: SiO2: 74,18%, Al2O3: 9,44%, Fe2O3:4,22%, CaO: 5,53%. The amount of the dry fraction of Na2O from the Na2SiO3 solution is22kg/m3. The amount of the dry fraction of SiO2 from the Na2SiO3 solution is 55 kg/m3. The amount of Na(OH) solution per m3 is: 57,14285714 kg, with a molarity of: 10. The mix also includes 0 kg/m3 of superplasticizer and 0 kg/m3 of extra water. The initial curing for this mix was 0 day at 20ªC. A compressive test after3 days was conducted with a result of 3,38983 MPa.
Formulation includes | 459 | kg of FA | powder, | 1711 | kg of aggregate, and the water-to-powder ratio is: | 0.2181762 | .Powder percentual composition is: SiO2: | 74.18 | %, Al2O3: | 9.44 | %, Fe2O3: | 4.22 | %, CaO: | 5.53 | %. The amount of the dry fraction of Na2O from the Na2SiO3 solution is | 22 | kg/m3. The amount of the dry fraction of SiO2 from the Na2SiO3 solution is | 55 | kg/m3. The amount of Na(OH) solution per m3 is: | 57.14285714 | kg, with a molarity of: | 10 | . The mix also includes | 0 | kg/m3 of superplasticizer and | 0 | kg/m3 of extra water. The initial curing for this mix was | 0 | day at | 20 | ªC. A compressive test after | 56 | days was conducted with a result of | 16.1017 | MPa. | Formulation includes 459 kg of FA powder, 1711 kg of aggregate, and the water-to-powder ratio is: 0,218176159259259 .Powder percentual composition is: SiO2: 74,18%, Al2O3: 9,44%, Fe2O3:4,22%, CaO: 5,53%. The amount of the dry fraction of Na2O from the Na2SiO3 solution is22kg/m3. The amount of the dry fraction of SiO2 from the Na2SiO3 solution is 55 kg/m3. The amount of Na(OH) solution per m3 is: 57,14285714 kg, with a molarity of: 10. The mix also includes 0 kg/m3 of superplasticizer and 0 kg/m3 of extra water. The initial curing for this mix was 0 day at 20ªC. A compressive test after56 days was conducted with a result of 16,1017 MPa.
Formulation includes | 459 | kg of FA | powder, | 1711 | kg of aggregate, and the water-to-powder ratio is: | 0.2181762 | .Powder percentual composition is: SiO2: | 74.18 | %, Al2O3: | 9.44 | %, Fe2O3: | 4.22 | %, CaO: | 5.53 | %. The amount of the dry fraction of Na2O from the Na2SiO3 solution is | 22 | kg/m3. The amount of the dry fraction of SiO2 from the Na2SiO3 solution is | 55 | kg/m3. The amount of Na(OH) solution per m3 is: | 57.14285714 | kg, with a molarity of: | 10 | . The mix also includes | 0 | kg/m3 of superplasticizer and | 0 | kg/m3 of extra water. The initial curing for this mix was | 0 | day at | 20 | ªC. A compressive test after | 7 | days was conducted with a result of | 9.32203 | MPa. | Formulation includes 459 kg of FA powder, 1711 kg of aggregate, and the water-to-powder ratio is: 0,218176159259259 .Powder percentual composition is: SiO2: 74,18%, Al2O3: 9,44%, Fe2O3:4,22%, CaO: 5,53%. The amount of the dry fraction of Na2O from the Na2SiO3 solution is22kg/m3. The amount of the dry fraction of SiO2 from the Na2SiO3 solution is 55 kg/m3. The amount of Na(OH) solution per m3 is: 57,14285714 kg, with a molarity of: 10. The mix also includes 0 kg/m3 of superplasticizer and 0 kg/m3 of extra water. The initial curing for this mix was 0 day at 20ªC. A compressive test after7 days was conducted with a result of 9,32203 MPa.
Formulation includes | 459 | kg of FA | powder, | 1711 | kg of aggregate, and the water-to-powder ratio is: | 0.2181762 | .Powder percentual composition is: SiO2: | 74.18 | %, Al2O3: | 9.44 | %, Fe2O3: | 4.22 | %, CaO: | 5.53 | %. The amount of the dry fraction of Na2O from the Na2SiO3 solution is | 22 | kg/m3. The amount of the dry fraction of SiO2 from the Na2SiO3 solution is | 55 | kg/m3. The amount of Na(OH) solution per m3 is: | 57.14285714 | kg, with a molarity of: | 10 | . The mix also includes | 0 | kg/m3 of superplasticizer and | 0 | kg/m3 of extra water. The initial curing for this mix was | 1 | day at | 80 | ªC. A compressive test after | 28 | days was conducted with a result of | 25.5932 | MPa. | Formulation includes 459 kg of FA powder, 1711 kg of aggregate, and the water-to-powder ratio is: 0,218176159259259 .Powder percentual composition is: SiO2: 74,18%, Al2O3: 9,44%, Fe2O3:4,22%, CaO: 5,53%. The amount of the dry fraction of Na2O from the Na2SiO3 solution is22kg/m3. The amount of the dry fraction of SiO2 from the Na2SiO3 solution is 55 kg/m3. The amount of Na(OH) solution per m3 is: 57,14285714 kg, with a molarity of: 10. The mix also includes 0 kg/m3 of superplasticizer and 0 kg/m3 of extra water. The initial curing for this mix was 1 day at 80ªC. A compressive test after28 days was conducted with a result of 25,5932 MPa.
Formulation includes | 459 | kg of FA | powder, | 1711 | kg of aggregate, and the water-to-powder ratio is: | 0.2181762 | .Powder percentual composition is: SiO2: | 74.18 | %, Al2O3: | 9.44 | %, Fe2O3: | 4.22 | %, CaO: | 5.53 | %. The amount of the dry fraction of Na2O from the Na2SiO3 solution is | 22 | kg/m3. The amount of the dry fraction of SiO2 from the Na2SiO3 solution is | 55 | kg/m3. The amount of Na(OH) solution per m3 is: | 57.14285714 | kg, with a molarity of: | 10 | . The mix also includes | 0 | kg/m3 of superplasticizer and | 0 | kg/m3 of extra water. The initial curing for this mix was | 1 | day at | 80 | ªC. A compressive test after | 3 | days was conducted with a result of | 22.3729 | MPa. | Formulation includes 459 kg of FA powder, 1711 kg of aggregate, and the water-to-powder ratio is: 0,218176159259259 .Powder percentual composition is: SiO2: 74,18%, Al2O3: 9,44%, Fe2O3:4,22%, CaO: 5,53%. The amount of the dry fraction of Na2O from the Na2SiO3 solution is22kg/m3. The amount of the dry fraction of SiO2 from the Na2SiO3 solution is 55 kg/m3. The amount of Na(OH) solution per m3 is: 57,14285714 kg, with a molarity of: 10. The mix also includes 0 kg/m3 of superplasticizer and 0 kg/m3 of extra water. The initial curing for this mix was 1 day at 80ªC. A compressive test after3 days was conducted with a result of 22,3729 MPa.
Formulation includes | 459 | kg of FA | powder, | 1711 | kg of aggregate, and the water-to-powder ratio is: | 0.2181762 | .Powder percentual composition is: SiO2: | 74.18 | %, Al2O3: | 9.44 | %, Fe2O3: | 4.22 | %, CaO: | 5.53 | %. The amount of the dry fraction of Na2O from the Na2SiO3 solution is | 22 | kg/m3. The amount of the dry fraction of SiO2 from the Na2SiO3 solution is | 55 | kg/m3. The amount of Na(OH) solution per m3 is: | 57.14285714 | kg, with a molarity of: | 10 | . The mix also includes | 0 | kg/m3 of superplasticizer and | 0 | kg/m3 of extra water. The initial curing for this mix was | 1 | day at | 80 | ªC. A compressive test after | 14 | days was conducted with a result of | 23.0508 | MPa. | Formulation includes 459 kg of FA powder, 1711 kg of aggregate, and the water-to-powder ratio is: 0,218176159259259 .Powder percentual composition is: SiO2: 74,18%, Al2O3: 9,44%, Fe2O3:4,22%, CaO: 5,53%. The amount of the dry fraction of Na2O from the Na2SiO3 solution is22kg/m3. The amount of the dry fraction of SiO2 from the Na2SiO3 solution is 55 kg/m3. The amount of Na(OH) solution per m3 is: 57,14285714 kg, with a molarity of: 10. The mix also includes 0 kg/m3 of superplasticizer and 0 kg/m3 of extra water. The initial curing for this mix was 1 day at 80ªC. A compressive test after14 days was conducted with a result of 23,0508 MPa.
Formulation includes | 459 | kg of FA | powder, | 1711 | kg of aggregate, and the water-to-powder ratio is: | 0.2181762 | .Powder percentual composition is: SiO2: | 74.18 | %, Al2O3: | 9.44 | %, Fe2O3: | 4.22 | %, CaO: | 5.53 | %. The amount of the dry fraction of Na2O from the Na2SiO3 solution is | 22 | kg/m3. The amount of the dry fraction of SiO2 from the Na2SiO3 solution is | 55 | kg/m3. The amount of Na(OH) solution per m3 is: | 57.14285714 | kg, with a molarity of: | 10 | . The mix also includes | 0 | kg/m3 of superplasticizer and | 0 | kg/m3 of extra water. The initial curing for this mix was | 1 | day at | 80 | ªC. A compressive test after | 56 | days was conducted with a result of | 28.1356 | MPa. | Formulation includes 459 kg of FA powder, 1711 kg of aggregate, and the water-to-powder ratio is: 0,218176159259259 .Powder percentual composition is: SiO2: 74,18%, Al2O3: 9,44%, Fe2O3:4,22%, CaO: 5,53%. The amount of the dry fraction of Na2O from the Na2SiO3 solution is22kg/m3. The amount of the dry fraction of SiO2 from the Na2SiO3 solution is 55 kg/m3. The amount of Na(OH) solution per m3 is: 57,14285714 kg, with a molarity of: 10. The mix also includes 0 kg/m3 of superplasticizer and 0 kg/m3 of extra water. The initial curing for this mix was 1 day at 80ªC. A compressive test after56 days was conducted with a result of 28,1356 MPa.
Formulation includes | 459 | kg of FA | powder, | 1711 | kg of aggregate, and the water-to-powder ratio is: | 0.2181762 | .Powder percentual composition is: SiO2: | 74.18 | %, Al2O3: | 9.44 | %, Fe2O3: | 4.22 | %, CaO: | 5.53 | %. The amount of the dry fraction of Na2O from the Na2SiO3 solution is | 22 | kg/m3. The amount of the dry fraction of SiO2 from the Na2SiO3 solution is | 55 | kg/m3. The amount of Na(OH) solution per m3 is: | 57.14285714 | kg, with a molarity of: | 10 | . The mix also includes | 0 | kg/m3 of superplasticizer and | 0 | kg/m3 of extra water. The initial curing for this mix was | 1 | day at | 80 | ªC. A compressive test after | 7 | days was conducted with a result of | 22.7119 | MPa. | Formulation includes 459 kg of FA powder, 1711 kg of aggregate, and the water-to-powder ratio is: 0,218176159259259 .Powder percentual composition is: SiO2: 74,18%, Al2O3: 9,44%, Fe2O3:4,22%, CaO: 5,53%. The amount of the dry fraction of Na2O from the Na2SiO3 solution is22kg/m3. The amount of the dry fraction of SiO2 from the Na2SiO3 solution is 55 kg/m3. The amount of Na(OH) solution per m3 is: 57,14285714 kg, with a molarity of: 10. The mix also includes 0 kg/m3 of superplasticizer and 0 kg/m3 of extra water. The initial curing for this mix was 1 day at 80ªC. A compressive test after7 days was conducted with a result of 22,7119 MPa.
Formulation includes | 459 | kg of FA | powder, | 1711 | kg of aggregate, and the water-to-powder ratio is: | 0.2181762 | .Powder percentual composition is: SiO2: | 71.31975 | %, Al2O3: | 9.08144 | %, Fe2O3: | 4.128362 | %, CaO: | 8.520015 | %. The amount of the dry fraction of Na2O from the Na2SiO3 solution is | 22 | kg/m3. The amount of the dry fraction of SiO2 from the Na2SiO3 solution is | 55 | kg/m3. The amount of Na(OH) solution per m3 is: | 57.14285714 | kg, with a molarity of: | 10 | . The mix also includes | 0 | kg/m3 of superplasticizer and | 0 | kg/m3 of extra water. The initial curing for this mix was | 0 | day at | 20 | ªC. A compressive test after | 3 | days was conducted with a result of | 12.7119 | MPa. | Formulation includes 459 kg of FA powder, 1711 kg of aggregate, and the water-to-powder ratio is: 0,218176159259259 .Powder percentual composition is: SiO2: 71,3197471526196%, Al2O3: 9,08143963553531%, Fe2O3:4,12836218678815%, CaO: 8,52001480637813%. The amount of the dry fraction of Na2O from the Na2SiO3 solution is22kg/m3. The amount of the dry fraction of SiO2 from the Na2SiO3 solution is 55 kg/m3. The amount of Na(OH) solution per m3 is: 57,14285714 kg, with a molarity of: 10. The mix also includes 0 kg/m3 of superplasticizer and 0 kg/m3 of extra water. The initial curing for this mix was 0 day at 20ªC. A compressive test after3 days was conducted with a result of 12,7119 MPa.
Formulation includes | 459 | kg of FA | powder, | 1711 | kg of aggregate, and the water-to-powder ratio is: | 0.2181762 | .Powder percentual composition is: SiO2: | 71.31975 | %, Al2O3: | 9.08144 | %, Fe2O3: | 4.128362 | %, CaO: | 8.520015 | %. The amount of the dry fraction of Na2O from the Na2SiO3 solution is | 22 | kg/m3. The amount of the dry fraction of SiO2 from the Na2SiO3 solution is | 55 | kg/m3. The amount of Na(OH) solution per m3 is: | 57.14285714 | kg, with a molarity of: | 10 | . The mix also includes | 0 | kg/m3 of superplasticizer and | 0 | kg/m3 of extra water. The initial curing for this mix was | 0 | day at | 20 | ªC. A compressive test after | 28 | days was conducted with a result of | 29.1525 | MPa. | Formulation includes 459 kg of FA powder, 1711 kg of aggregate, and the water-to-powder ratio is: 0,218176159259259 .Powder percentual composition is: SiO2: 71,3197471526196%, Al2O3: 9,08143963553531%, Fe2O3:4,12836218678815%, CaO: 8,52001480637813%. The amount of the dry fraction of Na2O from the Na2SiO3 solution is22kg/m3. The amount of the dry fraction of SiO2 from the Na2SiO3 solution is 55 kg/m3. The amount of Na(OH) solution per m3 is: 57,14285714 kg, with a molarity of: 10. The mix also includes 0 kg/m3 of superplasticizer and 0 kg/m3 of extra water. The initial curing for this mix was 0 day at 20ªC. A compressive test after28 days was conducted with a result of 29,1525 MPa.
Formulation includes | 459 | kg of FA | powder, | 1711 | kg of aggregate, and the water-to-powder ratio is: | 0.2181762 | .Powder percentual composition is: SiO2: | 71.31975 | %, Al2O3: | 9.08144 | %, Fe2O3: | 4.128362 | %, CaO: | 8.520015 | %. The amount of the dry fraction of Na2O from the Na2SiO3 solution is | 22 | kg/m3. The amount of the dry fraction of SiO2 from the Na2SiO3 solution is | 55 | kg/m3. The amount of Na(OH) solution per m3 is: | 57.14285714 | kg, with a molarity of: | 10 | . The mix also includes | 0 | kg/m3 of superplasticizer and | 0 | kg/m3 of extra water. The initial curing for this mix was | 0 | day at | 20 | ªC. A compressive test after | 56 | days was conducted with a result of | 34.5763 | MPa. | Formulation includes 459 kg of FA powder, 1711 kg of aggregate, and the water-to-powder ratio is: 0,218176159259259 .Powder percentual composition is: SiO2: 71,3197471526196%, Al2O3: 9,08143963553531%, Fe2O3:4,12836218678815%, CaO: 8,52001480637813%. The amount of the dry fraction of Na2O from the Na2SiO3 solution is22kg/m3. The amount of the dry fraction of SiO2 from the Na2SiO3 solution is 55 kg/m3. The amount of Na(OH) solution per m3 is: 57,14285714 kg, with a molarity of: 10. The mix also includes 0 kg/m3 of superplasticizer and 0 kg/m3 of extra water. The initial curing for this mix was 0 day at 20ªC. A compressive test after56 days was conducted with a result of 34,5763 MPa.
Formulation includes | 459 | kg of FA | powder, | 1711 | kg of aggregate, and the water-to-powder ratio is: | 0.2181762 | .Powder percentual composition is: SiO2: | 71.31975 | %, Al2O3: | 9.08144 | %, Fe2O3: | 4.128362 | %, CaO: | 8.520015 | %. The amount of the dry fraction of Na2O from the Na2SiO3 solution is | 22 | kg/m3. The amount of the dry fraction of SiO2 from the Na2SiO3 solution is | 55 | kg/m3. The amount of Na(OH) solution per m3 is: | 57.14285714 | kg, with a molarity of: | 10 | . The mix also includes | 0 | kg/m3 of superplasticizer and | 0 | kg/m3 of extra water. The initial curing for this mix was | 0 | day at | 20 | ªC. A compressive test after | 7 | days was conducted with a result of | 17.1186 | MPa. | Formulation includes 459 kg of FA powder, 1711 kg of aggregate, and the water-to-powder ratio is: 0,218176159259259 .Powder percentual composition is: SiO2: 71,3197471526196%, Al2O3: 9,08143963553531%, Fe2O3:4,12836218678815%, CaO: 8,52001480637813%. The amount of the dry fraction of Na2O from the Na2SiO3 solution is22kg/m3. The amount of the dry fraction of SiO2 from the Na2SiO3 solution is 55 kg/m3. The amount of Na(OH) solution per m3 is: 57,14285714 kg, with a molarity of: 10. The mix also includes 0 kg/m3 of superplasticizer and 0 kg/m3 of extra water. The initial curing for this mix was 0 day at 20ªC. A compressive test after7 days was conducted with a result of 17,1186 MPa.
Formulation includes | 459 | kg of FA | powder, | 1711 | kg of aggregate, and the water-to-powder ratio is: | 0.2181762 | .Powder percentual composition is: SiO2: | 71.31975 | %, Al2O3: | 9.08144 | %, Fe2O3: | 4.128362 | %, CaO: | 8.520015 | %. The amount of the dry fraction of Na2O from the Na2SiO3 solution is | 22 | kg/m3. The amount of the dry fraction of SiO2 from the Na2SiO3 solution is | 55 | kg/m3. The amount of Na(OH) solution per m3 is: | 57.14285714 | kg, with a molarity of: | 10 | . The mix also includes | 0 | kg/m3 of superplasticizer and | 0 | kg/m3 of extra water. The initial curing for this mix was | 0 | day at | 20 | ªC. A compressive test after | 14 | days was conducted with a result of | 24.0678 | MPa. | Formulation includes 459 kg of FA powder, 1711 kg of aggregate, and the water-to-powder ratio is: 0,218176159259259 .Powder percentual composition is: SiO2: 71,3197471526196%, Al2O3: 9,08143963553531%, Fe2O3:4,12836218678815%, CaO: 8,52001480637813%. The amount of the dry fraction of Na2O from the Na2SiO3 solution is22kg/m3. The amount of the dry fraction of SiO2 from the Na2SiO3 solution is 55 kg/m3. The amount of Na(OH) solution per m3 is: 57,14285714 kg, with a molarity of: 10. The mix also includes 0 kg/m3 of superplasticizer and 0 kg/m3 of extra water. The initial curing for this mix was 0 day at 20ªC. A compressive test after14 days was conducted with a result of 24,0678 MPa.
Formulation includes | 459 | kg of FA | powder, | 1711 | kg of aggregate, and the water-to-powder ratio is: | 0.2181762 | .Powder percentual composition is: SiO2: | 71.31975 | %, Al2O3: | 9.08144 | %, Fe2O3: | 4.128362 | %, CaO: | 8.520015 | %. The amount of the dry fraction of Na2O from the Na2SiO3 solution is | 22 | kg/m3. The amount of the dry fraction of SiO2 from the Na2SiO3 solution is | 55 | kg/m3. The amount of Na(OH) solution per m3 is: | 57.14285714 | kg, with a molarity of: | 10 | . The mix also includes | 0 | kg/m3 of superplasticizer and | 0 | kg/m3 of extra water. The initial curing for this mix was | 1 | day at | 80 | ªC. A compressive test after | 7 | days was conducted with a result of | 44.5763 | MPa. | Formulation includes 459 kg of FA powder, 1711 kg of aggregate, and the water-to-powder ratio is: 0,218176159259259 .Powder percentual composition is: SiO2: 71,3197471526196%, Al2O3: 9,08143963553531%, Fe2O3:4,12836218678815%, CaO: 8,52001480637813%. The amount of the dry fraction of Na2O from the Na2SiO3 solution is22kg/m3. The amount of the dry fraction of SiO2 from the Na2SiO3 solution is 55 kg/m3. The amount of Na(OH) solution per m3 is: 57,14285714 kg, with a molarity of: 10. The mix also includes 0 kg/m3 of superplasticizer and 0 kg/m3 of extra water. The initial curing for this mix was 1 day at 80ªC. A compressive test after7 days was conducted with a result of 44,5763 MPa.
Formulation includes | 459 | kg of FA | powder, | 1711 | kg of aggregate, and the water-to-powder ratio is: | 0.2181762 | .Powder percentual composition is: SiO2: | 71.31975 | %, Al2O3: | 9.08144 | %, Fe2O3: | 4.128362 | %, CaO: | 8.520015 | %. The amount of the dry fraction of Na2O from the Na2SiO3 solution is | 22 | kg/m3. The amount of the dry fraction of SiO2 from the Na2SiO3 solution is | 55 | kg/m3. The amount of Na(OH) solution per m3 is: | 57.14285714 | kg, with a molarity of: | 10 | . The mix also includes | 0 | kg/m3 of superplasticizer and | 0 | kg/m3 of extra water. The initial curing for this mix was | 1 | day at | 80 | ªC. A compressive test after | 3 | days was conducted with a result of | 40.5085 | MPa. | Formulation includes 459 kg of FA powder, 1711 kg of aggregate, and the water-to-powder ratio is: 0,218176159259259 .Powder percentual composition is: SiO2: 71,3197471526196%, Al2O3: 9,08143963553531%, Fe2O3:4,12836218678815%, CaO: 8,52001480637813%. The amount of the dry fraction of Na2O from the Na2SiO3 solution is22kg/m3. The amount of the dry fraction of SiO2 from the Na2SiO3 solution is 55 kg/m3. The amount of Na(OH) solution per m3 is: 57,14285714 kg, with a molarity of: 10. The mix also includes 0 kg/m3 of superplasticizer and 0 kg/m3 of extra water. The initial curing for this mix was 1 day at 80ªC. A compressive test after3 days was conducted with a result of 40,5085 MPa.
Formulation includes | 459 | kg of FA | powder, | 1711 | kg of aggregate, and the water-to-powder ratio is: | 0.2181762 | .Powder percentual composition is: SiO2: | 71.31975 | %, Al2O3: | 9.08144 | %, Fe2O3: | 4.128362 | %, CaO: | 8.520015 | %. The amount of the dry fraction of Na2O from the Na2SiO3 solution is | 22 | kg/m3. The amount of the dry fraction of SiO2 from the Na2SiO3 solution is | 55 | kg/m3. The amount of Na(OH) solution per m3 is: | 57.14285714 | kg, with a molarity of: | 10 | . The mix also includes | 0 | kg/m3 of superplasticizer and | 0 | kg/m3 of extra water. The initial curing for this mix was | 1 | day at | 80 | ªC. A compressive test after | 14 | days was conducted with a result of | 45.0847 | MPa. | Formulation includes 459 kg of FA powder, 1711 kg of aggregate, and the water-to-powder ratio is: 0,218176159259259 .Powder percentual composition is: SiO2: 71,3197471526196%, Al2O3: 9,08143963553531%, Fe2O3:4,12836218678815%, CaO: 8,52001480637813%. The amount of the dry fraction of Na2O from the Na2SiO3 solution is22kg/m3. The amount of the dry fraction of SiO2 from the Na2SiO3 solution is 55 kg/m3. The amount of Na(OH) solution per m3 is: 57,14285714 kg, with a molarity of: 10. The mix also includes 0 kg/m3 of superplasticizer and 0 kg/m3 of extra water. The initial curing for this mix was 1 day at 80ªC. A compressive test after14 days was conducted with a result of 45,0847 MPa.
Formulation includes | 459 | kg of FA | powder, | 1711 | kg of aggregate, and the water-to-powder ratio is: | 0.2181762 | .Powder percentual composition is: SiO2: | 71.31975 | %, Al2O3: | 9.08144 | %, Fe2O3: | 4.128362 | %, CaO: | 8.520015 | %. The amount of the dry fraction of Na2O from the Na2SiO3 solution is | 22 | kg/m3. The amount of the dry fraction of SiO2 from the Na2SiO3 solution is | 55 | kg/m3. The amount of Na(OH) solution per m3 is: | 57.14285714 | kg, with a molarity of: | 10 | . The mix also includes | 0 | kg/m3 of superplasticizer and | 0 | kg/m3 of extra water. The initial curing for this mix was | 1 | day at | 80 | ªC. A compressive test after | 56 | days was conducted with a result of | 55.0847 | MPa. | Formulation includes 459 kg of FA powder, 1711 kg of aggregate, and the water-to-powder ratio is: 0,218176159259259 .Powder percentual composition is: SiO2: 71,3197471526196%, Al2O3: 9,08143963553531%, Fe2O3:4,12836218678815%, CaO: 8,52001480637813%. The amount of the dry fraction of Na2O from the Na2SiO3 solution is22kg/m3. The amount of the dry fraction of SiO2 from the Na2SiO3 solution is 55 kg/m3. The amount of Na(OH) solution per m3 is: 57,14285714 kg, with a molarity of: 10. The mix also includes 0 kg/m3 of superplasticizer and 0 kg/m3 of extra water. The initial curing for this mix was 1 day at 80ªC. A compressive test after56 days was conducted with a result of 55,0847 MPa.
Formulation includes | 459 | kg of FA | powder, | 1711 | kg of aggregate, and the water-to-powder ratio is: | 0.2181762 | .Powder percentual composition is: SiO2: | 71.31975 | %, Al2O3: | 9.08144 | %, Fe2O3: | 4.128362 | %, CaO: | 8.520015 | %. The amount of the dry fraction of Na2O from the Na2SiO3 solution is | 22 | kg/m3. The amount of the dry fraction of SiO2 from the Na2SiO3 solution is | 55 | kg/m3. The amount of Na(OH) solution per m3 is: | 57.14285714 | kg, with a molarity of: | 10 | . The mix also includes | 0 | kg/m3 of superplasticizer and | 0 | kg/m3 of extra water. The initial curing for this mix was | 1 | day at | 80 | ªC. A compressive test after | 28 | days was conducted with a result of | 52.7119 | MPa. | Formulation includes 459 kg of FA powder, 1711 kg of aggregate, and the water-to-powder ratio is: 0,218176159259259 .Powder percentual composition is: SiO2: 71,3197471526196%, Al2O3: 9,08143963553531%, Fe2O3:4,12836218678815%, CaO: 8,52001480637813%. The amount of the dry fraction of Na2O from the Na2SiO3 solution is22kg/m3. The amount of the dry fraction of SiO2 from the Na2SiO3 solution is 55 kg/m3. The amount of Na(OH) solution per m3 is: 57,14285714 kg, with a molarity of: 10. The mix also includes 0 kg/m3 of superplasticizer and 0 kg/m3 of extra water. The initial curing for this mix was 1 day at 80ªC. A compressive test after28 days was conducted with a result of 52,7119 MPa.
Formulation includes | 459 | kg of FA | powder, | 1711 | kg of aggregate, and the water-to-powder ratio is: | 0.2181762 | .Powder percentual composition is: SiO2: | 68.45949 | %, Al2O3: | 8.722879 | %, Fe2O3: | 4.036724 | %, CaO: | 11.51003 | %. The amount of the dry fraction of Na2O from the Na2SiO3 solution is | 22 | kg/m3. The amount of the dry fraction of SiO2 from the Na2SiO3 solution is | 55 | kg/m3. The amount of Na(OH) solution per m3 is: | 57.14285714 | kg, with a molarity of: | 10 | . The mix also includes | 0 | kg/m3 of superplasticizer and | 0 | kg/m3 of extra water. The initial curing for this mix was | 0 | day at | 20 | ªC. A compressive test after | 7 | days was conducted with a result of | 16.7797 | MPa. | Formulation includes 459 kg of FA powder, 1711 kg of aggregate, and the water-to-powder ratio is: 0,218176159259259 .Powder percentual composition is: SiO2: 68,4594943052392%, Al2O3: 8,72287927107062%, Fe2O3:4,03672437357631%, CaO: 11,5100296127563%. The amount of the dry fraction of Na2O from the Na2SiO3 solution is22kg/m3. The amount of the dry fraction of SiO2 from the Na2SiO3 solution is 55 kg/m3. The amount of Na(OH) solution per m3 is: 57,14285714 kg, with a molarity of: 10. The mix also includes 0 kg/m3 of superplasticizer and 0 kg/m3 of extra water. The initial curing for this mix was 0 day at 20ªC. A compressive test after7 days was conducted with a result of 16,7797 MPa.
Formulation includes | 459 | kg of FA | powder, | 1711 | kg of aggregate, and the water-to-powder ratio is: | 0.2181762 | .Powder percentual composition is: SiO2: | 68.45949 | %, Al2O3: | 8.722879 | %, Fe2O3: | 4.036724 | %, CaO: | 11.51003 | %. The amount of the dry fraction of Na2O from the Na2SiO3 solution is | 22 | kg/m3. The amount of the dry fraction of SiO2 from the Na2SiO3 solution is | 55 | kg/m3. The amount of Na(OH) solution per m3 is: | 57.14285714 | kg, with a molarity of: | 10 | . The mix also includes | 0 | kg/m3 of superplasticizer and | 0 | kg/m3 of extra water. The initial curing for this mix was | 0 | day at | 20 | ªC. A compressive test after | 28 | days was conducted with a result of | 25.7627 | MPa. | Formulation includes 459 kg of FA powder, 1711 kg of aggregate, and the water-to-powder ratio is: 0,218176159259259 .Powder percentual composition is: SiO2: 68,4594943052392%, Al2O3: 8,72287927107062%, Fe2O3:4,03672437357631%, CaO: 11,5100296127563%. The amount of the dry fraction of Na2O from the Na2SiO3 solution is22kg/m3. The amount of the dry fraction of SiO2 from the Na2SiO3 solution is 55 kg/m3. The amount of Na(OH) solution per m3 is: 57,14285714 kg, with a molarity of: 10. The mix also includes 0 kg/m3 of superplasticizer and 0 kg/m3 of extra water. The initial curing for this mix was 0 day at 20ªC. A compressive test after28 days was conducted with a result of 25,7627 MPa.
Formulation includes | 459 | kg of FA | powder, | 1711 | kg of aggregate, and the water-to-powder ratio is: | 0.2181762 | .Powder percentual composition is: SiO2: | 68.45949 | %, Al2O3: | 8.722879 | %, Fe2O3: | 4.036724 | %, CaO: | 11.51003 | %. The amount of the dry fraction of Na2O from the Na2SiO3 solution is | 22 | kg/m3. The amount of the dry fraction of SiO2 from the Na2SiO3 solution is | 55 | kg/m3. The amount of Na(OH) solution per m3 is: | 57.14285714 | kg, with a molarity of: | 10 | . The mix also includes | 0 | kg/m3 of superplasticizer and | 0 | kg/m3 of extra water. The initial curing for this mix was | 0 | day at | 20 | ªC. A compressive test after | 3 | days was conducted with a result of | 8.47458 | MPa. | Formulation includes 459 kg of FA powder, 1711 kg of aggregate, and the water-to-powder ratio is: 0,218176159259259 .Powder percentual composition is: SiO2: 68,4594943052392%, Al2O3: 8,72287927107062%, Fe2O3:4,03672437357631%, CaO: 11,5100296127563%. The amount of the dry fraction of Na2O from the Na2SiO3 solution is22kg/m3. The amount of the dry fraction of SiO2 from the Na2SiO3 solution is 55 kg/m3. The amount of Na(OH) solution per m3 is: 57,14285714 kg, with a molarity of: 10. The mix also includes 0 kg/m3 of superplasticizer and 0 kg/m3 of extra water. The initial curing for this mix was 0 day at 20ªC. A compressive test after3 days was conducted with a result of 8,47458 MPa.
Formulation includes | 459 | kg of FA | powder, | 1711 | kg of aggregate, and the water-to-powder ratio is: | 0.2181762 | .Powder percentual composition is: SiO2: | 68.45949 | %, Al2O3: | 8.722879 | %, Fe2O3: | 4.036724 | %, CaO: | 11.51003 | %. The amount of the dry fraction of Na2O from the Na2SiO3 solution is | 22 | kg/m3. The amount of the dry fraction of SiO2 from the Na2SiO3 solution is | 55 | kg/m3. The amount of Na(OH) solution per m3 is: | 57.14285714 | kg, with a molarity of: | 10 | . The mix also includes | 0 | kg/m3 of superplasticizer and | 0 | kg/m3 of extra water. The initial curing for this mix was | 0 | day at | 20 | ªC. A compressive test after | 56 | days was conducted with a result of | 33.3898 | MPa. | Formulation includes 459 kg of FA powder, 1711 kg of aggregate, and the water-to-powder ratio is: 0,218176159259259 .Powder percentual composition is: SiO2: 68,4594943052392%, Al2O3: 8,72287927107062%, Fe2O3:4,03672437357631%, CaO: 11,5100296127563%. The amount of the dry fraction of Na2O from the Na2SiO3 solution is22kg/m3. The amount of the dry fraction of SiO2 from the Na2SiO3 solution is 55 kg/m3. The amount of Na(OH) solution per m3 is: 57,14285714 kg, with a molarity of: 10. The mix also includes 0 kg/m3 of superplasticizer and 0 kg/m3 of extra water. The initial curing for this mix was 0 day at 20ªC. A compressive test after56 days was conducted with a result of 33,3898 MPa.
Formulation includes | 459 | kg of FA | powder, | 1711 | kg of aggregate, and the water-to-powder ratio is: | 0.2181762 | .Powder percentual composition is: SiO2: | 68.45949 | %, Al2O3: | 8.722879 | %, Fe2O3: | 4.036724 | %, CaO: | 11.51003 | %. The amount of the dry fraction of Na2O from the Na2SiO3 solution is | 22 | kg/m3. The amount of the dry fraction of SiO2 from the Na2SiO3 solution is | 55 | kg/m3. The amount of Na(OH) solution per m3 is: | 57.14285714 | kg, with a molarity of: | 10 | . The mix also includes | 0 | kg/m3 of superplasticizer and | 0 | kg/m3 of extra water. The initial curing for this mix was | 0 | day at | 20 | ªC. A compressive test after | 14 | days was conducted with a result of | 23.0508 | MPa. | Formulation includes 459 kg of FA powder, 1711 kg of aggregate, and the water-to-powder ratio is: 0,218176159259259 .Powder percentual composition is: SiO2: 68,4594943052392%, Al2O3: 8,72287927107062%, Fe2O3:4,03672437357631%, CaO: 11,5100296127563%. The amount of the dry fraction of Na2O from the Na2SiO3 solution is22kg/m3. The amount of the dry fraction of SiO2 from the Na2SiO3 solution is 55 kg/m3. The amount of Na(OH) solution per m3 is: 57,14285714 kg, with a molarity of: 10. The mix also includes 0 kg/m3 of superplasticizer and 0 kg/m3 of extra water. The initial curing for this mix was 0 day at 20ªC. A compressive test after14 days was conducted with a result of 23,0508 MPa.
Formulation includes | 459 | kg of FA | powder, | 1711 | kg of aggregate, and the water-to-powder ratio is: | 0.2181762 | .Powder percentual composition is: SiO2: | 68.45949 | %, Al2O3: | 8.722879 | %, Fe2O3: | 4.036724 | %, CaO: | 11.51003 | %. The amount of the dry fraction of Na2O from the Na2SiO3 solution is | 22 | kg/m3. The amount of the dry fraction of SiO2 from the Na2SiO3 solution is | 55 | kg/m3. The amount of Na(OH) solution per m3 is: | 57.14285714 | kg, with a molarity of: | 10 | . The mix also includes | 0 | kg/m3 of superplasticizer and | 0 | kg/m3 of extra water. The initial curing for this mix was | 1 | day at | 80 | ªC. A compressive test after | 56 | days was conducted with a result of | 52.0339 | MPa. | Formulation includes 459 kg of FA powder, 1711 kg of aggregate, and the water-to-powder ratio is: 0,218176159259259 .Powder percentual composition is: SiO2: 68,4594943052392%, Al2O3: 8,72287927107062%, Fe2O3:4,03672437357631%, CaO: 11,5100296127563%. The amount of the dry fraction of Na2O from the Na2SiO3 solution is22kg/m3. The amount of the dry fraction of SiO2 from the Na2SiO3 solution is 55 kg/m3. The amount of Na(OH) solution per m3 is: 57,14285714 kg, with a molarity of: 10. The mix also includes 0 kg/m3 of superplasticizer and 0 kg/m3 of extra water. The initial curing for this mix was 1 day at 80ªC. A compressive test after56 days was conducted with a result of 52,0339 MPa.
Formulation includes | 459 | kg of FA | powder, | 1711 | kg of aggregate, and the water-to-powder ratio is: | 0.2181762 | .Powder percentual composition is: SiO2: | 68.45949 | %, Al2O3: | 8.722879 | %, Fe2O3: | 4.036724 | %, CaO: | 11.51003 | %. The amount of the dry fraction of Na2O from the Na2SiO3 solution is | 22 | kg/m3. The amount of the dry fraction of SiO2 from the Na2SiO3 solution is | 55 | kg/m3. The amount of Na(OH) solution per m3 is: | 57.14285714 | kg, with a molarity of: | 10 | . The mix also includes | 0 | kg/m3 of superplasticizer and | 0 | kg/m3 of extra water. The initial curing for this mix was | 1 | day at | 80 | ªC. A compressive test after | 28 | days was conducted with a result of | 50.678 | MPa. | Formulation includes 459 kg of FA powder, 1711 kg of aggregate, and the water-to-powder ratio is: 0,218176159259259 .Powder percentual composition is: SiO2: 68,4594943052392%, Al2O3: 8,72287927107062%, Fe2O3:4,03672437357631%, CaO: 11,5100296127563%. The amount of the dry fraction of Na2O from the Na2SiO3 solution is22kg/m3. The amount of the dry fraction of SiO2 from the Na2SiO3 solution is 55 kg/m3. The amount of Na(OH) solution per m3 is: 57,14285714 kg, with a molarity of: 10. The mix also includes 0 kg/m3 of superplasticizer and 0 kg/m3 of extra water. The initial curing for this mix was 1 day at 80ªC. A compressive test after28 days was conducted with a result of 50,678 MPa.
Formulation includes | 459 | kg of FA | powder, | 1711 | kg of aggregate, and the water-to-powder ratio is: | 0.2181762 | .Powder percentual composition is: SiO2: | 68.45949 | %, Al2O3: | 8.722879 | %, Fe2O3: | 4.036724 | %, CaO: | 11.51003 | %. The amount of the dry fraction of Na2O from the Na2SiO3 solution is | 22 | kg/m3. The amount of the dry fraction of SiO2 from the Na2SiO3 solution is | 55 | kg/m3. The amount of Na(OH) solution per m3 is: | 57.14285714 | kg, with a molarity of: | 10 | . The mix also includes | 0 | kg/m3 of superplasticizer and | 0 | kg/m3 of extra water. The initial curing for this mix was | 1 | day at | 80 | ªC. A compressive test after | 3 | days was conducted with a result of | 42.7119 | MPa. | Formulation includes 459 kg of FA powder, 1711 kg of aggregate, and the water-to-powder ratio is: 0,218176159259259 .Powder percentual composition is: SiO2: 68,4594943052392%, Al2O3: 8,72287927107062%, Fe2O3:4,03672437357631%, CaO: 11,5100296127563%. The amount of the dry fraction of Na2O from the Na2SiO3 solution is22kg/m3. The amount of the dry fraction of SiO2 from the Na2SiO3 solution is 55 kg/m3. The amount of Na(OH) solution per m3 is: 57,14285714 kg, with a molarity of: 10. The mix also includes 0 kg/m3 of superplasticizer and 0 kg/m3 of extra water. The initial curing for this mix was 1 day at 80ªC. A compressive test after3 days was conducted with a result of 42,7119 MPa.
Formulation includes | 459 | kg of FA | powder, | 1711 | kg of aggregate, and the water-to-powder ratio is: | 0.2181762 | .Powder percentual composition is: SiO2: | 68.45949 | %, Al2O3: | 8.722879 | %, Fe2O3: | 4.036724 | %, CaO: | 11.51003 | %. The amount of the dry fraction of Na2O from the Na2SiO3 solution is | 22 | kg/m3. The amount of the dry fraction of SiO2 from the Na2SiO3 solution is | 55 | kg/m3. The amount of Na(OH) solution per m3 is: | 57.14285714 | kg, with a molarity of: | 10 | . The mix also includes | 0 | kg/m3 of superplasticizer and | 0 | kg/m3 of extra water. The initial curing for this mix was | 1 | day at | 80 | ªC. A compressive test after | 14 | days was conducted with a result of | 48.6441 | MPa. | Formulation includes 459 kg of FA powder, 1711 kg of aggregate, and the water-to-powder ratio is: 0,218176159259259 .Powder percentual composition is: SiO2: 68,4594943052392%, Al2O3: 8,72287927107062%, Fe2O3:4,03672437357631%, CaO: 11,5100296127563%. The amount of the dry fraction of Na2O from the Na2SiO3 solution is22kg/m3. The amount of the dry fraction of SiO2 from the Na2SiO3 solution is 55 kg/m3. The amount of Na(OH) solution per m3 is: 57,14285714 kg, with a molarity of: 10. The mix also includes 0 kg/m3 of superplasticizer and 0 kg/m3 of extra water. The initial curing for this mix was 1 day at 80ªC. A compressive test after14 days was conducted with a result of 48,6441 MPa.
Formulation includes | 459 | kg of FA | powder, | 1711 | kg of aggregate, and the water-to-powder ratio is: | 0.2181762 | .Powder percentual composition is: SiO2: | 68.45949 | %, Al2O3: | 8.722879 | %, Fe2O3: | 4.036724 | %, CaO: | 11.51003 | %. The amount of the dry fraction of Na2O from the Na2SiO3 solution is | 22 | kg/m3. The amount of the dry fraction of SiO2 from the Na2SiO3 solution is | 55 | kg/m3. The amount of Na(OH) solution per m3 is: | 57.14285714 | kg, with a molarity of: | 10 | . The mix also includes | 0 | kg/m3 of superplasticizer and | 0 | kg/m3 of extra water. The initial curing for this mix was | 1 | day at | 80 | ªC. A compressive test after | 7 | days was conducted with a result of | 47.4576 | MPa. | Formulation includes 459 kg of FA powder, 1711 kg of aggregate, and the water-to-powder ratio is: 0,218176159259259 .Powder percentual composition is: SiO2: 68,4594943052392%, Al2O3: 8,72287927107062%, Fe2O3:4,03672437357631%, CaO: 11,5100296127563%. The amount of the dry fraction of Na2O from the Na2SiO3 solution is22kg/m3. The amount of the dry fraction of SiO2 from the Na2SiO3 solution is 55 kg/m3. The amount of Na(OH) solution per m3 is: 57,14285714 kg, with a molarity of: 10. The mix also includes 0 kg/m3 of superplasticizer and 0 kg/m3 of extra water. The initial curing for this mix was 1 day at 80ªC. A compressive test after7 days was conducted with a result of 47,4576 MPa.
Formulation includes | 384 | kg of FA | powder, | 1874.3 | kg of aggregate, and the water-to-powder ratio is: | 0.2660443 | .Powder percentual composition is: SiO2: | 45.009 | %, Al2O3: | 15.856 | %, Fe2O3: | 11.007 | %, CaO: | 10.558 | %. The amount of the dry fraction of Na2O from the Na2SiO3 solution is | 11.85 | kg/m3. The amount of the dry fraction of SiO2 from the Na2SiO3 solution is | 30.9 | kg/m3. The amount of Na(OH) solution per m3 is: | 54.85 | kg, with a molarity of: | 8 | . The mix also includes | 7.68 | kg/m3 of superplasticizer and | 0 | kg/m3 of extra water. The initial curing for this mix was | 0 | day at | 25 | ªC. A compressive test after | 28 | days was conducted with a result of | 15.5 | MPa. | Formulation includes 384 kg of FA powder, 1874,3 kg of aggregate, and the water-to-powder ratio is: 0,266044270833333 .Powder percentual composition is: SiO2: 45,009%, Al2O3: 15,856%, Fe2O3:11,007%, CaO: 10,558%. The amount of the dry fraction of Na2O from the Na2SiO3 solution is11,85kg/m3. The amount of the dry fraction of SiO2 from the Na2SiO3 solution is 30,9 kg/m3. The amount of Na(OH) solution per m3 is: 54,85 kg, with a molarity of: 8. The mix also includes 7,68 kg/m3 of superplasticizer and 0 kg/m3 of extra water. The initial curing for this mix was 0 day at 25ªC. A compressive test after28 days was conducted with a result of 15,5 MPa.
Formulation includes | 384 | kg of FA | powder, | 1869 | kg of aggregate, and the water-to-powder ratio is: | 0.2660443 | .Powder percentual composition is: SiO2: | 50.0661 | %, Al2O3: | 14.3264 | %, Fe2O3: | 9.9493 | %, CaO: | 9.5572 | %. The amount of the dry fraction of Na2O from the Na2SiO3 solution is | 11.85 | kg/m3. The amount of the dry fraction of SiO2 from the Na2SiO3 solution is | 30.9 | kg/m3. The amount of Na(OH) solution per m3 is: | 54.85 | kg, with a molarity of: | 8 | . The mix also includes | 7.68 | kg/m3 of superplasticizer and | 0 | kg/m3 of extra water. The initial curing for this mix was | 0 | day at | 25 | ªC. A compressive test after | 28 | days was conducted with a result of | 10 | MPa. | Formulation includes 384 kg of FA powder, 1869 kg of aggregate, and the water-to-powder ratio is: 0,266044270833333 .Powder percentual composition is: SiO2: 50,0661%, Al2O3: 14,3264%, Fe2O3:9,9493%, CaO: 9,5572%. The amount of the dry fraction of Na2O from the Na2SiO3 solution is11,85kg/m3. The amount of the dry fraction of SiO2 from the Na2SiO3 solution is 30,9 kg/m3. The amount of Na(OH) solution per m3 is: 54,85 kg, with a molarity of: 8. The mix also includes 7,68 kg/m3 of superplasticizer and 0 kg/m3 of extra water. The initial curing for this mix was 0 day at 25ªC. A compressive test after28 days was conducted with a result of 10 MPa.
Formulation includes | 384 | kg of FA | powder, | 1869 | kg of aggregate, and the water-to-powder ratio is: | 0.2660443 | .Powder percentual composition is: SiO2: | 55.1232 | %, Al2O3: | 12.7968 | %, Fe2O3: | 8.8916 | %, CaO: | 8.5564 | %. The amount of the dry fraction of Na2O from the Na2SiO3 solution is | 11.85 | kg/m3. The amount of the dry fraction of SiO2 from the Na2SiO3 solution is | 30.9 | kg/m3. The amount of Na(OH) solution per m3 is: | 54.85 | kg, with a molarity of: | 8 | . The mix also includes | 7.68 | kg/m3 of superplasticizer and | 0 | kg/m3 of extra water. The initial curing for this mix was | 0 | day at | 25 | ªC. A compressive test after | 28 | days was conducted with a result of | 8.75 | MPa. | Formulation includes 384 kg of FA powder, 1869 kg of aggregate, and the water-to-powder ratio is: 0,266044270833333 .Powder percentual composition is: SiO2: 55,1232%, Al2O3: 12,7968%, Fe2O3:8,8916%, CaO: 8,5564%. The amount of the dry fraction of Na2O from the Na2SiO3 solution is11,85kg/m3. The amount of the dry fraction of SiO2 from the Na2SiO3 solution is 30,9 kg/m3. The amount of Na(OH) solution per m3 is: 54,85 kg, with a molarity of: 8. The mix also includes 7,68 kg/m3 of superplasticizer and 0 kg/m3 of extra water. The initial curing for this mix was 0 day at 25ªC. A compressive test after28 days was conducted with a result of 8,75 MPa.
Formulation includes | 384 | kg of FA | powder, | 1869 | kg of aggregate, and the water-to-powder ratio is: | 0.2660443 | .Powder percentual composition is: SiO2: | 60.1803 | %, Al2O3: | 11.2672 | %, Fe2O3: | 7.8339 | %, CaO: | 7.5556 | %. The amount of the dry fraction of Na2O from the Na2SiO3 solution is | 11.85 | kg/m3. The amount of the dry fraction of SiO2 from the Na2SiO3 solution is | 30.9 | kg/m3. The amount of Na(OH) solution per m3 is: | 54.85 | kg, with a molarity of: | 8 | . The mix also includes | 7.68 | kg/m3 of superplasticizer and | 0 | kg/m3 of extra water. The initial curing for this mix was | 0 | day at | 25 | ªC. A compressive test after | 28 | days was conducted with a result of | 3 | MPa. | Formulation includes 384 kg of FA powder, 1869 kg of aggregate, and the water-to-powder ratio is: 0,266044270833333 .Powder percentual composition is: SiO2: 60,1803%, Al2O3: 11,2672%, Fe2O3:7,8339%, CaO: 7,5556%. The amount of the dry fraction of Na2O from the Na2SiO3 solution is11,85kg/m3. The amount of the dry fraction of SiO2 from the Na2SiO3 solution is 30,9 kg/m3. The amount of Na(OH) solution per m3 is: 54,85 kg, with a molarity of: 8. The mix also includes 7,68 kg/m3 of superplasticizer and 0 kg/m3 of extra water. The initial curing for this mix was 0 day at 25ªC. A compressive test after28 days was conducted with a result of 3 MPa.
Formulation includes | 384 | kg of FA | powder, | 1869 | kg of aggregate, and the water-to-powder ratio is: | 0.2660443 | .Powder percentual composition is: SiO2: | 65.2374 | %, Al2O3: | 9.7376 | %, Fe2O3: | 6.7762 | %, CaO: | 6.5548 | %. The amount of the dry fraction of Na2O from the Na2SiO3 solution is | 11.85 | kg/m3. The amount of the dry fraction of SiO2 from the Na2SiO3 solution is | 30.9 | kg/m3. The amount of Na(OH) solution per m3 is: | 54.85 | kg, with a molarity of: | 8 | . The mix also includes | 7.68 | kg/m3 of superplasticizer and | 0 | kg/m3 of extra water. The initial curing for this mix was | 0 | day at | 25 | ªC. A compressive test after | 28 | days was conducted with a result of | 4.25 | MPa. | Formulation includes 384 kg of FA powder, 1869 kg of aggregate, and the water-to-powder ratio is: 0,266044270833333 .Powder percentual composition is: SiO2: 65,2374%, Al2O3: 9,7376%, Fe2O3:6,7762%, CaO: 6,5548%. The amount of the dry fraction of Na2O from the Na2SiO3 solution is11,85kg/m3. The amount of the dry fraction of SiO2 from the Na2SiO3 solution is 30,9 kg/m3. The amount of Na(OH) solution per m3 is: 54,85 kg, with a molarity of: 8. The mix also includes 7,68 kg/m3 of superplasticizer and 0 kg/m3 of extra water. The initial curing for this mix was 0 day at 25ªC. A compressive test after28 days was conducted with a result of 4,25 MPa.
Formulation includes | 384 | kg of FA | powder, | 1869 | kg of aggregate, and the water-to-powder ratio is: | 0.2660443 | .Powder percentual composition is: SiO2: | 70.2945 | %, Al2O3: | 8.208 | %, Fe2O3: | 5.7185 | %, CaO: | 5.554 | %. The amount of the dry fraction of Na2O from the Na2SiO3 solution is | 11.85 | kg/m3. The amount of the dry fraction of SiO2 from the Na2SiO3 solution is | 30.9 | kg/m3. The amount of Na(OH) solution per m3 is: | 54.85 | kg, with a molarity of: | 8 | . The mix also includes | 7.68 | kg/m3 of superplasticizer and | 0 | kg/m3 of extra water. The initial curing for this mix was | 0 | day at | 25 | ªC. A compressive test after | 28 | days was conducted with a result of | 3.5 | MPa. | Formulation includes 384 kg of FA powder, 1869 kg of aggregate, and the water-to-powder ratio is: 0,266044270833333 .Powder percentual composition is: SiO2: 70,2945%, Al2O3: 8,208%, Fe2O3:5,7185%, CaO: 5,554%. The amount of the dry fraction of Na2O from the Na2SiO3 solution is11,85kg/m3. The amount of the dry fraction of SiO2 from the Na2SiO3 solution is 30,9 kg/m3. The amount of Na(OH) solution per m3 is: 54,85 kg, with a molarity of: 8. The mix also includes 7,68 kg/m3 of superplasticizer and 0 kg/m3 of extra water. The initial curing for this mix was 0 day at 25ªC. A compressive test after28 days was conducted with a result of 3,5 MPa.
Formulation includes | 384 | kg of FA | powder, | 1869 | kg of aggregate, and the water-to-powder ratio is: | 0.2660443 | .Powder percentual composition is: SiO2: | 45.7081 | %, Al2O3: | 17.6604 | %, Fe2O3: | 10.3063 | %, CaO: | 9.6222 | %. The amount of the dry fraction of Na2O from the Na2SiO3 solution is | 11.85 | kg/m3. The amount of the dry fraction of SiO2 from the Na2SiO3 solution is | 30.9 | kg/m3. The amount of Na(OH) solution per m3 is: | 54.85 | kg, with a molarity of: | 8 | . The mix also includes | 7.68 | kg/m3 of superplasticizer and | 0 | kg/m3 of extra water. The initial curing for this mix was | 0 | day at | 25 | ªC. A compressive test after | 28 | days was conducted with a result of | 16 | MPa. | Formulation includes 384 kg of FA powder, 1869 kg of aggregate, and the water-to-powder ratio is: 0,266044270833333 .Powder percentual composition is: SiO2: 45,7081%, Al2O3: 17,6604%, Fe2O3:10,3063%, CaO: 9,6222%. The amount of the dry fraction of Na2O from the Na2SiO3 solution is11,85kg/m3. The amount of the dry fraction of SiO2 from the Na2SiO3 solution is 30,9 kg/m3. The amount of Na(OH) solution per m3 is: 54,85 kg, with a molarity of: 8. The mix also includes 7,68 kg/m3 of superplasticizer and 0 kg/m3 of extra water. The initial curing for this mix was 0 day at 25ªC. A compressive test after28 days was conducted with a result of 16 MPa.
Formulation includes | 384 | kg of FA | powder, | 1869 | kg of aggregate, and the water-to-powder ratio is: | 0.2660443 | .Powder percentual composition is: SiO2: | 46.4072 | %, Al2O3: | 19.4648 | %, Fe2O3: | 9.6056 | %, CaO: | 8.6864 | %. The amount of the dry fraction of Na2O from the Na2SiO3 solution is | 11.85 | kg/m3. The amount of the dry fraction of SiO2 from the Na2SiO3 solution is | 30.9 | kg/m3. The amount of Na(OH) solution per m3 is: | 54.85 | kg, with a molarity of: | 8 | . The mix also includes | 7.68 | kg/m3 of superplasticizer and | 0 | kg/m3 of extra water. The initial curing for this mix was | 0 | day at | 25 | ªC. A compressive test after | 28 | days was conducted with a result of | 18.5 | MPa. | Formulation includes 384 kg of FA powder, 1869 kg of aggregate, and the water-to-powder ratio is: 0,266044270833333 .Powder percentual composition is: SiO2: 46,4072%, Al2O3: 19,4648%, Fe2O3:9,6056%, CaO: 8,6864%. The amount of the dry fraction of Na2O from the Na2SiO3 solution is11,85kg/m3. The amount of the dry fraction of SiO2 from the Na2SiO3 solution is 30,9 kg/m3. The amount of Na(OH) solution per m3 is: 54,85 kg, with a molarity of: 8. The mix also includes 7,68 kg/m3 of superplasticizer and 0 kg/m3 of extra water. The initial curing for this mix was 0 day at 25ªC. A compressive test after28 days was conducted with a result of 18,5 MPa.
Formulation includes | 384 | kg of FA | powder, | 1869 | kg of aggregate, and the water-to-powder ratio is: | 0.2660443 | .Powder percentual composition is: SiO2: | 47.1063 | %, Al2O3: | 21.2692 | %, Fe2O3: | 8.9049 | %, CaO: | 7.7506 | %. The amount of the dry fraction of Na2O from the Na2SiO3 solution is | 11.85 | kg/m3. The amount of the dry fraction of SiO2 from the Na2SiO3 solution is | 30.9 | kg/m3. The amount of Na(OH) solution per m3 is: | 54.85 | kg, with a molarity of: | 8 | . The mix also includes | 7.68 | kg/m3 of superplasticizer and | 0 | kg/m3 of extra water. The initial curing for this mix was | 0 | day at | 25 | ªC. A compressive test after | 28 | days was conducted with a result of | 20.5 | MPa. | Formulation includes 384 kg of FA powder, 1869 kg of aggregate, and the water-to-powder ratio is: 0,266044270833333 .Powder percentual composition is: SiO2: 47,1063%, Al2O3: 21,2692%, Fe2O3:8,9049%, CaO: 7,7506%. The amount of the dry fraction of Na2O from the Na2SiO3 solution is11,85kg/m3. The amount of the dry fraction of SiO2 from the Na2SiO3 solution is 30,9 kg/m3. The amount of Na(OH) solution per m3 is: 54,85 kg, with a molarity of: 8. The mix also includes 7,68 kg/m3 of superplasticizer and 0 kg/m3 of extra water. The initial curing for this mix was 0 day at 25ªC. A compressive test after28 days was conducted with a result of 20,5 MPa.
Formulation includes | 384 | kg of FA | powder, | 1869 | kg of aggregate, and the water-to-powder ratio is: | 0.2660443 | .Powder percentual composition is: SiO2: | 47.8054 | %, Al2O3: | 23.0736 | %, Fe2O3: | 8.2042 | %, CaO: | 6.8148 | %. The amount of the dry fraction of Na2O from the Na2SiO3 solution is | 11.85 | kg/m3. The amount of the dry fraction of SiO2 from the Na2SiO3 solution is | 30.9 | kg/m3. The amount of Na(OH) solution per m3 is: | 54.85 | kg, with a molarity of: | 8 | . The mix also includes | 7.68 | kg/m3 of superplasticizer and | 0 | kg/m3 of extra water. The initial curing for this mix was | 0 | day at | 25 | ªC. A compressive test after | 28 | days was conducted with a result of | 16.25 | MPa. | Formulation includes 384 kg of FA powder, 1869 kg of aggregate, and the water-to-powder ratio is: 0,266044270833333 .Powder percentual composition is: SiO2: 47,8054%, Al2O3: 23,0736%, Fe2O3:8,2042%, CaO: 6,8148%. The amount of the dry fraction of Na2O from the Na2SiO3 solution is11,85kg/m3. The amount of the dry fraction of SiO2 from the Na2SiO3 solution is 30,9 kg/m3. The amount of Na(OH) solution per m3 is: 54,85 kg, with a molarity of: 8. The mix also includes 7,68 kg/m3 of superplasticizer and 0 kg/m3 of extra water. The initial curing for this mix was 0 day at 25ªC. A compressive test after28 days was conducted with a result of 16,25 MPa.
Formulation includes | 384 | kg of FA | powder, | 1869 | kg of aggregate, and the water-to-powder ratio is: | 0.2660443 | .Powder percentual composition is: SiO2: | 48.5045 | %, Al2O3: | 24.878 | %, Fe2O3: | 7.5035 | %, CaO: | 5.879 | %. The amount of the dry fraction of Na2O from the Na2SiO3 solution is | 11.85 | kg/m3. The amount of the dry fraction of SiO2 from the Na2SiO3 solution is | 30.9 | kg/m3. The amount of Na(OH) solution per m3 is: | 54.85 | kg, with a molarity of: | 8 | . The mix also includes | 7.68 | kg/m3 of superplasticizer and | 0 | kg/m3 of extra water. The initial curing for this mix was | 0 | day at | 25 | ªC. A compressive test after | 28 | days was conducted with a result of | 13 | MPa. | Formulation includes 384 kg of FA powder, 1869 kg of aggregate, and the water-to-powder ratio is: 0,266044270833333 .Powder percentual composition is: SiO2: 48,5045%, Al2O3: 24,878%, Fe2O3:7,5035%, CaO: 5,879%. The amount of the dry fraction of Na2O from the Na2SiO3 solution is11,85kg/m3. The amount of the dry fraction of SiO2 from the Na2SiO3 solution is 30,9 kg/m3. The amount of Na(OH) solution per m3 is: 54,85 kg, with a molarity of: 8. The mix also includes 7,68 kg/m3 of superplasticizer and 0 kg/m3 of extra water. The initial curing for this mix was 0 day at 25ªC. A compressive test after28 days was conducted with a result of 13 MPa.
Formulation includes | 384 | kg of FA | powder, | 1869 | kg of aggregate, and the water-to-powder ratio is: | 0.2660443 | .Powder percentual composition is: SiO2: | 43.8881 | %, Al2O3: | 15.7504 | %, Fe2O3: | 10.2063 | %, CaO: | 13.3822 | %. The amount of the dry fraction of Na2O from the Na2SiO3 solution is | 11.85 | kg/m3. The amount of the dry fraction of SiO2 from the Na2SiO3 solution is | 30.9 | kg/m3. The amount of Na(OH) solution per m3 is: | 54.85 | kg, with a molarity of: | 8 | . The mix also includes | 7.68 | kg/m3 of superplasticizer and | 0 | kg/m3 of extra water. The initial curing for this mix was | 0 | day at | 25 | ªC. A compressive test after | 28 | days was conducted with a result of | 17.5 | MPa. | Formulation includes 384 kg of FA powder, 1869 kg of aggregate, and the water-to-powder ratio is: 0,266044270833333 .Powder percentual composition is: SiO2: 43,8881%, Al2O3: 15,7504%, Fe2O3:10,2063%, CaO: 13,3822%. The amount of the dry fraction of Na2O from the Na2SiO3 solution is11,85kg/m3. The amount of the dry fraction of SiO2 from the Na2SiO3 solution is 30,9 kg/m3. The amount of Na(OH) solution per m3 is: 54,85 kg, with a molarity of: 8. The mix also includes 7,68 kg/m3 of superplasticizer and 0 kg/m3 of extra water. The initial curing for this mix was 0 day at 25ªC. A compressive test after28 days was conducted with a result of 17,5 MPa.
Formulation includes | 384 | kg of FA | powder, | 1869 | kg of aggregate, and the water-to-powder ratio is: | 0.2660443 | .Powder percentual composition is: SiO2: | 42.7672 | %, Al2O3: | 15.6448 | %, Fe2O3: | 9.4056 | %, CaO: | 16.2064 | %. The amount of the dry fraction of Na2O from the Na2SiO3 solution is | 11.85 | kg/m3. The amount of the dry fraction of SiO2 from the Na2SiO3 solution is | 30.9 | kg/m3. The amount of Na(OH) solution per m3 is: | 54.85 | kg, with a molarity of: | 8 | . The mix also includes | 7.68 | kg/m3 of superplasticizer and | 0 | kg/m3 of extra water. The initial curing for this mix was | 0 | day at | 25 | ªC. A compressive test after | 28 | days was conducted with a result of | 24 | MPa. | Formulation includes 384 kg of FA powder, 1869 kg of aggregate, and the water-to-powder ratio is: 0,266044270833333 .Powder percentual composition is: SiO2: 42,7672%, Al2O3: 15,6448%, Fe2O3:9,4056%, CaO: 16,2064%. The amount of the dry fraction of Na2O from the Na2SiO3 solution is11,85kg/m3. The amount of the dry fraction of SiO2 from the Na2SiO3 solution is 30,9 kg/m3. The amount of Na(OH) solution per m3 is: 54,85 kg, with a molarity of: 8. The mix also includes 7,68 kg/m3 of superplasticizer and 0 kg/m3 of extra water. The initial curing for this mix was 0 day at 25ªC. A compressive test after28 days was conducted with a result of 24 MPa.
Formulation includes | 384 | kg of FA | powder, | 1869 | kg of aggregate, and the water-to-powder ratio is: | 0.2660443 | .Powder percentual composition is: SiO2: | 41.6463 | %, Al2O3: | 15.5392 | %, Fe2O3: | 8.6049 | %, CaO: | 19.0306 | %. The amount of the dry fraction of Na2O from the Na2SiO3 solution is | 11.85 | kg/m3. The amount of the dry fraction of SiO2 from the Na2SiO3 solution is | 30.9 | kg/m3. The amount of Na(OH) solution per m3 is: | 54.85 | kg, with a molarity of: | 8 | . The mix also includes | 7.68 | kg/m3 of superplasticizer and | 0 | kg/m3 of extra water. The initial curing for this mix was | 0 | day at | 25 | ªC. A compressive test after | 28 | days was conducted with a result of | 33 | MPa. | Formulation includes 384 kg of FA powder, 1869 kg of aggregate, and the water-to-powder ratio is: 0,266044270833333 .Powder percentual composition is: SiO2: 41,6463%, Al2O3: 15,5392%, Fe2O3:8,6049%, CaO: 19,0306%. The amount of the dry fraction of Na2O from the Na2SiO3 solution is11,85kg/m3. The amount of the dry fraction of SiO2 from the Na2SiO3 solution is 30,9 kg/m3. The amount of Na(OH) solution per m3 is: 54,85 kg, with a molarity of: 8. The mix also includes 7,68 kg/m3 of superplasticizer and 0 kg/m3 of extra water. The initial curing for this mix was 0 day at 25ªC. A compressive test after28 days was conducted with a result of 33 MPa.
Formulation includes | 384 | kg of FA | powder, | 1869 | kg of aggregate, and the water-to-powder ratio is: | 0.2660443 | .Powder percentual composition is: SiO2: | 40.5254 | %, Al2O3: | 15.4336 | %, Fe2O3: | 7.8042 | %, CaO: | 21.8548 | %. The amount of the dry fraction of Na2O from the Na2SiO3 solution is | 11.85 | kg/m3. The amount of the dry fraction of SiO2 from the Na2SiO3 solution is | 30.9 | kg/m3. The amount of Na(OH) solution per m3 is: | 54.85 | kg, with a molarity of: | 8 | . The mix also includes | 7.68 | kg/m3 of superplasticizer and | 0 | kg/m3 of extra water. The initial curing for this mix was | 0 | day at | 25 | ªC. A compressive test after | 28 | days was conducted with a result of | 46 | MPa. | Formulation includes 384 kg of FA powder, 1869 kg of aggregate, and the water-to-powder ratio is: 0,266044270833333 .Powder percentual composition is: SiO2: 40,5254%, Al2O3: 15,4336%, Fe2O3:7,8042%, CaO: 21,8548%. The amount of the dry fraction of Na2O from the Na2SiO3 solution is11,85kg/m3. The amount of the dry fraction of SiO2 from the Na2SiO3 solution is 30,9 kg/m3. The amount of Na(OH) solution per m3 is: 54,85 kg, with a molarity of: 8. The mix also includes 7,68 kg/m3 of superplasticizer and 0 kg/m3 of extra water. The initial curing for this mix was 0 day at 25ªC. A compressive test after28 days was conducted with a result of 46 MPa.
Formulation includes | 384 | kg of FA | powder, | 1869 | kg of aggregate, and the water-to-powder ratio is: | 0.2660443 | .Powder percentual composition is: SiO2: | 39.4045 | %, Al2O3: | 15.328 | %, Fe2O3: | 7.0035 | %, CaO: | 24.679 | %. The amount of the dry fraction of Na2O from the Na2SiO3 solution is | 11.85 | kg/m3. The amount of the dry fraction of SiO2 from the Na2SiO3 solution is | 30.9 | kg/m3. The amount of Na(OH) solution per m3 is: | 54.85 | kg, with a molarity of: | 8 | . The mix also includes | 7.68 | kg/m3 of superplasticizer and | 0 | kg/m3 of extra water. The initial curing for this mix was | 0 | day at | 25 | ªC. A compressive test after | 28 | days was conducted with a result of | 50.75 | MPa. | Formulation includes 384 kg of FA powder, 1869 kg of aggregate, and the water-to-powder ratio is: 0,266044270833333 .Powder percentual composition is: SiO2: 39,4045%, Al2O3: 15,328%, Fe2O3:7,0035%, CaO: 24,679%. The amount of the dry fraction of Na2O from the Na2SiO3 solution is11,85kg/m3. The amount of the dry fraction of SiO2 from the Na2SiO3 solution is 30,9 kg/m3. The amount of Na(OH) solution per m3 is: 54,85 kg, with a molarity of: 8. The mix also includes 7,68 kg/m3 of superplasticizer and 0 kg/m3 of extra water. The initial curing for this mix was 0 day at 25ªC. A compressive test after28 days was conducted with a result of 50,75 MPa.
Formulation includes | 430 | kg of FA | powder, | 1776 | kg of aggregate, and the water-to-powder ratio is: | 0.2545726 | .Powder percentual composition is: SiO2: | 65.6 | %, Al2O3: | 26.53 | %, Fe2O3: | 5.49 | %, CaO: | 0.31 | %. The amount of the dry fraction of Na2O from the Na2SiO3 solution is | 23.39 | kg/m3. The amount of the dry fraction of SiO2 from the Na2SiO3 solution is | 48.38 | kg/m3. The amount of Na(OH) solution per m3 is: | 56 | kg, with a molarity of: | 8 | . The mix also includes | 8.6 | kg/m3 of superplasticizer and | 0 | kg/m3 of extra water. The initial curing for this mix was | 1 | day at | 60 | ªC. A compressive test after | 3 | days was conducted with a result of | 20.9327 | MPa. | Formulation includes 430 kg of FA powder, 1776 kg of aggregate, and the water-to-powder ratio is: 0,254572558139535 .Powder percentual composition is: SiO2: 65,6%, Al2O3: 26,53%, Fe2O3:5,49%, CaO: 0,31%. The amount of the dry fraction of Na2O from the Na2SiO3 solution is23,39kg/m3. The amount of the dry fraction of SiO2 from the Na2SiO3 solution is 48,38 kg/m3. The amount of Na(OH) solution per m3 is: 56 kg, with a molarity of: 8. The mix also includes 8,6 kg/m3 of superplasticizer and 0 kg/m3 of extra water. The initial curing for this mix was 1 day at 60ªC. A compressive test after3 days was conducted with a result of 20,9327 MPa.
Formulation includes | 430 | kg of FA | powder, | 1776 | kg of aggregate, and the water-to-powder ratio is: | 0.2545726 | .Powder percentual composition is: SiO2: | 65.6 | %, Al2O3: | 26.53 | %, Fe2O3: | 5.49 | %, CaO: | 0.31 | %. The amount of the dry fraction of Na2O from the Na2SiO3 solution is | 23.39 | kg/m3. The amount of the dry fraction of SiO2 from the Na2SiO3 solution is | 48.38 | kg/m3. The amount of Na(OH) solution per m3 is: | 56 | kg, with a molarity of: | 8 | . The mix also includes | 8.6 | kg/m3 of superplasticizer and | 0 | kg/m3 of extra water. The initial curing for this mix was | 1 | day at | 60 | ªC. A compressive test after | 28 | days was conducted with a result of | 31.0558 | MPa. | Formulation includes 430 kg of FA powder, 1776 kg of aggregate, and the water-to-powder ratio is: 0,254572558139535 .Powder percentual composition is: SiO2: 65,6%, Al2O3: 26,53%, Fe2O3:5,49%, CaO: 0,31%. The amount of the dry fraction of Na2O from the Na2SiO3 solution is23,39kg/m3. The amount of the dry fraction of SiO2 from the Na2SiO3 solution is 48,38 kg/m3. The amount of Na(OH) solution per m3 is: 56 kg, with a molarity of: 8. The mix also includes 8,6 kg/m3 of superplasticizer and 0 kg/m3 of extra water. The initial curing for this mix was 1 day at 60ªC. A compressive test after28 days was conducted with a result of 31,0558 MPa.
Formulation includes | 430 | kg of FA | powder, | 1776 | kg of aggregate, and the water-to-powder ratio is: | 0.2545726 | .Powder percentual composition is: SiO2: | 65.6 | %, Al2O3: | 26.53 | %, Fe2O3: | 5.49 | %, CaO: | 0.31 | %. The amount of the dry fraction of Na2O from the Na2SiO3 solution is | 23.39 | kg/m3. The amount of the dry fraction of SiO2 from the Na2SiO3 solution is | 48.38 | kg/m3. The amount of Na(OH) solution per m3 is: | 56 | kg, with a molarity of: | 8 | . The mix also includes | 8.6 | kg/m3 of superplasticizer and | 0 | kg/m3 of extra water. The initial curing for this mix was | 1 | day at | 60 | ªC. A compressive test after | 7 | days was conducted with a result of | 27.1075 | MPa. | Formulation includes 430 kg of FA powder, 1776 kg of aggregate, and the water-to-powder ratio is: 0,254572558139535 .Powder percentual composition is: SiO2: 65,6%, Al2O3: 26,53%, Fe2O3:5,49%, CaO: 0,31%. The amount of the dry fraction of Na2O from the Na2SiO3 solution is23,39kg/m3. The amount of the dry fraction of SiO2 from the Na2SiO3 solution is 48,38 kg/m3. The amount of Na(OH) solution per m3 is: 56 kg, with a molarity of: 8. The mix also includes 8,6 kg/m3 of superplasticizer and 0 kg/m3 of extra water. The initial curing for this mix was 1 day at 60ªC. A compressive test after7 days was conducted with a result of 27,1075 MPa.
Formulation includes | 397 | kg of FA | powder, | 1824 | kg of aggregate, and the water-to-powder ratio is: | 0.2540836 | .Powder percentual composition is: SiO2: | 65.6 | %, Al2O3: | 26.53 | %, Fe2O3: | 5.49 | %, CaO: | 0.31 | %. The amount of the dry fraction of Na2O from the Na2SiO3 solution is | 21.7 | kg/m3. The amount of the dry fraction of SiO2 from the Na2SiO3 solution is | 44.88 | kg/m3. The amount of Na(OH) solution per m3 is: | 51 | kg, with a molarity of: | 8 | . The mix also includes | 7.94 | kg/m3 of superplasticizer and | 0 | kg/m3 of extra water. The initial curing for this mix was | 1 | day at | 60 | ªC. A compressive test after | 28 | days was conducted with a result of | 32.6797 | MPa. | Formulation includes 397 kg of FA powder, 1824 kg of aggregate, and the water-to-powder ratio is: 0,25408362720403 .Powder percentual composition is: SiO2: 65,6%, Al2O3: 26,53%, Fe2O3:5,49%, CaO: 0,31%. The amount of the dry fraction of Na2O from the Na2SiO3 solution is21,7kg/m3. The amount of the dry fraction of SiO2 from the Na2SiO3 solution is 44,88 kg/m3. The amount of Na(OH) solution per m3 is: 51 kg, with a molarity of: 8. The mix also includes 7,94 kg/m3 of superplasticizer and 0 kg/m3 of extra water. The initial curing for this mix was 1 day at 60ªC. A compressive test after28 days was conducted with a result of 32,6797 MPa.
Formulation includes | 397 | kg of FA | powder, | 1824 | kg of aggregate, and the water-to-powder ratio is: | 0.2540836 | .Powder percentual composition is: SiO2: | 65.6 | %, Al2O3: | 26.53 | %, Fe2O3: | 5.49 | %, CaO: | 0.31 | %. The amount of the dry fraction of Na2O from the Na2SiO3 solution is | 21.7 | kg/m3. The amount of the dry fraction of SiO2 from the Na2SiO3 solution is | 44.88 | kg/m3. The amount of Na(OH) solution per m3 is: | 51 | kg, with a molarity of: | 8 | . The mix also includes | 7.94 | kg/m3 of superplasticizer and | 0 | kg/m3 of extra water. The initial curing for this mix was | 1 | day at | 60 | ªC. A compressive test after | 7 | days was conducted with a result of | 28.529 | MPa. | Formulation includes 397 kg of FA powder, 1824 kg of aggregate, and the water-to-powder ratio is: 0,25408362720403 .Powder percentual composition is: SiO2: 65,6%, Al2O3: 26,53%, Fe2O3:5,49%, CaO: 0,31%. The amount of the dry fraction of Na2O from the Na2SiO3 solution is21,7kg/m3. The amount of the dry fraction of SiO2 from the Na2SiO3 solution is 44,88 kg/m3. The amount of Na(OH) solution per m3 is: 51 kg, with a molarity of: 8. The mix also includes 7,94 kg/m3 of superplasticizer and 0 kg/m3 of extra water. The initial curing for this mix was 1 day at 60ªC. A compressive test after7 days was conducted with a result of 28,529 MPa.
Formulation includes | 397 | kg of FA | powder, | 1824 | kg of aggregate, and the water-to-powder ratio is: | 0.2540836 | .Powder percentual composition is: SiO2: | 65.6 | %, Al2O3: | 26.53 | %, Fe2O3: | 5.49 | %, CaO: | 0.31 | %. The amount of the dry fraction of Na2O from the Na2SiO3 solution is | 21.7 | kg/m3. The amount of the dry fraction of SiO2 from the Na2SiO3 solution is | 44.88 | kg/m3. The amount of Na(OH) solution per m3 is: | 51 | kg, with a molarity of: | 8 | . The mix also includes | 7.94 | kg/m3 of superplasticizer and | 0 | kg/m3 of extra water. The initial curing for this mix was | 1 | day at | 60 | ªC. A compressive test after | 3 | days was conducted with a result of | 22.3542 | MPa. | Formulation includes 397 kg of FA powder, 1824 kg of aggregate, and the water-to-powder ratio is: 0,25408362720403 .Powder percentual composition is: SiO2: 65,6%, Al2O3: 26,53%, Fe2O3:5,49%, CaO: 0,31%. The amount of the dry fraction of Na2O from the Na2SiO3 solution is21,7kg/m3. The amount of the dry fraction of SiO2 from the Na2SiO3 solution is 44,88 kg/m3. The amount of Na(OH) solution per m3 is: 51 kg, with a molarity of: 8. The mix also includes 7,94 kg/m3 of superplasticizer and 0 kg/m3 of extra water. The initial curing for this mix was 1 day at 60ªC. A compressive test after3 days was conducted with a result of 22,3542 MPa.
Formulation includes | 364 | kg of FA | powder, | 1873 | kg of aggregate, and the water-to-powder ratio is: | 0.2521876 | .Powder percentual composition is: SiO2: | 65.6 | %, Al2O3: | 26.53 | %, Fe2O3: | 5.49 | %, CaO: | 0.31 | %. The amount of the dry fraction of Na2O from the Na2SiO3 solution is | 19.83 | kg/m3. The amount of the dry fraction of SiO2 from the Na2SiO3 solution is | 41.02 | kg/m3. The amount of Na(OH) solution per m3 is: | 46 | kg, with a molarity of: | 8 | . The mix also includes | 7.28 | kg/m3 of superplasticizer and | 0 | kg/m3 of extra water. The initial curing for this mix was | 1 | day at | 60 | ªC. A compressive test after | 7 | days was conducted with a result of | 29.5457 | MPa. | Formulation includes 364 kg of FA powder, 1873 kg of aggregate, and the water-to-powder ratio is: 0,252187637362637 .Powder percentual composition is: SiO2: 65,6%, Al2O3: 26,53%, Fe2O3:5,49%, CaO: 0,31%. The amount of the dry fraction of Na2O from the Na2SiO3 solution is19,83kg/m3. The amount of the dry fraction of SiO2 from the Na2SiO3 solution is 41,02 kg/m3. The amount of Na(OH) solution per m3 is: 46 kg, with a molarity of: 8. The mix also includes 7,28 kg/m3 of superplasticizer and 0 kg/m3 of extra water. The initial curing for this mix was 1 day at 60ªC. A compressive test after7 days was conducted with a result of 29,5457 MPa.
Formulation includes | 364 | kg of FA | powder, | 1873 | kg of aggregate, and the water-to-powder ratio is: | 0.2521876 | .Powder percentual composition is: SiO2: | 65.6 | %, Al2O3: | 26.53 | %, Fe2O3: | 5.49 | %, CaO: | 0.31 | %. The amount of the dry fraction of Na2O from the Na2SiO3 solution is | 19.83 | kg/m3. The amount of the dry fraction of SiO2 from the Na2SiO3 solution is | 41.02 | kg/m3. The amount of Na(OH) solution per m3 is: | 46 | kg, with a molarity of: | 8 | . The mix also includes | 7.28 | kg/m3 of superplasticizer and | 0 | kg/m3 of extra water. The initial curing for this mix was | 1 | day at | 60 | ªC. A compressive test after | 3 | days was conducted with a result of | 23.1685 | MPa. | Formulation includes 364 kg of FA powder, 1873 kg of aggregate, and the water-to-powder ratio is: 0,252187637362637 .Powder percentual composition is: SiO2: 65,6%, Al2O3: 26,53%, Fe2O3:5,49%, CaO: 0,31%. The amount of the dry fraction of Na2O from the Na2SiO3 solution is19,83kg/m3. The amount of the dry fraction of SiO2 from the Na2SiO3 solution is 41,02 kg/m3. The amount of Na(OH) solution per m3 is: 46 kg, with a molarity of: 8. The mix also includes 7,28 kg/m3 of superplasticizer and 0 kg/m3 of extra water. The initial curing for this mix was 1 day at 60ªC. A compressive test after3 days was conducted with a result of 23,1685 MPa.
Formulation includes | 364 | kg of FA | powder, | 1873 | kg of aggregate, and the water-to-powder ratio is: | 0.2521876 | .Powder percentual composition is: SiO2: | 65.6 | %, Al2O3: | 26.53 | %, Fe2O3: | 5.49 | %, CaO: | 0.31 | %. The amount of the dry fraction of Na2O from the Na2SiO3 solution is | 19.83 | kg/m3. The amount of the dry fraction of SiO2 from the Na2SiO3 solution is | 41.02 | kg/m3. The amount of Na(OH) solution per m3 is: | 46 | kg, with a molarity of: | 8 | . The mix also includes | 7.28 | kg/m3 of superplasticizer and | 0 | kg/m3 of extra water. The initial curing for this mix was | 1 | day at | 60 | ªC. A compressive test after | 28 | days was conducted with a result of | 32.9878 | MPa. | Formulation includes 364 kg of FA powder, 1873 kg of aggregate, and the water-to-powder ratio is: 0,252187637362637 .Powder percentual composition is: SiO2: 65,6%, Al2O3: 26,53%, Fe2O3:5,49%, CaO: 0,31%. The amount of the dry fraction of Na2O from the Na2SiO3 solution is19,83kg/m3. The amount of the dry fraction of SiO2 from the Na2SiO3 solution is 41,02 kg/m3. The amount of Na(OH) solution per m3 is: 46 kg, with a molarity of: 8. The mix also includes 7,28 kg/m3 of superplasticizer and 0 kg/m3 of extra water. The initial curing for this mix was 1 day at 60ªC. A compressive test after28 days was conducted with a result of 32,9878 MPa.
Formulation includes | 331 | kg of FA | powder, | 1920 | kg of aggregate, and the water-to-powder ratio is: | 0.251968 | .Powder percentual composition is: SiO2: | 65.6 | %, Al2O3: | 26.53 | %, Fe2O3: | 5.49 | %, CaO: | 0.31 | %. The amount of the dry fraction of Na2O from the Na2SiO3 solution is | 17.97 | kg/m3. The amount of the dry fraction of SiO2 from the Na2SiO3 solution is | 37.16 | kg/m3. The amount of Na(OH) solution per m3 is: | 42 | kg, with a molarity of: | 8 | . The mix also includes | 6.62 | kg/m3 of superplasticizer and | 0 | kg/m3 of extra water. The initial curing for this mix was | 1 | day at | 60 | ªC. A compressive test after | 3 | days was conducted with a result of | 21.5535 | MPa. | Formulation includes 331 kg of FA powder, 1920 kg of aggregate, and the water-to-powder ratio is: 0,251967975830816 .Powder percentual composition is: SiO2: 65,6%, Al2O3: 26,53%, Fe2O3:5,49%, CaO: 0,31%. The amount of the dry fraction of Na2O from the Na2SiO3 solution is17,97kg/m3. The amount of the dry fraction of SiO2 from the Na2SiO3 solution is 37,16 kg/m3. The amount of Na(OH) solution per m3 is: 42 kg, with a molarity of: 8. The mix also includes 6,62 kg/m3 of superplasticizer and 0 kg/m3 of extra water. The initial curing for this mix was 1 day at 60ªC. A compressive test after3 days was conducted with a result of 21,5535 MPa.
Formulation includes | 331 | kg of FA | powder, | 1920 | kg of aggregate, and the water-to-powder ratio is: | 0.251968 | .Powder percentual composition is: SiO2: | 65.6 | %, Al2O3: | 26.53 | %, Fe2O3: | 5.49 | %, CaO: | 0.31 | %. The amount of the dry fraction of Na2O from the Na2SiO3 solution is | 17.97 | kg/m3. The amount of the dry fraction of SiO2 from the Na2SiO3 solution is | 37.16 | kg/m3. The amount of Na(OH) solution per m3 is: | 42 | kg, with a molarity of: | 8 | . The mix also includes | 6.62 | kg/m3 of superplasticizer and | 0 | kg/m3 of extra water. The initial curing for this mix was | 1 | day at | 60 | ªC. A compressive test after | 7 | days was conducted with a result of | 26.5138 | MPa. | Formulation includes 331 kg of FA powder, 1920 kg of aggregate, and the water-to-powder ratio is: 0,251967975830816 .Powder percentual composition is: SiO2: 65,6%, Al2O3: 26,53%, Fe2O3:5,49%, CaO: 0,31%. The amount of the dry fraction of Na2O from the Na2SiO3 solution is17,97kg/m3. The amount of the dry fraction of SiO2 from the Na2SiO3 solution is 37,16 kg/m3. The amount of Na(OH) solution per m3 is: 42 kg, with a molarity of: 8. The mix also includes 6,62 kg/m3 of superplasticizer and 0 kg/m3 of extra water. The initial curing for this mix was 1 day at 60ªC. A compressive test after7 days was conducted with a result of 26,5138 MPa.
Formulation includes | 331 | kg of FA | powder, | 1920 | kg of aggregate, and the water-to-powder ratio is: | 0.251968 | .Powder percentual composition is: SiO2: | 65.6 | %, Al2O3: | 26.53 | %, Fe2O3: | 5.49 | %, CaO: | 0.31 | %. The amount of the dry fraction of Na2O from the Na2SiO3 solution is | 17.97 | kg/m3. The amount of the dry fraction of SiO2 from the Na2SiO3 solution is | 37.16 | kg/m3. The amount of Na(OH) solution per m3 is: | 42 | kg, with a molarity of: | 8 | . The mix also includes | 6.62 | kg/m3 of superplasticizer and | 0 | kg/m3 of extra water. The initial curing for this mix was | 1 | day at | 60 | ªC. A compressive test after | 28 | days was conducted with a result of | 31.0693 | MPa. | Formulation includes 331 kg of FA powder, 1920 kg of aggregate, and the water-to-powder ratio is: 0,251967975830816 .Powder percentual composition is: SiO2: 65,6%, Al2O3: 26,53%, Fe2O3:5,49%, CaO: 0,31%. The amount of the dry fraction of Na2O from the Na2SiO3 solution is17,97kg/m3. The amount of the dry fraction of SiO2 from the Na2SiO3 solution is 37,16 kg/m3. The amount of Na(OH) solution per m3 is: 42 kg, with a molarity of: 8. The mix also includes 6,62 kg/m3 of superplasticizer and 0 kg/m3 of extra water. The initial curing for this mix was 1 day at 60ªC. A compressive test after28 days was conducted with a result of 31,0693 MPa.
Formulation includes | 298 | kg of FA | powder, | 1967 | kg of aggregate, and the water-to-powder ratio is: | 0.2533101 | .Powder percentual composition is: SiO2: | 65.6 | %, Al2O3: | 26.53 | %, Fe2O3: | 5.49 | %, CaO: | 0.31 | %. The amount of the dry fraction of Na2O from the Na2SiO3 solution is | 16.27 | kg/m3. The amount of the dry fraction of SiO2 from the Na2SiO3 solution is | 33.66 | kg/m3. The amount of Na(OH) solution per m3 is: | 38 | kg, with a molarity of: | 8 | . The mix also includes | 5.96 | kg/m3 of superplasticizer and | 0 | kg/m3 of extra water. The initial curing for this mix was | 1 | day at | 60 | ªC. A compressive test after | 7 | days was conducted with a result of | 24.4939 | MPa. | Formulation includes 298 kg of FA powder, 1967 kg of aggregate, and the water-to-powder ratio is: 0,253310067114094 .Powder percentual composition is: SiO2: 65,6%, Al2O3: 26,53%, Fe2O3:5,49%, CaO: 0,31%. The amount of the dry fraction of Na2O from the Na2SiO3 solution is16,27kg/m3. The amount of the dry fraction of SiO2 from the Na2SiO3 solution is 33,66 kg/m3. The amount of Na(OH) solution per m3 is: 38 kg, with a molarity of: 8. The mix also includes 5,96 kg/m3 of superplasticizer and 0 kg/m3 of extra water. The initial curing for this mix was 1 day at 60ªC. A compressive test after7 days was conducted with a result of 24,4939 MPa.
Formulation includes | 298 | kg of FA | powder, | 1967 | kg of aggregate, and the water-to-powder ratio is: | 0.2533101 | .Powder percentual composition is: SiO2: | 65.6 | %, Al2O3: | 26.53 | %, Fe2O3: | 5.49 | %, CaO: | 0.31 | %. The amount of the dry fraction of Na2O from the Na2SiO3 solution is | 16.27 | kg/m3. The amount of the dry fraction of SiO2 from the Na2SiO3 solution is | 33.66 | kg/m3. The amount of Na(OH) solution per m3 is: | 38 | kg, with a molarity of: | 8 | . The mix also includes | 5.96 | kg/m3 of superplasticizer and | 0 | kg/m3 of extra water. The initial curing for this mix was | 1 | day at | 60 | ªC. A compressive test after | 28 | days was conducted with a result of | 27.5311 | MPa. | Formulation includes 298 kg of FA powder, 1967 kg of aggregate, and the water-to-powder ratio is: 0,253310067114094 .Powder percentual composition is: SiO2: 65,6%, Al2O3: 26,53%, Fe2O3:5,49%, CaO: 0,31%. The amount of the dry fraction of Na2O from the Na2SiO3 solution is16,27kg/m3. The amount of the dry fraction of SiO2 from the Na2SiO3 solution is 33,66 kg/m3. The amount of Na(OH) solution per m3 is: 38 kg, with a molarity of: 8. The mix also includes 5,96 kg/m3 of superplasticizer and 0 kg/m3 of extra water. The initial curing for this mix was 1 day at 60ªC. A compressive test after28 days was conducted with a result of 27,5311 MPa.
Formulation includes | 298 | kg of FA | powder, | 1967 | kg of aggregate, and the water-to-powder ratio is: | 0.2533101 | .Powder percentual composition is: SiO2: | 65.6 | %, Al2O3: | 26.53 | %, Fe2O3: | 5.49 | %, CaO: | 0.31 | %. The amount of the dry fraction of Na2O from the Na2SiO3 solution is | 16.27 | kg/m3. The amount of the dry fraction of SiO2 from the Na2SiO3 solution is | 33.66 | kg/m3. The amount of Na(OH) solution per m3 is: | 38 | kg, with a molarity of: | 8 | . The mix also includes | 5.96 | kg/m3 of superplasticizer and | 0 | kg/m3 of extra water. The initial curing for this mix was | 1 | day at | 60 | ªC. A compressive test after | 3 | days was conducted with a result of | 19.635 | MPa. | Formulation includes 298 kg of FA powder, 1967 kg of aggregate, and the water-to-powder ratio is: 0,253310067114094 .Powder percentual composition is: SiO2: 65,6%, Al2O3: 26,53%, Fe2O3:5,49%, CaO: 0,31%. The amount of the dry fraction of Na2O from the Na2SiO3 solution is16,27kg/m3. The amount of the dry fraction of SiO2 from the Na2SiO3 solution is 33,66 kg/m3. The amount of Na(OH) solution per m3 is: 38 kg, with a molarity of: 8. The mix also includes 5,96 kg/m3 of superplasticizer and 0 kg/m3 of extra water. The initial curing for this mix was 1 day at 60ªC. A compressive test after3 days was conducted with a result of 19,635 MPa.
Formulation includes | 430 | kg of FA | powder, | 1776 | kg of aggregate, and the water-to-powder ratio is: | 0.2427586 | .Powder percentual composition is: SiO2: | 65.6 | %, Al2O3: | 26.53 | %, Fe2O3: | 5.49 | %, CaO: | 0.31 | %. The amount of the dry fraction of Na2O from the Na2SiO3 solution is | 23.39 | kg/m3. The amount of the dry fraction of SiO2 from the Na2SiO3 solution is | 48.38 | kg/m3. The amount of Na(OH) solution per m3 is: | 55 | kg, with a molarity of: | 10 | . The mix also includes | 8.6 | kg/m3 of superplasticizer and | 0 | kg/m3 of extra water. The initial curing for this mix was | 1 | day at | 60 | ªC. A compressive test after | 7 | days was conducted with a result of | 30.9104 | MPa. | Formulation includes 430 kg of FA powder, 1776 kg of aggregate, and the water-to-powder ratio is: 0,242758604651163 .Powder percentual composition is: SiO2: 65,6%, Al2O3: 26,53%, Fe2O3:5,49%, CaO: 0,31%. The amount of the dry fraction of Na2O from the Na2SiO3 solution is23,39kg/m3. The amount of the dry fraction of SiO2 from the Na2SiO3 solution is 48,38 kg/m3. The amount of Na(OH) solution per m3 is: 55 kg, with a molarity of: 10. The mix also includes 8,6 kg/m3 of superplasticizer and 0 kg/m3 of extra water. The initial curing for this mix was 1 day at 60ªC. A compressive test after7 days was conducted with a result of 30,9104 MPa.
Formulation includes | 430 | kg of FA | powder, | 1776 | kg of aggregate, and the water-to-powder ratio is: | 0.2427586 | .Powder percentual composition is: SiO2: | 65.6 | %, Al2O3: | 26.53 | %, Fe2O3: | 5.49 | %, CaO: | 0.31 | %. The amount of the dry fraction of Na2O from the Na2SiO3 solution is | 23.39 | kg/m3. The amount of the dry fraction of SiO2 from the Na2SiO3 solution is | 48.38 | kg/m3. The amount of Na(OH) solution per m3 is: | 55 | kg, with a molarity of: | 10 | . The mix also includes | 8.6 | kg/m3 of superplasticizer and | 0 | kg/m3 of extra water. The initial curing for this mix was | 1 | day at | 60 | ªC. A compressive test after | 28 | days was conducted with a result of | 33.9639 | MPa. | Formulation includes 430 kg of FA powder, 1776 kg of aggregate, and the water-to-powder ratio is: 0,242758604651163 .Powder percentual composition is: SiO2: 65,6%, Al2O3: 26,53%, Fe2O3:5,49%, CaO: 0,31%. The amount of the dry fraction of Na2O from the Na2SiO3 solution is23,39kg/m3. The amount of the dry fraction of SiO2 from the Na2SiO3 solution is 48,38 kg/m3. The amount of Na(OH) solution per m3 is: 55 kg, with a molarity of: 10. The mix also includes 8,6 kg/m3 of superplasticizer and 0 kg/m3 of extra water. The initial curing for this mix was 1 day at 60ªC. A compressive test after28 days was conducted with a result of 33,9639 MPa.
Formulation includes | 430 | kg of FA | powder, | 1776 | kg of aggregate, and the water-to-powder ratio is: | 0.2427586 | .Powder percentual composition is: SiO2: | 65.6 | %, Al2O3: | 26.53 | %, Fe2O3: | 5.49 | %, CaO: | 0.31 | %. The amount of the dry fraction of Na2O from the Na2SiO3 solution is | 23.39 | kg/m3. The amount of the dry fraction of SiO2 from the Na2SiO3 solution is | 48.38 | kg/m3. The amount of Na(OH) solution per m3 is: | 55 | kg, with a molarity of: | 10 | . The mix also includes | 8.6 | kg/m3 of superplasticizer and | 0 | kg/m3 of extra water. The initial curing for this mix was | 1 | day at | 60 | ªC. A compressive test after | 3 | days was conducted with a result of | 25.3719 | MPa. | Formulation includes 430 kg of FA powder, 1776 kg of aggregate, and the water-to-powder ratio is: 0,242758604651163 .Powder percentual composition is: SiO2: 65,6%, Al2O3: 26,53%, Fe2O3:5,49%, CaO: 0,31%. The amount of the dry fraction of Na2O from the Na2SiO3 solution is23,39kg/m3. The amount of the dry fraction of SiO2 from the Na2SiO3 solution is 48,38 kg/m3. The amount of Na(OH) solution per m3 is: 55 kg, with a molarity of: 10. The mix also includes 8,6 kg/m3 of superplasticizer and 0 kg/m3 of extra water. The initial curing for this mix was 1 day at 60ªC. A compressive test after3 days was conducted with a result of 25,3719 MPa.
Formulation includes | 397 | kg of FA | powder, | 1824 | kg of aggregate, and the water-to-powder ratio is: | 0.2438065 | .Powder percentual composition is: SiO2: | 65.6 | %, Al2O3: | 26.53 | %, Fe2O3: | 5.49 | %, CaO: | 0.31 | %. The amount of the dry fraction of Na2O from the Na2SiO3 solution is | 21.7 | kg/m3. The amount of the dry fraction of SiO2 from the Na2SiO3 solution is | 44.88 | kg/m3. The amount of Na(OH) solution per m3 is: | 51 | kg, with a molarity of: | 10 | . The mix also includes | 7.94 | kg/m3 of superplasticizer and | 0 | kg/m3 of extra water. The initial curing for this mix was | 1 | day at | 60 | ªC. A compressive test after | 28 | days was conducted with a result of | 35.6706 | MPa. | Formulation includes 397 kg of FA powder, 1824 kg of aggregate, and the water-to-powder ratio is: 0,243806549118388 .Powder percentual composition is: SiO2: 65,6%, Al2O3: 26,53%, Fe2O3:5,49%, CaO: 0,31%. The amount of the dry fraction of Na2O from the Na2SiO3 solution is21,7kg/m3. The amount of the dry fraction of SiO2 from the Na2SiO3 solution is 44,88 kg/m3. The amount of Na(OH) solution per m3 is: 51 kg, with a molarity of: 10. The mix also includes 7,94 kg/m3 of superplasticizer and 0 kg/m3 of extra water. The initial curing for this mix was 1 day at 60ªC. A compressive test after28 days was conducted with a result of 35,6706 MPa.
Formulation includes | 397 | kg of FA | powder, | 1824 | kg of aggregate, and the water-to-powder ratio is: | 0.2438065 | .Powder percentual composition is: SiO2: | 65.6 | %, Al2O3: | 26.53 | %, Fe2O3: | 5.49 | %, CaO: | 0.31 | %. The amount of the dry fraction of Na2O from the Na2SiO3 solution is | 21.7 | kg/m3. The amount of the dry fraction of SiO2 from the Na2SiO3 solution is | 44.88 | kg/m3. The amount of Na(OH) solution per m3 is: | 51 | kg, with a molarity of: | 10 | . The mix also includes | 7.94 | kg/m3 of superplasticizer and | 0 | kg/m3 of extra water. The initial curing for this mix was | 1 | day at | 60 | ªC. A compressive test after | 7 | days was conducted with a result of | 32.0528 | MPa. | Formulation includes 397 kg of FA powder, 1824 kg of aggregate, and the water-to-powder ratio is: 0,243806549118388 .Powder percentual composition is: SiO2: 65,6%, Al2O3: 26,53%, Fe2O3:5,49%, CaO: 0,31%. The amount of the dry fraction of Na2O from the Na2SiO3 solution is21,7kg/m3. The amount of the dry fraction of SiO2 from the Na2SiO3 solution is 44,88 kg/m3. The amount of Na(OH) solution per m3 is: 51 kg, with a molarity of: 10. The mix also includes 7,94 kg/m3 of superplasticizer and 0 kg/m3 of extra water. The initial curing for this mix was 1 day at 60ªC. A compressive test after7 days was conducted with a result of 32,0528 MPa.
Formulation includes | 397 | kg of FA | powder, | 1824 | kg of aggregate, and the water-to-powder ratio is: | 0.2438065 | .Powder percentual composition is: SiO2: | 65.6 | %, Al2O3: | 26.53 | %, Fe2O3: | 5.49 | %, CaO: | 0.31 | %. The amount of the dry fraction of Na2O from the Na2SiO3 solution is | 21.7 | kg/m3. The amount of the dry fraction of SiO2 from the Na2SiO3 solution is | 44.88 | kg/m3. The amount of Na(OH) solution per m3 is: | 51 | kg, with a molarity of: | 10 | . The mix also includes | 7.94 | kg/m3 of superplasticizer and | 0 | kg/m3 of extra water. The initial curing for this mix was | 1 | day at | 60 | ªC. A compressive test after | 3 | days was conducted with a result of | 26.0619 | MPa. | Formulation includes 397 kg of FA powder, 1824 kg of aggregate, and the water-to-powder ratio is: 0,243806549118388 .Powder percentual composition is: SiO2: 65,6%, Al2O3: 26,53%, Fe2O3:5,49%, CaO: 0,31%. The amount of the dry fraction of Na2O from the Na2SiO3 solution is21,7kg/m3. The amount of the dry fraction of SiO2 from the Na2SiO3 solution is 44,88 kg/m3. The amount of Na(OH) solution per m3 is: 51 kg, with a molarity of: 10. The mix also includes 7,94 kg/m3 of superplasticizer and 0 kg/m3 of extra water. The initial curing for this mix was 1 day at 60ªC. A compressive test after3 days was conducted with a result of 26,0619 MPa.
Formulation includes | 364 | kg of FA | powder, | 1873 | kg of aggregate, and the water-to-powder ratio is: | 0.2437261 | .Powder percentual composition is: SiO2: | 65.6 | %, Al2O3: | 26.53 | %, Fe2O3: | 5.49 | %, CaO: | 0.31 | %. The amount of the dry fraction of Na2O from the Na2SiO3 solution is | 19.83 | kg/m3. The amount of the dry fraction of SiO2 from the Na2SiO3 solution is | 41.02 | kg/m3. The amount of Na(OH) solution per m3 is: | 47 | kg, with a molarity of: | 10 | . The mix also includes | 7.28 | kg/m3 of superplasticizer and | 0 | kg/m3 of extra water. The initial curing for this mix was | 1 | day at | 60 | ªC. A compressive test after | 3 | days was conducted with a result of | 27.0916 | MPa. | Formulation includes 364 kg of FA powder, 1873 kg of aggregate, and the water-to-powder ratio is: 0,243726098901099 .Powder percentual composition is: SiO2: 65,6%, Al2O3: 26,53%, Fe2O3:5,49%, CaO: 0,31%. The amount of the dry fraction of Na2O from the Na2SiO3 solution is19,83kg/m3. The amount of the dry fraction of SiO2 from the Na2SiO3 solution is 41,02 kg/m3. The amount of Na(OH) solution per m3 is: 47 kg, with a molarity of: 10. The mix also includes 7,28 kg/m3 of superplasticizer and 0 kg/m3 of extra water. The initial curing for this mix was 1 day at 60ªC. A compressive test after3 days was conducted with a result of 27,0916 MPa.
Formulation includes | 364 | kg of FA | powder, | 1873 | kg of aggregate, and the water-to-powder ratio is: | 0.2437261 | .Powder percentual composition is: SiO2: | 65.6 | %, Al2O3: | 26.53 | %, Fe2O3: | 5.49 | %, CaO: | 0.31 | %. The amount of the dry fraction of Na2O from the Na2SiO3 solution is | 19.83 | kg/m3. The amount of the dry fraction of SiO2 from the Na2SiO3 solution is | 41.02 | kg/m3. The amount of Na(OH) solution per m3 is: | 47 | kg, with a molarity of: | 10 | . The mix also includes | 7.28 | kg/m3 of superplasticizer and | 0 | kg/m3 of extra water. The initial curing for this mix was | 1 | day at | 60 | ªC. A compressive test after | 7 | days was conducted with a result of | 32.5172 | MPa. | Formulation includes 364 kg of FA powder, 1873 kg of aggregate, and the water-to-powder ratio is: 0,243726098901099 .Powder percentual composition is: SiO2: 65,6%, Al2O3: 26,53%, Fe2O3:5,49%, CaO: 0,31%. The amount of the dry fraction of Na2O from the Na2SiO3 solution is19,83kg/m3. The amount of the dry fraction of SiO2 from the Na2SiO3 solution is 41,02 kg/m3. The amount of Na(OH) solution per m3 is: 47 kg, with a molarity of: 10. The mix also includes 7,28 kg/m3 of superplasticizer and 0 kg/m3 of extra water. The initial curing for this mix was 1 day at 60ªC. A compressive test after7 days was conducted with a result of 32,5172 MPa.
Formulation includes | 364 | kg of FA | powder, | 1873 | kg of aggregate, and the water-to-powder ratio is: | 0.2437261 | .Powder percentual composition is: SiO2: | 65.6 | %, Al2O3: | 26.53 | %, Fe2O3: | 5.49 | %, CaO: | 0.31 | %. The amount of the dry fraction of Na2O from the Na2SiO3 solution is | 19.83 | kg/m3. The amount of the dry fraction of SiO2 from the Na2SiO3 solution is | 41.02 | kg/m3. The amount of Na(OH) solution per m3 is: | 47 | kg, with a molarity of: | 10 | . The mix also includes | 7.28 | kg/m3 of superplasticizer and | 0 | kg/m3 of extra water. The initial curing for this mix was | 1 | day at | 60 | ªC. A compressive test after | 28 | days was conducted with a result of | 36.5875 | MPa. | Formulation includes 364 kg of FA powder, 1873 kg of aggregate, and the water-to-powder ratio is: 0,243726098901099 .Powder percentual composition is: SiO2: 65,6%, Al2O3: 26,53%, Fe2O3:5,49%, CaO: 0,31%. The amount of the dry fraction of Na2O from the Na2SiO3 solution is19,83kg/m3. The amount of the dry fraction of SiO2 from the Na2SiO3 solution is 41,02 kg/m3. The amount of Na(OH) solution per m3 is: 47 kg, with a molarity of: 10. The mix also includes 7,28 kg/m3 of superplasticizer and 0 kg/m3 of extra water. The initial curing for this mix was 1 day at 60ªC. A compressive test after28 days was conducted with a result of 36,5875 MPa.
Formulation includes | 331 | kg of FA | powder, | 1920 | kg of aggregate, and the water-to-powder ratio is: | 0.2418169 | .Powder percentual composition is: SiO2: | 65.6 | %, Al2O3: | 26.53 | %, Fe2O3: | 5.49 | %, CaO: | 0.31 | %. The amount of the dry fraction of Na2O from the Na2SiO3 solution is | 17.97 | kg/m3. The amount of the dry fraction of SiO2 from the Na2SiO3 solution is | 37.16 | kg/m3. The amount of Na(OH) solution per m3 is: | 42 | kg, with a molarity of: | 10 | . The mix also includes | 6.62 | kg/m3 of superplasticizer and | 0 | kg/m3 of extra water. The initial curing for this mix was | 1 | day at | 60 | ªC. A compressive test after | 3 | days was conducted with a result of | 25.5219 | MPa. | Formulation includes 331 kg of FA powder, 1920 kg of aggregate, and the water-to-powder ratio is: 0,241816918429003 .Powder percentual composition is: SiO2: 65,6%, Al2O3: 26,53%, Fe2O3:5,49%, CaO: 0,31%. The amount of the dry fraction of Na2O from the Na2SiO3 solution is17,97kg/m3. The amount of the dry fraction of SiO2 from the Na2SiO3 solution is 37,16 kg/m3. The amount of Na(OH) solution per m3 is: 42 kg, with a molarity of: 10. The mix also includes 6,62 kg/m3 of superplasticizer and 0 kg/m3 of extra water. The initial curing for this mix was 1 day at 60ªC. A compressive test after3 days was conducted with a result of 25,5219 MPa.
Formulation includes | 331 | kg of FA | powder, | 1920 | kg of aggregate, and the water-to-powder ratio is: | 0.2418169 | .Powder percentual composition is: SiO2: | 65.6 | %, Al2O3: | 26.53 | %, Fe2O3: | 5.49 | %, CaO: | 0.31 | %. The amount of the dry fraction of Na2O from the Na2SiO3 solution is | 17.97 | kg/m3. The amount of the dry fraction of SiO2 from the Na2SiO3 solution is | 37.16 | kg/m3. The amount of Na(OH) solution per m3 is: | 42 | kg, with a molarity of: | 10 | . The mix also includes | 6.62 | kg/m3 of superplasticizer and | 0 | kg/m3 of extra water. The initial curing for this mix was | 1 | day at | 60 | ªC. A compressive test after | 7 | days was conducted with a result of | 29.9312 | MPa. | Formulation includes 331 kg of FA powder, 1920 kg of aggregate, and the water-to-powder ratio is: 0,241816918429003 .Powder percentual composition is: SiO2: 65,6%, Al2O3: 26,53%, Fe2O3:5,49%, CaO: 0,31%. The amount of the dry fraction of Na2O from the Na2SiO3 solution is17,97kg/m3. The amount of the dry fraction of SiO2 from the Na2SiO3 solution is 37,16 kg/m3. The amount of Na(OH) solution per m3 is: 42 kg, with a molarity of: 10. The mix also includes 6,62 kg/m3 of superplasticizer and 0 kg/m3 of extra water. The initial curing for this mix was 1 day at 60ªC. A compressive test after7 days was conducted with a result of 29,9312 MPa.
Formulation includes | 331 | kg of FA | powder, | 1920 | kg of aggregate, and the water-to-powder ratio is: | 0.2418169 | .Powder percentual composition is: SiO2: | 65.6 | %, Al2O3: | 26.53 | %, Fe2O3: | 5.49 | %, CaO: | 0.31 | %. The amount of the dry fraction of Na2O from the Na2SiO3 solution is | 17.97 | kg/m3. The amount of the dry fraction of SiO2 from the Na2SiO3 solution is | 37.16 | kg/m3. The amount of Na(OH) solution per m3 is: | 42 | kg, with a molarity of: | 10 | . The mix also includes | 6.62 | kg/m3 of superplasticizer and | 0 | kg/m3 of extra water. The initial curing for this mix was | 1 | day at | 60 | ªC. A compressive test after | 28 | days was conducted with a result of | 33.5492 | MPa. | Formulation includes 331 kg of FA powder, 1920 kg of aggregate, and the water-to-powder ratio is: 0,241816918429003 .Powder percentual composition is: SiO2: 65,6%, Al2O3: 26,53%, Fe2O3:5,49%, CaO: 0,31%. The amount of the dry fraction of Na2O from the Na2SiO3 solution is17,97kg/m3. The amount of the dry fraction of SiO2 from the Na2SiO3 solution is 37,16 kg/m3. The amount of Na(OH) solution per m3 is: 42 kg, with a molarity of: 10. The mix also includes 6,62 kg/m3 of superplasticizer and 0 kg/m3 of extra water. The initial curing for this mix was 1 day at 60ªC. A compressive test after28 days was conducted with a result of 33,5492 MPa.
Formulation includes | 298 | kg of FA | powder, | 1967 | kg of aggregate, and the water-to-powder ratio is: | 0.2431087 | .Powder percentual composition is: SiO2: | 65.6 | %, Al2O3: | 26.53 | %, Fe2O3: | 5.49 | %, CaO: | 0.31 | %. The amount of the dry fraction of Na2O from the Na2SiO3 solution is | 16.27 | kg/m3. The amount of the dry fraction of SiO2 from the Na2SiO3 solution is | 33.66 | kg/m3. The amount of Na(OH) solution per m3 is: | 38 | kg, with a molarity of: | 10 | . The mix also includes | 5.96 | kg/m3 of superplasticizer and | 0 | kg/m3 of extra water. The initial curing for this mix was | 1 | day at | 60 | ªC. A compressive test after | 3 | days was conducted with a result of | 21.4669 | MPa. | Formulation includes 298 kg of FA powder, 1967 kg of aggregate, and the water-to-powder ratio is: 0,243108724832215 .Powder percentual composition is: SiO2: 65,6%, Al2O3: 26,53%, Fe2O3:5,49%, CaO: 0,31%. The amount of the dry fraction of Na2O from the Na2SiO3 solution is16,27kg/m3. The amount of the dry fraction of SiO2 from the Na2SiO3 solution is 33,66 kg/m3. The amount of Na(OH) solution per m3 is: 38 kg, with a molarity of: 10. The mix also includes 5,96 kg/m3 of superplasticizer and 0 kg/m3 of extra water. The initial curing for this mix was 1 day at 60ªC. A compressive test after3 days was conducted with a result of 21,4669 MPa.
Formulation includes | 298 | kg of FA | powder, | 1967 | kg of aggregate, and the water-to-powder ratio is: | 0.2431087 | .Powder percentual composition is: SiO2: | 65.6 | %, Al2O3: | 26.53 | %, Fe2O3: | 5.49 | %, CaO: | 0.31 | %. The amount of the dry fraction of Na2O from the Na2SiO3 solution is | 16.27 | kg/m3. The amount of the dry fraction of SiO2 from the Na2SiO3 solution is | 33.66 | kg/m3. The amount of Na(OH) solution per m3 is: | 38 | kg, with a molarity of: | 10 | . The mix also includes | 5.96 | kg/m3 of superplasticizer and | 0 | kg/m3 of extra water. The initial curing for this mix was | 1 | day at | 60 | ªC. A compressive test after | 7 | days was conducted with a result of | 26.5536 | MPa. | Formulation includes 298 kg of FA powder, 1967 kg of aggregate, and the water-to-powder ratio is: 0,243108724832215 .Powder percentual composition is: SiO2: 65,6%, Al2O3: 26,53%, Fe2O3:5,49%, CaO: 0,31%. The amount of the dry fraction of Na2O from the Na2SiO3 solution is16,27kg/m3. The amount of the dry fraction of SiO2 from the Na2SiO3 solution is 33,66 kg/m3. The amount of Na(OH) solution per m3 is: 38 kg, with a molarity of: 10. The mix also includes 5,96 kg/m3 of superplasticizer and 0 kg/m3 of extra water. The initial curing for this mix was 1 day at 60ªC. A compressive test after7 days was conducted with a result of 26,5536 MPa.
Formulation includes | 298 | kg of FA | powder, | 1967 | kg of aggregate, and the water-to-powder ratio is: | 0.2431087 | .Powder percentual composition is: SiO2: | 65.6 | %, Al2O3: | 26.53 | %, Fe2O3: | 5.49 | %, CaO: | 0.31 | %. The amount of the dry fraction of Na2O from the Na2SiO3 solution is | 16.27 | kg/m3. The amount of the dry fraction of SiO2 from the Na2SiO3 solution is | 33.66 | kg/m3. The amount of Na(OH) solution per m3 is: | 38 | kg, with a molarity of: | 10 | . The mix also includes | 5.96 | kg/m3 of superplasticizer and | 0 | kg/m3 of extra water. The initial curing for this mix was | 1 | day at | 60 | ªC. A compressive test after | 28 | days was conducted with a result of | 32.997 | MPa. | Formulation includes 298 kg of FA powder, 1967 kg of aggregate, and the water-to-powder ratio is: 0,243108724832215 .Powder percentual composition is: SiO2: 65,6%, Al2O3: 26,53%, Fe2O3:5,49%, CaO: 0,31%. The amount of the dry fraction of Na2O from the Na2SiO3 solution is16,27kg/m3. The amount of the dry fraction of SiO2 from the Na2SiO3 solution is 33,66 kg/m3. The amount of Na(OH) solution per m3 is: 38 kg, with a molarity of: 10. The mix also includes 5,96 kg/m3 of superplasticizer and 0 kg/m3 of extra water. The initial curing for this mix was 1 day at 60ªC. A compressive test after28 days was conducted with a result of 32,997 MPa.
Formulation includes | 430 | kg of FA | powder, | 1776 | kg of aggregate, and the water-to-powder ratio is: | 0.232526 | .Powder percentual composition is: SiO2: | 65.6 | %, Al2O3: | 26.53 | %, Fe2O3: | 5.49 | %, CaO: | 0.31 | %. The amount of the dry fraction of Na2O from the Na2SiO3 solution is | 23.39 | kg/m3. The amount of the dry fraction of SiO2 from the Na2SiO3 solution is | 48.38 | kg/m3. The amount of Na(OH) solution per m3 is: | 55 | kg, with a molarity of: | 12 | . The mix also includes | 8.6 | kg/m3 of superplasticizer and | 0 | kg/m3 of extra water. The initial curing for this mix was | 1 | day at | 60 | ªC. A compressive test after | 3 | days was conducted with a result of | 25.0408 | MPa. | Formulation includes 430 kg of FA powder, 1776 kg of aggregate, and the water-to-powder ratio is: 0,232526046511628 .Powder percentual composition is: SiO2: 65,6%, Al2O3: 26,53%, Fe2O3:5,49%, CaO: 0,31%. The amount of the dry fraction of Na2O from the Na2SiO3 solution is23,39kg/m3. The amount of the dry fraction of SiO2 from the Na2SiO3 solution is 48,38 kg/m3. The amount of Na(OH) solution per m3 is: 55 kg, with a molarity of: 12. The mix also includes 8,6 kg/m3 of superplasticizer and 0 kg/m3 of extra water. The initial curing for this mix was 1 day at 60ªC. A compressive test after3 days was conducted with a result of 25,0408 MPa.
Formulation includes | 430 | kg of FA | powder, | 1776 | kg of aggregate, and the water-to-powder ratio is: | 0.232526 | .Powder percentual composition is: SiO2: | 65.6 | %, Al2O3: | 26.53 | %, Fe2O3: | 5.49 | %, CaO: | 0.31 | %. The amount of the dry fraction of Na2O from the Na2SiO3 solution is | 23.39 | kg/m3. The amount of the dry fraction of SiO2 from the Na2SiO3 solution is | 48.38 | kg/m3. The amount of Na(OH) solution per m3 is: | 55 | kg, with a molarity of: | 12 | . The mix also includes | 8.6 | kg/m3 of superplasticizer and | 0 | kg/m3 of extra water. The initial curing for this mix was | 1 | day at | 60 | ªC. A compressive test after | 7 | days was conducted with a result of | 31.035 | MPa. | Formulation includes 430 kg of FA powder, 1776 kg of aggregate, and the water-to-powder ratio is: 0,232526046511628 .Powder percentual composition is: SiO2: 65,6%, Al2O3: 26,53%, Fe2O3:5,49%, CaO: 0,31%. The amount of the dry fraction of Na2O from the Na2SiO3 solution is23,39kg/m3. The amount of the dry fraction of SiO2 from the Na2SiO3 solution is 48,38 kg/m3. The amount of Na(OH) solution per m3 is: 55 kg, with a molarity of: 12. The mix also includes 8,6 kg/m3 of superplasticizer and 0 kg/m3 of extra water. The initial curing for this mix was 1 day at 60ªC. A compressive test after7 days was conducted with a result of 31,035 MPa.
Formulation includes | 430 | kg of FA | powder, | 1776 | kg of aggregate, and the water-to-powder ratio is: | 0.232526 | .Powder percentual composition is: SiO2: | 65.6 | %, Al2O3: | 26.53 | %, Fe2O3: | 5.49 | %, CaO: | 0.31 | %. The amount of the dry fraction of Na2O from the Na2SiO3 solution is | 23.39 | kg/m3. The amount of the dry fraction of SiO2 from the Na2SiO3 solution is | 48.38 | kg/m3. The amount of Na(OH) solution per m3 is: | 55 | kg, with a molarity of: | 12 | . The mix also includes | 8.6 | kg/m3 of superplasticizer and | 0 | kg/m3 of extra water. The initial curing for this mix was | 1 | day at | 60 | ªC. A compressive test after | 28 | days was conducted with a result of | 36.1281 | MPa. | Formulation includes 430 kg of FA powder, 1776 kg of aggregate, and the water-to-powder ratio is: 0,232526046511628 .Powder percentual composition is: SiO2: 65,6%, Al2O3: 26,53%, Fe2O3:5,49%, CaO: 0,31%. The amount of the dry fraction of Na2O from the Na2SiO3 solution is23,39kg/m3. The amount of the dry fraction of SiO2 from the Na2SiO3 solution is 48,38 kg/m3. The amount of Na(OH) solution per m3 is: 55 kg, with a molarity of: 12. The mix also includes 8,6 kg/m3 of superplasticizer and 0 kg/m3 of extra water. The initial curing for this mix was 1 day at 60ªC. A compressive test after28 days was conducted with a result of 36,1281 MPa.
Formulation includes | 397 | kg of FA | powder, | 1824 | kg of aggregate, and the water-to-powder ratio is: | 0.2322196 | .Powder percentual composition is: SiO2: | 65.6 | %, Al2O3: | 26.53 | %, Fe2O3: | 5.49 | %, CaO: | 0.31 | %. The amount of the dry fraction of Na2O from the Na2SiO3 solution is | 21.7 | kg/m3. The amount of the dry fraction of SiO2 from the Na2SiO3 solution is | 44.88 | kg/m3. The amount of Na(OH) solution per m3 is: | 50 | kg, with a molarity of: | 12 | . The mix also includes | 7.94 | kg/m3 of superplasticizer and | 0 | kg/m3 of extra water. The initial curing for this mix was | 1 | day at | 60 | ªC. A compressive test after | 3 | days was conducted with a result of | 26.5465 | MPa. | Formulation includes 397 kg of FA powder, 1824 kg of aggregate, and the water-to-powder ratio is: 0,232219647355164 .Powder percentual composition is: SiO2: 65,6%, Al2O3: 26,53%, Fe2O3:5,49%, CaO: 0,31%. The amount of the dry fraction of Na2O from the Na2SiO3 solution is21,7kg/m3. The amount of the dry fraction of SiO2 from the Na2SiO3 solution is 44,88 kg/m3. The amount of Na(OH) solution per m3 is: 50 kg, with a molarity of: 12. The mix also includes 7,94 kg/m3 of superplasticizer and 0 kg/m3 of extra water. The initial curing for this mix was 1 day at 60ªC. A compressive test after3 days was conducted with a result of 26,5465 MPa.
Formulation includes | 397 | kg of FA | powder, | 1824 | kg of aggregate, and the water-to-powder ratio is: | 0.2322196 | .Powder percentual composition is: SiO2: | 65.6 | %, Al2O3: | 26.53 | %, Fe2O3: | 5.49 | %, CaO: | 0.31 | %. The amount of the dry fraction of Na2O from the Na2SiO3 solution is | 21.7 | kg/m3. The amount of the dry fraction of SiO2 from the Na2SiO3 solution is | 44.88 | kg/m3. The amount of Na(OH) solution per m3 is: | 50 | kg, with a molarity of: | 12 | . The mix also includes | 7.94 | kg/m3 of superplasticizer and | 0 | kg/m3 of extra water. The initial curing for this mix was | 1 | day at | 60 | ªC. A compressive test after | 28 | days was conducted with a result of | 38.6522 | MPa. | Formulation includes 397 kg of FA powder, 1824 kg of aggregate, and the water-to-powder ratio is: 0,232219647355164 .Powder percentual composition is: SiO2: 65,6%, Al2O3: 26,53%, Fe2O3:5,49%, CaO: 0,31%. The amount of the dry fraction of Na2O from the Na2SiO3 solution is21,7kg/m3. The amount of the dry fraction of SiO2 from the Na2SiO3 solution is 44,88 kg/m3. The amount of Na(OH) solution per m3 is: 50 kg, with a molarity of: 12. The mix also includes 7,94 kg/m3 of superplasticizer and 0 kg/m3 of extra water. The initial curing for this mix was 1 day at 60ªC. A compressive test after28 days was conducted with a result of 38,6522 MPa.
Formulation includes | 397 | kg of FA | powder, | 1824 | kg of aggregate, and the water-to-powder ratio is: | 0.2322196 | .Powder percentual composition is: SiO2: | 65.6 | %, Al2O3: | 26.53 | %, Fe2O3: | 5.49 | %, CaO: | 0.31 | %. The amount of the dry fraction of Na2O from the Na2SiO3 solution is | 21.7 | kg/m3. The amount of the dry fraction of SiO2 from the Na2SiO3 solution is | 44.88 | kg/m3. The amount of Na(OH) solution per m3 is: | 50 | kg, with a molarity of: | 12 | . The mix also includes | 7.94 | kg/m3 of superplasticizer and | 0 | kg/m3 of extra water. The initial curing for this mix was | 1 | day at | 60 | ªC. A compressive test after | 7 | days was conducted with a result of | 33.1071 | MPa. | Formulation includes 397 kg of FA powder, 1824 kg of aggregate, and the water-to-powder ratio is: 0,232219647355164 .Powder percentual composition is: SiO2: 65,6%, Al2O3: 26,53%, Fe2O3:5,49%, CaO: 0,31%. The amount of the dry fraction of Na2O from the Na2SiO3 solution is21,7kg/m3. The amount of the dry fraction of SiO2 from the Na2SiO3 solution is 44,88 kg/m3. The amount of Na(OH) solution per m3 is: 50 kg, with a molarity of: 12. The mix also includes 7,94 kg/m3 of superplasticizer and 0 kg/m3 of extra water. The initial curing for this mix was 1 day at 60ªC. A compressive test after7 days was conducted with a result of 33,1071 MPa.
Formulation includes | 364 | kg of FA | powder, | 1873 | kg of aggregate, and the water-to-powder ratio is: | 0.2333964 | .Powder percentual composition is: SiO2: | 65.6 | %, Al2O3: | 26.53 | %, Fe2O3: | 5.49 | %, CaO: | 0.31 | %. The amount of the dry fraction of Na2O from the Na2SiO3 solution is | 19.83 | kg/m3. The amount of the dry fraction of SiO2 from the Na2SiO3 solution is | 41.02 | kg/m3. The amount of Na(OH) solution per m3 is: | 47 | kg, with a molarity of: | 12 | . The mix also includes | 7.28 | kg/m3 of superplasticizer and | 0 | kg/m3 of extra water. The initial curing for this mix was | 1 | day at | 60 | ªC. A compressive test after | 3 | days was conducted with a result of | 27.1497 | MPa. | Formulation includes 364 kg of FA powder, 1873 kg of aggregate, and the water-to-powder ratio is: 0,233396428571429 .Powder percentual composition is: SiO2: 65,6%, Al2O3: 26,53%, Fe2O3:5,49%, CaO: 0,31%. The amount of the dry fraction of Na2O from the Na2SiO3 solution is19,83kg/m3. The amount of the dry fraction of SiO2 from the Na2SiO3 solution is 41,02 kg/m3. The amount of Na(OH) solution per m3 is: 47 kg, with a molarity of: 12. The mix also includes 7,28 kg/m3 of superplasticizer and 0 kg/m3 of extra water. The initial curing for this mix was 1 day at 60ªC. A compressive test after3 days was conducted with a result of 27,1497 MPa.
Formulation includes | 364 | kg of FA | powder, | 1873 | kg of aggregate, and the water-to-powder ratio is: | 0.2333964 | .Powder percentual composition is: SiO2: | 65.6 | %, Al2O3: | 26.53 | %, Fe2O3: | 5.49 | %, CaO: | 0.31 | %. The amount of the dry fraction of Na2O from the Na2SiO3 solution is | 19.83 | kg/m3. The amount of the dry fraction of SiO2 from the Na2SiO3 solution is | 41.02 | kg/m3. The amount of Na(OH) solution per m3 is: | 47 | kg, with a molarity of: | 12 | . The mix also includes | 7.28 | kg/m3 of superplasticizer and | 0 | kg/m3 of extra water. The initial curing for this mix was | 1 | day at | 60 | ªC. A compressive test after | 28 | days was conducted with a result of | 37.219 | MPa. | Formulation includes 364 kg of FA powder, 1873 kg of aggregate, and the water-to-powder ratio is: 0,233396428571429 .Powder percentual composition is: SiO2: 65,6%, Al2O3: 26,53%, Fe2O3:5,49%, CaO: 0,31%. The amount of the dry fraction of Na2O from the Na2SiO3 solution is19,83kg/m3. The amount of the dry fraction of SiO2 from the Na2SiO3 solution is 41,02 kg/m3. The amount of Na(OH) solution per m3 is: 47 kg, with a molarity of: 12. The mix also includes 7,28 kg/m3 of superplasticizer and 0 kg/m3 of extra water. The initial curing for this mix was 1 day at 60ªC. A compressive test after28 days was conducted with a result of 37,219 MPa.
Formulation includes | 364 | kg of FA | powder, | 1873 | kg of aggregate, and the water-to-powder ratio is: | 0.2333964 | .Powder percentual composition is: SiO2: | 65.6 | %, Al2O3: | 26.53 | %, Fe2O3: | 5.49 | %, CaO: | 0.31 | %. The amount of the dry fraction of Na2O from the Na2SiO3 solution is | 19.83 | kg/m3. The amount of the dry fraction of SiO2 from the Na2SiO3 solution is | 41.02 | kg/m3. The amount of Na(OH) solution per m3 is: | 47 | kg, with a molarity of: | 12 | . The mix also includes | 7.28 | kg/m3 of superplasticizer and | 0 | kg/m3 of extra water. The initial curing for this mix was | 1 | day at | 60 | ªC. A compressive test after | 7 | days was conducted with a result of | 33.7096 | MPa. | Formulation includes 364 kg of FA powder, 1873 kg of aggregate, and the water-to-powder ratio is: 0,233396428571429 .Powder percentual composition is: SiO2: 65,6%, Al2O3: 26,53%, Fe2O3:5,49%, CaO: 0,31%. The amount of the dry fraction of Na2O from the Na2SiO3 solution is19,83kg/m3. The amount of the dry fraction of SiO2 from the Na2SiO3 solution is 41,02 kg/m3. The amount of Na(OH) solution per m3 is: 47 kg, with a molarity of: 12. The mix also includes 7,28 kg/m3 of superplasticizer and 0 kg/m3 of extra water. The initial curing for this mix was 1 day at 60ªC. A compressive test after7 days was conducted with a result of 33,7096 MPa.
Formulation includes | 331 | kg of FA | powder, | 1920 | kg of aggregate, and the water-to-powder ratio is: | 0.2316659 | .Powder percentual composition is: SiO2: | 65.6 | %, Al2O3: | 26.53 | %, Fe2O3: | 5.49 | %, CaO: | 0.31 | %. The amount of the dry fraction of Na2O from the Na2SiO3 solution is | 17.97 | kg/m3. The amount of the dry fraction of SiO2 from the Na2SiO3 solution is | 37.16 | kg/m3. The amount of Na(OH) solution per m3 is: | 42 | kg, with a molarity of: | 12 | . The mix also includes | 6.62 | kg/m3 of superplasticizer and | 0 | kg/m3 of extra water. The initial curing for this mix was | 1 | day at | 60 | ªC. A compressive test after | 3 | days was conducted with a result of | 25.154 | MPa. | Formulation includes 331 kg of FA powder, 1920 kg of aggregate, and the water-to-powder ratio is: 0,23166586102719 .Powder percentual composition is: SiO2: 65,6%, Al2O3: 26,53%, Fe2O3:5,49%, CaO: 0,31%. The amount of the dry fraction of Na2O from the Na2SiO3 solution is17,97kg/m3. The amount of the dry fraction of SiO2 from the Na2SiO3 solution is 37,16 kg/m3. The amount of Na(OH) solution per m3 is: 42 kg, with a molarity of: 12. The mix also includes 6,62 kg/m3 of superplasticizer and 0 kg/m3 of extra water. The initial curing for this mix was 1 day at 60ªC. A compressive test after3 days was conducted with a result of 25,154 MPa.
Formulation includes | 331 | kg of FA | powder, | 1920 | kg of aggregate, and the water-to-powder ratio is: | 0.2316659 | .Powder percentual composition is: SiO2: | 65.6 | %, Al2O3: | 26.53 | %, Fe2O3: | 5.49 | %, CaO: | 0.31 | %. The amount of the dry fraction of Na2O from the Na2SiO3 solution is | 17.97 | kg/m3. The amount of the dry fraction of SiO2 from the Na2SiO3 solution is | 37.16 | kg/m3. The amount of Na(OH) solution per m3 is: | 42 | kg, with a molarity of: | 12 | . The mix also includes | 6.62 | kg/m3 of superplasticizer and | 0 | kg/m3 of extra water. The initial curing for this mix was | 1 | day at | 60 | ªC. A compressive test after | 7 | days was conducted with a result of | 32.1652 | MPa. | Formulation includes 331 kg of FA powder, 1920 kg of aggregate, and the water-to-powder ratio is: 0,23166586102719 .Powder percentual composition is: SiO2: 65,6%, Al2O3: 26,53%, Fe2O3:5,49%, CaO: 0,31%. The amount of the dry fraction of Na2O from the Na2SiO3 solution is17,97kg/m3. The amount of the dry fraction of SiO2 from the Na2SiO3 solution is 37,16 kg/m3. The amount of Na(OH) solution per m3 is: 42 kg, with a molarity of: 12. The mix also includes 6,62 kg/m3 of superplasticizer and 0 kg/m3 of extra water. The initial curing for this mix was 1 day at 60ªC. A compressive test after7 days was conducted with a result of 32,1652 MPa.
Formulation includes | 331 | kg of FA | powder, | 1920 | kg of aggregate, and the water-to-powder ratio is: | 0.2316659 | .Powder percentual composition is: SiO2: | 65.6 | %, Al2O3: | 26.53 | %, Fe2O3: | 5.49 | %, CaO: | 0.31 | %. The amount of the dry fraction of Na2O from the Na2SiO3 solution is | 17.97 | kg/m3. The amount of the dry fraction of SiO2 from the Na2SiO3 solution is | 37.16 | kg/m3. The amount of Na(OH) solution per m3 is: | 42 | kg, with a molarity of: | 12 | . The mix also includes | 6.62 | kg/m3 of superplasticizer and | 0 | kg/m3 of extra water. The initial curing for this mix was | 1 | day at | 60 | ªC. A compressive test after | 28 | days was conducted with a result of | 35.2233 | MPa. | Formulation includes 331 kg of FA powder, 1920 kg of aggregate, and the water-to-powder ratio is: 0,23166586102719 .Powder percentual composition is: SiO2: 65,6%, Al2O3: 26,53%, Fe2O3:5,49%, CaO: 0,31%. The amount of the dry fraction of Na2O from the Na2SiO3 solution is17,97kg/m3. The amount of the dry fraction of SiO2 from the Na2SiO3 solution is 37,16 kg/m3. The amount of Na(OH) solution per m3 is: 42 kg, with a molarity of: 12. The mix also includes 6,62 kg/m3 of superplasticizer and 0 kg/m3 of extra water. The initial curing for this mix was 1 day at 60ªC. A compressive test after28 days was conducted with a result of 35,2233 MPa.
Formulation includes | 298 | kg of FA | powder, | 1967 | kg of aggregate, and the water-to-powder ratio is: | 0.4423034 | .Powder percentual composition is: SiO2: | 65.6 | %, Al2O3: | 26.53 | %, Fe2O3: | 5.49 | %, CaO: | 0.31 | %. The amount of the dry fraction of Na2O from the Na2SiO3 solution is | 16.27 | kg/m3. The amount of the dry fraction of SiO2 from the Na2SiO3 solution is | 33.66 | kg/m3. The amount of Na(OH) solution per m3 is: | 158 | kg, with a molarity of: | 12 | . The mix also includes | 5.96 | kg/m3 of superplasticizer and | 0 | kg/m3 of extra water. The initial curing for this mix was | 1 | day at | 60 | ªC. A compressive test after | 28 | days was conducted with a result of | 32.21 | MPa. | Formulation includes 298 kg of FA powder, 1967 kg of aggregate, and the water-to-powder ratio is: 0,442303355704698 .Powder percentual composition is: SiO2: 65,6%, Al2O3: 26,53%, Fe2O3:5,49%, CaO: 0,31%. The amount of the dry fraction of Na2O from the Na2SiO3 solution is16,27kg/m3. The amount of the dry fraction of SiO2 from the Na2SiO3 solution is 33,66 kg/m3. The amount of Na(OH) solution per m3 is: 158 kg, with a molarity of: 12. The mix also includes 5,96 kg/m3 of superplasticizer and 0 kg/m3 of extra water. The initial curing for this mix was 1 day at 60ªC. A compressive test after28 days was conducted with a result of 32,21 MPa.
Formulation includes | 298 | kg of FA | powder, | 1967 | kg of aggregate, and the water-to-powder ratio is: | 0.4423034 | .Powder percentual composition is: SiO2: | 65.6 | %, Al2O3: | 26.53 | %, Fe2O3: | 5.49 | %, CaO: | 0.31 | %. The amount of the dry fraction of Na2O from the Na2SiO3 solution is | 16.27 | kg/m3. The amount of the dry fraction of SiO2 from the Na2SiO3 solution is | 33.66 | kg/m3. The amount of Na(OH) solution per m3 is: | 158 | kg, with a molarity of: | 12 | . The mix also includes | 5.96 | kg/m3 of superplasticizer and | 0 | kg/m3 of extra water. The initial curing for this mix was | 1 | day at | 60 | ªC. A compressive test after | 7 | days was conducted with a result of | 29.1515 | MPa. | Formulation includes 298 kg of FA powder, 1967 kg of aggregate, and the water-to-powder ratio is: 0,442303355704698 .Powder percentual composition is: SiO2: 65,6%, Al2O3: 26,53%, Fe2O3:5,49%, CaO: 0,31%. The amount of the dry fraction of Na2O from the Na2SiO3 solution is16,27kg/m3. The amount of the dry fraction of SiO2 from the Na2SiO3 solution is 33,66 kg/m3. The amount of Na(OH) solution per m3 is: 158 kg, with a molarity of: 12. The mix also includes 5,96 kg/m3 of superplasticizer and 0 kg/m3 of extra water. The initial curing for this mix was 1 day at 60ªC. A compressive test after7 days was conducted with a result of 29,1515 MPa.
Formulation includes | 298 | kg of FA | powder, | 1967 | kg of aggregate, and the water-to-powder ratio is: | 0.4423034 | .Powder percentual composition is: SiO2: | 65.6 | %, Al2O3: | 26.53 | %, Fe2O3: | 5.49 | %, CaO: | 0.31 | %. The amount of the dry fraction of Na2O from the Na2SiO3 solution is | 16.27 | kg/m3. The amount of the dry fraction of SiO2 from the Na2SiO3 solution is | 33.66 | kg/m3. The amount of Na(OH) solution per m3 is: | 158 | kg, with a molarity of: | 12 | . The mix also includes | 5.96 | kg/m3 of superplasticizer and | 0 | kg/m3 of extra water. The initial curing for this mix was | 1 | day at | 60 | ªC. A compressive test after | 3 | days was conducted with a result of | 22.8165 | MPa. | Formulation includes 298 kg of FA powder, 1967 kg of aggregate, and the water-to-powder ratio is: 0,442303355704698 .Powder percentual composition is: SiO2: 65,6%, Al2O3: 26,53%, Fe2O3:5,49%, CaO: 0,31%. The amount of the dry fraction of Na2O from the Na2SiO3 solution is16,27kg/m3. The amount of the dry fraction of SiO2 from the Na2SiO3 solution is 33,66 kg/m3. The amount of Na(OH) solution per m3 is: 158 kg, with a molarity of: 12. The mix also includes 5,96 kg/m3 of superplasticizer and 0 kg/m3 of extra water. The initial curing for this mix was 1 day at 60ªC. A compressive test after3 days was conducted with a result of 22,8165 MPa.
Formulation includes | 430 | kg of FA | powder, | 1776 | kg of aggregate, and the water-to-powder ratio is: | 0.2222935 | .Powder percentual composition is: SiO2: | 65.6 | %, Al2O3: | 26.53 | %, Fe2O3: | 5.49 | %, CaO: | 0.31 | %. The amount of the dry fraction of Na2O from the Na2SiO3 solution is | 23.39 | kg/m3. The amount of the dry fraction of SiO2 from the Na2SiO3 solution is | 48.38 | kg/m3. The amount of Na(OH) solution per m3 is: | 55 | kg, with a molarity of: | 14 | . The mix also includes | 8.6 | kg/m3 of superplasticizer and | 0 | kg/m3 of extra water. The initial curing for this mix was | 1 | day at | 60 | ªC. A compressive test after | 28 | days was conducted with a result of | 37.9775 | MPa. | Formulation includes 430 kg of FA powder, 1776 kg of aggregate, and the water-to-powder ratio is: 0,222293488372093 .Powder percentual composition is: SiO2: 65,6%, Al2O3: 26,53%, Fe2O3:5,49%, CaO: 0,31%. The amount of the dry fraction of Na2O from the Na2SiO3 solution is23,39kg/m3. The amount of the dry fraction of SiO2 from the Na2SiO3 solution is 48,38 kg/m3. The amount of Na(OH) solution per m3 is: 55 kg, with a molarity of: 14. The mix also includes 8,6 kg/m3 of superplasticizer and 0 kg/m3 of extra water. The initial curing for this mix was 1 day at 60ªC. A compressive test after28 days was conducted with a result of 37,9775 MPa.
Formulation includes | 430 | kg of FA | powder, | 1776 | kg of aggregate, and the water-to-powder ratio is: | 0.2222935 | .Powder percentual composition is: SiO2: | 65.6 | %, Al2O3: | 26.53 | %, Fe2O3: | 5.49 | %, CaO: | 0.31 | %. The amount of the dry fraction of Na2O from the Na2SiO3 solution is | 23.39 | kg/m3. The amount of the dry fraction of SiO2 from the Na2SiO3 solution is | 48.38 | kg/m3. The amount of Na(OH) solution per m3 is: | 55 | kg, with a molarity of: | 14 | . The mix also includes | 8.6 | kg/m3 of superplasticizer and | 0 | kg/m3 of extra water. The initial curing for this mix was | 1 | day at | 60 | ªC. A compressive test after | 7 | days was conducted with a result of | 32.5843 | MPa. | Formulation includes 430 kg of FA powder, 1776 kg of aggregate, and the water-to-powder ratio is: 0,222293488372093 .Powder percentual composition is: SiO2: 65,6%, Al2O3: 26,53%, Fe2O3:5,49%, CaO: 0,31%. The amount of the dry fraction of Na2O from the Na2SiO3 solution is23,39kg/m3. The amount of the dry fraction of SiO2 from the Na2SiO3 solution is 48,38 kg/m3. The amount of Na(OH) solution per m3 is: 55 kg, with a molarity of: 14. The mix also includes 8,6 kg/m3 of superplasticizer and 0 kg/m3 of extra water. The initial curing for this mix was 1 day at 60ªC. A compressive test after7 days was conducted with a result of 32,5843 MPa.
Formulation includes | 430 | kg of FA | powder, | 1776 | kg of aggregate, and the water-to-powder ratio is: | 0.2222935 | .Powder percentual composition is: SiO2: | 65.6 | %, Al2O3: | 26.53 | %, Fe2O3: | 5.49 | %, CaO: | 0.31 | %. The amount of the dry fraction of Na2O from the Na2SiO3 solution is | 23.39 | kg/m3. The amount of the dry fraction of SiO2 from the Na2SiO3 solution is | 48.38 | kg/m3. The amount of Na(OH) solution per m3 is: | 55 | kg, with a molarity of: | 14 | . The mix also includes | 8.6 | kg/m3 of superplasticizer and | 0 | kg/m3 of extra water. The initial curing for this mix was | 1 | day at | 60 | ªC. A compressive test after | 3 | days was conducted with a result of | 26.5169 | MPa. | Formulation includes 430 kg of FA powder, 1776 kg of aggregate, and the water-to-powder ratio is: 0,222293488372093 .Powder percentual composition is: SiO2: 65,6%, Al2O3: 26,53%, Fe2O3:5,49%, CaO: 0,31%. The amount of the dry fraction of Na2O from the Na2SiO3 solution is23,39kg/m3. The amount of the dry fraction of SiO2 from the Na2SiO3 solution is 48,38 kg/m3. The amount of Na(OH) solution per m3 is: 55 kg, with a molarity of: 14. The mix also includes 8,6 kg/m3 of superplasticizer and 0 kg/m3 of extra water. The initial curing for this mix was 1 day at 60ªC. A compressive test after3 days was conducted with a result of 26,5169 MPa.
Formulation includes | 397 | kg of FA | powder, | 1824 | kg of aggregate, and the water-to-powder ratio is: | 0.2232524 | .Powder percentual composition is: SiO2: | 65.6 | %, Al2O3: | 26.53 | %, Fe2O3: | 5.49 | %, CaO: | 0.31 | %. The amount of the dry fraction of Na2O from the Na2SiO3 solution is | 21.7 | kg/m3. The amount of the dry fraction of SiO2 from the Na2SiO3 solution is | 44.88 | kg/m3. The amount of Na(OH) solution per m3 is: | 51 | kg, with a molarity of: | 14 | . The mix also includes | 7.94 | kg/m3 of superplasticizer and | 0 | kg/m3 of extra water. The initial curing for this mix was | 1 | day at | 60 | ªC. A compressive test after | 28 | days was conducted with a result of | 39.1011 | MPa. | Formulation includes 397 kg of FA powder, 1824 kg of aggregate, and the water-to-powder ratio is: 0,223252392947103 .Powder percentual composition is: SiO2: 65,6%, Al2O3: 26,53%, Fe2O3:5,49%, CaO: 0,31%. The amount of the dry fraction of Na2O from the Na2SiO3 solution is21,7kg/m3. The amount of the dry fraction of SiO2 from the Na2SiO3 solution is 44,88 kg/m3. The amount of Na(OH) solution per m3 is: 51 kg, with a molarity of: 14. The mix also includes 7,94 kg/m3 of superplasticizer and 0 kg/m3 of extra water. The initial curing for this mix was 1 day at 60ªC. A compressive test after28 days was conducted with a result of 39,1011 MPa.
Formulation includes | 397 | kg of FA | powder, | 1824 | kg of aggregate, and the water-to-powder ratio is: | 0.2232524 | .Powder percentual composition is: SiO2: | 65.6 | %, Al2O3: | 26.53 | %, Fe2O3: | 5.49 | %, CaO: | 0.31 | %. The amount of the dry fraction of Na2O from the Na2SiO3 solution is | 21.7 | kg/m3. The amount of the dry fraction of SiO2 from the Na2SiO3 solution is | 44.88 | kg/m3. The amount of Na(OH) solution per m3 is: | 51 | kg, with a molarity of: | 14 | . The mix also includes | 7.94 | kg/m3 of superplasticizer and | 0 | kg/m3 of extra water. The initial curing for this mix was | 1 | day at | 60 | ªC. A compressive test after | 3 | days was conducted with a result of | 27.4157 | MPa. | Formulation includes 397 kg of FA powder, 1824 kg of aggregate, and the water-to-powder ratio is: 0,223252392947103 .Powder percentual composition is: SiO2: 65,6%, Al2O3: 26,53%, Fe2O3:5,49%, CaO: 0,31%. The amount of the dry fraction of Na2O from the Na2SiO3 solution is21,7kg/m3. The amount of the dry fraction of SiO2 from the Na2SiO3 solution is 44,88 kg/m3. The amount of Na(OH) solution per m3 is: 51 kg, with a molarity of: 14. The mix also includes 7,94 kg/m3 of superplasticizer and 0 kg/m3 of extra water. The initial curing for this mix was 1 day at 60ªC. A compressive test after3 days was conducted with a result of 27,4157 MPa.
Formulation includes | 397 | kg of FA | powder, | 1824 | kg of aggregate, and the water-to-powder ratio is: | 0.2232524 | .Powder percentual composition is: SiO2: | 65.6 | %, Al2O3: | 26.53 | %, Fe2O3: | 5.49 | %, CaO: | 0.31 | %. The amount of the dry fraction of Na2O from the Na2SiO3 solution is | 21.7 | kg/m3. The amount of the dry fraction of SiO2 from the Na2SiO3 solution is | 44.88 | kg/m3. The amount of Na(OH) solution per m3 is: | 51 | kg, with a molarity of: | 14 | . The mix also includes | 7.94 | kg/m3 of superplasticizer and | 0 | kg/m3 of extra water. The initial curing for this mix was | 1 | day at | 60 | ªC. A compressive test after | 7 | days was conducted with a result of | 34.0449 | MPa. | Formulation includes 397 kg of FA powder, 1824 kg of aggregate, and the water-to-powder ratio is: 0,223252392947103 .Powder percentual composition is: SiO2: 65,6%, Al2O3: 26,53%, Fe2O3:5,49%, CaO: 0,31%. The amount of the dry fraction of Na2O from the Na2SiO3 solution is21,7kg/m3. The amount of the dry fraction of SiO2 from the Na2SiO3 solution is 44,88 kg/m3. The amount of Na(OH) solution per m3 is: 51 kg, with a molarity of: 14. The mix also includes 7,94 kg/m3 of superplasticizer and 0 kg/m3 of extra water. The initial curing for this mix was 1 day at 60ªC. A compressive test after7 days was conducted with a result of 34,0449 MPa.
Formulation includes | 364 | kg of FA | powder, | 1873 | kg of aggregate, and the water-to-powder ratio is: | 0.2230668 | .Powder percentual composition is: SiO2: | 65.6 | %, Al2O3: | 26.53 | %, Fe2O3: | 5.49 | %, CaO: | 0.31 | %. The amount of the dry fraction of Na2O from the Na2SiO3 solution is | 19.83 | kg/m3. The amount of the dry fraction of SiO2 from the Na2SiO3 solution is | 41.02 | kg/m3. The amount of Na(OH) solution per m3 is: | 47 | kg, with a molarity of: | 14 | . The mix also includes | 7.28 | kg/m3 of superplasticizer and | 0 | kg/m3 of extra water. The initial curing for this mix was | 1 | day at | 60 | ªC. A compressive test after | 28 | days was conducted with a result of | 37.9775 | MPa. | Formulation includes 364 kg of FA powder, 1873 kg of aggregate, and the water-to-powder ratio is: 0,223066758241758 .Powder percentual composition is: SiO2: 65,6%, Al2O3: 26,53%, Fe2O3:5,49%, CaO: 0,31%. The amount of the dry fraction of Na2O from the Na2SiO3 solution is19,83kg/m3. The amount of the dry fraction of SiO2 from the Na2SiO3 solution is 41,02 kg/m3. The amount of Na(OH) solution per m3 is: 47 kg, with a molarity of: 14. The mix also includes 7,28 kg/m3 of superplasticizer and 0 kg/m3 of extra water. The initial curing for this mix was 1 day at 60ªC. A compressive test after28 days was conducted with a result of 37,9775 MPa.
Formulation includes | 364 | kg of FA | powder, | 1873 | kg of aggregate, and the water-to-powder ratio is: | 0.2230668 | .Powder percentual composition is: SiO2: | 65.6 | %, Al2O3: | 26.53 | %, Fe2O3: | 5.49 | %, CaO: | 0.31 | %. The amount of the dry fraction of Na2O from the Na2SiO3 solution is | 19.83 | kg/m3. The amount of the dry fraction of SiO2 from the Na2SiO3 solution is | 41.02 | kg/m3. The amount of Na(OH) solution per m3 is: | 47 | kg, with a molarity of: | 14 | . The mix also includes | 7.28 | kg/m3 of superplasticizer and | 0 | kg/m3 of extra water. The initial curing for this mix was | 1 | day at | 60 | ªC. A compressive test after | 3 | days was conducted with a result of | 28.9888 | MPa. | Formulation includes 364 kg of FA powder, 1873 kg of aggregate, and the water-to-powder ratio is: 0,223066758241758 .Powder percentual composition is: SiO2: 65,6%, Al2O3: 26,53%, Fe2O3:5,49%, CaO: 0,31%. The amount of the dry fraction of Na2O from the Na2SiO3 solution is19,83kg/m3. The amount of the dry fraction of SiO2 from the Na2SiO3 solution is 41,02 kg/m3. The amount of Na(OH) solution per m3 is: 47 kg, with a molarity of: 14. The mix also includes 7,28 kg/m3 of superplasticizer and 0 kg/m3 of extra water. The initial curing for this mix was 1 day at 60ªC. A compressive test after3 days was conducted with a result of 28,9888 MPa.
Formulation includes | 364 | kg of FA | powder, | 1873 | kg of aggregate, and the water-to-powder ratio is: | 0.2230668 | .Powder percentual composition is: SiO2: | 65.6 | %, Al2O3: | 26.53 | %, Fe2O3: | 5.49 | %, CaO: | 0.31 | %. The amount of the dry fraction of Na2O from the Na2SiO3 solution is | 19.83 | kg/m3. The amount of the dry fraction of SiO2 from the Na2SiO3 solution is | 41.02 | kg/m3. The amount of Na(OH) solution per m3 is: | 47 | kg, with a molarity of: | 14 | . The mix also includes | 7.28 | kg/m3 of superplasticizer and | 0 | kg/m3 of extra water. The initial curing for this mix was | 1 | day at | 60 | ªC. A compressive test after | 7 | days was conducted with a result of | 35.0562 | MPa. | Formulation includes 364 kg of FA powder, 1873 kg of aggregate, and the water-to-powder ratio is: 0,223066758241758 .Powder percentual composition is: SiO2: 65,6%, Al2O3: 26,53%, Fe2O3:5,49%, CaO: 0,31%. The amount of the dry fraction of Na2O from the Na2SiO3 solution is19,83kg/m3. The amount of the dry fraction of SiO2 from the Na2SiO3 solution is 41,02 kg/m3. The amount of Na(OH) solution per m3 is: 47 kg, with a molarity of: 14. The mix also includes 7,28 kg/m3 of superplasticizer and 0 kg/m3 of extra water. The initial curing for this mix was 1 day at 60ªC. A compressive test after7 days was conducted with a result of 35,0562 MPa.
Formulation includes | 331 | kg of FA | powder, | 1920 | kg of aggregate, and the water-to-powder ratio is: | 0.2215148 | .Powder percentual composition is: SiO2: | 65.6 | %, Al2O3: | 26.53 | %, Fe2O3: | 5.49 | %, CaO: | 0.31 | %. The amount of the dry fraction of Na2O from the Na2SiO3 solution is | 17.97 | kg/m3. The amount of the dry fraction of SiO2 from the Na2SiO3 solution is | 37.16 | kg/m3. The amount of Na(OH) solution per m3 is: | 42 | kg, with a molarity of: | 14 | . The mix also includes | 6.62 | kg/m3 of superplasticizer and | 0 | kg/m3 of extra water. The initial curing for this mix was | 1 | day at | 60 | ªC. A compressive test after | 28 | days was conducted with a result of | 36.5169 | MPa. | Formulation includes 331 kg of FA powder, 1920 kg of aggregate, and the water-to-powder ratio is: 0,221514803625378 .Powder percentual composition is: SiO2: 65,6%, Al2O3: 26,53%, Fe2O3:5,49%, CaO: 0,31%. The amount of the dry fraction of Na2O from the Na2SiO3 solution is17,97kg/m3. The amount of the dry fraction of SiO2 from the Na2SiO3 solution is 37,16 kg/m3. The amount of Na(OH) solution per m3 is: 42 kg, with a molarity of: 14. The mix also includes 6,62 kg/m3 of superplasticizer and 0 kg/m3 of extra water. The initial curing for this mix was 1 day at 60ªC. A compressive test after28 days was conducted with a result of 36,5169 MPa.
Formulation includes | 331 | kg of FA | powder, | 1920 | kg of aggregate, and the water-to-powder ratio is: | 0.2215148 | .Powder percentual composition is: SiO2: | 65.6 | %, Al2O3: | 26.53 | %, Fe2O3: | 5.49 | %, CaO: | 0.31 | %. The amount of the dry fraction of Na2O from the Na2SiO3 solution is | 17.97 | kg/m3. The amount of the dry fraction of SiO2 from the Na2SiO3 solution is | 37.16 | kg/m3. The amount of Na(OH) solution per m3 is: | 42 | kg, with a molarity of: | 14 | . The mix also includes | 6.62 | kg/m3 of superplasticizer and | 0 | kg/m3 of extra water. The initial curing for this mix was | 1 | day at | 60 | ªC. A compressive test after | 3 | days was conducted with a result of | 26.5169 | MPa. | Formulation includes 331 kg of FA powder, 1920 kg of aggregate, and the water-to-powder ratio is: 0,221514803625378 .Powder percentual composition is: SiO2: 65,6%, Al2O3: 26,53%, Fe2O3:5,49%, CaO: 0,31%. The amount of the dry fraction of Na2O from the Na2SiO3 solution is17,97kg/m3. The amount of the dry fraction of SiO2 from the Na2SiO3 solution is 37,16 kg/m3. The amount of Na(OH) solution per m3 is: 42 kg, with a molarity of: 14. The mix also includes 6,62 kg/m3 of superplasticizer and 0 kg/m3 of extra water. The initial curing for this mix was 1 day at 60ªC. A compressive test after3 days was conducted with a result of 26,5169 MPa.
Formulation includes | 331 | kg of FA | powder, | 1920 | kg of aggregate, and the water-to-powder ratio is: | 0.2215148 | .Powder percentual composition is: SiO2: | 65.6 | %, Al2O3: | 26.53 | %, Fe2O3: | 5.49 | %, CaO: | 0.31 | %. The amount of the dry fraction of Na2O from the Na2SiO3 solution is | 17.97 | kg/m3. The amount of the dry fraction of SiO2 from the Na2SiO3 solution is | 37.16 | kg/m3. The amount of Na(OH) solution per m3 is: | 42 | kg, with a molarity of: | 14 | . The mix also includes | 6.62 | kg/m3 of superplasticizer and | 0 | kg/m3 of extra water. The initial curing for this mix was | 1 | day at | 60 | ªC. A compressive test after | 7 | days was conducted with a result of | 33.0337 | MPa. | Formulation includes 331 kg of FA powder, 1920 kg of aggregate, and the water-to-powder ratio is: 0,221514803625378 .Powder percentual composition is: SiO2: 65,6%, Al2O3: 26,53%, Fe2O3:5,49%, CaO: 0,31%. The amount of the dry fraction of Na2O from the Na2SiO3 solution is17,97kg/m3. The amount of the dry fraction of SiO2 from the Na2SiO3 solution is 37,16 kg/m3. The amount of Na(OH) solution per m3 is: 42 kg, with a molarity of: 14. The mix also includes 6,62 kg/m3 of superplasticizer and 0 kg/m3 of extra water. The initial curing for this mix was 1 day at 60ªC. A compressive test after7 days was conducted with a result of 33,0337 MPa.
Formulation includes | 298 | kg of FA | powder, | 1967 | kg of aggregate, and the water-to-powder ratio is: | 0.222706 | .Powder percentual composition is: SiO2: | 65.6 | %, Al2O3: | 26.53 | %, Fe2O3: | 5.49 | %, CaO: | 0.31 | %. The amount of the dry fraction of Na2O from the Na2SiO3 solution is | 16.27 | kg/m3. The amount of the dry fraction of SiO2 from the Na2SiO3 solution is | 33.66 | kg/m3. The amount of Na(OH) solution per m3 is: | 38 | kg, with a molarity of: | 14 | . The mix also includes | 5.96 | kg/m3 of superplasticizer and | 0 | kg/m3 of extra water. The initial curing for this mix was | 1 | day at | 60 | ªC. A compressive test after | 3 | days was conducted with a result of | 27.4157 | MPa. | Formulation includes 298 kg of FA powder, 1967 kg of aggregate, and the water-to-powder ratio is: 0,222706040268456 .Powder percentual composition is: SiO2: 65,6%, Al2O3: 26,53%, Fe2O3:5,49%, CaO: 0,31%. The amount of the dry fraction of Na2O from the Na2SiO3 solution is16,27kg/m3. The amount of the dry fraction of SiO2 from the Na2SiO3 solution is 33,66 kg/m3. The amount of Na(OH) solution per m3 is: 38 kg, with a molarity of: 14. The mix also includes 5,96 kg/m3 of superplasticizer and 0 kg/m3 of extra water. The initial curing for this mix was 1 day at 60ªC. A compressive test after3 days was conducted with a result of 27,4157 MPa.
Formulation includes | 298 | kg of FA | powder, | 1967 | kg of aggregate, and the water-to-powder ratio is: | 0.222706 | .Powder percentual composition is: SiO2: | 65.6 | %, Al2O3: | 26.53 | %, Fe2O3: | 5.49 | %, CaO: | 0.31 | %. The amount of the dry fraction of Na2O from the Na2SiO3 solution is | 16.27 | kg/m3. The amount of the dry fraction of SiO2 from the Na2SiO3 solution is | 33.66 | kg/m3. The amount of Na(OH) solution per m3 is: | 38 | kg, with a molarity of: | 14 | . The mix also includes | 5.96 | kg/m3 of superplasticizer and | 0 | kg/m3 of extra water. The initial curing for this mix was | 1 | day at | 60 | ªC. A compressive test after | 28 | days was conducted with a result of | 32.0225 | MPa. | Formulation includes 298 kg of FA powder, 1967 kg of aggregate, and the water-to-powder ratio is: 0,222706040268456 .Powder percentual composition is: SiO2: 65,6%, Al2O3: 26,53%, Fe2O3:5,49%, CaO: 0,31%. The amount of the dry fraction of Na2O from the Na2SiO3 solution is16,27kg/m3. The amount of the dry fraction of SiO2 from the Na2SiO3 solution is 33,66 kg/m3. The amount of Na(OH) solution per m3 is: 38 kg, with a molarity of: 14. The mix also includes 5,96 kg/m3 of superplasticizer and 0 kg/m3 of extra water. The initial curing for this mix was 1 day at 60ªC. A compressive test after28 days was conducted with a result of 32,0225 MPa.
Formulation includes | 298 | kg of FA | powder, | 1967 | kg of aggregate, and the water-to-powder ratio is: | 0.222706 | .Powder percentual composition is: SiO2: | 65.6 | %, Al2O3: | 26.53 | %, Fe2O3: | 5.49 | %, CaO: | 0.31 | %. The amount of the dry fraction of Na2O from the Na2SiO3 solution is | 16.27 | kg/m3. The amount of the dry fraction of SiO2 from the Na2SiO3 solution is | 33.66 | kg/m3. The amount of Na(OH) solution per m3 is: | 38 | kg, with a molarity of: | 14 | . The mix also includes | 5.96 | kg/m3 of superplasticizer and | 0 | kg/m3 of extra water. The initial curing for this mix was | 1 | day at | 60 | ªC. A compressive test after | 7 | days was conducted with a result of | 30.5618 | MPa. | Formulation includes 298 kg of FA powder, 1967 kg of aggregate, and the water-to-powder ratio is: 0,222706040268456 .Powder percentual composition is: SiO2: 65,6%, Al2O3: 26,53%, Fe2O3:5,49%, CaO: 0,31%. The amount of the dry fraction of Na2O from the Na2SiO3 solution is16,27kg/m3. The amount of the dry fraction of SiO2 from the Na2SiO3 solution is 33,66 kg/m3. The amount of Na(OH) solution per m3 is: 38 kg, with a molarity of: 14. The mix also includes 5,96 kg/m3 of superplasticizer and 0 kg/m3 of extra water. The initial curing for this mix was 1 day at 60ªC. A compressive test after7 days was conducted with a result of 30,5618 MPa.
Formulation includes | 397 | kg of FA | powder, | 1824 | kg of aggregate, and the water-to-powder ratio is: | 0.2540836 | .Powder percentual composition is: SiO2: | 65.6 | %, Al2O3: | 26.53 | %, Fe2O3: | 5.49 | %, CaO: | 0.31 | %. The amount of the dry fraction of Na2O from the Na2SiO3 solution is | 21.7 | kg/m3. The amount of the dry fraction of SiO2 from the Na2SiO3 solution is | 44.88 | kg/m3. The amount of Na(OH) solution per m3 is: | 51 | kg, with a molarity of: | 8 | . The mix also includes | 7.94 | kg/m3 of superplasticizer and | 0 | kg/m3 of extra water. The initial curing for this mix was | 1 | day at | 60 | ªC. A compressive test after | 7 | days was conducted with a result of | 23.5624 | MPa. | Formulation includes 397 kg of FA powder, 1824 kg of aggregate, and the water-to-powder ratio is: 0,25408362720403 .Powder percentual composition is: SiO2: 65,6%, Al2O3: 26,53%, Fe2O3:5,49%, CaO: 0,31%. The amount of the dry fraction of Na2O from the Na2SiO3 solution is21,7kg/m3. The amount of the dry fraction of SiO2 from the Na2SiO3 solution is 44,88 kg/m3. The amount of Na(OH) solution per m3 is: 51 kg, with a molarity of: 8. The mix also includes 7,94 kg/m3 of superplasticizer and 0 kg/m3 of extra water. The initial curing for this mix was 1 day at 60ªC. A compressive test after7 days was conducted with a result of 23,5624 MPa.
Formulation includes | 397 | kg of FA | powder, | 1824 | kg of aggregate, and the water-to-powder ratio is: | 0.2540836 | .Powder percentual composition is: SiO2: | 65.6 | %, Al2O3: | 26.53 | %, Fe2O3: | 5.49 | %, CaO: | 0.31 | %. The amount of the dry fraction of Na2O from the Na2SiO3 solution is | 21.7 | kg/m3. The amount of the dry fraction of SiO2 from the Na2SiO3 solution is | 44.88 | kg/m3. The amount of Na(OH) solution per m3 is: | 51 | kg, with a molarity of: | 8 | . The mix also includes | 7.94 | kg/m3 of superplasticizer and | 0 | kg/m3 of extra water. The initial curing for this mix was | 1 | day at | 60 | ªC. A compressive test after | 3 | days was conducted with a result of | 22.5922 | MPa. | Formulation includes 397 kg of FA powder, 1824 kg of aggregate, and the water-to-powder ratio is: 0,25408362720403 .Powder percentual composition is: SiO2: 65,6%, Al2O3: 26,53%, Fe2O3:5,49%, CaO: 0,31%. The amount of the dry fraction of Na2O from the Na2SiO3 solution is21,7kg/m3. The amount of the dry fraction of SiO2 from the Na2SiO3 solution is 44,88 kg/m3. The amount of Na(OH) solution per m3 is: 51 kg, with a molarity of: 8. The mix also includes 7,94 kg/m3 of superplasticizer and 0 kg/m3 of extra water. The initial curing for this mix was 1 day at 60ªC. A compressive test after3 days was conducted with a result of 22,5922 MPa.
Formulation includes | 397 | kg of FA | powder, | 1824 | kg of aggregate, and the water-to-powder ratio is: | 0.2540836 | .Powder percentual composition is: SiO2: | 65.6 | %, Al2O3: | 26.53 | %, Fe2O3: | 5.49 | %, CaO: | 0.31 | %. The amount of the dry fraction of Na2O from the Na2SiO3 solution is | 21.7 | kg/m3. The amount of the dry fraction of SiO2 from the Na2SiO3 solution is | 44.88 | kg/m3. The amount of Na(OH) solution per m3 is: | 51 | kg, with a molarity of: | 8 | . The mix also includes | 7.94 | kg/m3 of superplasticizer and | 0 | kg/m3 of extra water. The initial curing for this mix was | 1 | day at | 60 | ªC. A compressive test after | 28 | days was conducted with a result of | 24.5319 | MPa. | Formulation includes 397 kg of FA powder, 1824 kg of aggregate, and the water-to-powder ratio is: 0,25408362720403 .Powder percentual composition is: SiO2: 65,6%, Al2O3: 26,53%, Fe2O3:5,49%, CaO: 0,31%. The amount of the dry fraction of Na2O from the Na2SiO3 solution is21,7kg/m3. The amount of the dry fraction of SiO2 from the Na2SiO3 solution is 44,88 kg/m3. The amount of Na(OH) solution per m3 is: 51 kg, with a molarity of: 8. The mix also includes 7,94 kg/m3 of superplasticizer and 0 kg/m3 of extra water. The initial curing for this mix was 1 day at 60ªC. A compressive test after28 days was conducted with a result of 24,5319 MPa.
Formulation includes | 397 | kg of FA | powder, | 1824 | kg of aggregate, and the water-to-powder ratio is: | 0.2540836 | .Powder percentual composition is: SiO2: | 65.6 | %, Al2O3: | 26.53 | %, Fe2O3: | 5.49 | %, CaO: | 0.31 | %. The amount of the dry fraction of Na2O from the Na2SiO3 solution is | 21.7 | kg/m3. The amount of the dry fraction of SiO2 from the Na2SiO3 solution is | 44.88 | kg/m3. The amount of Na(OH) solution per m3 is: | 51 | kg, with a molarity of: | 8 | . The mix also includes | 7.94 | kg/m3 of superplasticizer and | 0 | kg/m3 of extra water. The initial curing for this mix was | 1 | day at | 70 | ªC. A compressive test after | 28 | days was conducted with a result of | 28.6809 | MPa. | Formulation includes 397 kg of FA powder, 1824 kg of aggregate, and the water-to-powder ratio is: 0,25408362720403 .Powder percentual composition is: SiO2: 65,6%, Al2O3: 26,53%, Fe2O3:5,49%, CaO: 0,31%. The amount of the dry fraction of Na2O from the Na2SiO3 solution is21,7kg/m3. The amount of the dry fraction of SiO2 from the Na2SiO3 solution is 44,88 kg/m3. The amount of Na(OH) solution per m3 is: 51 kg, with a molarity of: 8. The mix also includes 7,94 kg/m3 of superplasticizer and 0 kg/m3 of extra water. The initial curing for this mix was 1 day at 70ªC. A compressive test after28 days was conducted with a result of 28,6809 MPa.
Formulation includes | 397 | kg of FA | powder, | 1824 | kg of aggregate, and the water-to-powder ratio is: | 0.2540836 | .Powder percentual composition is: SiO2: | 65.6 | %, Al2O3: | 26.53 | %, Fe2O3: | 5.49 | %, CaO: | 0.31 | %. The amount of the dry fraction of Na2O from the Na2SiO3 solution is | 21.7 | kg/m3. The amount of the dry fraction of SiO2 from the Na2SiO3 solution is | 44.88 | kg/m3. The amount of Na(OH) solution per m3 is: | 51 | kg, with a molarity of: | 8 | . The mix also includes | 7.94 | kg/m3 of superplasticizer and | 0 | kg/m3 of extra water. The initial curing for this mix was | 1 | day at | 70 | ªC. A compressive test after | 7 | days was conducted with a result of | 25.622 | MPa. | Formulation includes 397 kg of FA powder, 1824 kg of aggregate, and the water-to-powder ratio is: 0,25408362720403 .Powder percentual composition is: SiO2: 65,6%, Al2O3: 26,53%, Fe2O3:5,49%, CaO: 0,31%. The amount of the dry fraction of Na2O from the Na2SiO3 solution is21,7kg/m3. The amount of the dry fraction of SiO2 from the Na2SiO3 solution is 44,88 kg/m3. The amount of Na(OH) solution per m3 is: 51 kg, with a molarity of: 8. The mix also includes 7,94 kg/m3 of superplasticizer and 0 kg/m3 of extra water. The initial curing for this mix was 1 day at 70ªC. A compressive test after7 days was conducted with a result of 25,622 MPa.
Formulation includes | 397 | kg of FA | powder, | 1824 | kg of aggregate, and the water-to-powder ratio is: | 0.2540836 | .Powder percentual composition is: SiO2: | 65.6 | %, Al2O3: | 26.53 | %, Fe2O3: | 5.49 | %, CaO: | 0.31 | %. The amount of the dry fraction of Na2O from the Na2SiO3 solution is | 21.7 | kg/m3. The amount of the dry fraction of SiO2 from the Na2SiO3 solution is | 44.88 | kg/m3. The amount of Na(OH) solution per m3 is: | 51 | kg, with a molarity of: | 8 | . The mix also includes | 7.94 | kg/m3 of superplasticizer and | 0 | kg/m3 of extra water. The initial curing for this mix was | 1 | day at | 70 | ªC. A compressive test after | 3 | days was conducted with a result of | 26.0355 | MPa. | Formulation includes 397 kg of FA powder, 1824 kg of aggregate, and the water-to-powder ratio is: 0,25408362720403 .Powder percentual composition is: SiO2: 65,6%, Al2O3: 26,53%, Fe2O3:5,49%, CaO: 0,31%. The amount of the dry fraction of Na2O from the Na2SiO3 solution is21,7kg/m3. The amount of the dry fraction of SiO2 from the Na2SiO3 solution is 44,88 kg/m3. The amount of Na(OH) solution per m3 is: 51 kg, with a molarity of: 8. The mix also includes 7,94 kg/m3 of superplasticizer and 0 kg/m3 of extra water. The initial curing for this mix was 1 day at 70ªC. A compressive test after3 days was conducted with a result of 26,0355 MPa.
Formulation includes | 397 | kg of FA | powder, | 1824 | kg of aggregate, and the water-to-powder ratio is: | 0.2540836 | .Powder percentual composition is: SiO2: | 65.6 | %, Al2O3: | 26.53 | %, Fe2O3: | 5.49 | %, CaO: | 0.31 | %. The amount of the dry fraction of Na2O from the Na2SiO3 solution is | 21.7 | kg/m3. The amount of the dry fraction of SiO2 from the Na2SiO3 solution is | 44.88 | kg/m3. The amount of Na(OH) solution per m3 is: | 51 | kg, with a molarity of: | 8 | . The mix also includes | 7.94 | kg/m3 of superplasticizer and | 0 | kg/m3 of extra water. The initial curing for this mix was | 1 | day at | 80 | ªC. A compressive test after | 28 | days was conducted with a result of | 32.7567 | MPa. | Formulation includes 397 kg of FA powder, 1824 kg of aggregate, and the water-to-powder ratio is: 0,25408362720403 .Powder percentual composition is: SiO2: 65,6%, Al2O3: 26,53%, Fe2O3:5,49%, CaO: 0,31%. The amount of the dry fraction of Na2O from the Na2SiO3 solution is21,7kg/m3. The amount of the dry fraction of SiO2 from the Na2SiO3 solution is 44,88 kg/m3. The amount of Na(OH) solution per m3 is: 51 kg, with a molarity of: 8. The mix also includes 7,94 kg/m3 of superplasticizer and 0 kg/m3 of extra water. The initial curing for this mix was 1 day at 80ªC. A compressive test after28 days was conducted with a result of 32,7567 MPa.
Formulation includes | 397 | kg of FA | powder, | 1824 | kg of aggregate, and the water-to-powder ratio is: | 0.2540836 | .Powder percentual composition is: SiO2: | 65.6 | %, Al2O3: | 26.53 | %, Fe2O3: | 5.49 | %, CaO: | 0.31 | %. The amount of the dry fraction of Na2O from the Na2SiO3 solution is | 21.7 | kg/m3. The amount of the dry fraction of SiO2 from the Na2SiO3 solution is | 44.88 | kg/m3. The amount of Na(OH) solution per m3 is: | 51 | kg, with a molarity of: | 8 | . The mix also includes | 7.94 | kg/m3 of superplasticizer and | 0 | kg/m3 of extra water. The initial curing for this mix was | 1 | day at | 80 | ªC. A compressive test after | 7 | days was conducted with a result of | 31.683 | MPa. | Formulation includes 397 kg of FA powder, 1824 kg of aggregate, and the water-to-powder ratio is: 0,25408362720403 .Powder percentual composition is: SiO2: 65,6%, Al2O3: 26,53%, Fe2O3:5,49%, CaO: 0,31%. The amount of the dry fraction of Na2O from the Na2SiO3 solution is21,7kg/m3. The amount of the dry fraction of SiO2 from the Na2SiO3 solution is 44,88 kg/m3. The amount of Na(OH) solution per m3 is: 51 kg, with a molarity of: 8. The mix also includes 7,94 kg/m3 of superplasticizer and 0 kg/m3 of extra water. The initial curing for this mix was 1 day at 80ªC. A compressive test after7 days was conducted with a result of 31,683 MPa.
Formulation includes | 397 | kg of FA | powder, | 1824 | kg of aggregate, and the water-to-powder ratio is: | 0.2540836 | .Powder percentual composition is: SiO2: | 65.6 | %, Al2O3: | 26.53 | %, Fe2O3: | 5.49 | %, CaO: | 0.31 | %. The amount of the dry fraction of Na2O from the Na2SiO3 solution is | 21.7 | kg/m3. The amount of the dry fraction of SiO2 from the Na2SiO3 solution is | 44.88 | kg/m3. The amount of Na(OH) solution per m3 is: | 51 | kg, with a molarity of: | 8 | . The mix also includes | 7.94 | kg/m3 of superplasticizer and | 0 | kg/m3 of extra water. The initial curing for this mix was | 1 | day at | 80 | ªC. A compressive test after | 3 | days was conducted with a result of | 30.1794 | MPa. | Formulation includes 397 kg of FA powder, 1824 kg of aggregate, and the water-to-powder ratio is: 0,25408362720403 .Powder percentual composition is: SiO2: 65,6%, Al2O3: 26,53%, Fe2O3:5,49%, CaO: 0,31%. The amount of the dry fraction of Na2O from the Na2SiO3 solution is21,7kg/m3. The amount of the dry fraction of SiO2 from the Na2SiO3 solution is 44,88 kg/m3. The amount of Na(OH) solution per m3 is: 51 kg, with a molarity of: 8. The mix also includes 7,94 kg/m3 of superplasticizer and 0 kg/m3 of extra water. The initial curing for this mix was 1 day at 80ªC. A compressive test after3 days was conducted with a result of 30,1794 MPa.
Formulation includes | 397 | kg of FA | powder, | 1824 | kg of aggregate, and the water-to-powder ratio is: | 0.2540836 | .Powder percentual composition is: SiO2: | 65.6 | %, Al2O3: | 26.53 | %, Fe2O3: | 5.49 | %, CaO: | 0.31 | %. The amount of the dry fraction of Na2O from the Na2SiO3 solution is | 21.7 | kg/m3. The amount of the dry fraction of SiO2 from the Na2SiO3 solution is | 44.88 | kg/m3. The amount of Na(OH) solution per m3 is: | 51 | kg, with a molarity of: | 8 | . The mix also includes | 7.94 | kg/m3 of superplasticizer and | 0 | kg/m3 of extra water. The initial curing for this mix was | 1 | day at | 90 | ªC. A compressive test after | 28 | days was conducted with a result of | 34.2404 | MPa. | Formulation includes 397 kg of FA powder, 1824 kg of aggregate, and the water-to-powder ratio is: 0,25408362720403 .Powder percentual composition is: SiO2: 65,6%, Al2O3: 26,53%, Fe2O3:5,49%, CaO: 0,31%. The amount of the dry fraction of Na2O from the Na2SiO3 solution is21,7kg/m3. The amount of the dry fraction of SiO2 from the Na2SiO3 solution is 44,88 kg/m3. The amount of Na(OH) solution per m3 is: 51 kg, with a molarity of: 8. The mix also includes 7,94 kg/m3 of superplasticizer and 0 kg/m3 of extra water. The initial curing for this mix was 1 day at 90ªC. A compressive test after28 days was conducted with a result of 34,2404 MPa.
Formulation includes | 397 | kg of FA | powder, | 1824 | kg of aggregate, and the water-to-powder ratio is: | 0.2540836 | .Powder percentual composition is: SiO2: | 65.6 | %, Al2O3: | 26.53 | %, Fe2O3: | 5.49 | %, CaO: | 0.31 | %. The amount of the dry fraction of Na2O from the Na2SiO3 solution is | 21.7 | kg/m3. The amount of the dry fraction of SiO2 from the Na2SiO3 solution is | 44.88 | kg/m3. The amount of Na(OH) solution per m3 is: | 51 | kg, with a molarity of: | 8 | . The mix also includes | 7.94 | kg/m3 of superplasticizer and | 0 | kg/m3 of extra water. The initial curing for this mix was | 1 | day at | 90 | ªC. A compressive test after | 3 | days was conducted with a result of | 31.7113 | MPa. | Formulation includes 397 kg of FA powder, 1824 kg of aggregate, and the water-to-powder ratio is: 0,25408362720403 .Powder percentual composition is: SiO2: 65,6%, Al2O3: 26,53%, Fe2O3:5,49%, CaO: 0,31%. The amount of the dry fraction of Na2O from the Na2SiO3 solution is21,7kg/m3. The amount of the dry fraction of SiO2 from the Na2SiO3 solution is 44,88 kg/m3. The amount of Na(OH) solution per m3 is: 51 kg, with a molarity of: 8. The mix also includes 7,94 kg/m3 of superplasticizer and 0 kg/m3 of extra water. The initial curing for this mix was 1 day at 90ªC. A compressive test after3 days was conducted with a result of 31,7113 MPa.
Formulation includes | 397 | kg of FA | powder, | 1824 | kg of aggregate, and the water-to-powder ratio is: | 0.2540836 | .Powder percentual composition is: SiO2: | 65.6 | %, Al2O3: | 26.53 | %, Fe2O3: | 5.49 | %, CaO: | 0.31 | %. The amount of the dry fraction of Na2O from the Na2SiO3 solution is | 21.7 | kg/m3. The amount of the dry fraction of SiO2 from the Na2SiO3 solution is | 44.88 | kg/m3. The amount of Na(OH) solution per m3 is: | 51 | kg, with a molarity of: | 8 | . The mix also includes | 7.94 | kg/m3 of superplasticizer and | 0 | kg/m3 of extra water. The initial curing for this mix was | 1 | day at | 90 | ªC. A compressive test after | 7 | days was conducted with a result of | 32.8504 | MPa. | Formulation includes 397 kg of FA powder, 1824 kg of aggregate, and the water-to-powder ratio is: 0,25408362720403 .Powder percentual composition is: SiO2: 65,6%, Al2O3: 26,53%, Fe2O3:5,49%, CaO: 0,31%. The amount of the dry fraction of Na2O from the Na2SiO3 solution is21,7kg/m3. The amount of the dry fraction of SiO2 from the Na2SiO3 solution is 44,88 kg/m3. The amount of Na(OH) solution per m3 is: 51 kg, with a molarity of: 8. The mix also includes 7,94 kg/m3 of superplasticizer and 0 kg/m3 of extra water. The initial curing for this mix was 1 day at 90ªC. A compressive test after7 days was conducted with a result of 32,8504 MPa.
Formulation includes | 397 | kg of FA | powder, | 1824 | kg of aggregate, and the water-to-powder ratio is: | 0.2540836 | .Powder percentual composition is: SiO2: | 65.6 | %, Al2O3: | 26.53 | %, Fe2O3: | 5.49 | %, CaO: | 0.31 | %. The amount of the dry fraction of Na2O from the Na2SiO3 solution is | 21.7 | kg/m3. The amount of the dry fraction of SiO2 from the Na2SiO3 solution is | 44.88 | kg/m3. The amount of Na(OH) solution per m3 is: | 51 | kg, with a molarity of: | 8 | . The mix also includes | 7.94 | kg/m3 of superplasticizer and | 0 | kg/m3 of extra water. The initial curing for this mix was | 1 | day at | 100 | ªC. A compressive test after | 7 | days was conducted with a result of | 36.2887 | MPa. | Formulation includes 397 kg of FA powder, 1824 kg of aggregate, and the water-to-powder ratio is: 0,25408362720403 .Powder percentual composition is: SiO2: 65,6%, Al2O3: 26,53%, Fe2O3:5,49%, CaO: 0,31%. The amount of the dry fraction of Na2O from the Na2SiO3 solution is21,7kg/m3. The amount of the dry fraction of SiO2 from the Na2SiO3 solution is 44,88 kg/m3. The amount of Na(OH) solution per m3 is: 51 kg, with a molarity of: 8. The mix also includes 7,94 kg/m3 of superplasticizer and 0 kg/m3 of extra water. The initial curing for this mix was 1 day at 100ªC. A compressive test after7 days was conducted with a result of 36,2887 MPa.
Formulation includes | 397 | kg of FA | powder, | 1824 | kg of aggregate, and the water-to-powder ratio is: | 0.2540836 | .Powder percentual composition is: SiO2: | 65.6 | %, Al2O3: | 26.53 | %, Fe2O3: | 5.49 | %, CaO: | 0.31 | %. The amount of the dry fraction of Na2O from the Na2SiO3 solution is | 21.7 | kg/m3. The amount of the dry fraction of SiO2 from the Na2SiO3 solution is | 44.88 | kg/m3. The amount of Na(OH) solution per m3 is: | 51 | kg, with a molarity of: | 8 | . The mix also includes | 7.94 | kg/m3 of superplasticizer and | 0 | kg/m3 of extra water. The initial curing for this mix was | 1 | day at | 100 | ªC. A compressive test after | 28 | days was conducted with a result of | 34.3915 | MPa. | Formulation includes 397 kg of FA powder, 1824 kg of aggregate, and the water-to-powder ratio is: 0,25408362720403 .Powder percentual composition is: SiO2: 65,6%, Al2O3: 26,53%, Fe2O3:5,49%, CaO: 0,31%. The amount of the dry fraction of Na2O from the Na2SiO3 solution is21,7kg/m3. The amount of the dry fraction of SiO2 from the Na2SiO3 solution is 44,88 kg/m3. The amount of Na(OH) solution per m3 is: 51 kg, with a molarity of: 8. The mix also includes 7,94 kg/m3 of superplasticizer and 0 kg/m3 of extra water. The initial curing for this mix was 1 day at 100ªC. A compressive test after28 days was conducted with a result of 34,3915 MPa.
Formulation includes | 397 | kg of FA | powder, | 1824 | kg of aggregate, and the water-to-powder ratio is: | 0.2540836 | .Powder percentual composition is: SiO2: | 65.6 | %, Al2O3: | 26.53 | %, Fe2O3: | 5.49 | %, CaO: | 0.31 | %. The amount of the dry fraction of Na2O from the Na2SiO3 solution is | 21.7 | kg/m3. The amount of the dry fraction of SiO2 from the Na2SiO3 solution is | 44.88 | kg/m3. The amount of Na(OH) solution per m3 is: | 51 | kg, with a molarity of: | 8 | . The mix also includes | 7.94 | kg/m3 of superplasticizer and | 0 | kg/m3 of extra water. The initial curing for this mix was | 1 | day at | 100 | ªC. A compressive test after | 3 | days was conducted with a result of | 35.8532 | MPa. | Formulation includes 397 kg of FA powder, 1824 kg of aggregate, and the water-to-powder ratio is: 0,25408362720403 .Powder percentual composition is: SiO2: 65,6%, Al2O3: 26,53%, Fe2O3:5,49%, CaO: 0,31%. The amount of the dry fraction of Na2O from the Na2SiO3 solution is21,7kg/m3. The amount of the dry fraction of SiO2 from the Na2SiO3 solution is 44,88 kg/m3. The amount of Na(OH) solution per m3 is: 51 kg, with a molarity of: 8. The mix also includes 7,94 kg/m3 of superplasticizer and 0 kg/m3 of extra water. The initial curing for this mix was 1 day at 100ªC. A compressive test after3 days was conducted with a result of 35,8532 MPa.
Formulation includes | 397 | kg of FA | powder, | 1824 | kg of aggregate, and the water-to-powder ratio is: | 0.2438065 | .Powder percentual composition is: SiO2: | 65.6 | %, Al2O3: | 26.53 | %, Fe2O3: | 5.49 | %, CaO: | 0.31 | %. The amount of the dry fraction of Na2O from the Na2SiO3 solution is | 21.7 | kg/m3. The amount of the dry fraction of SiO2 from the Na2SiO3 solution is | 44.88 | kg/m3. The amount of Na(OH) solution per m3 is: | 51 | kg, with a molarity of: | 10 | . The mix also includes | 7.94 | kg/m3 of superplasticizer and | 0 | kg/m3 of extra water. The initial curing for this mix was | 1 | day at | 60 | ªC. A compressive test after | 3 | days was conducted with a result of | 26.0741 | MPa. | Formulation includes 397 kg of FA powder, 1824 kg of aggregate, and the water-to-powder ratio is: 0.243806549118388 .Powder percentual composition is: SiO2: 65.6%, Al2O3: 26.53%, Fe2O3:5.49%, CaO: 0.31%. The amount of the dry fraction of Na2O from the Na2SiO3 solution is21.7kg/m3. The amount of the dry fraction of SiO2 from the Na2SiO3 solution is 44.88 kg/m3. The amount of Na(OH) solution per m3 is: 51 kg, with a molarity of: 10. The mix also includes 7.94 kg/m3 of superplasticizer and 0 kg/m3 of extra water. The initial curing for this mix was 1 day at 60ªC. A compressive test after3 days was conducted with a result of 26.0741 MPa.
Formulation includes | 397 | kg of FA | powder, | 1824 | kg of aggregate, and the water-to-powder ratio is: | 0.2438065 | .Powder percentual composition is: SiO2: | 65.6 | %, Al2O3: | 26.53 | %, Fe2O3: | 5.49 | %, CaO: | 0.31 | %. The amount of the dry fraction of Na2O from the Na2SiO3 solution is | 21.7 | kg/m3. The amount of the dry fraction of SiO2 from the Na2SiO3 solution is | 44.88 | kg/m3. The amount of Na(OH) solution per m3 is: | 51 | kg, with a molarity of: | 10 | . The mix also includes | 7.94 | kg/m3 of superplasticizer and | 0 | kg/m3 of extra water. The initial curing for this mix was | 1 | day at | 60 | ªC. A compressive test after | 28 | days was conducted with a result of | 27.4779 | MPa. | Formulation includes 397 kg of FA powder, 1824 kg of aggregate, and the water-to-powder ratio is: 0,243806549118388 .Powder percentual composition is: SiO2: 65,6%, Al2O3: 26,53%, Fe2O3:5,49%, CaO: 0,31%. The amount of the dry fraction of Na2O from the Na2SiO3 solution is21,7kg/m3. The amount of the dry fraction of SiO2 from the Na2SiO3 solution is 44,88 kg/m3. The amount of Na(OH) solution per m3 is: 51 kg, with a molarity of: 10. The mix also includes 7,94 kg/m3 of superplasticizer and 0 kg/m3 of extra water. The initial curing for this mix was 1 day at 60ªC. A compressive test after28 days was conducted with a result of 27,4779 MPa.
Formulation includes | 397 | kg of FA | powder, | 1824 | kg of aggregate, and the water-to-powder ratio is: | 0.2438065 | .Powder percentual composition is: SiO2: | 65.6 | %, Al2O3: | 26.53 | %, Fe2O3: | 5.49 | %, CaO: | 0.31 | %. The amount of the dry fraction of Na2O from the Na2SiO3 solution is | 21.7 | kg/m3. The amount of the dry fraction of SiO2 from the Na2SiO3 solution is | 44.88 | kg/m3. The amount of Na(OH) solution per m3 is: | 51 | kg, with a molarity of: | 10 | . The mix also includes | 7.94 | kg/m3 of superplasticizer and | 0 | kg/m3 of extra water. The initial curing for this mix was | 1 | day at | 60 | ªC. A compressive test after | 7 | days was conducted with a result of | 27.0467 | MPa. | Formulation includes 397 kg of FA powder, 1824 kg of aggregate, and the water-to-powder ratio is: 0,243806549118388 .Powder percentual composition is: SiO2: 65,6%, Al2O3: 26,53%, Fe2O3:5,49%, CaO: 0,31%. The amount of the dry fraction of Na2O from the Na2SiO3 solution is21,7kg/m3. The amount of the dry fraction of SiO2 from the Na2SiO3 solution is 44,88 kg/m3. The amount of Na(OH) solution per m3 is: 51 kg, with a molarity of: 10. The mix also includes 7,94 kg/m3 of superplasticizer and 0 kg/m3 of extra water. The initial curing for this mix was 1 day at 60ªC. A compressive test after7 days was conducted with a result of 27,0467 MPa.
Formulation includes | 397 | kg of FA | powder, | 1824 | kg of aggregate, and the water-to-powder ratio is: | 0.2438065 | .Powder percentual composition is: SiO2: | 65.6 | %, Al2O3: | 26.53 | %, Fe2O3: | 5.49 | %, CaO: | 0.31 | %. The amount of the dry fraction of Na2O from the Na2SiO3 solution is | 21.7 | kg/m3. The amount of the dry fraction of SiO2 from the Na2SiO3 solution is | 44.88 | kg/m3. The amount of Na(OH) solution per m3 is: | 51 | kg, with a molarity of: | 10 | . The mix also includes | 7.94 | kg/m3 of superplasticizer and | 0 | kg/m3 of extra water. The initial curing for this mix was | 1 | day at | 70 | ªC. A compressive test after | 7 | days was conducted with a result of | 28.0126 | MPa. | Formulation includes 397 kg of FA powder, 1824 kg of aggregate, and the water-to-powder ratio is: 0,243806549118388 .Powder percentual composition is: SiO2: 65,6%, Al2O3: 26,53%, Fe2O3:5,49%, CaO: 0,31%. The amount of the dry fraction of Na2O from the Na2SiO3 solution is21,7kg/m3. The amount of the dry fraction of SiO2 from the Na2SiO3 solution is 44,88 kg/m3. The amount of Na(OH) solution per m3 is: 51 kg, with a molarity of: 10. The mix also includes 7,94 kg/m3 of superplasticizer and 0 kg/m3 of extra water. The initial curing for this mix was 1 day at 70ªC. A compressive test after7 days was conducted with a result of 28,0126 MPa.
Formulation includes | 397 | kg of FA | powder, | 1824 | kg of aggregate, and the water-to-powder ratio is: | 0.2438065 | .Powder percentual composition is: SiO2: | 65.6 | %, Al2O3: | 26.53 | %, Fe2O3: | 5.49 | %, CaO: | 0.31 | %. The amount of the dry fraction of Na2O from the Na2SiO3 solution is | 21.7 | kg/m3. The amount of the dry fraction of SiO2 from the Na2SiO3 solution is | 44.88 | kg/m3. The amount of Na(OH) solution per m3 is: | 51 | kg, with a molarity of: | 10 | . The mix also includes | 7.94 | kg/m3 of superplasticizer and | 0 | kg/m3 of extra water. The initial curing for this mix was | 1 | day at | 70 | ªC. A compressive test after | 3 | days was conducted with a result of | 29.1037 | MPa. | Formulation includes 397 kg of FA powder, 1824 kg of aggregate, and the water-to-powder ratio is: 0,243806549118388 .Powder percentual composition is: SiO2: 65,6%, Al2O3: 26,53%, Fe2O3:5,49%, CaO: 0,31%. The amount of the dry fraction of Na2O from the Na2SiO3 solution is21,7kg/m3. The amount of the dry fraction of SiO2 from the Na2SiO3 solution is 44,88 kg/m3. The amount of Na(OH) solution per m3 is: 51 kg, with a molarity of: 10. The mix also includes 7,94 kg/m3 of superplasticizer and 0 kg/m3 of extra water. The initial curing for this mix was 1 day at 70ªC. A compressive test after3 days was conducted with a result of 29,1037 MPa.
Formulation includes | 397 | kg of FA | powder, | 1824 | kg of aggregate, and the water-to-powder ratio is: | 0.2438065 | .Powder percentual composition is: SiO2: | 65.6 | %, Al2O3: | 26.53 | %, Fe2O3: | 5.49 | %, CaO: | 0.31 | %. The amount of the dry fraction of Na2O from the Na2SiO3 solution is | 21.7 | kg/m3. The amount of the dry fraction of SiO2 from the Na2SiO3 solution is | 44.88 | kg/m3. The amount of Na(OH) solution per m3 is: | 51 | kg, with a molarity of: | 10 | . The mix also includes | 7.94 | kg/m3 of superplasticizer and | 0 | kg/m3 of extra water. The initial curing for this mix was | 1 | day at | 70 | ªC. A compressive test after | 28 | days was conducted with a result of | 32.2257 | MPa. | Formulation includes 397 kg of FA powder, 1824 kg of aggregate, and the water-to-powder ratio is: 0,243806549118388 .Powder percentual composition is: SiO2: 65,6%, Al2O3: 26,53%, Fe2O3:5,49%, CaO: 0,31%. The amount of the dry fraction of Na2O from the Na2SiO3 solution is21,7kg/m3. The amount of the dry fraction of SiO2 from the Na2SiO3 solution is 44,88 kg/m3. The amount of Na(OH) solution per m3 is: 51 kg, with a molarity of: 10. The mix also includes 7,94 kg/m3 of superplasticizer and 0 kg/m3 of extra water. The initial curing for this mix was 1 day at 70ªC. A compressive test after28 days was conducted with a result of 32,2257 MPa.
Formulation includes | 397 | kg of FA | powder, | 1824 | kg of aggregate, and the water-to-powder ratio is: | 0.2438065 | .Powder percentual composition is: SiO2: | 65.6 | %, Al2O3: | 26.53 | %, Fe2O3: | 5.49 | %, CaO: | 0.31 | %. The amount of the dry fraction of Na2O from the Na2SiO3 solution is | 21.7 | kg/m3. The amount of the dry fraction of SiO2 from the Na2SiO3 solution is | 44.88 | kg/m3. The amount of Na(OH) solution per m3 is: | 51 | kg, with a molarity of: | 10 | . The mix also includes | 7.94 | kg/m3 of superplasticizer and | 0 | kg/m3 of extra water. The initial curing for this mix was | 1 | day at | 80 | ªC. A compressive test after | 7 | days was conducted with a result of | 33.5223 | MPa. | Formulation includes 397 kg of FA powder, 1824 kg of aggregate, and the water-to-powder ratio is: 0,243806549118388 .Powder percentual composition is: SiO2: 65,6%, Al2O3: 26,53%, Fe2O3:5,49%, CaO: 0,31%. The amount of the dry fraction of Na2O from the Na2SiO3 solution is21,7kg/m3. The amount of the dry fraction of SiO2 from the Na2SiO3 solution is 44,88 kg/m3. The amount of Na(OH) solution per m3 is: 51 kg, with a molarity of: 10. The mix also includes 7,94 kg/m3 of superplasticizer and 0 kg/m3 of extra water. The initial curing for this mix was 1 day at 80ªC. A compressive test after7 days was conducted with a result of 33,5223 MPa.
Formulation includes | 397 | kg of FA | powder, | 1824 | kg of aggregate, and the water-to-powder ratio is: | 0.2438065 | .Powder percentual composition is: SiO2: | 65.6 | %, Al2O3: | 26.53 | %, Fe2O3: | 5.49 | %, CaO: | 0.31 | %. The amount of the dry fraction of Na2O from the Na2SiO3 solution is | 21.7 | kg/m3. The amount of the dry fraction of SiO2 from the Na2SiO3 solution is | 44.88 | kg/m3. The amount of Na(OH) solution per m3 is: | 51 | kg, with a molarity of: | 10 | . The mix also includes | 7.94 | kg/m3 of superplasticizer and | 0 | kg/m3 of extra water. The initial curing for this mix was | 1 | day at | 80 | ªC. A compressive test after | 28 | days was conducted with a result of | 34.4945 | MPa. | Formulation includes 397 kg of FA powder, 1824 kg of aggregate, and the water-to-powder ratio is: 0,243806549118388 .Powder percentual composition is: SiO2: 65,6%, Al2O3: 26,53%, Fe2O3:5,49%, CaO: 0,31%. The amount of the dry fraction of Na2O from the Na2SiO3 solution is21,7kg/m3. The amount of the dry fraction of SiO2 from the Na2SiO3 solution is 44,88 kg/m3. The amount of Na(OH) solution per m3 is: 51 kg, with a molarity of: 10. The mix also includes 7,94 kg/m3 of superplasticizer and 0 kg/m3 of extra water. The initial curing for this mix was 1 day at 80ªC. A compressive test after28 days was conducted with a result of 34,4945 MPa.
Formulation includes | 397 | kg of FA | powder, | 1824 | kg of aggregate, and the water-to-powder ratio is: | 0.2438065 | .Powder percentual composition is: SiO2: | 65.6 | %, Al2O3: | 26.53 | %, Fe2O3: | 5.49 | %, CaO: | 0.31 | %. The amount of the dry fraction of Na2O from the Na2SiO3 solution is | 21.7 | kg/m3. The amount of the dry fraction of SiO2 from the Na2SiO3 solution is | 44.88 | kg/m3. The amount of Na(OH) solution per m3 is: | 51 | kg, with a molarity of: | 10 | . The mix also includes | 7.94 | kg/m3 of superplasticizer and | 0 | kg/m3 of extra water. The initial curing for this mix was | 1 | day at | 80 | ªC. A compressive test after | 3 | days was conducted with a result of | 33.0919 | MPa. | Formulation includes 397 kg of FA powder, 1824 kg of aggregate, and the water-to-powder ratio is: 0,243806549118388 .Powder percentual composition is: SiO2: 65,6%, Al2O3: 26,53%, Fe2O3:5,49%, CaO: 0,31%. The amount of the dry fraction of Na2O from the Na2SiO3 solution is21,7kg/m3. The amount of the dry fraction of SiO2 from the Na2SiO3 solution is 44,88 kg/m3. The amount of Na(OH) solution per m3 is: 51 kg, with a molarity of: 10. The mix also includes 7,94 kg/m3 of superplasticizer and 0 kg/m3 of extra water. The initial curing for this mix was 1 day at 80ªC. A compressive test after3 days was conducted with a result of 33,0919 MPa.
Formulation includes | 397 | kg of FA | powder, | 1824 | kg of aggregate, and the water-to-powder ratio is: | 0.2438065 | .Powder percentual composition is: SiO2: | 65.6 | %, Al2O3: | 26.53 | %, Fe2O3: | 5.49 | %, CaO: | 0.31 | %. The amount of the dry fraction of Na2O from the Na2SiO3 solution is | 21.7 | kg/m3. The amount of the dry fraction of SiO2 from the Na2SiO3 solution is | 44.88 | kg/m3. The amount of Na(OH) solution per m3 is: | 51 | kg, with a molarity of: | 10 | . The mix also includes | 7.94 | kg/m3 of superplasticizer and | 0 | kg/m3 of extra water. The initial curing for this mix was | 1 | day at | 90 | ªC. A compressive test after | 28 | days was conducted with a result of | 35.9824 | MPa. | Formulation includes 397 kg of FA powder, 1824 kg of aggregate, and the water-to-powder ratio is: 0,243806549118388 .Powder percentual composition is: SiO2: 65,6%, Al2O3: 26,53%, Fe2O3:5,49%, CaO: 0,31%. The amount of the dry fraction of Na2O from the Na2SiO3 solution is21,7kg/m3. The amount of the dry fraction of SiO2 from the Na2SiO3 solution is 44,88 kg/m3. The amount of Na(OH) solution per m3 is: 51 kg, with a molarity of: 10. The mix also includes 7,94 kg/m3 of superplasticizer and 0 kg/m3 of extra water. The initial curing for this mix was 1 day at 90ªC. A compressive test after28 days was conducted with a result of 35,9824 MPa.
Formulation includes | 397 | kg of FA | powder, | 1824 | kg of aggregate, and the water-to-powder ratio is: | 0.2438065 | .Powder percentual composition is: SiO2: | 65.6 | %, Al2O3: | 26.53 | %, Fe2O3: | 5.49 | %, CaO: | 0.31 | %. The amount of the dry fraction of Na2O from the Na2SiO3 solution is | 21.7 | kg/m3. The amount of the dry fraction of SiO2 from the Na2SiO3 solution is | 44.88 | kg/m3. The amount of Na(OH) solution per m3 is: | 51 | kg, with a molarity of: | 10 | . The mix also includes | 7.94 | kg/m3 of superplasticizer and | 0 | kg/m3 of extra water. The initial curing for this mix was | 1 | day at | 90 | ªC. A compressive test after | 3 | days was conducted with a result of | 32.5333 | MPa. | Formulation includes 397 kg of FA powder, 1824 kg of aggregate, and the water-to-powder ratio is: 0,243806549118388 .Powder percentual composition is: SiO2: 65,6%, Al2O3: 26,53%, Fe2O3:5,49%, CaO: 0,31%. The amount of the dry fraction of Na2O from the Na2SiO3 solution is21,7kg/m3. The amount of the dry fraction of SiO2 from the Na2SiO3 solution is 44,88 kg/m3. The amount of Na(OH) solution per m3 is: 51 kg, with a molarity of: 10. The mix also includes 7,94 kg/m3 of superplasticizer and 0 kg/m3 of extra water. The initial curing for this mix was 1 day at 90ªC. A compressive test after3 days was conducted with a result of 32,5333 MPa.
Formulation includes | 397 | kg of FA | powder, | 1824 | kg of aggregate, and the water-to-powder ratio is: | 0.2438065 | .Powder percentual composition is: SiO2: | 65.6 | %, Al2O3: | 26.53 | %, Fe2O3: | 5.49 | %, CaO: | 0.31 | %. The amount of the dry fraction of Na2O from the Na2SiO3 solution is | 21.7 | kg/m3. The amount of the dry fraction of SiO2 from the Na2SiO3 solution is | 44.88 | kg/m3. The amount of Na(OH) solution per m3 is: | 51 | kg, with a molarity of: | 10 | . The mix also includes | 7.94 | kg/m3 of superplasticizer and | 0 | kg/m3 of extra water. The initial curing for this mix was | 1 | day at | 90 | ªC. A compressive test after | 7 | days was conducted with a result of | 35.5522 | MPa. | Formulation includes 397 kg of FA powder, 1824 kg of aggregate, and the water-to-powder ratio is: 0,243806549118388 .Powder percentual composition is: SiO2: 65,6%, Al2O3: 26,53%, Fe2O3:5,49%, CaO: 0,31%. The amount of the dry fraction of Na2O from the Na2SiO3 solution is21,7kg/m3. The amount of the dry fraction of SiO2 from the Na2SiO3 solution is 44,88 kg/m3. The amount of Na(OH) solution per m3 is: 51 kg, with a molarity of: 10. The mix also includes 7,94 kg/m3 of superplasticizer and 0 kg/m3 of extra water. The initial curing for this mix was 1 day at 90ªC. A compressive test after7 days was conducted with a result of 35,5522 MPa.
Formulation includes | 397 | kg of FA | powder, | 1824 | kg of aggregate, and the water-to-powder ratio is: | 0.2438065 | .Powder percentual composition is: SiO2: | 65.6 | %, Al2O3: | 26.53 | %, Fe2O3: | 5.49 | %, CaO: | 0.31 | %. The amount of the dry fraction of Na2O from the Na2SiO3 solution is | 21.7 | kg/m3. The amount of the dry fraction of SiO2 from the Na2SiO3 solution is | 44.88 | kg/m3. The amount of Na(OH) solution per m3 is: | 51 | kg, with a molarity of: | 10 | . The mix also includes | 7.94 | kg/m3 of superplasticizer and | 0 | kg/m3 of extra water. The initial curing for this mix was | 1 | day at | 100 | ªC. A compressive test after | 7 | days was conducted with a result of | 38.4736 | MPa. | Formulation includes 397 kg of FA powder, 1824 kg of aggregate, and the water-to-powder ratio is: 0,243806549118388 .Powder percentual composition is: SiO2: 65,6%, Al2O3: 26,53%, Fe2O3:5,49%, CaO: 0,31%. The amount of the dry fraction of Na2O from the Na2SiO3 solution is21,7kg/m3. The amount of the dry fraction of SiO2 from the Na2SiO3 solution is 44,88 kg/m3. The amount of Na(OH) solution per m3 is: 51 kg, with a molarity of: 10. The mix also includes 7,94 kg/m3 of superplasticizer and 0 kg/m3 of extra water. The initial curing for this mix was 1 day at 100ªC. A compressive test after7 days was conducted with a result of 38,4736 MPa.
Formulation includes | 397 | kg of FA | powder, | 1824 | kg of aggregate, and the water-to-powder ratio is: | 0.2438065 | .Powder percentual composition is: SiO2: | 65.6 | %, Al2O3: | 26.53 | %, Fe2O3: | 5.49 | %, CaO: | 0.31 | %. The amount of the dry fraction of Na2O from the Na2SiO3 solution is | 21.7 | kg/m3. The amount of the dry fraction of SiO2 from the Na2SiO3 solution is | 44.88 | kg/m3. The amount of Na(OH) solution per m3 is: | 51 | kg, with a molarity of: | 10 | . The mix also includes | 7.94 | kg/m3 of superplasticizer and | 0 | kg/m3 of extra water. The initial curing for this mix was | 1 | day at | 100 | ªC. A compressive test after | 3 | days was conducted with a result of | 37.5002 | MPa. | Formulation includes 397 kg of FA powder, 1824 kg of aggregate, and the water-to-powder ratio is: 0,243806549118388 .Powder percentual composition is: SiO2: 65,6%, Al2O3: 26,53%, Fe2O3:5,49%, CaO: 0,31%. The amount of the dry fraction of Na2O from the Na2SiO3 solution is21,7kg/m3. The amount of the dry fraction of SiO2 from the Na2SiO3 solution is 44,88 kg/m3. The amount of Na(OH) solution per m3 is: 51 kg, with a molarity of: 10. The mix also includes 7,94 kg/m3 of superplasticizer and 0 kg/m3 of extra water. The initial curing for this mix was 1 day at 100ªC. A compressive test after3 days was conducted with a result of 37,5002 MPa.
Formulation includes | 397 | kg of FA | powder, | 1824 | kg of aggregate, and the water-to-powder ratio is: | 0.2438065 | .Powder percentual composition is: SiO2: | 65.6 | %, Al2O3: | 26.53 | %, Fe2O3: | 5.49 | %, CaO: | 0.31 | %. The amount of the dry fraction of Na2O from the Na2SiO3 solution is | 21.7 | kg/m3. The amount of the dry fraction of SiO2 from the Na2SiO3 solution is | 44.88 | kg/m3. The amount of Na(OH) solution per m3 is: | 51 | kg, with a molarity of: | 10 | . The mix also includes | 7.94 | kg/m3 of superplasticizer and | 0 | kg/m3 of extra water. The initial curing for this mix was | 1 | day at | 100 | ªC. A compressive test after | 28 | days was conducted with a result of | 37.8173 | MPa. | Formulation includes 397 kg of FA powder, 1824 kg of aggregate, and the water-to-powder ratio is: 0,243806549118388 .Powder percentual composition is: SiO2: 65,6%, Al2O3: 26,53%, Fe2O3:5,49%, CaO: 0,31%. The amount of the dry fraction of Na2O from the Na2SiO3 solution is21,7kg/m3. The amount of the dry fraction of SiO2 from the Na2SiO3 solution is 44,88 kg/m3. The amount of Na(OH) solution per m3 is: 51 kg, with a molarity of: 10. The mix also includes 7,94 kg/m3 of superplasticizer and 0 kg/m3 of extra water. The initial curing for this mix was 1 day at 100ªC. A compressive test after28 days was conducted with a result of 37,8173 MPa.
Formulation includes | 397 | kg of FA | powder, | 1824 | kg of aggregate, and the water-to-powder ratio is: | 0.2335295 | .Powder percentual composition is: SiO2: | 65.6 | %, Al2O3: | 26.53 | %, Fe2O3: | 5.49 | %, CaO: | 0.31 | %. The amount of the dry fraction of Na2O from the Na2SiO3 solution is | 21.7 | kg/m3. The amount of the dry fraction of SiO2 from the Na2SiO3 solution is | 44.88 | kg/m3. The amount of Na(OH) solution per m3 is: | 51 | kg, with a molarity of: | 12 | . The mix also includes | 7.94 | kg/m3 of superplasticizer and | 0 | kg/m3 of extra water. The initial curing for this mix was | 1 | day at | 60 | ªC. A compressive test after | 28 | days was conducted with a result of | 29.434 | MPa. | Formulation includes 397 kg of FA powder, 1824 kg of aggregate, and the water-to-powder ratio is: 0,233529471032746 .Powder percentual composition is: SiO2: 65,6%, Al2O3: 26,53%, Fe2O3:5,49%, CaO: 0,31%. The amount of the dry fraction of Na2O from the Na2SiO3 solution is21,7kg/m3. The amount of the dry fraction of SiO2 from the Na2SiO3 solution is 44,88 kg/m3. The amount of Na(OH) solution per m3 is: 51 kg, with a molarity of: 12. The mix also includes 7,94 kg/m3 of superplasticizer and 0 kg/m3 of extra water. The initial curing for this mix was 1 day at 60ªC. A compressive test after28 days was conducted with a result of 29,434 MPa.
Formulation includes | 397 | kg of FA | powder, | 1824 | kg of aggregate, and the water-to-powder ratio is: | 0.2335295 | .Powder percentual composition is: SiO2: | 65.6 | %, Al2O3: | 26.53 | %, Fe2O3: | 5.49 | %, CaO: | 0.31 | %. The amount of the dry fraction of Na2O from the Na2SiO3 solution is | 21.7 | kg/m3. The amount of the dry fraction of SiO2 from the Na2SiO3 solution is | 44.88 | kg/m3. The amount of Na(OH) solution per m3 is: | 51 | kg, with a molarity of: | 12 | . The mix also includes | 7.94 | kg/m3 of superplasticizer and | 0 | kg/m3 of extra water. The initial curing for this mix was | 1 | day at | 60 | ªC. A compressive test after | 3 | days was conducted with a result of | 27.2956 | MPa. | Formulation includes 397 kg of FA powder, 1824 kg of aggregate, and the water-to-powder ratio is: 0,233529471032746 .Powder percentual composition is: SiO2: 65,6%, Al2O3: 26,53%, Fe2O3:5,49%, CaO: 0,31%. The amount of the dry fraction of Na2O from the Na2SiO3 solution is21,7kg/m3. The amount of the dry fraction of SiO2 from the Na2SiO3 solution is 44,88 kg/m3. The amount of Na(OH) solution per m3 is: 51 kg, with a molarity of: 12. The mix also includes 7,94 kg/m3 of superplasticizer and 0 kg/m3 of extra water. The initial curing for this mix was 1 day at 60ªC. A compressive test after3 days was conducted with a result of 27,2956 MPa.
Formulation includes | 397 | kg of FA | powder, | 1824 | kg of aggregate, and the water-to-powder ratio is: | 0.2335295 | .Powder percentual composition is: SiO2: | 65.6 | %, Al2O3: | 26.53 | %, Fe2O3: | 5.49 | %, CaO: | 0.31 | %. The amount of the dry fraction of Na2O from the Na2SiO3 solution is | 21.7 | kg/m3. The amount of the dry fraction of SiO2 from the Na2SiO3 solution is | 44.88 | kg/m3. The amount of Na(OH) solution per m3 is: | 51 | kg, with a molarity of: | 12 | . The mix also includes | 7.94 | kg/m3 of superplasticizer and | 0 | kg/m3 of extra water. The initial curing for this mix was | 1 | day at | 60 | ªC. A compressive test after | 7 | days was conducted with a result of | 27.7987 | MPa. | Formulation includes 397 kg of FA powder, 1824 kg of aggregate, and the water-to-powder ratio is: 0,233529471032746 .Powder percentual composition is: SiO2: 65,6%, Al2O3: 26,53%, Fe2O3:5,49%, CaO: 0,31%. The amount of the dry fraction of Na2O from the Na2SiO3 solution is21,7kg/m3. The amount of the dry fraction of SiO2 from the Na2SiO3 solution is 44,88 kg/m3. The amount of Na(OH) solution per m3 is: 51 kg, with a molarity of: 12. The mix also includes 7,94 kg/m3 of superplasticizer and 0 kg/m3 of extra water. The initial curing for this mix was 1 day at 60ªC. A compressive test after7 days was conducted with a result of 27,7987 MPa.
Formulation includes | 397 | kg of FA | powder, | 1824 | kg of aggregate, and the water-to-powder ratio is: | 0.2335295 | .Powder percentual composition is: SiO2: | 65.6 | %, Al2O3: | 26.53 | %, Fe2O3: | 5.49 | %, CaO: | 0.31 | %. The amount of the dry fraction of Na2O from the Na2SiO3 solution is | 21.7 | kg/m3. The amount of the dry fraction of SiO2 from the Na2SiO3 solution is | 44.88 | kg/m3. The amount of Na(OH) solution per m3 is: | 51 | kg, with a molarity of: | 12 | . The mix also includes | 7.94 | kg/m3 of superplasticizer and | 0 | kg/m3 of extra water. The initial curing for this mix was | 1 | day at | 70 | ªC. A compressive test after | 28 | days was conducted with a result of | 33.8365 | MPa. | Formulation includes 397 kg of FA powder, 1824 kg of aggregate, and the water-to-powder ratio is: 0,233529471032746 .Powder percentual composition is: SiO2: 65,6%, Al2O3: 26,53%, Fe2O3:5,49%, CaO: 0,31%. The amount of the dry fraction of Na2O from the Na2SiO3 solution is21,7kg/m3. The amount of the dry fraction of SiO2 from the Na2SiO3 solution is 44,88 kg/m3. The amount of Na(OH) solution per m3 is: 51 kg, with a molarity of: 12. The mix also includes 7,94 kg/m3 of superplasticizer and 0 kg/m3 of extra water. The initial curing for this mix was 1 day at 70ªC. A compressive test after28 days was conducted with a result of 33,8365 MPa.
Formulation includes | 397 | kg of FA | powder, | 1824 | kg of aggregate, and the water-to-powder ratio is: | 0.2335295 | .Powder percentual composition is: SiO2: | 65.6 | %, Al2O3: | 26.53 | %, Fe2O3: | 5.49 | %, CaO: | 0.31 | %. The amount of the dry fraction of Na2O from the Na2SiO3 solution is | 21.7 | kg/m3. The amount of the dry fraction of SiO2 from the Na2SiO3 solution is | 44.88 | kg/m3. The amount of Na(OH) solution per m3 is: | 51 | kg, with a molarity of: | 12 | . The mix also includes | 7.94 | kg/m3 of superplasticizer and | 0 | kg/m3 of extra water. The initial curing for this mix was | 1 | day at | 70 | ªC. A compressive test after | 3 | days was conducted with a result of | 30.4403 | MPa. | Formulation includes 397 kg of FA powder, 1824 kg of aggregate, and the water-to-powder ratio is: 0,233529471032746 .Powder percentual composition is: SiO2: 65,6%, Al2O3: 26,53%, Fe2O3:5,49%, CaO: 0,31%. The amount of the dry fraction of Na2O from the Na2SiO3 solution is21,7kg/m3. The amount of the dry fraction of SiO2 from the Na2SiO3 solution is 44,88 kg/m3. The amount of Na(OH) solution per m3 is: 51 kg, with a molarity of: 12. The mix also includes 7,94 kg/m3 of superplasticizer and 0 kg/m3 of extra water. The initial curing for this mix was 1 day at 70ªC. A compressive test after3 days was conducted with a result of 30,4403 MPa.
Formulation includes | 397 | kg of FA | powder, | 1824 | kg of aggregate, and the water-to-powder ratio is: | 0.2335295 | .Powder percentual composition is: SiO2: | 65.6 | %, Al2O3: | 26.53 | %, Fe2O3: | 5.49 | %, CaO: | 0.31 | %. The amount of the dry fraction of Na2O from the Na2SiO3 solution is | 21.7 | kg/m3. The amount of the dry fraction of SiO2 from the Na2SiO3 solution is | 44.88 | kg/m3. The amount of Na(OH) solution per m3 is: | 51 | kg, with a molarity of: | 12 | . The mix also includes | 7.94 | kg/m3 of superplasticizer and | 0 | kg/m3 of extra water. The initial curing for this mix was | 1 | day at | 70 | ªC. A compressive test after | 7 | days was conducted with a result of | 29.434 | MPa. | Formulation includes 397 kg of FA powder, 1824 kg of aggregate, and the water-to-powder ratio is: 0,233529471032746 .Powder percentual composition is: SiO2: 65,6%, Al2O3: 26,53%, Fe2O3:5,49%, CaO: 0,31%. The amount of the dry fraction of Na2O from the Na2SiO3 solution is21,7kg/m3. The amount of the dry fraction of SiO2 from the Na2SiO3 solution is 44,88 kg/m3. The amount of Na(OH) solution per m3 is: 51 kg, with a molarity of: 12. The mix also includes 7,94 kg/m3 of superplasticizer and 0 kg/m3 of extra water. The initial curing for this mix was 1 day at 70ªC. A compressive test after7 days was conducted with a result of 29,434 MPa.
Formulation includes | 397 | kg of FA | powder, | 1824 | kg of aggregate, and the water-to-powder ratio is: | 0.2335295 | .Powder percentual composition is: SiO2: | 65.6 | %, Al2O3: | 26.53 | %, Fe2O3: | 5.49 | %, CaO: | 0.31 | %. The amount of the dry fraction of Na2O from the Na2SiO3 solution is | 21.7 | kg/m3. The amount of the dry fraction of SiO2 from the Na2SiO3 solution is | 44.88 | kg/m3. The amount of Na(OH) solution per m3 is: | 51 | kg, with a molarity of: | 12 | . The mix also includes | 7.94 | kg/m3 of superplasticizer and | 0 | kg/m3 of extra water. The initial curing for this mix was | 1 | day at | 80 | ªC. A compressive test after | 28 | days was conducted with a result of | 36.478 | MPa. | Formulation includes 397 kg of FA powder, 1824 kg of aggregate, and the water-to-powder ratio is: 0,233529471032746 .Powder percentual composition is: SiO2: 65,6%, Al2O3: 26,53%, Fe2O3:5,49%, CaO: 0,31%. The amount of the dry fraction of Na2O from the Na2SiO3 solution is21,7kg/m3. The amount of the dry fraction of SiO2 from the Na2SiO3 solution is 44,88 kg/m3. The amount of Na(OH) solution per m3 is: 51 kg, with a molarity of: 12. The mix also includes 7,94 kg/m3 of superplasticizer and 0 kg/m3 of extra water. The initial curing for this mix was 1 day at 80ªC. A compressive test after28 days was conducted with a result of 36,478 MPa.
Formulation includes | 397 | kg of FA | powder, | 1824 | kg of aggregate, and the water-to-powder ratio is: | 0.2335295 | .Powder percentual composition is: SiO2: | 65.6 | %, Al2O3: | 26.53 | %, Fe2O3: | 5.49 | %, CaO: | 0.31 | %. The amount of the dry fraction of Na2O from the Na2SiO3 solution is | 21.7 | kg/m3. The amount of the dry fraction of SiO2 from the Na2SiO3 solution is | 44.88 | kg/m3. The amount of Na(OH) solution per m3 is: | 51 | kg, with a molarity of: | 12 | . The mix also includes | 7.94 | kg/m3 of superplasticizer and | 0 | kg/m3 of extra water. The initial curing for this mix was | 1 | day at | 80 | ªC. A compressive test after | 3 | days was conducted with a result of | 35.0943 | MPa. | Formulation includes 397 kg of FA powder, 1824 kg of aggregate, and the water-to-powder ratio is: 0,233529471032746 .Powder percentual composition is: SiO2: 65,6%, Al2O3: 26,53%, Fe2O3:5,49%, CaO: 0,31%. The amount of the dry fraction of Na2O from the Na2SiO3 solution is21,7kg/m3. The amount of the dry fraction of SiO2 from the Na2SiO3 solution is 44,88 kg/m3. The amount of Na(OH) solution per m3 is: 51 kg, with a molarity of: 12. The mix also includes 7,94 kg/m3 of superplasticizer and 0 kg/m3 of extra water. The initial curing for this mix was 1 day at 80ªC. A compressive test after3 days was conducted with a result of 35,0943 MPa.
Formulation includes | 397 | kg of FA | powder, | 1824 | kg of aggregate, and the water-to-powder ratio is: | 0.2335295 | .Powder percentual composition is: SiO2: | 65.6 | %, Al2O3: | 26.53 | %, Fe2O3: | 5.49 | %, CaO: | 0.31 | %. The amount of the dry fraction of Na2O from the Na2SiO3 solution is | 21.7 | kg/m3. The amount of the dry fraction of SiO2 from the Na2SiO3 solution is | 44.88 | kg/m3. The amount of Na(OH) solution per m3 is: | 51 | kg, with a molarity of: | 12 | . The mix also includes | 7.94 | kg/m3 of superplasticizer and | 0 | kg/m3 of extra water. The initial curing for this mix was | 1 | day at | 80 | ªC. A compressive test after | 7 | days was conducted with a result of | 35.8491 | MPa. | Formulation includes 397 kg of FA powder, 1824 kg of aggregate, and the water-to-powder ratio is: 0,233529471032746 .Powder percentual composition is: SiO2: 65,6%, Al2O3: 26,53%, Fe2O3:5,49%, CaO: 0,31%. The amount of the dry fraction of Na2O from the Na2SiO3 solution is21,7kg/m3. The amount of the dry fraction of SiO2 from the Na2SiO3 solution is 44,88 kg/m3. The amount of Na(OH) solution per m3 is: 51 kg, with a molarity of: 12. The mix also includes 7,94 kg/m3 of superplasticizer and 0 kg/m3 of extra water. The initial curing for this mix was 1 day at 80ªC. A compressive test after7 days was conducted with a result of 35,8491 MPa.
Formulation includes | 397 | kg of FA | powder, | 1824 | kg of aggregate, and the water-to-powder ratio is: | 0.2335295 | .Powder percentual composition is: SiO2: | 65.6 | %, Al2O3: | 26.53 | %, Fe2O3: | 5.49 | %, CaO: | 0.31 | %. The amount of the dry fraction of Na2O from the Na2SiO3 solution is | 21.7 | kg/m3. The amount of the dry fraction of SiO2 from the Na2SiO3 solution is | 44.88 | kg/m3. The amount of Na(OH) solution per m3 is: | 51 | kg, with a molarity of: | 12 | . The mix also includes | 7.94 | kg/m3 of superplasticizer and | 0 | kg/m3 of extra water. The initial curing for this mix was | 1 | day at | 90 | ªC. A compressive test after | 7 | days was conducted with a result of | 38.9937 | MPa. | Formulation includes 397 kg of FA powder, 1824 kg of aggregate, and the water-to-powder ratio is: 0,233529471032746 .Powder percentual composition is: SiO2: 65,6%, Al2O3: 26,53%, Fe2O3:5,49%, CaO: 0,31%. The amount of the dry fraction of Na2O from the Na2SiO3 solution is21,7kg/m3. The amount of the dry fraction of SiO2 from the Na2SiO3 solution is 44,88 kg/m3. The amount of Na(OH) solution per m3 is: 51 kg, with a molarity of: 12. The mix also includes 7,94 kg/m3 of superplasticizer and 0 kg/m3 of extra water. The initial curing for this mix was 1 day at 90ªC. A compressive test after7 days was conducted with a result of 38,9937 MPa.
Formulation includes | 397 | kg of FA | powder, | 1824 | kg of aggregate, and the water-to-powder ratio is: | 0.2335295 | .Powder percentual composition is: SiO2: | 65.6 | %, Al2O3: | 26.53 | %, Fe2O3: | 5.49 | %, CaO: | 0.31 | %. The amount of the dry fraction of Na2O from the Na2SiO3 solution is | 21.7 | kg/m3. The amount of the dry fraction of SiO2 from the Na2SiO3 solution is | 44.88 | kg/m3. The amount of Na(OH) solution per m3 is: | 51 | kg, with a molarity of: | 12 | . The mix also includes | 7.94 | kg/m3 of superplasticizer and | 0 | kg/m3 of extra water. The initial curing for this mix was | 1 | day at | 90 | ªC. A compressive test after | 28 | days was conducted with a result of | 40.5031 | MPa. | Formulation includes 397 kg of FA powder, 1824 kg of aggregate, and the water-to-powder ratio is: 0,233529471032746 .Powder percentual composition is: SiO2: 65,6%, Al2O3: 26,53%, Fe2O3:5,49%, CaO: 0,31%. The amount of the dry fraction of Na2O from the Na2SiO3 solution is21,7kg/m3. The amount of the dry fraction of SiO2 from the Na2SiO3 solution is 44,88 kg/m3. The amount of Na(OH) solution per m3 is: 51 kg, with a molarity of: 12. The mix also includes 7,94 kg/m3 of superplasticizer and 0 kg/m3 of extra water. The initial curing for this mix was 1 day at 90ªC. A compressive test after28 days was conducted with a result of 40,5031 MPa.
Formulation includes | 397 | kg of FA | powder, | 1824 | kg of aggregate, and the water-to-powder ratio is: | 0.2335295 | .Powder percentual composition is: SiO2: | 65.6 | %, Al2O3: | 26.53 | %, Fe2O3: | 5.49 | %, CaO: | 0.31 | %. The amount of the dry fraction of Na2O from the Na2SiO3 solution is | 21.7 | kg/m3. The amount of the dry fraction of SiO2 from the Na2SiO3 solution is | 44.88 | kg/m3. The amount of Na(OH) solution per m3 is: | 51 | kg, with a molarity of: | 12 | . The mix also includes | 7.94 | kg/m3 of superplasticizer and | 0 | kg/m3 of extra water. The initial curing for this mix was | 1 | day at | 90 | ªC. A compressive test after | 3 | days was conducted with a result of | 35.0943 | MPa. | Formulation includes 397 kg of FA powder, 1824 kg of aggregate, and the water-to-powder ratio is: 0,233529471032746 .Powder percentual composition is: SiO2: 65,6%, Al2O3: 26,53%, Fe2O3:5,49%, CaO: 0,31%. The amount of the dry fraction of Na2O from the Na2SiO3 solution is21,7kg/m3. The amount of the dry fraction of SiO2 from the Na2SiO3 solution is 44,88 kg/m3. The amount of Na(OH) solution per m3 is: 51 kg, with a molarity of: 12. The mix also includes 7,94 kg/m3 of superplasticizer and 0 kg/m3 of extra water. The initial curing for this mix was 1 day at 90ªC. A compressive test after3 days was conducted with a result of 35,0943 MPa.
Formulation includes | 397 | kg of FA | powder, | 1824 | kg of aggregate, and the water-to-powder ratio is: | 0.2335295 | .Powder percentual composition is: SiO2: | 65.6 | %, Al2O3: | 26.53 | %, Fe2O3: | 5.49 | %, CaO: | 0.31 | %. The amount of the dry fraction of Na2O from the Na2SiO3 solution is | 21.7 | kg/m3. The amount of the dry fraction of SiO2 from the Na2SiO3 solution is | 44.88 | kg/m3. The amount of Na(OH) solution per m3 is: | 51 | kg, with a molarity of: | 12 | . The mix also includes | 7.94 | kg/m3 of superplasticizer and | 0 | kg/m3 of extra water. The initial curing for this mix was | 1 | day at | 100 | ªC. A compressive test after | 28 | days was conducted with a result of | 40.8805 | MPa. | Formulation includes 397 kg of FA powder, 1824 kg of aggregate, and the water-to-powder ratio is: 0,233529471032746 .Powder percentual composition is: SiO2: 65,6%, Al2O3: 26,53%, Fe2O3:5,49%, CaO: 0,31%. The amount of the dry fraction of Na2O from the Na2SiO3 solution is21,7kg/m3. The amount of the dry fraction of SiO2 from the Na2SiO3 solution is 44,88 kg/m3. The amount of Na(OH) solution per m3 is: 51 kg, with a molarity of: 12. The mix also includes 7,94 kg/m3 of superplasticizer and 0 kg/m3 of extra water. The initial curing for this mix was 1 day at 100ªC. A compressive test after28 days was conducted with a result of 40,8805 MPa.
Formulation includes | 397 | kg of FA | powder, | 1824 | kg of aggregate, and the water-to-powder ratio is: | 0.2335295 | .Powder percentual composition is: SiO2: | 65.6 | %, Al2O3: | 26.53 | %, Fe2O3: | 5.49 | %, CaO: | 0.31 | %. The amount of the dry fraction of Na2O from the Na2SiO3 solution is | 21.7 | kg/m3. The amount of the dry fraction of SiO2 from the Na2SiO3 solution is | 44.88 | kg/m3. The amount of Na(OH) solution per m3 is: | 51 | kg, with a molarity of: | 12 | . The mix also includes | 7.94 | kg/m3 of superplasticizer and | 0 | kg/m3 of extra water. The initial curing for this mix was | 1 | day at | 100 | ªC. A compressive test after | 3 | days was conducted with a result of | 41.0063 | MPa. | Formulation includes 397 kg of FA powder, 1824 kg of aggregate, and the water-to-powder ratio is: 0,233529471032746 .Powder percentual composition is: SiO2: 65,6%, Al2O3: 26,53%, Fe2O3:5,49%, CaO: 0,31%. The amount of the dry fraction of Na2O from the Na2SiO3 solution is21,7kg/m3. The amount of the dry fraction of SiO2 from the Na2SiO3 solution is 44,88 kg/m3. The amount of Na(OH) solution per m3 is: 51 kg, with a molarity of: 12. The mix also includes 7,94 kg/m3 of superplasticizer and 0 kg/m3 of extra water. The initial curing for this mix was 1 day at 100ªC. A compressive test after3 days was conducted with a result of 41,0063 MPa.
Formulation includes | 397 | kg of FA | powder, | 1824 | kg of aggregate, and the water-to-powder ratio is: | 0.2335295 | .Powder percentual composition is: SiO2: | 65.6 | %, Al2O3: | 26.53 | %, Fe2O3: | 5.49 | %, CaO: | 0.31 | %. The amount of the dry fraction of Na2O from the Na2SiO3 solution is | 21.7 | kg/m3. The amount of the dry fraction of SiO2 from the Na2SiO3 solution is | 44.88 | kg/m3. The amount of Na(OH) solution per m3 is: | 51 | kg, with a molarity of: | 12 | . The mix also includes | 7.94 | kg/m3 of superplasticizer and | 0 | kg/m3 of extra water. The initial curing for this mix was | 1 | day at | 100 | ªC. A compressive test after | 7 | days was conducted with a result of | 42.5157 | MPa. | Formulation includes 397 kg of FA powder, 1824 kg of aggregate, and the water-to-powder ratio is: 0,233529471032746 .Powder percentual composition is: SiO2: 65,6%, Al2O3: 26,53%, Fe2O3:5,49%, CaO: 0,31%. The amount of the dry fraction of Na2O from the Na2SiO3 solution is21,7kg/m3. The amount of the dry fraction of SiO2 from the Na2SiO3 solution is 44,88 kg/m3. The amount of Na(OH) solution per m3 is: 51 kg, with a molarity of: 12. The mix also includes 7,94 kg/m3 of superplasticizer and 0 kg/m3 of extra water. The initial curing for this mix was 1 day at 100ªC. A compressive test after7 days was conducted with a result of 42,5157 MPa.
Formulation includes | 397 | kg of FA | powder, | 1824 | kg of aggregate, and the water-to-powder ratio is: | 0.2232524 | .Powder percentual composition is: SiO2: | 65.6 | %, Al2O3: | 26.53 | %, Fe2O3: | 5.49 | %, CaO: | 0.31 | %. The amount of the dry fraction of Na2O from the Na2SiO3 solution is | 21.7 | kg/m3. The amount of the dry fraction of SiO2 from the Na2SiO3 solution is | 44.88 | kg/m3. The amount of Na(OH) solution per m3 is: | 51 | kg, with a molarity of: | 14 | . The mix also includes | 7.94 | kg/m3 of superplasticizer and | 0 | kg/m3 of extra water. The initial curing for this mix was | 1 | day at | 60 | ªC. A compressive test after | 28 | days was conducted with a result of | 28.0907 | MPa. | Formulation includes 397 kg of FA powder, 1824 kg of aggregate, and the water-to-powder ratio is: 0,223252392947103 .Powder percentual composition is: SiO2: 65,6%, Al2O3: 26,53%, Fe2O3:5,49%, CaO: 0,31%. The amount of the dry fraction of Na2O from the Na2SiO3 solution is21,7kg/m3. The amount of the dry fraction of SiO2 from the Na2SiO3 solution is 44,88 kg/m3. The amount of Na(OH) solution per m3 is: 51 kg, with a molarity of: 14. The mix also includes 7,94 kg/m3 of superplasticizer and 0 kg/m3 of extra water. The initial curing for this mix was 1 day at 60ªC. A compressive test after28 days was conducted with a result of 28,0907 MPa.
Formulation includes | 397 | kg of FA | powder, | 1824 | kg of aggregate, and the water-to-powder ratio is: | 0.2232524 | .Powder percentual composition is: SiO2: | 65.6 | %, Al2O3: | 26.53 | %, Fe2O3: | 5.49 | %, CaO: | 0.31 | %. The amount of the dry fraction of Na2O from the Na2SiO3 solution is | 21.7 | kg/m3. The amount of the dry fraction of SiO2 from the Na2SiO3 solution is | 44.88 | kg/m3. The amount of Na(OH) solution per m3 is: | 51 | kg, with a molarity of: | 14 | . The mix also includes | 7.94 | kg/m3 of superplasticizer and | 0 | kg/m3 of extra water. The initial curing for this mix was | 1 | day at | 60 | ªC. A compressive test after | 7 | days was conducted with a result of | 27.0631 | MPa. | Formulation includes 397 kg of FA powder, 1824 kg of aggregate, and the water-to-powder ratio is: 0,223252392947103 .Powder percentual composition is: SiO2: 65,6%, Al2O3: 26,53%, Fe2O3:5,49%, CaO: 0,31%. The amount of the dry fraction of Na2O from the Na2SiO3 solution is21,7kg/m3. The amount of the dry fraction of SiO2 from the Na2SiO3 solution is 44,88 kg/m3. The amount of Na(OH) solution per m3 is: 51 kg, with a molarity of: 14. The mix also includes 7,94 kg/m3 of superplasticizer and 0 kg/m3 of extra water. The initial curing for this mix was 1 day at 60ªC. A compressive test after7 days was conducted with a result of 27,0631 MPa.
Formulation includes | 397 | kg of FA | powder, | 1824 | kg of aggregate, and the water-to-powder ratio is: | 0.2232524 | .Powder percentual composition is: SiO2: | 65.6 | %, Al2O3: | 26.53 | %, Fe2O3: | 5.49 | %, CaO: | 0.31 | %. The amount of the dry fraction of Na2O from the Na2SiO3 solution is | 21.7 | kg/m3. The amount of the dry fraction of SiO2 from the Na2SiO3 solution is | 44.88 | kg/m3. The amount of Na(OH) solution per m3 is: | 51 | kg, with a molarity of: | 14 | . The mix also includes | 7.94 | kg/m3 of superplasticizer and | 0 | kg/m3 of extra water. The initial curing for this mix was | 1 | day at | 60 | ªC. A compressive test after | 3 | days was conducted with a result of | 26.1497 | MPa. | Formulation includes 397 kg of FA powder, 1824 kg of aggregate, and the water-to-powder ratio is: 0,223252392947103 .Powder percentual composition is: SiO2: 65,6%, Al2O3: 26,53%, Fe2O3:5,49%, CaO: 0,31%. The amount of the dry fraction of Na2O from the Na2SiO3 solution is21,7kg/m3. The amount of the dry fraction of SiO2 from the Na2SiO3 solution is 44,88 kg/m3. The amount of Na(OH) solution per m3 is: 51 kg, with a molarity of: 14. The mix also includes 7,94 kg/m3 of superplasticizer and 0 kg/m3 of extra water. The initial curing for this mix was 1 day at 60ªC. A compressive test after3 days was conducted with a result of 26,1497 MPa.
Formulation includes | 397 | kg of FA | powder, | 1824 | kg of aggregate, and the water-to-powder ratio is: | 0.2232524 | .Powder percentual composition is: SiO2: | 65.6 | %, Al2O3: | 26.53 | %, Fe2O3: | 5.49 | %, CaO: | 0.31 | %. The amount of the dry fraction of Na2O from the Na2SiO3 solution is | 21.7 | kg/m3. The amount of the dry fraction of SiO2 from the Na2SiO3 solution is | 44.88 | kg/m3. The amount of Na(OH) solution per m3 is: | 51 | kg, with a molarity of: | 14 | . The mix also includes | 7.94 | kg/m3 of superplasticizer and | 0 | kg/m3 of extra water. The initial curing for this mix was | 1 | day at | 70 | ªC. A compressive test after | 7 | days was conducted with a result of | 29.1242 | MPa. | Formulation includes 397 kg of FA powder, 1824 kg of aggregate, and the water-to-powder ratio is: 0,223252392947103 .Powder percentual composition is: SiO2: 65,6%, Al2O3: 26,53%, Fe2O3:5,49%, CaO: 0,31%. The amount of the dry fraction of Na2O from the Na2SiO3 solution is21,7kg/m3. The amount of the dry fraction of SiO2 from the Na2SiO3 solution is 44,88 kg/m3. The amount of Na(OH) solution per m3 is: 51 kg, with a molarity of: 14. The mix also includes 7,94 kg/m3 of superplasticizer and 0 kg/m3 of extra water. The initial curing for this mix was 1 day at 70ªC. A compressive test after7 days was conducted with a result of 29,1242 MPa.
Formulation includes | 397 | kg of FA | powder, | 1824 | kg of aggregate, and the water-to-powder ratio is: | 0.2232524 | .Powder percentual composition is: SiO2: | 65.6 | %, Al2O3: | 26.53 | %, Fe2O3: | 5.49 | %, CaO: | 0.31 | %. The amount of the dry fraction of Na2O from the Na2SiO3 solution is | 21.7 | kg/m3. The amount of the dry fraction of SiO2 from the Na2SiO3 solution is | 44.88 | kg/m3. The amount of Na(OH) solution per m3 is: | 51 | kg, with a molarity of: | 14 | . The mix also includes | 7.94 | kg/m3 of superplasticizer and | 0 | kg/m3 of extra water. The initial curing for this mix was | 1 | day at | 70 | ªC. A compressive test after | 3 | days was conducted with a result of | 29.6869 | MPa. | Formulation includes 397 kg of FA powder, 1824 kg of aggregate, and the water-to-powder ratio is: 0,223252392947103 .Powder percentual composition is: SiO2: 65,6%, Al2O3: 26,53%, Fe2O3:5,49%, CaO: 0,31%. The amount of the dry fraction of Na2O from the Na2SiO3 solution is21,7kg/m3. The amount of the dry fraction of SiO2 from the Na2SiO3 solution is 44,88 kg/m3. The amount of Na(OH) solution per m3 is: 51 kg, with a molarity of: 14. The mix also includes 7,94 kg/m3 of superplasticizer and 0 kg/m3 of extra water. The initial curing for this mix was 1 day at 70ªC. A compressive test after3 days was conducted with a result of 29,6869 MPa.
Formulation includes | 397 | kg of FA | powder, | 1824 | kg of aggregate, and the water-to-powder ratio is: | 0.2232524 | .Powder percentual composition is: SiO2: | 65.6 | %, Al2O3: | 26.53 | %, Fe2O3: | 5.49 | %, CaO: | 0.31 | %. The amount of the dry fraction of Na2O from the Na2SiO3 solution is | 21.7 | kg/m3. The amount of the dry fraction of SiO2 from the Na2SiO3 solution is | 44.88 | kg/m3. The amount of Na(OH) solution per m3 is: | 51 | kg, with a molarity of: | 14 | . The mix also includes | 7.94 | kg/m3 of superplasticizer and | 0 | kg/m3 of extra water. The initial curing for this mix was | 1 | day at | 70 | ªC. A compressive test after | 28 | days was conducted with a result of | 33.3548 | MPa. | Formulation includes 397 kg of FA powder, 1824 kg of aggregate, and the water-to-powder ratio is: 0,223252392947103 .Powder percentual composition is: SiO2: 65,6%, Al2O3: 26,53%, Fe2O3:5,49%, CaO: 0,31%. The amount of the dry fraction of Na2O from the Na2SiO3 solution is21,7kg/m3. The amount of the dry fraction of SiO2 from the Na2SiO3 solution is 44,88 kg/m3. The amount of Na(OH) solution per m3 is: 51 kg, with a molarity of: 14. The mix also includes 7,94 kg/m3 of superplasticizer and 0 kg/m3 of extra water. The initial curing for this mix was 1 day at 70ªC. A compressive test after28 days was conducted with a result of 33,3548 MPa.
Formulation includes | 397 | kg of FA | powder, | 1824 | kg of aggregate, and the water-to-powder ratio is: | 0.2232524 | .Powder percentual composition is: SiO2: | 65.6 | %, Al2O3: | 26.53 | %, Fe2O3: | 5.49 | %, CaO: | 0.31 | %. The amount of the dry fraction of Na2O from the Na2SiO3 solution is | 21.7 | kg/m3. The amount of the dry fraction of SiO2 from the Na2SiO3 solution is | 44.88 | kg/m3. The amount of Na(OH) solution per m3 is: | 51 | kg, with a molarity of: | 14 | . The mix also includes | 7.94 | kg/m3 of superplasticizer and | 0 | kg/m3 of extra water. The initial curing for this mix was | 1 | day at | 80 | ªC. A compressive test after | 28 | days was conducted with a result of | 35.1859 | MPa. | Formulation includes 397 kg of FA powder, 1824 kg of aggregate, and the water-to-powder ratio is: 0,223252392947103 .Powder percentual composition is: SiO2: 65,6%, Al2O3: 26,53%, Fe2O3:5,49%, CaO: 0,31%. The amount of the dry fraction of Na2O from the Na2SiO3 solution is21,7kg/m3. The amount of the dry fraction of SiO2 from the Na2SiO3 solution is 44,88 kg/m3. The amount of Na(OH) solution per m3 is: 51 kg, with a molarity of: 14. The mix also includes 7,94 kg/m3 of superplasticizer and 0 kg/m3 of extra water. The initial curing for this mix was 1 day at 80ªC. A compressive test after28 days was conducted with a result of 35,1859 MPa.
Formulation includes | 397 | kg of FA | powder, | 1824 | kg of aggregate, and the water-to-powder ratio is: | 0.2232524 | .Powder percentual composition is: SiO2: | 65.6 | %, Al2O3: | 26.53 | %, Fe2O3: | 5.49 | %, CaO: | 0.31 | %. The amount of the dry fraction of Na2O from the Na2SiO3 solution is | 21.7 | kg/m3. The amount of the dry fraction of SiO2 from the Na2SiO3 solution is | 44.88 | kg/m3. The amount of Na(OH) solution per m3 is: | 51 | kg, with a molarity of: | 14 | . The mix also includes | 7.94 | kg/m3 of superplasticizer and | 0 | kg/m3 of extra water. The initial curing for this mix was | 1 | day at | 80 | ªC. A compressive test after | 7 | days was conducted with a result of | 35.1813 | MPa. | Formulation includes 397 kg of FA powder, 1824 kg of aggregate, and the water-to-powder ratio is: 0,223252392947103 .Powder percentual composition is: SiO2: 65,6%, Al2O3: 26,53%, Fe2O3:5,49%, CaO: 0,31%. The amount of the dry fraction of Na2O from the Na2SiO3 solution is21,7kg/m3. The amount of the dry fraction of SiO2 from the Na2SiO3 solution is 44,88 kg/m3. The amount of Na(OH) solution per m3 is: 51 kg, with a molarity of: 14. The mix also includes 7,94 kg/m3 of superplasticizer and 0 kg/m3 of extra water. The initial curing for this mix was 1 day at 80ªC. A compressive test after7 days was conducted with a result of 35,1813 MPa.
Formulation includes | 397 | kg of FA | powder, | 1824 | kg of aggregate, and the water-to-powder ratio is: | 0.2232524 | .Powder percentual composition is: SiO2: | 65.6 | %, Al2O3: | 26.53 | %, Fe2O3: | 5.49 | %, CaO: | 0.31 | %. The amount of the dry fraction of Na2O from the Na2SiO3 solution is | 21.7 | kg/m3. The amount of the dry fraction of SiO2 from the Na2SiO3 solution is | 44.88 | kg/m3. The amount of Na(OH) solution per m3 is: | 51 | kg, with a molarity of: | 14 | . The mix also includes | 7.94 | kg/m3 of superplasticizer and | 0 | kg/m3 of extra water. The initial curing for this mix was | 1 | day at | 80 | ªC. A compressive test after | 3 | days was conducted with a result of | 33.7003 | MPa. | Formulation includes 397 kg of FA powder, 1824 kg of aggregate, and the water-to-powder ratio is: 0,223252392947103 .Powder percentual composition is: SiO2: 65,6%, Al2O3: 26,53%, Fe2O3:5,49%, CaO: 0,31%. The amount of the dry fraction of Na2O from the Na2SiO3 solution is21,7kg/m3. The amount of the dry fraction of SiO2 from the Na2SiO3 solution is 44,88 kg/m3. The amount of Na(OH) solution per m3 is: 51 kg, with a molarity of: 14. The mix also includes 7,94 kg/m3 of superplasticizer and 0 kg/m3 of extra water. The initial curing for this mix was 1 day at 80ªC. A compressive test after3 days was conducted with a result of 33,7003 MPa.
Formulation includes | 397 | kg of FA | powder, | 1824 | kg of aggregate, and the water-to-powder ratio is: | 0.2232524 | .Powder percentual composition is: SiO2: | 65.6 | %, Al2O3: | 26.53 | %, Fe2O3: | 5.49 | %, CaO: | 0.31 | %. The amount of the dry fraction of Na2O from the Na2SiO3 solution is | 21.7 | kg/m3. The amount of the dry fraction of SiO2 from the Na2SiO3 solution is | 44.88 | kg/m3. The amount of Na(OH) solution per m3 is: | 51 | kg, with a molarity of: | 14 | . The mix also includes | 7.94 | kg/m3 of superplasticizer and | 0 | kg/m3 of extra water. The initial curing for this mix was | 1 | day at | 90 | ªC. A compressive test after | 3 | days was conducted with a result of | 34.1682 | MPa. | Formulation includes 397 kg of FA powder, 1824 kg of aggregate, and the water-to-powder ratio is: 0,223252392947103 .Powder percentual composition is: SiO2: 65,6%, Al2O3: 26,53%, Fe2O3:5,49%, CaO: 0,31%. The amount of the dry fraction of Na2O from the Na2SiO3 solution is21,7kg/m3. The amount of the dry fraction of SiO2 from the Na2SiO3 solution is 44,88 kg/m3. The amount of Na(OH) solution per m3 is: 51 kg, with a molarity of: 14. The mix also includes 7,94 kg/m3 of superplasticizer and 0 kg/m3 of extra water. The initial curing for this mix was 1 day at 90ªC. A compressive test after3 days was conducted with a result of 34,1682 MPa.
Formulation includes | 397 | kg of FA | powder, | 1824 | kg of aggregate, and the water-to-powder ratio is: | 0.2232524 | .Powder percentual composition is: SiO2: | 65.6 | %, Al2O3: | 26.53 | %, Fe2O3: | 5.49 | %, CaO: | 0.31 | %. The amount of the dry fraction of Na2O from the Na2SiO3 solution is | 21.7 | kg/m3. The amount of the dry fraction of SiO2 from the Na2SiO3 solution is | 44.88 | kg/m3. The amount of Na(OH) solution per m3 is: | 51 | kg, with a molarity of: | 14 | . The mix also includes | 7.94 | kg/m3 of superplasticizer and | 0 | kg/m3 of extra water. The initial curing for this mix was | 1 | day at | 90 | ªC. A compressive test after | 7 | days was conducted with a result of | 38.854 | MPa. | Formulation includes 397 kg of FA powder, 1824 kg of aggregate, and the water-to-powder ratio is: 0,223252392947103 .Powder percentual composition is: SiO2: 65,6%, Al2O3: 26,53%, Fe2O3:5,49%, CaO: 0,31%. The amount of the dry fraction of Na2O from the Na2SiO3 solution is21,7kg/m3. The amount of the dry fraction of SiO2 from the Na2SiO3 solution is 44,88 kg/m3. The amount of Na(OH) solution per m3 is: 51 kg, with a molarity of: 14. The mix also includes 7,94 kg/m3 of superplasticizer and 0 kg/m3 of extra water. The initial curing for this mix was 1 day at 90ªC. A compressive test after7 days was conducted with a result of 38,854 MPa.
Formulation includes | 397 | kg of FA | powder, | 1824 | kg of aggregate, and the water-to-powder ratio is: | 0.2232524 | .Powder percentual composition is: SiO2: | 65.6 | %, Al2O3: | 26.53 | %, Fe2O3: | 5.49 | %, CaO: | 0.31 | %. The amount of the dry fraction of Na2O from the Na2SiO3 solution is | 21.7 | kg/m3. The amount of the dry fraction of SiO2 from the Na2SiO3 solution is | 44.88 | kg/m3. The amount of Na(OH) solution per m3 is: | 51 | kg, with a molarity of: | 14 | . The mix also includes | 7.94 | kg/m3 of superplasticizer and | 0 | kg/m3 of extra water. The initial curing for this mix was | 1 | day at | 90 | ªC. A compressive test after | 28 | days was conducted with a result of | 39.7682 | MPa. | Formulation includes 397 kg of FA powder, 1824 kg of aggregate, and the water-to-powder ratio is: 0,223252392947103 .Powder percentual composition is: SiO2: 65,6%, Al2O3: 26,53%, Fe2O3:5,49%, CaO: 0,31%. The amount of the dry fraction of Na2O from the Na2SiO3 solution is21,7kg/m3. The amount of the dry fraction of SiO2 from the Na2SiO3 solution is 44,88 kg/m3. The amount of Na(OH) solution per m3 is: 51 kg, with a molarity of: 14. The mix also includes 7,94 kg/m3 of superplasticizer and 0 kg/m3 of extra water. The initial curing for this mix was 1 day at 90ªC. A compressive test after28 days was conducted with a result of 39,7682 MPa.
Formulation includes | 397 | kg of FA | powder, | 1824 | kg of aggregate, and the water-to-powder ratio is: | 0.2232524 | .Powder percentual composition is: SiO2: | 65.6 | %, Al2O3: | 26.53 | %, Fe2O3: | 5.49 | %, CaO: | 0.31 | %. The amount of the dry fraction of Na2O from the Na2SiO3 solution is | 21.7 | kg/m3. The amount of the dry fraction of SiO2 from the Na2SiO3 solution is | 44.88 | kg/m3. The amount of Na(OH) solution per m3 is: | 51 | kg, with a molarity of: | 14 | . The mix also includes | 7.94 | kg/m3 of superplasticizer and | 0 | kg/m3 of extra water. The initial curing for this mix was | 1 | day at | 100 | ªC. A compressive test after | 7 | days was conducted with a result of | 41.3677 | MPa. | Formulation includes 397 kg of FA powder, 1824 kg of aggregate, and the water-to-powder ratio is: 0,223252392947103 .Powder percentual composition is: SiO2: 65,6%, Al2O3: 26,53%, Fe2O3:5,49%, CaO: 0,31%. The amount of the dry fraction of Na2O from the Na2SiO3 solution is21,7kg/m3. The amount of the dry fraction of SiO2 from the Na2SiO3 solution is 44,88 kg/m3. The amount of Na(OH) solution per m3 is: 51 kg, with a molarity of: 14. The mix also includes 7,94 kg/m3 of superplasticizer and 0 kg/m3 of extra water. The initial curing for this mix was 1 day at 100ªC. A compressive test after7 days was conducted with a result of 41,3677 MPa.
Formulation includes | 397 | kg of FA | powder, | 1824 | kg of aggregate, and the water-to-powder ratio is: | 0.2232524 | .Powder percentual composition is: SiO2: | 65.6 | %, Al2O3: | 26.53 | %, Fe2O3: | 5.49 | %, CaO: | 0.31 | %. The amount of the dry fraction of Na2O from the Na2SiO3 solution is | 21.7 | kg/m3. The amount of the dry fraction of SiO2 from the Na2SiO3 solution is | 44.88 | kg/m3. The amount of Na(OH) solution per m3 is: | 51 | kg, with a molarity of: | 14 | . The mix also includes | 7.94 | kg/m3 of superplasticizer and | 0 | kg/m3 of extra water. The initial curing for this mix was | 1 | day at | 100 | ªC. A compressive test after | 3 | days was conducted with a result of | 40.7952 | MPa. | Formulation includes 397 kg of FA powder, 1824 kg of aggregate, and the water-to-powder ratio is: 0,223252392947103 .Powder percentual composition is: SiO2: 65,6%, Al2O3: 26,53%, Fe2O3:5,49%, CaO: 0,31%. The amount of the dry fraction of Na2O from the Na2SiO3 solution is21,7kg/m3. The amount of the dry fraction of SiO2 from the Na2SiO3 solution is 44,88 kg/m3. The amount of Na(OH) solution per m3 is: 51 kg, with a molarity of: 14. The mix also includes 7,94 kg/m3 of superplasticizer and 0 kg/m3 of extra water. The initial curing for this mix was 1 day at 100ªC. A compressive test after3 days was conducted with a result of 40,7952 MPa.
Formulation includes | 397 | kg of FA | powder, | 1824 | kg of aggregate, and the water-to-powder ratio is: | 0.2232524 | .Powder percentual composition is: SiO2: | 65.6 | %, Al2O3: | 26.53 | %, Fe2O3: | 5.49 | %, CaO: | 0.31 | %. The amount of the dry fraction of Na2O from the Na2SiO3 solution is | 21.7 | kg/m3. The amount of the dry fraction of SiO2 from the Na2SiO3 solution is | 44.88 | kg/m3. The amount of Na(OH) solution per m3 is: | 51 | kg, with a molarity of: | 14 | . The mix also includes | 7.94 | kg/m3 of superplasticizer and | 0 | kg/m3 of extra water. The initial curing for this mix was | 1 | day at | 100 | ªC. A compressive test after | 28 | days was conducted with a result of | 40.3513 | MPa. | Formulation includes 397 kg of FA powder, 1824 kg of aggregate, and the water-to-powder ratio is: 0,223252392947103 .Powder percentual composition is: SiO2: 65,6%, Al2O3: 26,53%, Fe2O3:5,49%, CaO: 0,31%. The amount of the dry fraction of Na2O from the Na2SiO3 solution is21,7kg/m3. The amount of the dry fraction of SiO2 from the Na2SiO3 solution is 44,88 kg/m3. The amount of Na(OH) solution per m3 is: 51 kg, with a molarity of: 14. The mix also includes 7,94 kg/m3 of superplasticizer and 0 kg/m3 of extra water. The initial curing for this mix was 1 day at 100ªC. A compressive test after28 days was conducted with a result of 40,3513 MPa.
Formulation includes | 400 | kg of FA | powder, | 1790 | kg of aggregate, and the water-to-powder ratio is: | 0.4451 | .Powder percentual composition is: SiO2: | 43.2 | %, Al2O3: | 24.45 | %, Fe2O3: | 0 | %, CaO: | 20.06 | %. The amount of the dry fraction of Na2O from the Na2SiO3 solution is | 4.98 | kg/m3. The amount of the dry fraction of SiO2 from the Na2SiO3 solution is | 17.98 | kg/m3. The amount of Na(OH) solution per m3 is: | 0 | kg, with a molarity of: | 0 | . The mix also includes | 0 | kg/m3 of superplasticizer and | 145 | kg/m3 of extra water. The initial curing for this mix was | 0 | day at | 24 | ªC. A compressive test after | 28 | days was conducted with a result of | 31.7 | MPa. | Formulation includes 400 kg of FA powder, 1790 kg of aggregate, and the water-to-powder ratio is: 0,4451 .Powder percentual composition is: SiO2: 43,2%, Al2O3: 24,45%, Fe2O3:0%, CaO: 20,06%. The amount of the dry fraction of Na2O from the Na2SiO3 solution is4,98kg/m3. The amount of the dry fraction of SiO2 from the Na2SiO3 solution is 17,98 kg/m3. The amount of Na(OH) solution per m3 is: 0 kg, with a molarity of: 0. The mix also includes 0 kg/m3 of superplasticizer and 145 kg/m3 of extra water. The initial curing for this mix was 0 day at 24ªC. A compressive test after28 days was conducted with a result of 31,7 MPa.
Formulation includes | 400 | kg of FA | powder, | 1780 | kg of aggregate, and the water-to-powder ratio is: | 0.44165 | .Powder percentual composition is: SiO2: | 43.2 | %, Al2O3: | 24.45 | %, Fe2O3: | 0 | %, CaO: | 20.06 | %. The amount of the dry fraction of Na2O from the Na2SiO3 solution is | 6.59 | kg/m3. The amount of the dry fraction of SiO2 from the Na2SiO3 solution is | 23.75 | kg/m3. The amount of Na(OH) solution per m3 is: | 0 | kg, with a molarity of: | 0 | . The mix also includes | 0 | kg/m3 of superplasticizer and | 133 | kg/m3 of extra water. The initial curing for this mix was | 0 | day at | 24 | ªC. A compressive test after | 28 | days was conducted with a result of | 49.3 | MPa. | Formulation includes 400 kg of FA powder, 1780 kg of aggregate, and the water-to-powder ratio is: 0,44165 .Powder percentual composition is: SiO2: 43,2%, Al2O3: 24,45%, Fe2O3:0%, CaO: 20,06%. The amount of the dry fraction of Na2O from the Na2SiO3 solution is6,59kg/m3. The amount of the dry fraction of SiO2 from the Na2SiO3 solution is 23,75 kg/m3. The amount of Na(OH) solution per m3 is: 0 kg, with a molarity of: 0. The mix also includes 0 kg/m3 of superplasticizer and 133 kg/m3 of extra water. The initial curing for this mix was 0 day at 24ªC. A compressive test after28 days was conducted with a result of 49,3 MPa.
Formulation includes | 400 | kg of FA | powder, | 1770 | kg of aggregate, and the water-to-powder ratio is: | 0.442175 | .Powder percentual composition is: SiO2: | 43.2 | %, Al2O3: | 24.45 | %, Fe2O3: | 0 | %, CaO: | 20.06 | %. The amount of the dry fraction of Na2O from the Na2SiO3 solution is | 8.28 | kg/m3. The amount of the dry fraction of SiO2 from the Na2SiO3 solution is | 29.85 | kg/m3. The amount of Na(OH) solution per m3 is: | 0 | kg, with a molarity of: | 0 | . The mix also includes | 0 | kg/m3 of superplasticizer and | 122 | kg/m3 of extra water. The initial curing for this mix was | 0 | day at | 24 | ªC. A compressive test after | 28 | days was conducted with a result of | 58.2 | MPa. | Formulation includes 400 kg of FA powder, 1770 kg of aggregate, and the water-to-powder ratio is: 0,442175 .Powder percentual composition is: SiO2: 43,2%, Al2O3: 24,45%, Fe2O3:0%, CaO: 20,06%. The amount of the dry fraction of Na2O from the Na2SiO3 solution is8,28kg/m3. The amount of the dry fraction of SiO2 from the Na2SiO3 solution is 29,85 kg/m3. The amount of Na(OH) solution per m3 is: 0 kg, with a molarity of: 0. The mix also includes 0 kg/m3 of superplasticizer and 122 kg/m3 of extra water. The initial curing for this mix was 0 day at 24ªC. A compressive test after28 days was conducted with a result of 58,2 MPa.
Formulation includes | 400 | kg of FA | powder, | 1780 | kg of aggregate, and the water-to-powder ratio is: | 0.43895 | .Powder percentual composition is: SiO2: | 43.2 | %, Al2O3: | 24.45 | %, Fe2O3: | 0 | %, CaO: | 20.06 | %. The amount of the dry fraction of Na2O from the Na2SiO3 solution is | 5.52 | kg/m3. The amount of the dry fraction of SiO2 from the Na2SiO3 solution is | 19.9 | kg/m3. The amount of Na(OH) solution per m3 is: | 0 | kg, with a molarity of: | 0 | . The mix also includes | 0 | kg/m3 of superplasticizer and | 139 | kg/m3 of extra water. The initial curing for this mix was | 0 | day at | 24 | ªC. A compressive test after | 28 | days was conducted with a result of | 44.4 | MPa. | Formulation includes 400 kg of FA powder, 1780 kg of aggregate, and the water-to-powder ratio is: 0,43895 .Powder percentual composition is: SiO2: 43,2%, Al2O3: 24,45%, Fe2O3:0%, CaO: 20,06%. The amount of the dry fraction of Na2O from the Na2SiO3 solution is5,52kg/m3. The amount of the dry fraction of SiO2 from the Na2SiO3 solution is 19,9 kg/m3. The amount of Na(OH) solution per m3 is: 0 kg, with a molarity of: 0. The mix also includes 0 kg/m3 of superplasticizer and 139 kg/m3 of extra water. The initial curing for this mix was 0 day at 24ªC. A compressive test after28 days was conducted with a result of 44,4 MPa.
Formulation includes | 400 | kg of FA | powder, | 1760 | kg of aggregate, and the water-to-powder ratio is: | 0.4429 | .Powder percentual composition is: SiO2: | 43.2 | %, Al2O3: | 24.45 | %, Fe2O3: | 0 | %, CaO: | 20.06 | %. The amount of the dry fraction of Na2O from the Na2SiO3 solution is | 11.04 | kg/m3. The amount of the dry fraction of SiO2 from the Na2SiO3 solution is | 39.8 | kg/m3. The amount of Na(OH) solution per m3 is: | 0 | kg, with a molarity of: | 0 | . The mix also includes | 0 | kg/m3 of superplasticizer and | 104 | kg/m3 of extra water. The initial curing for this mix was | 0 | day at | 24 | ªC. A compressive test after | 28 | days was conducted with a result of | 65 | MPa. | Formulation includes 400 kg of FA powder, 1760 kg of aggregate, and the water-to-powder ratio is: 0,4429 .Powder percentual composition is: SiO2: 43,2%, Al2O3: 24,45%, Fe2O3:0%, CaO: 20,06%. The amount of the dry fraction of Na2O from the Na2SiO3 solution is11,04kg/m3. The amount of the dry fraction of SiO2 from the Na2SiO3 solution is 39,8 kg/m3. The amount of Na(OH) solution per m3 is: 0 kg, with a molarity of: 0. The mix also includes 0 kg/m3 of superplasticizer and 104 kg/m3 of extra water. The initial curing for this mix was 0 day at 24ªC. A compressive test after28 days was conducted with a result of 65 MPa.
Formulation includes | 400 | kg of FA | powder, | 1790 | kg of aggregate, and the water-to-powder ratio is: | 0.392175 | .Powder percentual composition is: SiO2: | 43.2 | %, Al2O3: | 24.45 | %, Fe2O3: | 0 | %, CaO: | 20.06 | %. The amount of the dry fraction of Na2O from the Na2SiO3 solution is | 8.28 | kg/m3. The amount of the dry fraction of SiO2 from the Na2SiO3 solution is | 29.85 | kg/m3. The amount of Na(OH) solution per m3 is: | 0 | kg, with a molarity of: | 0 | . The mix also includes | 0 | kg/m3 of superplasticizer and | 102 | kg/m3 of extra water. The initial curing for this mix was | 0 | day at | 24 | ªC. A compressive test after | 7 | days was conducted with a result of | 55 | MPa. | Formulation includes 400 kg of FA powder, 1790 kg of aggregate, and the water-to-powder ratio is: 0,392175 .Powder percentual composition is: SiO2: 43,2%, Al2O3: 24,45%, Fe2O3:0%, CaO: 20,06%. The amount of the dry fraction of Na2O from the Na2SiO3 solution is8,28kg/m3. The amount of the dry fraction of SiO2 from the Na2SiO3 solution is 29,85 kg/m3. The amount of Na(OH) solution per m3 is: 0 kg, with a molarity of: 0. The mix also includes 0 kg/m3 of superplasticizer and 102 kg/m3 of extra water. The initial curing for this mix was 0 day at 24ªC. A compressive test after7 days was conducted with a result of 55 MPa.
Formulation includes | 400 | kg of FA | powder, | 1790 | kg of aggregate, and the water-to-powder ratio is: | 0.392175 | .Powder percentual composition is: SiO2: | 43.2 | %, Al2O3: | 24.45 | %, Fe2O3: | 0 | %, CaO: | 20.06 | %. The amount of the dry fraction of Na2O from the Na2SiO3 solution is | 8.28 | kg/m3. The amount of the dry fraction of SiO2 from the Na2SiO3 solution is | 29.85 | kg/m3. The amount of Na(OH) solution per m3 is: | 0 | kg, with a molarity of: | 0 | . The mix also includes | 0 | kg/m3 of superplasticizer and | 102 | kg/m3 of extra water. The initial curing for this mix was | 0 | day at | 24 | ªC. A compressive test after | 28 | days was conducted with a result of | 65.7 | MPa. | Formulation includes 400 kg of FA powder, 1790 kg of aggregate, and the water-to-powder ratio is: 0,392175 .Powder percentual composition is: SiO2: 43,2%, Al2O3: 24,45%, Fe2O3:0%, CaO: 20,06%. The amount of the dry fraction of Na2O from the Na2SiO3 solution is8,28kg/m3. The amount of the dry fraction of SiO2 from the Na2SiO3 solution is 29,85 kg/m3. The amount of Na(OH) solution per m3 is: 0 kg, with a molarity of: 0. The mix also includes 0 kg/m3 of superplasticizer and 102 kg/m3 of extra water. The initial curing for this mix was 0 day at 24ªC. A compressive test after28 days was conducted with a result of 65,7 MPa.
Formulation includes | 400 | kg of FA | powder, | 1790 | kg of aggregate, and the water-to-powder ratio is: | 0.392175 | .Powder percentual composition is: SiO2: | 43.2 | %, Al2O3: | 24.45 | %, Fe2O3: | 0 | %, CaO: | 20.06 | %. The amount of the dry fraction of Na2O from the Na2SiO3 solution is | 8.28 | kg/m3. The amount of the dry fraction of SiO2 from the Na2SiO3 solution is | 29.85 | kg/m3. The amount of Na(OH) solution per m3 is: | 0 | kg, with a molarity of: | 0 | . The mix also includes | 0 | kg/m3 of superplasticizer and | 102 | kg/m3 of extra water. The initial curing for this mix was | 0 | day at | 24 | ªC. A compressive test after | 3 | days was conducted with a result of | 38 | MPa. | Formulation includes 400 kg of FA powder, 1790 kg of aggregate, and the water-to-powder ratio is: 0,392175 .Powder percentual composition is: SiO2: 43,2%, Al2O3: 24,45%, Fe2O3:0%, CaO: 20,06%. The amount of the dry fraction of Na2O from the Na2SiO3 solution is8,28kg/m3. The amount of the dry fraction of SiO2 from the Na2SiO3 solution is 29,85 kg/m3. The amount of Na(OH) solution per m3 is: 0 kg, with a molarity of: 0. The mix also includes 0 kg/m3 of superplasticizer and 102 kg/m3 of extra water. The initial curing for this mix was 0 day at 24ªC. A compressive test after3 days was conducted with a result of 38 MPa.
Formulation includes | 400 | kg of FA | powder, | 1790 | kg of aggregate, and the water-to-powder ratio is: | 0.392175 | .Powder percentual composition is: SiO2: | 43.2 | %, Al2O3: | 24.45 | %, Fe2O3: | 0 | %, CaO: | 20.06 | %. The amount of the dry fraction of Na2O from the Na2SiO3 solution is | 8.28 | kg/m3. The amount of the dry fraction of SiO2 from the Na2SiO3 solution is | 29.85 | kg/m3. The amount of Na(OH) solution per m3 is: | 0 | kg, with a molarity of: | 0 | . The mix also includes | 0 | kg/m3 of superplasticizer and | 102 | kg/m3 of extra water. The initial curing for this mix was | 0 | day at | 24 | ªC. A compressive test after | 90 | days was conducted with a result of | 72.5 | MPa. | Formulation includes 400 kg of FA powder, 1790 kg of aggregate, and the water-to-powder ratio is: 0,392175 .Powder percentual composition is: SiO2: 43,2%, Al2O3: 24,45%, Fe2O3:0%, CaO: 20,06%. The amount of the dry fraction of Na2O from the Na2SiO3 solution is8,28kg/m3. The amount of the dry fraction of SiO2 from the Na2SiO3 solution is 29,85 kg/m3. The amount of Na(OH) solution per m3 is: 0 kg, with a molarity of: 0. The mix also includes 0 kg/m3 of superplasticizer and 102 kg/m3 of extra water. The initial curing for this mix was 0 day at 24ªC. A compressive test after90 days was conducted with a result of 72,5 MPa.
Formulation includes | 400 | kg of FA | powder, | 1750 | kg of aggregate, and the water-to-powder ratio is: | 0.492175 | .Powder percentual composition is: SiO2: | 43.2 | %, Al2O3: | 24.45 | %, Fe2O3: | 0 | %, CaO: | 20.06 | %. The amount of the dry fraction of Na2O from the Na2SiO3 solution is | 8.28 | kg/m3. The amount of the dry fraction of SiO2 from the Na2SiO3 solution is | 29.85 | kg/m3. The amount of Na(OH) solution per m3 is: | 0 | kg, with a molarity of: | 0 | . The mix also includes | 0 | kg/m3 of superplasticizer and | 142 | kg/m3 of extra water. The initial curing for this mix was | 0 | day at | 24 | ªC. A compressive test after | 28 | days was conducted with a result of | 42.3 | MPa. | Formulation includes 400 kg of FA powder, 1750 kg of aggregate, and the water-to-powder ratio is: 0,492175 .Powder percentual composition is: SiO2: 43,2%, Al2O3: 24,45%, Fe2O3:0%, CaO: 20,06%. The amount of the dry fraction of Na2O from the Na2SiO3 solution is8,28kg/m3. The amount of the dry fraction of SiO2 from the Na2SiO3 solution is 29,85 kg/m3. The amount of Na(OH) solution per m3 is: 0 kg, with a molarity of: 0. The mix also includes 0 kg/m3 of superplasticizer and 142 kg/m3 of extra water. The initial curing for this mix was 0 day at 24ªC. A compressive test after28 days was conducted with a result of 42,3 MPa.
Formulation includes | 400 | kg of FA | powder, | 1750 | kg of aggregate, and the water-to-powder ratio is: | 0.492175 | .Powder percentual composition is: SiO2: | 43.2 | %, Al2O3: | 24.45 | %, Fe2O3: | 0 | %, CaO: | 20.06 | %. The amount of the dry fraction of Na2O from the Na2SiO3 solution is | 8.28 | kg/m3. The amount of the dry fraction of SiO2 from the Na2SiO3 solution is | 29.85 | kg/m3. The amount of Na(OH) solution per m3 is: | 0 | kg, with a molarity of: | 0 | . The mix also includes | 0 | kg/m3 of superplasticizer and | 142 | kg/m3 of extra water. The initial curing for this mix was | 0 | day at | 24 | ªC. A compressive test after | 7 | days was conducted with a result of | 35 | MPa. | Formulation includes 400 kg of FA powder, 1750 kg of aggregate, and the water-to-powder ratio is: 0,492175 .Powder percentual composition is: SiO2: 43,2%, Al2O3: 24,45%, Fe2O3:0%, CaO: 20,06%. The amount of the dry fraction of Na2O from the Na2SiO3 solution is8,28kg/m3. The amount of the dry fraction of SiO2 from the Na2SiO3 solution is 29,85 kg/m3. The amount of Na(OH) solution per m3 is: 0 kg, with a molarity of: 0. The mix also includes 0 kg/m3 of superplasticizer and 142 kg/m3 of extra water. The initial curing for this mix was 0 day at 24ªC. A compressive test after7 days was conducted with a result of 35 MPa.
Formulation includes | 400 | kg of FA | powder, | 1750 | kg of aggregate, and the water-to-powder ratio is: | 0.492175 | .Powder percentual composition is: SiO2: | 43.2 | %, Al2O3: | 24.45 | %, Fe2O3: | 0 | %, CaO: | 20.06 | %. The amount of the dry fraction of Na2O from the Na2SiO3 solution is | 8.28 | kg/m3. The amount of the dry fraction of SiO2 from the Na2SiO3 solution is | 29.85 | kg/m3. The amount of Na(OH) solution per m3 is: | 0 | kg, with a molarity of: | 0 | . The mix also includes | 0 | kg/m3 of superplasticizer and | 142 | kg/m3 of extra water. The initial curing for this mix was | 0 | day at | 24 | ªC. A compressive test after | 90 | days was conducted with a result of | 52.5 | MPa. | Formulation includes 400 kg of FA powder, 1750 kg of aggregate, and the water-to-powder ratio is: 0,492175 .Powder percentual composition is: SiO2: 43,2%, Al2O3: 24,45%, Fe2O3:0%, CaO: 20,06%. The amount of the dry fraction of Na2O from the Na2SiO3 solution is8,28kg/m3. The amount of the dry fraction of SiO2 from the Na2SiO3 solution is 29,85 kg/m3. The amount of Na(OH) solution per m3 is: 0 kg, with a molarity of: 0. The mix also includes 0 kg/m3 of superplasticizer and 142 kg/m3 of extra water. The initial curing for this mix was 0 day at 24ªC. A compressive test after90 days was conducted with a result of 52,5 MPa.
Formulation includes | 400 | kg of FA | powder, | 1750 | kg of aggregate, and the water-to-powder ratio is: | 0.492175 | .Powder percentual composition is: SiO2: | 43.2 | %, Al2O3: | 24.45 | %, Fe2O3: | 0 | %, CaO: | 20.06 | %. The amount of the dry fraction of Na2O from the Na2SiO3 solution is | 8.28 | kg/m3. The amount of the dry fraction of SiO2 from the Na2SiO3 solution is | 29.85 | kg/m3. The amount of Na(OH) solution per m3 is: | 0 | kg, with a molarity of: | 0 | . The mix also includes | 0 | kg/m3 of superplasticizer and | 142 | kg/m3 of extra water. The initial curing for this mix was | 0 | day at | 24 | ªC. A compressive test after | 3 | days was conducted with a result of | 16 | MPa. | Formulation includes 400 kg of FA powder, 1750 kg of aggregate, and the water-to-powder ratio is: 0,492175 .Powder percentual composition is: SiO2: 43,2%, Al2O3: 24,45%, Fe2O3:0%, CaO: 20,06%. The amount of the dry fraction of Na2O from the Na2SiO3 solution is8,28kg/m3. The amount of the dry fraction of SiO2 from the Na2SiO3 solution is 29,85 kg/m3. The amount of Na(OH) solution per m3 is: 0 kg, with a molarity of: 0. The mix also includes 0 kg/m3 of superplasticizer and 142 kg/m3 of extra water. The initial curing for this mix was 0 day at 24ªC. A compressive test after3 days was conducted with a result of 16 MPa.
Formulation includes | 400 | kg of FA | powder, | 1780 | kg of aggregate, and the water-to-powder ratio is: | 0.44165 | .Powder percentual composition is: SiO2: | 38.5 | %, Al2O3: | 19.625 | %, Fe2O3: | 0 | %, CaO: | 29.43 | %. The amount of the dry fraction of Na2O from the Na2SiO3 solution is | 6.59 | kg/m3. The amount of the dry fraction of SiO2 from the Na2SiO3 solution is | 23.75 | kg/m3. The amount of Na(OH) solution per m3 is: | 0 | kg, with a molarity of: | 0 | . The mix also includes | 0 | kg/m3 of superplasticizer and | 133 | kg/m3 of extra water. The initial curing for this mix was | 0 | day at | 24 | ªC. A compressive test after | 3 | days was conducted with a result of | 28 | MPa. | Formulation includes 400 kg of FA powder, 1780 kg of aggregate, and the water-to-powder ratio is: 0,44165 .Powder percentual composition is: SiO2: 38,5%, Al2O3: 19,625%, Fe2O3:0%, CaO: 29,43%. The amount of the dry fraction of Na2O from the Na2SiO3 solution is6,59kg/m3. The amount of the dry fraction of SiO2 from the Na2SiO3 solution is 23,75 kg/m3. The amount of Na(OH) solution per m3 is: 0 kg, with a molarity of: 0. The mix also includes 0 kg/m3 of superplasticizer and 133 kg/m3 of extra water. The initial curing for this mix was 0 day at 24ªC. A compressive test after3 days was conducted with a result of 28 MPa.
Formulation includes | 400 | kg of FA | powder, | 1780 | kg of aggregate, and the water-to-powder ratio is: | 0.44165 | .Powder percentual composition is: SiO2: | 38.5 | %, Al2O3: | 19.625 | %, Fe2O3: | 0 | %, CaO: | 29.43 | %. The amount of the dry fraction of Na2O from the Na2SiO3 solution is | 6.59 | kg/m3. The amount of the dry fraction of SiO2 from the Na2SiO3 solution is | 23.75 | kg/m3. The amount of Na(OH) solution per m3 is: | 0 | kg, with a molarity of: | 0 | . The mix also includes | 0 | kg/m3 of superplasticizer and | 133 | kg/m3 of extra water. The initial curing for this mix was | 0 | day at | 24 | ªC. A compressive test after | 7 | days was conducted with a result of | 32 | MPa. | Formulation includes 400 kg of FA powder, 1780 kg of aggregate, and the water-to-powder ratio is: 0,44165 .Powder percentual composition is: SiO2: 38,5%, Al2O3: 19,625%, Fe2O3:0%, CaO: 29,43%. The amount of the dry fraction of Na2O from the Na2SiO3 solution is6,59kg/m3. The amount of the dry fraction of SiO2 from the Na2SiO3 solution is 23,75 kg/m3. The amount of Na(OH) solution per m3 is: 0 kg, with a molarity of: 0. The mix also includes 0 kg/m3 of superplasticizer and 133 kg/m3 of extra water. The initial curing for this mix was 0 day at 24ªC. A compressive test after7 days was conducted with a result of 32 MPa.
Formulation includes | 400 | kg of FA | powder, | 1780 | kg of aggregate, and the water-to-powder ratio is: | 0.44165 | .Powder percentual composition is: SiO2: | 38.5 | %, Al2O3: | 19.625 | %, Fe2O3: | 0 | %, CaO: | 29.43 | %. The amount of the dry fraction of Na2O from the Na2SiO3 solution is | 6.59 | kg/m3. The amount of the dry fraction of SiO2 from the Na2SiO3 solution is | 23.75 | kg/m3. The amount of Na(OH) solution per m3 is: | 0 | kg, with a molarity of: | 0 | . The mix also includes | 0 | kg/m3 of superplasticizer and | 133 | kg/m3 of extra water. The initial curing for this mix was | 0 | day at | 24 | ªC. A compressive test after | 90 | days was conducted with a result of | 65 | MPa. | Formulation includes 400 kg of FA powder, 1780 kg of aggregate, and the water-to-powder ratio is: 0,44165 .Powder percentual composition is: SiO2: 38,5%, Al2O3: 19,625%, Fe2O3:0%, CaO: 29,43%. The amount of the dry fraction of Na2O from the Na2SiO3 solution is6,59kg/m3. The amount of the dry fraction of SiO2 from the Na2SiO3 solution is 23,75 kg/m3. The amount of Na(OH) solution per m3 is: 0 kg, with a molarity of: 0. The mix also includes 0 kg/m3 of superplasticizer and 133 kg/m3 of extra water. The initial curing for this mix was 0 day at 24ªC. A compressive test after90 days was conducted with a result of 65 MPa.
Formulation includes | 400 | kg of FA | powder, | 1780 | kg of aggregate, and the water-to-powder ratio is: | 0.44165 | .Powder percentual composition is: SiO2: | 38.5 | %, Al2O3: | 19.625 | %, Fe2O3: | 0 | %, CaO: | 29.43 | %. The amount of the dry fraction of Na2O from the Na2SiO3 solution is | 6.59 | kg/m3. The amount of the dry fraction of SiO2 from the Na2SiO3 solution is | 23.75 | kg/m3. The amount of Na(OH) solution per m3 is: | 0 | kg, with a molarity of: | 0 | . The mix also includes | 0 | kg/m3 of superplasticizer and | 133 | kg/m3 of extra water. The initial curing for this mix was | 0 | day at | 24 | ªC. A compressive test after | 28 | days was conducted with a result of | 52.1 | MPa. | Formulation includes 400 kg of FA powder, 1780 kg of aggregate, and the water-to-powder ratio is: 0,44165 .Powder percentual composition is: SiO2: 38,5%, Al2O3: 19,625%, Fe2O3:0%, CaO: 29,43%. The amount of the dry fraction of Na2O from the Na2SiO3 solution is6,59kg/m3. The amount of the dry fraction of SiO2 from the Na2SiO3 solution is 23,75 kg/m3. The amount of Na(OH) solution per m3 is: 0 kg, with a molarity of: 0. The mix also includes 0 kg/m3 of superplasticizer and 133 kg/m3 of extra water. The initial curing for this mix was 0 day at 24ªC. A compressive test after28 days was conducted with a result of 52,1 MPa.
Formulation includes | 400 | kg of FA | powder, | 1780 | kg of aggregate, and the water-to-powder ratio is: | 0.44165 | .Powder percentual composition is: SiO2: | 33.8 | %, Al2O3: | 14.8 | %, Fe2O3: | 0 | %, CaO: | 38.8 | %. The amount of the dry fraction of Na2O from the Na2SiO3 solution is | 6.59 | kg/m3. The amount of the dry fraction of SiO2 from the Na2SiO3 solution is | 23.75 | kg/m3. The amount of Na(OH) solution per m3 is: | 0 | kg, with a molarity of: | 0 | . The mix also includes | 0 | kg/m3 of superplasticizer and | 133 | kg/m3 of extra water. The initial curing for this mix was | 0 | day at | 24 | ªC. A compressive test after | 3 | days was conducted with a result of | 37.5 | MPa. | Formulation includes 400 kg of FA powder, 1780 kg of aggregate, and the water-to-powder ratio is: 0,44165 .Powder percentual composition is: SiO2: 33,8%, Al2O3: 14,8%, Fe2O3:0%, CaO: 38,8%. The amount of the dry fraction of Na2O from the Na2SiO3 solution is6,59kg/m3. The amount of the dry fraction of SiO2 from the Na2SiO3 solution is 23,75 kg/m3. The amount of Na(OH) solution per m3 is: 0 kg, with a molarity of: 0. The mix also includes 0 kg/m3 of superplasticizer and 133 kg/m3 of extra water. The initial curing for this mix was 0 day at 24ªC. A compressive test after3 days was conducted with a result of 37,5 MPa.
Formulation includes | 400 | kg of FA | powder, | 1780 | kg of aggregate, and the water-to-powder ratio is: | 0.44165 | .Powder percentual composition is: SiO2: | 33.8 | %, Al2O3: | 14.8 | %, Fe2O3: | 0 | %, CaO: | 38.8 | %. The amount of the dry fraction of Na2O from the Na2SiO3 solution is | 6.59 | kg/m3. The amount of the dry fraction of SiO2 from the Na2SiO3 solution is | 23.75 | kg/m3. The amount of Na(OH) solution per m3 is: | 0 | kg, with a molarity of: | 0 | . The mix also includes | 0 | kg/m3 of superplasticizer and | 133 | kg/m3 of extra water. The initial curing for this mix was | 0 | day at | 24 | ªC. A compressive test after | 7 | days was conducted with a result of | 45 | MPa. | Formulation includes 400 kg of FA powder, 1780 kg of aggregate, and the water-to-powder ratio is: 0,44165 .Powder percentual composition is: SiO2: 33,8%, Al2O3: 14,8%, Fe2O3:0%, CaO: 38,8%. The amount of the dry fraction of Na2O from the Na2SiO3 solution is6,59kg/m3. The amount of the dry fraction of SiO2 from the Na2SiO3 solution is 23,75 kg/m3. The amount of Na(OH) solution per m3 is: 0 kg, with a molarity of: 0. The mix also includes 0 kg/m3 of superplasticizer and 133 kg/m3 of extra water. The initial curing for this mix was 0 day at 24ªC. A compressive test after7 days was conducted with a result of 45 MPa.
Formulation includes | 400 | kg of FA | powder, | 1780 | kg of aggregate, and the water-to-powder ratio is: | 0.44165 | .Powder percentual composition is: SiO2: | 33.8 | %, Al2O3: | 14.8 | %, Fe2O3: | 0 | %, CaO: | 38.8 | %. The amount of the dry fraction of Na2O from the Na2SiO3 solution is | 6.59 | kg/m3. The amount of the dry fraction of SiO2 from the Na2SiO3 solution is | 23.75 | kg/m3. The amount of Na(OH) solution per m3 is: | 0 | kg, with a molarity of: | 0 | . The mix also includes | 0 | kg/m3 of superplasticizer and | 133 | kg/m3 of extra water. The initial curing for this mix was | 0 | day at | 24 | ªC. A compressive test after | 90 | days was conducted with a result of | 79 | MPa. | Formulation includes 400 kg of FA powder, 1780 kg of aggregate, and the water-to-powder ratio is: 0,44165 .Powder percentual composition is: SiO2: 33,8%, Al2O3: 14,8%, Fe2O3:0%, CaO: 38,8%. The amount of the dry fraction of Na2O from the Na2SiO3 solution is6,59kg/m3. The amount of the dry fraction of SiO2 from the Na2SiO3 solution is 23,75 kg/m3. The amount of Na(OH) solution per m3 is: 0 kg, with a molarity of: 0. The mix also includes 0 kg/m3 of superplasticizer and 133 kg/m3 of extra water. The initial curing for this mix was 0 day at 24ªC. A compressive test after90 days was conducted with a result of 79 MPa.
Formulation includes | 400 | kg of FA | powder, | 1780 | kg of aggregate, and the water-to-powder ratio is: | 0.44165 | .Powder percentual composition is: SiO2: | 33.8 | %, Al2O3: | 14.8 | %, Fe2O3: | 0 | %, CaO: | 38.8 | %. The amount of the dry fraction of Na2O from the Na2SiO3 solution is | 6.59 | kg/m3. The amount of the dry fraction of SiO2 from the Na2SiO3 solution is | 23.75 | kg/m3. The amount of Na(OH) solution per m3 is: | 0 | kg, with a molarity of: | 0 | . The mix also includes | 0 | kg/m3 of superplasticizer and | 133 | kg/m3 of extra water. The initial curing for this mix was | 0 | day at | 24 | ªC. A compressive test after | 28 | days was conducted with a result of | 63.1 | MPa. | Formulation includes 400 kg of FA powder, 1780 kg of aggregate, and the water-to-powder ratio is: 0,44165 .Powder percentual composition is: SiO2: 33,8%, Al2O3: 14,8%, Fe2O3:0%, CaO: 38,8%. The amount of the dry fraction of Na2O from the Na2SiO3 solution is6,59kg/m3. The amount of the dry fraction of SiO2 from the Na2SiO3 solution is 23,75 kg/m3. The amount of Na(OH) solution per m3 is: 0 kg, with a molarity of: 0. The mix also includes 0 kg/m3 of superplasticizer and 133 kg/m3 of extra water. The initial curing for this mix was 0 day at 24ªC. A compressive test after28 days was conducted with a result of 63,1 MPa.
Formulation includes | 400 | kg of FA | powder, | 1841 | kg of aggregate, and the water-to-powder ratio is: | 0.22976275 | .Powder percentual composition is: SiO2: | 51.593 | %, Al2O3: | 25.134 | %, Fe2O3: | 1.526 | %, CaO: | 7.045 | %. The amount of the dry fraction of Na2O from the Na2SiO3 solution is | 16.44 | kg/m3. The amount of the dry fraction of SiO2 from the Na2SiO3 solution is | 32.86 | kg/m3. The amount of Na(OH) solution per m3 is: | 53 | kg, with a molarity of: | 10 | . The mix also includes | 4 | kg/m3 of superplasticizer and | 0 | kg/m3 of extra water. The initial curing for this mix was | 0 | day at | 25 | ªC. A compressive test after | 56 | days was conducted with a result of | 23.7591 | MPa. | Formulation includes 400 kg of FA powder, 1841 kg of aggregate, and the water-to-powder ratio is: 0,22976275 .Powder percentual composition is: SiO2: 51,593%, Al2O3: 25,134%, Fe2O3:1,526%, CaO: 7,045%. The amount of the dry fraction of Na2O from the Na2SiO3 solution is16,44kg/m3. The amount of the dry fraction of SiO2 from the Na2SiO3 solution is 32,86 kg/m3. The amount of Na(OH) solution per m3 is: 53 kg, with a molarity of: 10. The mix also includes 4 kg/m3 of superplasticizer and 0 kg/m3 of extra water. The initial curing for this mix was 0 day at 25ªC. A compressive test after56 days was conducted with a result of 23,7591 MPa.
Formulation includes | 400 | kg of FA | powder, | 1841 | kg of aggregate, and the water-to-powder ratio is: | 0.22976275 | .Powder percentual composition is: SiO2: | 51.593 | %, Al2O3: | 25.134 | %, Fe2O3: | 1.526 | %, CaO: | 7.045 | %. The amount of the dry fraction of Na2O from the Na2SiO3 solution is | 16.44 | kg/m3. The amount of the dry fraction of SiO2 from the Na2SiO3 solution is | 32.86 | kg/m3. The amount of Na(OH) solution per m3 is: | 53 | kg, with a molarity of: | 10 | . The mix also includes | 4 | kg/m3 of superplasticizer and | 0 | kg/m3 of extra water. The initial curing for this mix was | 0 | day at | 25 | ªC. A compressive test after | 7 | days was conducted with a result of | 12.0073 | MPa. | Formulation includes 400 kg of FA powder, 1841 kg of aggregate, and the water-to-powder ratio is: 0,22976275 .Powder percentual composition is: SiO2: 51,593%, Al2O3: 25,134%, Fe2O3:1,526%, CaO: 7,045%. The amount of the dry fraction of Na2O from the Na2SiO3 solution is16,44kg/m3. The amount of the dry fraction of SiO2 from the Na2SiO3 solution is 32,86 kg/m3. The amount of Na(OH) solution per m3 is: 53 kg, with a molarity of: 10. The mix also includes 4 kg/m3 of superplasticizer and 0 kg/m3 of extra water. The initial curing for this mix was 0 day at 25ªC. A compressive test after7 days was conducted with a result of 12,0073 MPa.
Formulation includes | 400 | kg of FA | powder, | 1841 | kg of aggregate, and the water-to-powder ratio is: | 0.22976275 | .Powder percentual composition is: SiO2: | 51.593 | %, Al2O3: | 25.134 | %, Fe2O3: | 1.526 | %, CaO: | 7.045 | %. The amount of the dry fraction of Na2O from the Na2SiO3 solution is | 16.44 | kg/m3. The amount of the dry fraction of SiO2 from the Na2SiO3 solution is | 32.86 | kg/m3. The amount of Na(OH) solution per m3 is: | 53 | kg, with a molarity of: | 10 | . The mix also includes | 4 | kg/m3 of superplasticizer and | 0 | kg/m3 of extra water. The initial curing for this mix was | 0 | day at | 25 | ªC. A compressive test after | 1 | days was conducted with a result of | 4.85401 | MPa. | Formulation includes 400 kg of FA powder, 1841 kg of aggregate, and the water-to-powder ratio is: 0,22976275 .Powder percentual composition is: SiO2: 51,593%, Al2O3: 25,134%, Fe2O3:1,526%, CaO: 7,045%. The amount of the dry fraction of Na2O from the Na2SiO3 solution is16,44kg/m3. The amount of the dry fraction of SiO2 from the Na2SiO3 solution is 32,86 kg/m3. The amount of Na(OH) solution per m3 is: 53 kg, with a molarity of: 10. The mix also includes 4 kg/m3 of superplasticizer and 0 kg/m3 of extra water. The initial curing for this mix was 0 day at 25ªC. A compressive test after1 days was conducted with a result of 4,85401 MPa.
Formulation includes | 400 | kg of FA | powder, | 1841 | kg of aggregate, and the water-to-powder ratio is: | 0.22976275 | .Powder percentual composition is: SiO2: | 51.593 | %, Al2O3: | 25.134 | %, Fe2O3: | 1.526 | %, CaO: | 7.045 | %. The amount of the dry fraction of Na2O from the Na2SiO3 solution is | 16.44 | kg/m3. The amount of the dry fraction of SiO2 from the Na2SiO3 solution is | 32.86 | kg/m3. The amount of Na(OH) solution per m3 is: | 53 | kg, with a molarity of: | 10 | . The mix also includes | 4 | kg/m3 of superplasticizer and | 0 | kg/m3 of extra water. The initial curing for this mix was | 0 | day at | 25 | ªC. A compressive test after | 28 | days was conducted with a result of | 21.7153 | MPa. | Formulation includes 400 kg of FA powder, 1841 kg of aggregate, and the water-to-powder ratio is: 0,22976275 .Powder percentual composition is: SiO2: 51,593%, Al2O3: 25,134%, Fe2O3:1,526%, CaO: 7,045%. The amount of the dry fraction of Na2O from the Na2SiO3 solution is16,44kg/m3. The amount of the dry fraction of SiO2 from the Na2SiO3 solution is 32,86 kg/m3. The amount of Na(OH) solution per m3 is: 53 kg, with a molarity of: 10. The mix also includes 4 kg/m3 of superplasticizer and 0 kg/m3 of extra water. The initial curing for this mix was 0 day at 25ªC. A compressive test after28 days was conducted with a result of 21,7153 MPa.
Formulation includes | 400 | kg of FA | powder, | 1841 | kg of aggregate, and the water-to-powder ratio is: | 0.22976275 | .Powder percentual composition is: SiO2: | 51.593 | %, Al2O3: | 25.134 | %, Fe2O3: | 1.526 | %, CaO: | 7.045 | %. The amount of the dry fraction of Na2O from the Na2SiO3 solution is | 16.44 | kg/m3. The amount of the dry fraction of SiO2 from the Na2SiO3 solution is | 32.86 | kg/m3. The amount of Na(OH) solution per m3 is: | 53 | kg, with a molarity of: | 10 | . The mix also includes | 4 | kg/m3 of superplasticizer and | 0 | kg/m3 of extra water. The initial curing for this mix was | 0 | day at | 25 | ªC. A compressive test after | 14 | days was conducted with a result of | 17.6277 | MPa. | Formulation includes 400 kg of FA powder, 1841 kg of aggregate, and the water-to-powder ratio is: 0,22976275 .Powder percentual composition is: SiO2: 51,593%, Al2O3: 25,134%, Fe2O3:1,526%, CaO: 7,045%. The amount of the dry fraction of Na2O from the Na2SiO3 solution is16,44kg/m3. The amount of the dry fraction of SiO2 from the Na2SiO3 solution is 32,86 kg/m3. The amount of Na(OH) solution per m3 is: 53 kg, with a molarity of: 10. The mix also includes 4 kg/m3 of superplasticizer and 0 kg/m3 of extra water. The initial curing for this mix was 0 day at 25ªC. A compressive test after14 days was conducted with a result of 17,6277 MPa.
Formulation includes | 400 | kg of FA | powder, | 1846 | kg of aggregate, and the water-to-powder ratio is: | 0.22976275 | .Powder percentual composition is: SiO2: | 50.7695 | %, Al2O3: | 24.491 | %, Fe2O3: | 1.464 | %, CaO: | 8.7425 | %. The amount of the dry fraction of Na2O from the Na2SiO3 solution is | 16.44 | kg/m3. The amount of the dry fraction of SiO2 from the Na2SiO3 solution is | 32.86 | kg/m3. The amount of Na(OH) solution per m3 is: | 53 | kg, with a molarity of: | 10 | . The mix also includes | 4 | kg/m3 of superplasticizer and | 0 | kg/m3 of extra water. The initial curing for this mix was | 0 | day at | 25 | ªC. A compressive test after | 7 | days was conducted with a result of | 15.8394 | MPa. | Formulation includes 400 kg of FA powder, 1846 kg of aggregate, and the water-to-powder ratio is: 0,22976275 .Powder percentual composition is: SiO2: 50,7695%, Al2O3: 24,491%, Fe2O3:1,464%, CaO: 8,7425%. The amount of the dry fraction of Na2O from the Na2SiO3 solution is16,44kg/m3. The amount of the dry fraction of SiO2 from the Na2SiO3 solution is 32,86 kg/m3. The amount of Na(OH) solution per m3 is: 53 kg, with a molarity of: 10. The mix also includes 4 kg/m3 of superplasticizer and 0 kg/m3 of extra water. The initial curing for this mix was 0 day at 25ªC. A compressive test after7 days was conducted with a result of 15,8394 MPa.
Formulation includes | 400 | kg of FA | powder, | 1846 | kg of aggregate, and the water-to-powder ratio is: | 0.22976275 | .Powder percentual composition is: SiO2: | 50.7695 | %, Al2O3: | 24.491 | %, Fe2O3: | 1.464 | %, CaO: | 8.7425 | %. The amount of the dry fraction of Na2O from the Na2SiO3 solution is | 16.44 | kg/m3. The amount of the dry fraction of SiO2 from the Na2SiO3 solution is | 32.86 | kg/m3. The amount of Na(OH) solution per m3 is: | 53 | kg, with a molarity of: | 10 | . The mix also includes | 4 | kg/m3 of superplasticizer and | 0 | kg/m3 of extra water. The initial curing for this mix was | 0 | day at | 25 | ªC. A compressive test after | 1 | days was conducted with a result of | 9.45255 | MPa. | Formulation includes 400 kg of FA powder, 1846 kg of aggregate, and the water-to-powder ratio is: 0,22976275 .Powder percentual composition is: SiO2: 50,7695%, Al2O3: 24,491%, Fe2O3:1,464%, CaO: 8,7425%. The amount of the dry fraction of Na2O from the Na2SiO3 solution is16,44kg/m3. The amount of the dry fraction of SiO2 from the Na2SiO3 solution is 32,86 kg/m3. The amount of Na(OH) solution per m3 is: 53 kg, with a molarity of: 10. The mix also includes 4 kg/m3 of superplasticizer and 0 kg/m3 of extra water. The initial curing for this mix was 0 day at 25ªC. A compressive test after1 days was conducted with a result of 9,45255 MPa.
Formulation includes | 400 | kg of FA | powder, | 1846 | kg of aggregate, and the water-to-powder ratio is: | 0.22976275 | .Powder percentual composition is: SiO2: | 50.7695 | %, Al2O3: | 24.491 | %, Fe2O3: | 1.464 | %, CaO: | 8.7425 | %. The amount of the dry fraction of Na2O from the Na2SiO3 solution is | 16.44 | kg/m3. The amount of the dry fraction of SiO2 from the Na2SiO3 solution is | 32.86 | kg/m3. The amount of Na(OH) solution per m3 is: | 53 | kg, with a molarity of: | 10 | . The mix also includes | 4 | kg/m3 of superplasticizer and | 0 | kg/m3 of extra water. The initial curing for this mix was | 0 | day at | 25 | ªC. A compressive test after | 56 | days was conducted with a result of | 31.1679 | MPa. | Formulation includes 400 kg of FA powder, 1846 kg of aggregate, and the water-to-powder ratio is: 0,22976275 .Powder percentual composition is: SiO2: 50,7695%, Al2O3: 24,491%, Fe2O3:1,464%, CaO: 8,7425%. The amount of the dry fraction of Na2O from the Na2SiO3 solution is16,44kg/m3. The amount of the dry fraction of SiO2 from the Na2SiO3 solution is 32,86 kg/m3. The amount of Na(OH) solution per m3 is: 53 kg, with a molarity of: 10. The mix also includes 4 kg/m3 of superplasticizer and 0 kg/m3 of extra water. The initial curing for this mix was 0 day at 25ªC. A compressive test after56 days was conducted with a result of 31,1679 MPa.
Formulation includes | 400 | kg of FA | powder, | 1846 | kg of aggregate, and the water-to-powder ratio is: | 0.22976275 | .Powder percentual composition is: SiO2: | 50.7695 | %, Al2O3: | 24.491 | %, Fe2O3: | 1.464 | %, CaO: | 8.7425 | %. The amount of the dry fraction of Na2O from the Na2SiO3 solution is | 16.44 | kg/m3. The amount of the dry fraction of SiO2 from the Na2SiO3 solution is | 32.86 | kg/m3. The amount of Na(OH) solution per m3 is: | 53 | kg, with a molarity of: | 10 | . The mix also includes | 4 | kg/m3 of superplasticizer and | 0 | kg/m3 of extra water. The initial curing for this mix was | 0 | day at | 25 | ªC. A compressive test after | 28 | days was conducted with a result of | 29.3796 | MPa. | Formulation includes 400 kg of FA powder, 1846 kg of aggregate, and the water-to-powder ratio is: 0,22976275 .Powder percentual composition is: SiO2: 50,7695%, Al2O3: 24,491%, Fe2O3:1,464%, CaO: 8,7425%. The amount of the dry fraction of Na2O from the Na2SiO3 solution is16,44kg/m3. The amount of the dry fraction of SiO2 from the Na2SiO3 solution is 32,86 kg/m3. The amount of Na(OH) solution per m3 is: 53 kg, with a molarity of: 10. The mix also includes 4 kg/m3 of superplasticizer and 0 kg/m3 of extra water. The initial curing for this mix was 0 day at 25ªC. A compressive test after28 days was conducted with a result of 29,3796 MPa.
Formulation includes | 400 | kg of FA | powder, | 1846 | kg of aggregate, and the water-to-powder ratio is: | 0.22976275 | .Powder percentual composition is: SiO2: | 50.7695 | %, Al2O3: | 24.491 | %, Fe2O3: | 1.464 | %, CaO: | 8.7425 | %. The amount of the dry fraction of Na2O from the Na2SiO3 solution is | 16.44 | kg/m3. The amount of the dry fraction of SiO2 from the Na2SiO3 solution is | 32.86 | kg/m3. The amount of Na(OH) solution per m3 is: | 53 | kg, with a molarity of: | 10 | . The mix also includes | 4 | kg/m3 of superplasticizer and | 0 | kg/m3 of extra water. The initial curing for this mix was | 0 | day at | 25 | ªC. A compressive test after | 14 | days was conducted with a result of | 22.7372 | MPa. | Formulation includes 400 kg of FA powder, 1846 kg of aggregate, and the water-to-powder ratio is: 0,22976275 .Powder percentual composition is: SiO2: 50,7695%, Al2O3: 24,491%, Fe2O3:1,464%, CaO: 8,7425%. The amount of the dry fraction of Na2O from the Na2SiO3 solution is16,44kg/m3. The amount of the dry fraction of SiO2 from the Na2SiO3 solution is 32,86 kg/m3. The amount of Na(OH) solution per m3 is: 53 kg, with a molarity of: 10. The mix also includes 4 kg/m3 of superplasticizer and 0 kg/m3 of extra water. The initial curing for this mix was 0 day at 25ªC. A compressive test after14 days was conducted with a result of 22,7372 MPa.
Formulation includes | 400 | kg of FA | powder, | 1849 | kg of aggregate, and the water-to-powder ratio is: | 0.22976275 | .Powder percentual composition is: SiO2: | 49.946 | %, Al2O3: | 23.848 | %, Fe2O3: | 1.402 | %, CaO: | 10.44 | %. The amount of the dry fraction of Na2O from the Na2SiO3 solution is | 16.44 | kg/m3. The amount of the dry fraction of SiO2 from the Na2SiO3 solution is | 32.86 | kg/m3. The amount of Na(OH) solution per m3 is: | 53 | kg, with a molarity of: | 10 | . The mix also includes | 4 | kg/m3 of superplasticizer and | 0 | kg/m3 of extra water. The initial curing for this mix was | 0 | day at | 25 | ªC. A compressive test after | 1 | days was conducted with a result of | 12.5182 | MPa. | Formulation includes 400 kg of FA powder, 1849 kg of aggregate, and the water-to-powder ratio is: 0,22976275 .Powder percentual composition is: SiO2: 49,946%, Al2O3: 23,848%, Fe2O3:1,402%, CaO: 10,44%. The amount of the dry fraction of Na2O from the Na2SiO3 solution is16,44kg/m3. The amount of the dry fraction of SiO2 from the Na2SiO3 solution is 32,86 kg/m3. The amount of Na(OH) solution per m3 is: 53 kg, with a molarity of: 10. The mix also includes 4 kg/m3 of superplasticizer and 0 kg/m3 of extra water. The initial curing for this mix was 0 day at 25ªC. A compressive test after1 days was conducted with a result of 12,5182 MPa.
Formulation includes | 400 | kg of FA | powder, | 1849 | kg of aggregate, and the water-to-powder ratio is: | 0.22976275 | .Powder percentual composition is: SiO2: | 49.946 | %, Al2O3: | 23.848 | %, Fe2O3: | 1.402 | %, CaO: | 10.44 | %. The amount of the dry fraction of Na2O from the Na2SiO3 solution is | 16.44 | kg/m3. The amount of the dry fraction of SiO2 from the Na2SiO3 solution is | 32.86 | kg/m3. The amount of Na(OH) solution per m3 is: | 53 | kg, with a molarity of: | 10 | . The mix also includes | 4 | kg/m3 of superplasticizer and | 0 | kg/m3 of extra water. The initial curing for this mix was | 0 | day at | 25 | ªC. A compressive test after | 14 | days was conducted with a result of | 31.4234 | MPa. | Formulation includes 400 kg of FA powder, 1849 kg of aggregate, and the water-to-powder ratio is: 0,22976275 .Powder percentual composition is: SiO2: 49,946%, Al2O3: 23,848%, Fe2O3:1,402%, CaO: 10,44%. The amount of the dry fraction of Na2O from the Na2SiO3 solution is16,44kg/m3. The amount of the dry fraction of SiO2 from the Na2SiO3 solution is 32,86 kg/m3. The amount of Na(OH) solution per m3 is: 53 kg, with a molarity of: 10. The mix also includes 4 kg/m3 of superplasticizer and 0 kg/m3 of extra water. The initial curing for this mix was 0 day at 25ªC. A compressive test after14 days was conducted with a result of 31,4234 MPa.
Formulation includes | 400 | kg of FA | powder, | 1849 | kg of aggregate, and the water-to-powder ratio is: | 0.22976275 | .Powder percentual composition is: SiO2: | 49.946 | %, Al2O3: | 23.848 | %, Fe2O3: | 1.402 | %, CaO: | 10.44 | %. The amount of the dry fraction of Na2O from the Na2SiO3 solution is | 16.44 | kg/m3. The amount of the dry fraction of SiO2 from the Na2SiO3 solution is | 32.86 | kg/m3. The amount of Na(OH) solution per m3 is: | 53 | kg, with a molarity of: | 10 | . The mix also includes | 4 | kg/m3 of superplasticizer and | 0 | kg/m3 of extra water. The initial curing for this mix was | 0 | day at | 25 | ªC. A compressive test after | 28 | days was conducted with a result of | 41.8978 | MPa. | Formulation includes 400 kg of FA powder, 1849 kg of aggregate, and the water-to-powder ratio is: 0,22976275 .Powder percentual composition is: SiO2: 49,946%, Al2O3: 23,848%, Fe2O3:1,402%, CaO: 10,44%. The amount of the dry fraction of Na2O from the Na2SiO3 solution is16,44kg/m3. The amount of the dry fraction of SiO2 from the Na2SiO3 solution is 32,86 kg/m3. The amount of Na(OH) solution per m3 is: 53 kg, with a molarity of: 10. The mix also includes 4 kg/m3 of superplasticizer and 0 kg/m3 of extra water. The initial curing for this mix was 0 day at 25ªC. A compressive test after28 days was conducted with a result of 41,8978 MPa.
Formulation includes | 400 | kg of FA | powder, | 1849 | kg of aggregate, and the water-to-powder ratio is: | 0.22976275 | .Powder percentual composition is: SiO2: | 49.946 | %, Al2O3: | 23.848 | %, Fe2O3: | 1.402 | %, CaO: | 10.44 | %. The amount of the dry fraction of Na2O from the Na2SiO3 solution is | 16.44 | kg/m3. The amount of the dry fraction of SiO2 from the Na2SiO3 solution is | 32.86 | kg/m3. The amount of Na(OH) solution per m3 is: | 53 | kg, with a molarity of: | 10 | . The mix also includes | 4 | kg/m3 of superplasticizer and | 0 | kg/m3 of extra water. The initial curing for this mix was | 0 | day at | 25 | ªC. A compressive test after | 7 | days was conducted with a result of | 26.5693 | MPa. | Formulation includes 400 kg of FA powder, 1849 kg of aggregate, and the water-to-powder ratio is: 0,22976275 .Powder percentual composition is: SiO2: 49,946%, Al2O3: 23,848%, Fe2O3:1,402%, CaO: 10,44%. The amount of the dry fraction of Na2O from the Na2SiO3 solution is16,44kg/m3. The amount of the dry fraction of SiO2 from the Na2SiO3 solution is 32,86 kg/m3. The amount of Na(OH) solution per m3 is: 53 kg, with a molarity of: 10. The mix also includes 4 kg/m3 of superplasticizer and 0 kg/m3 of extra water. The initial curing for this mix was 0 day at 25ªC. A compressive test after7 days was conducted with a result of 26,5693 MPa.
Formulation includes | 400 | kg of FA | powder, | 1849 | kg of aggregate, and the water-to-powder ratio is: | 0.22976275 | .Powder percentual composition is: SiO2: | 49.946 | %, Al2O3: | 23.848 | %, Fe2O3: | 1.402 | %, CaO: | 10.44 | %. The amount of the dry fraction of Na2O from the Na2SiO3 solution is | 16.44 | kg/m3. The amount of the dry fraction of SiO2 from the Na2SiO3 solution is | 32.86 | kg/m3. The amount of Na(OH) solution per m3 is: | 53 | kg, with a molarity of: | 10 | . The mix also includes | 4 | kg/m3 of superplasticizer and | 0 | kg/m3 of extra water. The initial curing for this mix was | 0 | day at | 25 | ªC. A compressive test after | 56 | days was conducted with a result of | 46.7518 | MPa. | Formulation includes 400 kg of FA powder, 1849 kg of aggregate, and the water-to-powder ratio is: 0,22976275 .Powder percentual composition is: SiO2: 49,946%, Al2O3: 23,848%, Fe2O3:1,402%, CaO: 10,44%. The amount of the dry fraction of Na2O from the Na2SiO3 solution is16,44kg/m3. The amount of the dry fraction of SiO2 from the Na2SiO3 solution is 32,86 kg/m3. The amount of Na(OH) solution per m3 is: 53 kg, with a molarity of: 10. The mix also includes 4 kg/m3 of superplasticizer and 0 kg/m3 of extra water. The initial curing for this mix was 0 day at 25ªC. A compressive test after56 days was conducted with a result of 46,7518 MPa.
Formulation includes | 400 | kg of FA | powder, | 1857 | kg of aggregate, and the water-to-powder ratio is: | 0.22976275 | .Powder percentual composition is: SiO2: | 49.1225 | %, Al2O3: | 23.205 | %, Fe2O3: | 1.34 | %, CaO: | 12.1375 | %. The amount of the dry fraction of Na2O from the Na2SiO3 solution is | 16.44 | kg/m3. The amount of the dry fraction of SiO2 from the Na2SiO3 solution is | 32.86 | kg/m3. The amount of Na(OH) solution per m3 is: | 53 | kg, with a molarity of: | 10 | . The mix also includes | 4 | kg/m3 of superplasticizer and | 0 | kg/m3 of extra water. The initial curing for this mix was | 0 | day at | 25 | ªC. A compressive test after | 28 | days was conducted with a result of | 46.7518 | MPa. | Formulation includes 400 kg of FA powder, 1857 kg of aggregate, and the water-to-powder ratio is: 0,22976275 .Powder percentual composition is: SiO2: 49,1225%, Al2O3: 23,205%, Fe2O3:1,34%, CaO: 12,1375%. The amount of the dry fraction of Na2O from the Na2SiO3 solution is16,44kg/m3. The amount of the dry fraction of SiO2 from the Na2SiO3 solution is 32,86 kg/m3. The amount of Na(OH) solution per m3 is: 53 kg, with a molarity of: 10. The mix also includes 4 kg/m3 of superplasticizer and 0 kg/m3 of extra water. The initial curing for this mix was 0 day at 25ªC. A compressive test after28 days was conducted with a result of 46,7518 MPa.
Formulation includes | 400 | kg of FA | powder, | 1857 | kg of aggregate, and the water-to-powder ratio is: | 0.22976275 | .Powder percentual composition is: SiO2: | 49.1225 | %, Al2O3: | 23.205 | %, Fe2O3: | 1.34 | %, CaO: | 12.1375 | %. The amount of the dry fraction of Na2O from the Na2SiO3 solution is | 16.44 | kg/m3. The amount of the dry fraction of SiO2 from the Na2SiO3 solution is | 32.86 | kg/m3. The amount of Na(OH) solution per m3 is: | 53 | kg, with a molarity of: | 10 | . The mix also includes | 4 | kg/m3 of superplasticizer and | 0 | kg/m3 of extra water. The initial curing for this mix was | 0 | day at | 25 | ªC. A compressive test after | 7 | days was conducted with a result of | 31.4234 | MPa. | Formulation includes 400 kg of FA powder, 1857 kg of aggregate, and the water-to-powder ratio is: 0,22976275 .Powder percentual composition is: SiO2: 49,1225%, Al2O3: 23,205%, Fe2O3:1,34%, CaO: 12,1375%. The amount of the dry fraction of Na2O from the Na2SiO3 solution is16,44kg/m3. The amount of the dry fraction of SiO2 from the Na2SiO3 solution is 32,86 kg/m3. The amount of Na(OH) solution per m3 is: 53 kg, with a molarity of: 10. The mix also includes 4 kg/m3 of superplasticizer and 0 kg/m3 of extra water. The initial curing for this mix was 0 day at 25ªC. A compressive test after7 days was conducted with a result of 31,4234 MPa.
Formulation includes | 400 | kg of FA | powder, | 1857 | kg of aggregate, and the water-to-powder ratio is: | 0.22976275 | .Powder percentual composition is: SiO2: | 49.1225 | %, Al2O3: | 23.205 | %, Fe2O3: | 1.34 | %, CaO: | 12.1375 | %. The amount of the dry fraction of Na2O from the Na2SiO3 solution is | 16.44 | kg/m3. The amount of the dry fraction of SiO2 from the Na2SiO3 solution is | 32.86 | kg/m3. The amount of Na(OH) solution per m3 is: | 53 | kg, with a molarity of: | 10 | . The mix also includes | 4 | kg/m3 of superplasticizer and | 0 | kg/m3 of extra water. The initial curing for this mix was | 0 | day at | 25 | ªC. A compressive test after | 1 | days was conducted with a result of | 16.3504 | MPa. | Formulation includes 400 kg of FA powder, 1857 kg of aggregate, and the water-to-powder ratio is: 0,22976275 .Powder percentual composition is: SiO2: 49,1225%, Al2O3: 23,205%, Fe2O3:1,34%, CaO: 12,1375%. The amount of the dry fraction of Na2O from the Na2SiO3 solution is16,44kg/m3. The amount of the dry fraction of SiO2 from the Na2SiO3 solution is 32,86 kg/m3. The amount of Na(OH) solution per m3 is: 53 kg, with a molarity of: 10. The mix also includes 4 kg/m3 of superplasticizer and 0 kg/m3 of extra water. The initial curing for this mix was 0 day at 25ªC. A compressive test after1 days was conducted with a result of 16,3504 MPa.
Formulation includes | 400 | kg of FA | powder, | 1857 | kg of aggregate, and the water-to-powder ratio is: | 0.22976275 | .Powder percentual composition is: SiO2: | 49.1225 | %, Al2O3: | 23.205 | %, Fe2O3: | 1.34 | %, CaO: | 12.1375 | %. The amount of the dry fraction of Na2O from the Na2SiO3 solution is | 16.44 | kg/m3. The amount of the dry fraction of SiO2 from the Na2SiO3 solution is | 32.86 | kg/m3. The amount of Na(OH) solution per m3 is: | 53 | kg, with a molarity of: | 10 | . The mix also includes | 4 | kg/m3 of superplasticizer and | 0 | kg/m3 of extra water. The initial curing for this mix was | 0 | day at | 25 | ªC. A compressive test after | 14 | days was conducted with a result of | 38.0657 | MPa. | Formulation includes 400 kg of FA powder, 1857 kg of aggregate, and the water-to-powder ratio is: 0,22976275 .Powder percentual composition is: SiO2: 49,1225%, Al2O3: 23,205%, Fe2O3:1,34%, CaO: 12,1375%. The amount of the dry fraction of Na2O from the Na2SiO3 solution is16,44kg/m3. The amount of the dry fraction of SiO2 from the Na2SiO3 solution is 32,86 kg/m3. The amount of Na(OH) solution per m3 is: 53 kg, with a molarity of: 10. The mix also includes 4 kg/m3 of superplasticizer and 0 kg/m3 of extra water. The initial curing for this mix was 0 day at 25ªC. A compressive test after14 days was conducted with a result of 38,0657 MPa.
Formulation includes | 400 | kg of FA | powder, | 1857 | kg of aggregate, and the water-to-powder ratio is: | 0.22976275 | .Powder percentual composition is: SiO2: | 49.1225 | %, Al2O3: | 23.205 | %, Fe2O3: | 1.34 | %, CaO: | 12.1375 | %. The amount of the dry fraction of Na2O from the Na2SiO3 solution is | 16.44 | kg/m3. The amount of the dry fraction of SiO2 from the Na2SiO3 solution is | 32.86 | kg/m3. The amount of Na(OH) solution per m3 is: | 53 | kg, with a molarity of: | 10 | . The mix also includes | 4 | kg/m3 of superplasticizer and | 0 | kg/m3 of extra water. The initial curing for this mix was | 0 | day at | 25 | ªC. A compressive test after | 56 | days was conducted with a result of | 50.5839 | MPa. | Formulation includes 400 kg of FA powder, 1857 kg of aggregate, and the water-to-powder ratio is: 0,22976275 .Powder percentual composition is: SiO2: 49,1225%, Al2O3: 23,205%, Fe2O3:1,34%, CaO: 12,1375%. The amount of the dry fraction of Na2O from the Na2SiO3 solution is16,44kg/m3. The amount of the dry fraction of SiO2 from the Na2SiO3 solution is 32,86 kg/m3. The amount of Na(OH) solution per m3 is: 53 kg, with a molarity of: 10. The mix also includes 4 kg/m3 of superplasticizer and 0 kg/m3 of extra water. The initial curing for this mix was 0 day at 25ªC. A compressive test after56 days was conducted with a result of 50,5839 MPa.
Formulation includes | 400 | kg of FA | powder, | 1862 | kg of aggregate, and the water-to-powder ratio is: | 0.22976275 | .Powder percentual composition is: SiO2: | 48.299 | %, Al2O3: | 22.562 | %, Fe2O3: | 1.278 | %, CaO: | 13.835 | %. The amount of the dry fraction of Na2O from the Na2SiO3 solution is | 16.44 | kg/m3. The amount of the dry fraction of SiO2 from the Na2SiO3 solution is | 32.86 | kg/m3. The amount of Na(OH) solution per m3 is: | 53 | kg, with a molarity of: | 10 | . The mix also includes | 4 | kg/m3 of superplasticizer and | 0 | kg/m3 of extra water. The initial curing for this mix was | 0 | day at | 25 | ªC. A compressive test after | 1 | days was conducted with a result of | 17.1168 | MPa. | Formulation includes 400 kg of FA powder, 1862 kg of aggregate, and the water-to-powder ratio is: 0,22976275 .Powder percentual composition is: SiO2: 48,299%, Al2O3: 22,562%, Fe2O3:1,278%, CaO: 13,835%. The amount of the dry fraction of Na2O from the Na2SiO3 solution is16,44kg/m3. The amount of the dry fraction of SiO2 from the Na2SiO3 solution is 32,86 kg/m3. The amount of Na(OH) solution per m3 is: 53 kg, with a molarity of: 10. The mix also includes 4 kg/m3 of superplasticizer and 0 kg/m3 of extra water. The initial curing for this mix was 0 day at 25ªC. A compressive test after1 days was conducted with a result of 17,1168 MPa.
Formulation includes | 400 | kg of FA | powder, | 1862 | kg of aggregate, and the water-to-powder ratio is: | 0.22976275 | .Powder percentual composition is: SiO2: | 48.299 | %, Al2O3: | 22.562 | %, Fe2O3: | 1.278 | %, CaO: | 13.835 | %. The amount of the dry fraction of Na2O from the Na2SiO3 solution is | 16.44 | kg/m3. The amount of the dry fraction of SiO2 from the Na2SiO3 solution is | 32.86 | kg/m3. The amount of Na(OH) solution per m3 is: | 53 | kg, with a molarity of: | 10 | . The mix also includes | 4 | kg/m3 of superplasticizer and | 0 | kg/m3 of extra water. The initial curing for this mix was | 0 | day at | 25 | ªC. A compressive test after | 7 | days was conducted with a result of | 36.5328 | MPa. | Formulation includes 400 kg of FA powder, 1862 kg of aggregate, and the water-to-powder ratio is: 0,22976275 .Powder percentual composition is: SiO2: 48,299%, Al2O3: 22,562%, Fe2O3:1,278%, CaO: 13,835%. The amount of the dry fraction of Na2O from the Na2SiO3 solution is16,44kg/m3. The amount of the dry fraction of SiO2 from the Na2SiO3 solution is 32,86 kg/m3. The amount of Na(OH) solution per m3 is: 53 kg, with a molarity of: 10. The mix also includes 4 kg/m3 of superplasticizer and 0 kg/m3 of extra water. The initial curing for this mix was 0 day at 25ªC. A compressive test after7 days was conducted with a result of 36,5328 MPa.
Formulation includes | 400 | kg of FA | powder, | 1862 | kg of aggregate, and the water-to-powder ratio is: | 0.22976275 | .Powder percentual composition is: SiO2: | 48.299 | %, Al2O3: | 22.562 | %, Fe2O3: | 1.278 | %, CaO: | 13.835 | %. The amount of the dry fraction of Na2O from the Na2SiO3 solution is | 16.44 | kg/m3. The amount of the dry fraction of SiO2 from the Na2SiO3 solution is | 32.86 | kg/m3. The amount of Na(OH) solution per m3 is: | 53 | kg, with a molarity of: | 10 | . The mix also includes | 4 | kg/m3 of superplasticizer and | 0 | kg/m3 of extra water. The initial curing for this mix was | 0 | day at | 25 | ªC. A compressive test after | 14 | days was conducted with a result of | 48.0292 | MPa. | Formulation includes 400 kg of FA powder, 1862 kg of aggregate, and the water-to-powder ratio is: 0,22976275 .Powder percentual composition is: SiO2: 48,299%, Al2O3: 22,562%, Fe2O3:1,278%, CaO: 13,835%. The amount of the dry fraction of Na2O from the Na2SiO3 solution is16,44kg/m3. The amount of the dry fraction of SiO2 from the Na2SiO3 solution is 32,86 kg/m3. The amount of Na(OH) solution per m3 is: 53 kg, with a molarity of: 10. The mix also includes 4 kg/m3 of superplasticizer and 0 kg/m3 of extra water. The initial curing for this mix was 0 day at 25ªC. A compressive test after14 days was conducted with a result of 48,0292 MPa.
Formulation includes | 400 | kg of FA | powder, | 1862 | kg of aggregate, and the water-to-powder ratio is: | 0.22976275 | .Powder percentual composition is: SiO2: | 48.299 | %, Al2O3: | 22.562 | %, Fe2O3: | 1.278 | %, CaO: | 13.835 | %. The amount of the dry fraction of Na2O from the Na2SiO3 solution is | 16.44 | kg/m3. The amount of the dry fraction of SiO2 from the Na2SiO3 solution is | 32.86 | kg/m3. The amount of Na(OH) solution per m3 is: | 53 | kg, with a molarity of: | 10 | . The mix also includes | 4 | kg/m3 of superplasticizer and | 0 | kg/m3 of extra water. The initial curing for this mix was | 0 | day at | 25 | ªC. A compressive test after | 56 | days was conducted with a result of | 62.0803 | MPa. | Formulation includes 400 kg of FA powder, 1862 kg of aggregate, and the water-to-powder ratio is: 0,22976275 .Powder percentual composition is: SiO2: 48,299%, Al2O3: 22,562%, Fe2O3:1,278%, CaO: 13,835%. The amount of the dry fraction of Na2O from the Na2SiO3 solution is16,44kg/m3. The amount of the dry fraction of SiO2 from the Na2SiO3 solution is 32,86 kg/m3. The amount of Na(OH) solution per m3 is: 53 kg, with a molarity of: 10. The mix also includes 4 kg/m3 of superplasticizer and 0 kg/m3 of extra water. The initial curing for this mix was 0 day at 25ªC. A compressive test after56 days was conducted with a result of 62,0803 MPa.
Formulation includes | 400 | kg of FA | powder, | 1862 | kg of aggregate, and the water-to-powder ratio is: | 0.22976275 | .Powder percentual composition is: SiO2: | 48.299 | %, Al2O3: | 22.562 | %, Fe2O3: | 1.278 | %, CaO: | 13.835 | %. The amount of the dry fraction of Na2O from the Na2SiO3 solution is | 16.44 | kg/m3. The amount of the dry fraction of SiO2 from the Na2SiO3 solution is | 32.86 | kg/m3. The amount of Na(OH) solution per m3 is: | 53 | kg, with a molarity of: | 10 | . The mix also includes | 4 | kg/m3 of superplasticizer and | 0 | kg/m3 of extra water. The initial curing for this mix was | 0 | day at | 25 | ªC. A compressive test after | 28 | days was conducted with a result of | 56.4599 | MPa. | Formulation includes 400 kg of FA powder, 1862 kg of aggregate, and the water-to-powder ratio is: 0,22976275 .Powder percentual composition is: SiO2: 48,299%, Al2O3: 22,562%, Fe2O3:1,278%, CaO: 13,835%. The amount of the dry fraction of Na2O from the Na2SiO3 solution is16,44kg/m3. The amount of the dry fraction of SiO2 from the Na2SiO3 solution is 32,86 kg/m3. The amount of Na(OH) solution per m3 is: 53 kg, with a molarity of: 10. The mix also includes 4 kg/m3 of superplasticizer and 0 kg/m3 of extra water. The initial curing for this mix was 0 day at 25ªC. A compressive test after28 days was conducted with a result of 56,4599 MPa.
Formulation includes | 400 | kg of FA | powder, | 1846 | kg of aggregate, and the water-to-powder ratio is: | 0.21916275 | .Powder percentual composition is: SiO2: | 50.7695 | %, Al2O3: | 24.491 | %, Fe2O3: | 1.464 | %, CaO: | 8.7425 | %. The amount of the dry fraction of Na2O from the Na2SiO3 solution is | 16.44 | kg/m3. The amount of the dry fraction of SiO2 from the Na2SiO3 solution is | 32.86 | kg/m3. The amount of Na(OH) solution per m3 is: | 53 | kg, with a molarity of: | 12 | . The mix also includes | 4 | kg/m3 of superplasticizer and | 0 | kg/m3 of extra water. The initial curing for this mix was | 0 | day at | 25 | ªC. A compressive test after | 28 | days was conducted with a result of | 33.8272 | MPa. | Formulation includes 400 kg of FA powder, 1846 kg of aggregate, and the water-to-powder ratio is: 0,21916275 .Powder percentual composition is: SiO2: 50,7695%, Al2O3: 24,491%, Fe2O3:1,464%, CaO: 8,7425%. The amount of the dry fraction of Na2O from the Na2SiO3 solution is16,44kg/m3. The amount of the dry fraction of SiO2 from the Na2SiO3 solution is 32,86 kg/m3. The amount of Na(OH) solution per m3 is: 53 kg, with a molarity of: 12. The mix also includes 4 kg/m3 of superplasticizer and 0 kg/m3 of extra water. The initial curing for this mix was 0 day at 25ªC. A compressive test after28 days was conducted with a result of 33,8272 MPa.
Formulation includes | 400 | kg of FA | powder, | 1846 | kg of aggregate, and the water-to-powder ratio is: | 0.21916275 | .Powder percentual composition is: SiO2: | 50.7695 | %, Al2O3: | 24.491 | %, Fe2O3: | 1.464 | %, CaO: | 8.7425 | %. The amount of the dry fraction of Na2O from the Na2SiO3 solution is | 16.44 | kg/m3. The amount of the dry fraction of SiO2 from the Na2SiO3 solution is | 32.86 | kg/m3. The amount of Na(OH) solution per m3 is: | 53 | kg, with a molarity of: | 12 | . The mix also includes | 4 | kg/m3 of superplasticizer and | 0 | kg/m3 of extra water. The initial curing for this mix was | 0 | day at | 25 | ªC. A compressive test after | 14 | days was conducted with a result of | 25.4321 | MPa. | Formulation includes 400 kg of FA powder, 1846 kg of aggregate, and the water-to-powder ratio is: 0,21916275 .Powder percentual composition is: SiO2: 50,7695%, Al2O3: 24,491%, Fe2O3:1,464%, CaO: 8,7425%. The amount of the dry fraction of Na2O from the Na2SiO3 solution is16,44kg/m3. The amount of the dry fraction of SiO2 from the Na2SiO3 solution is 32,86 kg/m3. The amount of Na(OH) solution per m3 is: 53 kg, with a molarity of: 12. The mix also includes 4 kg/m3 of superplasticizer and 0 kg/m3 of extra water. The initial curing for this mix was 0 day at 25ªC. A compressive test after14 days was conducted with a result of 25,4321 MPa.
Formulation includes | 400 | kg of FA | powder, | 1846 | kg of aggregate, and the water-to-powder ratio is: | 0.21916275 | .Powder percentual composition is: SiO2: | 50.7695 | %, Al2O3: | 24.491 | %, Fe2O3: | 1.464 | %, CaO: | 8.7425 | %. The amount of the dry fraction of Na2O from the Na2SiO3 solution is | 16.44 | kg/m3. The amount of the dry fraction of SiO2 from the Na2SiO3 solution is | 32.86 | kg/m3. The amount of Na(OH) solution per m3 is: | 53 | kg, with a molarity of: | 12 | . The mix also includes | 4 | kg/m3 of superplasticizer and | 0 | kg/m3 of extra water. The initial curing for this mix was | 0 | day at | 25 | ªC. A compressive test after | 1 | days was conducted with a result of | 7.90123 | MPa. | Formulation includes 400 kg of FA powder, 1846 kg of aggregate, and the water-to-powder ratio is: 0,21916275 .Powder percentual composition is: SiO2: 50,7695%, Al2O3: 24,491%, Fe2O3:1,464%, CaO: 8,7425%. The amount of the dry fraction of Na2O from the Na2SiO3 solution is16,44kg/m3. The amount of the dry fraction of SiO2 from the Na2SiO3 solution is 32,86 kg/m3. The amount of Na(OH) solution per m3 is: 53 kg, with a molarity of: 12. The mix also includes 4 kg/m3 of superplasticizer and 0 kg/m3 of extra water. The initial curing for this mix was 0 day at 25ªC. A compressive test after1 days was conducted with a result of 7,90123 MPa.
Formulation includes | 400 | kg of FA | powder, | 1846 | kg of aggregate, and the water-to-powder ratio is: | 0.21916275 | .Powder percentual composition is: SiO2: | 50.7695 | %, Al2O3: | 24.491 | %, Fe2O3: | 1.464 | %, CaO: | 8.7425 | %. The amount of the dry fraction of Na2O from the Na2SiO3 solution is | 16.44 | kg/m3. The amount of the dry fraction of SiO2 from the Na2SiO3 solution is | 32.86 | kg/m3. The amount of Na(OH) solution per m3 is: | 53 | kg, with a molarity of: | 12 | . The mix also includes | 4 | kg/m3 of superplasticizer and | 0 | kg/m3 of extra water. The initial curing for this mix was | 0 | day at | 25 | ªC. A compressive test after | 7 | days was conducted with a result of | 19.0123 | MPa. | Formulation includes 400 kg of FA powder, 1846 kg of aggregate, and the water-to-powder ratio is: 0,21916275 .Powder percentual composition is: SiO2: 50,7695%, Al2O3: 24,491%, Fe2O3:1,464%, CaO: 8,7425%. The amount of the dry fraction of Na2O from the Na2SiO3 solution is16,44kg/m3. The amount of the dry fraction of SiO2 from the Na2SiO3 solution is 32,86 kg/m3. The amount of Na(OH) solution per m3 is: 53 kg, with a molarity of: 12. The mix also includes 4 kg/m3 of superplasticizer and 0 kg/m3 of extra water. The initial curing for this mix was 0 day at 25ªC. A compressive test after7 days was conducted with a result of 19,0123 MPa.
Formulation includes | 400 | kg of FA | powder, | 1851 | kg of aggregate, and the water-to-powder ratio is: | 0.21916275 | .Powder percentual composition is: SiO2: | 49.946 | %, Al2O3: | 23.848 | %, Fe2O3: | 1.402 | %, CaO: | 10.44 | %. The amount of the dry fraction of Na2O from the Na2SiO3 solution is | 16.44 | kg/m3. The amount of the dry fraction of SiO2 from the Na2SiO3 solution is | 32.86 | kg/m3. The amount of Na(OH) solution per m3 is: | 53 | kg, with a molarity of: | 12 | . The mix also includes | 4 | kg/m3 of superplasticizer and | 0 | kg/m3 of extra water. The initial curing for this mix was | 0 | day at | 25 | ªC. A compressive test after | 1 | days was conducted with a result of | 13.5802 | MPa. | Formulation includes 400 kg of FA powder, 1851 kg of aggregate, and the water-to-powder ratio is: 0,21916275 .Powder percentual composition is: SiO2: 49,946%, Al2O3: 23,848%, Fe2O3:1,402%, CaO: 10,44%. The amount of the dry fraction of Na2O from the Na2SiO3 solution is16,44kg/m3. The amount of the dry fraction of SiO2 from the Na2SiO3 solution is 32,86 kg/m3. The amount of Na(OH) solution per m3 is: 53 kg, with a molarity of: 12. The mix also includes 4 kg/m3 of superplasticizer and 0 kg/m3 of extra water. The initial curing for this mix was 0 day at 25ªC. A compressive test after1 days was conducted with a result of 13,5802 MPa.
Formulation includes | 400 | kg of FA | powder, | 1851 | kg of aggregate, and the water-to-powder ratio is: | 0.21916275 | .Powder percentual composition is: SiO2: | 49.946 | %, Al2O3: | 23.848 | %, Fe2O3: | 1.402 | %, CaO: | 10.44 | %. The amount of the dry fraction of Na2O from the Na2SiO3 solution is | 16.44 | kg/m3. The amount of the dry fraction of SiO2 from the Na2SiO3 solution is | 32.86 | kg/m3. The amount of Na(OH) solution per m3 is: | 53 | kg, with a molarity of: | 12 | . The mix also includes | 4 | kg/m3 of superplasticizer and | 0 | kg/m3 of extra water. The initial curing for this mix was | 0 | day at | 25 | ªC. A compressive test after | 7 | days was conducted with a result of | 26.9136 | MPa. | Formulation includes 400 kg of FA powder, 1851 kg of aggregate, and the water-to-powder ratio is: 0,21916275 .Powder percentual composition is: SiO2: 49,946%, Al2O3: 23,848%, Fe2O3:1,402%, CaO: 10,44%. The amount of the dry fraction of Na2O from the Na2SiO3 solution is16,44kg/m3. The amount of the dry fraction of SiO2 from the Na2SiO3 solution is 32,86 kg/m3. The amount of Na(OH) solution per m3 is: 53 kg, with a molarity of: 12. The mix also includes 4 kg/m3 of superplasticizer and 0 kg/m3 of extra water. The initial curing for this mix was 0 day at 25ªC. A compressive test after7 days was conducted with a result of 26,9136 MPa.
Formulation includes | 400 | kg of FA | powder, | 1851 | kg of aggregate, and the water-to-powder ratio is: | 0.21916275 | .Powder percentual composition is: SiO2: | 49.946 | %, Al2O3: | 23.848 | %, Fe2O3: | 1.402 | %, CaO: | 10.44 | %. The amount of the dry fraction of Na2O from the Na2SiO3 solution is | 16.44 | kg/m3. The amount of the dry fraction of SiO2 from the Na2SiO3 solution is | 32.86 | kg/m3. The amount of Na(OH) solution per m3 is: | 53 | kg, with a molarity of: | 12 | . The mix also includes | 4 | kg/m3 of superplasticizer and | 0 | kg/m3 of extra water. The initial curing for this mix was | 0 | day at | 25 | ªC. A compressive test after | 28 | days was conducted with a result of | 45.1852 | MPa. | Formulation includes 400 kg of FA powder, 1851 kg of aggregate, and the water-to-powder ratio is: 0,21916275 .Powder percentual composition is: SiO2: 49,946%, Al2O3: 23,848%, Fe2O3:1,402%, CaO: 10,44%. The amount of the dry fraction of Na2O from the Na2SiO3 solution is16,44kg/m3. The amount of the dry fraction of SiO2 from the Na2SiO3 solution is 32,86 kg/m3. The amount of Na(OH) solution per m3 is: 53 kg, with a molarity of: 12. The mix also includes 4 kg/m3 of superplasticizer and 0 kg/m3 of extra water. The initial curing for this mix was 0 day at 25ªC. A compressive test after28 days was conducted with a result of 45,1852 MPa.
Formulation includes | 400 | kg of FA | powder, | 1851 | kg of aggregate, and the water-to-powder ratio is: | 0.21916275 | .Powder percentual composition is: SiO2: | 49.946 | %, Al2O3: | 23.848 | %, Fe2O3: | 1.402 | %, CaO: | 10.44 | %. The amount of the dry fraction of Na2O from the Na2SiO3 solution is | 16.44 | kg/m3. The amount of the dry fraction of SiO2 from the Na2SiO3 solution is | 32.86 | kg/m3. The amount of Na(OH) solution per m3 is: | 53 | kg, with a molarity of: | 12 | . The mix also includes | 4 | kg/m3 of superplasticizer and | 0 | kg/m3 of extra water. The initial curing for this mix was | 0 | day at | 25 | ªC. A compressive test after | 14 | days was conducted with a result of | 38.2716 | MPa. | Formulation includes 400 kg of FA powder, 1851 kg of aggregate, and the water-to-powder ratio is: 0,21916275 .Powder percentual composition is: SiO2: 49,946%, Al2O3: 23,848%, Fe2O3:1,402%, CaO: 10,44%. The amount of the dry fraction of Na2O from the Na2SiO3 solution is16,44kg/m3. The amount of the dry fraction of SiO2 from the Na2SiO3 solution is 32,86 kg/m3. The amount of Na(OH) solution per m3 is: 53 kg, with a molarity of: 12. The mix also includes 4 kg/m3 of superplasticizer and 0 kg/m3 of extra water. The initial curing for this mix was 0 day at 25ªC. A compressive test after14 days was conducted with a result of 38,2716 MPa.
Formulation includes | 400 | kg of FA | powder, | 1880 | kg of aggregate, and the water-to-powder ratio is: | 0.21916275 | .Powder percentual composition is: SiO2: | 49.1225 | %, Al2O3: | 23.205 | %, Fe2O3: | 1.34 | %, CaO: | 12.1375 | %. The amount of the dry fraction of Na2O from the Na2SiO3 solution is | 16.44 | kg/m3. The amount of the dry fraction of SiO2 from the Na2SiO3 solution is | 32.86 | kg/m3. The amount of Na(OH) solution per m3 is: | 53 | kg, with a molarity of: | 12 | . The mix also includes | 4 | kg/m3 of superplasticizer and | 0 | kg/m3 of extra water. The initial curing for this mix was | 0 | day at | 25 | ªC. A compressive test after | 7 | days was conducted with a result of | 38.7654 | MPa. | Formulation includes 400 kg of FA powder, 1880 kg of aggregate, and the water-to-powder ratio is: 0,21916275 .Powder percentual composition is: SiO2: 49,1225%, Al2O3: 23,205%, Fe2O3:1,34%, CaO: 12,1375%. The amount of the dry fraction of Na2O from the Na2SiO3 solution is16,44kg/m3. The amount of the dry fraction of SiO2 from the Na2SiO3 solution is 32,86 kg/m3. The amount of Na(OH) solution per m3 is: 53 kg, with a molarity of: 12. The mix also includes 4 kg/m3 of superplasticizer and 0 kg/m3 of extra water. The initial curing for this mix was 0 day at 25ªC. A compressive test after7 days was conducted with a result of 38,7654 MPa.
Formulation includes | 400 | kg of FA | powder, | 1880 | kg of aggregate, and the water-to-powder ratio is: | 0.21916275 | .Powder percentual composition is: SiO2: | 49.1225 | %, Al2O3: | 23.205 | %, Fe2O3: | 1.34 | %, CaO: | 12.1375 | %. The amount of the dry fraction of Na2O from the Na2SiO3 solution is | 16.44 | kg/m3. The amount of the dry fraction of SiO2 from the Na2SiO3 solution is | 32.86 | kg/m3. The amount of Na(OH) solution per m3 is: | 53 | kg, with a molarity of: | 12 | . The mix also includes | 4 | kg/m3 of superplasticizer and | 0 | kg/m3 of extra water. The initial curing for this mix was | 0 | day at | 25 | ªC. A compressive test after | 28 | days was conducted with a result of | 57.284 | MPa. | Formulation includes 400 kg of FA powder, 1880 kg of aggregate, and the water-to-powder ratio is: 0,21916275 .Powder percentual composition is: SiO2: 49,1225%, Al2O3: 23,205%, Fe2O3:1,34%, CaO: 12,1375%. The amount of the dry fraction of Na2O from the Na2SiO3 solution is16,44kg/m3. The amount of the dry fraction of SiO2 from the Na2SiO3 solution is 32,86 kg/m3. The amount of Na(OH) solution per m3 is: 53 kg, with a molarity of: 12. The mix also includes 4 kg/m3 of superplasticizer and 0 kg/m3 of extra water. The initial curing for this mix was 0 day at 25ªC. A compressive test after28 days was conducted with a result of 57,284 MPa.
Formulation includes | 400 | kg of FA | powder, | 1880 | kg of aggregate, and the water-to-powder ratio is: | 0.21916275 | .Powder percentual composition is: SiO2: | 49.1225 | %, Al2O3: | 23.205 | %, Fe2O3: | 1.34 | %, CaO: | 12.1375 | %. The amount of the dry fraction of Na2O from the Na2SiO3 solution is | 16.44 | kg/m3. The amount of the dry fraction of SiO2 from the Na2SiO3 solution is | 32.86 | kg/m3. The amount of Na(OH) solution per m3 is: | 53 | kg, with a molarity of: | 12 | . The mix also includes | 4 | kg/m3 of superplasticizer and | 0 | kg/m3 of extra water. The initial curing for this mix was | 0 | day at | 25 | ªC. A compressive test after | 1 | days was conducted with a result of | 21.4815 | MPa. | Formulation includes 400 kg of FA powder, 1880 kg of aggregate, and the water-to-powder ratio is: 0,21916275 .Powder percentual composition is: SiO2: 49,1225%, Al2O3: 23,205%, Fe2O3:1,34%, CaO: 12,1375%. The amount of the dry fraction of Na2O from the Na2SiO3 solution is16,44kg/m3. The amount of the dry fraction of SiO2 from the Na2SiO3 solution is 32,86 kg/m3. The amount of Na(OH) solution per m3 is: 53 kg, with a molarity of: 12. The mix also includes 4 kg/m3 of superplasticizer and 0 kg/m3 of extra water. The initial curing for this mix was 0 day at 25ªC. A compressive test after1 days was conducted with a result of 21,4815 MPa.
Formulation includes | 400 | kg of FA | powder, | 1880 | kg of aggregate, and the water-to-powder ratio is: | 0.21916275 | .Powder percentual composition is: SiO2: | 49.1225 | %, Al2O3: | 23.205 | %, Fe2O3: | 1.34 | %, CaO: | 12.1375 | %. The amount of the dry fraction of Na2O from the Na2SiO3 solution is | 16.44 | kg/m3. The amount of the dry fraction of SiO2 from the Na2SiO3 solution is | 32.86 | kg/m3. The amount of Na(OH) solution per m3 is: | 53 | kg, with a molarity of: | 12 | . The mix also includes | 4 | kg/m3 of superplasticizer and | 0 | kg/m3 of extra water. The initial curing for this mix was | 0 | day at | 25 | ªC. A compressive test after | 14 | days was conducted with a result of | 46.1728 | MPa. | Formulation includes 400 kg of FA powder, 1880 kg of aggregate, and the water-to-powder ratio is: 0,21916275 .Powder percentual composition is: SiO2: 49,1225%, Al2O3: 23,205%, Fe2O3:1,34%, CaO: 12,1375%. The amount of the dry fraction of Na2O from the Na2SiO3 solution is16,44kg/m3. The amount of the dry fraction of SiO2 from the Na2SiO3 solution is 32,86 kg/m3. The amount of Na(OH) solution per m3 is: 53 kg, with a molarity of: 12. The mix also includes 4 kg/m3 of superplasticizer and 0 kg/m3 of extra water. The initial curing for this mix was 0 day at 25ªC. A compressive test after14 days was conducted with a result of 46,1728 MPa.
Formulation includes | 400 | kg of FA | powder, | 1860 | kg of aggregate, and the water-to-powder ratio is: | 0.20188725 | .Powder percentual composition is: SiO2: | 50.7695 | %, Al2O3: | 24.491 | %, Fe2O3: | 1.464 | %, CaO: | 8.7425 | %. The amount of the dry fraction of Na2O from the Na2SiO3 solution is | 14.28 | kg/m3. The amount of the dry fraction of SiO2 from the Na2SiO3 solution is | 28.56 | kg/m3. The amount of Na(OH) solution per m3 is: | 47 | kg, with a molarity of: | 10 | . The mix also includes | 4 | kg/m3 of superplasticizer and | 0 | kg/m3 of extra water. The initial curing for this mix was | 0 | day at | 25 | ªC. A compressive test after | 14 | days was conducted with a result of | 25.9865 | MPa. | Formulation includes 400 kg of FA powder, 1860 kg of aggregate, and the water-to-powder ratio is: 0,20188725 .Powder percentual composition is: SiO2: 50,7695%, Al2O3: 24,491%, Fe2O3:1,464%, CaO: 8,7425%. The amount of the dry fraction of Na2O from the Na2SiO3 solution is14,28kg/m3. The amount of the dry fraction of SiO2 from the Na2SiO3 solution is 28,56 kg/m3. The amount of Na(OH) solution per m3 is: 47 kg, with a molarity of: 10. The mix also includes 4 kg/m3 of superplasticizer and 0 kg/m3 of extra water. The initial curing for this mix was 0 day at 25ªC. A compressive test after14 days was conducted with a result of 25,9865 MPa.
Formulation includes | 400 | kg of FA | powder, | 1860 | kg of aggregate, and the water-to-powder ratio is: | 0.20188725 | .Powder percentual composition is: SiO2: | 50.7695 | %, Al2O3: | 24.491 | %, Fe2O3: | 1.464 | %, CaO: | 8.7425 | %. The amount of the dry fraction of Na2O from the Na2SiO3 solution is | 14.28 | kg/m3. The amount of the dry fraction of SiO2 from the Na2SiO3 solution is | 28.56 | kg/m3. The amount of Na(OH) solution per m3 is: | 47 | kg, with a molarity of: | 10 | . The mix also includes | 4 | kg/m3 of superplasticizer and | 0 | kg/m3 of extra water. The initial curing for this mix was | 0 | day at | 25 | ªC. A compressive test after | 7 | days was conducted with a result of | 18.3857 | MPa. | Formulation includes 400 kg of FA powder, 1860 kg of aggregate, and the water-to-powder ratio is: 0,20188725 .Powder percentual composition is: SiO2: 50,7695%, Al2O3: 24,491%, Fe2O3:1,464%, CaO: 8,7425%. The amount of the dry fraction of Na2O from the Na2SiO3 solution is14,28kg/m3. The amount of the dry fraction of SiO2 from the Na2SiO3 solution is 28,56 kg/m3. The amount of Na(OH) solution per m3 is: 47 kg, with a molarity of: 10. The mix also includes 4 kg/m3 of superplasticizer and 0 kg/m3 of extra water. The initial curing for this mix was 0 day at 25ªC. A compressive test after7 days was conducted with a result of 18,3857 MPa.
Formulation includes | 400 | kg of FA | powder, | 1860 | kg of aggregate, and the water-to-powder ratio is: | 0.20188725 | .Powder percentual composition is: SiO2: | 50.7695 | %, Al2O3: | 24.491 | %, Fe2O3: | 1.464 | %, CaO: | 8.7425 | %. The amount of the dry fraction of Na2O from the Na2SiO3 solution is | 14.28 | kg/m3. The amount of the dry fraction of SiO2 from the Na2SiO3 solution is | 28.56 | kg/m3. The amount of Na(OH) solution per m3 is: | 47 | kg, with a molarity of: | 10 | . The mix also includes | 4 | kg/m3 of superplasticizer and | 0 | kg/m3 of extra water. The initial curing for this mix was | 0 | day at | 25 | ªC. A compressive test after | 28 | days was conducted with a result of | 29.6205 | MPa. | Formulation includes 400 kg of FA powder, 1860 kg of aggregate, and the water-to-powder ratio is: 0,20188725 .Powder percentual composition is: SiO2: 50,7695%, Al2O3: 24,491%, Fe2O3:1,464%, CaO: 8,7425%. The amount of the dry fraction of Na2O from the Na2SiO3 solution is14,28kg/m3. The amount of the dry fraction of SiO2 from the Na2SiO3 solution is 28,56 kg/m3. The amount of Na(OH) solution per m3 is: 47 kg, with a molarity of: 10. The mix also includes 4 kg/m3 of superplasticizer and 0 kg/m3 of extra water. The initial curing for this mix was 0 day at 25ªC. A compressive test after28 days was conducted with a result of 29,6205 MPa.
Formulation includes | 400 | kg of FA | powder, | 1860 | kg of aggregate, and the water-to-powder ratio is: | 0.20188725 | .Powder percentual composition is: SiO2: | 50.7695 | %, Al2O3: | 24.491 | %, Fe2O3: | 1.464 | %, CaO: | 8.7425 | %. The amount of the dry fraction of Na2O from the Na2SiO3 solution is | 14.28 | kg/m3. The amount of the dry fraction of SiO2 from the Na2SiO3 solution is | 28.56 | kg/m3. The amount of Na(OH) solution per m3 is: | 47 | kg, with a molarity of: | 10 | . The mix also includes | 4 | kg/m3 of superplasticizer and | 0 | kg/m3 of extra water. The initial curing for this mix was | 0 | day at | 25 | ªC. A compressive test after | 1 | days was conducted with a result of | 5.87575 | MPa. | Formulation includes 400 kg of FA powder, 1860 kg of aggregate, and the water-to-powder ratio is: 0,20188725 .Powder percentual composition is: SiO2: 50,7695%, Al2O3: 24,491%, Fe2O3:1,464%, CaO: 8,7425%. The amount of the dry fraction of Na2O from the Na2SiO3 solution is14,28kg/m3. The amount of the dry fraction of SiO2 from the Na2SiO3 solution is 28,56 kg/m3. The amount of Na(OH) solution per m3 is: 47 kg, with a molarity of: 10. The mix also includes 4 kg/m3 of superplasticizer and 0 kg/m3 of extra water. The initial curing for this mix was 0 day at 25ªC. A compressive test after1 days was conducted with a result of 5,87575 MPa.
Formulation includes | 400 | kg of FA | powder, | 1888 | kg of aggregate, and the water-to-powder ratio is: | 0.20188725 | .Powder percentual composition is: SiO2: | 49.946 | %, Al2O3: | 23.848 | %, Fe2O3: | 1.402 | %, CaO: | 10.44 | %. The amount of the dry fraction of Na2O from the Na2SiO3 solution is | 14.28 | kg/m3. The amount of the dry fraction of SiO2 from the Na2SiO3 solution is | 28.56 | kg/m3. The amount of Na(OH) solution per m3 is: | 47 | kg, with a molarity of: | 10 | . The mix also includes | 4 | kg/m3 of superplasticizer and | 0 | kg/m3 of extra water. The initial curing for this mix was | 0 | day at | 25 | ªC. A compressive test after | 1 | days was conducted with a result of | 9.9934 | MPa. | Formulation includes 400 kg of FA powder, 1888 kg of aggregate, and the water-to-powder ratio is: 0,20188725 .Powder percentual composition is: SiO2: 49,946%, Al2O3: 23,848%, Fe2O3:1,402%, CaO: 10,44%. The amount of the dry fraction of Na2O from the Na2SiO3 solution is14,28kg/m3. The amount of the dry fraction of SiO2 from the Na2SiO3 solution is 28,56 kg/m3. The amount of Na(OH) solution per m3 is: 47 kg, with a molarity of: 10. The mix also includes 4 kg/m3 of superplasticizer and 0 kg/m3 of extra water. The initial curing for this mix was 0 day at 25ªC. A compressive test after1 days was conducted with a result of 9,9934 MPa.
Formulation includes | 400 | kg of FA | powder, | 1888 | kg of aggregate, and the water-to-powder ratio is: | 0.20188725 | .Powder percentual composition is: SiO2: | 49.946 | %, Al2O3: | 23.848 | %, Fe2O3: | 1.402 | %, CaO: | 10.44 | %. The amount of the dry fraction of Na2O from the Na2SiO3 solution is | 14.28 | kg/m3. The amount of the dry fraction of SiO2 from the Na2SiO3 solution is | 28.56 | kg/m3. The amount of Na(OH) solution per m3 is: | 47 | kg, with a molarity of: | 10 | . The mix also includes | 4 | kg/m3 of superplasticizer and | 0 | kg/m3 of extra water. The initial curing for this mix was | 0 | day at | 25 | ªC. A compressive test after | 14 | days was conducted with a result of | 34.6144 | MPa. | Formulation includes 400 kg of FA powder, 1888 kg of aggregate, and the water-to-powder ratio is: 0,20188725 .Powder percentual composition is: SiO2: 49,946%, Al2O3: 23,848%, Fe2O3:1,402%, CaO: 10,44%. The amount of the dry fraction of Na2O from the Na2SiO3 solution is14,28kg/m3. The amount of the dry fraction of SiO2 from the Na2SiO3 solution is 28,56 kg/m3. The amount of Na(OH) solution per m3 is: 47 kg, with a molarity of: 10. The mix also includes 4 kg/m3 of superplasticizer and 0 kg/m3 of extra water. The initial curing for this mix was 0 day at 25ªC. A compressive test after14 days was conducted with a result of 34,6144 MPa.
Formulation includes | 400 | kg of FA | powder, | 1888 | kg of aggregate, and the water-to-powder ratio is: | 0.20188725 | .Powder percentual composition is: SiO2: | 49.946 | %, Al2O3: | 23.848 | %, Fe2O3: | 1.402 | %, CaO: | 10.44 | %. The amount of the dry fraction of Na2O from the Na2SiO3 solution is | 14.28 | kg/m3. The amount of the dry fraction of SiO2 from the Na2SiO3 solution is | 28.56 | kg/m3. The amount of Na(OH) solution per m3 is: | 47 | kg, with a molarity of: | 10 | . The mix also includes | 4 | kg/m3 of superplasticizer and | 0 | kg/m3 of extra water. The initial curing for this mix was | 0 | day at | 25 | ªC. A compressive test after | 28 | days was conducted with a result of | 41.1887 | MPa. | Formulation includes 400 kg of FA powder, 1888 kg of aggregate, and the water-to-powder ratio is: 0,20188725 .Powder percentual composition is: SiO2: 49,946%, Al2O3: 23,848%, Fe2O3:1,402%, CaO: 10,44%. The amount of the dry fraction of Na2O from the Na2SiO3 solution is14,28kg/m3. The amount of the dry fraction of SiO2 from the Na2SiO3 solution is 28,56 kg/m3. The amount of Na(OH) solution per m3 is: 47 kg, with a molarity of: 10. The mix also includes 4 kg/m3 of superplasticizer and 0 kg/m3 of extra water. The initial curing for this mix was 0 day at 25ªC. A compressive test after28 days was conducted with a result of 41,1887 MPa.
Formulation includes | 400 | kg of FA | powder, | 1888 | kg of aggregate, and the water-to-powder ratio is: | 0.20188725 | .Powder percentual composition is: SiO2: | 49.946 | %, Al2O3: | 23.848 | %, Fe2O3: | 1.402 | %, CaO: | 10.44 | %. The amount of the dry fraction of Na2O from the Na2SiO3 solution is | 14.28 | kg/m3. The amount of the dry fraction of SiO2 from the Na2SiO3 solution is | 28.56 | kg/m3. The amount of Na(OH) solution per m3 is: | 47 | kg, with a molarity of: | 10 | . The mix also includes | 4 | kg/m3 of superplasticizer and | 0 | kg/m3 of extra water. The initial curing for this mix was | 0 | day at | 25 | ªC. A compressive test after | 7 | days was conducted with a result of | 26.8165 | MPa. | Formulation includes 400 kg of FA powder, 1888 kg of aggregate, and the water-to-powder ratio is: 0,20188725 .Powder percentual composition is: SiO2: 49,946%, Al2O3: 23,848%, Fe2O3:1,402%, CaO: 10,44%. The amount of the dry fraction of Na2O from the Na2SiO3 solution is14,28kg/m3. The amount of the dry fraction of SiO2 from the Na2SiO3 solution is 28,56 kg/m3. The amount of Na(OH) solution per m3 is: 47 kg, with a molarity of: 10. The mix also includes 4 kg/m3 of superplasticizer and 0 kg/m3 of extra water. The initial curing for this mix was 0 day at 25ªC. A compressive test after7 days was conducted with a result of 26,8165 MPa.
Formulation includes | 400 | kg of FA | powder, | 1917 | kg of aggregate, and the water-to-powder ratio is: | 0.20188725 | .Powder percentual composition is: SiO2: | 49.1225 | %, Al2O3: | 23.205 | %, Fe2O3: | 1.34 | %, CaO: | 12.1375 | %. The amount of the dry fraction of Na2O from the Na2SiO3 solution is | 14.28 | kg/m3. The amount of the dry fraction of SiO2 from the Na2SiO3 solution is | 28.56 | kg/m3. The amount of Na(OH) solution per m3 is: | 47 | kg, with a molarity of: | 10 | . The mix also includes | 4 | kg/m3 of superplasticizer and | 0 | kg/m3 of extra water. The initial curing for this mix was | 0 | day at | 25 | ªC. A compressive test after | 28 | days was conducted with a result of | 48.6402 | MPa. | Formulation includes 400 kg of FA powder, 1917 kg of aggregate, and the water-to-powder ratio is: 0,20188725 .Powder percentual composition is: SiO2: 49,1225%, Al2O3: 23,205%, Fe2O3:1,34%, CaO: 12,1375%. The amount of the dry fraction of Na2O from the Na2SiO3 solution is14,28kg/m3. The amount of the dry fraction of SiO2 from the Na2SiO3 solution is 28,56 kg/m3. The amount of Na(OH) solution per m3 is: 47 kg, with a molarity of: 10. The mix also includes 4 kg/m3 of superplasticizer and 0 kg/m3 of extra water. The initial curing for this mix was 0 day at 25ªC. A compressive test after28 days was conducted with a result of 48,6402 MPa.
Formulation includes | 400 | kg of FA | powder, | 1917 | kg of aggregate, and the water-to-powder ratio is: | 0.20188725 | .Powder percentual composition is: SiO2: | 49.1225 | %, Al2O3: | 23.205 | %, Fe2O3: | 1.34 | %, CaO: | 12.1375 | %. The amount of the dry fraction of Na2O from the Na2SiO3 solution is | 14.28 | kg/m3. The amount of the dry fraction of SiO2 from the Na2SiO3 solution is | 28.56 | kg/m3. The amount of Na(OH) solution per m3 is: | 47 | kg, with a molarity of: | 10 | . The mix also includes | 4 | kg/m3 of superplasticizer and | 0 | kg/m3 of extra water. The initial curing for this mix was | 0 | day at | 25 | ªC. A compressive test after | 14 | days was conducted with a result of | 41.4767 | MPa. | Formulation includes 400 kg of FA powder, 1917 kg of aggregate, and the water-to-powder ratio is: 0,20188725 .Powder percentual composition is: SiO2: 49,1225%, Al2O3: 23,205%, Fe2O3:1,34%, CaO: 12,1375%. The amount of the dry fraction of Na2O from the Na2SiO3 solution is14,28kg/m3. The amount of the dry fraction of SiO2 from the Na2SiO3 solution is 28,56 kg/m3. The amount of Na(OH) solution per m3 is: 47 kg, with a molarity of: 10. The mix also includes 4 kg/m3 of superplasticizer and 0 kg/m3 of extra water. The initial curing for this mix was 0 day at 25ªC. A compressive test after14 days was conducted with a result of 41,4767 MPa.
Formulation includes | 400 | kg of FA | powder, | 1917 | kg of aggregate, and the water-to-powder ratio is: | 0.20188725 | .Powder percentual composition is: SiO2: | 49.1225 | %, Al2O3: | 23.205 | %, Fe2O3: | 1.34 | %, CaO: | 12.1375 | %. The amount of the dry fraction of Na2O from the Na2SiO3 solution is | 14.28 | kg/m3. The amount of the dry fraction of SiO2 from the Na2SiO3 solution is | 28.56 | kg/m3. The amount of Na(OH) solution per m3 is: | 47 | kg, with a molarity of: | 10 | . The mix also includes | 4 | kg/m3 of superplasticizer and | 0 | kg/m3 of extra water. The initial curing for this mix was | 0 | day at | 25 | ªC. A compressive test after | 7 | days was conducted with a result of | 33.4837 | MPa. | Formulation includes 400 kg of FA powder, 1917 kg of aggregate, and the water-to-powder ratio is: 0,20188725 .Powder percentual composition is: SiO2: 49,1225%, Al2O3: 23,205%, Fe2O3:1,34%, CaO: 12,1375%. The amount of the dry fraction of Na2O from the Na2SiO3 solution is14,28kg/m3. The amount of the dry fraction of SiO2 from the Na2SiO3 solution is 28,56 kg/m3. The amount of Na(OH) solution per m3 is: 47 kg, with a molarity of: 10. The mix also includes 4 kg/m3 of superplasticizer and 0 kg/m3 of extra water. The initial curing for this mix was 0 day at 25ªC. A compressive test after7 days was conducted with a result of 33,4837 MPa.
Formulation includes | 400 | kg of FA | powder, | 1917 | kg of aggregate, and the water-to-powder ratio is: | 0.20188725 | .Powder percentual composition is: SiO2: | 49.1225 | %, Al2O3: | 23.205 | %, Fe2O3: | 1.34 | %, CaO: | 12.1375 | %. The amount of the dry fraction of Na2O from the Na2SiO3 solution is | 14.28 | kg/m3. The amount of the dry fraction of SiO2 from the Na2SiO3 solution is | 28.56 | kg/m3. The amount of Na(OH) solution per m3 is: | 47 | kg, with a molarity of: | 10 | . The mix also includes | 4 | kg/m3 of superplasticizer and | 0 | kg/m3 of extra water. The initial curing for this mix was | 0 | day at | 25 | ªC. A compressive test after | 1 | days was conducted with a result of | 17.2483 | MPa. | Formulation includes 400 kg of FA powder, 1917 kg of aggregate, and the water-to-powder ratio is: 0,20188725 .Powder percentual composition is: SiO2: 49,1225%, Al2O3: 23,205%, Fe2O3:1,34%, CaO: 12,1375%. The amount of the dry fraction of Na2O from the Na2SiO3 solution is14,28kg/m3. The amount of the dry fraction of SiO2 from the Na2SiO3 solution is 28,56 kg/m3. The amount of Na(OH) solution per m3 is: 47 kg, with a molarity of: 10. The mix also includes 4 kg/m3 of superplasticizer and 0 kg/m3 of extra water. The initial curing for this mix was 0 day at 25ªC. A compressive test after1 days was conducted with a result of 17,2483 MPa.
Formulation includes | 400 | kg of FA | powder, | 1821 | kg of aggregate, and the water-to-powder ratio is: | 0.231432 | .Powder percentual composition is: SiO2: | 50.7695 | %, Al2O3: | 24.491 | %, Fe2O3: | 1.464 | %, CaO: | 8.7425 | %. The amount of the dry fraction of Na2O from the Na2SiO3 solution is | 14.75 | kg/m3. The amount of the dry fraction of SiO2 from the Na2SiO3 solution is | 29.48 | kg/m3. The amount of Na(OH) solution per m3 is: | 64 | kg, with a molarity of: | 10 | . The mix also includes | 4 | kg/m3 of superplasticizer and | 0 | kg/m3 of extra water. The initial curing for this mix was | 0 | day at | 25 | ªC. A compressive test after | 1 | days was conducted with a result of | 6.08846 | MPa. | Formulation includes 400 kg of FA powder, 1821 kg of aggregate, and the water-to-powder ratio is: 0,231432 .Powder percentual composition is: SiO2: 50,7695%, Al2O3: 24,491%, Fe2O3:1,464%, CaO: 8,7425%. The amount of the dry fraction of Na2O from the Na2SiO3 solution is14,75kg/m3. The amount of the dry fraction of SiO2 from the Na2SiO3 solution is 29,48 kg/m3. The amount of Na(OH) solution per m3 is: 64 kg, with a molarity of: 10. The mix also includes 4 kg/m3 of superplasticizer and 0 kg/m3 of extra water. The initial curing for this mix was 0 day at 25ªC. A compressive test after1 days was conducted with a result of 6,08846 MPa.
Formulation includes | 400 | kg of FA | powder, | 1821 | kg of aggregate, and the water-to-powder ratio is: | 0.231432 | .Powder percentual composition is: SiO2: | 50.7695 | %, Al2O3: | 24.491 | %, Fe2O3: | 1.464 | %, CaO: | 8.7425 | %. The amount of the dry fraction of Na2O from the Na2SiO3 solution is | 14.75 | kg/m3. The amount of the dry fraction of SiO2 from the Na2SiO3 solution is | 29.48 | kg/m3. The amount of Na(OH) solution per m3 is: | 64 | kg, with a molarity of: | 10 | . The mix also includes | 4 | kg/m3 of superplasticizer and | 0 | kg/m3 of extra water. The initial curing for this mix was | 0 | day at | 25 | ªC. A compressive test after | 7 | days was conducted with a result of | 16.8283 | MPa. | Formulation includes 400 kg of FA powder, 1821 kg of aggregate, and the water-to-powder ratio is: 0,231432 .Powder percentual composition is: SiO2: 50,7695%, Al2O3: 24,491%, Fe2O3:1,464%, CaO: 8,7425%. The amount of the dry fraction of Na2O from the Na2SiO3 solution is14,75kg/m3. The amount of the dry fraction of SiO2 from the Na2SiO3 solution is 29,48 kg/m3. The amount of Na(OH) solution per m3 is: 64 kg, with a molarity of: 10. The mix also includes 4 kg/m3 of superplasticizer and 0 kg/m3 of extra water. The initial curing for this mix was 0 day at 25ªC. A compressive test after7 days was conducted with a result of 16,8283 MPa.
Formulation includes | 400 | kg of FA | powder, | 1821 | kg of aggregate, and the water-to-powder ratio is: | 0.231432 | .Powder percentual composition is: SiO2: | 50.7695 | %, Al2O3: | 24.491 | %, Fe2O3: | 1.464 | %, CaO: | 8.7425 | %. The amount of the dry fraction of Na2O from the Na2SiO3 solution is | 14.75 | kg/m3. The amount of the dry fraction of SiO2 from the Na2SiO3 solution is | 29.48 | kg/m3. The amount of Na(OH) solution per m3 is: | 64 | kg, with a molarity of: | 10 | . The mix also includes | 4 | kg/m3 of superplasticizer and | 0 | kg/m3 of extra water. The initial curing for this mix was | 0 | day at | 25 | ªC. A compressive test after | 14 | days was conducted with a result of | 20.9146 | MPa. | Formulation includes 400 kg of FA powder, 1821 kg of aggregate, and the water-to-powder ratio is: 0,231432 .Powder percentual composition is: SiO2: 50,7695%, Al2O3: 24,491%, Fe2O3:1,464%, CaO: 8,7425%. The amount of the dry fraction of Na2O from the Na2SiO3 solution is14,75kg/m3. The amount of the dry fraction of SiO2 from the Na2SiO3 solution is 29,48 kg/m3. The amount of Na(OH) solution per m3 is: 64 kg, with a molarity of: 10. The mix also includes 4 kg/m3 of superplasticizer and 0 kg/m3 of extra water. The initial curing for this mix was 0 day at 25ªC. A compressive test after14 days was conducted with a result of 20,9146 MPa.
Formulation includes | 400 | kg of FA | powder, | 1821 | kg of aggregate, and the water-to-powder ratio is: | 0.231432 | .Powder percentual composition is: SiO2: | 50.7695 | %, Al2O3: | 24.491 | %, Fe2O3: | 1.464 | %, CaO: | 8.7425 | %. The amount of the dry fraction of Na2O from the Na2SiO3 solution is | 14.75 | kg/m3. The amount of the dry fraction of SiO2 from the Na2SiO3 solution is | 29.48 | kg/m3. The amount of Na(OH) solution per m3 is: | 64 | kg, with a molarity of: | 10 | . The mix also includes | 4 | kg/m3 of superplasticizer and | 0 | kg/m3 of extra water. The initial curing for this mix was | 0 | day at | 25 | ªC. A compressive test after | 28 | days was conducted with a result of | 24.717 | MPa. | Formulation includes 400 kg of FA powder, 1821 kg of aggregate, and the water-to-powder ratio is: 0,231432 .Powder percentual composition is: SiO2: 50,7695%, Al2O3: 24,491%, Fe2O3:1,464%, CaO: 8,7425%. The amount of the dry fraction of Na2O from the Na2SiO3 solution is14,75kg/m3. The amount of the dry fraction of SiO2 from the Na2SiO3 solution is 29,48 kg/m3. The amount of Na(OH) solution per m3 is: 64 kg, with a molarity of: 10. The mix also includes 4 kg/m3 of superplasticizer and 0 kg/m3 of extra water. The initial curing for this mix was 0 day at 25ªC. A compressive test after28 days was conducted with a result of 24,717 MPa.
Formulation includes | 400 | kg of FA | powder, | 1882 | kg of aggregate, and the water-to-powder ratio is: | 0.2287005 | .Powder percentual composition is: SiO2: | 49.1225 | %, Al2O3: | 23.205 | %, Fe2O3: | 1.34 | %, CaO: | 12.1375 | %. The amount of the dry fraction of Na2O from the Na2SiO3 solution is | 17.51 | kg/m3. The amount of the dry fraction of SiO2 from the Na2SiO3 solution is | 35.01 | kg/m3. The amount of Na(OH) solution per m3 is: | 46 | kg, with a molarity of: | 10 | . The mix also includes | 4 | kg/m3 of superplasticizer and | 0 | kg/m3 of extra water. The initial curing for this mix was | 0 | day at | 25 | ªC. A compressive test after | 7 | days was conducted with a result of | 29.2476 | MPa. | Formulation includes 400 kg of FA powder, 1882 kg of aggregate, and the water-to-powder ratio is: 0,2287005 .Powder percentual composition is: SiO2: 49,1225%, Al2O3: 23,205%, Fe2O3:1,34%, CaO: 12,1375%. The amount of the dry fraction of Na2O from the Na2SiO3 solution is17,51kg/m3. The amount of the dry fraction of SiO2 from the Na2SiO3 solution is 35,01 kg/m3. The amount of Na(OH) solution per m3 is: 46 kg, with a molarity of: 10. The mix also includes 4 kg/m3 of superplasticizer and 0 kg/m3 of extra water. The initial curing for this mix was 0 day at 25ªC. A compressive test after7 days was conducted with a result of 29,2476 MPa.
Formulation includes | 400 | kg of FA | powder, | 1882 | kg of aggregate, and the water-to-powder ratio is: | 0.2287005 | .Powder percentual composition is: SiO2: | 49.1225 | %, Al2O3: | 23.205 | %, Fe2O3: | 1.34 | %, CaO: | 12.1375 | %. The amount of the dry fraction of Na2O from the Na2SiO3 solution is | 17.51 | kg/m3. The amount of the dry fraction of SiO2 from the Na2SiO3 solution is | 35.01 | kg/m3. The amount of Na(OH) solution per m3 is: | 46 | kg, with a molarity of: | 10 | . The mix also includes | 4 | kg/m3 of superplasticizer and | 0 | kg/m3 of extra water. The initial curing for this mix was | 0 | day at | 25 | ªC. A compressive test after | 1 | days was conducted with a result of | 19.2987 | MPa. | Formulation includes 400 kg of FA powder, 1882 kg of aggregate, and the water-to-powder ratio is: 0,2287005 .Powder percentual composition is: SiO2: 49,1225%, Al2O3: 23,205%, Fe2O3:1,34%, CaO: 12,1375%. The amount of the dry fraction of Na2O from the Na2SiO3 solution is17,51kg/m3. The amount of the dry fraction of SiO2 from the Na2SiO3 solution is 35,01 kg/m3. The amount of Na(OH) solution per m3 is: 46 kg, with a molarity of: 10. The mix also includes 4 kg/m3 of superplasticizer and 0 kg/m3 of extra water. The initial curing for this mix was 0 day at 25ªC. A compressive test after1 days was conducted with a result of 19,2987 MPa.
Formulation includes | 400 | kg of FA | powder, | 1882 | kg of aggregate, and the water-to-powder ratio is: | 0.2287005 | .Powder percentual composition is: SiO2: | 49.1225 | %, Al2O3: | 23.205 | %, Fe2O3: | 1.34 | %, CaO: | 12.1375 | %. The amount of the dry fraction of Na2O from the Na2SiO3 solution is | 17.51 | kg/m3. The amount of the dry fraction of SiO2 from the Na2SiO3 solution is | 35.01 | kg/m3. The amount of Na(OH) solution per m3 is: | 46 | kg, with a molarity of: | 10 | . The mix also includes | 4 | kg/m3 of superplasticizer and | 0 | kg/m3 of extra water. The initial curing for this mix was | 0 | day at | 25 | ªC. A compressive test after | 14 | days was conducted with a result of | 34.5933 | MPa. | Formulation includes 400 kg of FA powder, 1882 kg of aggregate, and the water-to-powder ratio is: 0,2287005 .Powder percentual composition is: SiO2: 49,1225%, Al2O3: 23,205%, Fe2O3:1,34%, CaO: 12,1375%. The amount of the dry fraction of Na2O from the Na2SiO3 solution is17,51kg/m3. The amount of the dry fraction of SiO2 from the Na2SiO3 solution is 35,01 kg/m3. The amount of Na(OH) solution per m3 is: 46 kg, with a molarity of: 10. The mix also includes 4 kg/m3 of superplasticizer and 0 kg/m3 of extra water. The initial curing for this mix was 0 day at 25ªC. A compressive test after14 days was conducted with a result of 34,5933 MPa.
Formulation includes | 400 | kg of FA | powder, | 1882 | kg of aggregate, and the water-to-powder ratio is: | 0.2287005 | .Powder percentual composition is: SiO2: | 49.1225 | %, Al2O3: | 23.205 | %, Fe2O3: | 1.34 | %, CaO: | 12.1375 | %. The amount of the dry fraction of Na2O from the Na2SiO3 solution is | 17.51 | kg/m3. The amount of the dry fraction of SiO2 from the Na2SiO3 solution is | 35.01 | kg/m3. The amount of Na(OH) solution per m3 is: | 46 | kg, with a molarity of: | 10 | . The mix also includes | 4 | kg/m3 of superplasticizer and | 0 | kg/m3 of extra water. The initial curing for this mix was | 0 | day at | 25 | ªC. A compressive test after | 28 | days was conducted with a result of | 38.7337 | MPa. | Formulation includes 400 kg of FA powder, 1882 kg of aggregate, and the water-to-powder ratio is: 0,2287005 .Powder percentual composition is: SiO2: 49,1225%, Al2O3: 23,205%, Fe2O3:1,34%, CaO: 12,1375%. The amount of the dry fraction of Na2O from the Na2SiO3 solution is17,51kg/m3. The amount of the dry fraction of SiO2 from the Na2SiO3 solution is 35,01 kg/m3. The amount of Na(OH) solution per m3 is: 46 kg, with a molarity of: 10. The mix also includes 4 kg/m3 of superplasticizer and 0 kg/m3 of extra water. The initial curing for this mix was 0 day at 25ªC. A compressive test after28 days was conducted with a result of 38,7337 MPa.
Formulation includes | 360 | kg of FA | powder, | 1864.8 | kg of aggregate, and the water-to-powder ratio is: | 0.2994643 | .Powder percentual composition is: SiO2: | 52.295 | %, Al2O3: | 24.571 | %, Fe2O3: | 3.215 | %, CaO: | 12.58 | %. The amount of the dry fraction of Na2O from the Na2SiO3 solution is | 13.31 | kg/m3. The amount of the dry fraction of SiO2 from the Na2SiO3 solution is | 34.71 | kg/m3. The amount of Na(OH) solution per m3 is: | 46.28571429 | kg, with a molarity of: | 8 | . The mix also includes | 14.4 | kg/m3 of superplasticizer and | 0 | kg/m3 of extra water. The initial curing for this mix was | 0 | day at | 25 | ªC. A compressive test after | 28 | days was conducted with a result of | 33.8369 | MPa. | Formulation includes 360 kg of FA powder, 1864,8 kg of aggregate, and the water-to-powder ratio is: 0,299464285833333 .Powder percentual composition is: SiO2: 52,295%, Al2O3: 24,571%, Fe2O3:3,215%, CaO: 12,58%. The amount of the dry fraction of Na2O from the Na2SiO3 solution is13,31kg/m3. The amount of the dry fraction of SiO2 from the Na2SiO3 solution is 34,71 kg/m3. The amount of Na(OH) solution per m3 is: 46,28571429 kg, with a molarity of: 8. The mix also includes 14,4 kg/m3 of superplasticizer and 0 kg/m3 of extra water. The initial curing for this mix was 0 day at 25ªC. A compressive test after28 days was conducted with a result of 33,8369 MPa.
Formulation includes | 360 | kg of FA | powder, | 1864.8 | kg of aggregate, and the water-to-powder ratio is: | 0.3300714 | .Powder percentual composition is: SiO2: | 52.295 | %, Al2O3: | 24.571 | %, Fe2O3: | 3.215 | %, CaO: | 12.58 | %. The amount of the dry fraction of Na2O from the Na2SiO3 solution is | 14.79 | kg/m3. The amount of the dry fraction of SiO2 from the Na2SiO3 solution is | 38.57 | kg/m3. The amount of Na(OH) solution per m3 is: | 51.42857143 | kg, with a molarity of: | 8 | . The mix also includes | 14.4 | kg/m3 of superplasticizer and | 0 | kg/m3 of extra water. The initial curing for this mix was | 0 | day at | 25 | ªC. A compressive test after | 28 | days was conducted with a result of | 36.1631 | MPa. | Formulation includes 360 kg of FA powder, 1864,8 kg of aggregate, and the water-to-powder ratio is: 0,330071428611111 .Powder percentual composition is: SiO2: 52,295%, Al2O3: 24,571%, Fe2O3:3,215%, CaO: 12,58%. The amount of the dry fraction of Na2O from the Na2SiO3 solution is14,79kg/m3. The amount of the dry fraction of SiO2 from the Na2SiO3 solution is 38,57 kg/m3. The amount of Na(OH) solution per m3 is: 51,42857143 kg, with a molarity of: 8. The mix also includes 14,4 kg/m3 of superplasticizer and 0 kg/m3 of extra water. The initial curing for this mix was 0 day at 25ªC. A compressive test after28 days was conducted with a result of 36,1631 MPa.
Formulation includes | 360 | kg of FA | powder, | 1864.8 | kg of aggregate, and the water-to-powder ratio is: | 0.3606786 | .Powder percentual composition is: SiO2: | 52.295 | %, Al2O3: | 24.571 | %, Fe2O3: | 3.215 | %, CaO: | 12.58 | %. The amount of the dry fraction of Na2O from the Na2SiO3 solution is | 16.26 | kg/m3. The amount of the dry fraction of SiO2 from the Na2SiO3 solution is | 42.43 | kg/m3. The amount of Na(OH) solution per m3 is: | 56.57142857 | kg, with a molarity of: | 8 | . The mix also includes | 14.4 | kg/m3 of superplasticizer and | 0 | kg/m3 of extra water. The initial curing for this mix was | 0 | day at | 25 | ªC. A compressive test after | 28 | days was conducted with a result of | 31.0876 | MPa. | Formulation includes 360 kg of FA powder, 1864,8 kg of aggregate, and the water-to-powder ratio is: 0,360678571388889 .Powder percentual composition is: SiO2: 52,295%, Al2O3: 24,571%, Fe2O3:3,215%, CaO: 12,58%. The amount of the dry fraction of Na2O from the Na2SiO3 solution is16,26kg/m3. The amount of the dry fraction of SiO2 from the Na2SiO3 solution is 42,43 kg/m3. The amount of Na(OH) solution per m3 is: 56,57142857 kg, with a molarity of: 8. The mix also includes 14,4 kg/m3 of superplasticizer and 0 kg/m3 of extra water. The initial curing for this mix was 0 day at 25ªC. A compressive test after28 days was conducted with a result of 31,0876 MPa.
Formulation includes | 360 | kg of FA | powder, | 1864.8 | kg of aggregate, and the water-to-powder ratio is: | 0.3912857 | .Powder percentual composition is: SiO2: | 52.295 | %, Al2O3: | 24.571 | %, Fe2O3: | 3.215 | %, CaO: | 12.58 | %. The amount of the dry fraction of Na2O from the Na2SiO3 solution is | 17.74 | kg/m3. The amount of the dry fraction of SiO2 from the Na2SiO3 solution is | 46.29 | kg/m3. The amount of Na(OH) solution per m3 is: | 61.71428571 | kg, with a molarity of: | 8 | . The mix also includes | 14.4 | kg/m3 of superplasticizer and | 0 | kg/m3 of extra water. The initial curing for this mix was | 0 | day at | 25 | ªC. A compressive test after | 28 | days was conducted with a result of | 25.8006 | MPa. | Formulation includes 360 kg of FA powder, 1864,8 kg of aggregate, and the water-to-powder ratio is: 0,391285714166667 .Powder percentual composition is: SiO2: 52,295%, Al2O3: 24,571%, Fe2O3:3,215%, CaO: 12,58%. The amount of the dry fraction of Na2O from the Na2SiO3 solution is17,74kg/m3. The amount of the dry fraction of SiO2 from the Na2SiO3 solution is 46,29 kg/m3. The amount of Na(OH) solution per m3 is: 61,71428571 kg, with a molarity of: 8. The mix also includes 14,4 kg/m3 of superplasticizer and 0 kg/m3 of extra water. The initial curing for this mix was 0 day at 25ªC. A compressive test after28 days was conducted with a result of 25,8006 MPa.
Formulation includes | 420 | kg of FA | powder, | 1776.6 | kg of aggregate, and the water-to-powder ratio is: | 0.2994643 | .Powder percentual composition is: SiO2: | 52.295 | %, Al2O3: | 24.571 | %, Fe2O3: | 3.215 | %, CaO: | 12.58 | %. The amount of the dry fraction of Na2O from the Na2SiO3 solution is | 15.53 | kg/m3. The amount of the dry fraction of SiO2 from the Na2SiO3 solution is | 40.5 | kg/m3. The amount of Na(OH) solution per m3 is: | 54 | kg, with a molarity of: | 8 | . The mix also includes | 16.8 | kg/m3 of superplasticizer and | 0 | kg/m3 of extra water. The initial curing for this mix was | 0 | day at | 25 | ªC. A compressive test after | 28 | days was conducted with a result of | 36.7598 | MPa. | Formulation includes 420 kg of FA powder, 1776,6 kg of aggregate, and the water-to-powder ratio is: 0,299464285714286 .Powder percentual composition is: SiO2: 52,295%, Al2O3: 24,571%, Fe2O3:3,215%, CaO: 12,58%. The amount of the dry fraction of Na2O from the Na2SiO3 solution is15,53kg/m3. The amount of the dry fraction of SiO2 from the Na2SiO3 solution is 40,5 kg/m3. The amount of Na(OH) solution per m3 is: 54 kg, with a molarity of: 8. The mix also includes 16,8 kg/m3 of superplasticizer and 0 kg/m3 of extra water. The initial curing for this mix was 0 day at 25ªC. A compressive test after28 days was conducted with a result of 36,7598 MPa.
Formulation includes | 420 | kg of FA | powder, | 1776.6 | kg of aggregate, and the water-to-powder ratio is: | 0.3300714 | .Powder percentual composition is: SiO2: | 52.295 | %, Al2O3: | 24.571 | %, Fe2O3: | 3.215 | %, CaO: | 12.58 | %. The amount of the dry fraction of Na2O from the Na2SiO3 solution is | 17.25 | kg/m3. The amount of the dry fraction of SiO2 from the Na2SiO3 solution is | 45 | kg/m3. The amount of Na(OH) solution per m3 is: | 60 | kg, with a molarity of: | 8 | . The mix also includes | 16.8 | kg/m3 of superplasticizer and | 0 | kg/m3 of extra water. The initial curing for this mix was | 0 | day at | 25 | ªC. A compressive test after | 28 | days was conducted with a result of | 38.1285 | MPa. | Formulation includes 420 kg of FA powder, 1776,6 kg of aggregate, and the water-to-powder ratio is: 0,330071428571429 .Powder percentual composition is: SiO2: 52,295%, Al2O3: 24,571%, Fe2O3:3,215%, CaO: 12,58%. The amount of the dry fraction of Na2O from the Na2SiO3 solution is17,25kg/m3. The amount of the dry fraction of SiO2 from the Na2SiO3 solution is 45 kg/m3. The amount of Na(OH) solution per m3 is: 60 kg, with a molarity of: 8. The mix also includes 16,8 kg/m3 of superplasticizer and 0 kg/m3 of extra water. The initial curing for this mix was 0 day at 25ªC. A compressive test after28 days was conducted with a result of 38,1285 MPa.
Formulation includes | 420 | kg of FA | powder, | 1776.6 | kg of aggregate, and the water-to-powder ratio is: | 0.3606786 | .Powder percentual composition is: SiO2: | 52.295 | %, Al2O3: | 24.571 | %, Fe2O3: | 3.215 | %, CaO: | 12.58 | %. The amount of the dry fraction of Na2O from the Na2SiO3 solution is | 18.98 | kg/m3. The amount of the dry fraction of SiO2 from the Na2SiO3 solution is | 49.5 | kg/m3. The amount of Na(OH) solution per m3 is: | 66 | kg, with a molarity of: | 8 | . The mix also includes | 16.8 | kg/m3 of superplasticizer and | 0 | kg/m3 of extra water. The initial curing for this mix was | 0 | day at | 25 | ªC. A compressive test after | 28 | days was conducted with a result of | 26.2011 | MPa. | Formulation includes 420 kg of FA powder, 1776,6 kg of aggregate, and the water-to-powder ratio is: 0,360678571428571 .Powder percentual composition is: SiO2: 52,295%, Al2O3: 24,571%, Fe2O3:3,215%, CaO: 12,58%. The amount of the dry fraction of Na2O from the Na2SiO3 solution is18,98kg/m3. The amount of the dry fraction of SiO2 from the Na2SiO3 solution is 49,5 kg/m3. The amount of Na(OH) solution per m3 is: 66 kg, with a molarity of: 8. The mix also includes 16,8 kg/m3 of superplasticizer and 0 kg/m3 of extra water. The initial curing for this mix was 0 day at 25ªC. A compressive test after28 days was conducted with a result of 26,2011 MPa.
Formulation includes | 420 | kg of FA | powder, | 1776.6 | kg of aggregate, and the water-to-powder ratio is: | 0.3912857 | .Powder percentual composition is: SiO2: | 52.295 | %, Al2O3: | 24.571 | %, Fe2O3: | 3.215 | %, CaO: | 12.58 | %. The amount of the dry fraction of Na2O from the Na2SiO3 solution is | 20.7 | kg/m3. The amount of the dry fraction of SiO2 from the Na2SiO3 solution is | 54 | kg/m3. The amount of Na(OH) solution per m3 is: | 72 | kg, with a molarity of: | 8 | . The mix also includes | 16.8 | kg/m3 of superplasticizer and | 0 | kg/m3 of extra water. The initial curing for this mix was | 0 | day at | 25 | ªC. A compressive test after | 28 | days was conducted with a result of | 25.0279 | MPa. | Formulation includes 420 kg of FA powder, 1776,6 kg of aggregate, and the water-to-powder ratio is: 0,391285714285714 .Powder percentual composition is: SiO2: 52,295%, Al2O3: 24,571%, Fe2O3:3,215%, CaO: 12,58%. The amount of the dry fraction of Na2O from the Na2SiO3 solution is20,7kg/m3. The amount of the dry fraction of SiO2 from the Na2SiO3 solution is 54 kg/m3. The amount of Na(OH) solution per m3 is: 72 kg, with a molarity of: 8. The mix also includes 16,8 kg/m3 of superplasticizer and 0 kg/m3 of extra water. The initial curing for this mix was 0 day at 25ªC. A compressive test after28 days was conducted with a result of 25,0279 MPa.
Formulation includes | 450 | kg of FA | powder, | 1732.5 | kg of aggregate, and the water-to-powder ratio is: | 0.2994643 | .Powder percentual composition is: SiO2: | 52.295 | %, Al2O3: | 24.571 | %, Fe2O3: | 3.215 | %, CaO: | 12.58 | %. The amount of the dry fraction of Na2O from the Na2SiO3 solution is | 16.63 | kg/m3. The amount of the dry fraction of SiO2 from the Na2SiO3 solution is | 43.39 | kg/m3. The amount of Na(OH) solution per m3 is: | 57.85714286 | kg, with a molarity of: | 8 | . The mix also includes | 18 | kg/m3 of superplasticizer and | 0 | kg/m3 of extra water. The initial curing for this mix was | 0 | day at | 25 | ªC. A compressive test after | 28 | days was conducted with a result of | 33.8562 | MPa. | Formulation includes 450 kg of FA powder, 1732,5 kg of aggregate, and the water-to-powder ratio is: 0,299464285777778 .Powder percentual composition is: SiO2: 52,295%, Al2O3: 24,571%, Fe2O3:3,215%, CaO: 12,58%. The amount of the dry fraction of Na2O from the Na2SiO3 solution is16,63kg/m3. The amount of the dry fraction of SiO2 from the Na2SiO3 solution is 43,39 kg/m3. The amount of Na(OH) solution per m3 is: 57,85714286 kg, with a molarity of: 8. The mix also includes 18 kg/m3 of superplasticizer and 0 kg/m3 of extra water. The initial curing for this mix was 0 day at 25ªC. A compressive test after28 days was conducted with a result of 33,8562 MPa.
Formulation includes | 450 | kg of FA | powder, | 1732.5 | kg of aggregate, and the water-to-powder ratio is: | 0.3300714 | .Powder percentual composition is: SiO2: | 52.295 | %, Al2O3: | 24.571 | %, Fe2O3: | 3.215 | %, CaO: | 12.58 | %. The amount of the dry fraction of Na2O from the Na2SiO3 solution is | 18.48 | kg/m3. The amount of the dry fraction of SiO2 from the Na2SiO3 solution is | 48.21 | kg/m3. The amount of Na(OH) solution per m3 is: | 64.28571429 | kg, with a molarity of: | 8 | . The mix also includes | 18 | kg/m3 of superplasticizer and | 0 | kg/m3 of extra water. The initial curing for this mix was | 0 | day at | 25 | ªC. A compressive test after | 28 | days was conducted with a result of | 38.8889 | MPa. | Formulation includes 450 kg of FA powder, 1732,5 kg of aggregate, and the water-to-powder ratio is: 0,330071428666667 .Powder percentual composition is: SiO2: 52,295%, Al2O3: 24,571%, Fe2O3:3,215%, CaO: 12,58%. The amount of the dry fraction of Na2O from the Na2SiO3 solution is18,48kg/m3. The amount of the dry fraction of SiO2 from the Na2SiO3 solution is 48,21 kg/m3. The amount of Na(OH) solution per m3 is: 64,28571429 kg, with a molarity of: 8. The mix also includes 18 kg/m3 of superplasticizer and 0 kg/m3 of extra water. The initial curing for this mix was 0 day at 25ªC. A compressive test after28 days was conducted with a result of 38,8889 MPa.
Formulation includes | 450 | kg of FA | powder, | 1732.5 | kg of aggregate, and the water-to-powder ratio is: | 0.3606786 | .Powder percentual composition is: SiO2: | 52.295 | %, Al2O3: | 24.571 | %, Fe2O3: | 3.215 | %, CaO: | 12.58 | %. The amount of the dry fraction of Na2O from the Na2SiO3 solution is | 20.33 | kg/m3. The amount of the dry fraction of SiO2 from the Na2SiO3 solution is | 53.04 | kg/m3. The amount of Na(OH) solution per m3 is: | 70.71428571 | kg, with a molarity of: | 8 | . The mix also includes | 18 | kg/m3 of superplasticizer and | 0 | kg/m3 of extra water. The initial curing for this mix was | 0 | day at | 25 | ªC. A compressive test after | 28 | days was conducted with a result of | 25.6209 | MPa. | Formulation includes 450 kg of FA powder, 1732,5 kg of aggregate, and the water-to-powder ratio is: 0,360678571333333 .Powder percentual composition is: SiO2: 52,295%, Al2O3: 24,571%, Fe2O3:3,215%, CaO: 12,58%. The amount of the dry fraction of Na2O from the Na2SiO3 solution is20,33kg/m3. The amount of the dry fraction of SiO2 from the Na2SiO3 solution is 53,04 kg/m3. The amount of Na(OH) solution per m3 is: 70,71428571 kg, with a molarity of: 8. The mix also includes 18 kg/m3 of superplasticizer and 0 kg/m3 of extra water. The initial curing for this mix was 0 day at 25ªC. A compressive test after28 days was conducted with a result of 25,6209 MPa.
Formulation includes | 450 | kg of FA | powder, | 1732.5 | kg of aggregate, and the water-to-powder ratio is: | 0.3912857 | .Powder percentual composition is: SiO2: | 52.295 | %, Al2O3: | 24.571 | %, Fe2O3: | 3.215 | %, CaO: | 12.58 | %. The amount of the dry fraction of Na2O from the Na2SiO3 solution is | 22.18 | kg/m3. The amount of the dry fraction of SiO2 from the Na2SiO3 solution is | 57.86 | kg/m3. The amount of Na(OH) solution per m3 is: | 77.14285714 | kg, with a molarity of: | 8 | . The mix also includes | 18 | kg/m3 of superplasticizer and | 0 | kg/m3 of extra water. The initial curing for this mix was | 0 | day at | 25 | ªC. A compressive test after | 28 | days was conducted with a result of | 20.5882 | MPa. | Formulation includes 450 kg of FA powder, 1732,5 kg of aggregate, and the water-to-powder ratio is: 0,391285714222222 .Powder percentual composition is: SiO2: 52,295%, Al2O3: 24,571%, Fe2O3:3,215%, CaO: 12,58%. The amount of the dry fraction of Na2O from the Na2SiO3 solution is22,18kg/m3. The amount of the dry fraction of SiO2 from the Na2SiO3 solution is 57,86 kg/m3. The amount of Na(OH) solution per m3 is: 77,14285714 kg, with a molarity of: 8. The mix also includes 18 kg/m3 of superplasticizer and 0 kg/m3 of extra water. The initial curing for this mix was 0 day at 25ªC. A compressive test after28 days was conducted with a result of 20,5882 MPa.
Formulation includes | 360 | kg of FA | powder, | 1864.8 | kg of aggregate, and the water-to-powder ratio is: | 0.2994643 | .Powder percentual composition is: SiO2: | 49.69 | %, Al2O3: | 23.918 | %, Fe2O3: | 2.87 | %, CaO: | 15.44 | %. The amount of the dry fraction of Na2O from the Na2SiO3 solution is | 13.31 | kg/m3. The amount of the dry fraction of SiO2 from the Na2SiO3 solution is | 34.71 | kg/m3. The amount of Na(OH) solution per m3 is: | 46.28571429 | kg, with a molarity of: | 8 | . The mix also includes | 14.4 | kg/m3 of superplasticizer and | 0 | kg/m3 of extra water. The initial curing for this mix was | 0 | day at | 25 | ªC. A compressive test after | 28 | days was conducted with a result of | 42.2961 | MPa. | Formulation includes 360 kg of FA powder, 1864,8 kg of aggregate, and the water-to-powder ratio is: 0,299464285833333 .Powder percentual composition is: SiO2: 49,69%, Al2O3: 23,918%, Fe2O3:2,87%, CaO: 15,44%. The amount of the dry fraction of Na2O from the Na2SiO3 solution is13,31kg/m3. The amount of the dry fraction of SiO2 from the Na2SiO3 solution is 34,71 kg/m3. The amount of Na(OH) solution per m3 is: 46,28571429 kg, with a molarity of: 8. The mix also includes 14,4 kg/m3 of superplasticizer and 0 kg/m3 of extra water. The initial curing for this mix was 0 day at 25ªC. A compressive test after28 days was conducted with a result of 42,2961 MPa.
Formulation includes | 360 | kg of FA | powder, | 1864.8 | kg of aggregate, and the water-to-powder ratio is: | 0.3300714 | .Powder percentual composition is: SiO2: | 49.69 | %, Al2O3: | 23.918 | %, Fe2O3: | 2.87 | %, CaO: | 15.44 | %. The amount of the dry fraction of Na2O from the Na2SiO3 solution is | 14.79 | kg/m3. The amount of the dry fraction of SiO2 from the Na2SiO3 solution is | 38.57 | kg/m3. The amount of Na(OH) solution per m3 is: | 51.42857143 | kg, with a molarity of: | 8 | . The mix also includes | 14.4 | kg/m3 of superplasticizer and | 0 | kg/m3 of extra water. The initial curing for this mix was | 0 | day at | 25 | ªC. A compressive test after | 28 | days was conducted with a result of | 48.006 | MPa. | Formulation includes 360 kg of FA powder, 1864,8 kg of aggregate, and the water-to-powder ratio is: 0,330071428611111 .Powder percentual composition is: SiO2: 49,69%, Al2O3: 23,918%, Fe2O3:2,87%, CaO: 15,44%. The amount of the dry fraction of Na2O from the Na2SiO3 solution is14,79kg/m3. The amount of the dry fraction of SiO2 from the Na2SiO3 solution is 38,57 kg/m3. The amount of Na(OH) solution per m3 is: 51,42857143 kg, with a molarity of: 8. The mix also includes 14,4 kg/m3 of superplasticizer and 0 kg/m3 of extra water. The initial curing for this mix was 0 day at 25ªC. A compressive test after28 days was conducted with a result of 48,006 MPa.
Formulation includes | 360 | kg of FA | powder, | 1864.8 | kg of aggregate, and the water-to-powder ratio is: | 0.3606786 | .Powder percentual composition is: SiO2: | 49.69 | %, Al2O3: | 23.918 | %, Fe2O3: | 2.87 | %, CaO: | 15.44 | %. The amount of the dry fraction of Na2O from the Na2SiO3 solution is | 16.26 | kg/m3. The amount of the dry fraction of SiO2 from the Na2SiO3 solution is | 42.43 | kg/m3. The amount of Na(OH) solution per m3 is: | 56.57142857 | kg, with a molarity of: | 8 | . The mix also includes | 14.4 | kg/m3 of superplasticizer and | 0 | kg/m3 of extra water. The initial curing for this mix was | 0 | day at | 25 | ªC. A compressive test after | 28 | days was conducted with a result of | 46.7372 | MPa. | Formulation includes 360 kg of FA powder, 1864,8 kg of aggregate, and the water-to-powder ratio is: 0,360678571388889 .Powder percentual composition is: SiO2: 49,69%, Al2O3: 23,918%, Fe2O3:2,87%, CaO: 15,44%. The amount of the dry fraction of Na2O from the Na2SiO3 solution is16,26kg/m3. The amount of the dry fraction of SiO2 from the Na2SiO3 solution is 42,43 kg/m3. The amount of Na(OH) solution per m3 is: 56,57142857 kg, with a molarity of: 8. The mix also includes 14,4 kg/m3 of superplasticizer and 0 kg/m3 of extra water. The initial curing for this mix was 0 day at 25ªC. A compressive test after28 days was conducted with a result of 46,7372 MPa.
Formulation includes | 360 | kg of FA | powder, | 1864.8 | kg of aggregate, and the water-to-powder ratio is: | 0.3912857 | .Powder percentual composition is: SiO2: | 49.69 | %, Al2O3: | 23.918 | %, Fe2O3: | 2.87 | %, CaO: | 15.44 | %. The amount of the dry fraction of Na2O from the Na2SiO3 solution is | 17.74 | kg/m3. The amount of the dry fraction of SiO2 from the Na2SiO3 solution is | 46.29 | kg/m3. The amount of Na(OH) solution per m3 is: | 61.71428571 | kg, with a molarity of: | 8 | . The mix also includes | 14.4 | kg/m3 of superplasticizer and | 0 | kg/m3 of extra water. The initial curing for this mix was | 0 | day at | 25 | ªC. A compressive test after | 28 | days was conducted with a result of | 43.3535 | MPa. | Formulation includes 360 kg of FA powder, 1864,8 kg of aggregate, and the water-to-powder ratio is: 0,391285714166667 .Powder percentual composition is: SiO2: 49,69%, Al2O3: 23,918%, Fe2O3:2,87%, CaO: 15,44%. The amount of the dry fraction of Na2O from the Na2SiO3 solution is17,74kg/m3. The amount of the dry fraction of SiO2 from the Na2SiO3 solution is 46,29 kg/m3. The amount of Na(OH) solution per m3 is: 61,71428571 kg, with a molarity of: 8. The mix also includes 14,4 kg/m3 of superplasticizer and 0 kg/m3 of extra water. The initial curing for this mix was 0 day at 25ªC. A compressive test after28 days was conducted with a result of 43,3535 MPa.
Formulation includes | 420 | kg of FA | powder, | 1776.6 | kg of aggregate, and the water-to-powder ratio is: | 0.2994643 | .Powder percentual composition is: SiO2: | 49.69 | %, Al2O3: | 23.918 | %, Fe2O3: | 2.87 | %, CaO: | 15.44 | %. The amount of the dry fraction of Na2O from the Na2SiO3 solution is | 15.53 | kg/m3. The amount of the dry fraction of SiO2 from the Na2SiO3 solution is | 40.5 | kg/m3. The amount of Na(OH) solution per m3 is: | 54 | kg, with a molarity of: | 8 | . The mix also includes | 16.8 | kg/m3 of superplasticizer and | 0 | kg/m3 of extra water. The initial curing for this mix was | 0 | day at | 25 | ªC. A compressive test after | 28 | days was conducted with a result of | 46.1453 | MPa. | Formulation includes 420 kg of FA powder, 1776,6 kg of aggregate, and the water-to-powder ratio is: 0,299464285714286 .Powder percentual composition is: SiO2: 49,69%, Al2O3: 23,918%, Fe2O3:2,87%, CaO: 15,44%. The amount of the dry fraction of Na2O from the Na2SiO3 solution is15,53kg/m3. The amount of the dry fraction of SiO2 from the Na2SiO3 solution is 40,5 kg/m3. The amount of Na(OH) solution per m3 is: 54 kg, with a molarity of: 8. The mix also includes 16,8 kg/m3 of superplasticizer and 0 kg/m3 of extra water. The initial curing for this mix was 0 day at 25ªC. A compressive test after28 days was conducted with a result of 46,1453 MPa.
Formulation includes | 420 | kg of FA | powder, | 1776.6 | kg of aggregate, and the water-to-powder ratio is: | 0.3300714 | .Powder percentual composition is: SiO2: | 49.69 | %, Al2O3: | 23.918 | %, Fe2O3: | 2.87 | %, CaO: | 15.44 | %. The amount of the dry fraction of Na2O from the Na2SiO3 solution is | 17.25 | kg/m3. The amount of the dry fraction of SiO2 from the Na2SiO3 solution is | 45 | kg/m3. The amount of Na(OH) solution per m3 is: | 60 | kg, with a molarity of: | 8 | . The mix also includes | 16.8 | kg/m3 of superplasticizer and | 0 | kg/m3 of extra water. The initial curing for this mix was | 0 | day at | 25 | ªC. A compressive test after | 28 | days was conducted with a result of | 51.4246 | MPa. | Formulation includes 420 kg of FA powder, 1776,6 kg of aggregate, and the water-to-powder ratio is: 0,330071428571429 .Powder percentual composition is: SiO2: 49,69%, Al2O3: 23,918%, Fe2O3:2,87%, CaO: 15,44%. The amount of the dry fraction of Na2O from the Na2SiO3 solution is17,25kg/m3. The amount of the dry fraction of SiO2 from the Na2SiO3 solution is 45 kg/m3. The amount of Na(OH) solution per m3 is: 60 kg, with a molarity of: 8. The mix also includes 16,8 kg/m3 of superplasticizer and 0 kg/m3 of extra water. The initial curing for this mix was 0 day at 25ªC. A compressive test after28 days was conducted with a result of 51,4246 MPa.
Formulation includes | 420 | kg of FA | powder, | 1776.6 | kg of aggregate, and the water-to-powder ratio is: | 0.3606786 | .Powder percentual composition is: SiO2: | 49.69 | %, Al2O3: | 23.918 | %, Fe2O3: | 2.87 | %, CaO: | 15.44 | %. The amount of the dry fraction of Na2O from the Na2SiO3 solution is | 18.98 | kg/m3. The amount of the dry fraction of SiO2 from the Na2SiO3 solution is | 49.5 | kg/m3. The amount of Na(OH) solution per m3 is: | 66 | kg, with a molarity of: | 8 | . The mix also includes | 16.8 | kg/m3 of superplasticizer and | 0 | kg/m3 of extra water. The initial curing for this mix was | 0 | day at | 25 | ªC. A compressive test after | 28 | days was conducted with a result of | 44.581 | MPa. | Formulation includes 420 kg of FA powder, 1776,6 kg of aggregate, and the water-to-powder ratio is: 0,360678571428571 .Powder percentual composition is: SiO2: 49,69%, Al2O3: 23,918%, Fe2O3:2,87%, CaO: 15,44%. The amount of the dry fraction of Na2O from the Na2SiO3 solution is18,98kg/m3. The amount of the dry fraction of SiO2 from the Na2SiO3 solution is 49,5 kg/m3. The amount of Na(OH) solution per m3 is: 66 kg, with a molarity of: 8. The mix also includes 16,8 kg/m3 of superplasticizer and 0 kg/m3 of extra water. The initial curing for this mix was 0 day at 25ªC. A compressive test after28 days was conducted with a result of 44,581 MPa.
Formulation includes | 420 | kg of FA | powder, | 1776.6 | kg of aggregate, and the water-to-powder ratio is: | 0.3912857 | .Powder percentual composition is: SiO2: | 49.69 | %, Al2O3: | 23.918 | %, Fe2O3: | 2.87 | %, CaO: | 15.44 | %. The amount of the dry fraction of Na2O from the Na2SiO3 solution is | 20.7 | kg/m3. The amount of the dry fraction of SiO2 from the Na2SiO3 solution is | 54 | kg/m3. The amount of Na(OH) solution per m3 is: | 72 | kg, with a molarity of: | 8 | . The mix also includes | 16.8 | kg/m3 of superplasticizer and | 0 | kg/m3 of extra water. The initial curing for this mix was | 0 | day at | 25 | ªC. A compressive test after | 28 | days was conducted with a result of | 46.5363 | MPa. | Formulation includes 420 kg of FA powder, 1776,6 kg of aggregate, and the water-to-powder ratio is: 0,391285714285714 .Powder percentual composition is: SiO2: 49,69%, Al2O3: 23,918%, Fe2O3:2,87%, CaO: 15,44%. The amount of the dry fraction of Na2O from the Na2SiO3 solution is20,7kg/m3. The amount of the dry fraction of SiO2 from the Na2SiO3 solution is 54 kg/m3. The amount of Na(OH) solution per m3 is: 72 kg, with a molarity of: 8. The mix also includes 16,8 kg/m3 of superplasticizer and 0 kg/m3 of extra water. The initial curing for this mix was 0 day at 25ªC. A compressive test after28 days was conducted with a result of 46,5363 MPa.
Formulation includes | 450 | kg of FA | powder, | 1732.5 | kg of aggregate, and the water-to-powder ratio is: | 0.2994643 | .Powder percentual composition is: SiO2: | 49.69 | %, Al2O3: | 23.918 | %, Fe2O3: | 2.87 | %, CaO: | 15.44 | %. The amount of the dry fraction of Na2O from the Na2SiO3 solution is | 16.63 | kg/m3. The amount of the dry fraction of SiO2 from the Na2SiO3 solution is | 43.39 | kg/m3. The amount of Na(OH) solution per m3 is: | 57.85714286 | kg, with a molarity of: | 8 | . The mix also includes | 18 | kg/m3 of superplasticizer and | 0 | kg/m3 of extra water. The initial curing for this mix was | 0 | day at | 25 | ªC. A compressive test after | 28 | days was conducted with a result of | 45.7516 | MPa. | Formulation includes 450 kg of FA powder, 1732,5 kg of aggregate, and the water-to-powder ratio is: 0,299464285777778 .Powder percentual composition is: SiO2: 49,69%, Al2O3: 23,918%, Fe2O3:2,87%, CaO: 15,44%. The amount of the dry fraction of Na2O from the Na2SiO3 solution is16,63kg/m3. The amount of the dry fraction of SiO2 from the Na2SiO3 solution is 43,39 kg/m3. The amount of Na(OH) solution per m3 is: 57,85714286 kg, with a molarity of: 8. The mix also includes 18 kg/m3 of superplasticizer and 0 kg/m3 of extra water. The initial curing for this mix was 0 day at 25ªC. A compressive test after28 days was conducted with a result of 45,7516 MPa.
Formulation includes | 450 | kg of FA | powder, | 1732.5 | kg of aggregate, and the water-to-powder ratio is: | 0.3300714 | .Powder percentual composition is: SiO2: | 49.69 | %, Al2O3: | 23.918 | %, Fe2O3: | 2.87 | %, CaO: | 15.44 | %. The amount of the dry fraction of Na2O from the Na2SiO3 solution is | 18.48 | kg/m3. The amount of the dry fraction of SiO2 from the Na2SiO3 solution is | 48.21 | kg/m3. The amount of Na(OH) solution per m3 is: | 64.28571429 | kg, with a molarity of: | 8 | . The mix also includes | 18 | kg/m3 of superplasticizer and | 0 | kg/m3 of extra water. The initial curing for this mix was | 0 | day at | 25 | ªC. A compressive test after | 28 | days was conducted with a result of | 50.7843 | MPa. | Formulation includes 450 kg of FA powder, 1732,5 kg of aggregate, and the water-to-powder ratio is: 0,330071428666667 .Powder percentual composition is: SiO2: 49,69%, Al2O3: 23,918%, Fe2O3:2,87%, CaO: 15,44%. The amount of the dry fraction of Na2O from the Na2SiO3 solution is18,48kg/m3. The amount of the dry fraction of SiO2 from the Na2SiO3 solution is 48,21 kg/m3. The amount of Na(OH) solution per m3 is: 64,28571429 kg, with a molarity of: 8. The mix also includes 18 kg/m3 of superplasticizer and 0 kg/m3 of extra water. The initial curing for this mix was 0 day at 25ªC. A compressive test after28 days was conducted with a result of 50,7843 MPa.
Formulation includes | 450 | kg of FA | powder, | 1732.5 | kg of aggregate, and the water-to-powder ratio is: | 0.3606786 | .Powder percentual composition is: SiO2: | 49.69 | %, Al2O3: | 23.918 | %, Fe2O3: | 2.87 | %, CaO: | 15.44 | %. The amount of the dry fraction of Na2O from the Na2SiO3 solution is | 20.33 | kg/m3. The amount of the dry fraction of SiO2 from the Na2SiO3 solution is | 53.04 | kg/m3. The amount of Na(OH) solution per m3 is: | 70.71428571 | kg, with a molarity of: | 8 | . The mix also includes | 18 | kg/m3 of superplasticizer and | 0 | kg/m3 of extra water. The initial curing for this mix was | 0 | day at | 25 | ªC. A compressive test after | 28 | days was conducted with a result of | 41.8627 | MPa. | Formulation includes 450 kg of FA powder, 1732,5 kg of aggregate, and the water-to-powder ratio is: 0,360678571333333 .Powder percentual composition is: SiO2: 49,69%, Al2O3: 23,918%, Fe2O3:2,87%, CaO: 15,44%. The amount of the dry fraction of Na2O from the Na2SiO3 solution is20,33kg/m3. The amount of the dry fraction of SiO2 from the Na2SiO3 solution is 53,04 kg/m3. The amount of Na(OH) solution per m3 is: 70,71428571 kg, with a molarity of: 8. The mix also includes 18 kg/m3 of superplasticizer and 0 kg/m3 of extra water. The initial curing for this mix was 0 day at 25ªC. A compressive test after28 days was conducted with a result of 41,8627 MPa.
Formulation includes | 450 | kg of FA | powder, | 1732.5 | kg of aggregate, and the water-to-powder ratio is: | 0.3912857 | .Powder percentual composition is: SiO2: | 49.69 | %, Al2O3: | 23.918 | %, Fe2O3: | 2.87 | %, CaO: | 15.44 | %. The amount of the dry fraction of Na2O from the Na2SiO3 solution is | 22.18 | kg/m3. The amount of the dry fraction of SiO2 from the Na2SiO3 solution is | 57.86 | kg/m3. The amount of Na(OH) solution per m3 is: | 77.14285714 | kg, with a molarity of: | 8 | . The mix also includes | 18 | kg/m3 of superplasticizer and | 0 | kg/m3 of extra water. The initial curing for this mix was | 0 | day at | 25 | ªC. A compressive test after | 28 | days was conducted with a result of | 45.7516 | MPa. | Formulation includes 450 kg of FA powder, 1732,5 kg of aggregate, and the water-to-powder ratio is: 0,391285714222222 .Powder percentual composition is: SiO2: 49,69%, Al2O3: 23,918%, Fe2O3:2,87%, CaO: 15,44%. The amount of the dry fraction of Na2O from the Na2SiO3 solution is22,18kg/m3. The amount of the dry fraction of SiO2 from the Na2SiO3 solution is 57,86 kg/m3. The amount of Na(OH) solution per m3 is: 77,14285714 kg, with a molarity of: 8. The mix also includes 18 kg/m3 of superplasticizer and 0 kg/m3 of extra water. The initial curing for this mix was 0 day at 25ªC. A compressive test after28 days was conducted with a result of 45,7516 MPa.
Formulation includes | 360 | kg of FA | powder, | 1864.8 | kg of aggregate, and the water-to-powder ratio is: | 0.2994643 | .Powder percentual composition is: SiO2: | 47.085 | %, Al2O3: | 23.265 | %, Fe2O3: | 2.525 | %, CaO: | 18.3 | %. The amount of the dry fraction of Na2O from the Na2SiO3 solution is | 13.31 | kg/m3. The amount of the dry fraction of SiO2 from the Na2SiO3 solution is | 34.71 | kg/m3. The amount of Na(OH) solution per m3 is: | 46.28571429 | kg, with a molarity of: | 8 | . The mix also includes | 14.4 | kg/m3 of superplasticizer and | 0 | kg/m3 of extra water. The initial curing for this mix was | 0 | day at | 25 | ªC. A compressive test after | 28 | days was conducted with a result of | 55.4079 | MPa. | Formulation includes 360 kg of FA powder, 1864,8 kg of aggregate, and the water-to-powder ratio is: 0,299464285833333 .Powder percentual composition is: SiO2: 47,085%, Al2O3: 23,265%, Fe2O3:2,525%, CaO: 18,3%. The amount of the dry fraction of Na2O from the Na2SiO3 solution is13,31kg/m3. The amount of the dry fraction of SiO2 from the Na2SiO3 solution is 34,71 kg/m3. The amount of Na(OH) solution per m3 is: 46,28571429 kg, with a molarity of: 8. The mix also includes 14,4 kg/m3 of superplasticizer and 0 kg/m3 of extra water. The initial curing for this mix was 0 day at 25ªC. A compressive test after28 days was conducted with a result of 55,4079 MPa.
Formulation includes | 360 | kg of FA | powder, | 1864.8 | kg of aggregate, and the water-to-powder ratio is: | 0.3300714 | .Powder percentual composition is: SiO2: | 47.085 | %, Al2O3: | 23.265 | %, Fe2O3: | 2.525 | %, CaO: | 18.3 | %. The amount of the dry fraction of Na2O from the Na2SiO3 solution is | 14.79 | kg/m3. The amount of the dry fraction of SiO2 from the Na2SiO3 solution is | 38.57 | kg/m3. The amount of Na(OH) solution per m3 is: | 51.42857143 | kg, with a molarity of: | 8 | . The mix also includes | 14.4 | kg/m3 of superplasticizer and | 0 | kg/m3 of extra water. The initial curing for this mix was | 0 | day at | 25 | ªC. A compressive test after | 28 | days was conducted with a result of | 59.6375 | MPa. | Formulation includes 360 kg of FA powder, 1864,8 kg of aggregate, and the water-to-powder ratio is: 0,330071428611111 .Powder percentual composition is: SiO2: 47,085%, Al2O3: 23,265%, Fe2O3:2,525%, CaO: 18,3%. The amount of the dry fraction of Na2O from the Na2SiO3 solution is14,79kg/m3. The amount of the dry fraction of SiO2 from the Na2SiO3 solution is 38,57 kg/m3. The amount of Na(OH) solution per m3 is: 51,42857143 kg, with a molarity of: 8. The mix also includes 14,4 kg/m3 of superplasticizer and 0 kg/m3 of extra water. The initial curing for this mix was 0 day at 25ªC. A compressive test after28 days was conducted with a result of 59,6375 MPa.
Formulation includes | 360 | kg of FA | powder, | 1864.8 | kg of aggregate, and the water-to-powder ratio is: | 0.3606786 | .Powder percentual composition is: SiO2: | 47.085 | %, Al2O3: | 23.265 | %, Fe2O3: | 2.525 | %, CaO: | 18.3 | %. The amount of the dry fraction of Na2O from the Na2SiO3 solution is | 16.26 | kg/m3. The amount of the dry fraction of SiO2 from the Na2SiO3 solution is | 42.43 | kg/m3. The amount of Na(OH) solution per m3 is: | 56.57142857 | kg, with a molarity of: | 8 | . The mix also includes | 14.4 | kg/m3 of superplasticizer and | 0 | kg/m3 of extra water. The initial curing for this mix was | 0 | day at | 25 | ªC. A compressive test after | 28 | days was conducted with a result of | 51.6012 | MPa. | Formulation includes 360 kg of FA powder, 1864,8 kg of aggregate, and the water-to-powder ratio is: 0,360678571388889 .Powder percentual composition is: SiO2: 47,085%, Al2O3: 23,265%, Fe2O3:2,525%, CaO: 18,3%. The amount of the dry fraction of Na2O from the Na2SiO3 solution is16,26kg/m3. The amount of the dry fraction of SiO2 from the Na2SiO3 solution is 42,43 kg/m3. The amount of Na(OH) solution per m3 is: 56,57142857 kg, with a molarity of: 8. The mix also includes 14,4 kg/m3 of superplasticizer and 0 kg/m3 of extra water. The initial curing for this mix was 0 day at 25ªC. A compressive test after28 days was conducted with a result of 51,6012 MPa.
Formulation includes | 360 | kg of FA | powder, | 1864.8 | kg of aggregate, and the water-to-powder ratio is: | 0.3912857 | .Powder percentual composition is: SiO2: | 47.085 | %, Al2O3: | 23.265 | %, Fe2O3: | 2.525 | %, CaO: | 18.3 | %. The amount of the dry fraction of Na2O from the Na2SiO3 solution is | 17.74 | kg/m3. The amount of the dry fraction of SiO2 from the Na2SiO3 solution is | 46.29 | kg/m3. The amount of Na(OH) solution per m3 is: | 61.71428571 | kg, with a molarity of: | 8 | . The mix also includes | 14.4 | kg/m3 of superplasticizer and | 0 | kg/m3 of extra water. The initial curing for this mix was | 0 | day at | 25 | ªC. A compressive test after | 28 | days was conducted with a result of | 46.5257 | MPa. | Formulation includes 360 kg of FA powder, 1864,8 kg of aggregate, and the water-to-powder ratio is: 0,391285714166667 .Powder percentual composition is: SiO2: 47,085%, Al2O3: 23,265%, Fe2O3:2,525%, CaO: 18,3%. The amount of the dry fraction of Na2O from the Na2SiO3 solution is17,74kg/m3. The amount of the dry fraction of SiO2 from the Na2SiO3 solution is 46,29 kg/m3. The amount of Na(OH) solution per m3 is: 61,71428571 kg, with a molarity of: 8. The mix also includes 14,4 kg/m3 of superplasticizer and 0 kg/m3 of extra water. The initial curing for this mix was 0 day at 25ªC. A compressive test after28 days was conducted with a result of 46,5257 MPa.
Formulation includes | 420 | kg of FA | powder, | 1776.6 | kg of aggregate, and the water-to-powder ratio is: | 0.2994643 | .Powder percentual composition is: SiO2: | 47.085 | %, Al2O3: | 23.265 | %, Fe2O3: | 2.525 | %, CaO: | 18.3 | %. The amount of the dry fraction of Na2O from the Na2SiO3 solution is | 15.53 | kg/m3. The amount of the dry fraction of SiO2 from the Na2SiO3 solution is | 40.5 | kg/m3. The amount of Na(OH) solution per m3 is: | 54 | kg, with a molarity of: | 8 | . The mix also includes | 16.8 | kg/m3 of superplasticizer and | 0 | kg/m3 of extra water. The initial curing for this mix was | 0 | day at | 25 | ªC. A compressive test after | 28 | days was conducted with a result of | 56.7039 | MPa. | Formulation includes 420 kg of FA powder, 1776,6 kg of aggregate, and the water-to-powder ratio is: 0,299464285714286 .Powder percentual composition is: SiO2: 47,085%, Al2O3: 23,265%, Fe2O3:2,525%, CaO: 18,3%. The amount of the dry fraction of Na2O from the Na2SiO3 solution is15,53kg/m3. The amount of the dry fraction of SiO2 from the Na2SiO3 solution is 40,5 kg/m3. The amount of Na(OH) solution per m3 is: 54 kg, with a molarity of: 8. The mix also includes 16,8 kg/m3 of superplasticizer and 0 kg/m3 of extra water. The initial curing for this mix was 0 day at 25ªC. A compressive test after28 days was conducted with a result of 56,7039 MPa.
Formulation includes | 420 | kg of FA | powder, | 1776.6 | kg of aggregate, and the water-to-powder ratio is: | 0.3300714 | .Powder percentual composition is: SiO2: | 47.085 | %, Al2O3: | 23.265 | %, Fe2O3: | 2.525 | %, CaO: | 18.3 | %. The amount of the dry fraction of Na2O from the Na2SiO3 solution is | 17.25 | kg/m3. The amount of the dry fraction of SiO2 from the Na2SiO3 solution is | 45 | kg/m3. The amount of Na(OH) solution per m3 is: | 60 | kg, with a molarity of: | 8 | . The mix also includes | 16.8 | kg/m3 of superplasticizer and | 0 | kg/m3 of extra water. The initial curing for this mix was | 0 | day at | 25 | ªC. A compressive test after | 28 | days was conducted with a result of | 60.419 | MPa. | Formulation includes 420 kg of FA powder, 1776,6 kg of aggregate, and the water-to-powder ratio is: 0,330071428571429 .Powder percentual composition is: SiO2: 47,085%, Al2O3: 23,265%, Fe2O3:2,525%, CaO: 18,3%. The amount of the dry fraction of Na2O from the Na2SiO3 solution is17,25kg/m3. The amount of the dry fraction of SiO2 from the Na2SiO3 solution is 45 kg/m3. The amount of Na(OH) solution per m3 is: 60 kg, with a molarity of: 8. The mix also includes 16,8 kg/m3 of superplasticizer and 0 kg/m3 of extra water. The initial curing for this mix was 0 day at 25ªC. A compressive test after28 days was conducted with a result of 60,419 MPa.
Formulation includes | 420 | kg of FA | powder, | 1776.6 | kg of aggregate, and the water-to-powder ratio is: | 0.3606786 | .Powder percentual composition is: SiO2: | 47.085 | %, Al2O3: | 23.265 | %, Fe2O3: | 2.525 | %, CaO: | 18.3 | %. The amount of the dry fraction of Na2O from the Na2SiO3 solution is | 18.98 | kg/m3. The amount of the dry fraction of SiO2 from the Na2SiO3 solution is | 49.5 | kg/m3. The amount of Na(OH) solution per m3 is: | 66 | kg, with a molarity of: | 8 | . The mix also includes | 16.8 | kg/m3 of superplasticizer and | 0 | kg/m3 of extra water. The initial curing for this mix was | 0 | day at | 25 | ªC. A compressive test after | 28 | days was conducted with a result of | 46.5363 | MPa. | Formulation includes 420 kg of FA powder, 1776,6 kg of aggregate, and the water-to-powder ratio is: 0,360678571428571 .Powder percentual composition is: SiO2: 47,085%, Al2O3: 23,265%, Fe2O3:2,525%, CaO: 18,3%. The amount of the dry fraction of Na2O from the Na2SiO3 solution is18,98kg/m3. The amount of the dry fraction of SiO2 from the Na2SiO3 solution is 49,5 kg/m3. The amount of Na(OH) solution per m3 is: 66 kg, with a molarity of: 8. The mix also includes 16,8 kg/m3 of superplasticizer and 0 kg/m3 of extra water. The initial curing for this mix was 0 day at 25ªC. A compressive test after28 days was conducted with a result of 46,5363 MPa.
Formulation includes | 420 | kg of FA | powder, | 1776.6 | kg of aggregate, and the water-to-powder ratio is: | 0.3912857 | .Powder percentual composition is: SiO2: | 47.085 | %, Al2O3: | 23.265 | %, Fe2O3: | 2.525 | %, CaO: | 18.3 | %. The amount of the dry fraction of Na2O from the Na2SiO3 solution is | 20.7 | kg/m3. The amount of the dry fraction of SiO2 from the Na2SiO3 solution is | 54 | kg/m3. The amount of Na(OH) solution per m3 is: | 72 | kg, with a molarity of: | 8 | . The mix also includes | 16.8 | kg/m3 of superplasticizer and | 0 | kg/m3 of extra water. The initial curing for this mix was | 0 | day at | 25 | ªC. A compressive test after | 28 | days was conducted with a result of | 47.514 | MPa. | Formulation includes 420 kg of FA powder, 1776,6 kg of aggregate, and the water-to-powder ratio is: 0,391285714285714 .Powder percentual composition is: SiO2: 47,085%, Al2O3: 23,265%, Fe2O3:2,525%, CaO: 18,3%. The amount of the dry fraction of Na2O from the Na2SiO3 solution is20,7kg/m3. The amount of the dry fraction of SiO2 from the Na2SiO3 solution is 54 kg/m3. The amount of Na(OH) solution per m3 is: 72 kg, with a molarity of: 8. The mix also includes 16,8 kg/m3 of superplasticizer and 0 kg/m3 of extra water. The initial curing for this mix was 0 day at 25ªC. A compressive test after28 days was conducted with a result of 47,514 MPa.
Formulation includes | 450 | kg of FA | powder, | 1732.5 | kg of aggregate, and the water-to-powder ratio is: | 0.2994643 | .Powder percentual composition is: SiO2: | 47.085 | %, Al2O3: | 23.265 | %, Fe2O3: | 2.525 | %, CaO: | 18.3 | %. The amount of the dry fraction of Na2O from the Na2SiO3 solution is | 16.63 | kg/m3. The amount of the dry fraction of SiO2 from the Na2SiO3 solution is | 43.39 | kg/m3. The amount of Na(OH) solution per m3 is: | 57.85714286 | kg, with a molarity of: | 8 | . The mix also includes | 18 | kg/m3 of superplasticizer and | 0 | kg/m3 of extra water. The initial curing for this mix was | 0 | day at | 25 | ªC. A compressive test after | 28 | days was conducted with a result of | 48.9542 | MPa. | Formulation includes 450 kg of FA powder, 1732,5 kg of aggregate, and the water-to-powder ratio is: 0,299464285777778 .Powder percentual composition is: SiO2: 47,085%, Al2O3: 23,265%, Fe2O3:2,525%, CaO: 18,3%. The amount of the dry fraction of Na2O from the Na2SiO3 solution is16,63kg/m3. The amount of the dry fraction of SiO2 from the Na2SiO3 solution is 43,39 kg/m3. The amount of Na(OH) solution per m3 is: 57,85714286 kg, with a molarity of: 8. The mix also includes 18 kg/m3 of superplasticizer and 0 kg/m3 of extra water. The initial curing for this mix was 0 day at 25ªC. A compressive test after28 days was conducted with a result of 48,9542 MPa.
Formulation includes | 450 | kg of FA | powder, | 1732.5 | kg of aggregate, and the water-to-powder ratio is: | 0.3300714 | .Powder percentual composition is: SiO2: | 47.085 | %, Al2O3: | 23.265 | %, Fe2O3: | 2.525 | %, CaO: | 18.3 | %. The amount of the dry fraction of Na2O from the Na2SiO3 solution is | 18.48 | kg/m3. The amount of the dry fraction of SiO2 from the Na2SiO3 solution is | 48.21 | kg/m3. The amount of Na(OH) solution per m3 is: | 64.28571429 | kg, with a molarity of: | 8 | . The mix also includes | 18 | kg/m3 of superplasticizer and | 0 | kg/m3 of extra water. The initial curing for this mix was | 0 | day at | 25 | ªC. A compressive test after | 28 | days was conducted with a result of | 58.3333 | MPa. | Formulation includes 450 kg of FA powder, 1732,5 kg of aggregate, and the water-to-powder ratio is: 0,330071428666667 .Powder percentual composition is: SiO2: 47,085%, Al2O3: 23,265%, Fe2O3:2,525%, CaO: 18,3%. The amount of the dry fraction of Na2O from the Na2SiO3 solution is18,48kg/m3. The amount of the dry fraction of SiO2 from the Na2SiO3 solution is 48,21 kg/m3. The amount of Na(OH) solution per m3 is: 64,28571429 kg, with a molarity of: 8. The mix also includes 18 kg/m3 of superplasticizer and 0 kg/m3 of extra water. The initial curing for this mix was 0 day at 25ªC. A compressive test after28 days was conducted with a result of 58,3333 MPa.
Formulation includes | 450 | kg of FA | powder, | 1732.5 | kg of aggregate, and the water-to-powder ratio is: | 0.3606786 | .Powder percentual composition is: SiO2: | 47.085 | %, Al2O3: | 23.265 | %, Fe2O3: | 2.525 | %, CaO: | 18.3 | %. The amount of the dry fraction of Na2O from the Na2SiO3 solution is | 20.33 | kg/m3. The amount of the dry fraction of SiO2 from the Na2SiO3 solution is | 53.04 | kg/m3. The amount of Na(OH) solution per m3 is: | 70.71428571 | kg, with a molarity of: | 8 | . The mix also includes | 18 | kg/m3 of superplasticizer and | 0 | kg/m3 of extra water. The initial curing for this mix was | 0 | day at | 25 | ªC. A compressive test after | 28 | days was conducted with a result of | 48.4967 | MPa. | Formulation includes 450 kg of FA powder, 1732,5 kg of aggregate, and the water-to-powder ratio is: 0,360678571333333 .Powder percentual composition is: SiO2: 47,085%, Al2O3: 23,265%, Fe2O3:2,525%, CaO: 18,3%. The amount of the dry fraction of Na2O from the Na2SiO3 solution is20,33kg/m3. The amount of the dry fraction of SiO2 from the Na2SiO3 solution is 53,04 kg/m3. The amount of Na(OH) solution per m3 is: 70,71428571 kg, with a molarity of: 8. The mix also includes 18 kg/m3 of superplasticizer and 0 kg/m3 of extra water. The initial curing for this mix was 0 day at 25ªC. A compressive test after28 days was conducted with a result of 48,4967 MPa.
Formulation includes | 450 | kg of FA | powder, | 1732.5 | kg of aggregate, and the water-to-powder ratio is: | 0.3912857 | .Powder percentual composition is: SiO2: | 47.085 | %, Al2O3: | 23.265 | %, Fe2O3: | 2.525 | %, CaO: | 18.3 | %. The amount of the dry fraction of Na2O from the Na2SiO3 solution is | 22.18 | kg/m3. The amount of the dry fraction of SiO2 from the Na2SiO3 solution is | 57.86 | kg/m3. The amount of Na(OH) solution per m3 is: | 77.14285714 | kg, with a molarity of: | 8 | . The mix also includes | 18 | kg/m3 of superplasticizer and | 0 | kg/m3 of extra water. The initial curing for this mix was | 0 | day at | 25 | ªC. A compressive test after | 28 | days was conducted with a result of | 47.5817 | MPa. | Formulation includes 450 kg of FA powder, 1732,5 kg of aggregate, and the water-to-powder ratio is: 0,391285714222222 .Powder percentual composition is: SiO2: 47,085%, Al2O3: 23,265%, Fe2O3:2,525%, CaO: 18,3%. The amount of the dry fraction of Na2O from the Na2SiO3 solution is22,18kg/m3. The amount of the dry fraction of SiO2 from the Na2SiO3 solution is 57,86 kg/m3. The amount of Na(OH) solution per m3 is: 77,14285714 kg, with a molarity of: 8. The mix also includes 18 kg/m3 of superplasticizer and 0 kg/m3 of extra water. The initial curing for this mix was 0 day at 25ªC. A compressive test after28 days was conducted with a result of 47,5817 MPa.
Formulation includes | 360 | kg of FA | powder, | 1864.8 | kg of aggregate, and the water-to-powder ratio is: | 0.2994643 | .Powder percentual composition is: SiO2: | 52.295 | %, Al2O3: | 24.571 | %, Fe2O3: | 3.215 | %, CaO: | 12.58 | %. The amount of the dry fraction of Na2O from the Na2SiO3 solution is | 13.31 | kg/m3. The amount of the dry fraction of SiO2 from the Na2SiO3 solution is | 34.71 | kg/m3. The amount of Na(OH) solution per m3 is: | 46.28571429 | kg, with a molarity of: | 8 | . The mix also includes | 14.4 | kg/m3 of superplasticizer and | 0 | kg/m3 of extra water. The initial curing for this mix was | 1 | day at | 60 | ªC. A compressive test after | 28 | days was conducted with a result of | 41.4502 | MPa. | Formulation includes 360 kg of FA powder, 1864,8 kg of aggregate, and the water-to-powder ratio is: 0,299464285833333 .Powder percentual composition is: SiO2: 52,295%, Al2O3: 24,571%, Fe2O3:3,215%, CaO: 12,58%. The amount of the dry fraction of Na2O from the Na2SiO3 solution is13,31kg/m3. The amount of the dry fraction of SiO2 from the Na2SiO3 solution is 34,71 kg/m3. The amount of Na(OH) solution per m3 is: 46,28571429 kg, with a molarity of: 8. The mix also includes 14,4 kg/m3 of superplasticizer and 0 kg/m3 of extra water. The initial curing for this mix was 1 day at 60ªC. A compressive test after28 days was conducted with a result of 41,4502 MPa.
Formulation includes | 360 | kg of FA | powder, | 1864.8 | kg of aggregate, and the water-to-powder ratio is: | 0.3300714 | .Powder percentual composition is: SiO2: | 52.295 | %, Al2O3: | 24.571 | %, Fe2O3: | 3.215 | %, CaO: | 12.58 | %. The amount of the dry fraction of Na2O from the Na2SiO3 solution is | 14.79 | kg/m3. The amount of the dry fraction of SiO2 from the Na2SiO3 solution is | 38.57 | kg/m3. The amount of Na(OH) solution per m3 is: | 51.42857143 | kg, with a molarity of: | 8 | . The mix also includes | 14.4 | kg/m3 of superplasticizer and | 0 | kg/m3 of extra water. The initial curing for this mix was | 1 | day at | 60 | ªC. A compressive test after | 28 | days was conducted with a result of | 42.5076 | MPa. | Formulation includes 360 kg of FA powder, 1864,8 kg of aggregate, and the water-to-powder ratio is: 0,330071428611111 .Powder percentual composition is: SiO2: 52,295%, Al2O3: 24,571%, Fe2O3:3,215%, CaO: 12,58%. The amount of the dry fraction of Na2O from the Na2SiO3 solution is14,79kg/m3. The amount of the dry fraction of SiO2 from the Na2SiO3 solution is 38,57 kg/m3. The amount of Na(OH) solution per m3 is: 51,42857143 kg, with a molarity of: 8. The mix also includes 14,4 kg/m3 of superplasticizer and 0 kg/m3 of extra water. The initial curing for this mix was 1 day at 60ªC. A compressive test after28 days was conducted with a result of 42,5076 MPa.
Formulation includes | 360 | kg of FA | powder, | 1864.8 | kg of aggregate, and the water-to-powder ratio is: | 0.3606786 | .Powder percentual composition is: SiO2: | 52.295 | %, Al2O3: | 24.571 | %, Fe2O3: | 3.215 | %, CaO: | 12.58 | %. The amount of the dry fraction of Na2O from the Na2SiO3 solution is | 16.26 | kg/m3. The amount of the dry fraction of SiO2 from the Na2SiO3 solution is | 42.43 | kg/m3. The amount of Na(OH) solution per m3 is: | 56.57142857 | kg, with a molarity of: | 8 | . The mix also includes | 14.4 | kg/m3 of superplasticizer and | 0 | kg/m3 of extra water. The initial curing for this mix was | 1 | day at | 60 | ªC. A compressive test after | 28 | days was conducted with a result of | 33.8369 | MPa. | Formulation includes 360 kg of FA powder, 1864,8 kg of aggregate, and the water-to-powder ratio is: 0,360678571388889 .Powder percentual composition is: SiO2: 52,295%, Al2O3: 24,571%, Fe2O3:3,215%, CaO: 12,58%. The amount of the dry fraction of Na2O from the Na2SiO3 solution is16,26kg/m3. The amount of the dry fraction of SiO2 from the Na2SiO3 solution is 42,43 kg/m3. The amount of Na(OH) solution per m3 is: 56,57142857 kg, with a molarity of: 8. The mix also includes 14,4 kg/m3 of superplasticizer and 0 kg/m3 of extra water. The initial curing for this mix was 1 day at 60ªC. A compressive test after28 days was conducted with a result of 33,8369 MPa.
Formulation includes | 360 | kg of FA | powder, | 1864.8 | kg of aggregate, and the water-to-powder ratio is: | 0.3912857 | .Powder percentual composition is: SiO2: | 52.295 | %, Al2O3: | 24.571 | %, Fe2O3: | 3.215 | %, CaO: | 12.58 | %. The amount of the dry fraction of Na2O from the Na2SiO3 solution is | 17.74 | kg/m3. The amount of the dry fraction of SiO2 from the Na2SiO3 solution is | 46.29 | kg/m3. The amount of Na(OH) solution per m3 is: | 61.71428571 | kg, with a molarity of: | 8 | . The mix also includes | 14.4 | kg/m3 of superplasticizer and | 0 | kg/m3 of extra water. The initial curing for this mix was | 1 | day at | 60 | ªC. A compressive test after | 28 | days was conducted with a result of | 28.5498 | MPa. | Formulation includes 360 kg of FA powder, 1864,8 kg of aggregate, and the water-to-powder ratio is: 0,391285714166667 .Powder percentual composition is: SiO2: 52,295%, Al2O3: 24,571%, Fe2O3:3,215%, CaO: 12,58%. The amount of the dry fraction of Na2O from the Na2SiO3 solution is17,74kg/m3. The amount of the dry fraction of SiO2 from the Na2SiO3 solution is 46,29 kg/m3. The amount of Na(OH) solution per m3 is: 61,71428571 kg, with a molarity of: 8. The mix also includes 14,4 kg/m3 of superplasticizer and 0 kg/m3 of extra water. The initial curing for this mix was 1 day at 60ªC. A compressive test after28 days was conducted with a result of 28,5498 MPa.
Formulation includes | 420 | kg of FA | powder, | 1776.6 | kg of aggregate, and the water-to-powder ratio is: | 0.2994643 | .Powder percentual composition is: SiO2: | 52.295 | %, Al2O3: | 24.571 | %, Fe2O3: | 3.215 | %, CaO: | 12.58 | %. The amount of the dry fraction of Na2O from the Na2SiO3 solution is | 15.53 | kg/m3. The amount of the dry fraction of SiO2 from the Na2SiO3 solution is | 40.5 | kg/m3. The amount of Na(OH) solution per m3 is: | 54 | kg, with a molarity of: | 8 | . The mix also includes | 16.8 | kg/m3 of superplasticizer and | 0 | kg/m3 of extra water. The initial curing for this mix was | 1 | day at | 60 | ªC. A compressive test after | 28 | days was conducted with a result of | 40.4749 | MPa. | Formulation includes 420 kg of FA powder, 1776,6 kg of aggregate, and the water-to-powder ratio is: 0,299464285714286 .Powder percentual composition is: SiO2: 52,295%, Al2O3: 24,571%, Fe2O3:3,215%, CaO: 12,58%. The amount of the dry fraction of Na2O from the Na2SiO3 solution is15,53kg/m3. The amount of the dry fraction of SiO2 from the Na2SiO3 solution is 40,5 kg/m3. The amount of Na(OH) solution per m3 is: 54 kg, with a molarity of: 8. The mix also includes 16,8 kg/m3 of superplasticizer and 0 kg/m3 of extra water. The initial curing for this mix was 1 day at 60ªC. A compressive test after28 days was conducted with a result of 40,4749 MPa.
Formulation includes | 420 | kg of FA | powder, | 1776.6 | kg of aggregate, and the water-to-powder ratio is: | 0.3300714 | .Powder percentual composition is: SiO2: | 52.295 | %, Al2O3: | 24.571 | %, Fe2O3: | 3.215 | %, CaO: | 12.58 | %. The amount of the dry fraction of Na2O from the Na2SiO3 solution is | 17.25 | kg/m3. The amount of the dry fraction of SiO2 from the Na2SiO3 solution is | 45 | kg/m3. The amount of Na(OH) solution per m3 is: | 60 | kg, with a molarity of: | 8 | . The mix also includes | 16.8 | kg/m3 of superplasticizer and | 0 | kg/m3 of extra water. The initial curing for this mix was | 1 | day at | 60 | ªC. A compressive test after | 28 | days was conducted with a result of | 43.6034 | MPa. | Formulation includes 420 kg of FA powder, 1776,6 kg of aggregate, and the water-to-powder ratio is: 0,330071428571429 .Powder percentual composition is: SiO2: 52,295%, Al2O3: 24,571%, Fe2O3:3,215%, CaO: 12,58%. The amount of the dry fraction of Na2O from the Na2SiO3 solution is17,25kg/m3. The amount of the dry fraction of SiO2 from the Na2SiO3 solution is 45 kg/m3. The amount of Na(OH) solution per m3 is: 60 kg, with a molarity of: 8. The mix also includes 16,8 kg/m3 of superplasticizer and 0 kg/m3 of extra water. The initial curing for this mix was 1 day at 60ªC. A compressive test after28 days was conducted with a result of 43,6034 MPa.
Formulation includes | 420 | kg of FA | powder, | 1776.6 | kg of aggregate, and the water-to-powder ratio is: | 0.3606786 | .Powder percentual composition is: SiO2: | 52.295 | %, Al2O3: | 24.571 | %, Fe2O3: | 3.215 | %, CaO: | 12.58 | %. The amount of the dry fraction of Na2O from the Na2SiO3 solution is | 18.98 | kg/m3. The amount of the dry fraction of SiO2 from the Na2SiO3 solution is | 49.5 | kg/m3. The amount of Na(OH) solution per m3 is: | 66 | kg, with a molarity of: | 8 | . The mix also includes | 16.8 | kg/m3 of superplasticizer and | 0 | kg/m3 of extra water. The initial curing for this mix was | 1 | day at | 60 | ªC. A compressive test after | 28 | days was conducted with a result of | 31.0894 | MPa. | Formulation includes 420 kg of FA powder, 1776,6 kg of aggregate, and the water-to-powder ratio is: 0,360678571428571 .Powder percentual composition is: SiO2: 52,295%, Al2O3: 24,571%, Fe2O3:3,215%, CaO: 12,58%. The amount of the dry fraction of Na2O from the Na2SiO3 solution is18,98kg/m3. The amount of the dry fraction of SiO2 from the Na2SiO3 solution is 49,5 kg/m3. The amount of Na(OH) solution per m3 is: 66 kg, with a molarity of: 8. The mix also includes 16,8 kg/m3 of superplasticizer and 0 kg/m3 of extra water. The initial curing for this mix was 1 day at 60ªC. A compressive test after28 days was conducted with a result of 31,0894 MPa.
Formulation includes | 420 | kg of FA | powder, | 1776.6 | kg of aggregate, and the water-to-powder ratio is: | 0.3912857 | .Powder percentual composition is: SiO2: | 52.295 | %, Al2O3: | 24.571 | %, Fe2O3: | 3.215 | %, CaO: | 12.58 | %. The amount of the dry fraction of Na2O from the Na2SiO3 solution is | 20.7 | kg/m3. The amount of the dry fraction of SiO2 from the Na2SiO3 solution is | 54 | kg/m3. The amount of Na(OH) solution per m3 is: | 72 | kg, with a molarity of: | 8 | . The mix also includes | 16.8 | kg/m3 of superplasticizer and | 0 | kg/m3 of extra water. The initial curing for this mix was | 1 | day at | 60 | ªC. A compressive test after | 28 | days was conducted with a result of | 26.7877 | MPa. | Formulation includes 420 kg of FA powder, 1776,6 kg of aggregate, and the water-to-powder ratio is: 0,391285714285714 .Powder percentual composition is: SiO2: 52,295%, Al2O3: 24,571%, Fe2O3:3,215%, CaO: 12,58%. The amount of the dry fraction of Na2O from the Na2SiO3 solution is20,7kg/m3. The amount of the dry fraction of SiO2 from the Na2SiO3 solution is 54 kg/m3. The amount of Na(OH) solution per m3 is: 72 kg, with a molarity of: 8. The mix also includes 16,8 kg/m3 of superplasticizer and 0 kg/m3 of extra water. The initial curing for this mix was 1 day at 60ªC. A compressive test after28 days was conducted with a result of 26,7877 MPa.
Formulation includes | 450 | kg of FA | powder, | 1732.5 | kg of aggregate, and the water-to-powder ratio is: | 0.2994643 | .Powder percentual composition is: SiO2: | 52.295 | %, Al2O3: | 24.571 | %, Fe2O3: | 3.215 | %, CaO: | 12.58 | %. The amount of the dry fraction of Na2O from the Na2SiO3 solution is | 16.63 | kg/m3. The amount of the dry fraction of SiO2 from the Na2SiO3 solution is | 43.39 | kg/m3. The amount of Na(OH) solution per m3 is: | 57.85714286 | kg, with a molarity of: | 8 | . The mix also includes | 18 | kg/m3 of superplasticizer and | 0 | kg/m3 of extra water. The initial curing for this mix was | 1 | day at | 60 | ªC. A compressive test after | 28 | days was conducted with a result of | 38.6601 | MPa. | Formulation includes 450 kg of FA powder, 1732,5 kg of aggregate, and the water-to-powder ratio is: 0,299464285777778 .Powder percentual composition is: SiO2: 52,295%, Al2O3: 24,571%, Fe2O3:3,215%, CaO: 12,58%. The amount of the dry fraction of Na2O from the Na2SiO3 solution is16,63kg/m3. The amount of the dry fraction of SiO2 from the Na2SiO3 solution is 43,39 kg/m3. The amount of Na(OH) solution per m3 is: 57,85714286 kg, with a molarity of: 8. The mix also includes 18 kg/m3 of superplasticizer and 0 kg/m3 of extra water. The initial curing for this mix was 1 day at 60ªC. A compressive test after28 days was conducted with a result of 38,6601 MPa.
Formulation includes | 450 | kg of FA | powder, | 1732.5 | kg of aggregate, and the water-to-powder ratio is: | 0.3300714 | .Powder percentual composition is: SiO2: | 52.295 | %, Al2O3: | 24.571 | %, Fe2O3: | 3.215 | %, CaO: | 12.58 | %. The amount of the dry fraction of Na2O from the Na2SiO3 solution is | 18.48 | kg/m3. The amount of the dry fraction of SiO2 from the Na2SiO3 solution is | 48.21 | kg/m3. The amount of Na(OH) solution per m3 is: | 64.28571429 | kg, with a molarity of: | 8 | . The mix also includes | 18 | kg/m3 of superplasticizer and | 0 | kg/m3 of extra water. The initial curing for this mix was | 1 | day at | 60 | ªC. A compressive test after | 28 | days was conducted with a result of | 44.3791 | MPa. | Formulation includes 450 kg of FA powder, 1732,5 kg of aggregate, and the water-to-powder ratio is: 0,330071428666667 .Powder percentual composition is: SiO2: 52,295%, Al2O3: 24,571%, Fe2O3:3,215%, CaO: 12,58%. The amount of the dry fraction of Na2O from the Na2SiO3 solution is18,48kg/m3. The amount of the dry fraction of SiO2 from the Na2SiO3 solution is 48,21 kg/m3. The amount of Na(OH) solution per m3 is: 64,28571429 kg, with a molarity of: 8. The mix also includes 18 kg/m3 of superplasticizer and 0 kg/m3 of extra water. The initial curing for this mix was 1 day at 60ªC. A compressive test after28 days was conducted with a result of 44,3791 MPa.
Formulation includes | 450 | kg of FA | powder, | 1732.5 | kg of aggregate, and the water-to-powder ratio is: | 0.3606786 | .Powder percentual composition is: SiO2: | 52.295 | %, Al2O3: | 24.571 | %, Fe2O3: | 3.215 | %, CaO: | 12.58 | %. The amount of the dry fraction of Na2O from the Na2SiO3 solution is | 20.33 | kg/m3. The amount of the dry fraction of SiO2 from the Na2SiO3 solution is | 53.04 | kg/m3. The amount of Na(OH) solution per m3 is: | 70.71428571 | kg, with a molarity of: | 8 | . The mix also includes | 18 | kg/m3 of superplasticizer and | 0 | kg/m3 of extra water. The initial curing for this mix was | 1 | day at | 60 | ªC. A compressive test after | 28 | days was conducted with a result of | 35.2288 | MPa. | Formulation includes 450 kg of FA powder, 1732,5 kg of aggregate, and the water-to-powder ratio is: 0,360678571333333 .Powder percentual composition is: SiO2: 52,295%, Al2O3: 24,571%, Fe2O3:3,215%, CaO: 12,58%. The amount of the dry fraction of Na2O from the Na2SiO3 solution is20,33kg/m3. The amount of the dry fraction of SiO2 from the Na2SiO3 solution is 53,04 kg/m3. The amount of Na(OH) solution per m3 is: 70,71428571 kg, with a molarity of: 8. The mix also includes 18 kg/m3 of superplasticizer and 0 kg/m3 of extra water. The initial curing for this mix was 1 day at 60ªC. A compressive test after28 days was conducted with a result of 35,2288 MPa.
Formulation includes | 450 | kg of FA | powder, | 1732.5 | kg of aggregate, and the water-to-powder ratio is: | 0.3912857 | .Powder percentual composition is: SiO2: | 52.295 | %, Al2O3: | 24.571 | %, Fe2O3: | 3.215 | %, CaO: | 12.58 | %. The amount of the dry fraction of Na2O from the Na2SiO3 solution is | 22.18 | kg/m3. The amount of the dry fraction of SiO2 from the Na2SiO3 solution is | 57.86 | kg/m3. The amount of Na(OH) solution per m3 is: | 77.14285714 | kg, with a molarity of: | 8 | . The mix also includes | 18 | kg/m3 of superplasticizer and | 0 | kg/m3 of extra water. The initial curing for this mix was | 1 | day at | 60 | ªC. A compressive test after | 28 | days was conducted with a result of | 29.5098 | MPa. | Formulation includes 450 kg of FA powder, 1732,5 kg of aggregate, and the water-to-powder ratio is: 0,391285714222222 .Powder percentual composition is: SiO2: 52,295%, Al2O3: 24,571%, Fe2O3:3,215%, CaO: 12,58%. The amount of the dry fraction of Na2O from the Na2SiO3 solution is22,18kg/m3. The amount of the dry fraction of SiO2 from the Na2SiO3 solution is 57,86 kg/m3. The amount of Na(OH) solution per m3 is: 77,14285714 kg, with a molarity of: 8. The mix also includes 18 kg/m3 of superplasticizer and 0 kg/m3 of extra water. The initial curing for this mix was 1 day at 60ªC. A compressive test after28 days was conducted with a result of 29,5098 MPa.
Formulation includes | 360 | kg of FA | powder, | 1864.8 | kg of aggregate, and the water-to-powder ratio is: | 0.2994643 | .Powder percentual composition is: SiO2: | 49.69 | %, Al2O3: | 23.918 | %, Fe2O3: | 2.87 | %, CaO: | 15.44 | %. The amount of the dry fraction of Na2O from the Na2SiO3 solution is | 13.31 | kg/m3. The amount of the dry fraction of SiO2 from the Na2SiO3 solution is | 34.71 | kg/m3. The amount of Na(OH) solution per m3 is: | 46.28571429 | kg, with a molarity of: | 8 | . The mix also includes | 14.4 | kg/m3 of superplasticizer and | 0 | kg/m3 of extra water. The initial curing for this mix was | 1 | day at | 60 | ªC. A compressive test after | 28 | days was conducted with a result of | 55.6193 | MPa. | Formulation includes 360 kg of FA powder, 1864,8 kg of aggregate, and the water-to-powder ratio is: 0,299464285833333 .Powder percentual composition is: SiO2: 49,69%, Al2O3: 23,918%, Fe2O3:2,87%, CaO: 15,44%. The amount of the dry fraction of Na2O from the Na2SiO3 solution is13,31kg/m3. The amount of the dry fraction of SiO2 from the Na2SiO3 solution is 34,71 kg/m3. The amount of Na(OH) solution per m3 is: 46,28571429 kg, with a molarity of: 8. The mix also includes 14,4 kg/m3 of superplasticizer and 0 kg/m3 of extra water. The initial curing for this mix was 1 day at 60ªC. A compressive test after28 days was conducted with a result of 55,6193 MPa.
Formulation includes | 360 | kg of FA | powder, | 1864.8 | kg of aggregate, and the water-to-powder ratio is: | 0.3300714 | .Powder percentual composition is: SiO2: | 49.69 | %, Al2O3: | 23.918 | %, Fe2O3: | 2.87 | %, CaO: | 15.44 | %. The amount of the dry fraction of Na2O from the Na2SiO3 solution is | 14.79 | kg/m3. The amount of the dry fraction of SiO2 from the Na2SiO3 solution is | 38.57 | kg/m3. The amount of Na(OH) solution per m3 is: | 51.42857143 | kg, with a molarity of: | 8 | . The mix also includes | 14.4 | kg/m3 of superplasticizer and | 0 | kg/m3 of extra water. The initial curing for this mix was | 1 | day at | 60 | ªC. A compressive test after | 28 | days was conducted with a result of | 57.3112 | MPa. | Formulation includes 360 kg of FA powder, 1864,8 kg of aggregate, and the water-to-powder ratio is: 0,330071428611111 .Powder percentual composition is: SiO2: 49,69%, Al2O3: 23,918%, Fe2O3:2,87%, CaO: 15,44%. The amount of the dry fraction of Na2O from the Na2SiO3 solution is14,79kg/m3. The amount of the dry fraction of SiO2 from the Na2SiO3 solution is 38,57 kg/m3. The amount of Na(OH) solution per m3 is: 51,42857143 kg, with a molarity of: 8. The mix also includes 14,4 kg/m3 of superplasticizer and 0 kg/m3 of extra water. The initial curing for this mix was 1 day at 60ªC. A compressive test after28 days was conducted with a result of 57,3112 MPa.
Formulation includes | 360 | kg of FA | powder, | 1864.8 | kg of aggregate, and the water-to-powder ratio is: | 0.3606786 | .Powder percentual composition is: SiO2: | 49.69 | %, Al2O3: | 23.918 | %, Fe2O3: | 2.87 | %, CaO: | 15.44 | %. The amount of the dry fraction of Na2O from the Na2SiO3 solution is | 16.26 | kg/m3. The amount of the dry fraction of SiO2 from the Na2SiO3 solution is | 42.43 | kg/m3. The amount of Na(OH) solution per m3 is: | 56.57142857 | kg, with a molarity of: | 8 | . The mix also includes | 14.4 | kg/m3 of superplasticizer and | 0 | kg/m3 of extra water. The initial curing for this mix was | 1 | day at | 60 | ªC. A compressive test after | 28 | days was conducted with a result of | 53.2931 | MPa. | Formulation includes 360 kg of FA powder, 1864,8 kg of aggregate, and the water-to-powder ratio is: 0,360678571388889 .Powder percentual composition is: SiO2: 49,69%, Al2O3: 23,918%, Fe2O3:2,87%, CaO: 15,44%. The amount of the dry fraction of Na2O from the Na2SiO3 solution is16,26kg/m3. The amount of the dry fraction of SiO2 from the Na2SiO3 solution is 42,43 kg/m3. The amount of Na(OH) solution per m3 is: 56,57142857 kg, with a molarity of: 8. The mix also includes 14,4 kg/m3 of superplasticizer and 0 kg/m3 of extra water. The initial curing for this mix was 1 day at 60ªC. A compressive test after28 days was conducted with a result of 53,2931 MPa.
Formulation includes | 360 | kg of FA | powder, | 1864.8 | kg of aggregate, and the water-to-powder ratio is: | 0.3912857 | .Powder percentual composition is: SiO2: | 49.69 | %, Al2O3: | 23.918 | %, Fe2O3: | 2.87 | %, CaO: | 15.44 | %. The amount of the dry fraction of Na2O from the Na2SiO3 solution is | 17.74 | kg/m3. The amount of the dry fraction of SiO2 from the Na2SiO3 solution is | 46.29 | kg/m3. The amount of Na(OH) solution per m3 is: | 61.71428571 | kg, with a molarity of: | 8 | . The mix also includes | 14.4 | kg/m3 of superplasticizer and | 0 | kg/m3 of extra water. The initial curing for this mix was | 1 | day at | 60 | ªC. A compressive test after | 28 | days was conducted with a result of | 51.1782 | MPa. | Formulation includes 360 kg of FA powder, 1864,8 kg of aggregate, and the water-to-powder ratio is: 0,391285714166667 .Powder percentual composition is: SiO2: 49,69%, Al2O3: 23,918%, Fe2O3:2,87%, CaO: 15,44%. The amount of the dry fraction of Na2O from the Na2SiO3 solution is17,74kg/m3. The amount of the dry fraction of SiO2 from the Na2SiO3 solution is 46,29 kg/m3. The amount of Na(OH) solution per m3 is: 61,71428571 kg, with a molarity of: 8. The mix also includes 14,4 kg/m3 of superplasticizer and 0 kg/m3 of extra water. The initial curing for this mix was 1 day at 60ªC. A compressive test after28 days was conducted with a result of 51,1782 MPa.
Formulation includes | 420 | kg of FA | powder, | 1776.6 | kg of aggregate, and the water-to-powder ratio is: | 0.2994643 | .Powder percentual composition is: SiO2: | 49.69 | %, Al2O3: | 23.918 | %, Fe2O3: | 2.87 | %, CaO: | 15.44 | %. The amount of the dry fraction of Na2O from the Na2SiO3 solution is | 15.53 | kg/m3. The amount of the dry fraction of SiO2 from the Na2SiO3 solution is | 40.5 | kg/m3. The amount of Na(OH) solution per m3 is: | 54 | kg, with a molarity of: | 8 | . The mix also includes | 16.8 | kg/m3 of superplasticizer and | 0 | kg/m3 of extra water. The initial curing for this mix was | 1 | day at | 60 | ªC. A compressive test after | 28 | days was conducted with a result of | 58.8547 | MPa. | Formulation includes 420 kg of FA powder, 1776,6 kg of aggregate, and the water-to-powder ratio is: 0,299464285714286 .Powder percentual composition is: SiO2: 49,69%, Al2O3: 23,918%, Fe2O3:2,87%, CaO: 15,44%. The amount of the dry fraction of Na2O from the Na2SiO3 solution is15,53kg/m3. The amount of the dry fraction of SiO2 from the Na2SiO3 solution is 40,5 kg/m3. The amount of Na(OH) solution per m3 is: 54 kg, with a molarity of: 8. The mix also includes 16,8 kg/m3 of superplasticizer and 0 kg/m3 of extra water. The initial curing for this mix was 1 day at 60ªC. A compressive test after28 days was conducted with a result of 58,8547 MPa.
Formulation includes | 420 | kg of FA | powder, | 1776.6 | kg of aggregate, and the water-to-powder ratio is: | 0.3300714 | .Powder percentual composition is: SiO2: | 49.69 | %, Al2O3: | 23.918 | %, Fe2O3: | 2.87 | %, CaO: | 15.44 | %. The amount of the dry fraction of Na2O from the Na2SiO3 solution is | 17.25 | kg/m3. The amount of the dry fraction of SiO2 from the Na2SiO3 solution is | 45 | kg/m3. The amount of Na(OH) solution per m3 is: | 60 | kg, with a molarity of: | 8 | . The mix also includes | 16.8 | kg/m3 of superplasticizer and | 0 | kg/m3 of extra water. The initial curing for this mix was | 1 | day at | 60 | ªC. A compressive test after | 28 | days was conducted with a result of | 62.1788 | MPa. | Formulation includes 420 kg of FA powder, 1776,6 kg of aggregate, and the water-to-powder ratio is: 0,330071428571429 .Powder percentual composition is: SiO2: 49,69%, Al2O3: 23,918%, Fe2O3:2,87%, CaO: 15,44%. The amount of the dry fraction of Na2O from the Na2SiO3 solution is17,25kg/m3. The amount of the dry fraction of SiO2 from the Na2SiO3 solution is 45 kg/m3. The amount of Na(OH) solution per m3 is: 60 kg, with a molarity of: 8. The mix also includes 16,8 kg/m3 of superplasticizer and 0 kg/m3 of extra water. The initial curing for this mix was 1 day at 60ªC. A compressive test after28 days was conducted with a result of 62,1788 MPa.
Formulation includes | 420 | kg of FA | powder, | 1776.6 | kg of aggregate, and the water-to-powder ratio is: | 0.3606786 | .Powder percentual composition is: SiO2: | 49.69 | %, Al2O3: | 23.918 | %, Fe2O3: | 2.87 | %, CaO: | 15.44 | %. The amount of the dry fraction of Na2O from the Na2SiO3 solution is | 18.98 | kg/m3. The amount of the dry fraction of SiO2 from the Na2SiO3 solution is | 49.5 | kg/m3. The amount of Na(OH) solution per m3 is: | 66 | kg, with a molarity of: | 8 | . The mix also includes | 16.8 | kg/m3 of superplasticizer and | 0 | kg/m3 of extra water. The initial curing for this mix was | 1 | day at | 60 | ªC. A compressive test after | 28 | days was conducted with a result of | 58.8547 | MPa. | Formulation includes 420 kg of FA powder, 1776,6 kg of aggregate, and the water-to-powder ratio is: 0,360678571428571 .Powder percentual composition is: SiO2: 49,69%, Al2O3: 23,918%, Fe2O3:2,87%, CaO: 15,44%. The amount of the dry fraction of Na2O from the Na2SiO3 solution is18,98kg/m3. The amount of the dry fraction of SiO2 from the Na2SiO3 solution is 49,5 kg/m3. The amount of Na(OH) solution per m3 is: 66 kg, with a molarity of: 8. The mix also includes 16,8 kg/m3 of superplasticizer and 0 kg/m3 of extra water. The initial curing for this mix was 1 day at 60ªC. A compressive test after28 days was conducted with a result of 58,8547 MPa.
Formulation includes | 420 | kg of FA | powder, | 1776.6 | kg of aggregate, and the water-to-powder ratio is: | 0.3912857 | .Powder percentual composition is: SiO2: | 49.69 | %, Al2O3: | 23.918 | %, Fe2O3: | 2.87 | %, CaO: | 15.44 | %. The amount of the dry fraction of Na2O from the Na2SiO3 solution is | 20.7 | kg/m3. The amount of the dry fraction of SiO2 from the Na2SiO3 solution is | 54 | kg/m3. The amount of Na(OH) solution per m3 is: | 72 | kg, with a molarity of: | 8 | . The mix also includes | 16.8 | kg/m3 of superplasticizer and | 0 | kg/m3 of extra water. The initial curing for this mix was | 1 | day at | 60 | ªC. A compressive test after | 28 | days was conducted with a result of | 56.7039 | MPa. | Formulation includes 420 kg of FA powder, 1776,6 kg of aggregate, and the water-to-powder ratio is: 0,391285714285714 .Powder percentual composition is: SiO2: 49,69%, Al2O3: 23,918%, Fe2O3:2,87%, CaO: 15,44%. The amount of the dry fraction of Na2O from the Na2SiO3 solution is20,7kg/m3. The amount of the dry fraction of SiO2 from the Na2SiO3 solution is 54 kg/m3. The amount of Na(OH) solution per m3 is: 72 kg, with a molarity of: 8. The mix also includes 16,8 kg/m3 of superplasticizer and 0 kg/m3 of extra water. The initial curing for this mix was 1 day at 60ªC. A compressive test after28 days was conducted with a result of 56,7039 MPa.
Formulation includes | 450 | kg of FA | powder, | 1732.5 | kg of aggregate, and the water-to-powder ratio is: | 0.2994643 | .Powder percentual composition is: SiO2: | 49.69 | %, Al2O3: | 23.918 | %, Fe2O3: | 2.87 | %, CaO: | 15.44 | %. The amount of the dry fraction of Na2O from the Na2SiO3 solution is | 16.63 | kg/m3. The amount of the dry fraction of SiO2 from the Na2SiO3 solution is | 43.39 | kg/m3. The amount of Na(OH) solution per m3 is: | 57.85714286 | kg, with a molarity of: | 8 | . The mix also includes | 18 | kg/m3 of superplasticizer and | 0 | kg/m3 of extra water. The initial curing for this mix was | 1 | day at | 60 | ªC. A compressive test after | 28 | days was conducted with a result of | 56.732 | MPa. | Formulation includes 450 kg of FA powder, 1732,5 kg of aggregate, and the water-to-powder ratio is: 0,299464285777778 .Powder percentual composition is: SiO2: 49,69%, Al2O3: 23,918%, Fe2O3:2,87%, CaO: 15,44%. The amount of the dry fraction of Na2O from the Na2SiO3 solution is16,63kg/m3. The amount of the dry fraction of SiO2 from the Na2SiO3 solution is 43,39 kg/m3. The amount of Na(OH) solution per m3 is: 57,85714286 kg, with a molarity of: 8. The mix also includes 18 kg/m3 of superplasticizer and 0 kg/m3 of extra water. The initial curing for this mix was 1 day at 60ªC. A compressive test after28 days was conducted with a result of 56,732 MPa.
Formulation includes | 450 | kg of FA | powder, | 1732.5 | kg of aggregate, and the water-to-powder ratio is: | 0.3300714 | .Powder percentual composition is: SiO2: | 49.69 | %, Al2O3: | 23.918 | %, Fe2O3: | 2.87 | %, CaO: | 15.44 | %. The amount of the dry fraction of Na2O from the Na2SiO3 solution is | 18.48 | kg/m3. The amount of the dry fraction of SiO2 from the Na2SiO3 solution is | 48.21 | kg/m3. The amount of Na(OH) solution per m3 is: | 64.28571429 | kg, with a molarity of: | 8 | . The mix also includes | 18 | kg/m3 of superplasticizer and | 0 | kg/m3 of extra water. The initial curing for this mix was | 1 | day at | 60 | ªC. A compressive test after | 28 | days was conducted with a result of | 61.5359 | MPa. | Formulation includes 450 kg of FA powder, 1732,5 kg of aggregate, and the water-to-powder ratio is: 0,330071428666667 .Powder percentual composition is: SiO2: 49,69%, Al2O3: 23,918%, Fe2O3:2,87%, CaO: 15,44%. The amount of the dry fraction of Na2O from the Na2SiO3 solution is18,48kg/m3. The amount of the dry fraction of SiO2 from the Na2SiO3 solution is 48,21 kg/m3. The amount of Na(OH) solution per m3 is: 64,28571429 kg, with a molarity of: 8. The mix also includes 18 kg/m3 of superplasticizer and 0 kg/m3 of extra water. The initial curing for this mix was 1 day at 60ªC. A compressive test after28 days was conducted with a result of 61,5359 MPa.
Formulation includes | 450 | kg of FA | powder, | 1732.5 | kg of aggregate, and the water-to-powder ratio is: | 0.3606786 | .Powder percentual composition is: SiO2: | 49.69 | %, Al2O3: | 23.918 | %, Fe2O3: | 2.87 | %, CaO: | 15.44 | %. The amount of the dry fraction of Na2O from the Na2SiO3 solution is | 20.33 | kg/m3. The amount of the dry fraction of SiO2 from the Na2SiO3 solution is | 53.04 | kg/m3. The amount of Na(OH) solution per m3 is: | 70.71428571 | kg, with a molarity of: | 8 | . The mix also includes | 18 | kg/m3 of superplasticizer and | 0 | kg/m3 of extra water. The initial curing for this mix was | 1 | day at | 60 | ªC. A compressive test after | 28 | days was conducted with a result of | 54.2157 | MPa. | Formulation includes 450 kg of FA powder, 1732,5 kg of aggregate, and the water-to-powder ratio is: 0,360678571333333 .Powder percentual composition is: SiO2: 49,69%, Al2O3: 23,918%, Fe2O3:2,87%, CaO: 15,44%. The amount of the dry fraction of Na2O from the Na2SiO3 solution is20,33kg/m3. The amount of the dry fraction of SiO2 from the Na2SiO3 solution is 53,04 kg/m3. The amount of Na(OH) solution per m3 is: 70,71428571 kg, with a molarity of: 8. The mix also includes 18 kg/m3 of superplasticizer and 0 kg/m3 of extra water. The initial curing for this mix was 1 day at 60ªC. A compressive test after28 days was conducted with a result of 54,2157 MPa.
Formulation includes | 450 | kg of FA | powder, | 1732.5 | kg of aggregate, and the water-to-powder ratio is: | 0.3912857 | .Powder percentual composition is: SiO2: | 49.69 | %, Al2O3: | 23.918 | %, Fe2O3: | 2.87 | %, CaO: | 15.44 | %. The amount of the dry fraction of Na2O from the Na2SiO3 solution is | 22.18 | kg/m3. The amount of the dry fraction of SiO2 from the Na2SiO3 solution is | 57.86 | kg/m3. The amount of Na(OH) solution per m3 is: | 77.14285714 | kg, with a molarity of: | 8 | . The mix also includes | 18 | kg/m3 of superplasticizer and | 0 | kg/m3 of extra water. The initial curing for this mix was | 1 | day at | 60 | ªC. A compressive test after | 28 | days was conducted with a result of | 49.8693 | MPa. | Formulation includes 450 kg of FA powder, 1732,5 kg of aggregate, and the water-to-powder ratio is: 0,391285714222222 .Powder percentual composition is: SiO2: 49,69%, Al2O3: 23,918%, Fe2O3:2,87%, CaO: 15,44%. The amount of the dry fraction of Na2O from the Na2SiO3 solution is22,18kg/m3. The amount of the dry fraction of SiO2 from the Na2SiO3 solution is 57,86 kg/m3. The amount of Na(OH) solution per m3 is: 77,14285714 kg, with a molarity of: 8. The mix also includes 18 kg/m3 of superplasticizer and 0 kg/m3 of extra water. The initial curing for this mix was 1 day at 60ªC. A compressive test after28 days was conducted with a result of 49,8693 MPa.
Formulation includes | 360 | kg of FA | powder, | 1864.8 | kg of aggregate, and the water-to-powder ratio is: | 0.2994643 | .Powder percentual composition is: SiO2: | 47.085 | %, Al2O3: | 23.265 | %, Fe2O3: | 2.525 | %, CaO: | 18.3 | %. The amount of the dry fraction of Na2O from the Na2SiO3 solution is | 13.31 | kg/m3. The amount of the dry fraction of SiO2 from the Na2SiO3 solution is | 34.71 | kg/m3. The amount of Na(OH) solution per m3 is: | 46.28571429 | kg, with a molarity of: | 8 | . The mix also includes | 14.4 | kg/m3 of superplasticizer and | 0 | kg/m3 of extra water. The initial curing for this mix was | 1 | day at | 60 | ªC. A compressive test after | 28 | days was conducted with a result of | 61.9637 | MPa. | Formulation includes 360 kg of FA powder, 1864,8 kg of aggregate, and the water-to-powder ratio is: 0,299464285833333 .Powder percentual composition is: SiO2: 47,085%, Al2O3: 23,265%, Fe2O3:2,525%, CaO: 18,3%. The amount of the dry fraction of Na2O from the Na2SiO3 solution is13,31kg/m3. The amount of the dry fraction of SiO2 from the Na2SiO3 solution is 34,71 kg/m3. The amount of Na(OH) solution per m3 is: 46,28571429 kg, with a molarity of: 8. The mix also includes 14,4 kg/m3 of superplasticizer and 0 kg/m3 of extra water. The initial curing for this mix was 1 day at 60ªC. A compressive test after28 days was conducted with a result of 61,9637 MPa.
Formulation includes | 360 | kg of FA | powder, | 1864.8 | kg of aggregate, and the water-to-powder ratio is: | 0.3300714 | .Powder percentual composition is: SiO2: | 47.085 | %, Al2O3: | 23.265 | %, Fe2O3: | 2.525 | %, CaO: | 18.3 | %. The amount of the dry fraction of Na2O from the Na2SiO3 solution is | 14.79 | kg/m3. The amount of the dry fraction of SiO2 from the Na2SiO3 solution is | 38.57 | kg/m3. The amount of Na(OH) solution per m3 is: | 51.42857143 | kg, with a molarity of: | 8 | . The mix also includes | 14.4 | kg/m3 of superplasticizer and | 0 | kg/m3 of extra water. The initial curing for this mix was | 1 | day at | 60 | ªC. A compressive test after | 28 | days was conducted with a result of | 65.3474 | MPa. | Formulation includes 360 kg of FA powder, 1864,8 kg of aggregate, and the water-to-powder ratio is: 0,330071428611111 .Powder percentual composition is: SiO2: 47,085%, Al2O3: 23,265%, Fe2O3:2,525%, CaO: 18,3%. The amount of the dry fraction of Na2O from the Na2SiO3 solution is14,79kg/m3. The amount of the dry fraction of SiO2 from the Na2SiO3 solution is 38,57 kg/m3. The amount of Na(OH) solution per m3 is: 51,42857143 kg, with a molarity of: 8. The mix also includes 14,4 kg/m3 of superplasticizer and 0 kg/m3 of extra water. The initial curing for this mix was 1 day at 60ªC. A compressive test after28 days was conducted with a result of 65,3474 MPa.
Formulation includes | 360 | kg of FA | powder, | 1864.8 | kg of aggregate, and the water-to-powder ratio is: | 0.3606786 | .Powder percentual composition is: SiO2: | 47.085 | %, Al2O3: | 23.265 | %, Fe2O3: | 2.525 | %, CaO: | 18.3 | %. The amount of the dry fraction of Na2O from the Na2SiO3 solution is | 16.26 | kg/m3. The amount of the dry fraction of SiO2 from the Na2SiO3 solution is | 42.43 | kg/m3. The amount of Na(OH) solution per m3 is: | 56.57142857 | kg, with a molarity of: | 8 | . The mix also includes | 14.4 | kg/m3 of superplasticizer and | 0 | kg/m3 of extra water. The initial curing for this mix was | 1 | day at | 60 | ªC. A compressive test after | 28 | days was conducted with a result of | 53.5045 | MPa. | Formulation includes 360 kg of FA powder, 1864,8 kg of aggregate, and the water-to-powder ratio is: 0,360678571388889 .Powder percentual composition is: SiO2: 47,085%, Al2O3: 23,265%, Fe2O3:2,525%, CaO: 18,3%. The amount of the dry fraction of Na2O from the Na2SiO3 solution is16,26kg/m3. The amount of the dry fraction of SiO2 from the Na2SiO3 solution is 42,43 kg/m3. The amount of Na(OH) solution per m3 is: 56,57142857 kg, with a molarity of: 8. The mix also includes 14,4 kg/m3 of superplasticizer and 0 kg/m3 of extra water. The initial curing for this mix was 1 day at 60ªC. A compressive test after28 days was conducted with a result of 53,5045 MPa.
Formulation includes | 360 | kg of FA | powder, | 1864.8 | kg of aggregate, and the water-to-powder ratio is: | 0.3912857 | .Powder percentual composition is: SiO2: | 47.085 | %, Al2O3: | 23.265 | %, Fe2O3: | 2.525 | %, CaO: | 18.3 | %. The amount of the dry fraction of Na2O from the Na2SiO3 solution is | 17.74 | kg/m3. The amount of the dry fraction of SiO2 from the Na2SiO3 solution is | 46.29 | kg/m3. The amount of Na(OH) solution per m3 is: | 61.71428571 | kg, with a molarity of: | 8 | . The mix also includes | 14.4 | kg/m3 of superplasticizer and | 0 | kg/m3 of extra water. The initial curing for this mix was | 1 | day at | 60 | ªC. A compressive test after | 28 | days was conducted with a result of | 52.4471 | MPa. | Formulation includes 360 kg of FA powder, 1864,8 kg of aggregate, and the water-to-powder ratio is: 0,391285714166667 .Powder percentual composition is: SiO2: 47,085%, Al2O3: 23,265%, Fe2O3:2,525%, CaO: 18,3%. The amount of the dry fraction of Na2O from the Na2SiO3 solution is17,74kg/m3. The amount of the dry fraction of SiO2 from the Na2SiO3 solution is 46,29 kg/m3. The amount of Na(OH) solution per m3 is: 61,71428571 kg, with a molarity of: 8. The mix also includes 14,4 kg/m3 of superplasticizer and 0 kg/m3 of extra water. The initial curing for this mix was 1 day at 60ªC. A compressive test after28 days was conducted with a result of 52,4471 MPa.
Formulation includes | 420 | kg of FA | powder, | 1776.6 | kg of aggregate, and the water-to-powder ratio is: | 0.2994643 | .Powder percentual composition is: SiO2: | 47.085 | %, Al2O3: | 23.265 | %, Fe2O3: | 2.525 | %, CaO: | 18.3 | %. The amount of the dry fraction of Na2O from the Na2SiO3 solution is | 15.53 | kg/m3. The amount of the dry fraction of SiO2 from the Na2SiO3 solution is | 40.5 | kg/m3. The amount of Na(OH) solution per m3 is: | 54 | kg, with a molarity of: | 8 | . The mix also includes | 16.8 | kg/m3 of superplasticizer and | 0 | kg/m3 of extra water. The initial curing for this mix was | 1 | day at | 60 | ªC. A compressive test after | 28 | days was conducted with a result of | 56.7039 | MPa. | Formulation includes 420 kg of FA powder, 1776,6 kg of aggregate, and the water-to-powder ratio is: 0,299464285714286 .Powder percentual composition is: SiO2: 47,085%, Al2O3: 23,265%, Fe2O3:2,525%, CaO: 18,3%. The amount of the dry fraction of Na2O from the Na2SiO3 solution is15,53kg/m3. The amount of the dry fraction of SiO2 from the Na2SiO3 solution is 40,5 kg/m3. The amount of Na(OH) solution per m3 is: 54 kg, with a molarity of: 8. The mix also includes 16,8 kg/m3 of superplasticizer and 0 kg/m3 of extra water. The initial curing for this mix was 1 day at 60ªC. A compressive test after28 days was conducted with a result of 56,7039 MPa.
Formulation includes | 420 | kg of FA | powder, | 1776.6 | kg of aggregate, and the water-to-powder ratio is: | 0.3300714 | .Powder percentual composition is: SiO2: | 47.085 | %, Al2O3: | 23.265 | %, Fe2O3: | 2.525 | %, CaO: | 18.3 | %. The amount of the dry fraction of Na2O from the Na2SiO3 solution is | 17.25 | kg/m3. The amount of the dry fraction of SiO2 from the Na2SiO3 solution is | 45 | kg/m3. The amount of Na(OH) solution per m3 is: | 60 | kg, with a molarity of: | 8 | . The mix also includes | 16.8 | kg/m3 of superplasticizer and | 0 | kg/m3 of extra water. The initial curing for this mix was | 1 | day at | 60 | ªC. A compressive test after | 28 | days was conducted with a result of | 63.5475 | MPa. | Formulation includes 420 kg of FA powder, 1776,6 kg of aggregate, and the water-to-powder ratio is: 0,330071428571429 .Powder percentual composition is: SiO2: 47,085%, Al2O3: 23,265%, Fe2O3:2,525%, CaO: 18,3%. The amount of the dry fraction of Na2O from the Na2SiO3 solution is17,25kg/m3. The amount of the dry fraction of SiO2 from the Na2SiO3 solution is 45 kg/m3. The amount of Na(OH) solution per m3 is: 60 kg, with a molarity of: 8. The mix also includes 16,8 kg/m3 of superplasticizer and 0 kg/m3 of extra water. The initial curing for this mix was 1 day at 60ªC. A compressive test after28 days was conducted with a result of 63,5475 MPa.
Formulation includes | 420 | kg of FA | powder, | 1776.6 | kg of aggregate, and the water-to-powder ratio is: | 0.3606786 | .Powder percentual composition is: SiO2: | 47.085 | %, Al2O3: | 23.265 | %, Fe2O3: | 2.525 | %, CaO: | 18.3 | %. The amount of the dry fraction of Na2O from the Na2SiO3 solution is | 18.98 | kg/m3. The amount of the dry fraction of SiO2 from the Na2SiO3 solution is | 49.5 | kg/m3. The amount of Na(OH) solution per m3 is: | 66 | kg, with a molarity of: | 8 | . The mix also includes | 16.8 | kg/m3 of superplasticizer and | 0 | kg/m3 of extra water. The initial curing for this mix was | 1 | day at | 60 | ªC. A compressive test after | 28 | days was conducted with a result of | 52.0112 | MPa. | Formulation includes 420 kg of FA powder, 1776,6 kg of aggregate, and the water-to-powder ratio is: 0,360678571428571 .Powder percentual composition is: SiO2: 47,085%, Al2O3: 23,265%, Fe2O3:2,525%, CaO: 18,3%. The amount of the dry fraction of Na2O from the Na2SiO3 solution is18,98kg/m3. The amount of the dry fraction of SiO2 from the Na2SiO3 solution is 49,5 kg/m3. The amount of Na(OH) solution per m3 is: 66 kg, with a molarity of: 8. The mix also includes 16,8 kg/m3 of superplasticizer and 0 kg/m3 of extra water. The initial curing for this mix was 1 day at 60ªC. A compressive test after28 days was conducted with a result of 52,0112 MPa.
Formulation includes | 420 | kg of FA | powder, | 1776.6 | kg of aggregate, and the water-to-powder ratio is: | 0.3912857 | .Powder percentual composition is: SiO2: | 47.085 | %, Al2O3: | 23.265 | %, Fe2O3: | 2.525 | %, CaO: | 18.3 | %. The amount of the dry fraction of Na2O from the Na2SiO3 solution is | 20.7 | kg/m3. The amount of the dry fraction of SiO2 from the Na2SiO3 solution is | 54 | kg/m3. The amount of Na(OH) solution per m3 is: | 72 | kg, with a molarity of: | 8 | . The mix also includes | 16.8 | kg/m3 of superplasticizer and | 0 | kg/m3 of extra water. The initial curing for this mix was | 1 | day at | 60 | ªC. A compressive test after | 28 | days was conducted with a result of | 51.0335 | MPa. | Formulation includes 420 kg of FA powder, 1776,6 kg of aggregate, and the water-to-powder ratio is: 0,391285714285714 .Powder percentual composition is: SiO2: 47,085%, Al2O3: 23,265%, Fe2O3:2,525%, CaO: 18,3%. The amount of the dry fraction of Na2O from the Na2SiO3 solution is20,7kg/m3. The amount of the dry fraction of SiO2 from the Na2SiO3 solution is 54 kg/m3. The amount of Na(OH) solution per m3 is: 72 kg, with a molarity of: 8. The mix also includes 16,8 kg/m3 of superplasticizer and 0 kg/m3 of extra water. The initial curing for this mix was 1 day at 60ªC. A compressive test after28 days was conducted with a result of 51,0335 MPa.
Formulation includes | 450 | kg of FA | powder, | 1732.5 | kg of aggregate, and the water-to-powder ratio is: | 0.2994643 | .Powder percentual composition is: SiO2: | 47.085 | %, Al2O3: | 23.265 | %, Fe2O3: | 2.525 | %, CaO: | 18.3 | %. The amount of the dry fraction of Na2O from the Na2SiO3 solution is | 16.63 | kg/m3. The amount of the dry fraction of SiO2 from the Na2SiO3 solution is | 43.39 | kg/m3. The amount of Na(OH) solution per m3 is: | 57.85714286 | kg, with a molarity of: | 8 | . The mix also includes | 18 | kg/m3 of superplasticizer and | 0 | kg/m3 of extra water. The initial curing for this mix was | 1 | day at | 60 | ªC. A compressive test after | 28 | days was conducted with a result of | 54.902 | MPa. | Formulation includes 450 kg of FA powder, 1732,5 kg of aggregate, and the water-to-powder ratio is: 0,299464285777778 .Powder percentual composition is: SiO2: 47,085%, Al2O3: 23,265%, Fe2O3:2,525%, CaO: 18,3%. The amount of the dry fraction of Na2O from the Na2SiO3 solution is16,63kg/m3. The amount of the dry fraction of SiO2 from the Na2SiO3 solution is 43,39 kg/m3. The amount of Na(OH) solution per m3 is: 57,85714286 kg, with a molarity of: 8. The mix also includes 18 kg/m3 of superplasticizer and 0 kg/m3 of extra water. The initial curing for this mix was 1 day at 60ªC. A compressive test after28 days was conducted with a result of 54,902 MPa.
Formulation includes | 450 | kg of FA | powder, | 1732.5 | kg of aggregate, and the water-to-powder ratio is: | 0.3300714 | .Powder percentual composition is: SiO2: | 47.085 | %, Al2O3: | 23.265 | %, Fe2O3: | 2.525 | %, CaO: | 18.3 | %. The amount of the dry fraction of Na2O from the Na2SiO3 solution is | 18.48 | kg/m3. The amount of the dry fraction of SiO2 from the Na2SiO3 solution is | 48.21 | kg/m3. The amount of Na(OH) solution per m3 is: | 64.28571429 | kg, with a molarity of: | 8 | . The mix also includes | 18 | kg/m3 of superplasticizer and | 0 | kg/m3 of extra water. The initial curing for this mix was | 1 | day at | 60 | ªC. A compressive test after | 28 | days was conducted with a result of | 61.9935 | MPa. | Formulation includes 450 kg of FA powder, 1732,5 kg of aggregate, and the water-to-powder ratio is: 0,330071428666667 .Powder percentual composition is: SiO2: 47,085%, Al2O3: 23,265%, Fe2O3:2,525%, CaO: 18,3%. The amount of the dry fraction of Na2O from the Na2SiO3 solution is18,48kg/m3. The amount of the dry fraction of SiO2 from the Na2SiO3 solution is 48,21 kg/m3. The amount of Na(OH) solution per m3 is: 64,28571429 kg, with a molarity of: 8. The mix also includes 18 kg/m3 of superplasticizer and 0 kg/m3 of extra water. The initial curing for this mix was 1 day at 60ªC. A compressive test after28 days was conducted with a result of 61,9935 MPa.
Formulation includes | 450 | kg of FA | powder, | 1732.5 | kg of aggregate, and the water-to-powder ratio is: | 0.3606786 | .Powder percentual composition is: SiO2: | 47.085 | %, Al2O3: | 23.265 | %, Fe2O3: | 2.525 | %, CaO: | 18.3 | %. The amount of the dry fraction of Na2O from the Na2SiO3 solution is | 20.33 | kg/m3. The amount of the dry fraction of SiO2 from the Na2SiO3 solution is | 53.04 | kg/m3. The amount of Na(OH) solution per m3 is: | 70.71428571 | kg, with a molarity of: | 8 | . The mix also includes | 18 | kg/m3 of superplasticizer and | 0 | kg/m3 of extra water. The initial curing for this mix was | 1 | day at | 60 | ªC. A compressive test after | 28 | days was conducted with a result of | 54.2157 | MPa. | Formulation includes 450 kg of FA powder, 1732,5 kg of aggregate, and the water-to-powder ratio is: 0,360678571333333 .Powder percentual composition is: SiO2: 47,085%, Al2O3: 23,265%, Fe2O3:2,525%, CaO: 18,3%. The amount of the dry fraction of Na2O from the Na2SiO3 solution is20,33kg/m3. The amount of the dry fraction of SiO2 from the Na2SiO3 solution is 53,04 kg/m3. The amount of Na(OH) solution per m3 is: 70,71428571 kg, with a molarity of: 8. The mix also includes 18 kg/m3 of superplasticizer and 0 kg/m3 of extra water. The initial curing for this mix was 1 day at 60ªC. A compressive test after28 days was conducted with a result of 54,2157 MPa.
Formulation includes | 450 | kg of FA | powder, | 1732.5 | kg of aggregate, and the water-to-powder ratio is: | 0.3912857 | .Powder percentual composition is: SiO2: | 47.085 | %, Al2O3: | 23.265 | %, Fe2O3: | 2.525 | %, CaO: | 18.3 | %. The amount of the dry fraction of Na2O from the Na2SiO3 solution is | 22.18 | kg/m3. The amount of the dry fraction of SiO2 from the Na2SiO3 solution is | 57.86 | kg/m3. The amount of Na(OH) solution per m3 is: | 77.14285714 | kg, with a molarity of: | 8 | . The mix also includes | 18 | kg/m3 of superplasticizer and | 0 | kg/m3 of extra water. The initial curing for this mix was | 1 | day at | 60 | ªC. A compressive test after | 28 | days was conducted with a result of | 53.7582 | MPa. | Formulation includes 450 kg of FA powder, 1732,5 kg of aggregate, and the water-to-powder ratio is: 0,391285714222222 .Powder percentual composition is: SiO2: 47,085%, Al2O3: 23,265%, Fe2O3:2,525%, CaO: 18,3%. The amount of the dry fraction of Na2O from the Na2SiO3 solution is22,18kg/m3. The amount of the dry fraction of SiO2 from the Na2SiO3 solution is 57,86 kg/m3. The amount of Na(OH) solution per m3 is: 77,14285714 kg, with a molarity of: 8. The mix also includes 18 kg/m3 of superplasticizer and 0 kg/m3 of extra water. The initial curing for this mix was 1 day at 60ªC. A compressive test after28 days was conducted with a result of 53,7582 MPa.
Formulation includes | 420 | kg of FA | powder, | 1776.6 | kg of aggregate, and the water-to-powder ratio is: | 0.2994643 | .Powder percentual composition is: SiO2: | 52.295 | %, Al2O3: | 24.571 | %, Fe2O3: | 3.215 | %, CaO: | 12.58 | %. The amount of the dry fraction of Na2O from the Na2SiO3 solution is | 15.53 | kg/m3. The amount of the dry fraction of SiO2 from the Na2SiO3 solution is | 40.5 | kg/m3. The amount of Na(OH) solution per m3 is: | 54 | kg, with a molarity of: | 8 | . The mix also includes | 16.8 | kg/m3 of superplasticizer and | 0 | kg/m3 of extra water. The initial curing for this mix was | 0 | day at | 25 | ªC. A compressive test after | 28 | days was conducted with a result of | 36.69 | MPa. | Formulation includes 420 kg of FA powder, 1776,6 kg of aggregate, and the water-to-powder ratio is: 0,299464285714286 .Powder percentual composition is: SiO2: 52,295%, Al2O3: 24,571%, Fe2O3:3,215%, CaO: 12,58%. The amount of the dry fraction of Na2O from the Na2SiO3 solution is15,53kg/m3. The amount of the dry fraction of SiO2 from the Na2SiO3 solution is 40,5 kg/m3. The amount of Na(OH) solution per m3 is: 54 kg, with a molarity of: 8. The mix also includes 16,8 kg/m3 of superplasticizer and 0 kg/m3 of extra water. The initial curing for this mix was 0 day at 25ªC. A compressive test after28 days was conducted with a result of 36,69 MPa.
Formulation includes | 420 | kg of FA | powder, | 1776.6 | kg of aggregate, and the water-to-powder ratio is: | 0.2994643 | .Powder percentual composition is: SiO2: | 47.085 | %, Al2O3: | 23.265 | %, Fe2O3: | 2.525 | %, CaO: | 18.3 | %. The amount of the dry fraction of Na2O from the Na2SiO3 solution is | 15.53 | kg/m3. The amount of the dry fraction of SiO2 from the Na2SiO3 solution is | 40.5 | kg/m3. The amount of Na(OH) solution per m3 is: | 54 | kg, with a molarity of: | 8 | . The mix also includes | 16.8 | kg/m3 of superplasticizer and | 0 | kg/m3 of extra water. The initial curing for this mix was | 0 | day at | 25 | ªC. A compressive test after | 28 | days was conducted with a result of | 56.86 | MPa. | Formulation includes 420 kg of FA powder, 1776,6 kg of aggregate, and the water-to-powder ratio is: 0,299464285714286 .Powder percentual composition is: SiO2: 47,085%, Al2O3: 23,265%, Fe2O3:2,525%, CaO: 18,3%. The amount of the dry fraction of Na2O from the Na2SiO3 solution is15,53kg/m3. The amount of the dry fraction of SiO2 from the Na2SiO3 solution is 40,5 kg/m3. The amount of Na(OH) solution per m3 is: 54 kg, with a molarity of: 8. The mix also includes 16,8 kg/m3 of superplasticizer and 0 kg/m3 of extra water. The initial curing for this mix was 0 day at 25ªC. A compressive test after28 days was conducted with a result of 56,86 MPa.
Formulation includes | 420 | kg of FA | powder, | 1776.6 | kg of aggregate, and the water-to-powder ratio is: | 0.3300714 | .Powder percentual composition is: SiO2: | 52.295 | %, Al2O3: | 24.571 | %, Fe2O3: | 3.215 | %, CaO: | 12.58 | %. The amount of the dry fraction of Na2O from the Na2SiO3 solution is | 17.25 | kg/m3. The amount of the dry fraction of SiO2 from the Na2SiO3 solution is | 45 | kg/m3. The amount of Na(OH) solution per m3 is: | 60 | kg, with a molarity of: | 8 | . The mix also includes | 16.8 | kg/m3 of superplasticizer and | 0 | kg/m3 of extra water. The initial curing for this mix was | 0 | day at | 25 | ªC. A compressive test after | 28 | days was conducted with a result of | 38.16 | MPa. | Formulation includes 420 kg of FA powder, 1776,6 kg of aggregate, and the water-to-powder ratio is: 0,330071428571429 .Powder percentual composition is: SiO2: 52,295%, Al2O3: 24,571%, Fe2O3:3,215%, CaO: 12,58%. The amount of the dry fraction of Na2O from the Na2SiO3 solution is17,25kg/m3. The amount of the dry fraction of SiO2 from the Na2SiO3 solution is 45 kg/m3. The amount of Na(OH) solution per m3 is: 60 kg, with a molarity of: 8. The mix also includes 16,8 kg/m3 of superplasticizer and 0 kg/m3 of extra water. The initial curing for this mix was 0 day at 25ªC. A compressive test after28 days was conducted with a result of 38,16 MPa.
Formulation includes | 420 | kg of FA | powder, | 1776.6 | kg of aggregate, and the water-to-powder ratio is: | 0.3300714 | .Powder percentual composition is: SiO2: | 49.69 | %, Al2O3: | 23.918 | %, Fe2O3: | 2.87 | %, CaO: | 15.44 | %. The amount of the dry fraction of Na2O from the Na2SiO3 solution is | 17.25 | kg/m3. The amount of the dry fraction of SiO2 from the Na2SiO3 solution is | 45 | kg/m3. The amount of Na(OH) solution per m3 is: | 60 | kg, with a molarity of: | 8 | . The mix also includes | 16.8 | kg/m3 of superplasticizer and | 0 | kg/m3 of extra water. The initial curing for this mix was | 0 | day at | 25 | ªC. A compressive test after | 28 | days was conducted with a result of | 51.22 | MPa. | Formulation includes 420 kg of FA powder, 1776,6 kg of aggregate, and the water-to-powder ratio is: 0,330071428571429 .Powder percentual composition is: SiO2: 49,69%, Al2O3: 23,918%, Fe2O3:2,87%, CaO: 15,44%. The amount of the dry fraction of Na2O from the Na2SiO3 solution is17,25kg/m3. The amount of the dry fraction of SiO2 from the Na2SiO3 solution is 45 kg/m3. The amount of Na(OH) solution per m3 is: 60 kg, with a molarity of: 8. The mix also includes 16,8 kg/m3 of superplasticizer and 0 kg/m3 of extra water. The initial curing for this mix was 0 day at 25ªC. A compressive test after28 days was conducted with a result of 51,22 MPa.
Formulation includes | 420 | kg of FA | powder, | 1776.6 | kg of aggregate, and the water-to-powder ratio is: | 0.3300714 | .Powder percentual composition is: SiO2: | 47.085 | %, Al2O3: | 23.265 | %, Fe2O3: | 2.525 | %, CaO: | 18.3 | %. The amount of the dry fraction of Na2O from the Na2SiO3 solution is | 17.25 | kg/m3. The amount of the dry fraction of SiO2 from the Na2SiO3 solution is | 45 | kg/m3. The amount of Na(OH) solution per m3 is: | 60 | kg, with a molarity of: | 8 | . The mix also includes | 16.8 | kg/m3 of superplasticizer and | 0 | kg/m3 of extra water. The initial curing for this mix was | 0 | day at | 25 | ªC. A compressive test after | 28 | days was conducted with a result of | 60.38 | MPa. | Formulation includes 420 kg of FA powder, 1776,6 kg of aggregate, and the water-to-powder ratio is: 0,330071428571429 .Powder percentual composition is: SiO2: 47,085%, Al2O3: 23,265%, Fe2O3:2,525%, CaO: 18,3%. The amount of the dry fraction of Na2O from the Na2SiO3 solution is17,25kg/m3. The amount of the dry fraction of SiO2 from the Na2SiO3 solution is 45 kg/m3. The amount of Na(OH) solution per m3 is: 60 kg, with a molarity of: 8. The mix also includes 16,8 kg/m3 of superplasticizer and 0 kg/m3 of extra water. The initial curing for this mix was 0 day at 25ªC. A compressive test after28 days was conducted with a result of 60,38 MPa.
Formulation includes | 420 | kg of FA | powder, | 1776.6 | kg of aggregate, and the water-to-powder ratio is: | 0.3606786 | .Powder percentual composition is: SiO2: | 52.295 | %, Al2O3: | 24.571 | %, Fe2O3: | 3.215 | %, CaO: | 12.58 | %. The amount of the dry fraction of Na2O from the Na2SiO3 solution is | 18.98 | kg/m3. The amount of the dry fraction of SiO2 from the Na2SiO3 solution is | 49.5 | kg/m3. The amount of Na(OH) solution per m3 is: | 66 | kg, with a molarity of: | 8 | . The mix also includes | 16.8 | kg/m3 of superplasticizer and | 0 | kg/m3 of extra water. The initial curing for this mix was | 0 | day at | 25 | ªC. A compressive test after | 28 | days was conducted with a result of | 26.17 | MPa. | Formulation includes 420 kg of FA powder, 1776,6 kg of aggregate, and the water-to-powder ratio is: 0,360678571428571 .Powder percentual composition is: SiO2: 52,295%, Al2O3: 24,571%, Fe2O3:3,215%, CaO: 12,58%. The amount of the dry fraction of Na2O from the Na2SiO3 solution is18,98kg/m3. The amount of the dry fraction of SiO2 from the Na2SiO3 solution is 49,5 kg/m3. The amount of Na(OH) solution per m3 is: 66 kg, with a molarity of: 8. The mix also includes 16,8 kg/m3 of superplasticizer and 0 kg/m3 of extra water. The initial curing for this mix was 0 day at 25ªC. A compressive test after28 days was conducted with a result of 26,17 MPa.
Formulation includes | 420 | kg of FA | powder, | 1776.6 | kg of aggregate, and the water-to-powder ratio is: | 0.3606786 | .Powder percentual composition is: SiO2: | 49.69 | %, Al2O3: | 23.918 | %, Fe2O3: | 2.87 | %, CaO: | 15.44 | %. The amount of the dry fraction of Na2O from the Na2SiO3 solution is | 18.98 | kg/m3. The amount of the dry fraction of SiO2 from the Na2SiO3 solution is | 49.5 | kg/m3. The amount of Na(OH) solution per m3 is: | 66 | kg, with a molarity of: | 8 | . The mix also includes | 16.8 | kg/m3 of superplasticizer and | 0 | kg/m3 of extra water. The initial curing for this mix was | 0 | day at | 25 | ªC. A compressive test after | 28 | days was conducted with a result of | 44.67 | MPa. | Formulation includes 420 kg of FA powder, 1776,6 kg of aggregate, and the water-to-powder ratio is: 0,360678571428571 .Powder percentual composition is: SiO2: 49,69%, Al2O3: 23,918%, Fe2O3:2,87%, CaO: 15,44%. The amount of the dry fraction of Na2O from the Na2SiO3 solution is18,98kg/m3. The amount of the dry fraction of SiO2 from the Na2SiO3 solution is 49,5 kg/m3. The amount of Na(OH) solution per m3 is: 66 kg, with a molarity of: 8. The mix also includes 16,8 kg/m3 of superplasticizer and 0 kg/m3 of extra water. The initial curing for this mix was 0 day at 25ªC. A compressive test after28 days was conducted with a result of 44,67 MPa.
Formulation includes | 420 | kg of FA | powder, | 1776.6 | kg of aggregate, and the water-to-powder ratio is: | 0.3606786 | .Powder percentual composition is: SiO2: | 47.085 | %, Al2O3: | 23.265 | %, Fe2O3: | 2.525 | %, CaO: | 18.3 | %. The amount of the dry fraction of Na2O from the Na2SiO3 solution is | 18.98 | kg/m3. The amount of the dry fraction of SiO2 from the Na2SiO3 solution is | 49.5 | kg/m3. The amount of Na(OH) solution per m3 is: | 66 | kg, with a molarity of: | 8 | . The mix also includes | 16.8 | kg/m3 of superplasticizer and | 0 | kg/m3 of extra water. The initial curing for this mix was | 0 | day at | 25 | ªC. A compressive test after | 28 | days was conducted with a result of | 46.48 | MPa. | Formulation includes 420 kg of FA powder, 1776,6 kg of aggregate, and the water-to-powder ratio is: 0,360678571428571 .Powder percentual composition is: SiO2: 47,085%, Al2O3: 23,265%, Fe2O3:2,525%, CaO: 18,3%. The amount of the dry fraction of Na2O from the Na2SiO3 solution is18,98kg/m3. The amount of the dry fraction of SiO2 from the Na2SiO3 solution is 49,5 kg/m3. The amount of Na(OH) solution per m3 is: 66 kg, with a molarity of: 8. The mix also includes 16,8 kg/m3 of superplasticizer and 0 kg/m3 of extra water. The initial curing for this mix was 0 day at 25ªC. A compressive test after28 days was conducted with a result of 46,48 MPa.
Formulation includes | 420 | kg of FA | powder, | 1776.6 | kg of aggregate, and the water-to-powder ratio is: | 0.3912857 | .Powder percentual composition is: SiO2: | 52.295 | %, Al2O3: | 24.571 | %, Fe2O3: | 3.215 | %, CaO: | 12.58 | %. The amount of the dry fraction of Na2O from the Na2SiO3 solution is | 20.7 | kg/m3. The amount of the dry fraction of SiO2 from the Na2SiO3 solution is | 54 | kg/m3. The amount of Na(OH) solution per m3 is: | 72 | kg, with a molarity of: | 8 | . The mix also includes | 16.8 | kg/m3 of superplasticizer and | 0 | kg/m3 of extra water. The initial curing for this mix was | 0 | day at | 25 | ªC. A compressive test after | 28 | days was conducted with a result of | 25.11 | MPa. | Formulation includes 420 kg of FA powder, 1776,6 kg of aggregate, and the water-to-powder ratio is: 0,391285714285714 .Powder percentual composition is: SiO2: 52,295%, Al2O3: 24,571%, Fe2O3:3,215%, CaO: 12,58%. The amount of the dry fraction of Na2O from the Na2SiO3 solution is20,7kg/m3. The amount of the dry fraction of SiO2 from the Na2SiO3 solution is 54 kg/m3. The amount of Na(OH) solution per m3 is: 72 kg, with a molarity of: 8. The mix also includes 16,8 kg/m3 of superplasticizer and 0 kg/m3 of extra water. The initial curing for this mix was 0 day at 25ªC. A compressive test after28 days was conducted with a result of 25,11 MPa.
Formulation includes | 420 | kg of FA | powder, | 1776.6 | kg of aggregate, and the water-to-powder ratio is: | 0.3912857 | .Powder percentual composition is: SiO2: | 49.69 | %, Al2O3: | 23.918 | %, Fe2O3: | 2.87 | %, CaO: | 15.44 | %. The amount of the dry fraction of Na2O from the Na2SiO3 solution is | 20.7 | kg/m3. The amount of the dry fraction of SiO2 from the Na2SiO3 solution is | 54 | kg/m3. The amount of Na(OH) solution per m3 is: | 72 | kg, with a molarity of: | 8 | . The mix also includes | 16.8 | kg/m3 of superplasticizer and | 0 | kg/m3 of extra water. The initial curing for this mix was | 0 | day at | 25 | ªC. A compressive test after | 28 | days was conducted with a result of | 46.57 | MPa. | Formulation includes 420 kg of FA powder, 1776,6 kg of aggregate, and the water-to-powder ratio is: 0,391285714285714 .Powder percentual composition is: SiO2: 49,69%, Al2O3: 23,918%, Fe2O3:2,87%, CaO: 15,44%. The amount of the dry fraction of Na2O from the Na2SiO3 solution is20,7kg/m3. The amount of the dry fraction of SiO2 from the Na2SiO3 solution is 54 kg/m3. The amount of Na(OH) solution per m3 is: 72 kg, with a molarity of: 8. The mix also includes 16,8 kg/m3 of superplasticizer and 0 kg/m3 of extra water. The initial curing for this mix was 0 day at 25ªC. A compressive test after28 days was conducted with a result of 46,57 MPa.
Formulation includes | 420 | kg of FA | powder, | 1776.6 | kg of aggregate, and the water-to-powder ratio is: | 0.3912857 | .Powder percentual composition is: SiO2: | 47.085 | %, Al2O3: | 23.265 | %, Fe2O3: | 2.525 | %, CaO: | 18.3 | %. The amount of the dry fraction of Na2O from the Na2SiO3 solution is | 20.7 | kg/m3. The amount of the dry fraction of SiO2 from the Na2SiO3 solution is | 54 | kg/m3. The amount of Na(OH) solution per m3 is: | 72 | kg, with a molarity of: | 8 | . The mix also includes | 16.8 | kg/m3 of superplasticizer and | 0 | kg/m3 of extra water. The initial curing for this mix was | 0 | day at | 25 | ªC. A compressive test after | 28 | days was conducted with a result of | 47.57 | MPa. | Formulation includes 420 kg of FA powder, 1776,6 kg of aggregate, and the water-to-powder ratio is: 0,391285714285714 .Powder percentual composition is: SiO2: 47,085%, Al2O3: 23,265%, Fe2O3:2,525%, CaO: 18,3%. The amount of the dry fraction of Na2O from the Na2SiO3 solution is20,7kg/m3. The amount of the dry fraction of SiO2 from the Na2SiO3 solution is 54 kg/m3. The amount of Na(OH) solution per m3 is: 72 kg, with a molarity of: 8. The mix also includes 16,8 kg/m3 of superplasticizer and 0 kg/m3 of extra water. The initial curing for this mix was 0 day at 25ªC. A compressive test after28 days was conducted with a result of 47,57 MPa.
Formulation includes | 360 | kg of FA | powder, | 1743 | kg of aggregate, and the water-to-powder ratio is: | 0.3681429 | .Powder percentual composition is: SiO2: | 52.295 | %, Al2O3: | 24.571 | %, Fe2O3: | 3.215 | %, CaO: | 12.58 | %. The amount of the dry fraction of Na2O from the Na2SiO3 solution is | 13.01 | kg/m3. The amount of the dry fraction of SiO2 from the Na2SiO3 solution is | 33.94 | kg/m3. The amount of Na(OH) solution per m3 is: | 84.85714286 | kg, with a molarity of: | 8 | . The mix also includes | 14.4 | kg/m3 of superplasticizer and | 0 | kg/m3 of extra water. The initial curing for this mix was | 1 | day at | 60 | ªC. A compressive test after | 7 | days was conducted with a result of | 30 | MPa. | Formulation includes 360 kg of FA powder, 1743 kg of aggregate, and the water-to-powder ratio is: 0,368142857222222 .Powder percentual composition is: SiO2: 52,295%, Al2O3: 24,571%, Fe2O3:3,215%, CaO: 12,58%. The amount of the dry fraction of Na2O from the Na2SiO3 solution is13,01kg/m3. The amount of the dry fraction of SiO2 from the Na2SiO3 solution is 33,94 kg/m3. The amount of Na(OH) solution per m3 is: 84,85714286 kg, with a molarity of: 8. The mix also includes 14,4 kg/m3 of superplasticizer and 0 kg/m3 of extra water. The initial curing for this mix was 1 day at 60ªC. A compressive test after7 days was conducted with a result of 30 MPa.
Formulation includes | 360 | kg of FA | powder, | 1743 | kg of aggregate, and the water-to-powder ratio is: | 0.3681429 | .Powder percentual composition is: SiO2: | 52.295 | %, Al2O3: | 24.571 | %, Fe2O3: | 3.215 | %, CaO: | 12.58 | %. The amount of the dry fraction of Na2O from the Na2SiO3 solution is | 13.01 | kg/m3. The amount of the dry fraction of SiO2 from the Na2SiO3 solution is | 33.94 | kg/m3. The amount of Na(OH) solution per m3 is: | 84.85714286 | kg, with a molarity of: | 8 | . The mix also includes | 14.4 | kg/m3 of superplasticizer and | 0 | kg/m3 of extra water. The initial curing for this mix was | 1 | day at | 60 | ªC. A compressive test after | 1 | days was conducted with a result of | 26.22 | MPa. | Formulation includes 360 kg of FA powder, 1743 kg of aggregate, and the water-to-powder ratio is: 0,368142857222222 .Powder percentual composition is: SiO2: 52,295%, Al2O3: 24,571%, Fe2O3:3,215%, CaO: 12,58%. The amount of the dry fraction of Na2O from the Na2SiO3 solution is13,01kg/m3. The amount of the dry fraction of SiO2 from the Na2SiO3 solution is 33,94 kg/m3. The amount of Na(OH) solution per m3 is: 84,85714286 kg, with a molarity of: 8. The mix also includes 14,4 kg/m3 of superplasticizer and 0 kg/m3 of extra water. The initial curing for this mix was 1 day at 60ªC. A compressive test after1 days was conducted with a result of 26,22 MPa.
Formulation includes | 360 | kg of FA | powder, | 1743 | kg of aggregate, and the water-to-powder ratio is: | 0.3681429 | .Powder percentual composition is: SiO2: | 52.295 | %, Al2O3: | 24.571 | %, Fe2O3: | 3.215 | %, CaO: | 12.58 | %. The amount of the dry fraction of Na2O from the Na2SiO3 solution is | 13.01 | kg/m3. The amount of the dry fraction of SiO2 from the Na2SiO3 solution is | 33.94 | kg/m3. The amount of Na(OH) solution per m3 is: | 84.85714286 | kg, with a molarity of: | 8 | . The mix also includes | 14.4 | kg/m3 of superplasticizer and | 0 | kg/m3 of extra water. The initial curing for this mix was | 1 | day at | 60 | ªC. A compressive test after | 3 | days was conducted with a result of | 27.94 | MPa. | Formulation includes 360 kg of FA powder, 1743 kg of aggregate, and the water-to-powder ratio is: 0,368142857222222 .Powder percentual composition is: SiO2: 52,295%, Al2O3: 24,571%, Fe2O3:3,215%, CaO: 12,58%. The amount of the dry fraction of Na2O from the Na2SiO3 solution is13,01kg/m3. The amount of the dry fraction of SiO2 from the Na2SiO3 solution is 33,94 kg/m3. The amount of Na(OH) solution per m3 is: 84,85714286 kg, with a molarity of: 8. The mix also includes 14,4 kg/m3 of superplasticizer and 0 kg/m3 of extra water. The initial curing for this mix was 1 day at 60ªC. A compressive test after3 days was conducted with a result of 27,94 MPa.
Formulation includes | 360 | kg of FA | powder, | 1743 | kg of aggregate, and the water-to-powder ratio is: | 0.3681429 | .Powder percentual composition is: SiO2: | 52.295 | %, Al2O3: | 24.571 | %, Fe2O3: | 3.215 | %, CaO: | 12.58 | %. The amount of the dry fraction of Na2O from the Na2SiO3 solution is | 13.01 | kg/m3. The amount of the dry fraction of SiO2 from the Na2SiO3 solution is | 33.94 | kg/m3. The amount of Na(OH) solution per m3 is: | 84.85714286 | kg, with a molarity of: | 8 | . The mix also includes | 14.4 | kg/m3 of superplasticizer and | 0 | kg/m3 of extra water. The initial curing for this mix was | 1 | day at | 60 | ªC. A compressive test after | 28 | days was conducted with a result of | 33.68 | MPa. | Formulation includes 360 kg of FA powder, 1743 kg of aggregate, and the water-to-powder ratio is: 0,368142857222222 .Powder percentual composition is: SiO2: 52,295%, Al2O3: 24,571%, Fe2O3:3,215%, CaO: 12,58%. The amount of the dry fraction of Na2O from the Na2SiO3 solution is13,01kg/m3. The amount of the dry fraction of SiO2 from the Na2SiO3 solution is 33,94 kg/m3. The amount of Na(OH) solution per m3 is: 84,85714286 kg, with a molarity of: 8. The mix also includes 14,4 kg/m3 of superplasticizer and 0 kg/m3 of extra water. The initial curing for this mix was 1 day at 60ªC. A compressive test after28 days was conducted with a result of 33,68 MPa.
Formulation includes | 360 | kg of FA | powder, | 1743 | kg of aggregate, and the water-to-powder ratio is: | 0.3681429 | .Powder percentual composition is: SiO2: | 49.69 | %, Al2O3: | 23.918 | %, Fe2O3: | 2.87 | %, CaO: | 15.44 | %. The amount of the dry fraction of Na2O from the Na2SiO3 solution is | 13.01 | kg/m3. The amount of the dry fraction of SiO2 from the Na2SiO3 solution is | 33.94 | kg/m3. The amount of Na(OH) solution per m3 is: | 84.85714286 | kg, with a molarity of: | 8 | . The mix also includes | 14.4 | kg/m3 of superplasticizer and | 0 | kg/m3 of extra water. The initial curing for this mix was | 1 | day at | 60 | ªC. A compressive test after | 1 | days was conducted with a result of | 32.16 | MPa. | Formulation includes 360 kg of FA powder, 1743 kg of aggregate, and the water-to-powder ratio is: 0,368142857222222 .Powder percentual composition is: SiO2: 49,69%, Al2O3: 23,918%, Fe2O3:2,87%, CaO: 15,44%. The amount of the dry fraction of Na2O from the Na2SiO3 solution is13,01kg/m3. The amount of the dry fraction of SiO2 from the Na2SiO3 solution is 33,94 kg/m3. The amount of Na(OH) solution per m3 is: 84,85714286 kg, with a molarity of: 8. The mix also includes 14,4 kg/m3 of superplasticizer and 0 kg/m3 of extra water. The initial curing for this mix was 1 day at 60ªC. A compressive test after1 days was conducted with a result of 32,16 MPa.
Formulation includes | 360 | kg of FA | powder, | 1743 | kg of aggregate, and the water-to-powder ratio is: | 0.3681429 | .Powder percentual composition is: SiO2: | 49.69 | %, Al2O3: | 23.918 | %, Fe2O3: | 2.87 | %, CaO: | 15.44 | %. The amount of the dry fraction of Na2O from the Na2SiO3 solution is | 13.01 | kg/m3. The amount of the dry fraction of SiO2 from the Na2SiO3 solution is | 33.94 | kg/m3. The amount of Na(OH) solution per m3 is: | 84.85714286 | kg, with a molarity of: | 8 | . The mix also includes | 14.4 | kg/m3 of superplasticizer and | 0 | kg/m3 of extra water. The initial curing for this mix was | 1 | day at | 60 | ªC. A compressive test after | 7 | days was conducted with a result of | 46.01 | MPa. | Formulation includes 360 kg of FA powder, 1743 kg of aggregate, and the water-to-powder ratio is: 0,368142857222222 .Powder percentual composition is: SiO2: 49,69%, Al2O3: 23,918%, Fe2O3:2,87%, CaO: 15,44%. The amount of the dry fraction of Na2O from the Na2SiO3 solution is13,01kg/m3. The amount of the dry fraction of SiO2 from the Na2SiO3 solution is 33,94 kg/m3. The amount of Na(OH) solution per m3 is: 84,85714286 kg, with a molarity of: 8. The mix also includes 14,4 kg/m3 of superplasticizer and 0 kg/m3 of extra water. The initial curing for this mix was 1 day at 60ªC. A compressive test after7 days was conducted with a result of 46,01 MPa.
Formulation includes | 360 | kg of FA | powder, | 1743 | kg of aggregate, and the water-to-powder ratio is: | 0.3681429 | .Powder percentual composition is: SiO2: | 49.69 | %, Al2O3: | 23.918 | %, Fe2O3: | 2.87 | %, CaO: | 15.44 | %. The amount of the dry fraction of Na2O from the Na2SiO3 solution is | 13.01 | kg/m3. The amount of the dry fraction of SiO2 from the Na2SiO3 solution is | 33.94 | kg/m3. The amount of Na(OH) solution per m3 is: | 84.85714286 | kg, with a molarity of: | 8 | . The mix also includes | 14.4 | kg/m3 of superplasticizer and | 0 | kg/m3 of extra water. The initial curing for this mix was | 1 | day at | 60 | ªC. A compressive test after | 28 | days was conducted with a result of | 51.53 | MPa. | Formulation includes 360 kg of FA powder, 1743 kg of aggregate, and the water-to-powder ratio is: 0,368142857222222 .Powder percentual composition is: SiO2: 49,69%, Al2O3: 23,918%, Fe2O3:2,87%, CaO: 15,44%. The amount of the dry fraction of Na2O from the Na2SiO3 solution is13,01kg/m3. The amount of the dry fraction of SiO2 from the Na2SiO3 solution is 33,94 kg/m3. The amount of Na(OH) solution per m3 is: 84,85714286 kg, with a molarity of: 8. The mix also includes 14,4 kg/m3 of superplasticizer and 0 kg/m3 of extra water. The initial curing for this mix was 1 day at 60ªC. A compressive test after28 days was conducted with a result of 51,53 MPa.
Formulation includes | 360 | kg of FA | powder, | 1743 | kg of aggregate, and the water-to-powder ratio is: | 0.3681429 | .Powder percentual composition is: SiO2: | 49.69 | %, Al2O3: | 23.918 | %, Fe2O3: | 2.87 | %, CaO: | 15.44 | %. The amount of the dry fraction of Na2O from the Na2SiO3 solution is | 13.01 | kg/m3. The amount of the dry fraction of SiO2 from the Na2SiO3 solution is | 33.94 | kg/m3. The amount of Na(OH) solution per m3 is: | 84.85714286 | kg, with a molarity of: | 8 | . The mix also includes | 14.4 | kg/m3 of superplasticizer and | 0 | kg/m3 of extra water. The initial curing for this mix was | 1 | day at | 60 | ªC. A compressive test after | 3 | days was conducted with a result of | 38.89 | MPa. | Formulation includes 360 kg of FA powder, 1743 kg of aggregate, and the water-to-powder ratio is: 0,368142857222222 .Powder percentual composition is: SiO2: 49,69%, Al2O3: 23,918%, Fe2O3:2,87%, CaO: 15,44%. The amount of the dry fraction of Na2O from the Na2SiO3 solution is13,01kg/m3. The amount of the dry fraction of SiO2 from the Na2SiO3 solution is 33,94 kg/m3. The amount of Na(OH) solution per m3 is: 84,85714286 kg, with a molarity of: 8. The mix also includes 14,4 kg/m3 of superplasticizer and 0 kg/m3 of extra water. The initial curing for this mix was 1 day at 60ªC. A compressive test after3 days was conducted with a result of 38,89 MPa.
Formulation includes | 370 | kg of FA | powder, | 1857.39 | kg of aggregate, and the water-to-powder ratio is: | 0.3681429 | .Powder percentual composition is: SiO2: | 47.085 | %, Al2O3: | 23.265 | %, Fe2O3: | 2.525 | %, CaO: | 18.3 | %. The amount of the dry fraction of Na2O from the Na2SiO3 solution is | 13.37 | kg/m3. The amount of the dry fraction of SiO2 from the Na2SiO3 solution is | 34.89 | kg/m3. The amount of Na(OH) solution per m3 is: | 87.21428571 | kg, with a molarity of: | 8 | . The mix also includes | 14.8 | kg/m3 of superplasticizer and | 0 | kg/m3 of extra water. The initial curing for this mix was | 1 | day at | 60 | ªC. A compressive test after | 7 | days was conducted with a result of | 55.24 | MPa. | Formulation includes 370 kg of FA powder, 1857,39 kg of aggregate, and the water-to-powder ratio is: 0,368142857027027 .Powder percentual composition is: SiO2: 47,085%, Al2O3: 23,265%, Fe2O3:2,525%, CaO: 18,3%. The amount of the dry fraction of Na2O from the Na2SiO3 solution is13,37kg/m3. The amount of the dry fraction of SiO2 from the Na2SiO3 solution is 34,89 kg/m3. The amount of Na(OH) solution per m3 is: 87,21428571 kg, with a molarity of: 8. The mix also includes 14,8 kg/m3 of superplasticizer and 0 kg/m3 of extra water. The initial curing for this mix was 1 day at 60ªC. A compressive test after7 days was conducted with a result of 55,24 MPa.
Formulation includes | 370 | kg of FA | powder, | 1857.39 | kg of aggregate, and the water-to-powder ratio is: | 0.3681429 | .Powder percentual composition is: SiO2: | 47.085 | %, Al2O3: | 23.265 | %, Fe2O3: | 2.525 | %, CaO: | 18.3 | %. The amount of the dry fraction of Na2O from the Na2SiO3 solution is | 13.37 | kg/m3. The amount of the dry fraction of SiO2 from the Na2SiO3 solution is | 34.89 | kg/m3. The amount of Na(OH) solution per m3 is: | 87.21428571 | kg, with a molarity of: | 8 | . The mix also includes | 14.8 | kg/m3 of superplasticizer and | 0 | kg/m3 of extra water. The initial curing for this mix was | 1 | day at | 60 | ªC. A compressive test after | 1 | days was conducted with a result of | 40.93 | MPa. | Formulation includes 370 kg of FA powder, 1857,39 kg of aggregate, and the water-to-powder ratio is: 0,368142857027027 .Powder percentual composition is: SiO2: 47,085%, Al2O3: 23,265%, Fe2O3:2,525%, CaO: 18,3%. The amount of the dry fraction of Na2O from the Na2SiO3 solution is13,37kg/m3. The amount of the dry fraction of SiO2 from the Na2SiO3 solution is 34,89 kg/m3. The amount of Na(OH) solution per m3 is: 87,21428571 kg, with a molarity of: 8. The mix also includes 14,8 kg/m3 of superplasticizer and 0 kg/m3 of extra water. The initial curing for this mix was 1 day at 60ªC. A compressive test after1 days was conducted with a result of 40,93 MPa.
Formulation includes | 370 | kg of FA | powder, | 1857.39 | kg of aggregate, and the water-to-powder ratio is: | 0.3681429 | .Powder percentual composition is: SiO2: | 47.085 | %, Al2O3: | 23.265 | %, Fe2O3: | 2.525 | %, CaO: | 18.3 | %. The amount of the dry fraction of Na2O from the Na2SiO3 solution is | 13.37 | kg/m3. The amount of the dry fraction of SiO2 from the Na2SiO3 solution is | 34.89 | kg/m3. The amount of Na(OH) solution per m3 is: | 87.21428571 | kg, with a molarity of: | 8 | . The mix also includes | 14.8 | kg/m3 of superplasticizer and | 0 | kg/m3 of extra water. The initial curing for this mix was | 1 | day at | 60 | ªC. A compressive test after | 3 | days was conducted with a result of | 44.22 | MPa. | Formulation includes 370 kg of FA powder, 1857,39 kg of aggregate, and the water-to-powder ratio is: 0,368142857027027 .Powder percentual composition is: SiO2: 47,085%, Al2O3: 23,265%, Fe2O3:2,525%, CaO: 18,3%. The amount of the dry fraction of Na2O from the Na2SiO3 solution is13,37kg/m3. The amount of the dry fraction of SiO2 from the Na2SiO3 solution is 34,89 kg/m3. The amount of Na(OH) solution per m3 is: 87,21428571 kg, with a molarity of: 8. The mix also includes 14,8 kg/m3 of superplasticizer and 0 kg/m3 of extra water. The initial curing for this mix was 1 day at 60ªC. A compressive test after3 days was conducted with a result of 44,22 MPa.
Formulation includes | 370 | kg of FA | powder, | 1857.39 | kg of aggregate, and the water-to-powder ratio is: | 0.3681429 | .Powder percentual composition is: SiO2: | 47.085 | %, Al2O3: | 23.265 | %, Fe2O3: | 2.525 | %, CaO: | 18.3 | %. The amount of the dry fraction of Na2O from the Na2SiO3 solution is | 13.37 | kg/m3. The amount of the dry fraction of SiO2 from the Na2SiO3 solution is | 34.89 | kg/m3. The amount of Na(OH) solution per m3 is: | 87.21428571 | kg, with a molarity of: | 8 | . The mix also includes | 14.8 | kg/m3 of superplasticizer and | 0 | kg/m3 of extra water. The initial curing for this mix was | 1 | day at | 60 | ªC. A compressive test after | 28 | days was conducted with a result of | 62.25 | MPa. | Formulation includes 370 kg of FA powder, 1857,39 kg of aggregate, and the water-to-powder ratio is: 0,368142857027027 .Powder percentual composition is: SiO2: 47,085%, Al2O3: 23,265%, Fe2O3:2,525%, CaO: 18,3%. The amount of the dry fraction of Na2O from the Na2SiO3 solution is13,37kg/m3. The amount of the dry fraction of SiO2 from the Na2SiO3 solution is 34,89 kg/m3. The amount of Na(OH) solution per m3 is: 87,21428571 kg, with a molarity of: 8. The mix also includes 14,8 kg/m3 of superplasticizer and 0 kg/m3 of extra water. The initial curing for this mix was 1 day at 60ªC. A compressive test after28 days was conducted with a result of 62,25 MPa.
Formulation includes | 394 | kg of FA | powder, | 1848 | kg of aggregate, and the water-to-powder ratio is: | 0.5129586 | .Powder percentual composition is: SiO2: | 35.8 | %, Al2O3: | 13.21 | %, Fe2O3: | 1.97 | %, CaO: | 35.68 | %. The amount of the dry fraction of Na2O from the Na2SiO3 solution is | 22.29 | kg/m3. The amount of the dry fraction of SiO2 from the Na2SiO3 solution is | 43.43 | kg/m3. The amount of Na(OH) solution per m3 is: | 101.9354839 | kg, with a molarity of: | 10 | . The mix also includes | 8 | kg/m3 of superplasticizer and | 59 | kg/m3 of extra water. The initial curing for this mix was | 1 | day at | 80 | ªC. A compressive test after | 90 | days was conducted with a result of | 63.0675 | MPa. | Formulation includes 394 kg of FA powder, 1848 kg of aggregate, and the water-to-powder ratio is: 0,512958604822335 .Powder percentual composition is: SiO2: 35,8%, Al2O3: 13,21%, Fe2O3:1,97%, CaO: 35,68%. The amount of the dry fraction of Na2O from the Na2SiO3 solution is22,29kg/m3. The amount of the dry fraction of SiO2 from the Na2SiO3 solution is 43,43 kg/m3. The amount of Na(OH) solution per m3 is: 101,9354839 kg, with a molarity of: 10. The mix also includes 8 kg/m3 of superplasticizer and 59 kg/m3 of extra water. The initial curing for this mix was 1 day at 80ªC. A compressive test after90 days was conducted with a result of 63,0675 MPa.
Formulation includes | 394 | kg of FA | powder, | 1848 | kg of aggregate, and the water-to-powder ratio is: | 0.5129586 | .Powder percentual composition is: SiO2: | 35.8 | %, Al2O3: | 13.21 | %, Fe2O3: | 1.97 | %, CaO: | 35.68 | %. The amount of the dry fraction of Na2O from the Na2SiO3 solution is | 22.29 | kg/m3. The amount of the dry fraction of SiO2 from the Na2SiO3 solution is | 43.43 | kg/m3. The amount of Na(OH) solution per m3 is: | 101.9354839 | kg, with a molarity of: | 10 | . The mix also includes | 8 | kg/m3 of superplasticizer and | 59 | kg/m3 of extra water. The initial curing for this mix was | 1 | day at | 80 | ªC. A compressive test after | 7 | days was conducted with a result of | 57.6687 | MPa. | Formulation includes 394 kg of FA powder, 1848 kg of aggregate, and the water-to-powder ratio is: 0,512958604822335 .Powder percentual composition is: SiO2: 35,8%, Al2O3: 13,21%, Fe2O3:1,97%, CaO: 35,68%. The amount of the dry fraction of Na2O from the Na2SiO3 solution is22,29kg/m3. The amount of the dry fraction of SiO2 from the Na2SiO3 solution is 43,43 kg/m3. The amount of Na(OH) solution per m3 is: 101,9354839 kg, with a molarity of: 10. The mix also includes 8 kg/m3 of superplasticizer and 59 kg/m3 of extra water. The initial curing for this mix was 1 day at 80ªC. A compressive test after7 days was conducted with a result of 57,6687 MPa.
Formulation includes | 394 | kg of FA | powder, | 1848 | kg of aggregate, and the water-to-powder ratio is: | 0.5129586 | .Powder percentual composition is: SiO2: | 35.8 | %, Al2O3: | 13.21 | %, Fe2O3: | 1.97 | %, CaO: | 35.68 | %. The amount of the dry fraction of Na2O from the Na2SiO3 solution is | 22.29 | kg/m3. The amount of the dry fraction of SiO2 from the Na2SiO3 solution is | 43.43 | kg/m3. The amount of Na(OH) solution per m3 is: | 101.9354839 | kg, with a molarity of: | 10 | . The mix also includes | 8 | kg/m3 of superplasticizer and | 59 | kg/m3 of extra water. The initial curing for this mix was | 1 | day at | 80 | ªC. A compressive test after | 3 | days was conducted with a result of | 54.1104 | MPa. | Formulation includes 394 kg of FA powder, 1848 kg of aggregate, and the water-to-powder ratio is: 0,512958604822335 .Powder percentual composition is: SiO2: 35,8%, Al2O3: 13,21%, Fe2O3:1,97%, CaO: 35,68%. The amount of the dry fraction of Na2O from the Na2SiO3 solution is22,29kg/m3. The amount of the dry fraction of SiO2 from the Na2SiO3 solution is 43,43 kg/m3. The amount of Na(OH) solution per m3 is: 101,9354839 kg, with a molarity of: 10. The mix also includes 8 kg/m3 of superplasticizer and 59 kg/m3 of extra water. The initial curing for this mix was 1 day at 80ªC. A compressive test after3 days was conducted with a result of 54,1104 MPa.
Formulation includes | 394 | kg of FA | powder, | 1848 | kg of aggregate, and the water-to-powder ratio is: | 0.5129586 | .Powder percentual composition is: SiO2: | 35.8 | %, Al2O3: | 13.21 | %, Fe2O3: | 1.97 | %, CaO: | 35.68 | %. The amount of the dry fraction of Na2O from the Na2SiO3 solution is | 22.29 | kg/m3. The amount of the dry fraction of SiO2 from the Na2SiO3 solution is | 43.43 | kg/m3. The amount of Na(OH) solution per m3 is: | 101.9354839 | kg, with a molarity of: | 10 | . The mix also includes | 8 | kg/m3 of superplasticizer and | 59 | kg/m3 of extra water. The initial curing for this mix was | 1 | day at | 80 | ªC. A compressive test after | 28 | days was conducted with a result of | 60.1227 | MPa. | Formulation includes 394 kg of FA powder, 1848 kg of aggregate, and the water-to-powder ratio is: 0,512958604822335 .Powder percentual composition is: SiO2: 35,8%, Al2O3: 13,21%, Fe2O3:1,97%, CaO: 35,68%. The amount of the dry fraction of Na2O from the Na2SiO3 solution is22,29kg/m3. The amount of the dry fraction of SiO2 from the Na2SiO3 solution is 43,43 kg/m3. The amount of Na(OH) solution per m3 is: 101,9354839 kg, with a molarity of: 10. The mix also includes 8 kg/m3 of superplasticizer and 59 kg/m3 of extra water. The initial curing for this mix was 1 day at 80ªC. A compressive test after28 days was conducted with a result of 60,1227 MPa.
Formulation includes | 394 | kg of FA | powder, | 1848 | kg of aggregate, and the water-to-powder ratio is: | 0.5129586 | .Powder percentual composition is: SiO2: | 38.4835 | %, Al2O3: | 12.591 | %, Fe2O3: | 1.898 | %, CaO: | 33.93 | %. The amount of the dry fraction of Na2O from the Na2SiO3 solution is | 22.29 | kg/m3. The amount of the dry fraction of SiO2 from the Na2SiO3 solution is | 43.43 | kg/m3. The amount of Na(OH) solution per m3 is: | 101.9354839 | kg, with a molarity of: | 10 | . The mix also includes | 8 | kg/m3 of superplasticizer and | 59 | kg/m3 of extra water. The initial curing for this mix was | 1 | day at | 80 | ªC. A compressive test after | 28 | days was conducted with a result of | 61.1043 | MPa. | Formulation includes 394 kg of FA powder, 1848 kg of aggregate, and the water-to-powder ratio is: 0,512958604822335 .Powder percentual composition is: SiO2: 38,4835%, Al2O3: 12,591%, Fe2O3:1,898%, CaO: 33,93%. The amount of the dry fraction of Na2O from the Na2SiO3 solution is22,29kg/m3. The amount of the dry fraction of SiO2 from the Na2SiO3 solution is 43,43 kg/m3. The amount of Na(OH) solution per m3 is: 101,9354839 kg, with a molarity of: 10. The mix also includes 8 kg/m3 of superplasticizer and 59 kg/m3 of extra water. The initial curing for this mix was 1 day at 80ªC. A compressive test after28 days was conducted with a result of 61,1043 MPa.
Formulation includes | 394 | kg of FA | powder, | 1848 | kg of aggregate, and the water-to-powder ratio is: | 0.5129586 | .Powder percentual composition is: SiO2: | 38.4835 | %, Al2O3: | 12.591 | %, Fe2O3: | 1.898 | %, CaO: | 33.93 | %. The amount of the dry fraction of Na2O from the Na2SiO3 solution is | 22.29 | kg/m3. The amount of the dry fraction of SiO2 from the Na2SiO3 solution is | 43.43 | kg/m3. The amount of Na(OH) solution per m3 is: | 101.9354839 | kg, with a molarity of: | 10 | . The mix also includes | 8 | kg/m3 of superplasticizer and | 59 | kg/m3 of extra water. The initial curing for this mix was | 1 | day at | 80 | ªC. A compressive test after | 3 | days was conducted with a result of | 55.092 | MPa. | Formulation includes 394 kg of FA powder, 1848 kg of aggregate, and the water-to-powder ratio is: 0,512958604822335 .Powder percentual composition is: SiO2: 38,4835%, Al2O3: 12,591%, Fe2O3:1,898%, CaO: 33,93%. The amount of the dry fraction of Na2O from the Na2SiO3 solution is22,29kg/m3. The amount of the dry fraction of SiO2 from the Na2SiO3 solution is 43,43 kg/m3. The amount of Na(OH) solution per m3 is: 101,9354839 kg, with a molarity of: 10. The mix also includes 8 kg/m3 of superplasticizer and 59 kg/m3 of extra water. The initial curing for this mix was 1 day at 80ªC. A compressive test after3 days was conducted with a result of 55,092 MPa.
Formulation includes | 394 | kg of FA | powder, | 1848 | kg of aggregate, and the water-to-powder ratio is: | 0.5129586 | .Powder percentual composition is: SiO2: | 38.4835 | %, Al2O3: | 12.591 | %, Fe2O3: | 1.898 | %, CaO: | 33.93 | %. The amount of the dry fraction of Na2O from the Na2SiO3 solution is | 22.29 | kg/m3. The amount of the dry fraction of SiO2 from the Na2SiO3 solution is | 43.43 | kg/m3. The amount of Na(OH) solution per m3 is: | 101.9354839 | kg, with a molarity of: | 10 | . The mix also includes | 8 | kg/m3 of superplasticizer and | 59 | kg/m3 of extra water. The initial curing for this mix was | 1 | day at | 80 | ªC. A compressive test after | 90 | days was conducted with a result of | 65.1534 | MPa. | Formulation includes 394 kg of FA powder, 1848 kg of aggregate, and the water-to-powder ratio is: 0,512958604822335 .Powder percentual composition is: SiO2: 38,4835%, Al2O3: 12,591%, Fe2O3:1,898%, CaO: 33,93%. The amount of the dry fraction of Na2O from the Na2SiO3 solution is22,29kg/m3. The amount of the dry fraction of SiO2 from the Na2SiO3 solution is 43,43 kg/m3. The amount of Na(OH) solution per m3 is: 101,9354839 kg, with a molarity of: 10. The mix also includes 8 kg/m3 of superplasticizer and 59 kg/m3 of extra water. The initial curing for this mix was 1 day at 80ªC. A compressive test after90 days was conducted with a result of 65,1534 MPa.
Formulation includes | 394 | kg of FA | powder, | 1848 | kg of aggregate, and the water-to-powder ratio is: | 0.5129586 | .Powder percentual composition is: SiO2: | 38.4835 | %, Al2O3: | 12.591 | %, Fe2O3: | 1.898 | %, CaO: | 33.93 | %. The amount of the dry fraction of Na2O from the Na2SiO3 solution is | 22.29 | kg/m3. The amount of the dry fraction of SiO2 from the Na2SiO3 solution is | 43.43 | kg/m3. The amount of Na(OH) solution per m3 is: | 101.9354839 | kg, with a molarity of: | 10 | . The mix also includes | 8 | kg/m3 of superplasticizer and | 59 | kg/m3 of extra water. The initial curing for this mix was | 1 | day at | 80 | ªC. A compressive test after | 7 | days was conducted with a result of | 58.2822 | MPa. | Formulation includes 394 kg of FA powder, 1848 kg of aggregate, and the water-to-powder ratio is: 0,512958604822335 .Powder percentual composition is: SiO2: 38,4835%, Al2O3: 12,591%, Fe2O3:1,898%, CaO: 33,93%. The amount of the dry fraction of Na2O from the Na2SiO3 solution is22,29kg/m3. The amount of the dry fraction of SiO2 from the Na2SiO3 solution is 43,43 kg/m3. The amount of Na(OH) solution per m3 is: 101,9354839 kg, with a molarity of: 10. The mix also includes 8 kg/m3 of superplasticizer and 59 kg/m3 of extra water. The initial curing for this mix was 1 day at 80ªC. A compressive test after7 days was conducted with a result of 58,2822 MPa.
Formulation includes | 394 | kg of FA | powder, | 1848 | kg of aggregate, and the water-to-powder ratio is: | 0.5129586 | .Powder percentual composition is: SiO2: | 41.11251 | %, Al2O3: | 11.98457 | %, Fe2O3: | 1.827462 | %, CaO: | 32.21553 | %. The amount of the dry fraction of Na2O from the Na2SiO3 solution is | 22.29 | kg/m3. The amount of the dry fraction of SiO2 from the Na2SiO3 solution is | 43.43 | kg/m3. The amount of Na(OH) solution per m3 is: | 101.9354839 | kg, with a molarity of: | 10 | . The mix also includes | 8 | kg/m3 of superplasticizer and | 59 | kg/m3 of extra water. The initial curing for this mix was | 1 | day at | 80 | ªC. A compressive test after | 28 | days was conducted with a result of | 63.8037 | MPa. | Formulation includes 394 kg of FA powder, 1848 kg of aggregate, and the water-to-powder ratio is: 0,512958604822335 .Powder percentual composition is: SiO2: 41,1125126903553%, Al2O3: 11,9845685279188%, Fe2O3:1,82746192893401%, CaO: 32,2155329949238%. The amount of the dry fraction of Na2O from the Na2SiO3 solution is22,29kg/m3. The amount of the dry fraction of SiO2 from the Na2SiO3 solution is 43,43 kg/m3. The amount of Na(OH) solution per m3 is: 101,9354839 kg, with a molarity of: 10. The mix also includes 8 kg/m3 of superplasticizer and 59 kg/m3 of extra water. The initial curing for this mix was 1 day at 80ªC. A compressive test after28 days was conducted with a result of 63,8037 MPa.
Formulation includes | 394 | kg of FA | powder, | 1848 | kg of aggregate, and the water-to-powder ratio is: | 0.5129586 | .Powder percentual composition is: SiO2: | 41.11251 | %, Al2O3: | 11.98457 | %, Fe2O3: | 1.827462 | %, CaO: | 32.21553 | %. The amount of the dry fraction of Na2O from the Na2SiO3 solution is | 22.29 | kg/m3. The amount of the dry fraction of SiO2 from the Na2SiO3 solution is | 43.43 | kg/m3. The amount of Na(OH) solution per m3 is: | 101.9354839 | kg, with a molarity of: | 10 | . The mix also includes | 8 | kg/m3 of superplasticizer and | 59 | kg/m3 of extra water. The initial curing for this mix was | 1 | day at | 80 | ªC. A compressive test after | 7 | days was conducted with a result of | 59.2638 | MPa. | Formulation includes 394 kg of FA powder, 1848 kg of aggregate, and the water-to-powder ratio is: 0,512958604822335 .Powder percentual composition is: SiO2: 41,1125126903553%, Al2O3: 11,9845685279188%, Fe2O3:1,82746192893401%, CaO: 32,2155329949238%. The amount of the dry fraction of Na2O from the Na2SiO3 solution is22,29kg/m3. The amount of the dry fraction of SiO2 from the Na2SiO3 solution is 43,43 kg/m3. The amount of Na(OH) solution per m3 is: 101,9354839 kg, with a molarity of: 10. The mix also includes 8 kg/m3 of superplasticizer and 59 kg/m3 of extra water. The initial curing for this mix was 1 day at 80ªC. A compressive test after7 days was conducted with a result of 59,2638 MPa.
Formulation includes | 394 | kg of FA | powder, | 1848 | kg of aggregate, and the water-to-powder ratio is: | 0.5129586 | .Powder percentual composition is: SiO2: | 41.11251 | %, Al2O3: | 11.98457 | %, Fe2O3: | 1.827462 | %, CaO: | 32.21553 | %. The amount of the dry fraction of Na2O from the Na2SiO3 solution is | 22.29 | kg/m3. The amount of the dry fraction of SiO2 from the Na2SiO3 solution is | 43.43 | kg/m3. The amount of Na(OH) solution per m3 is: | 101.9354839 | kg, with a molarity of: | 10 | . The mix also includes | 8 | kg/m3 of superplasticizer and | 59 | kg/m3 of extra water. The initial curing for this mix was | 1 | day at | 80 | ªC. A compressive test after | 90 | days was conducted with a result of | 67.1166 | MPa. | Formulation includes 394 kg of FA powder, 1848 kg of aggregate, and the water-to-powder ratio is: 0,512958604822335 .Powder percentual composition is: SiO2: 41,1125126903553%, Al2O3: 11,9845685279188%, Fe2O3:1,82746192893401%, CaO: 32,2155329949238%. The amount of the dry fraction of Na2O from the Na2SiO3 solution is22,29kg/m3. The amount of the dry fraction of SiO2 from the Na2SiO3 solution is 43,43 kg/m3. The amount of Na(OH) solution per m3 is: 101,9354839 kg, with a molarity of: 10. The mix also includes 8 kg/m3 of superplasticizer and 59 kg/m3 of extra water. The initial curing for this mix was 1 day at 80ªC. A compressive test after90 days was conducted with a result of 67,1166 MPa.
Formulation includes | 394 | kg of FA | powder, | 1848 | kg of aggregate, and the water-to-powder ratio is: | 0.5129586 | .Powder percentual composition is: SiO2: | 41.11251 | %, Al2O3: | 11.98457 | %, Fe2O3: | 1.827462 | %, CaO: | 32.21553 | %. The amount of the dry fraction of Na2O from the Na2SiO3 solution is | 22.29 | kg/m3. The amount of the dry fraction of SiO2 from the Na2SiO3 solution is | 43.43 | kg/m3. The amount of Na(OH) solution per m3 is: | 101.9354839 | kg, with a molarity of: | 10 | . The mix also includes | 8 | kg/m3 of superplasticizer and | 59 | kg/m3 of extra water. The initial curing for this mix was | 1 | day at | 80 | ªC. A compressive test after | 3 | days was conducted with a result of | 57.3006 | MPa. | Formulation includes 394 kg of FA powder, 1848 kg of aggregate, and the water-to-powder ratio is: 0,512958604822335 .Powder percentual composition is: SiO2: 41,1125126903553%, Al2O3: 11,9845685279188%, Fe2O3:1,82746192893401%, CaO: 32,2155329949238%. The amount of the dry fraction of Na2O from the Na2SiO3 solution is22,29kg/m3. The amount of the dry fraction of SiO2 from the Na2SiO3 solution is 43,43 kg/m3. The amount of Na(OH) solution per m3 is: 101,9354839 kg, with a molarity of: 10. The mix also includes 8 kg/m3 of superplasticizer and 59 kg/m3 of extra water. The initial curing for this mix was 1 day at 80ªC. A compressive test after3 days was conducted with a result of 57,3006 MPa.
Formulation includes | 394 | kg of FA | powder, | 1848 | kg of aggregate, and the water-to-powder ratio is: | 0.5129586 | .Powder percentual composition is: SiO2: | 43.8505 | %, Al2O3: | 11.353 | %, Fe2O3: | 1.754 | %, CaO: | 30.43 | %. The amount of the dry fraction of Na2O from the Na2SiO3 solution is | 22.29 | kg/m3. The amount of the dry fraction of SiO2 from the Na2SiO3 solution is | 43.43 | kg/m3. The amount of Na(OH) solution per m3 is: | 101.9354839 | kg, with a molarity of: | 10 | . The mix also includes | 8 | kg/m3 of superplasticizer and | 59 | kg/m3 of extra water. The initial curing for this mix was | 1 | day at | 80 | ªC. A compressive test after | 28 | days was conducted with a result of | 67.2393 | MPa. | Formulation includes 394 kg of FA powder, 1848 kg of aggregate, and the water-to-powder ratio is: 0,512958604822335 .Powder percentual composition is: SiO2: 43,8505%, Al2O3: 11,353%, Fe2O3:1,754%, CaO: 30,43%. The amount of the dry fraction of Na2O from the Na2SiO3 solution is22,29kg/m3. The amount of the dry fraction of SiO2 from the Na2SiO3 solution is 43,43 kg/m3. The amount of Na(OH) solution per m3 is: 101,9354839 kg, with a molarity of: 10. The mix also includes 8 kg/m3 of superplasticizer and 59 kg/m3 of extra water. The initial curing for this mix was 1 day at 80ªC. A compressive test after28 days was conducted with a result of 67,2393 MPa.
Formulation includes | 394 | kg of FA | powder, | 1848 | kg of aggregate, and the water-to-powder ratio is: | 0.5129586 | .Powder percentual composition is: SiO2: | 43.8505 | %, Al2O3: | 11.353 | %, Fe2O3: | 1.754 | %, CaO: | 30.43 | %. The amount of the dry fraction of Na2O from the Na2SiO3 solution is | 22.29 | kg/m3. The amount of the dry fraction of SiO2 from the Na2SiO3 solution is | 43.43 | kg/m3. The amount of Na(OH) solution per m3 is: | 101.9354839 | kg, with a molarity of: | 10 | . The mix also includes | 8 | kg/m3 of superplasticizer and | 59 | kg/m3 of extra water. The initial curing for this mix was | 1 | day at | 80 | ªC. A compressive test after | 90 | days was conducted with a result of | 69.3252 | MPa. | Formulation includes 394 kg of FA powder, 1848 kg of aggregate, and the water-to-powder ratio is: 0,512958604822335 .Powder percentual composition is: SiO2: 43,8505%, Al2O3: 11,353%, Fe2O3:1,754%, CaO: 30,43%. The amount of the dry fraction of Na2O from the Na2SiO3 solution is22,29kg/m3. The amount of the dry fraction of SiO2 from the Na2SiO3 solution is 43,43 kg/m3. The amount of Na(OH) solution per m3 is: 101,9354839 kg, with a molarity of: 10. The mix also includes 8 kg/m3 of superplasticizer and 59 kg/m3 of extra water. The initial curing for this mix was 1 day at 80ªC. A compressive test after90 days was conducted with a result of 69,3252 MPa.
Formulation includes | 394 | kg of FA | powder, | 1848 | kg of aggregate, and the water-to-powder ratio is: | 0.5129586 | .Powder percentual composition is: SiO2: | 43.8505 | %, Al2O3: | 11.353 | %, Fe2O3: | 1.754 | %, CaO: | 30.43 | %. The amount of the dry fraction of Na2O from the Na2SiO3 solution is | 22.29 | kg/m3. The amount of the dry fraction of SiO2 from the Na2SiO3 solution is | 43.43 | kg/m3. The amount of Na(OH) solution per m3 is: | 101.9354839 | kg, with a molarity of: | 10 | . The mix also includes | 8 | kg/m3 of superplasticizer and | 59 | kg/m3 of extra water. The initial curing for this mix was | 1 | day at | 80 | ªC. A compressive test after | 7 | days was conducted with a result of | 62.2086 | MPa. | Formulation includes 394 kg of FA powder, 1848 kg of aggregate, and the water-to-powder ratio is: 0,512958604822335 .Powder percentual composition is: SiO2: 43,8505%, Al2O3: 11,353%, Fe2O3:1,754%, CaO: 30,43%. The amount of the dry fraction of Na2O from the Na2SiO3 solution is22,29kg/m3. The amount of the dry fraction of SiO2 from the Na2SiO3 solution is 43,43 kg/m3. The amount of Na(OH) solution per m3 is: 101,9354839 kg, with a molarity of: 10. The mix also includes 8 kg/m3 of superplasticizer and 59 kg/m3 of extra water. The initial curing for this mix was 1 day at 80ªC. A compressive test after7 days was conducted with a result of 62,2086 MPa.
Formulation includes | 394 | kg of FA | powder, | 1848 | kg of aggregate, and the water-to-powder ratio is: | 0.5129586 | .Powder percentual composition is: SiO2: | 43.8505 | %, Al2O3: | 11.353 | %, Fe2O3: | 1.754 | %, CaO: | 30.43 | %. The amount of the dry fraction of Na2O from the Na2SiO3 solution is | 22.29 | kg/m3. The amount of the dry fraction of SiO2 from the Na2SiO3 solution is | 43.43 | kg/m3. The amount of Na(OH) solution per m3 is: | 101.9354839 | kg, with a molarity of: | 10 | . The mix also includes | 8 | kg/m3 of superplasticizer and | 59 | kg/m3 of extra water. The initial curing for this mix was | 1 | day at | 80 | ªC. A compressive test after | 3 | days was conducted with a result of | 59.7546 | MPa. | Formulation includes 394 kg of FA powder, 1848 kg of aggregate, and the water-to-powder ratio is: 0,512958604822335 .Powder percentual composition is: SiO2: 43,8505%, Al2O3: 11,353%, Fe2O3:1,754%, CaO: 30,43%. The amount of the dry fraction of Na2O from the Na2SiO3 solution is22,29kg/m3. The amount of the dry fraction of SiO2 from the Na2SiO3 solution is 43,43 kg/m3. The amount of Na(OH) solution per m3 is: 101,9354839 kg, with a molarity of: 10. The mix also includes 8 kg/m3 of superplasticizer and 59 kg/m3 of extra water. The initial curing for this mix was 1 day at 80ªC. A compressive test after3 days was conducted with a result of 59,7546 MPa.
Formulation includes | 394 | kg of FA | powder, | 1848 | kg of aggregate, and the water-to-powder ratio is: | 0.5129586 | .Powder percentual composition is: SiO2: | 46.56124 | %, Al2O3: | 10.72772 | %, Fe2O3: | 1.681269 | %, CaO: | 28.66223 | %. The amount of the dry fraction of Na2O from the Na2SiO3 solution is | 22.29 | kg/m3. The amount of the dry fraction of SiO2 from the Na2SiO3 solution is | 43.43 | kg/m3. The amount of Na(OH) solution per m3 is: | 101.9354839 | kg, with a molarity of: | 10 | . The mix also includes | 8 | kg/m3 of superplasticizer and | 59 | kg/m3 of extra water. The initial curing for this mix was | 1 | day at | 80 | ªC. A compressive test after | 28 | days was conducted with a result of | 58.1595 | MPa. | Formulation includes 394 kg of FA powder, 1848 kg of aggregate, and the water-to-powder ratio is: 0,512958604822335 .Powder percentual composition is: SiO2: 46,5612436548223%, Al2O3: 10,7277157360406%, Fe2O3:1,68126903553299%, CaO: 28,6622335025381%. The amount of the dry fraction of Na2O from the Na2SiO3 solution is22,29kg/m3. The amount of the dry fraction of SiO2 from the Na2SiO3 solution is 43,43 kg/m3. The amount of Na(OH) solution per m3 is: 101,9354839 kg, with a molarity of: 10. The mix also includes 8 kg/m3 of superplasticizer and 59 kg/m3 of extra water. The initial curing for this mix was 1 day at 80ªC. A compressive test after28 days was conducted with a result of 58,1595 MPa.
Formulation includes | 394 | kg of FA | powder, | 1848 | kg of aggregate, and the water-to-powder ratio is: | 0.5129586 | .Powder percentual composition is: SiO2: | 46.56124 | %, Al2O3: | 10.72772 | %, Fe2O3: | 1.681269 | %, CaO: | 28.66223 | %. The amount of the dry fraction of Na2O from the Na2SiO3 solution is | 22.29 | kg/m3. The amount of the dry fraction of SiO2 from the Na2SiO3 solution is | 43.43 | kg/m3. The amount of Na(OH) solution per m3 is: | 101.9354839 | kg, with a molarity of: | 10 | . The mix also includes | 8 | kg/m3 of superplasticizer and | 59 | kg/m3 of extra water. The initial curing for this mix was | 1 | day at | 80 | ªC. A compressive test after | 3 | days was conducted with a result of | 53.2515 | MPa. | Formulation includes 394 kg of FA powder, 1848 kg of aggregate, and the water-to-powder ratio is: 0,512958604822335 .Powder percentual composition is: SiO2: 46,5612436548223%, Al2O3: 10,7277157360406%, Fe2O3:1,68126903553299%, CaO: 28,6622335025381%. The amount of the dry fraction of Na2O from the Na2SiO3 solution is22,29kg/m3. The amount of the dry fraction of SiO2 from the Na2SiO3 solution is 43,43 kg/m3. The amount of Na(OH) solution per m3 is: 101,9354839 kg, with a molarity of: 10. The mix also includes 8 kg/m3 of superplasticizer and 59 kg/m3 of extra water. The initial curing for this mix was 1 day at 80ªC. A compressive test after3 days was conducted with a result of 53,2515 MPa.
Formulation includes | 394 | kg of FA | powder, | 1848 | kg of aggregate, and the water-to-powder ratio is: | 0.5129586 | .Powder percentual composition is: SiO2: | 46.56124 | %, Al2O3: | 10.72772 | %, Fe2O3: | 1.681269 | %, CaO: | 28.66223 | %. The amount of the dry fraction of Na2O from the Na2SiO3 solution is | 22.29 | kg/m3. The amount of the dry fraction of SiO2 from the Na2SiO3 solution is | 43.43 | kg/m3. The amount of Na(OH) solution per m3 is: | 101.9354839 | kg, with a molarity of: | 10 | . The mix also includes | 8 | kg/m3 of superplasticizer and | 59 | kg/m3 of extra water. The initial curing for this mix was | 1 | day at | 80 | ªC. A compressive test after | 7 | days was conducted with a result of | 55.2147 | MPa. | Formulation includes 394 kg of FA powder, 1848 kg of aggregate, and the water-to-powder ratio is: 0,512958604822335 .Powder percentual composition is: SiO2: 46,5612436548223%, Al2O3: 10,7277157360406%, Fe2O3:1,68126903553299%, CaO: 28,6622335025381%. The amount of the dry fraction of Na2O from the Na2SiO3 solution is22,29kg/m3. The amount of the dry fraction of SiO2 from the Na2SiO3 solution is 43,43 kg/m3. The amount of Na(OH) solution per m3 is: 101,9354839 kg, with a molarity of: 10. The mix also includes 8 kg/m3 of superplasticizer and 59 kg/m3 of extra water. The initial curing for this mix was 1 day at 80ªC. A compressive test after7 days was conducted with a result of 55,2147 MPa.
Formulation includes | 394 | kg of FA | powder, | 1848 | kg of aggregate, and the water-to-powder ratio is: | 0.5129586 | .Powder percentual composition is: SiO2: | 46.56124 | %, Al2O3: | 10.72772 | %, Fe2O3: | 1.681269 | %, CaO: | 28.66223 | %. The amount of the dry fraction of Na2O from the Na2SiO3 solution is | 22.29 | kg/m3. The amount of the dry fraction of SiO2 from the Na2SiO3 solution is | 43.43 | kg/m3. The amount of Na(OH) solution per m3 is: | 101.9354839 | kg, with a molarity of: | 10 | . The mix also includes | 8 | kg/m3 of superplasticizer and | 59 | kg/m3 of extra water. The initial curing for this mix was | 1 | day at | 80 | ªC. A compressive test after | 90 | days was conducted with a result of | 63.0675 | MPa. | Formulation includes 394 kg of FA powder, 1848 kg of aggregate, and the water-to-powder ratio is: 0,512958604822335 .Powder percentual composition is: SiO2: 46,5612436548223%, Al2O3: 10,7277157360406%, Fe2O3:1,68126903553299%, CaO: 28,6622335025381%. The amount of the dry fraction of Na2O from the Na2SiO3 solution is22,29kg/m3. The amount of the dry fraction of SiO2 from the Na2SiO3 solution is 43,43 kg/m3. The amount of Na(OH) solution per m3 is: 101,9354839 kg, with a molarity of: 10. The mix also includes 8 kg/m3 of superplasticizer and 59 kg/m3 of extra water. The initial curing for this mix was 1 day at 80ªC. A compressive test after90 days was conducted with a result of 63,0675 MPa.
Formulation includes | 394 | kg of FA | powder, | 1848 | kg of aggregate, and the water-to-powder ratio is: | 0.5129586 | .Powder percentual composition is: SiO2: | 49.2175 | %, Al2O3: | 10.115 | %, Fe2O3: | 1.61 | %, CaO: | 26.93 | %. The amount of the dry fraction of Na2O from the Na2SiO3 solution is | 22.29 | kg/m3. The amount of the dry fraction of SiO2 from the Na2SiO3 solution is | 43.43 | kg/m3. The amount of Na(OH) solution per m3 is: | 101.9354839 | kg, with a molarity of: | 10 | . The mix also includes | 8 | kg/m3 of superplasticizer and | 59 | kg/m3 of extra water. The initial curing for this mix was | 1 | day at | 80 | ªC. A compressive test after | 7 | days was conducted with a result of | 52.3926 | MPa. | Formulation includes 394 kg of FA powder, 1848 kg of aggregate, and the water-to-powder ratio is: 0,512958604822335 .Powder percentual composition is: SiO2: 49,2175%, Al2O3: 10,115%, Fe2O3:1,61%, CaO: 26,93%. The amount of the dry fraction of Na2O from the Na2SiO3 solution is22,29kg/m3. The amount of the dry fraction of SiO2 from the Na2SiO3 solution is 43,43 kg/m3. The amount of Na(OH) solution per m3 is: 101,9354839 kg, with a molarity of: 10. The mix also includes 8 kg/m3 of superplasticizer and 59 kg/m3 of extra water. The initial curing for this mix was 1 day at 80ªC. A compressive test after7 days was conducted with a result of 52,3926 MPa.
Formulation includes | 394 | kg of FA | powder, | 1848 | kg of aggregate, and the water-to-powder ratio is: | 0.5129586 | .Powder percentual composition is: SiO2: | 49.2175 | %, Al2O3: | 10.115 | %, Fe2O3: | 1.61 | %, CaO: | 26.93 | %. The amount of the dry fraction of Na2O from the Na2SiO3 solution is | 22.29 | kg/m3. The amount of the dry fraction of SiO2 from the Na2SiO3 solution is | 43.43 | kg/m3. The amount of Na(OH) solution per m3 is: | 101.9354839 | kg, with a molarity of: | 10 | . The mix also includes | 8 | kg/m3 of superplasticizer and | 59 | kg/m3 of extra water. The initial curing for this mix was | 1 | day at | 80 | ªC. A compressive test after | 3 | days was conducted with a result of | 51.1656 | MPa. | Formulation includes 394 kg of FA powder, 1848 kg of aggregate, and the water-to-powder ratio is: 0,512958604822335 .Powder percentual composition is: SiO2: 49,2175%, Al2O3: 10,115%, Fe2O3:1,61%, CaO: 26,93%. The amount of the dry fraction of Na2O from the Na2SiO3 solution is22,29kg/m3. The amount of the dry fraction of SiO2 from the Na2SiO3 solution is 43,43 kg/m3. The amount of Na(OH) solution per m3 is: 101,9354839 kg, with a molarity of: 10. The mix also includes 8 kg/m3 of superplasticizer and 59 kg/m3 of extra water. The initial curing for this mix was 1 day at 80ªC. A compressive test after3 days was conducted with a result of 51,1656 MPa.
Formulation includes | 394 | kg of FA | powder, | 1848 | kg of aggregate, and the water-to-powder ratio is: | 0.5129586 | .Powder percentual composition is: SiO2: | 49.2175 | %, Al2O3: | 10.115 | %, Fe2O3: | 1.61 | %, CaO: | 26.93 | %. The amount of the dry fraction of Na2O from the Na2SiO3 solution is | 22.29 | kg/m3. The amount of the dry fraction of SiO2 from the Na2SiO3 solution is | 43.43 | kg/m3. The amount of Na(OH) solution per m3 is: | 101.9354839 | kg, with a molarity of: | 10 | . The mix also includes | 8 | kg/m3 of superplasticizer and | 59 | kg/m3 of extra water. The initial curing for this mix was | 1 | day at | 80 | ªC. A compressive test after | 90 | days was conducted with a result of | 56.5644 | MPa. | Formulation includes 394 kg of FA powder, 1848 kg of aggregate, and the water-to-powder ratio is: 0,512958604822335 .Powder percentual composition is: SiO2: 49,2175%, Al2O3: 10,115%, Fe2O3:1,61%, CaO: 26,93%. The amount of the dry fraction of Na2O from the Na2SiO3 solution is22,29kg/m3. The amount of the dry fraction of SiO2 from the Na2SiO3 solution is 43,43 kg/m3. The amount of Na(OH) solution per m3 is: 101,9354839 kg, with a molarity of: 10. The mix also includes 8 kg/m3 of superplasticizer and 59 kg/m3 of extra water. The initial curing for this mix was 1 day at 80ªC. A compressive test after90 days was conducted with a result of 56,5644 MPa.
Formulation includes | 394 | kg of FA | powder, | 1848 | kg of aggregate, and the water-to-powder ratio is: | 0.5129586 | .Powder percentual composition is: SiO2: | 49.2175 | %, Al2O3: | 10.115 | %, Fe2O3: | 1.61 | %, CaO: | 26.93 | %. The amount of the dry fraction of Na2O from the Na2SiO3 solution is | 22.29 | kg/m3. The amount of the dry fraction of SiO2 from the Na2SiO3 solution is | 43.43 | kg/m3. The amount of Na(OH) solution per m3 is: | 101.9354839 | kg, with a molarity of: | 10 | . The mix also includes | 8 | kg/m3 of superplasticizer and | 59 | kg/m3 of extra water. The initial curing for this mix was | 1 | day at | 80 | ªC. A compressive test after | 28 | days was conducted with a result of | 54.7239 | MPa. | Formulation includes 394 kg of FA powder, 1848 kg of aggregate, and the water-to-powder ratio is: 0,512958604822335 .Powder percentual composition is: SiO2: 49,2175%, Al2O3: 10,115%, Fe2O3:1,61%, CaO: 26,93%. The amount of the dry fraction of Na2O from the Na2SiO3 solution is22,29kg/m3. The amount of the dry fraction of SiO2 from the Na2SiO3 solution is 43,43 kg/m3. The amount of Na(OH) solution per m3 is: 101,9354839 kg, with a molarity of: 10. The mix also includes 8 kg/m3 of superplasticizer and 59 kg/m3 of extra water. The initial curing for this mix was 1 day at 80ªC. A compressive test after28 days was conducted with a result of 54,7239 MPa.
Formulation includes | 394 | kg of FA | powder, | 1848 | kg of aggregate, and the water-to-powder ratio is: | 0.5129586 | .Powder percentual composition is: SiO2: | 51.87376 | %, Al2O3: | 9.502284 | %, Fe2O3: | 1.538731 | %, CaO: | 25.19777 | %. The amount of the dry fraction of Na2O from the Na2SiO3 solution is | 22.29 | kg/m3. The amount of the dry fraction of SiO2 from the Na2SiO3 solution is | 43.43 | kg/m3. The amount of Na(OH) solution per m3 is: | 101.9354839 | kg, with a molarity of: | 10 | . The mix also includes | 8 | kg/m3 of superplasticizer and | 59 | kg/m3 of extra water. The initial curing for this mix was | 1 | day at | 80 | ªC. A compressive test after | 28 | days was conducted with a result of | 51.1656 | MPa. | Formulation includes 394 kg of FA powder, 1848 kg of aggregate, and the water-to-powder ratio is: 0,512958604822335 .Powder percentual composition is: SiO2: 51,8737563451777%, Al2O3: 9,50228426395939%, Fe2O3:1,53873096446701%, CaO: 25,1977664974619%. The amount of the dry fraction of Na2O from the Na2SiO3 solution is22,29kg/m3. The amount of the dry fraction of SiO2 from the Na2SiO3 solution is 43,43 kg/m3. The amount of Na(OH) solution per m3 is: 101,9354839 kg, with a molarity of: 10. The mix also includes 8 kg/m3 of superplasticizer and 59 kg/m3 of extra water. The initial curing for this mix was 1 day at 80ªC. A compressive test after28 days was conducted with a result of 51,1656 MPa.
Formulation includes | 394 | kg of FA | powder, | 1848 | kg of aggregate, and the water-to-powder ratio is: | 0.5129586 | .Powder percentual composition is: SiO2: | 51.87376 | %, Al2O3: | 9.502284 | %, Fe2O3: | 1.538731 | %, CaO: | 25.19777 | %. The amount of the dry fraction of Na2O from the Na2SiO3 solution is | 22.29 | kg/m3. The amount of the dry fraction of SiO2 from the Na2SiO3 solution is | 43.43 | kg/m3. The amount of Na(OH) solution per m3 is: | 101.9354839 | kg, with a molarity of: | 10 | . The mix also includes | 8 | kg/m3 of superplasticizer and | 59 | kg/m3 of extra water. The initial curing for this mix was | 1 | day at | 80 | ªC. A compressive test after | 3 | days was conducted with a result of | 48.4663 | MPa. | Formulation includes 394 kg of FA powder, 1848 kg of aggregate, and the water-to-powder ratio is: 0,512958604822335 .Powder percentual composition is: SiO2: 51,8737563451777%, Al2O3: 9,50228426395939%, Fe2O3:1,53873096446701%, CaO: 25,1977664974619%. The amount of the dry fraction of Na2O from the Na2SiO3 solution is22,29kg/m3. The amount of the dry fraction of SiO2 from the Na2SiO3 solution is 43,43 kg/m3. The amount of Na(OH) solution per m3 is: 101,9354839 kg, with a molarity of: 10. The mix also includes 8 kg/m3 of superplasticizer and 59 kg/m3 of extra water. The initial curing for this mix was 1 day at 80ªC. A compressive test after3 days was conducted with a result of 48,4663 MPa.
Formulation includes | 394 | kg of FA | powder, | 1848 | kg of aggregate, and the water-to-powder ratio is: | 0.5129586 | .Powder percentual composition is: SiO2: | 51.87376 | %, Al2O3: | 9.502284 | %, Fe2O3: | 1.538731 | %, CaO: | 25.19777 | %. The amount of the dry fraction of Na2O from the Na2SiO3 solution is | 22.29 | kg/m3. The amount of the dry fraction of SiO2 from the Na2SiO3 solution is | 43.43 | kg/m3. The amount of Na(OH) solution per m3 is: | 101.9354839 | kg, with a molarity of: | 10 | . The mix also includes | 8 | kg/m3 of superplasticizer and | 59 | kg/m3 of extra water. The initial curing for this mix was | 1 | day at | 80 | ªC. A compressive test after | 7 | days was conducted with a result of | 49.816 | MPa. | Formulation includes 394 kg of FA powder, 1848 kg of aggregate, and the water-to-powder ratio is: 0,512958604822335 .Powder percentual composition is: SiO2: 51,8737563451777%, Al2O3: 9,50228426395939%, Fe2O3:1,53873096446701%, CaO: 25,1977664974619%. The amount of the dry fraction of Na2O from the Na2SiO3 solution is22,29kg/m3. The amount of the dry fraction of SiO2 from the Na2SiO3 solution is 43,43 kg/m3. The amount of Na(OH) solution per m3 is: 101,9354839 kg, with a molarity of: 10. The mix also includes 8 kg/m3 of superplasticizer and 59 kg/m3 of extra water. The initial curing for this mix was 1 day at 80ªC. A compressive test after7 days was conducted with a result of 49,816 MPa.
Formulation includes | 394 | kg of FA | powder, | 1848 | kg of aggregate, and the water-to-powder ratio is: | 0.5129586 | .Powder percentual composition is: SiO2: | 51.87376 | %, Al2O3: | 9.502284 | %, Fe2O3: | 1.538731 | %, CaO: | 25.19777 | %. The amount of the dry fraction of Na2O from the Na2SiO3 solution is | 22.29 | kg/m3. The amount of the dry fraction of SiO2 from the Na2SiO3 solution is | 43.43 | kg/m3. The amount of Na(OH) solution per m3 is: | 101.9354839 | kg, with a molarity of: | 10 | . The mix also includes | 8 | kg/m3 of superplasticizer and | 59 | kg/m3 of extra water. The initial curing for this mix was | 1 | day at | 80 | ªC. A compressive test after | 90 | days was conducted with a result of | 53.1288 | MPa. | Formulation includes 394 kg of FA powder, 1848 kg of aggregate, and the water-to-powder ratio is: 0,512958604822335 .Powder percentual composition is: SiO2: 51,8737563451777%, Al2O3: 9,50228426395939%, Fe2O3:1,53873096446701%, CaO: 25,1977664974619%. The amount of the dry fraction of Na2O from the Na2SiO3 solution is22,29kg/m3. The amount of the dry fraction of SiO2 from the Na2SiO3 solution is 43,43 kg/m3. The amount of Na(OH) solution per m3 is: 101,9354839 kg, with a molarity of: 10. The mix also includes 8 kg/m3 of superplasticizer and 59 kg/m3 of extra water. The initial curing for this mix was 1 day at 80ªC. A compressive test after90 days was conducted with a result of 53,1288 MPa.
Formulation includes | 480 | kg of FA | powder, | 1363.4 | kg of aggregate, and the water-to-powder ratio is: | 0.6144583 | .Powder percentual composition is: SiO2: | 43.59 | %, Al2O3: | 19.185 | %, Fe2O3: | 1.8775 | %, CaO: | 28.005 | %. The amount of the dry fraction of Na2O from the Na2SiO3 solution is | 23.52 | kg/m3. The amount of the dry fraction of SiO2 from the Na2SiO3 solution is | 47.04 | kg/m3. The amount of Na(OH) solution per m3 is: | 80 | kg, with a molarity of: | 2 | . The mix also includes | 0 | kg/m3 of superplasticizer and | 131.9 | kg/m3 of extra water. The initial curing for this mix was | 0 | day at | 24 | ªC. A compressive test after | 90 | days was conducted with a result of | 14.0101 | MPa. | Formulation includes 480 kg of FA powder, 1363,4 kg of aggregate, and the water-to-powder ratio is: 0,614458333333333 .Powder percentual composition is: SiO2: 43,59%, Al2O3: 19,185%, Fe2O3:1,8775%, CaO: 28,005%. The amount of the dry fraction of Na2O from the Na2SiO3 solution is23,52kg/m3. The amount of the dry fraction of SiO2 from the Na2SiO3 solution is 47,04 kg/m3. The amount of Na(OH) solution per m3 is: 80 kg, with a molarity of: 2. The mix also includes 0 kg/m3 of superplasticizer and 131,9 kg/m3 of extra water. The initial curing for this mix was 0 day at 24ªC. A compressive test after90 days was conducted with a result of 14,0101 MPa.
Formulation includes | 480 | kg of FA | powder, | 1363.4 | kg of aggregate, and the water-to-powder ratio is: | 0.6144583 | .Powder percentual composition is: SiO2: | 43.59 | %, Al2O3: | 19.185 | %, Fe2O3: | 1.8775 | %, CaO: | 28.005 | %. The amount of the dry fraction of Na2O from the Na2SiO3 solution is | 23.52 | kg/m3. The amount of the dry fraction of SiO2 from the Na2SiO3 solution is | 47.04 | kg/m3. The amount of Na(OH) solution per m3 is: | 80 | kg, with a molarity of: | 2 | . The mix also includes | 0 | kg/m3 of superplasticizer and | 131.9 | kg/m3 of extra water. The initial curing for this mix was | 0 | day at | 24 | ªC. A compressive test after | 28 | days was conducted with a result of | 12.4762 | MPa. | Formulation includes 480 kg of FA powder, 1363,4 kg of aggregate, and the water-to-powder ratio is: 0,614458333333333 .Powder percentual composition is: SiO2: 43,59%, Al2O3: 19,185%, Fe2O3:1,8775%, CaO: 28,005%. The amount of the dry fraction of Na2O from the Na2SiO3 solution is23,52kg/m3. The amount of the dry fraction of SiO2 from the Na2SiO3 solution is 47,04 kg/m3. The amount of Na(OH) solution per m3 is: 80 kg, with a molarity of: 2. The mix also includes 0 kg/m3 of superplasticizer and 131,9 kg/m3 of extra water. The initial curing for this mix was 0 day at 24ªC. A compressive test after28 days was conducted with a result of 12,4762 MPa.
Formulation includes | 480 | kg of FA | powder, | 1363.4 | kg of aggregate, and the water-to-powder ratio is: | 0.6144583 | .Powder percentual composition is: SiO2: | 43.59 | %, Al2O3: | 19.185 | %, Fe2O3: | 1.8775 | %, CaO: | 28.005 | %. The amount of the dry fraction of Na2O from the Na2SiO3 solution is | 23.52 | kg/m3. The amount of the dry fraction of SiO2 from the Na2SiO3 solution is | 47.04 | kg/m3. The amount of Na(OH) solution per m3 is: | 80 | kg, with a molarity of: | 2 | . The mix also includes | 0 | kg/m3 of superplasticizer and | 131.9 | kg/m3 of extra water. The initial curing for this mix was | 0 | day at | 24 | ªC. A compressive test after | 56 | days was conducted with a result of | 13.5115 | MPa. | Formulation includes 480 kg of FA powder, 1363,4 kg of aggregate, and the water-to-powder ratio is: 0,614458333333333 .Powder percentual composition is: SiO2: 43,59%, Al2O3: 19,185%, Fe2O3:1,8775%, CaO: 28,005%. The amount of the dry fraction of Na2O from the Na2SiO3 solution is23,52kg/m3. The amount of the dry fraction of SiO2 from the Na2SiO3 solution is 47,04 kg/m3. The amount of Na(OH) solution per m3 is: 80 kg, with a molarity of: 2. The mix also includes 0 kg/m3 of superplasticizer and 131,9 kg/m3 of extra water. The initial curing for this mix was 0 day at 24ªC. A compressive test after56 days was conducted with a result of 13,5115 MPa.
Formulation includes | 480 | kg of FA | powder, | 1363.4 | kg of aggregate, and the water-to-powder ratio is: | 0.6144583 | .Powder percentual composition is: SiO2: | 43.59 | %, Al2O3: | 19.185 | %, Fe2O3: | 1.8775 | %, CaO: | 28.005 | %. The amount of the dry fraction of Na2O from the Na2SiO3 solution is | 23.52 | kg/m3. The amount of the dry fraction of SiO2 from the Na2SiO3 solution is | 47.04 | kg/m3. The amount of Na(OH) solution per m3 is: | 80 | kg, with a molarity of: | 2 | . The mix also includes | 0 | kg/m3 of superplasticizer and | 131.9 | kg/m3 of extra water. The initial curing for this mix was | 0 | day at | 24 | ªC. A compressive test after | 7 | days was conducted with a result of | 10.4902 | MPa. | Formulation includes 480 kg of FA powder, 1363,4 kg of aggregate, and the water-to-powder ratio is: 0,614458333333333 .Powder percentual composition is: SiO2: 43,59%, Al2O3: 19,185%, Fe2O3:1,8775%, CaO: 28,005%. The amount of the dry fraction of Na2O from the Na2SiO3 solution is23,52kg/m3. The amount of the dry fraction of SiO2 from the Na2SiO3 solution is 47,04 kg/m3. The amount of Na(OH) solution per m3 is: 80 kg, with a molarity of: 2. The mix also includes 0 kg/m3 of superplasticizer and 131,9 kg/m3 of extra water. The initial curing for this mix was 0 day at 24ªC. A compressive test after7 days was conducted with a result of 10,4902 MPa.
Formulation includes | 480 | kg of FA | powder, | 1358 | kg of aggregate, and the water-to-powder ratio is: | 0.6190096 | .Powder percentual composition is: SiO2: | 43.59 | %, Al2O3: | 19.185 | %, Fe2O3: | 1.8775 | %, CaO: | 28.005 | %. The amount of the dry fraction of Na2O from the Na2SiO3 solution is | 25.2 | kg/m3. The amount of the dry fraction of SiO2 from the Na2SiO3 solution is | 50.39 | kg/m3. The amount of Na(OH) solution per m3 is: | 68.6 | kg, with a molarity of: | 2 | . The mix also includes | 0 | kg/m3 of superplasticizer and | 138.2 | kg/m3 of extra water. The initial curing for this mix was | 0 | day at | 24 | ªC. A compressive test after | 56 | days was conducted with a result of | 11.9541 | MPa. | Formulation includes 480 kg of FA powder, 1358 kg of aggregate, and the water-to-powder ratio is: 0,619009583333333 .Powder percentual composition is: SiO2: 43,59%, Al2O3: 19,185%, Fe2O3:1,8775%, CaO: 28,005%. The amount of the dry fraction of Na2O from the Na2SiO3 solution is25,2kg/m3. The amount of the dry fraction of SiO2 from the Na2SiO3 solution is 50,39 kg/m3. The amount of Na(OH) solution per m3 is: 68,6 kg, with a molarity of: 2. The mix also includes 0 kg/m3 of superplasticizer and 138,2 kg/m3 of extra water. The initial curing for this mix was 0 day at 24ªC. A compressive test after56 days was conducted with a result of 11,9541 MPa.
Formulation includes | 480 | kg of FA | powder, | 1358 | kg of aggregate, and the water-to-powder ratio is: | 0.6190096 | .Powder percentual composition is: SiO2: | 43.59 | %, Al2O3: | 19.185 | %, Fe2O3: | 1.8775 | %, CaO: | 28.005 | %. The amount of the dry fraction of Na2O from the Na2SiO3 solution is | 25.2 | kg/m3. The amount of the dry fraction of SiO2 from the Na2SiO3 solution is | 50.39 | kg/m3. The amount of Na(OH) solution per m3 is: | 68.6 | kg, with a molarity of: | 2 | . The mix also includes | 0 | kg/m3 of superplasticizer and | 138.2 | kg/m3 of extra water. The initial curing for this mix was | 0 | day at | 24 | ªC. A compressive test after | 28 | days was conducted with a result of | 11.4552 | MPa. | Formulation includes 480 kg of FA powder, 1358 kg of aggregate, and the water-to-powder ratio is: 0,619009583333333 .Powder percentual composition is: SiO2: 43,59%, Al2O3: 19,185%, Fe2O3:1,8775%, CaO: 28,005%. The amount of the dry fraction of Na2O from the Na2SiO3 solution is25,2kg/m3. The amount of the dry fraction of SiO2 from the Na2SiO3 solution is 50,39 kg/m3. The amount of Na(OH) solution per m3 is: 68,6 kg, with a molarity of: 2. The mix also includes 0 kg/m3 of superplasticizer and 138,2 kg/m3 of extra water. The initial curing for this mix was 0 day at 24ªC. A compressive test after28 days was conducted with a result of 11,4552 MPa.
Formulation includes | 480 | kg of FA | powder, | 1358 | kg of aggregate, and the water-to-powder ratio is: | 0.6190096 | .Powder percentual composition is: SiO2: | 43.59 | %, Al2O3: | 19.185 | %, Fe2O3: | 1.8775 | %, CaO: | 28.005 | %. The amount of the dry fraction of Na2O from the Na2SiO3 solution is | 25.2 | kg/m3. The amount of the dry fraction of SiO2 from the Na2SiO3 solution is | 50.39 | kg/m3. The amount of Na(OH) solution per m3 is: | 68.6 | kg, with a molarity of: | 2 | . The mix also includes | 0 | kg/m3 of superplasticizer and | 138.2 | kg/m3 of extra water. The initial curing for this mix was | 0 | day at | 24 | ªC. A compressive test after | 90 | days was conducted with a result of | 12.4524 | MPa. | Formulation includes 480 kg of FA powder, 1358 kg of aggregate, and the water-to-powder ratio is: 0,619009583333333 .Powder percentual composition is: SiO2: 43,59%, Al2O3: 19,185%, Fe2O3:1,8775%, CaO: 28,005%. The amount of the dry fraction of Na2O from the Na2SiO3 solution is25,2kg/m3. The amount of the dry fraction of SiO2 from the Na2SiO3 solution is 50,39 kg/m3. The amount of Na(OH) solution per m3 is: 68,6 kg, with a molarity of: 2. The mix also includes 0 kg/m3 of superplasticizer and 138,2 kg/m3 of extra water. The initial curing for this mix was 0 day at 24ªC. A compressive test after90 days was conducted with a result of 12,4524 MPa.
Formulation includes | 480 | kg of FA | powder, | 1358 | kg of aggregate, and the water-to-powder ratio is: | 0.6190096 | .Powder percentual composition is: SiO2: | 43.59 | %, Al2O3: | 19.185 | %, Fe2O3: | 1.8775 | %, CaO: | 28.005 | %. The amount of the dry fraction of Na2O from the Na2SiO3 solution is | 25.2 | kg/m3. The amount of the dry fraction of SiO2 from the Na2SiO3 solution is | 50.39 | kg/m3. The amount of Na(OH) solution per m3 is: | 68.6 | kg, with a molarity of: | 2 | . The mix also includes | 0 | kg/m3 of superplasticizer and | 138.2 | kg/m3 of extra water. The initial curing for this mix was | 0 | day at | 24 | ªC. A compressive test after | 7 | days was conducted with a result of | 10.9569 | MPa. | Formulation includes 480 kg of FA powder, 1358 kg of aggregate, and the water-to-powder ratio is: 0,619009583333333 .Powder percentual composition is: SiO2: 43,59%, Al2O3: 19,185%, Fe2O3:1,8775%, CaO: 28,005%. The amount of the dry fraction of Na2O from the Na2SiO3 solution is25,2kg/m3. The amount of the dry fraction of SiO2 from the Na2SiO3 solution is 50,39 kg/m3. The amount of Na(OH) solution per m3 is: 68,6 kg, with a molarity of: 2. The mix also includes 0 kg/m3 of superplasticizer and 138,2 kg/m3 of extra water. The initial curing for this mix was 0 day at 24ªC. A compressive test after7 days was conducted with a result of 10,9569 MPa.
Formulation includes | 480 | kg of FA | powder, | 1353.9 | kg of aggregate, and the water-to-powder ratio is: | 0.6223333 | .Powder percentual composition is: SiO2: | 43.59 | %, Al2O3: | 19.185 | %, Fe2O3: | 1.8775 | %, CaO: | 28.005 | %. The amount of the dry fraction of Na2O from the Na2SiO3 solution is | 26.46 | kg/m3. The amount of the dry fraction of SiO2 from the Na2SiO3 solution is | 52.92 | kg/m3. The amount of Na(OH) solution per m3 is: | 60 | kg, with a molarity of: | 2 | . The mix also includes | 0 | kg/m3 of superplasticizer and | 142.9 | kg/m3 of extra water. The initial curing for this mix was | 0 | day at | 24 | ªC. A compressive test after | 90 | days was conducted with a result of | 11.9685 | MPa. | Formulation includes 480 kg of FA powder, 1353,9 kg of aggregate, and the water-to-powder ratio is: 0,622333333333333 .Powder percentual composition is: SiO2: 43,59%, Al2O3: 19,185%, Fe2O3:1,8775%, CaO: 28,005%. The amount of the dry fraction of Na2O from the Na2SiO3 solution is26,46kg/m3. The amount of the dry fraction of SiO2 from the Na2SiO3 solution is 52,92 kg/m3. The amount of Na(OH) solution per m3 is: 60 kg, with a molarity of: 2. The mix also includes 0 kg/m3 of superplasticizer and 142,9 kg/m3 of extra water. The initial curing for this mix was 0 day at 24ªC. A compressive test after90 days was conducted with a result of 11,9685 MPa.
Formulation includes | 480 | kg of FA | powder, | 1353.9 | kg of aggregate, and the water-to-powder ratio is: | 0.6223333 | .Powder percentual composition is: SiO2: | 43.59 | %, Al2O3: | 19.185 | %, Fe2O3: | 1.8775 | %, CaO: | 28.005 | %. The amount of the dry fraction of Na2O from the Na2SiO3 solution is | 26.46 | kg/m3. The amount of the dry fraction of SiO2 from the Na2SiO3 solution is | 52.92 | kg/m3. The amount of Na(OH) solution per m3 is: | 60 | kg, with a molarity of: | 2 | . The mix also includes | 0 | kg/m3 of superplasticizer and | 142.9 | kg/m3 of extra water. The initial curing for this mix was | 0 | day at | 24 | ªC. A compressive test after | 7 | days was conducted with a result of | 10.0192 | MPa. | Formulation includes 480 kg of FA powder, 1353,9 kg of aggregate, and the water-to-powder ratio is: 0,622333333333333 .Powder percentual composition is: SiO2: 43,59%, Al2O3: 19,185%, Fe2O3:1,8775%, CaO: 28,005%. The amount of the dry fraction of Na2O from the Na2SiO3 solution is26,46kg/m3. The amount of the dry fraction of SiO2 from the Na2SiO3 solution is 52,92 kg/m3. The amount of Na(OH) solution per m3 is: 60 kg, with a molarity of: 2. The mix also includes 0 kg/m3 of superplasticizer and 142,9 kg/m3 of extra water. The initial curing for this mix was 0 day at 24ªC. A compressive test after7 days was conducted with a result of 10,0192 MPa.
Formulation includes | 480 | kg of FA | powder, | 1353.9 | kg of aggregate, and the water-to-powder ratio is: | 0.6223333 | .Powder percentual composition is: SiO2: | 43.59 | %, Al2O3: | 19.185 | %, Fe2O3: | 1.8775 | %, CaO: | 28.005 | %. The amount of the dry fraction of Na2O from the Na2SiO3 solution is | 26.46 | kg/m3. The amount of the dry fraction of SiO2 from the Na2SiO3 solution is | 52.92 | kg/m3. The amount of Na(OH) solution per m3 is: | 60 | kg, with a molarity of: | 2 | . The mix also includes | 0 | kg/m3 of superplasticizer and | 142.9 | kg/m3 of extra water. The initial curing for this mix was | 0 | day at | 24 | ªC. A compressive test after | 56 | days was conducted with a result of | 10.9747 | MPa. | Formulation includes 480 kg of FA powder, 1353,9 kg of aggregate, and the water-to-powder ratio is: 0,622333333333333 .Powder percentual composition is: SiO2: 43,59%, Al2O3: 19,185%, Fe2O3:1,8775%, CaO: 28,005%. The amount of the dry fraction of Na2O from the Na2SiO3 solution is26,46kg/m3. The amount of the dry fraction of SiO2 from the Na2SiO3 solution is 52,92 kg/m3. The amount of Na(OH) solution per m3 is: 60 kg, with a molarity of: 2. The mix also includes 0 kg/m3 of superplasticizer and 142,9 kg/m3 of extra water. The initial curing for this mix was 0 day at 24ªC. A compressive test after56 days was conducted with a result of 10,9747 MPa.
Formulation includes | 480 | kg of FA | powder, | 1353.9 | kg of aggregate, and the water-to-powder ratio is: | 0.6223333 | .Powder percentual composition is: SiO2: | 43.59 | %, Al2O3: | 19.185 | %, Fe2O3: | 1.8775 | %, CaO: | 28.005 | %. The amount of the dry fraction of Na2O from the Na2SiO3 solution is | 26.46 | kg/m3. The amount of the dry fraction of SiO2 from the Na2SiO3 solution is | 52.92 | kg/m3. The amount of Na(OH) solution per m3 is: | 60 | kg, with a molarity of: | 2 | . The mix also includes | 0 | kg/m3 of superplasticizer and | 142.9 | kg/m3 of extra water. The initial curing for this mix was | 0 | day at | 24 | ªC. A compressive test after | 28 | days was conducted with a result of | 11.0138 | MPa. | Formulation includes 480 kg of FA powder, 1353,9 kg of aggregate, and the water-to-powder ratio is: 0,622333333333333 .Powder percentual composition is: SiO2: 43,59%, Al2O3: 19,185%, Fe2O3:1,8775%, CaO: 28,005%. The amount of the dry fraction of Na2O from the Na2SiO3 solution is26,46kg/m3. The amount of the dry fraction of SiO2 from the Na2SiO3 solution is 52,92 kg/m3. The amount of Na(OH) solution per m3 is: 60 kg, with a molarity of: 2. The mix also includes 0 kg/m3 of superplasticizer and 142,9 kg/m3 of extra water. The initial curing for this mix was 0 day at 24ªC. A compressive test after28 days was conducted with a result of 11,0138 MPa.
Formulation includes | 480 | kg of FA | powder, | 1350.8 | kg of aggregate, and the water-to-powder ratio is: | 0.625194375 | .Powder percentual composition is: SiO2: | 43.59 | %, Al2O3: | 19.185 | %, Fe2O3: | 1.8775 | %, CaO: | 28.005 | %. The amount of the dry fraction of Na2O from the Na2SiO3 solution is | 27.44 | kg/m3. The amount of the dry fraction of SiO2 from the Na2SiO3 solution is | 54.89 | kg/m3. The amount of Na(OH) solution per m3 is: | 53.4 | kg, with a molarity of: | 2 | . The mix also includes | 0 | kg/m3 of superplasticizer and | 146.6 | kg/m3 of extra water. The initial curing for this mix was | 0 | day at | 24 | ªC. A compressive test after | 28 | days was conducted with a result of | 9.53802 | MPa. | Formulation includes 480 kg of FA powder, 1350,8 kg of aggregate, and the water-to-powder ratio is: 0,625194375 .Powder percentual composition is: SiO2: 43,59%, Al2O3: 19,185%, Fe2O3:1,8775%, CaO: 28,005%. The amount of the dry fraction of Na2O from the Na2SiO3 solution is27,44kg/m3. The amount of the dry fraction of SiO2 from the Na2SiO3 solution is 54,89 kg/m3. The amount of Na(OH) solution per m3 is: 53,4 kg, with a molarity of: 2. The mix also includes 0 kg/m3 of superplasticizer and 146,6 kg/m3 of extra water. The initial curing for this mix was 0 day at 24ªC. A compressive test after28 days was conducted with a result of 9,53802 MPa.
Formulation includes | 480 | kg of FA | powder, | 1350.8 | kg of aggregate, and the water-to-powder ratio is: | 0.625194375 | .Powder percentual composition is: SiO2: | 43.59 | %, Al2O3: | 19.185 | %, Fe2O3: | 1.8775 | %, CaO: | 28.005 | %. The amount of the dry fraction of Na2O from the Na2SiO3 solution is | 27.44 | kg/m3. The amount of the dry fraction of SiO2 from the Na2SiO3 solution is | 54.89 | kg/m3. The amount of Na(OH) solution per m3 is: | 53.4 | kg, with a molarity of: | 2 | . The mix also includes | 0 | kg/m3 of superplasticizer and | 146.6 | kg/m3 of extra water. The initial curing for this mix was | 0 | day at | 24 | ªC. A compressive test after | 56 | days was conducted with a result of | 9.9951 | MPa. | Formulation includes 480 kg of FA powder, 1350,8 kg of aggregate, and the water-to-powder ratio is: 0,625194375 .Powder percentual composition is: SiO2: 43,59%, Al2O3: 19,185%, Fe2O3:1,8775%, CaO: 28,005%. The amount of the dry fraction of Na2O from the Na2SiO3 solution is27,44kg/m3. The amount of the dry fraction of SiO2 from the Na2SiO3 solution is 54,89 kg/m3. The amount of Na(OH) solution per m3 is: 53,4 kg, with a molarity of: 2. The mix also includes 0 kg/m3 of superplasticizer and 146,6 kg/m3 of extra water. The initial curing for this mix was 0 day at 24ªC. A compressive test after56 days was conducted with a result of 9,9951 MPa.
Formulation includes | 480 | kg of FA | powder, | 1350.8 | kg of aggregate, and the water-to-powder ratio is: | 0.625194375 | .Powder percentual composition is: SiO2: | 43.59 | %, Al2O3: | 19.185 | %, Fe2O3: | 1.8775 | %, CaO: | 28.005 | %. The amount of the dry fraction of Na2O from the Na2SiO3 solution is | 27.44 | kg/m3. The amount of the dry fraction of SiO2 from the Na2SiO3 solution is | 54.89 | kg/m3. The amount of Na(OH) solution per m3 is: | 53.4 | kg, with a molarity of: | 2 | . The mix also includes | 0 | kg/m3 of superplasticizer and | 146.6 | kg/m3 of extra water. The initial curing for this mix was | 0 | day at | 24 | ªC. A compressive test after | 90 | days was conducted with a result of | 11.031 | MPa. | Formulation includes 480 kg of FA powder, 1350,8 kg of aggregate, and the water-to-powder ratio is: 0,625194375 .Powder percentual composition is: SiO2: 43,59%, Al2O3: 19,185%, Fe2O3:1,8775%, CaO: 28,005%. The amount of the dry fraction of Na2O from the Na2SiO3 solution is27,44kg/m3. The amount of the dry fraction of SiO2 from the Na2SiO3 solution is 54,89 kg/m3. The amount of Na(OH) solution per m3 is: 53,4 kg, with a molarity of: 2. The mix also includes 0 kg/m3 of superplasticizer and 146,6 kg/m3 of extra water. The initial curing for this mix was 0 day at 24ªC. A compressive test after90 days was conducted with a result of 11,031 MPa.
Formulation includes | 480 | kg of FA | powder, | 1350.8 | kg of aggregate, and the water-to-powder ratio is: | 0.625194375 | .Powder percentual composition is: SiO2: | 43.59 | %, Al2O3: | 19.185 | %, Fe2O3: | 1.8775 | %, CaO: | 28.005 | %. The amount of the dry fraction of Na2O from the Na2SiO3 solution is | 27.44 | kg/m3. The amount of the dry fraction of SiO2 from the Na2SiO3 solution is | 54.89 | kg/m3. The amount of Na(OH) solution per m3 is: | 53.4 | kg, with a molarity of: | 2 | . The mix also includes | 0 | kg/m3 of superplasticizer and | 146.6 | kg/m3 of extra water. The initial curing for this mix was | 0 | day at | 24 | ªC. A compressive test after | 7 | days was conducted with a result of | 9.03953 | MPa. | Formulation includes 480 kg of FA powder, 1350,8 kg of aggregate, and the water-to-powder ratio is: 0,625194375 .Powder percentual composition is: SiO2: 43,59%, Al2O3: 19,185%, Fe2O3:1,8775%, CaO: 28,005%. The amount of the dry fraction of Na2O from the Na2SiO3 solution is27,44kg/m3. The amount of the dry fraction of SiO2 from the Na2SiO3 solution is 54,89 kg/m3. The amount of Na(OH) solution per m3 is: 53,4 kg, with a molarity of: 2. The mix also includes 0 kg/m3 of superplasticizer and 146,6 kg/m3 of extra water. The initial curing for this mix was 0 day at 24ªC. A compressive test after7 days was conducted with a result of 9,03953 MPa.
Formulation includes | 480 | kg of FA | powder, | 1348.1 | kg of aggregate, and the water-to-powder ratio is: | 0.6270583 | .Powder percentual composition is: SiO2: | 43.59 | %, Al2O3: | 19.185 | %, Fe2O3: | 1.8775 | %, CaO: | 28.005 | %. The amount of the dry fraction of Na2O from the Na2SiO3 solution is | 28.22 | kg/m3. The amount of the dry fraction of SiO2 from the Na2SiO3 solution is | 56.45 | kg/m3. The amount of Na(OH) solution per m3 is: | 48 | kg, with a molarity of: | 2 | . The mix also includes | 0 | kg/m3 of superplasticizer and | 149.5 | kg/m3 of extra water. The initial curing for this mix was | 0 | day at | 24 | ªC. A compressive test after | 28 | days was conducted with a result of | 8.47597 | MPa. | Formulation includes 480 kg of FA powder, 1348,1 kg of aggregate, and the water-to-powder ratio is: 0,627058333333333 .Powder percentual composition is: SiO2: 43,59%, Al2O3: 19,185%, Fe2O3:1,8775%, CaO: 28,005%. The amount of the dry fraction of Na2O from the Na2SiO3 solution is28,22kg/m3. The amount of the dry fraction of SiO2 from the Na2SiO3 solution is 56,45 kg/m3. The amount of Na(OH) solution per m3 is: 48 kg, with a molarity of: 2. The mix also includes 0 kg/m3 of superplasticizer and 149,5 kg/m3 of extra water. The initial curing for this mix was 0 day at 24ªC. A compressive test after28 days was conducted with a result of 8,47597 MPa.
Formulation includes | 480 | kg of FA | powder, | 1348.1 | kg of aggregate, and the water-to-powder ratio is: | 0.6270583 | .Powder percentual composition is: SiO2: | 43.59 | %, Al2O3: | 19.185 | %, Fe2O3: | 1.8775 | %, CaO: | 28.005 | %. The amount of the dry fraction of Na2O from the Na2SiO3 solution is | 28.22 | kg/m3. The amount of the dry fraction of SiO2 from the Na2SiO3 solution is | 56.45 | kg/m3. The amount of Na(OH) solution per m3 is: | 48 | kg, with a molarity of: | 2 | . The mix also includes | 0 | kg/m3 of superplasticizer and | 149.5 | kg/m3 of extra water. The initial curing for this mix was | 0 | day at | 24 | ªC. A compressive test after | 56 | days was conducted with a result of | 10.0491 | MPa. | Formulation includes 480 kg of FA powder, 1348,1 kg of aggregate, and the water-to-powder ratio is: 0,627058333333333 .Powder percentual composition is: SiO2: 43,59%, Al2O3: 19,185%, Fe2O3:1,8775%, CaO: 28,005%. The amount of the dry fraction of Na2O from the Na2SiO3 solution is28,22kg/m3. The amount of the dry fraction of SiO2 from the Na2SiO3 solution is 56,45 kg/m3. The amount of Na(OH) solution per m3 is: 48 kg, with a molarity of: 2. The mix also includes 0 kg/m3 of superplasticizer and 149,5 kg/m3 of extra water. The initial curing for this mix was 0 day at 24ªC. A compressive test after56 days was conducted with a result of 10,0491 MPa.
Formulation includes | 480 | kg of FA | powder, | 1348.1 | kg of aggregate, and the water-to-powder ratio is: | 0.6270583 | .Powder percentual composition is: SiO2: | 43.59 | %, Al2O3: | 19.185 | %, Fe2O3: | 1.8775 | %, CaO: | 28.005 | %. The amount of the dry fraction of Na2O from the Na2SiO3 solution is | 28.22 | kg/m3. The amount of the dry fraction of SiO2 from the Na2SiO3 solution is | 56.45 | kg/m3. The amount of Na(OH) solution per m3 is: | 48 | kg, with a molarity of: | 2 | . The mix also includes | 0 | kg/m3 of superplasticizer and | 149.5 | kg/m3 of extra water. The initial curing for this mix was | 0 | day at | 24 | ªC. A compressive test after | 90 | days was conducted with a result of | 10.5058 | MPa. | Formulation includes 480 kg of FA powder, 1348,1 kg of aggregate, and the water-to-powder ratio is: 0,627058333333333 .Powder percentual composition is: SiO2: 43,59%, Al2O3: 19,185%, Fe2O3:1,8775%, CaO: 28,005%. The amount of the dry fraction of Na2O from the Na2SiO3 solution is28,22kg/m3. The amount of the dry fraction of SiO2 from the Na2SiO3 solution is 56,45 kg/m3. The amount of Na(OH) solution per m3 is: 48 kg, with a molarity of: 2. The mix also includes 0 kg/m3 of superplasticizer and 149,5 kg/m3 of extra water. The initial curing for this mix was 0 day at 24ªC. A compressive test after90 days was conducted with a result of 10,5058 MPa.
Formulation includes | 480 | kg of FA | powder, | 1348.1 | kg of aggregate, and the water-to-powder ratio is: | 0.6270583 | .Powder percentual composition is: SiO2: | 43.59 | %, Al2O3: | 19.185 | %, Fe2O3: | 1.8775 | %, CaO: | 28.005 | %. The amount of the dry fraction of Na2O from the Na2SiO3 solution is | 28.22 | kg/m3. The amount of the dry fraction of SiO2 from the Na2SiO3 solution is | 56.45 | kg/m3. The amount of Na(OH) solution per m3 is: | 48 | kg, with a molarity of: | 2 | . The mix also includes | 0 | kg/m3 of superplasticizer and | 149.5 | kg/m3 of extra water. The initial curing for this mix was | 0 | day at | 24 | ªC. A compressive test after | 7 | days was conducted with a result of | 7.97818 | MPa. | Formulation includes 480 kg of FA powder, 1348,1 kg of aggregate, and the water-to-powder ratio is: 0,627058333333333 .Powder percentual composition is: SiO2: 43,59%, Al2O3: 19,185%, Fe2O3:1,8775%, CaO: 28,005%. The amount of the dry fraction of Na2O from the Na2SiO3 solution is28,22kg/m3. The amount of the dry fraction of SiO2 from the Na2SiO3 solution is 56,45 kg/m3. The amount of Na(OH) solution per m3 is: 48 kg, with a molarity of: 2. The mix also includes 0 kg/m3 of superplasticizer and 149,5 kg/m3 of extra water. The initial curing for this mix was 0 day at 24ªC. A compressive test after7 days was conducted with a result of 7,97818 MPa.
Formulation includes | 480 | kg of FA | powder, | 1346.1 | kg of aggregate, and the water-to-powder ratio is: | 0.6289408 | .Powder percentual composition is: SiO2: | 43.59 | %, Al2O3: | 19.185 | %, Fe2O3: | 1.8775 | %, CaO: | 28.005 | %. The amount of the dry fraction of Na2O from the Na2SiO3 solution is | 28.87 | kg/m3. The amount of the dry fraction of SiO2 from the Na2SiO3 solution is | 57.74 | kg/m3. The amount of Na(OH) solution per m3 is: | 43.7 | kg, with a molarity of: | 2 | . The mix also includes | 0 | kg/m3 of superplasticizer and | 151.9 | kg/m3 of extra water. The initial curing for this mix was | 0 | day at | 24 | ªC. A compressive test after | 56 | days was conducted with a result of | 9.56522 | MPa. | Formulation includes 480 kg of FA powder, 1346,1 kg of aggregate, and the water-to-powder ratio is: 0,628940833333333 .Powder percentual composition is: SiO2: 43,59%, Al2O3: 19,185%, Fe2O3:1,8775%, CaO: 28,005%. The amount of the dry fraction of Na2O from the Na2SiO3 solution is28,87kg/m3. The amount of the dry fraction of SiO2 from the Na2SiO3 solution is 57,74 kg/m3. The amount of Na(OH) solution per m3 is: 43,7 kg, with a molarity of: 2. The mix also includes 0 kg/m3 of superplasticizer and 151,9 kg/m3 of extra water. The initial curing for this mix was 0 day at 24ªC. A compressive test after56 days was conducted with a result of 9,56522 MPa.
Formulation includes | 480 | kg of FA | powder, | 1346.1 | kg of aggregate, and the water-to-powder ratio is: | 0.6289408 | .Powder percentual composition is: SiO2: | 43.59 | %, Al2O3: | 19.185 | %, Fe2O3: | 1.8775 | %, CaO: | 28.005 | %. The amount of the dry fraction of Na2O from the Na2SiO3 solution is | 28.87 | kg/m3. The amount of the dry fraction of SiO2 from the Na2SiO3 solution is | 57.74 | kg/m3. The amount of Na(OH) solution per m3 is: | 43.7 | kg, with a molarity of: | 2 | . The mix also includes | 0 | kg/m3 of superplasticizer and | 151.9 | kg/m3 of extra water. The initial curing for this mix was | 0 | day at | 24 | ªC. A compressive test after | 28 | days was conducted with a result of | 8.03376 | MPa. | Formulation includes 480 kg of FA powder, 1346,1 kg of aggregate, and the water-to-powder ratio is: 0,628940833333333 .Powder percentual composition is: SiO2: 43,59%, Al2O3: 19,185%, Fe2O3:1,8775%, CaO: 28,005%. The amount of the dry fraction of Na2O from the Na2SiO3 solution is28,87kg/m3. The amount of the dry fraction of SiO2 from the Na2SiO3 solution is 57,74 kg/m3. The amount of Na(OH) solution per m3 is: 43,7 kg, with a molarity of: 2. The mix also includes 0 kg/m3 of superplasticizer and 151,9 kg/m3 of extra water. The initial curing for this mix was 0 day at 24ªC. A compressive test after28 days was conducted with a result of 8,03376 MPa.
Formulation includes | 480 | kg of FA | powder, | 1346.1 | kg of aggregate, and the water-to-powder ratio is: | 0.6289408 | .Powder percentual composition is: SiO2: | 43.59 | %, Al2O3: | 19.185 | %, Fe2O3: | 1.8775 | %, CaO: | 28.005 | %. The amount of the dry fraction of Na2O from the Na2SiO3 solution is | 28.87 | kg/m3. The amount of the dry fraction of SiO2 from the Na2SiO3 solution is | 57.74 | kg/m3. The amount of Na(OH) solution per m3 is: | 43.7 | kg, with a molarity of: | 2 | . The mix also includes | 0 | kg/m3 of superplasticizer and | 151.9 | kg/m3 of extra water. The initial curing for this mix was | 0 | day at | 24 | ªC. A compressive test after | 7 | days was conducted with a result of | 7.53562 | MPa. | Formulation includes 480 kg of FA powder, 1346,1 kg of aggregate, and the water-to-powder ratio is: 0,628940833333333 .Powder percentual composition is: SiO2: 43,59%, Al2O3: 19,185%, Fe2O3:1,8775%, CaO: 28,005%. The amount of the dry fraction of Na2O from the Na2SiO3 solution is28,87kg/m3. The amount of the dry fraction of SiO2 from the Na2SiO3 solution is 57,74 kg/m3. The amount of Na(OH) solution per m3 is: 43,7 kg, with a molarity of: 2. The mix also includes 0 kg/m3 of superplasticizer and 151,9 kg/m3 of extra water. The initial curing for this mix was 0 day at 24ªC. A compressive test after7 days was conducted with a result of 7,53562 MPa.
Formulation includes | 480 | kg of FA | powder, | 1346.1 | kg of aggregate, and the water-to-powder ratio is: | 0.6289408 | .Powder percentual composition is: SiO2: | 43.59 | %, Al2O3: | 19.185 | %, Fe2O3: | 1.8775 | %, CaO: | 28.005 | %. The amount of the dry fraction of Na2O from the Na2SiO3 solution is | 28.87 | kg/m3. The amount of the dry fraction of SiO2 from the Na2SiO3 solution is | 57.74 | kg/m3. The amount of Na(OH) solution per m3 is: | 43.7 | kg, with a molarity of: | 2 | . The mix also includes | 0 | kg/m3 of superplasticizer and | 151.9 | kg/m3 of extra water. The initial curing for this mix was | 0 | day at | 24 | ªC. A compressive test after | 90 | days was conducted with a result of | 10.022 | MPa. | Formulation includes 480 kg of FA powder, 1346,1 kg of aggregate, and the water-to-powder ratio is: 0,628940833333333 .Powder percentual composition is: SiO2: 43,59%, Al2O3: 19,185%, Fe2O3:1,8775%, CaO: 28,005%. The amount of the dry fraction of Na2O from the Na2SiO3 solution is28,87kg/m3. The amount of the dry fraction of SiO2 from the Na2SiO3 solution is 57,74 kg/m3. The amount of Na(OH) solution per m3 is: 43,7 kg, with a molarity of: 2. The mix also includes 0 kg/m3 of superplasticizer and 151,9 kg/m3 of extra water. The initial curing for this mix was 0 day at 24ªC. A compressive test after90 days was conducted with a result of 10,022 MPa.
Formulation includes | 480 | kg of FA | powder, | 1346.1 | kg of aggregate, and the water-to-powder ratio is: | 0.6188333 | .Powder percentual composition is: SiO2: | 43.59 | %, Al2O3: | 19.185 | %, Fe2O3: | 1.8775 | %, CaO: | 28.005 | %. The amount of the dry fraction of Na2O from the Na2SiO3 solution is | 23.52 | kg/m3. The amount of the dry fraction of SiO2 from the Na2SiO3 solution is | 47.04 | kg/m3. The amount of Na(OH) solution per m3 is: | 80 | kg, with a molarity of: | 4 | . The mix also includes | 0 | kg/m3 of superplasticizer and | 140.4 | kg/m3 of extra water. The initial curing for this mix was | 0 | day at | 24 | ªC. A compressive test after | 90 | days was conducted with a result of | 28.4623 | MPa. | Formulation includes 480 kg of FA powder, 1346,1 kg of aggregate, and the water-to-powder ratio is: 0,618833333333333 .Powder percentual composition is: SiO2: 43,59%, Al2O3: 19,185%, Fe2O3:1,8775%, CaO: 28,005%. The amount of the dry fraction of Na2O from the Na2SiO3 solution is23,52kg/m3. The amount of the dry fraction of SiO2 from the Na2SiO3 solution is 47,04 kg/m3. The amount of Na(OH) solution per m3 is: 80 kg, with a molarity of: 4. The mix also includes 0 kg/m3 of superplasticizer and 140,4 kg/m3 of extra water. The initial curing for this mix was 0 day at 24ªC. A compressive test after90 days was conducted with a result of 28,4623 MPa.
Formulation includes | 480 | kg of FA | powder, | 1346.1 | kg of aggregate, and the water-to-powder ratio is: | 0.6188333 | .Powder percentual composition is: SiO2: | 43.59 | %, Al2O3: | 19.185 | %, Fe2O3: | 1.8775 | %, CaO: | 28.005 | %. The amount of the dry fraction of Na2O from the Na2SiO3 solution is | 23.52 | kg/m3. The amount of the dry fraction of SiO2 from the Na2SiO3 solution is | 47.04 | kg/m3. The amount of Na(OH) solution per m3 is: | 80 | kg, with a molarity of: | 4 | . The mix also includes | 0 | kg/m3 of superplasticizer and | 140.4 | kg/m3 of extra water. The initial curing for this mix was | 0 | day at | 24 | ªC. A compressive test after | 56 | days was conducted with a result of | 27.4614 | MPa. | Formulation includes 480 kg of FA powder, 1346,1 kg of aggregate, and the water-to-powder ratio is: 0,618833333333333 .Powder percentual composition is: SiO2: 43,59%, Al2O3: 19,185%, Fe2O3:1,8775%, CaO: 28,005%. The amount of the dry fraction of Na2O from the Na2SiO3 solution is23,52kg/m3. The amount of the dry fraction of SiO2 from the Na2SiO3 solution is 47,04 kg/m3. The amount of Na(OH) solution per m3 is: 80 kg, with a molarity of: 4. The mix also includes 0 kg/m3 of superplasticizer and 140,4 kg/m3 of extra water. The initial curing for this mix was 0 day at 24ªC. A compressive test after56 days was conducted with a result of 27,4614 MPa.
Formulation includes | 480 | kg of FA | powder, | 1346.1 | kg of aggregate, and the water-to-powder ratio is: | 0.6188333 | .Powder percentual composition is: SiO2: | 43.59 | %, Al2O3: | 19.185 | %, Fe2O3: | 1.8775 | %, CaO: | 28.005 | %. The amount of the dry fraction of Na2O from the Na2SiO3 solution is | 23.52 | kg/m3. The amount of the dry fraction of SiO2 from the Na2SiO3 solution is | 47.04 | kg/m3. The amount of Na(OH) solution per m3 is: | 80 | kg, with a molarity of: | 4 | . The mix also includes | 0 | kg/m3 of superplasticizer and | 140.4 | kg/m3 of extra water. The initial curing for this mix was | 0 | day at | 24 | ªC. A compressive test after | 7 | days was conducted with a result of | 23.9905 | MPa. | Formulation includes 480 kg of FA powder, 1346,1 kg of aggregate, and the water-to-powder ratio is: 0,618833333333333 .Powder percentual composition is: SiO2: 43,59%, Al2O3: 19,185%, Fe2O3:1,8775%, CaO: 28,005%. The amount of the dry fraction of Na2O from the Na2SiO3 solution is23,52kg/m3. The amount of the dry fraction of SiO2 from the Na2SiO3 solution is 47,04 kg/m3. The amount of Na(OH) solution per m3 is: 80 kg, with a molarity of: 4. The mix also includes 0 kg/m3 of superplasticizer and 140,4 kg/m3 of extra water. The initial curing for this mix was 0 day at 24ªC. A compressive test after7 days was conducted with a result of 23,9905 MPa.
Formulation includes | 480 | kg of FA | powder, | 1346.1 | kg of aggregate, and the water-to-powder ratio is: | 0.6188333 | .Powder percentual composition is: SiO2: | 43.59 | %, Al2O3: | 19.185 | %, Fe2O3: | 1.8775 | %, CaO: | 28.005 | %. The amount of the dry fraction of Na2O from the Na2SiO3 solution is | 23.52 | kg/m3. The amount of the dry fraction of SiO2 from the Na2SiO3 solution is | 47.04 | kg/m3. The amount of Na(OH) solution per m3 is: | 80 | kg, with a molarity of: | 4 | . The mix also includes | 0 | kg/m3 of superplasticizer and | 140.4 | kg/m3 of extra water. The initial curing for this mix was | 0 | day at | 24 | ªC. A compressive test after | 28 | days was conducted with a result of | 25.9967 | MPa. | Formulation includes 480 kg of FA powder, 1346,1 kg of aggregate, and the water-to-powder ratio is: 0,618833333333333 .Powder percentual composition is: SiO2: 43,59%, Al2O3: 19,185%, Fe2O3:1,8775%, CaO: 28,005%. The amount of the dry fraction of Na2O from the Na2SiO3 solution is23,52kg/m3. The amount of the dry fraction of SiO2 from the Na2SiO3 solution is 47,04 kg/m3. The amount of Na(OH) solution per m3 is: 80 kg, with a molarity of: 4. The mix also includes 0 kg/m3 of superplasticizer and 140,4 kg/m3 of extra water. The initial curing for this mix was 0 day at 24ªC. A compressive test after28 days was conducted with a result of 25,9967 MPa.
Formulation includes | 480 | kg of FA | powder, | 1343.2 | kg of aggregate, and the water-to-powder ratio is: | 0.62257625 | .Powder percentual composition is: SiO2: | 43.59 | %, Al2O3: | 19.185 | %, Fe2O3: | 1.8775 | %, CaO: | 28.005 | %. The amount of the dry fraction of Na2O from the Na2SiO3 solution is | 25.2 | kg/m3. The amount of the dry fraction of SiO2 from the Na2SiO3 solution is | 50.39 | kg/m3. The amount of Na(OH) solution per m3 is: | 68.6 | kg, with a molarity of: | 4 | . The mix also includes | 0 | kg/m3 of superplasticizer and | 145.4 | kg/m3 of extra water. The initial curing for this mix was | 0 | day at | 24 | ªC. A compressive test after | 56 | days was conducted with a result of | 26.8994 | MPa. | Formulation includes 480 kg of FA powder, 1343,2 kg of aggregate, and the water-to-powder ratio is: 0,62257625 .Powder percentual composition is: SiO2: 43,59%, Al2O3: 19,185%, Fe2O3:1,8775%, CaO: 28,005%. The amount of the dry fraction of Na2O from the Na2SiO3 solution is25,2kg/m3. The amount of the dry fraction of SiO2 from the Na2SiO3 solution is 50,39 kg/m3. The amount of Na(OH) solution per m3 is: 68,6 kg, with a molarity of: 4. The mix also includes 0 kg/m3 of superplasticizer and 145,4 kg/m3 of extra water. The initial curing for this mix was 0 day at 24ªC. A compressive test after56 days was conducted with a result of 26,8994 MPa.
Formulation includes | 480 | kg of FA | powder, | 1343.2 | kg of aggregate, and the water-to-powder ratio is: | 0.62257625 | .Powder percentual composition is: SiO2: | 43.59 | %, Al2O3: | 19.185 | %, Fe2O3: | 1.8775 | %, CaO: | 28.005 | %. The amount of the dry fraction of Na2O from the Na2SiO3 solution is | 25.2 | kg/m3. The amount of the dry fraction of SiO2 from the Na2SiO3 solution is | 50.39 | kg/m3. The amount of Na(OH) solution per m3 is: | 68.6 | kg, with a molarity of: | 4 | . The mix also includes | 0 | kg/m3 of superplasticizer and | 145.4 | kg/m3 of extra water. The initial curing for this mix was | 0 | day at | 24 | ªC. A compressive test after | 7 | days was conducted with a result of | 22.4234 | MPa. | Formulation includes 480 kg of FA powder, 1343,2 kg of aggregate, and the water-to-powder ratio is: 0,62257625 .Powder percentual composition is: SiO2: 43,59%, Al2O3: 19,185%, Fe2O3:1,8775%, CaO: 28,005%. The amount of the dry fraction of Na2O from the Na2SiO3 solution is25,2kg/m3. The amount of the dry fraction of SiO2 from the Na2SiO3 solution is 50,39 kg/m3. The amount of Na(OH) solution per m3 is: 68,6 kg, with a molarity of: 4. The mix also includes 0 kg/m3 of superplasticizer and 145,4 kg/m3 of extra water. The initial curing for this mix was 0 day at 24ªC. A compressive test after7 days was conducted with a result of 22,4234 MPa.
Formulation includes | 480 | kg of FA | powder, | 1343.2 | kg of aggregate, and the water-to-powder ratio is: | 0.62257625 | .Powder percentual composition is: SiO2: | 43.59 | %, Al2O3: | 19.185 | %, Fe2O3: | 1.8775 | %, CaO: | 28.005 | %. The amount of the dry fraction of Na2O from the Na2SiO3 solution is | 25.2 | kg/m3. The amount of the dry fraction of SiO2 from the Na2SiO3 solution is | 50.39 | kg/m3. The amount of Na(OH) solution per m3 is: | 68.6 | kg, with a molarity of: | 4 | . The mix also includes | 0 | kg/m3 of superplasticizer and | 145.4 | kg/m3 of extra water. The initial curing for this mix was | 0 | day at | 24 | ªC. A compressive test after | 28 | days was conducted with a result of | 26.4399 | MPa. | Formulation includes 480 kg of FA powder, 1343,2 kg of aggregate, and the water-to-powder ratio is: 0,62257625 .Powder percentual composition is: SiO2: 43,59%, Al2O3: 19,185%, Fe2O3:1,8775%, CaO: 28,005%. The amount of the dry fraction of Na2O from the Na2SiO3 solution is25,2kg/m3. The amount of the dry fraction of SiO2 from the Na2SiO3 solution is 50,39 kg/m3. The amount of Na(OH) solution per m3 is: 68,6 kg, with a molarity of: 4. The mix also includes 0 kg/m3 of superplasticizer and 145,4 kg/m3 of extra water. The initial curing for this mix was 0 day at 24ªC. A compressive test after28 days was conducted with a result of 26,4399 MPa.
Formulation includes | 480 | kg of FA | powder, | 1343.2 | kg of aggregate, and the water-to-powder ratio is: | 0.62257625 | .Powder percentual composition is: SiO2: | 43.59 | %, Al2O3: | 19.185 | %, Fe2O3: | 1.8775 | %, CaO: | 28.005 | %. The amount of the dry fraction of Na2O from the Na2SiO3 solution is | 25.2 | kg/m3. The amount of the dry fraction of SiO2 from the Na2SiO3 solution is | 50.39 | kg/m3. The amount of Na(OH) solution per m3 is: | 68.6 | kg, with a molarity of: | 4 | . The mix also includes | 0 | kg/m3 of superplasticizer and | 145.4 | kg/m3 of extra water. The initial curing for this mix was | 0 | day at | 24 | ªC. A compressive test after | 90 | days was conducted with a result of | 27.8234 | MPa. | Formulation includes 480 kg of FA powder, 1343,2 kg of aggregate, and the water-to-powder ratio is: 0,62257625 .Powder percentual composition is: SiO2: 43,59%, Al2O3: 19,185%, Fe2O3:1,8775%, CaO: 28,005%. The amount of the dry fraction of Na2O from the Na2SiO3 solution is25,2kg/m3. The amount of the dry fraction of SiO2 from the Na2SiO3 solution is 50,39 kg/m3. The amount of Na(OH) solution per m3 is: 68,6 kg, with a molarity of: 4. The mix also includes 0 kg/m3 of superplasticizer and 145,4 kg/m3 of extra water. The initial curing for this mix was 0 day at 24ªC. A compressive test after90 days was conducted with a result of 27,8234 MPa.
Formulation includes | 480 | kg of FA | powder, | 1330.9 | kg of aggregate, and the water-to-powder ratio is: | 0.6256667 | .Powder percentual composition is: SiO2: | 43.59 | %, Al2O3: | 19.185 | %, Fe2O3: | 1.8775 | %, CaO: | 28.005 | %. The amount of the dry fraction of Na2O from the Na2SiO3 solution is | 26.46 | kg/m3. The amount of the dry fraction of SiO2 from the Na2SiO3 solution is | 52.92 | kg/m3. The amount of Na(OH) solution per m3 is: | 60 | kg, with a molarity of: | 4 | . The mix also includes | 0 | kg/m3 of superplasticizer and | 149.3 | kg/m3 of extra water. The initial curing for this mix was | 0 | day at | 24 | ªC. A compressive test after | 7 | days was conducted with a result of | 18.3819 | MPa. | Formulation includes 480 kg of FA powder, 1330,9 kg of aggregate, and the water-to-powder ratio is: 0,625666666666667 .Powder percentual composition is: SiO2: 43,59%, Al2O3: 19,185%, Fe2O3:1,8775%, CaO: 28,005%. The amount of the dry fraction of Na2O from the Na2SiO3 solution is26,46kg/m3. The amount of the dry fraction of SiO2 from the Na2SiO3 solution is 52,92 kg/m3. The amount of Na(OH) solution per m3 is: 60 kg, with a molarity of: 4. The mix also includes 0 kg/m3 of superplasticizer and 149,3 kg/m3 of extra water. The initial curing for this mix was 0 day at 24ªC. A compressive test after7 days was conducted with a result of 18,3819 MPa.
Formulation includes | 480 | kg of FA | powder, | 1330.9 | kg of aggregate, and the water-to-powder ratio is: | 0.6256667 | .Powder percentual composition is: SiO2: | 43.59 | %, Al2O3: | 19.185 | %, Fe2O3: | 1.8775 | %, CaO: | 28.005 | %. The amount of the dry fraction of Na2O from the Na2SiO3 solution is | 26.46 | kg/m3. The amount of the dry fraction of SiO2 from the Na2SiO3 solution is | 52.92 | kg/m3. The amount of Na(OH) solution per m3 is: | 60 | kg, with a molarity of: | 4 | . The mix also includes | 0 | kg/m3 of superplasticizer and | 149.3 | kg/m3 of extra water. The initial curing for this mix was | 0 | day at | 24 | ªC. A compressive test after | 56 | days was conducted with a result of | 24.4048 | MPa. | Formulation includes 480 kg of FA powder, 1330,9 kg of aggregate, and the water-to-powder ratio is: 0,625666666666667 .Powder percentual composition is: SiO2: 43,59%, Al2O3: 19,185%, Fe2O3:1,8775%, CaO: 28,005%. The amount of the dry fraction of Na2O from the Na2SiO3 solution is26,46kg/m3. The amount of the dry fraction of SiO2 from the Na2SiO3 solution is 52,92 kg/m3. The amount of Na(OH) solution per m3 is: 60 kg, with a molarity of: 4. The mix also includes 0 kg/m3 of superplasticizer and 149,3 kg/m3 of extra water. The initial curing for this mix was 0 day at 24ªC. A compressive test after56 days was conducted with a result of 24,4048 MPa.
Formulation includes | 480 | kg of FA | powder, | 1330.9 | kg of aggregate, and the water-to-powder ratio is: | 0.6256667 | .Powder percentual composition is: SiO2: | 43.59 | %, Al2O3: | 19.185 | %, Fe2O3: | 1.8775 | %, CaO: | 28.005 | %. The amount of the dry fraction of Na2O from the Na2SiO3 solution is | 26.46 | kg/m3. The amount of the dry fraction of SiO2 from the Na2SiO3 solution is | 52.92 | kg/m3. The amount of Na(OH) solution per m3 is: | 60 | kg, with a molarity of: | 4 | . The mix also includes | 0 | kg/m3 of superplasticizer and | 149.3 | kg/m3 of extra water. The initial curing for this mix was | 0 | day at | 24 | ªC. A compressive test after | 28 | days was conducted with a result of | 23.8675 | MPa. | Formulation includes 480 kg of FA powder, 1330,9 kg of aggregate, and the water-to-powder ratio is: 0,625666666666667 .Powder percentual composition is: SiO2: 43,59%, Al2O3: 19,185%, Fe2O3:1,8775%, CaO: 28,005%. The amount of the dry fraction of Na2O from the Na2SiO3 solution is26,46kg/m3. The amount of the dry fraction of SiO2 from the Na2SiO3 solution is 52,92 kg/m3. The amount of Na(OH) solution per m3 is: 60 kg, with a molarity of: 4. The mix also includes 0 kg/m3 of superplasticizer and 149,3 kg/m3 of extra water. The initial curing for this mix was 0 day at 24ªC. A compressive test after28 days was conducted with a result of 23,8675 MPa.
Formulation includes | 480 | kg of FA | powder, | 1330.9 | kg of aggregate, and the water-to-powder ratio is: | 0.6256667 | .Powder percentual composition is: SiO2: | 43.59 | %, Al2O3: | 19.185 | %, Fe2O3: | 1.8775 | %, CaO: | 28.005 | %. The amount of the dry fraction of Na2O from the Na2SiO3 solution is | 26.46 | kg/m3. The amount of the dry fraction of SiO2 from the Na2SiO3 solution is | 52.92 | kg/m3. The amount of Na(OH) solution per m3 is: | 60 | kg, with a molarity of: | 4 | . The mix also includes | 0 | kg/m3 of superplasticizer and | 149.3 | kg/m3 of extra water. The initial curing for this mix was | 0 | day at | 24 | ªC. A compressive test after | 90 | days was conducted with a result of | 25.8698 | MPa. | Formulation includes 480 kg of FA powder, 1330,9 kg of aggregate, and the water-to-powder ratio is: 0,625666666666667 .Powder percentual composition is: SiO2: 43,59%, Al2O3: 19,185%, Fe2O3:1,8775%, CaO: 28,005%. The amount of the dry fraction of Na2O from the Na2SiO3 solution is26,46kg/m3. The amount of the dry fraction of SiO2 from the Na2SiO3 solution is 52,92 kg/m3. The amount of Na(OH) solution per m3 is: 60 kg, with a molarity of: 4. The mix also includes 0 kg/m3 of superplasticizer and 149,3 kg/m3 of extra water. The initial curing for this mix was 0 day at 24ªC. A compressive test after90 days was conducted with a result of 25,8698 MPa.
Formulation includes | 480 | kg of FA | powder, | 1339.2 | kg of aggregate, and the water-to-powder ratio is: | 0.627786 | .Powder percentual composition is: SiO2: | 43.59 | %, Al2O3: | 19.185 | %, Fe2O3: | 1.8775 | %, CaO: | 28.005 | %. The amount of the dry fraction of Na2O from the Na2SiO3 solution is | 27.44 | kg/m3. The amount of the dry fraction of SiO2 from the Na2SiO3 solution is | 54.89 | kg/m3. The amount of Na(OH) solution per m3 is: | 53.3 | kg, with a molarity of: | 4 | . The mix also includes | 0 | kg/m3 of superplasticizer and | 152.2 | kg/m3 of extra water. The initial curing for this mix was | 0 | day at | 24 | ªC. A compressive test after | 28 | days was conducted with a result of | 20.909 | MPa. | Formulation includes 480 kg of FA powder, 1339,2 kg of aggregate, and the water-to-powder ratio is: 0,627786041666667 .Powder percentual composition is: SiO2: 43,59%, Al2O3: 19,185%, Fe2O3:1,8775%, CaO: 28,005%. The amount of the dry fraction of Na2O from the Na2SiO3 solution is27,44kg/m3. The amount of the dry fraction of SiO2 from the Na2SiO3 solution is 54,89 kg/m3. The amount of Na(OH) solution per m3 is: 53,3 kg, with a molarity of: 4. The mix also includes 0 kg/m3 of superplasticizer and 152,2 kg/m3 of extra water. The initial curing for this mix was 0 day at 24ªC. A compressive test after28 days was conducted with a result of 20,909 MPa.
Formulation includes | 480 | kg of FA | powder, | 1339.2 | kg of aggregate, and the water-to-powder ratio is: | 0.627786 | .Powder percentual composition is: SiO2: | 43.59 | %, Al2O3: | 19.185 | %, Fe2O3: | 1.8775 | %, CaO: | 28.005 | %. The amount of the dry fraction of Na2O from the Na2SiO3 solution is | 27.44 | kg/m3. The amount of the dry fraction of SiO2 from the Na2SiO3 solution is | 54.89 | kg/m3. The amount of Na(OH) solution per m3 is: | 53.3 | kg, with a molarity of: | 4 | . The mix also includes | 0 | kg/m3 of superplasticizer and | 152.2 | kg/m3 of extra water. The initial curing for this mix was | 0 | day at | 24 | ªC. A compressive test after | 56 | days was conducted with a result of | 22.838 | MPa. | Formulation includes 480 kg of FA powder, 1339,2 kg of aggregate, and the water-to-powder ratio is: 0,627786041666667 .Powder percentual composition is: SiO2: 43,59%, Al2O3: 19,185%, Fe2O3:1,8775%, CaO: 28,005%. The amount of the dry fraction of Na2O from the Na2SiO3 solution is27,44kg/m3. The amount of the dry fraction of SiO2 from the Na2SiO3 solution is 54,89 kg/m3. The amount of Na(OH) solution per m3 is: 53,3 kg, with a molarity of: 4. The mix also includes 0 kg/m3 of superplasticizer and 152,2 kg/m3 of extra water. The initial curing for this mix was 0 day at 24ªC. A compressive test after56 days was conducted with a result of 22,838 MPa.
Formulation includes | 480 | kg of FA | powder, | 1339.2 | kg of aggregate, and the water-to-powder ratio is: | 0.627786 | .Powder percentual composition is: SiO2: | 43.59 | %, Al2O3: | 19.185 | %, Fe2O3: | 1.8775 | %, CaO: | 28.005 | %. The amount of the dry fraction of Na2O from the Na2SiO3 solution is | 27.44 | kg/m3. The amount of the dry fraction of SiO2 from the Na2SiO3 solution is | 54.89 | kg/m3. The amount of Na(OH) solution per m3 is: | 53.3 | kg, with a molarity of: | 4 | . The mix also includes | 0 | kg/m3 of superplasticizer and | 152.2 | kg/m3 of extra water. The initial curing for this mix was | 0 | day at | 24 | ªC. A compressive test after | 90 | days was conducted with a result of | 24.303 | MPa. | Formulation includes 480 kg of FA powder, 1339,2 kg of aggregate, and the water-to-powder ratio is: 0,627786041666667 .Powder percentual composition is: SiO2: 43,59%, Al2O3: 19,185%, Fe2O3:1,8775%, CaO: 28,005%. The amount of the dry fraction of Na2O from the Na2SiO3 solution is27,44kg/m3. The amount of the dry fraction of SiO2 from the Na2SiO3 solution is 54,89 kg/m3. The amount of Na(OH) solution per m3 is: 53,3 kg, with a molarity of: 4. The mix also includes 0 kg/m3 of superplasticizer and 152,2 kg/m3 of extra water. The initial curing for this mix was 0 day at 24ªC. A compressive test after90 days was conducted with a result of 24,303 MPa.
Formulation includes | 480 | kg of FA | powder, | 1339.2 | kg of aggregate, and the water-to-powder ratio is: | 0.627786 | .Powder percentual composition is: SiO2: | 43.59 | %, Al2O3: | 19.185 | %, Fe2O3: | 1.8775 | %, CaO: | 28.005 | %. The amount of the dry fraction of Na2O from the Na2SiO3 solution is | 27.44 | kg/m3. The amount of the dry fraction of SiO2 from the Na2SiO3 solution is | 54.89 | kg/m3. The amount of Na(OH) solution per m3 is: | 53.3 | kg, with a molarity of: | 4 | . The mix also includes | 0 | kg/m3 of superplasticizer and | 152.2 | kg/m3 of extra water. The initial curing for this mix was | 0 | day at | 24 | ªC. A compressive test after | 7 | days was conducted with a result of | 17.3565 | MPa. | Formulation includes 480 kg of FA powder, 1339,2 kg of aggregate, and the water-to-powder ratio is: 0,627786041666667 .Powder percentual composition is: SiO2: 43,59%, Al2O3: 19,185%, Fe2O3:1,8775%, CaO: 28,005%. The amount of the dry fraction of Na2O from the Na2SiO3 solution is27,44kg/m3. The amount of the dry fraction of SiO2 from the Na2SiO3 solution is 54,89 kg/m3. The amount of Na(OH) solution per m3 is: 53,3 kg, with a molarity of: 4. The mix also includes 0 kg/m3 of superplasticizer and 152,2 kg/m3 of extra water. The initial curing for this mix was 0 day at 24ªC. A compressive test after7 days was conducted with a result of 17,3565 MPa.
Formulation includes | 480 | kg of FA | powder, | 1337.8 | kg of aggregate, and the water-to-powder ratio is: | 0.6298583 | .Powder percentual composition is: SiO2: | 43.59 | %, Al2O3: | 19.185 | %, Fe2O3: | 1.8775 | %, CaO: | 28.005 | %. The amount of the dry fraction of Na2O from the Na2SiO3 solution is | 28.22 | kg/m3. The amount of the dry fraction of SiO2 from the Na2SiO3 solution is | 56.45 | kg/m3. The amount of Na(OH) solution per m3 is: | 48.1 | kg, with a molarity of: | 4 | . The mix also includes | 0 | kg/m3 of superplasticizer and | 154.6 | kg/m3 of extra water. The initial curing for this mix was | 0 | day at | 24 | ªC. A compressive test after | 90 | days was conducted with a result of | 21.2673 | MPa. | Formulation includes 480 kg of FA powder, 1337,8 kg of aggregate, and the water-to-powder ratio is: 0,629858333333333 .Powder percentual composition is: SiO2: 43,59%, Al2O3: 19,185%, Fe2O3:1,8775%, CaO: 28,005%. The amount of the dry fraction of Na2O from the Na2SiO3 solution is28,22kg/m3. The amount of the dry fraction of SiO2 from the Na2SiO3 solution is 56,45 kg/m3. The amount of Na(OH) solution per m3 is: 48,1 kg, with a molarity of: 4. The mix also includes 0 kg/m3 of superplasticizer and 154,6 kg/m3 of extra water. The initial curing for this mix was 0 day at 24ªC. A compressive test after90 days was conducted with a result of 21,2673 MPa.
Formulation includes | 480 | kg of FA | powder, | 1337.8 | kg of aggregate, and the water-to-powder ratio is: | 0.6298583 | .Powder percentual composition is: SiO2: | 43.59 | %, Al2O3: | 19.185 | %, Fe2O3: | 1.8775 | %, CaO: | 28.005 | %. The amount of the dry fraction of Na2O from the Na2SiO3 solution is | 28.22 | kg/m3. The amount of the dry fraction of SiO2 from the Na2SiO3 solution is | 56.45 | kg/m3. The amount of Na(OH) solution per m3 is: | 48.1 | kg, with a molarity of: | 4 | . The mix also includes | 0 | kg/m3 of superplasticizer and | 154.6 | kg/m3 of extra water. The initial curing for this mix was | 0 | day at | 24 | ªC. A compressive test after | 56 | days was conducted with a result of | 18.3332 | MPa. | Formulation includes 480 kg of FA powder, 1337,8 kg of aggregate, and the water-to-powder ratio is: 0,629858333333333 .Powder percentual composition is: SiO2: 43,59%, Al2O3: 19,185%, Fe2O3:1,8775%, CaO: 28,005%. The amount of the dry fraction of Na2O from the Na2SiO3 solution is28,22kg/m3. The amount of the dry fraction of SiO2 from the Na2SiO3 solution is 56,45 kg/m3. The amount of Na(OH) solution per m3 is: 48,1 kg, with a molarity of: 4. The mix also includes 0 kg/m3 of superplasticizer and 154,6 kg/m3 of extra water. The initial curing for this mix was 0 day at 24ªC. A compressive test after56 days was conducted with a result of 18,3332 MPa.
Formulation includes | 480 | kg of FA | powder, | 1337.8 | kg of aggregate, and the water-to-powder ratio is: | 0.6298583 | .Powder percentual composition is: SiO2: | 43.59 | %, Al2O3: | 19.185 | %, Fe2O3: | 1.8775 | %, CaO: | 28.005 | %. The amount of the dry fraction of Na2O from the Na2SiO3 solution is | 28.22 | kg/m3. The amount of the dry fraction of SiO2 from the Na2SiO3 solution is | 56.45 | kg/m3. The amount of Na(OH) solution per m3 is: | 48.1 | kg, with a molarity of: | 4 | . The mix also includes | 0 | kg/m3 of superplasticizer and | 154.6 | kg/m3 of extra water. The initial curing for this mix was | 0 | day at | 24 | ªC. A compressive test after | 28 | days was conducted with a result of | 16.8676 | MPa. | Formulation includes 480 kg of FA powder, 1337,8 kg of aggregate, and the water-to-powder ratio is: 0,629858333333333 .Powder percentual composition is: SiO2: 43,59%, Al2O3: 19,185%, Fe2O3:1,8775%, CaO: 28,005%. The amount of the dry fraction of Na2O from the Na2SiO3 solution is28,22kg/m3. The amount of the dry fraction of SiO2 from the Na2SiO3 solution is 56,45 kg/m3. The amount of Na(OH) solution per m3 is: 48,1 kg, with a molarity of: 4. The mix also includes 0 kg/m3 of superplasticizer and 154,6 kg/m3 of extra water. The initial curing for this mix was 0 day at 24ªC. A compressive test after28 days was conducted with a result of 16,8676 MPa.
Formulation includes | 480 | kg of FA | powder, | 1337.8 | kg of aggregate, and the water-to-powder ratio is: | 0.6298583 | .Powder percentual composition is: SiO2: | 43.59 | %, Al2O3: | 19.185 | %, Fe2O3: | 1.8775 | %, CaO: | 28.005 | %. The amount of the dry fraction of Na2O from the Na2SiO3 solution is | 28.22 | kg/m3. The amount of the dry fraction of SiO2 from the Na2SiO3 solution is | 56.45 | kg/m3. The amount of Na(OH) solution per m3 is: | 48.1 | kg, with a molarity of: | 4 | . The mix also includes | 0 | kg/m3 of superplasticizer and | 154.6 | kg/m3 of extra water. The initial curing for this mix was | 0 | day at | 24 | ªC. A compressive test after | 7 | days was conducted with a result of | 13.8567 | MPa. | Formulation includes 480 kg of FA powder, 1337,8 kg of aggregate, and the water-to-powder ratio is: 0,629858333333333 .Powder percentual composition is: SiO2: 43,59%, Al2O3: 19,185%, Fe2O3:1,8775%, CaO: 28,005%. The amount of the dry fraction of Na2O from the Na2SiO3 solution is28,22kg/m3. The amount of the dry fraction of SiO2 from the Na2SiO3 solution is 56,45 kg/m3. The amount of Na(OH) solution per m3 is: 48,1 kg, with a molarity of: 4. The mix also includes 0 kg/m3 of superplasticizer and 154,6 kg/m3 of extra water. The initial curing for this mix was 0 day at 24ªC. A compressive test after7 days was conducted with a result of 13,8567 MPa.
Formulation includes | 480 | kg of FA | powder, | 1336.7 | kg of aggregate, and the water-to-powder ratio is: | 0.6310658 | .Powder percentual composition is: SiO2: | 43.59 | %, Al2O3: | 19.185 | %, Fe2O3: | 1.8775 | %, CaO: | 28.005 | %. The amount of the dry fraction of Na2O from the Na2SiO3 solution is | 28.87 | kg/m3. The amount of the dry fraction of SiO2 from the Na2SiO3 solution is | 57.74 | kg/m3. The amount of Na(OH) solution per m3 is: | 43.6 | kg, with a molarity of: | 4 | . The mix also includes | 0 | kg/m3 of superplasticizer and | 156.5 | kg/m3 of extra water. The initial curing for this mix was | 0 | day at | 24 | ªC. A compressive test after | 7 | days was conducted with a result of | 12.4445 | MPa. | Formulation includes 480 kg of FA powder, 1336,7 kg of aggregate, and the water-to-powder ratio is: 0,631065833333333 .Powder percentual composition is: SiO2: 43,59%, Al2O3: 19,185%, Fe2O3:1,8775%, CaO: 28,005%. The amount of the dry fraction of Na2O from the Na2SiO3 solution is28,87kg/m3. The amount of the dry fraction of SiO2 from the Na2SiO3 solution is 57,74 kg/m3. The amount of Na(OH) solution per m3 is: 43,6 kg, with a molarity of: 4. The mix also includes 0 kg/m3 of superplasticizer and 156,5 kg/m3 of extra water. The initial curing for this mix was 0 day at 24ªC. A compressive test after7 days was conducted with a result of 12,4445 MPa.
Formulation includes | 480 | kg of FA | powder, | 1336.7 | kg of aggregate, and the water-to-powder ratio is: | 0.6310658 | .Powder percentual composition is: SiO2: | 43.59 | %, Al2O3: | 19.185 | %, Fe2O3: | 1.8775 | %, CaO: | 28.005 | %. The amount of the dry fraction of Na2O from the Na2SiO3 solution is | 28.87 | kg/m3. The amount of the dry fraction of SiO2 from the Na2SiO3 solution is | 57.74 | kg/m3. The amount of Na(OH) solution per m3 is: | 43.6 | kg, with a molarity of: | 4 | . The mix also includes | 0 | kg/m3 of superplasticizer and | 156.5 | kg/m3 of extra water. The initial curing for this mix was | 0 | day at | 24 | ªC. A compressive test after | 56 | days was conducted with a result of | 13.8277 | MPa. | Formulation includes 480 kg of FA powder, 1336,7 kg of aggregate, and the water-to-powder ratio is: 0,631065833333333 .Powder percentual composition is: SiO2: 43,59%, Al2O3: 19,185%, Fe2O3:1,8775%, CaO: 28,005%. The amount of the dry fraction of Na2O from the Na2SiO3 solution is28,87kg/m3. The amount of the dry fraction of SiO2 from the Na2SiO3 solution is 57,74 kg/m3. The amount of Na(OH) solution per m3 is: 43,6 kg, with a molarity of: 4. The mix also includes 0 kg/m3 of superplasticizer and 156,5 kg/m3 of extra water. The initial curing for this mix was 0 day at 24ªC. A compressive test after56 days was conducted with a result of 13,8277 MPa.
Formulation includes | 480 | kg of FA | powder, | 1336.7 | kg of aggregate, and the water-to-powder ratio is: | 0.6310658 | .Powder percentual composition is: SiO2: | 43.59 | %, Al2O3: | 19.185 | %, Fe2O3: | 1.8775 | %, CaO: | 28.005 | %. The amount of the dry fraction of Na2O from the Na2SiO3 solution is | 28.87 | kg/m3. The amount of the dry fraction of SiO2 from the Na2SiO3 solution is | 57.74 | kg/m3. The amount of Na(OH) solution per m3 is: | 43.6 | kg, with a molarity of: | 4 | . The mix also includes | 0 | kg/m3 of superplasticizer and | 156.5 | kg/m3 of extra water. The initial curing for this mix was | 0 | day at | 24 | ªC. A compressive test after | 28 | days was conducted with a result of | 12.9032 | MPa. | Formulation includes 480 kg of FA powder, 1336,7 kg of aggregate, and the water-to-powder ratio is: 0,631065833333333 .Powder percentual composition is: SiO2: 43,59%, Al2O3: 19,185%, Fe2O3:1,8775%, CaO: 28,005%. The amount of the dry fraction of Na2O from the Na2SiO3 solution is28,87kg/m3. The amount of the dry fraction of SiO2 from the Na2SiO3 solution is 57,74 kg/m3. The amount of Na(OH) solution per m3 is: 43,6 kg, with a molarity of: 4. The mix also includes 0 kg/m3 of superplasticizer and 156,5 kg/m3 of extra water. The initial curing for this mix was 0 day at 24ªC. A compressive test after28 days was conducted with a result of 12,9032 MPa.
Formulation includes | 480 | kg of FA | powder, | 1336.7 | kg of aggregate, and the water-to-powder ratio is: | 0.6310658 | .Powder percentual composition is: SiO2: | 43.59 | %, Al2O3: | 19.185 | %, Fe2O3: | 1.8775 | %, CaO: | 28.005 | %. The amount of the dry fraction of Na2O from the Na2SiO3 solution is | 28.87 | kg/m3. The amount of the dry fraction of SiO2 from the Na2SiO3 solution is | 57.74 | kg/m3. The amount of Na(OH) solution per m3 is: | 43.6 | kg, with a molarity of: | 4 | . The mix also includes | 0 | kg/m3 of superplasticizer and | 156.5 | kg/m3 of extra water. The initial curing for this mix was | 0 | day at | 24 | ªC. A compressive test after | 90 | days was conducted with a result of | 16.2977 | MPa. | Formulation includes 480 kg of FA powder, 1336,7 kg of aggregate, and the water-to-powder ratio is: 0,631065833333333 .Powder percentual composition is: SiO2: 43,59%, Al2O3: 19,185%, Fe2O3:1,8775%, CaO: 28,005%. The amount of the dry fraction of Na2O from the Na2SiO3 solution is28,87kg/m3. The amount of the dry fraction of SiO2 from the Na2SiO3 solution is 57,74 kg/m3. The amount of Na(OH) solution per m3 is: 43,6 kg, with a molarity of: 4. The mix also includes 0 kg/m3 of superplasticizer and 156,5 kg/m3 of extra water. The initial curing for this mix was 0 day at 24ªC. A compressive test after90 days was conducted with a result of 16,2977 MPa.
Formulation includes | 480 | kg of FA | powder, | 1331.1 | kg of aggregate, and the water-to-powder ratio is: | 0.6207083 | .Powder percentual composition is: SiO2: | 43.59 | %, Al2O3: | 19.185 | %, Fe2O3: | 1.8775 | %, CaO: | 28.005 | %. The amount of the dry fraction of Na2O from the Na2SiO3 solution is | 23.52 | kg/m3. The amount of the dry fraction of SiO2 from the Na2SiO3 solution is | 47.04 | kg/m3. The amount of Na(OH) solution per m3 is: | 80 | kg, with a molarity of: | 6 | . The mix also includes | 0 | kg/m3 of superplasticizer and | 147.7 | kg/m3 of extra water. The initial curing for this mix was | 0 | day at | 24 | ªC. A compressive test after | 56 | days was conducted with a result of | 40.4955 | MPa. | Formulation includes 480 kg of FA powder, 1331,1 kg of aggregate, and the water-to-powder ratio is: 0,620708333333333 .Powder percentual composition is: SiO2: 43,59%, Al2O3: 19,185%, Fe2O3:1,8775%, CaO: 28,005%. The amount of the dry fraction of Na2O from the Na2SiO3 solution is23,52kg/m3. The amount of the dry fraction of SiO2 from the Na2SiO3 solution is 47,04 kg/m3. The amount of Na(OH) solution per m3 is: 80 kg, with a molarity of: 6. The mix also includes 0 kg/m3 of superplasticizer and 147,7 kg/m3 of extra water. The initial curing for this mix was 0 day at 24ªC. A compressive test after56 days was conducted with a result of 40,4955 MPa.
Formulation includes | 480 | kg of FA | powder, | 1331.1 | kg of aggregate, and the water-to-powder ratio is: | 0.6207083 | .Powder percentual composition is: SiO2: | 43.59 | %, Al2O3: | 19.185 | %, Fe2O3: | 1.8775 | %, CaO: | 28.005 | %. The amount of the dry fraction of Na2O from the Na2SiO3 solution is | 23.52 | kg/m3. The amount of the dry fraction of SiO2 from the Na2SiO3 solution is | 47.04 | kg/m3. The amount of Na(OH) solution per m3 is: | 80 | kg, with a molarity of: | 6 | . The mix also includes | 0 | kg/m3 of superplasticizer and | 147.7 | kg/m3 of extra water. The initial curing for this mix was | 0 | day at | 24 | ªC. A compressive test after | 7 | days was conducted with a result of | 34.9184 | MPa. | Formulation includes 480 kg of FA powder, 1331,1 kg of aggregate, and the water-to-powder ratio is: 0,620708333333333 .Powder percentual composition is: SiO2: 43,59%, Al2O3: 19,185%, Fe2O3:1,8775%, CaO: 28,005%. The amount of the dry fraction of Na2O from the Na2SiO3 solution is23,52kg/m3. The amount of the dry fraction of SiO2 from the Na2SiO3 solution is 47,04 kg/m3. The amount of Na(OH) solution per m3 is: 80 kg, with a molarity of: 6. The mix also includes 0 kg/m3 of superplasticizer and 147,7 kg/m3 of extra water. The initial curing for this mix was 0 day at 24ªC. A compressive test after7 days was conducted with a result of 34,9184 MPa.
Formulation includes | 480 | kg of FA | powder, | 1331.1 | kg of aggregate, and the water-to-powder ratio is: | 0.6207083 | .Powder percentual composition is: SiO2: | 43.59 | %, Al2O3: | 19.185 | %, Fe2O3: | 1.8775 | %, CaO: | 28.005 | %. The amount of the dry fraction of Na2O from the Na2SiO3 solution is | 23.52 | kg/m3. The amount of the dry fraction of SiO2 from the Na2SiO3 solution is | 47.04 | kg/m3. The amount of Na(OH) solution per m3 is: | 80 | kg, with a molarity of: | 6 | . The mix also includes | 0 | kg/m3 of superplasticizer and | 147.7 | kg/m3 of extra water. The initial curing for this mix was | 0 | day at | 24 | ªC. A compressive test after | 28 | days was conducted with a result of | 38.5173 | MPa. | Formulation includes 480 kg of FA powder, 1331,1 kg of aggregate, and the water-to-powder ratio is: 0,620708333333333 .Powder percentual composition is: SiO2: 43,59%, Al2O3: 19,185%, Fe2O3:1,8775%, CaO: 28,005%. The amount of the dry fraction of Na2O from the Na2SiO3 solution is23,52kg/m3. The amount of the dry fraction of SiO2 from the Na2SiO3 solution is 47,04 kg/m3. The amount of Na(OH) solution per m3 is: 80 kg, with a molarity of: 6. The mix also includes 0 kg/m3 of superplasticizer and 147,7 kg/m3 of extra water. The initial curing for this mix was 0 day at 24ªC. A compressive test after28 days was conducted with a result of 38,5173 MPa.
Formulation includes | 480 | kg of FA | powder, | 1331.1 | kg of aggregate, and the water-to-powder ratio is: | 0.6207083 | .Powder percentual composition is: SiO2: | 43.59 | %, Al2O3: | 19.185 | %, Fe2O3: | 1.8775 | %, CaO: | 28.005 | %. The amount of the dry fraction of Na2O from the Na2SiO3 solution is | 23.52 | kg/m3. The amount of the dry fraction of SiO2 from the Na2SiO3 solution is | 47.04 | kg/m3. The amount of Na(OH) solution per m3 is: | 80 | kg, with a molarity of: | 6 | . The mix also includes | 0 | kg/m3 of superplasticizer and | 147.7 | kg/m3 of extra water. The initial curing for this mix was | 0 | day at | 24 | ªC. A compressive test after | 90 | days was conducted with a result of | 40.9702 | MPa. | Formulation includes 480 kg of FA powder, 1331,1 kg of aggregate, and the water-to-powder ratio is: 0,620708333333333 .Powder percentual composition is: SiO2: 43,59%, Al2O3: 19,185%, Fe2O3:1,8775%, CaO: 28,005%. The amount of the dry fraction of Na2O from the Na2SiO3 solution is23,52kg/m3. The amount of the dry fraction of SiO2 from the Na2SiO3 solution is 47,04 kg/m3. The amount of Na(OH) solution per m3 is: 80 kg, with a molarity of: 6. The mix also includes 0 kg/m3 of superplasticizer and 147,7 kg/m3 of extra water. The initial curing for this mix was 0 day at 24ªC. A compressive test after90 days was conducted with a result of 40,9702 MPa.
Formulation includes | 480 | kg of FA | powder, | 1330.3 | kg of aggregate, and the water-to-powder ratio is: | 0.6241096 | .Powder percentual composition is: SiO2: | 43.59 | %, Al2O3: | 19.185 | %, Fe2O3: | 1.8775 | %, CaO: | 28.005 | %. The amount of the dry fraction of Na2O from the Na2SiO3 solution is | 25.2 | kg/m3. The amount of the dry fraction of SiO2 from the Na2SiO3 solution is | 50.39 | kg/m3. The amount of Na(OH) solution per m3 is: | 68.5 | kg, with a molarity of: | 6 | . The mix also includes | 0 | kg/m3 of superplasticizer and | 151.7 | kg/m3 of extra water. The initial curing for this mix was | 0 | day at | 24 | ªC. A compressive test after | 56 | days was conducted with a result of | 38.9304 | MPa. | Formulation includes 480 kg of FA powder, 1330,3 kg of aggregate, and the water-to-powder ratio is: 0,624109583333333 .Powder percentual composition is: SiO2: 43,59%, Al2O3: 19,185%, Fe2O3:1,8775%, CaO: 28,005%. The amount of the dry fraction of Na2O from the Na2SiO3 solution is25,2kg/m3. The amount of the dry fraction of SiO2 from the Na2SiO3 solution is 50,39 kg/m3. The amount of Na(OH) solution per m3 is: 68,5 kg, with a molarity of: 6. The mix also includes 0 kg/m3 of superplasticizer and 151,7 kg/m3 of extra water. The initial curing for this mix was 0 day at 24ªC. A compressive test after56 days was conducted with a result of 38,9304 MPa.
Formulation includes | 480 | kg of FA | powder, | 1330.3 | kg of aggregate, and the water-to-powder ratio is: | 0.6241096 | .Powder percentual composition is: SiO2: | 43.59 | %, Al2O3: | 19.185 | %, Fe2O3: | 1.8775 | %, CaO: | 28.005 | %. The amount of the dry fraction of Na2O from the Na2SiO3 solution is | 25.2 | kg/m3. The amount of the dry fraction of SiO2 from the Na2SiO3 solution is | 50.39 | kg/m3. The amount of Na(OH) solution per m3 is: | 68.5 | kg, with a molarity of: | 6 | . The mix also includes | 0 | kg/m3 of superplasticizer and | 151.7 | kg/m3 of extra water. The initial curing for this mix was | 0 | day at | 24 | ªC. A compressive test after | 7 | days was conducted with a result of | 31.8475 | MPa. | Formulation includes 480 kg of FA powder, 1330,3 kg of aggregate, and the water-to-powder ratio is: 0,624109583333333 .Powder percentual composition is: SiO2: 43,59%, Al2O3: 19,185%, Fe2O3:1,8775%, CaO: 28,005%. The amount of the dry fraction of Na2O from the Na2SiO3 solution is25,2kg/m3. The amount of the dry fraction of SiO2 from the Na2SiO3 solution is 50,39 kg/m3. The amount of Na(OH) solution per m3 is: 68,5 kg, with a molarity of: 6. The mix also includes 0 kg/m3 of superplasticizer and 151,7 kg/m3 of extra water. The initial curing for this mix was 0 day at 24ªC. A compressive test after7 days was conducted with a result of 31,8475 MPa.
Formulation includes | 480 | kg of FA | powder, | 1330.3 | kg of aggregate, and the water-to-powder ratio is: | 0.6241096 | .Powder percentual composition is: SiO2: | 43.59 | %, Al2O3: | 19.185 | %, Fe2O3: | 1.8775 | %, CaO: | 28.005 | %. The amount of the dry fraction of Na2O from the Na2SiO3 solution is | 25.2 | kg/m3. The amount of the dry fraction of SiO2 from the Na2SiO3 solution is | 50.39 | kg/m3. The amount of Na(OH) solution per m3 is: | 68.5 | kg, with a molarity of: | 6 | . The mix also includes | 0 | kg/m3 of superplasticizer and | 151.7 | kg/m3 of extra water. The initial curing for this mix was | 0 | day at | 24 | ªC. A compressive test after | 28 | days was conducted with a result of | 36.9526 | MPa. | Formulation includes 480 kg of FA powder, 1330,3 kg of aggregate, and the water-to-powder ratio is: 0,624109583333333 .Powder percentual composition is: SiO2: 43,59%, Al2O3: 19,185%, Fe2O3:1,8775%, CaO: 28,005%. The amount of the dry fraction of Na2O from the Na2SiO3 solution is25,2kg/m3. The amount of the dry fraction of SiO2 from the Na2SiO3 solution is 50,39 kg/m3. The amount of Na(OH) solution per m3 is: 68,5 kg, with a molarity of: 6. The mix also includes 0 kg/m3 of superplasticizer and 151,7 kg/m3 of extra water. The initial curing for this mix was 0 day at 24ªC. A compressive test after28 days was conducted with a result of 36,9526 MPa.
Formulation includes | 480 | kg of FA | powder, | 1330.3 | kg of aggregate, and the water-to-powder ratio is: | 0.6241096 | .Powder percentual composition is: SiO2: | 43.59 | %, Al2O3: | 19.185 | %, Fe2O3: | 1.8775 | %, CaO: | 28.005 | %. The amount of the dry fraction of Na2O from the Na2SiO3 solution is | 25.2 | kg/m3. The amount of the dry fraction of SiO2 from the Na2SiO3 solution is | 50.39 | kg/m3. The amount of Na(OH) solution per m3 is: | 68.5 | kg, with a molarity of: | 6 | . The mix also includes | 0 | kg/m3 of superplasticizer and | 151.7 | kg/m3 of extra water. The initial curing for this mix was | 0 | day at | 24 | ªC. A compressive test after | 90 | days was conducted with a result of | 40.561 | MPa. | Formulation includes 480 kg of FA powder, 1330,3 kg of aggregate, and the water-to-powder ratio is: 0,624109583333333 .Powder percentual composition is: SiO2: 43,59%, Al2O3: 19,185%, Fe2O3:1,8775%, CaO: 28,005%. The amount of the dry fraction of Na2O from the Na2SiO3 solution is25,2kg/m3. The amount of the dry fraction of SiO2 from the Na2SiO3 solution is 50,39 kg/m3. The amount of Na(OH) solution per m3 is: 68,5 kg, with a molarity of: 6. The mix also includes 0 kg/m3 of superplasticizer and 151,7 kg/m3 of extra water. The initial curing for this mix was 0 day at 24ªC. A compressive test after90 days was conducted with a result of 40,561 MPa.
Formulation includes | 480 | kg of FA | powder, | 1329.6 | kg of aggregate, and the water-to-powder ratio is: | 0.627125 | .Powder percentual composition is: SiO2: | 43.59 | %, Al2O3: | 19.185 | %, Fe2O3: | 1.8775 | %, CaO: | 28.005 | %. The amount of the dry fraction of Na2O from the Na2SiO3 solution is | 26.46 | kg/m3. The amount of the dry fraction of SiO2 from the Na2SiO3 solution is | 52.92 | kg/m3. The amount of Na(OH) solution per m3 is: | 60 | kg, with a molarity of: | 6 | . The mix also includes | 0 | kg/m3 of superplasticizer and | 154.8 | kg/m3 of extra water. The initial curing for this mix was | 0 | day at | 24 | ªC. A compressive test after | 28 | days was conducted with a result of | 35.5006 | MPa. | Formulation includes 480 kg of FA powder, 1329,6 kg of aggregate, and the water-to-powder ratio is: 0,627125 .Powder percentual composition is: SiO2: 43,59%, Al2O3: 19,185%, Fe2O3:1,8775%, CaO: 28,005%. The amount of the dry fraction of Na2O from the Na2SiO3 solution is26,46kg/m3. The amount of the dry fraction of SiO2 from the Na2SiO3 solution is 52,92 kg/m3. The amount of Na(OH) solution per m3 is: 60 kg, with a molarity of: 6. The mix also includes 0 kg/m3 of superplasticizer and 154,8 kg/m3 of extra water. The initial curing for this mix was 0 day at 24ªC. A compressive test after28 days was conducted with a result of 35,5006 MPa.
Formulation includes | 480 | kg of FA | powder, | 1329.6 | kg of aggregate, and the water-to-powder ratio is: | 0.627125 | .Powder percentual composition is: SiO2: | 43.59 | %, Al2O3: | 19.185 | %, Fe2O3: | 1.8775 | %, CaO: | 28.005 | %. The amount of the dry fraction of Na2O from the Na2SiO3 solution is | 26.46 | kg/m3. The amount of the dry fraction of SiO2 from the Na2SiO3 solution is | 52.92 | kg/m3. The amount of Na(OH) solution per m3 is: | 60 | kg, with a molarity of: | 6 | . The mix also includes | 0 | kg/m3 of superplasticizer and | 154.8 | kg/m3 of extra water. The initial curing for this mix was | 0 | day at | 24 | ªC. A compressive test after | 56 | days was conducted with a result of | 35.9753 | MPa. | Formulation includes 480 kg of FA powder, 1329,6 kg of aggregate, and the water-to-powder ratio is: 0,627125 .Powder percentual composition is: SiO2: 43,59%, Al2O3: 19,185%, Fe2O3:1,8775%, CaO: 28,005%. The amount of the dry fraction of Na2O from the Na2SiO3 solution is26,46kg/m3. The amount of the dry fraction of SiO2 from the Na2SiO3 solution is 52,92 kg/m3. The amount of Na(OH) solution per m3 is: 60 kg, with a molarity of: 6. The mix also includes 0 kg/m3 of superplasticizer and 154,8 kg/m3 of extra water. The initial curing for this mix was 0 day at 24ªC. A compressive test after56 days was conducted with a result of 35,9753 MPa.
Formulation includes | 480 | kg of FA | powder, | 1329.6 | kg of aggregate, and the water-to-powder ratio is: | 0.627125 | .Powder percentual composition is: SiO2: | 43.59 | %, Al2O3: | 19.185 | %, Fe2O3: | 1.8775 | %, CaO: | 28.005 | %. The amount of the dry fraction of Na2O from the Na2SiO3 solution is | 26.46 | kg/m3. The amount of the dry fraction of SiO2 from the Na2SiO3 solution is | 52.92 | kg/m3. The amount of Na(OH) solution per m3 is: | 60 | kg, with a molarity of: | 6 | . The mix also includes | 0 | kg/m3 of superplasticizer and | 154.8 | kg/m3 of extra water. The initial curing for this mix was | 0 | day at | 24 | ªC. A compressive test after | 7 | days was conducted with a result of | 30.3997 | MPa. | Formulation includes 480 kg of FA powder, 1329,6 kg of aggregate, and the water-to-powder ratio is: 0,627125 .Powder percentual composition is: SiO2: 43,59%, Al2O3: 19,185%, Fe2O3:1,8775%, CaO: 28,005%. The amount of the dry fraction of Na2O from the Na2SiO3 solution is26,46kg/m3. The amount of the dry fraction of SiO2 from the Na2SiO3 solution is 52,92 kg/m3. The amount of Na(OH) solution per m3 is: 60 kg, with a molarity of: 6. The mix also includes 0 kg/m3 of superplasticizer and 154,8 kg/m3 of extra water. The initial curing for this mix was 0 day at 24ªC. A compressive test after7 days was conducted with a result of 30,3997 MPa.
Formulation includes | 480 | kg of FA | powder, | 1329.6 | kg of aggregate, and the water-to-powder ratio is: | 0.627125 | .Powder percentual composition is: SiO2: | 43.59 | %, Al2O3: | 19.185 | %, Fe2O3: | 1.8775 | %, CaO: | 28.005 | %. The amount of the dry fraction of Na2O from the Na2SiO3 solution is | 26.46 | kg/m3. The amount of the dry fraction of SiO2 from the Na2SiO3 solution is | 52.92 | kg/m3. The amount of Na(OH) solution per m3 is: | 60 | kg, with a molarity of: | 6 | . The mix also includes | 0 | kg/m3 of superplasticizer and | 154.8 | kg/m3 of extra water. The initial curing for this mix was | 0 | day at | 24 | ªC. A compressive test after | 90 | days was conducted with a result of | 38.6472 | MPa. | Formulation includes 480 kg of FA powder, 1329,6 kg of aggregate, and the water-to-powder ratio is: 0,627125 .Powder percentual composition is: SiO2: 43,59%, Al2O3: 19,185%, Fe2O3:1,8775%, CaO: 28,005%. The amount of the dry fraction of Na2O from the Na2SiO3 solution is26,46kg/m3. The amount of the dry fraction of SiO2 from the Na2SiO3 solution is 52,92 kg/m3. The amount of Na(OH) solution per m3 is: 60 kg, with a molarity of: 6. The mix also includes 0 kg/m3 of superplasticizer and 154,8 kg/m3 of extra water. The initial curing for this mix was 0 day at 24ªC. A compressive test after90 days was conducted with a result of 38,6472 MPa.
Formulation includes | 480 | kg of FA | powder, | 1329.2 | kg of aggregate, and the water-to-powder ratio is: | 0.629269375 | .Powder percentual composition is: SiO2: | 43.59 | %, Al2O3: | 19.185 | %, Fe2O3: | 1.8775 | %, CaO: | 28.005 | %. The amount of the dry fraction of Na2O from the Na2SiO3 solution is | 27.44 | kg/m3. The amount of the dry fraction of SiO2 from the Na2SiO3 solution is | 54.89 | kg/m3. The amount of Na(OH) solution per m3 is: | 53.4 | kg, with a molarity of: | 6 | . The mix also includes | 0 | kg/m3 of superplasticizer and | 157.1 | kg/m3 of extra water. The initial curing for this mix was | 0 | day at | 24 | ªC. A compressive test after | 28 | days was conducted with a result of | 33.5856 | MPa. | Formulation includes 480 kg of FA powder, 1329,2 kg of aggregate, and the water-to-powder ratio is: 0,629269375 .Powder percentual composition is: SiO2: 43,59%, Al2O3: 19,185%, Fe2O3:1,8775%, CaO: 28,005%. The amount of the dry fraction of Na2O from the Na2SiO3 solution is27,44kg/m3. The amount of the dry fraction of SiO2 from the Na2SiO3 solution is 54,89 kg/m3. The amount of Na(OH) solution per m3 is: 53,4 kg, with a molarity of: 6. The mix also includes 0 kg/m3 of superplasticizer and 157,1 kg/m3 of extra water. The initial curing for this mix was 0 day at 24ªC. A compressive test after28 days was conducted with a result of 33,5856 MPa.
Formulation includes | 480 | kg of FA | powder, | 1329.2 | kg of aggregate, and the water-to-powder ratio is: | 0.629269375 | .Powder percentual composition is: SiO2: | 43.59 | %, Al2O3: | 19.185 | %, Fe2O3: | 1.8775 | %, CaO: | 28.005 | %. The amount of the dry fraction of Na2O from the Na2SiO3 solution is | 27.44 | kg/m3. The amount of the dry fraction of SiO2 from the Na2SiO3 solution is | 54.89 | kg/m3. The amount of Na(OH) solution per m3 is: | 53.4 | kg, with a molarity of: | 6 | . The mix also includes | 0 | kg/m3 of superplasticizer and | 157.1 | kg/m3 of extra water. The initial curing for this mix was | 0 | day at | 24 | ªC. A compressive test after | 90 | days was conducted with a result of | 36.0389 | MPa. | Formulation includes 480 kg of FA powder, 1329,2 kg of aggregate, and the water-to-powder ratio is: 0,629269375 .Powder percentual composition is: SiO2: 43,59%, Al2O3: 19,185%, Fe2O3:1,8775%, CaO: 28,005%. The amount of the dry fraction of Na2O from the Na2SiO3 solution is27,44kg/m3. The amount of the dry fraction of SiO2 from the Na2SiO3 solution is 54,89 kg/m3. The amount of Na(OH) solution per m3 is: 53,4 kg, with a molarity of: 6. The mix also includes 0 kg/m3 of superplasticizer and 157,1 kg/m3 of extra water. The initial curing for this mix was 0 day at 24ªC. A compressive test after90 days was conducted with a result of 36,0389 MPa.
Formulation includes | 480 | kg of FA | powder, | 1329.2 | kg of aggregate, and the water-to-powder ratio is: | 0.629269375 | .Powder percentual composition is: SiO2: | 43.59 | %, Al2O3: | 19.185 | %, Fe2O3: | 1.8775 | %, CaO: | 28.005 | %. The amount of the dry fraction of Na2O from the Na2SiO3 solution is | 27.44 | kg/m3. The amount of the dry fraction of SiO2 from the Na2SiO3 solution is | 54.89 | kg/m3. The amount of Na(OH) solution per m3 is: | 53.4 | kg, with a molarity of: | 6 | . The mix also includes | 0 | kg/m3 of superplasticizer and | 157.1 | kg/m3 of extra water. The initial curing for this mix was | 0 | day at | 24 | ªC. A compressive test after | 7 | days was conducted with a result of | 28.5989 | MPa. | Formulation includes 480 kg of FA powder, 1329,2 kg of aggregate, and the water-to-powder ratio is: 0,629269375 .Powder percentual composition is: SiO2: 43,59%, Al2O3: 19,185%, Fe2O3:1,8775%, CaO: 28,005%. The amount of the dry fraction of Na2O from the Na2SiO3 solution is27,44kg/m3. The amount of the dry fraction of SiO2 from the Na2SiO3 solution is 54,89 kg/m3. The amount of Na(OH) solution per m3 is: 53,4 kg, with a molarity of: 6. The mix also includes 0 kg/m3 of superplasticizer and 157,1 kg/m3 of extra water. The initial curing for this mix was 0 day at 24ªC. A compressive test after7 days was conducted with a result of 28,5989 MPa.
Formulation includes | 480 | kg of FA | powder, | 1329.2 | kg of aggregate, and the water-to-powder ratio is: | 0.629269375 | .Powder percentual composition is: SiO2: | 43.59 | %, Al2O3: | 19.185 | %, Fe2O3: | 1.8775 | %, CaO: | 28.005 | %. The amount of the dry fraction of Na2O from the Na2SiO3 solution is | 27.44 | kg/m3. The amount of the dry fraction of SiO2 from the Na2SiO3 solution is | 54.89 | kg/m3. The amount of Na(OH) solution per m3 is: | 53.4 | kg, with a molarity of: | 6 | . The mix also includes | 0 | kg/m3 of superplasticizer and | 157.1 | kg/m3 of extra water. The initial curing for this mix was | 0 | day at | 24 | ªC. A compressive test after | 56 | days was conducted with a result of | 35.565 | MPa. | Formulation includes 480 kg of FA powder, 1329,2 kg of aggregate, and the water-to-powder ratio is: 0,629269375 .Powder percentual composition is: SiO2: 43,59%, Al2O3: 19,185%, Fe2O3:1,8775%, CaO: 28,005%. The amount of the dry fraction of Na2O from the Na2SiO3 solution is27,44kg/m3. The amount of the dry fraction of SiO2 from the Na2SiO3 solution is 54,89 kg/m3. The amount of Na(OH) solution per m3 is: 53,4 kg, with a molarity of: 6. The mix also includes 0 kg/m3 of superplasticizer and 157,1 kg/m3 of extra water. The initial curing for this mix was 0 day at 24ªC. A compressive test after56 days was conducted with a result of 35,565 MPa.
Formulation includes | 480 | kg of FA | powder, | 1328.8 | kg of aggregate, and the water-to-powder ratio is: | 0.63085 | .Powder percentual composition is: SiO2: | 43.59 | %, Al2O3: | 19.185 | %, Fe2O3: | 1.8775 | %, CaO: | 28.005 | %. The amount of the dry fraction of Na2O from the Na2SiO3 solution is | 28.22 | kg/m3. The amount of the dry fraction of SiO2 from the Na2SiO3 solution is | 56.45 | kg/m3. The amount of Na(OH) solution per m3 is: | 48 | kg, with a molarity of: | 6 | . The mix also includes | 0 | kg/m3 of superplasticizer and | 159 | kg/m3 of extra water. The initial curing for this mix was | 0 | day at | 24 | ªC. A compressive test after | 28 | days was conducted with a result of | 28.2022 | MPa. | Formulation includes 480 kg of FA powder, 1328,8 kg of aggregate, and the water-to-powder ratio is: 0,63085 .Powder percentual composition is: SiO2: 43,59%, Al2O3: 19,185%, Fe2O3:1,8775%, CaO: 28,005%. The amount of the dry fraction of Na2O from the Na2SiO3 solution is28,22kg/m3. The amount of the dry fraction of SiO2 from the Na2SiO3 solution is 56,45 kg/m3. The amount of Na(OH) solution per m3 is: 48 kg, with a molarity of: 6. The mix also includes 0 kg/m3 of superplasticizer and 159 kg/m3 of extra water. The initial curing for this mix was 0 day at 24ªC. A compressive test after28 days was conducted with a result of 28,2022 MPa.
Formulation includes | 480 | kg of FA | powder, | 1328.8 | kg of aggregate, and the water-to-powder ratio is: | 0.63085 | .Powder percentual composition is: SiO2: | 43.59 | %, Al2O3: | 19.185 | %, Fe2O3: | 1.8775 | %, CaO: | 28.005 | %. The amount of the dry fraction of Na2O from the Na2SiO3 solution is | 28.22 | kg/m3. The amount of the dry fraction of SiO2 from the Na2SiO3 solution is | 56.45 | kg/m3. The amount of Na(OH) solution per m3 is: | 48 | kg, with a molarity of: | 6 | . The mix also includes | 0 | kg/m3 of superplasticizer and | 159 | kg/m3 of extra water. The initial curing for this mix was | 0 | day at | 24 | ªC. A compressive test after | 90 | days was conducted with a result of | 32.7358 | MPa. | Formulation includes 480 kg of FA powder, 1328,8 kg of aggregate, and the water-to-powder ratio is: 0,63085 .Powder percentual composition is: SiO2: 43,59%, Al2O3: 19,185%, Fe2O3:1,8775%, CaO: 28,005%. The amount of the dry fraction of Na2O from the Na2SiO3 solution is28,22kg/m3. The amount of the dry fraction of SiO2 from the Na2SiO3 solution is 56,45 kg/m3. The amount of Na(OH) solution per m3 is: 48 kg, with a molarity of: 6. The mix also includes 0 kg/m3 of superplasticizer and 159 kg/m3 of extra water. The initial curing for this mix was 0 day at 24ªC. A compressive test after90 days was conducted with a result of 32,7358 MPa.
Formulation includes | 480 | kg of FA | powder, | 1328.8 | kg of aggregate, and the water-to-powder ratio is: | 0.63085 | .Powder percentual composition is: SiO2: | 43.59 | %, Al2O3: | 19.185 | %, Fe2O3: | 1.8775 | %, CaO: | 28.005 | %. The amount of the dry fraction of Na2O from the Na2SiO3 solution is | 28.22 | kg/m3. The amount of the dry fraction of SiO2 from the Na2SiO3 solution is | 56.45 | kg/m3. The amount of Na(OH) solution per m3 is: | 48 | kg, with a molarity of: | 6 | . The mix also includes | 0 | kg/m3 of superplasticizer and | 159 | kg/m3 of extra water. The initial curing for this mix was | 0 | day at | 24 | ªC. A compressive test after | 56 | days was conducted with a result of | 31.221 | MPa. | Formulation includes 480 kg of FA powder, 1328,8 kg of aggregate, and the water-to-powder ratio is: 0,63085 .Powder percentual composition is: SiO2: 43,59%, Al2O3: 19,185%, Fe2O3:1,8775%, CaO: 28,005%. The amount of the dry fraction of Na2O from the Na2SiO3 solution is28,22kg/m3. The amount of the dry fraction of SiO2 from the Na2SiO3 solution is 56,45 kg/m3. The amount of Na(OH) solution per m3 is: 48 kg, with a molarity of: 6. The mix also includes 0 kg/m3 of superplasticizer and 159 kg/m3 of extra water. The initial curing for this mix was 0 day at 24ªC. A compressive test after56 days was conducted with a result of 31,221 MPa.
Formulation includes | 480 | kg of FA | powder, | 1328.8 | kg of aggregate, and the water-to-powder ratio is: | 0.63085 | .Powder percentual composition is: SiO2: | 43.59 | %, Al2O3: | 19.185 | %, Fe2O3: | 1.8775 | %, CaO: | 28.005 | %. The amount of the dry fraction of Na2O from the Na2SiO3 solution is | 28.22 | kg/m3. The amount of the dry fraction of SiO2 from the Na2SiO3 solution is | 56.45 | kg/m3. The amount of Na(OH) solution per m3 is: | 48 | kg, with a molarity of: | 6 | . The mix also includes | 0 | kg/m3 of superplasticizer and | 159 | kg/m3 of extra water. The initial curing for this mix was | 0 | day at | 24 | ªC. A compressive test after | 7 | days was conducted with a result of | 23.5612 | MPa. | Formulation includes 480 kg of FA powder, 1328,8 kg of aggregate, and the water-to-powder ratio is: 0,63085 .Powder percentual composition is: SiO2: 43,59%, Al2O3: 19,185%, Fe2O3:1,8775%, CaO: 28,005%. The amount of the dry fraction of Na2O from the Na2SiO3 solution is28,22kg/m3. The amount of the dry fraction of SiO2 from the Na2SiO3 solution is 56,45 kg/m3. The amount of Na(OH) solution per m3 is: 48 kg, with a molarity of: 6. The mix also includes 0 kg/m3 of superplasticizer and 159 kg/m3 of extra water. The initial curing for this mix was 0 day at 24ªC. A compressive test after7 days was conducted with a result of 23,5612 MPa.
Formulation includes | 480 | kg of FA | powder, | 1328.5 | kg of aggregate, and the water-to-powder ratio is: | 0.6115075 | .Powder percentual composition is: SiO2: | 43.59 | %, Al2O3: | 19.185 | %, Fe2O3: | 1.8775 | %, CaO: | 28.005 | %. The amount of the dry fraction of Na2O from the Na2SiO3 solution is | 28.87 | kg/m3. The amount of the dry fraction of SiO2 from the Na2SiO3 solution is | 57.74 | kg/m3. The amount of Na(OH) solution per m3 is: | 43.6 | kg, with a molarity of: | 6 | . The mix also includes | 0 | kg/m3 of superplasticizer and | 150.6 | kg/m3 of extra water. The initial curing for this mix was | 0 | day at | 24 | ªC. A compressive test after | 56 | days was conducted with a result of | 27.8033 | MPa. | Formulation includes 480 kg of FA powder, 1328,5 kg of aggregate, and the water-to-powder ratio is: 0,6115075 .Powder percentual composition is: SiO2: 43,59%, Al2O3: 19,185%, Fe2O3:1,8775%, CaO: 28,005%. The amount of the dry fraction of Na2O from the Na2SiO3 solution is28,87kg/m3. The amount of the dry fraction of SiO2 from the Na2SiO3 solution is 57,74 kg/m3. The amount of Na(OH) solution per m3 is: 43,6 kg, with a molarity of: 6. The mix also includes 0 kg/m3 of superplasticizer and 150,6 kg/m3 of extra water. The initial curing for this mix was 0 day at 24ªC. A compressive test after56 days was conducted with a result of 27,8033 MPa.
Formulation includes | 480 | kg of FA | powder, | 1328.5 | kg of aggregate, and the water-to-powder ratio is: | 0.6115075 | .Powder percentual composition is: SiO2: | 43.59 | %, Al2O3: | 19.185 | %, Fe2O3: | 1.8775 | %, CaO: | 28.005 | %. The amount of the dry fraction of Na2O from the Na2SiO3 solution is | 28.87 | kg/m3. The amount of the dry fraction of SiO2 from the Na2SiO3 solution is | 57.74 | kg/m3. The amount of Na(OH) solution per m3 is: | 43.6 | kg, with a molarity of: | 6 | . The mix also includes | 0 | kg/m3 of superplasticizer and | 150.6 | kg/m3 of extra water. The initial curing for this mix was | 0 | day at | 24 | ªC. A compressive test after | 28 | days was conducted with a result of | 26.2869 | MPa. | Formulation includes 480 kg of FA powder, 1328,5 kg of aggregate, and the water-to-powder ratio is: 0,6115075 .Powder percentual composition is: SiO2: 43,59%, Al2O3: 19,185%, Fe2O3:1,8775%, CaO: 28,005%. The amount of the dry fraction of Na2O from the Na2SiO3 solution is28,87kg/m3. The amount of the dry fraction of SiO2 from the Na2SiO3 solution is 57,74 kg/m3. The amount of Na(OH) solution per m3 is: 43,6 kg, with a molarity of: 6. The mix also includes 0 kg/m3 of superplasticizer and 150,6 kg/m3 of extra water. The initial curing for this mix was 0 day at 24ªC. A compressive test after28 days was conducted with a result of 26,2869 MPa.
Formulation includes | 480 | kg of FA | powder, | 1328.5 | kg of aggregate, and the water-to-powder ratio is: | 0.6115075 | .Powder percentual composition is: SiO2: | 43.59 | %, Al2O3: | 19.185 | %, Fe2O3: | 1.8775 | %, CaO: | 28.005 | %. The amount of the dry fraction of Na2O from the Na2SiO3 solution is | 28.87 | kg/m3. The amount of the dry fraction of SiO2 from the Na2SiO3 solution is | 57.74 | kg/m3. The amount of Na(OH) solution per m3 is: | 43.6 | kg, with a molarity of: | 6 | . The mix also includes | 0 | kg/m3 of superplasticizer and | 150.6 | kg/m3 of extra water. The initial curing for this mix was | 0 | day at | 24 | ªC. A compressive test after | 90 | days was conducted with a result of | 21.7961 | MPa. | Formulation includes 480 kg of FA powder, 1328,5 kg of aggregate, and the water-to-powder ratio is: 0,6115075 .Powder percentual composition is: SiO2: 43,59%, Al2O3: 19,185%, Fe2O3:1,8775%, CaO: 28,005%. The amount of the dry fraction of Na2O from the Na2SiO3 solution is28,87kg/m3. The amount of the dry fraction of SiO2 from the Na2SiO3 solution is 57,74 kg/m3. The amount of Na(OH) solution per m3 is: 43,6 kg, with a molarity of: 6. The mix also includes 0 kg/m3 of superplasticizer and 150,6 kg/m3 of extra water. The initial curing for this mix was 0 day at 24ªC. A compressive test after90 days was conducted with a result of 21,7961 MPa.
Formulation includes | 480 | kg of FA | powder, | 1328.5 | kg of aggregate, and the water-to-powder ratio is: | 0.6115075 | .Powder percentual composition is: SiO2: | 43.59 | %, Al2O3: | 19.185 | %, Fe2O3: | 1.8775 | %, CaO: | 28.005 | %. The amount of the dry fraction of Na2O from the Na2SiO3 solution is | 28.87 | kg/m3. The amount of the dry fraction of SiO2 from the Na2SiO3 solution is | 57.74 | kg/m3. The amount of Na(OH) solution per m3 is: | 43.6 | kg, with a molarity of: | 6 | . The mix also includes | 0 | kg/m3 of superplasticizer and | 150.6 | kg/m3 of extra water. The initial curing for this mix was | 0 | day at | 24 | ªC. A compressive test after | 7 | days was conducted with a result of | 22.2257 | MPa. | Formulation includes 480 kg of FA powder, 1328,5 kg of aggregate, and the water-to-powder ratio is: 0,6115075 .Powder percentual composition is: SiO2: 43,59%, Al2O3: 19,185%, Fe2O3:1,8775%, CaO: 28,005%. The amount of the dry fraction of Na2O from the Na2SiO3 solution is28,87kg/m3. The amount of the dry fraction of SiO2 from the Na2SiO3 solution is 57,74 kg/m3. The amount of Na(OH) solution per m3 is: 43,6 kg, with a molarity of: 6. The mix also includes 0 kg/m3 of superplasticizer and 150,6 kg/m3 of extra water. The initial curing for this mix was 0 day at 24ªC. A compressive test after7 days was conducted with a result of 22,2257 MPa.
Formulation includes | 480 | kg of FA | powder, | 1317.9 | kg of aggregate, and the water-to-powder ratio is: | 0.6209167 | .Powder percentual composition is: SiO2: | 43.59 | %, Al2O3: | 19.185 | %, Fe2O3: | 1.8775 | %, CaO: | 28.005 | %. The amount of the dry fraction of Na2O from the Na2SiO3 solution is | 23.52 | kg/m3. The amount of the dry fraction of SiO2 from the Na2SiO3 solution is | 47.04 | kg/m3. The amount of Na(OH) solution per m3 is: | 80 | kg, with a molarity of: | 8 | . The mix also includes | 0 | kg/m3 of superplasticizer and | 154.2 | kg/m3 of extra water. The initial curing for this mix was | 0 | day at | 24 | ªC. A compressive test after | 28 | days was conducted with a result of | 49.8769 | MPa. | Formulation includes 480 kg of FA powder, 1317,9 kg of aggregate, and the water-to-powder ratio is: 0,620916666666667 .Powder percentual composition is: SiO2: 43,59%, Al2O3: 19,185%, Fe2O3:1,8775%, CaO: 28,005%. The amount of the dry fraction of Na2O from the Na2SiO3 solution is23,52kg/m3. The amount of the dry fraction of SiO2 from the Na2SiO3 solution is 47,04 kg/m3. The amount of Na(OH) solution per m3 is: 80 kg, with a molarity of: 8. The mix also includes 0 kg/m3 of superplasticizer and 154,2 kg/m3 of extra water. The initial curing for this mix was 0 day at 24ªC. A compressive test after28 days was conducted with a result of 49,8769 MPa.
Formulation includes | 480 | kg of FA | powder, | 1317.9 | kg of aggregate, and the water-to-powder ratio is: | 0.6209167 | .Powder percentual composition is: SiO2: | 43.59 | %, Al2O3: | 19.185 | %, Fe2O3: | 1.8775 | %, CaO: | 28.005 | %. The amount of the dry fraction of Na2O from the Na2SiO3 solution is | 23.52 | kg/m3. The amount of the dry fraction of SiO2 from the Na2SiO3 solution is | 47.04 | kg/m3. The amount of Na(OH) solution per m3 is: | 80 | kg, with a molarity of: | 8 | . The mix also includes | 0 | kg/m3 of superplasticizer and | 154.2 | kg/m3 of extra water. The initial curing for this mix was | 0 | day at | 24 | ªC. A compressive test after | 7 | days was conducted with a result of | 45.2459 | MPa. | Formulation includes 480 kg of FA powder, 1317,9 kg of aggregate, and the water-to-powder ratio is: 0,620916666666667 .Powder percentual composition is: SiO2: 43,59%, Al2O3: 19,185%, Fe2O3:1,8775%, CaO: 28,005%. The amount of the dry fraction of Na2O from the Na2SiO3 solution is23,52kg/m3. The amount of the dry fraction of SiO2 from the Na2SiO3 solution is 47,04 kg/m3. The amount of Na(OH) solution per m3 is: 80 kg, with a molarity of: 8. The mix also includes 0 kg/m3 of superplasticizer and 154,2 kg/m3 of extra water. The initial curing for this mix was 0 day at 24ªC. A compressive test after7 days was conducted with a result of 45,2459 MPa.
Formulation includes | 480 | kg of FA | powder, | 1317.9 | kg of aggregate, and the water-to-powder ratio is: | 0.6209167 | .Powder percentual composition is: SiO2: | 43.59 | %, Al2O3: | 19.185 | %, Fe2O3: | 1.8775 | %, CaO: | 28.005 | %. The amount of the dry fraction of Na2O from the Na2SiO3 solution is | 23.52 | kg/m3. The amount of the dry fraction of SiO2 from the Na2SiO3 solution is | 47.04 | kg/m3. The amount of Na(OH) solution per m3 is: | 80 | kg, with a molarity of: | 8 | . The mix also includes | 0 | kg/m3 of superplasticizer and | 154.2 | kg/m3 of extra water. The initial curing for this mix was | 0 | day at | 24 | ªC. A compressive test after | 56 | days was conducted with a result of | 51.7408 | MPa. | Formulation includes 480 kg of FA powder, 1317,9 kg of aggregate, and the water-to-powder ratio is: 0,620916666666667 .Powder percentual composition is: SiO2: 43,59%, Al2O3: 19,185%, Fe2O3:1,8775%, CaO: 28,005%. The amount of the dry fraction of Na2O from the Na2SiO3 solution is23,52kg/m3. The amount of the dry fraction of SiO2 from the Na2SiO3 solution is 47,04 kg/m3. The amount of Na(OH) solution per m3 is: 80 kg, with a molarity of: 8. The mix also includes 0 kg/m3 of superplasticizer and 154,2 kg/m3 of extra water. The initial curing for this mix was 0 day at 24ªC. A compressive test after56 days was conducted with a result of 51,7408 MPa.
Formulation includes | 480 | kg of FA | powder, | 1317.9 | kg of aggregate, and the water-to-powder ratio is: | 0.6209167 | .Powder percentual composition is: SiO2: | 43.59 | %, Al2O3: | 19.185 | %, Fe2O3: | 1.8775 | %, CaO: | 28.005 | %. The amount of the dry fraction of Na2O from the Na2SiO3 solution is | 23.52 | kg/m3. The amount of the dry fraction of SiO2 from the Na2SiO3 solution is | 47.04 | kg/m3. The amount of Na(OH) solution per m3 is: | 80 | kg, with a molarity of: | 8 | . The mix also includes | 0 | kg/m3 of superplasticizer and | 154.2 | kg/m3 of extra water. The initial curing for this mix was | 0 | day at | 24 | ªC. A compressive test after | 90 | days was conducted with a result of | 53.2922 | MPa. | Formulation includes 480 kg of FA powder, 1317,9 kg of aggregate, and the water-to-powder ratio is: 0,620916666666667 .Powder percentual composition is: SiO2: 43,59%, Al2O3: 19,185%, Fe2O3:1,8775%, CaO: 28,005%. The amount of the dry fraction of Na2O from the Na2SiO3 solution is23,52kg/m3. The amount of the dry fraction of SiO2 from the Na2SiO3 solution is 47,04 kg/m3. The amount of Na(OH) solution per m3 is: 80 kg, with a molarity of: 8. The mix also includes 0 kg/m3 of superplasticizer and 154,2 kg/m3 of extra water. The initial curing for this mix was 0 day at 24ªC. A compressive test after90 days was conducted with a result of 53,2922 MPa.
Formulation includes | 480 | kg of FA | powder, | 1319 | kg of aggregate, and the water-to-powder ratio is: | 0.62450125 | .Powder percentual composition is: SiO2: | 43.59 | %, Al2O3: | 19.185 | %, Fe2O3: | 1.8775 | %, CaO: | 28.005 | %. The amount of the dry fraction of Na2O from the Na2SiO3 solution is | 25.2 | kg/m3. The amount of the dry fraction of SiO2 from the Na2SiO3 solution is | 50.39 | kg/m3. The amount of Na(OH) solution per m3 is: | 68.6 | kg, with a molarity of: | 8 | . The mix also includes | 0 | kg/m3 of superplasticizer and | 157.3 | kg/m3 of extra water. The initial curing for this mix was | 0 | day at | 24 | ªC. A compressive test after | 90 | days was conducted with a result of | 49.2176 | MPa. | Formulation includes 480 kg of FA powder, 1319 kg of aggregate, and the water-to-powder ratio is: 0,62450125 .Powder percentual composition is: SiO2: 43,59%, Al2O3: 19,185%, Fe2O3:1,8775%, CaO: 28,005%. The amount of the dry fraction of Na2O from the Na2SiO3 solution is25,2kg/m3. The amount of the dry fraction of SiO2 from the Na2SiO3 solution is 50,39 kg/m3. The amount of Na(OH) solution per m3 is: 68,6 kg, with a molarity of: 8. The mix also includes 0 kg/m3 of superplasticizer and 157,3 kg/m3 of extra water. The initial curing for this mix was 0 day at 24ªC. A compressive test after90 days was conducted with a result of 49,2176 MPa.
Formulation includes | 480 | kg of FA | powder, | 1319 | kg of aggregate, and the water-to-powder ratio is: | 0.62450125 | .Powder percentual composition is: SiO2: | 43.59 | %, Al2O3: | 19.185 | %, Fe2O3: | 1.8775 | %, CaO: | 28.005 | %. The amount of the dry fraction of Na2O from the Na2SiO3 solution is | 25.2 | kg/m3. The amount of the dry fraction of SiO2 from the Na2SiO3 solution is | 50.39 | kg/m3. The amount of Na(OH) solution per m3 is: | 68.6 | kg, with a molarity of: | 8 | . The mix also includes | 0 | kg/m3 of superplasticizer and | 157.3 | kg/m3 of extra water. The initial curing for this mix was | 0 | day at | 24 | ªC. A compressive test after | 7 | days was conducted with a result of | 42.7086 | MPa. | Formulation includes 480 kg of FA powder, 1319 kg of aggregate, and the water-to-powder ratio is: 0,62450125 .Powder percentual composition is: SiO2: 43,59%, Al2O3: 19,185%, Fe2O3:1,8775%, CaO: 28,005%. The amount of the dry fraction of Na2O from the Na2SiO3 solution is25,2kg/m3. The amount of the dry fraction of SiO2 from the Na2SiO3 solution is 50,39 kg/m3. The amount of Na(OH) solution per m3 is: 68,6 kg, with a molarity of: 8. The mix also includes 0 kg/m3 of superplasticizer and 157,3 kg/m3 of extra water. The initial curing for this mix was 0 day at 24ªC. A compressive test after7 days was conducted with a result of 42,7086 MPa.
Formulation includes | 480 | kg of FA | powder, | 1319 | kg of aggregate, and the water-to-powder ratio is: | 0.62450125 | .Powder percentual composition is: SiO2: | 43.59 | %, Al2O3: | 19.185 | %, Fe2O3: | 1.8775 | %, CaO: | 28.005 | %. The amount of the dry fraction of Na2O from the Na2SiO3 solution is | 25.2 | kg/m3. The amount of the dry fraction of SiO2 from the Na2SiO3 solution is | 50.39 | kg/m3. The amount of Na(OH) solution per m3 is: | 68.6 | kg, with a molarity of: | 8 | . The mix also includes | 0 | kg/m3 of superplasticizer and | 157.3 | kg/m3 of extra water. The initial curing for this mix was | 0 | day at | 24 | ªC. A compressive test after | 28 | days was conducted with a result of | 47.3402 | MPa. | Formulation includes 480 kg of FA powder, 1319 kg of aggregate, and the water-to-powder ratio is: 0,62450125 .Powder percentual composition is: SiO2: 43,59%, Al2O3: 19,185%, Fe2O3:1,8775%, CaO: 28,005%. The amount of the dry fraction of Na2O from the Na2SiO3 solution is25,2kg/m3. The amount of the dry fraction of SiO2 from the Na2SiO3 solution is 50,39 kg/m3. The amount of Na(OH) solution per m3 is: 68,6 kg, with a molarity of: 8. The mix also includes 0 kg/m3 of superplasticizer and 157,3 kg/m3 of extra water. The initial curing for this mix was 0 day at 24ªC. A compressive test after28 days was conducted with a result of 47,3402 MPa.
Formulation includes | 480 | kg of FA | powder, | 1319 | kg of aggregate, and the water-to-powder ratio is: | 0.62450125 | .Powder percentual composition is: SiO2: | 43.59 | %, Al2O3: | 19.185 | %, Fe2O3: | 1.8775 | %, CaO: | 28.005 | %. The amount of the dry fraction of Na2O from the Na2SiO3 solution is | 25.2 | kg/m3. The amount of the dry fraction of SiO2 from the Na2SiO3 solution is | 50.39 | kg/m3. The amount of Na(OH) solution per m3 is: | 68.6 | kg, with a molarity of: | 8 | . The mix also includes | 0 | kg/m3 of superplasticizer and | 157.3 | kg/m3 of extra water. The initial curing for this mix was | 0 | day at | 24 | ªC. A compressive test after | 56 | days was conducted with a result of | 48.8926 | MPa. | Formulation includes 480 kg of FA powder, 1319 kg of aggregate, and the water-to-powder ratio is: 0,62450125 .Powder percentual composition is: SiO2: 43,59%, Al2O3: 19,185%, Fe2O3:1,8775%, CaO: 28,005%. The amount of the dry fraction of Na2O from the Na2SiO3 solution is25,2kg/m3. The amount of the dry fraction of SiO2 from the Na2SiO3 solution is 50,39 kg/m3. The amount of Na(OH) solution per m3 is: 68,6 kg, with a molarity of: 8. The mix also includes 0 kg/m3 of superplasticizer and 157,3 kg/m3 of extra water. The initial curing for this mix was 0 day at 24ªC. A compressive test after56 days was conducted with a result of 48,8926 MPa.
Formulation includes | 480 | kg of FA | powder, | 1319.7 | kg of aggregate, and the water-to-powder ratio is: | 0.627125 | .Powder percentual composition is: SiO2: | 43.59 | %, Al2O3: | 19.185 | %, Fe2O3: | 1.8775 | %, CaO: | 28.005 | %. The amount of the dry fraction of Na2O from the Na2SiO3 solution is | 26.46 | kg/m3. The amount of the dry fraction of SiO2 from the Na2SiO3 solution is | 52.92 | kg/m3. The amount of Na(OH) solution per m3 is: | 60 | kg, with a molarity of: | 8 | . The mix also includes | 0 | kg/m3 of superplasticizer and | 159.6 | kg/m3 of extra water. The initial curing for this mix was | 0 | day at | 24 | ªC. A compressive test after | 90 | days was conducted with a result of | 48.8347 | MPa. | Formulation includes 480 kg of FA powder, 1319,7 kg of aggregate, and the water-to-powder ratio is: 0,627125 .Powder percentual composition is: SiO2: 43,59%, Al2O3: 19,185%, Fe2O3:1,8775%, CaO: 28,005%. The amount of the dry fraction of Na2O from the Na2SiO3 solution is26,46kg/m3. The amount of the dry fraction of SiO2 from the Na2SiO3 solution is 52,92 kg/m3. The amount of Na(OH) solution per m3 is: 60 kg, with a molarity of: 8. The mix also includes 0 kg/m3 of superplasticizer and 159,6 kg/m3 of extra water. The initial curing for this mix was 0 day at 24ªC. A compressive test after90 days was conducted with a result of 48,8347 MPa.
Formulation includes | 480 | kg of FA | powder, | 1319.7 | kg of aggregate, and the water-to-powder ratio is: | 0.627125 | .Powder percentual composition is: SiO2: | 43.59 | %, Al2O3: | 19.185 | %, Fe2O3: | 1.8775 | %, CaO: | 28.005 | %. The amount of the dry fraction of Na2O from the Na2SiO3 solution is | 26.46 | kg/m3. The amount of the dry fraction of SiO2 from the Na2SiO3 solution is | 52.92 | kg/m3. The amount of Na(OH) solution per m3 is: | 60 | kg, with a molarity of: | 8 | . The mix also includes | 0 | kg/m3 of superplasticizer and | 159.6 | kg/m3 of extra water. The initial curing for this mix was | 0 | day at | 24 | ªC. A compressive test after | 28 | days was conducted with a result of | 44.8013 | MPa. | Formulation includes 480 kg of FA powder, 1319,7 kg of aggregate, and the water-to-powder ratio is: 0,627125 .Powder percentual composition is: SiO2: 43,59%, Al2O3: 19,185%, Fe2O3:1,8775%, CaO: 28,005%. The amount of the dry fraction of Na2O from the Na2SiO3 solution is26,46kg/m3. The amount of the dry fraction of SiO2 from the Na2SiO3 solution is 52,92 kg/m3. The amount of Na(OH) solution per m3 is: 60 kg, with a molarity of: 8. The mix also includes 0 kg/m3 of superplasticizer and 159,6 kg/m3 of extra water. The initial curing for this mix was 0 day at 24ªC. A compressive test after28 days was conducted with a result of 44,8013 MPa.
Formulation includes | 480 | kg of FA | powder, | 1319.7 | kg of aggregate, and the water-to-powder ratio is: | 0.627125 | .Powder percentual composition is: SiO2: | 43.59 | %, Al2O3: | 19.185 | %, Fe2O3: | 1.8775 | %, CaO: | 28.005 | %. The amount of the dry fraction of Na2O from the Na2SiO3 solution is | 26.46 | kg/m3. The amount of the dry fraction of SiO2 from the Na2SiO3 solution is | 52.92 | kg/m3. The amount of Na(OH) solution per m3 is: | 60 | kg, with a molarity of: | 8 | . The mix also includes | 0 | kg/m3 of superplasticizer and | 159.6 | kg/m3 of extra water. The initial curing for this mix was | 0 | day at | 24 | ªC. A compressive test after | 7 | days was conducted with a result of | 38.0186 | MPa. | Formulation includes 480 kg of FA powder, 1319,7 kg of aggregate, and the water-to-powder ratio is: 0,627125 .Powder percentual composition is: SiO2: 43,59%, Al2O3: 19,185%, Fe2O3:1,8775%, CaO: 28,005%. The amount of the dry fraction of Na2O from the Na2SiO3 solution is26,46kg/m3. The amount of the dry fraction of SiO2 from the Na2SiO3 solution is 52,92 kg/m3. The amount of Na(OH) solution per m3 is: 60 kg, with a molarity of: 8. The mix also includes 0 kg/m3 of superplasticizer and 159,6 kg/m3 of extra water. The initial curing for this mix was 0 day at 24ªC. A compressive test after7 days was conducted with a result of 38,0186 MPa.
Formulation includes | 480 | kg of FA | powder, | 1319.7 | kg of aggregate, and the water-to-powder ratio is: | 0.627125 | .Powder percentual composition is: SiO2: | 43.59 | %, Al2O3: | 19.185 | %, Fe2O3: | 1.8775 | %, CaO: | 28.005 | %. The amount of the dry fraction of Na2O from the Na2SiO3 solution is | 26.46 | kg/m3. The amount of the dry fraction of SiO2 from the Na2SiO3 solution is | 52.92 | kg/m3. The amount of Na(OH) solution per m3 is: | 60 | kg, with a molarity of: | 8 | . The mix also includes | 0 | kg/m3 of superplasticizer and | 159.6 | kg/m3 of extra water. The initial curing for this mix was | 0 | day at | 24 | ªC. A compressive test after | 56 | days was conducted with a result of | 47.8911 | MPa. | Formulation includes 480 kg of FA powder, 1319,7 kg of aggregate, and the water-to-powder ratio is: 0,627125 .Powder percentual composition is: SiO2: 43,59%, Al2O3: 19,185%, Fe2O3:1,8775%, CaO: 28,005%. The amount of the dry fraction of Na2O from the Na2SiO3 solution is26,46kg/m3. The amount of the dry fraction of SiO2 from the Na2SiO3 solution is 52,92 kg/m3. The amount of Na(OH) solution per m3 is: 60 kg, with a molarity of: 8. The mix also includes 0 kg/m3 of superplasticizer and 159,6 kg/m3 of extra water. The initial curing for this mix was 0 day at 24ªC. A compressive test after56 days was conducted with a result of 47,8911 MPa.
Formulation includes | 480 | kg of FA | powder, | 1320.4 | kg of aggregate, and the water-to-powder ratio is: | 0.6293277 | .Powder percentual composition is: SiO2: | 43.59 | %, Al2O3: | 19.185 | %, Fe2O3: | 1.8775 | %, CaO: | 28.005 | %. The amount of the dry fraction of Na2O from the Na2SiO3 solution is | 27.44 | kg/m3. The amount of the dry fraction of SiO2 from the Na2SiO3 solution is | 54.89 | kg/m3. The amount of Na(OH) solution per m3 is: | 53.4 | kg, with a molarity of: | 8 | . The mix also includes | 0 | kg/m3 of superplasticizer and | 161.4 | kg/m3 of extra water. The initial curing for this mix was | 0 | day at | 24 | ªC. A compressive test after | 28 | days was conducted with a result of | 43.6449 | MPa. | Formulation includes 480 kg of FA powder, 1320,4 kg of aggregate, and the water-to-powder ratio is: 0,629327708333333 .Powder percentual composition is: SiO2: 43,59%, Al2O3: 19,185%, Fe2O3:1,8775%, CaO: 28,005%. The amount of the dry fraction of Na2O from the Na2SiO3 solution is27,44kg/m3. The amount of the dry fraction of SiO2 from the Na2SiO3 solution is 54,89 kg/m3. The amount of Na(OH) solution per m3 is: 53,4 kg, with a molarity of: 8. The mix also includes 0 kg/m3 of superplasticizer and 161,4 kg/m3 of extra water. The initial curing for this mix was 0 day at 24ªC. A compressive test after28 days was conducted with a result of 43,6449 MPa.
Formulation includes | 480 | kg of FA | powder, | 1320.4 | kg of aggregate, and the water-to-powder ratio is: | 0.6293277 | .Powder percentual composition is: SiO2: | 43.59 | %, Al2O3: | 19.185 | %, Fe2O3: | 1.8775 | %, CaO: | 28.005 | %. The amount of the dry fraction of Na2O from the Na2SiO3 solution is | 27.44 | kg/m3. The amount of the dry fraction of SiO2 from the Na2SiO3 solution is | 54.89 | kg/m3. The amount of Na(OH) solution per m3 is: | 53.4 | kg, with a molarity of: | 8 | . The mix also includes | 0 | kg/m3 of superplasticizer and | 161.4 | kg/m3 of extra water. The initial curing for this mix was | 0 | day at | 24 | ªC. A compressive test after | 56 | days was conducted with a result of | 44.8929 | MPa. | Formulation includes 480 kg of FA powder, 1320,4 kg of aggregate, and the water-to-powder ratio is: 0,629327708333333 .Powder percentual composition is: SiO2: 43,59%, Al2O3: 19,185%, Fe2O3:1,8775%, CaO: 28,005%. The amount of the dry fraction of Na2O from the Na2SiO3 solution is27,44kg/m3. The amount of the dry fraction of SiO2 from the Na2SiO3 solution is 54,89 kg/m3. The amount of Na(OH) solution per m3 is: 53,4 kg, with a molarity of: 8. The mix also includes 0 kg/m3 of superplasticizer and 161,4 kg/m3 of extra water. The initial curing for this mix was 0 day at 24ªC. A compressive test after56 days was conducted with a result of 44,8929 MPa.
Formulation includes | 480 | kg of FA | powder, | 1320.4 | kg of aggregate, and the water-to-powder ratio is: | 0.6293277 | .Powder percentual composition is: SiO2: | 43.59 | %, Al2O3: | 19.185 | %, Fe2O3: | 1.8775 | %, CaO: | 28.005 | %. The amount of the dry fraction of Na2O from the Na2SiO3 solution is | 27.44 | kg/m3. The amount of the dry fraction of SiO2 from the Na2SiO3 solution is | 54.89 | kg/m3. The amount of Na(OH) solution per m3 is: | 53.4 | kg, with a molarity of: | 8 | . The mix also includes | 0 | kg/m3 of superplasticizer and | 161.4 | kg/m3 of extra water. The initial curing for this mix was | 0 | day at | 24 | ªC. A compressive test after | 7 | days was conducted with a result of | 35.6341 | MPa. | Formulation includes 480 kg of FA powder, 1320,4 kg of aggregate, and the water-to-powder ratio is: 0,629327708333333 .Powder percentual composition is: SiO2: 43,59%, Al2O3: 19,185%, Fe2O3:1,8775%, CaO: 28,005%. The amount of the dry fraction of Na2O from the Na2SiO3 solution is27,44kg/m3. The amount of the dry fraction of SiO2 from the Na2SiO3 solution is 54,89 kg/m3. The amount of Na(OH) solution per m3 is: 53,4 kg, with a molarity of: 8. The mix also includes 0 kg/m3 of superplasticizer and 161,4 kg/m3 of extra water. The initial curing for this mix was 0 day at 24ªC. A compressive test after7 days was conducted with a result of 35,6341 MPa.
Formulation includes | 480 | kg of FA | powder, | 1320.4 | kg of aggregate, and the water-to-powder ratio is: | 0.6293277 | .Powder percentual composition is: SiO2: | 43.59 | %, Al2O3: | 19.185 | %, Fe2O3: | 1.8775 | %, CaO: | 28.005 | %. The amount of the dry fraction of Na2O from the Na2SiO3 solution is | 27.44 | kg/m3. The amount of the dry fraction of SiO2 from the Na2SiO3 solution is | 54.89 | kg/m3. The amount of Na(OH) solution per m3 is: | 53.4 | kg, with a molarity of: | 8 | . The mix also includes | 0 | kg/m3 of superplasticizer and | 161.4 | kg/m3 of extra water. The initial curing for this mix was | 0 | day at | 24 | ªC. A compressive test after | 90 | days was conducted with a result of | 46.1388 | MPa. | Formulation includes 480 kg of FA powder, 1320,4 kg of aggregate, and the water-to-powder ratio is: 0,629327708333333 .Powder percentual composition is: SiO2: 43,59%, Al2O3: 19,185%, Fe2O3:1,8775%, CaO: 28,005%. The amount of the dry fraction of Na2O from the Na2SiO3 solution is27,44kg/m3. The amount of the dry fraction of SiO2 from the Na2SiO3 solution is 54,89 kg/m3. The amount of Na(OH) solution per m3 is: 53,4 kg, with a molarity of: 8. The mix also includes 0 kg/m3 of superplasticizer and 161,4 kg/m3 of extra water. The initial curing for this mix was 0 day at 24ªC. A compressive test after90 days was conducted with a result of 46,1388 MPa.
Formulation includes | 480 | kg of FA | powder, | 1320.9 | kg of aggregate, and the water-to-powder ratio is: | 0.630975 | .Powder percentual composition is: SiO2: | 43.59 | %, Al2O3: | 19.185 | %, Fe2O3: | 1.8775 | %, CaO: | 28.005 | %. The amount of the dry fraction of Na2O from the Na2SiO3 solution is | 28.22 | kg/m3. The amount of the dry fraction of SiO2 from the Na2SiO3 solution is | 56.45 | kg/m3. The amount of Na(OH) solution per m3 is: | 48 | kg, with a molarity of: | 8 | . The mix also includes | 0 | kg/m3 of superplasticizer and | 162.9 | kg/m3 of extra water. The initial curing for this mix was | 0 | day at | 24 | ªC. A compressive test after | 90 | days was conducted with a result of | 45.5994 | MPa. | Formulation includes 480 kg of FA powder, 1320,9 kg of aggregate, and the water-to-powder ratio is: 0,630975 .Powder percentual composition is: SiO2: 43,59%, Al2O3: 19,185%, Fe2O3:1,8775%, CaO: 28,005%. The amount of the dry fraction of Na2O from the Na2SiO3 solution is28,22kg/m3. The amount of the dry fraction of SiO2 from the Na2SiO3 solution is 56,45 kg/m3. The amount of Na(OH) solution per m3 is: 48 kg, with a molarity of: 8. The mix also includes 0 kg/m3 of superplasticizer and 162,9 kg/m3 of extra water. The initial curing for this mix was 0 day at 24ªC. A compressive test after90 days was conducted with a result of 45,5994 MPa.
Formulation includes | 480 | kg of FA | powder, | 1320.9 | kg of aggregate, and the water-to-powder ratio is: | 0.630975 | .Powder percentual composition is: SiO2: | 43.59 | %, Al2O3: | 19.185 | %, Fe2O3: | 1.8775 | %, CaO: | 28.005 | %. The amount of the dry fraction of Na2O from the Na2SiO3 solution is | 28.22 | kg/m3. The amount of the dry fraction of SiO2 from the Na2SiO3 solution is | 56.45 | kg/m3. The amount of Na(OH) solution per m3 is: | 48 | kg, with a molarity of: | 8 | . The mix also includes | 0 | kg/m3 of superplasticizer and | 162.9 | kg/m3 of extra water. The initial curing for this mix was | 0 | day at | 24 | ªC. A compressive test after | 56 | days was conducted with a result of | 44.0485 | MPa. | Formulation includes 480 kg of FA powder, 1320,9 kg of aggregate, and the water-to-powder ratio is: 0,630975 .Powder percentual composition is: SiO2: 43,59%, Al2O3: 19,185%, Fe2O3:1,8775%, CaO: 28,005%. The amount of the dry fraction of Na2O from the Na2SiO3 solution is28,22kg/m3. The amount of the dry fraction of SiO2 from the Na2SiO3 solution is 56,45 kg/m3. The amount of Na(OH) solution per m3 is: 48 kg, with a molarity of: 8. The mix also includes 0 kg/m3 of superplasticizer and 162,9 kg/m3 of extra water. The initial curing for this mix was 0 day at 24ªC. A compressive test after56 days was conducted with a result of 44,0485 MPa.
Formulation includes | 480 | kg of FA | powder, | 1320.9 | kg of aggregate, and the water-to-powder ratio is: | 0.630975 | .Powder percentual composition is: SiO2: | 43.59 | %, Al2O3: | 19.185 | %, Fe2O3: | 1.8775 | %, CaO: | 28.005 | %. The amount of the dry fraction of Na2O from the Na2SiO3 solution is | 28.22 | kg/m3. The amount of the dry fraction of SiO2 from the Na2SiO3 solution is | 56.45 | kg/m3. The amount of Na(OH) solution per m3 is: | 48 | kg, with a molarity of: | 8 | . The mix also includes | 0 | kg/m3 of superplasticizer and | 162.9 | kg/m3 of extra water. The initial curing for this mix was | 0 | day at | 24 | ªC. A compressive test after | 7 | days was conducted with a result of | 33.7096 | MPa. | Formulation includes 480 kg of FA powder, 1320,9 kg of aggregate, and the water-to-powder ratio is: 0,630975 .Powder percentual composition is: SiO2: 43,59%, Al2O3: 19,185%, Fe2O3:1,8775%, CaO: 28,005%. The amount of the dry fraction of Na2O from the Na2SiO3 solution is28,22kg/m3. The amount of the dry fraction of SiO2 from the Na2SiO3 solution is 56,45 kg/m3. The amount of Na(OH) solution per m3 is: 48 kg, with a molarity of: 8. The mix also includes 0 kg/m3 of superplasticizer and 162,9 kg/m3 of extra water. The initial curing for this mix was 0 day at 24ªC. A compressive test after7 days was conducted with a result of 33,7096 MPa.
Formulation includes | 480 | kg of FA | powder, | 1320.9 | kg of aggregate, and the water-to-powder ratio is: | 0.630975 | .Powder percentual composition is: SiO2: | 43.59 | %, Al2O3: | 19.185 | %, Fe2O3: | 1.8775 | %, CaO: | 28.005 | %. The amount of the dry fraction of Na2O from the Na2SiO3 solution is | 28.22 | kg/m3. The amount of the dry fraction of SiO2 from the Na2SiO3 solution is | 56.45 | kg/m3. The amount of Na(OH) solution per m3 is: | 48 | kg, with a molarity of: | 8 | . The mix also includes | 0 | kg/m3 of superplasticizer and | 162.9 | kg/m3 of extra water. The initial curing for this mix was | 0 | day at | 24 | ªC. A compressive test after | 28 | days was conducted with a result of | 40.4923 | MPa. | Formulation includes 480 kg of FA powder, 1320,9 kg of aggregate, and the water-to-powder ratio is: 0,630975 .Powder percentual composition is: SiO2: 43,59%, Al2O3: 19,185%, Fe2O3:1,8775%, CaO: 28,005%. The amount of the dry fraction of Na2O from the Na2SiO3 solution is28,22kg/m3. The amount of the dry fraction of SiO2 from the Na2SiO3 solution is 56,45 kg/m3. The amount of Na(OH) solution per m3 is: 48 kg, with a molarity of: 8. The mix also includes 0 kg/m3 of superplasticizer and 162,9 kg/m3 of extra water. The initial curing for this mix was 0 day at 24ªC. A compressive test after28 days was conducted with a result of 40,4923 MPa.
Formulation includes | 480 | kg of FA | powder, | 1321.3 | kg of aggregate, and the water-to-powder ratio is: | 0.6323658 | .Powder percentual composition is: SiO2: | 43.59 | %, Al2O3: | 19.185 | %, Fe2O3: | 1.8775 | %, CaO: | 28.005 | %. The amount of the dry fraction of Na2O from the Na2SiO3 solution is | 28.87 | kg/m3. The amount of the dry fraction of SiO2 from the Na2SiO3 solution is | 57.74 | kg/m3. The amount of Na(OH) solution per m3 is: | 43.6 | kg, with a molarity of: | 8 | . The mix also includes | 0 | kg/m3 of superplasticizer and | 164.1 | kg/m3 of extra water. The initial curing for this mix was | 0 | day at | 24 | ªC. A compressive test after | 7 | days was conducted with a result of | 34.7065 | MPa. | Formulation includes 480 kg of FA powder, 1321,3 kg of aggregate, and the water-to-powder ratio is: 0,632365833333333 .Powder percentual composition is: SiO2: 43,59%, Al2O3: 19,185%, Fe2O3:1,8775%, CaO: 28,005%. The amount of the dry fraction of Na2O from the Na2SiO3 solution is28,87kg/m3. The amount of the dry fraction of SiO2 from the Na2SiO3 solution is 57,74 kg/m3. The amount of Na(OH) solution per m3 is: 43,6 kg, with a molarity of: 8. The mix also includes 0 kg/m3 of superplasticizer and 164,1 kg/m3 of extra water. The initial curing for this mix was 0 day at 24ªC. A compressive test after7 days was conducted with a result of 34,7065 MPa.
Formulation includes | 480 | kg of FA | powder, | 1321.3 | kg of aggregate, and the water-to-powder ratio is: | 0.6323658 | .Powder percentual composition is: SiO2: | 43.59 | %, Al2O3: | 19.185 | %, Fe2O3: | 1.8775 | %, CaO: | 28.005 | %. The amount of the dry fraction of Na2O from the Na2SiO3 solution is | 28.87 | kg/m3. The amount of the dry fraction of SiO2 from the Na2SiO3 solution is | 57.74 | kg/m3. The amount of Na(OH) solution per m3 is: | 43.6 | kg, with a molarity of: | 8 | . The mix also includes | 0 | kg/m3 of superplasticizer and | 164.1 | kg/m3 of extra water. The initial curing for this mix was | 0 | day at | 24 | ªC. A compressive test after | 56 | days was conducted with a result of | 43.8168 | MPa. | Formulation includes 480 kg of FA powder, 1321,3 kg of aggregate, and the water-to-powder ratio is: 0,632365833333333 .Powder percentual composition is: SiO2: 43,59%, Al2O3: 19,185%, Fe2O3:1,8775%, CaO: 28,005%. The amount of the dry fraction of Na2O from the Na2SiO3 solution is28,87kg/m3. The amount of the dry fraction of SiO2 from the Na2SiO3 solution is 57,74 kg/m3. The amount of Na(OH) solution per m3 is: 43,6 kg, with a molarity of: 8. The mix also includes 0 kg/m3 of superplasticizer and 164,1 kg/m3 of extra water. The initial curing for this mix was 0 day at 24ªC. A compressive test after56 days was conducted with a result of 43,8168 MPa.
Formulation includes | 480 | kg of FA | powder, | 1321.3 | kg of aggregate, and the water-to-powder ratio is: | 0.6323658 | .Powder percentual composition is: SiO2: | 43.59 | %, Al2O3: | 19.185 | %, Fe2O3: | 1.8775 | %, CaO: | 28.005 | %. The amount of the dry fraction of Na2O from the Na2SiO3 solution is | 28.87 | kg/m3. The amount of the dry fraction of SiO2 from the Na2SiO3 solution is | 57.74 | kg/m3. The amount of Na(OH) solution per m3 is: | 43.6 | kg, with a molarity of: | 8 | . The mix also includes | 0 | kg/m3 of superplasticizer and | 164.1 | kg/m3 of extra water. The initial curing for this mix was | 0 | day at | 24 | ªC. A compressive test after | 90 | days was conducted with a result of | 44.2929 | MPa. | Formulation includes 480 kg of FA powder, 1321,3 kg of aggregate, and the water-to-powder ratio is: 0,632365833333333 .Powder percentual composition is: SiO2: 43,59%, Al2O3: 19,185%, Fe2O3:1,8775%, CaO: 28,005%. The amount of the dry fraction of Na2O from the Na2SiO3 solution is28,87kg/m3. The amount of the dry fraction of SiO2 from the Na2SiO3 solution is 57,74 kg/m3. The amount of Na(OH) solution per m3 is: 43,6 kg, with a molarity of: 8. The mix also includes 0 kg/m3 of superplasticizer and 164,1 kg/m3 of extra water. The initial curing for this mix was 0 day at 24ªC. A compressive test after90 days was conducted with a result of 44,2929 MPa.
Formulation includes | 480 | kg of FA | powder, | 1321.3 | kg of aggregate, and the water-to-powder ratio is: | 0.6323658 | .Powder percentual composition is: SiO2: | 43.59 | %, Al2O3: | 19.185 | %, Fe2O3: | 1.8775 | %, CaO: | 28.005 | %. The amount of the dry fraction of Na2O from the Na2SiO3 solution is | 28.87 | kg/m3. The amount of the dry fraction of SiO2 from the Na2SiO3 solution is | 57.74 | kg/m3. The amount of Na(OH) solution per m3 is: | 43.6 | kg, with a molarity of: | 8 | . The mix also includes | 0 | kg/m3 of superplasticizer and | 164.1 | kg/m3 of extra water. The initial curing for this mix was | 0 | day at | 24 | ªC. A compressive test after | 28 | days was conducted with a result of | 39.1869 | MPa. | Formulation includes 480 kg of FA powder, 1321,3 kg of aggregate, and the water-to-powder ratio is: 0,632365833333333 .Powder percentual composition is: SiO2: 43,59%, Al2O3: 19,185%, Fe2O3:1,8775%, CaO: 28,005%. The amount of the dry fraction of Na2O from the Na2SiO3 solution is28,87kg/m3. The amount of the dry fraction of SiO2 from the Na2SiO3 solution is 57,74 kg/m3. The amount of Na(OH) solution per m3 is: 43,6 kg, with a molarity of: 8. The mix also includes 0 kg/m3 of superplasticizer and 164,1 kg/m3 of extra water. The initial curing for this mix was 0 day at 24ªC. A compressive test after28 days was conducted with a result of 39,1869 MPa.
Formulation includes | 480 | kg of FA | powder, | 1306.2 | kg of aggregate, and the water-to-powder ratio is: | 0.6194583 | .Powder percentual composition is: SiO2: | 43.59 | %, Al2O3: | 19.185 | %, Fe2O3: | 1.8775 | %, CaO: | 28.005 | %. The amount of the dry fraction of Na2O from the Na2SiO3 solution is | 23.52 | kg/m3. The amount of the dry fraction of SiO2 from the Na2SiO3 solution is | 47.04 | kg/m3. The amount of Na(OH) solution per m3 is: | 80 | kg, with a molarity of: | 10 | . The mix also includes | 0 | kg/m3 of superplasticizer and | 159.9 | kg/m3 of extra water. The initial curing for this mix was | 0 | day at | 24 | ªC. A compressive test after | 56 | days was conducted with a result of | 60.3604 | MPa. | Formulation includes 480 kg of FA powder, 1306,2 kg of aggregate, and the water-to-powder ratio is: 0,619458333333333 .Powder percentual composition is: SiO2: 43,59%, Al2O3: 19,185%, Fe2O3:1,8775%, CaO: 28,005%. The amount of the dry fraction of Na2O from the Na2SiO3 solution is23,52kg/m3. The amount of the dry fraction of SiO2 from the Na2SiO3 solution is 47,04 kg/m3. The amount of Na(OH) solution per m3 is: 80 kg, with a molarity of: 10. The mix also includes 0 kg/m3 of superplasticizer and 159,9 kg/m3 of extra water. The initial curing for this mix was 0 day at 24ªC. A compressive test after56 days was conducted with a result of 60,3604 MPa.
Formulation includes | 480 | kg of FA | powder, | 1306.2 | kg of aggregate, and the water-to-powder ratio is: | 0.6194583 | .Powder percentual composition is: SiO2: | 43.59 | %, Al2O3: | 19.185 | %, Fe2O3: | 1.8775 | %, CaO: | 28.005 | %. The amount of the dry fraction of Na2O from the Na2SiO3 solution is | 23.52 | kg/m3. The amount of the dry fraction of SiO2 from the Na2SiO3 solution is | 47.04 | kg/m3. The amount of Na(OH) solution per m3 is: | 80 | kg, with a molarity of: | 10 | . The mix also includes | 0 | kg/m3 of superplasticizer and | 159.9 | kg/m3 of extra water. The initial curing for this mix was | 0 | day at | 24 | ªC. A compressive test after | 7 | days was conducted with a result of | 55.3153 | MPa. | Formulation includes 480 kg of FA powder, 1306,2 kg of aggregate, and the water-to-powder ratio is: 0,619458333333333 .Powder percentual composition is: SiO2: 43,59%, Al2O3: 19,185%, Fe2O3:1,8775%, CaO: 28,005%. The amount of the dry fraction of Na2O from the Na2SiO3 solution is23,52kg/m3. The amount of the dry fraction of SiO2 from the Na2SiO3 solution is 47,04 kg/m3. The amount of Na(OH) solution per m3 is: 80 kg, with a molarity of: 10. The mix also includes 0 kg/m3 of superplasticizer and 159,9 kg/m3 of extra water. The initial curing for this mix was 0 day at 24ªC. A compressive test after7 days was conducted with a result of 55,3153 MPa.
Formulation includes | 480 | kg of FA | powder, | 1306.2 | kg of aggregate, and the water-to-powder ratio is: | 0.6194583 | .Powder percentual composition is: SiO2: | 43.59 | %, Al2O3: | 19.185 | %, Fe2O3: | 1.8775 | %, CaO: | 28.005 | %. The amount of the dry fraction of Na2O from the Na2SiO3 solution is | 23.52 | kg/m3. The amount of the dry fraction of SiO2 from the Na2SiO3 solution is | 47.04 | kg/m3. The amount of Na(OH) solution per m3 is: | 80 | kg, with a molarity of: | 10 | . The mix also includes | 0 | kg/m3 of superplasticizer and | 159.9 | kg/m3 of extra water. The initial curing for this mix was | 0 | day at | 24 | ªC. A compressive test after | 28 | days was conducted with a result of | 57.8378 | MPa. | Formulation includes 480 kg of FA powder, 1306,2 kg of aggregate, and the water-to-powder ratio is: 0,619458333333333 .Powder percentual composition is: SiO2: 43,59%, Al2O3: 19,185%, Fe2O3:1,8775%, CaO: 28,005%. The amount of the dry fraction of Na2O from the Na2SiO3 solution is23,52kg/m3. The amount of the dry fraction of SiO2 from the Na2SiO3 solution is 47,04 kg/m3. The amount of Na(OH) solution per m3 is: 80 kg, with a molarity of: 10. The mix also includes 0 kg/m3 of superplasticizer and 159,9 kg/m3 of extra water. The initial curing for this mix was 0 day at 24ªC. A compressive test after28 days was conducted with a result of 57,8378 MPa.
Formulation includes | 480 | kg of FA | powder, | 1306.2 | kg of aggregate, and the water-to-powder ratio is: | 0.6194583 | .Powder percentual composition is: SiO2: | 43.59 | %, Al2O3: | 19.185 | %, Fe2O3: | 1.8775 | %, CaO: | 28.005 | %. The amount of the dry fraction of Na2O from the Na2SiO3 solution is | 23.52 | kg/m3. The amount of the dry fraction of SiO2 from the Na2SiO3 solution is | 47.04 | kg/m3. The amount of Na(OH) solution per m3 is: | 80 | kg, with a molarity of: | 10 | . The mix also includes | 0 | kg/m3 of superplasticizer and | 159.9 | kg/m3 of extra water. The initial curing for this mix was | 0 | day at | 24 | ªC. A compressive test after | 90 | days was conducted with a result of | 60.7207 | MPa. | Formulation includes 480 kg of FA powder, 1306,2 kg of aggregate, and the water-to-powder ratio is: 0,619458333333333 .Powder percentual composition is: SiO2: 43,59%, Al2O3: 19,185%, Fe2O3:1,8775%, CaO: 28,005%. The amount of the dry fraction of Na2O from the Na2SiO3 solution is23,52kg/m3. The amount of the dry fraction of SiO2 from the Na2SiO3 solution is 47,04 kg/m3. The amount of Na(OH) solution per m3 is: 80 kg, with a molarity of: 10. The mix also includes 0 kg/m3 of superplasticizer and 159,9 kg/m3 of extra water. The initial curing for this mix was 0 day at 24ªC. A compressive test after90 days was conducted with a result of 60,7207 MPa.
Formulation includes | 480 | kg of FA | powder, | 1308.9 | kg of aggregate, and the water-to-powder ratio is: | 0.62327625 | .Powder percentual composition is: SiO2: | 43.59 | %, Al2O3: | 19.185 | %, Fe2O3: | 1.8775 | %, CaO: | 28.005 | %. The amount of the dry fraction of Na2O from the Na2SiO3 solution is | 25.2 | kg/m3. The amount of the dry fraction of SiO2 from the Na2SiO3 solution is | 50.39 | kg/m3. The amount of Na(OH) solution per m3 is: | 68.6 | kg, with a molarity of: | 10 | . The mix also includes | 0 | kg/m3 of superplasticizer and | 162.2 | kg/m3 of extra water. The initial curing for this mix was | 0 | day at | 24 | ªC. A compressive test after | 90 | days was conducted with a result of | 57.8378 | MPa. | Formulation includes 480 kg of FA powder, 1308,9 kg of aggregate, and the water-to-powder ratio is: 0,62327625 .Powder percentual composition is: SiO2: 43,59%, Al2O3: 19,185%, Fe2O3:1,8775%, CaO: 28,005%. The amount of the dry fraction of Na2O from the Na2SiO3 solution is25,2kg/m3. The amount of the dry fraction of SiO2 from the Na2SiO3 solution is 50,39 kg/m3. The amount of Na(OH) solution per m3 is: 68,6 kg, with a molarity of: 10. The mix also includes 0 kg/m3 of superplasticizer and 162,2 kg/m3 of extra water. The initial curing for this mix was 0 day at 24ªC. A compressive test after90 days was conducted with a result of 57,8378 MPa.
Formulation includes | 480 | kg of FA | powder, | 1308.9 | kg of aggregate, and the water-to-powder ratio is: | 0.62327625 | .Powder percentual composition is: SiO2: | 43.59 | %, Al2O3: | 19.185 | %, Fe2O3: | 1.8775 | %, CaO: | 28.005 | %. The amount of the dry fraction of Na2O from the Na2SiO3 solution is | 25.2 | kg/m3. The amount of the dry fraction of SiO2 from the Na2SiO3 solution is | 50.39 | kg/m3. The amount of Na(OH) solution per m3 is: | 68.6 | kg, with a molarity of: | 10 | . The mix also includes | 0 | kg/m3 of superplasticizer and | 162.2 | kg/m3 of extra water. The initial curing for this mix was | 0 | day at | 24 | ªC. A compressive test after | 7 | days was conducted with a result of | 53.8739 | MPa. | Formulation includes 480 kg of FA powder, 1308,9 kg of aggregate, and the water-to-powder ratio is: 0,62327625 .Powder percentual composition is: SiO2: 43,59%, Al2O3: 19,185%, Fe2O3:1,8775%, CaO: 28,005%. The amount of the dry fraction of Na2O from the Na2SiO3 solution is25,2kg/m3. The amount of the dry fraction of SiO2 from the Na2SiO3 solution is 50,39 kg/m3. The amount of Na(OH) solution per m3 is: 68,6 kg, with a molarity of: 10. The mix also includes 0 kg/m3 of superplasticizer and 162,2 kg/m3 of extra water. The initial curing for this mix was 0 day at 24ªC. A compressive test after7 days was conducted with a result of 53,8739 MPa.
Formulation includes | 480 | kg of FA | powder, | 1308.9 | kg of aggregate, and the water-to-powder ratio is: | 0.62327625 | .Powder percentual composition is: SiO2: | 43.59 | %, Al2O3: | 19.185 | %, Fe2O3: | 1.8775 | %, CaO: | 28.005 | %. The amount of the dry fraction of Na2O from the Na2SiO3 solution is | 25.2 | kg/m3. The amount of the dry fraction of SiO2 from the Na2SiO3 solution is | 50.39 | kg/m3. The amount of Na(OH) solution per m3 is: | 68.6 | kg, with a molarity of: | 10 | . The mix also includes | 0 | kg/m3 of superplasticizer and | 162.2 | kg/m3 of extra water. The initial curing for this mix was | 0 | day at | 24 | ªC. A compressive test after | 56 | days was conducted with a result of | 56.9369 | MPa. | Formulation includes 480 kg of FA powder, 1308,9 kg of aggregate, and the water-to-powder ratio is: 0,62327625 .Powder percentual composition is: SiO2: 43,59%, Al2O3: 19,185%, Fe2O3:1,8775%, CaO: 28,005%. The amount of the dry fraction of Na2O from the Na2SiO3 solution is25,2kg/m3. The amount of the dry fraction of SiO2 from the Na2SiO3 solution is 50,39 kg/m3. The amount of Na(OH) solution per m3 is: 68,6 kg, with a molarity of: 10. The mix also includes 0 kg/m3 of superplasticizer and 162,2 kg/m3 of extra water. The initial curing for this mix was 0 day at 24ªC. A compressive test after56 days was conducted with a result of 56,9369 MPa.
Formulation includes | 480 | kg of FA | powder, | 1308.9 | kg of aggregate, and the water-to-powder ratio is: | 0.62327625 | .Powder percentual composition is: SiO2: | 43.59 | %, Al2O3: | 19.185 | %, Fe2O3: | 1.8775 | %, CaO: | 28.005 | %. The amount of the dry fraction of Na2O from the Na2SiO3 solution is | 25.2 | kg/m3. The amount of the dry fraction of SiO2 from the Na2SiO3 solution is | 50.39 | kg/m3. The amount of Na(OH) solution per m3 is: | 68.6 | kg, with a molarity of: | 10 | . The mix also includes | 0 | kg/m3 of superplasticizer and | 162.2 | kg/m3 of extra water. The initial curing for this mix was | 0 | day at | 24 | ªC. A compressive test after | 28 | days was conducted with a result of | 56.2162 | MPa. | Formulation includes 480 kg of FA powder, 1308,9 kg of aggregate, and the water-to-powder ratio is: 0,62327625 .Powder percentual composition is: SiO2: 43,59%, Al2O3: 19,185%, Fe2O3:1,8775%, CaO: 28,005%. The amount of the dry fraction of Na2O from the Na2SiO3 solution is25,2kg/m3. The amount of the dry fraction of SiO2 from the Na2SiO3 solution is 50,39 kg/m3. The amount of Na(OH) solution per m3 is: 68,6 kg, with a molarity of: 10. The mix also includes 0 kg/m3 of superplasticizer and 162,2 kg/m3 of extra water. The initial curing for this mix was 0 day at 24ªC. A compressive test after28 days was conducted with a result of 56,2162 MPa.
Formulation includes | 480 | kg of FA | powder, | 1311 | kg of aggregate, and the water-to-powder ratio is: | 0.6260833 | .Powder percentual composition is: SiO2: | 43.59 | %, Al2O3: | 19.185 | %, Fe2O3: | 1.8775 | %, CaO: | 28.005 | %. The amount of the dry fraction of Na2O from the Na2SiO3 solution is | 26.46 | kg/m3. The amount of the dry fraction of SiO2 from the Na2SiO3 solution is | 52.92 | kg/m3. The amount of Na(OH) solution per m3 is: | 60 | kg, with a molarity of: | 10 | . The mix also includes | 0 | kg/m3 of superplasticizer and | 163.9 | kg/m3 of extra water. The initial curing for this mix was | 0 | day at | 24 | ªC. A compressive test after | 90 | days was conducted with a result of | 53.3333 | MPa. | Formulation includes 480 kg of FA powder, 1311 kg of aggregate, and the water-to-powder ratio is: 0,626083333333333 .Powder percentual composition is: SiO2: 43,59%, Al2O3: 19,185%, Fe2O3:1,8775%, CaO: 28,005%. The amount of the dry fraction of Na2O from the Na2SiO3 solution is26,46kg/m3. The amount of the dry fraction of SiO2 from the Na2SiO3 solution is 52,92 kg/m3. The amount of Na(OH) solution per m3 is: 60 kg, with a molarity of: 10. The mix also includes 0 kg/m3 of superplasticizer and 163,9 kg/m3 of extra water. The initial curing for this mix was 0 day at 24ªC. A compressive test after90 days was conducted with a result of 53,3333 MPa.
Formulation includes | 480 | kg of FA | powder, | 1311 | kg of aggregate, and the water-to-powder ratio is: | 0.6260833 | .Powder percentual composition is: SiO2: | 43.59 | %, Al2O3: | 19.185 | %, Fe2O3: | 1.8775 | %, CaO: | 28.005 | %. The amount of the dry fraction of Na2O from the Na2SiO3 solution is | 26.46 | kg/m3. The amount of the dry fraction of SiO2 from the Na2SiO3 solution is | 52.92 | kg/m3. The amount of Na(OH) solution per m3 is: | 60 | kg, with a molarity of: | 10 | . The mix also includes | 0 | kg/m3 of superplasticizer and | 163.9 | kg/m3 of extra water. The initial curing for this mix was | 0 | day at | 24 | ªC. A compressive test after | 7 | days was conducted with a result of | 49.3694 | MPa. | Formulation includes 480 kg of FA powder, 1311 kg of aggregate, and the water-to-powder ratio is: 0,626083333333333 .Powder percentual composition is: SiO2: 43,59%, Al2O3: 19,185%, Fe2O3:1,8775%, CaO: 28,005%. The amount of the dry fraction of Na2O from the Na2SiO3 solution is26,46kg/m3. The amount of the dry fraction of SiO2 from the Na2SiO3 solution is 52,92 kg/m3. The amount of Na(OH) solution per m3 is: 60 kg, with a molarity of: 10. The mix also includes 0 kg/m3 of superplasticizer and 163,9 kg/m3 of extra water. The initial curing for this mix was 0 day at 24ªC. A compressive test after7 days was conducted with a result of 49,3694 MPa.
Formulation includes | 480 | kg of FA | powder, | 1311 | kg of aggregate, and the water-to-powder ratio is: | 0.6260833 | .Powder percentual composition is: SiO2: | 43.59 | %, Al2O3: | 19.185 | %, Fe2O3: | 1.8775 | %, CaO: | 28.005 | %. The amount of the dry fraction of Na2O from the Na2SiO3 solution is | 26.46 | kg/m3. The amount of the dry fraction of SiO2 from the Na2SiO3 solution is | 52.92 | kg/m3. The amount of Na(OH) solution per m3 is: | 60 | kg, with a molarity of: | 10 | . The mix also includes | 0 | kg/m3 of superplasticizer and | 163.9 | kg/m3 of extra water. The initial curing for this mix was | 0 | day at | 24 | ªC. A compressive test after | 28 | days was conducted with a result of | 54.2342 | MPa. | Formulation includes 480 kg of FA powder, 1311 kg of aggregate, and the water-to-powder ratio is: 0,626083333333333 .Powder percentual composition is: SiO2: 43,59%, Al2O3: 19,185%, Fe2O3:1,8775%, CaO: 28,005%. The amount of the dry fraction of Na2O from the Na2SiO3 solution is26,46kg/m3. The amount of the dry fraction of SiO2 from the Na2SiO3 solution is 52,92 kg/m3. The amount of Na(OH) solution per m3 is: 60 kg, with a molarity of: 10. The mix also includes 0 kg/m3 of superplasticizer and 163,9 kg/m3 of extra water. The initial curing for this mix was 0 day at 24ªC. A compressive test after28 days was conducted with a result of 54,2342 MPa.
Formulation includes | 480 | kg of FA | powder, | 1311 | kg of aggregate, and the water-to-powder ratio is: | 0.6260833 | .Powder percentual composition is: SiO2: | 43.59 | %, Al2O3: | 19.185 | %, Fe2O3: | 1.8775 | %, CaO: | 28.005 | %. The amount of the dry fraction of Na2O from the Na2SiO3 solution is | 26.46 | kg/m3. The amount of the dry fraction of SiO2 from the Na2SiO3 solution is | 52.92 | kg/m3. The amount of Na(OH) solution per m3 is: | 60 | kg, with a molarity of: | 10 | . The mix also includes | 0 | kg/m3 of superplasticizer and | 163.9 | kg/m3 of extra water. The initial curing for this mix was | 0 | day at | 24 | ªC. A compressive test after | 56 | days was conducted with a result of | 52.973 | MPa. | Formulation includes 480 kg of FA powder, 1311 kg of aggregate, and the water-to-powder ratio is: 0,626083333333333 .Powder percentual composition is: SiO2: 43,59%, Al2O3: 19,185%, Fe2O3:1,8775%, CaO: 28,005%. The amount of the dry fraction of Na2O from the Na2SiO3 solution is26,46kg/m3. The amount of the dry fraction of SiO2 from the Na2SiO3 solution is 52,92 kg/m3. The amount of Na(OH) solution per m3 is: 60 kg, with a molarity of: 10. The mix also includes 0 kg/m3 of superplasticizer and 163,9 kg/m3 of extra water. The initial curing for this mix was 0 day at 24ªC. A compressive test after56 days was conducted with a result of 52,973 MPa.
Formulation includes | 480 | kg of FA | powder, | 1312.6 | kg of aggregate, and the water-to-powder ratio is: | 0.628344375 | .Powder percentual composition is: SiO2: | 43.59 | %, Al2O3: | 19.185 | %, Fe2O3: | 1.8775 | %, CaO: | 28.005 | %. The amount of the dry fraction of Na2O from the Na2SiO3 solution is | 27.44 | kg/m3. The amount of the dry fraction of SiO2 from the Na2SiO3 solution is | 54.89 | kg/m3. The amount of Na(OH) solution per m3 is: | 53.4 | kg, with a molarity of: | 10 | . The mix also includes | 0 | kg/m3 of superplasticizer and | 165.2 | kg/m3 of extra water. The initial curing for this mix was | 0 | day at | 24 | ªC. A compressive test after | 56 | days was conducted with a result of | 52.973 | MPa. | Formulation includes 480 kg of FA powder, 1312,6 kg of aggregate, and the water-to-powder ratio is: 0,628344375 .Powder percentual composition is: SiO2: 43,59%, Al2O3: 19,185%, Fe2O3:1,8775%, CaO: 28,005%. The amount of the dry fraction of Na2O from the Na2SiO3 solution is27,44kg/m3. The amount of the dry fraction of SiO2 from the Na2SiO3 solution is 54,89 kg/m3. The amount of Na(OH) solution per m3 is: 53,4 kg, with a molarity of: 10. The mix also includes 0 kg/m3 of superplasticizer and 165,2 kg/m3 of extra water. The initial curing for this mix was 0 day at 24ªC. A compressive test after56 days was conducted with a result of 52,973 MPa.
Formulation includes | 480 | kg of FA | powder, | 1312.6 | kg of aggregate, and the water-to-powder ratio is: | 0.628344375 | .Powder percentual composition is: SiO2: | 43.59 | %, Al2O3: | 19.185 | %, Fe2O3: | 1.8775 | %, CaO: | 28.005 | %. The amount of the dry fraction of Na2O from the Na2SiO3 solution is | 27.44 | kg/m3. The amount of the dry fraction of SiO2 from the Na2SiO3 solution is | 54.89 | kg/m3. The amount of Na(OH) solution per m3 is: | 53.4 | kg, with a molarity of: | 10 | . The mix also includes | 0 | kg/m3 of superplasticizer and | 165.2 | kg/m3 of extra water. The initial curing for this mix was | 0 | day at | 24 | ªC. A compressive test after | 7 | days was conducted with a result of | 47.027 | MPa. | Formulation includes 480 kg of FA powder, 1312,6 kg of aggregate, and the water-to-powder ratio is: 0,628344375 .Powder percentual composition is: SiO2: 43,59%, Al2O3: 19,185%, Fe2O3:1,8775%, CaO: 28,005%. The amount of the dry fraction of Na2O from the Na2SiO3 solution is27,44kg/m3. The amount of the dry fraction of SiO2 from the Na2SiO3 solution is 54,89 kg/m3. The amount of Na(OH) solution per m3 is: 53,4 kg, with a molarity of: 10. The mix also includes 0 kg/m3 of superplasticizer and 165,2 kg/m3 of extra water. The initial curing for this mix was 0 day at 24ªC. A compressive test after7 days was conducted with a result of 47,027 MPa.
Formulation includes | 480 | kg of FA | powder, | 1312.6 | kg of aggregate, and the water-to-powder ratio is: | 0.628344375 | .Powder percentual composition is: SiO2: | 43.59 | %, Al2O3: | 19.185 | %, Fe2O3: | 1.8775 | %, CaO: | 28.005 | %. The amount of the dry fraction of Na2O from the Na2SiO3 solution is | 27.44 | kg/m3. The amount of the dry fraction of SiO2 from the Na2SiO3 solution is | 54.89 | kg/m3. The amount of Na(OH) solution per m3 is: | 53.4 | kg, with a molarity of: | 10 | . The mix also includes | 0 | kg/m3 of superplasticizer and | 165.2 | kg/m3 of extra water. The initial curing for this mix was | 0 | day at | 24 | ªC. A compressive test after | 28 | days was conducted with a result of | 52.4324 | MPa. | Formulation includes 480 kg of FA powder, 1312,6 kg of aggregate, and the water-to-powder ratio is: 0,628344375 .Powder percentual composition is: SiO2: 43,59%, Al2O3: 19,185%, Fe2O3:1,8775%, CaO: 28,005%. The amount of the dry fraction of Na2O from the Na2SiO3 solution is27,44kg/m3. The amount of the dry fraction of SiO2 from the Na2SiO3 solution is 54,89 kg/m3. The amount of Na(OH) solution per m3 is: 53,4 kg, with a molarity of: 10. The mix also includes 0 kg/m3 of superplasticizer and 165,2 kg/m3 of extra water. The initial curing for this mix was 0 day at 24ªC. A compressive test after28 days was conducted with a result of 52,4324 MPa.
Formulation includes | 480 | kg of FA | powder, | 1312.6 | kg of aggregate, and the water-to-powder ratio is: | 0.628344375 | .Powder percentual composition is: SiO2: | 43.59 | %, Al2O3: | 19.185 | %, Fe2O3: | 1.8775 | %, CaO: | 28.005 | %. The amount of the dry fraction of Na2O from the Na2SiO3 solution is | 27.44 | kg/m3. The amount of the dry fraction of SiO2 from the Na2SiO3 solution is | 54.89 | kg/m3. The amount of Na(OH) solution per m3 is: | 53.4 | kg, with a molarity of: | 10 | . The mix also includes | 0 | kg/m3 of superplasticizer and | 165.2 | kg/m3 of extra water. The initial curing for this mix was | 0 | day at | 24 | ªC. A compressive test after | 90 | days was conducted with a result of | 52.973 | MPa. | Formulation includes 480 kg of FA powder, 1312,6 kg of aggregate, and the water-to-powder ratio is: 0,628344375 .Powder percentual composition is: SiO2: 43,59%, Al2O3: 19,185%, Fe2O3:1,8775%, CaO: 28,005%. The amount of the dry fraction of Na2O from the Na2SiO3 solution is27,44kg/m3. The amount of the dry fraction of SiO2 from the Na2SiO3 solution is 54,89 kg/m3. The amount of Na(OH) solution per m3 is: 53,4 kg, with a molarity of: 10. The mix also includes 0 kg/m3 of superplasticizer and 165,2 kg/m3 of extra water. The initial curing for this mix was 0 day at 24ªC. A compressive test after90 days was conducted with a result of 52,973 MPa.
Formulation includes | 480 | kg of FA | powder, | 1313.8 | kg of aggregate, and the water-to-powder ratio is: | 0.6300583 | .Powder percentual composition is: SiO2: | 43.59 | %, Al2O3: | 19.185 | %, Fe2O3: | 1.8775 | %, CaO: | 28.005 | %. The amount of the dry fraction of Na2O from the Na2SiO3 solution is | 28.22 | kg/m3. The amount of the dry fraction of SiO2 from the Na2SiO3 solution is | 56.45 | kg/m3. The amount of Na(OH) solution per m3 is: | 48 | kg, with a molarity of: | 10 | . The mix also includes | 0 | kg/m3 of superplasticizer and | 166.3 | kg/m3 of extra water. The initial curing for this mix was | 0 | day at | 24 | ªC. A compressive test after | 7 | days was conducted with a result of | 46.4865 | MPa. | Formulation includes 480 kg of FA powder, 1313,8 kg of aggregate, and the water-to-powder ratio is: 0,630058333333333 .Powder percentual composition is: SiO2: 43,59%, Al2O3: 19,185%, Fe2O3:1,8775%, CaO: 28,005%. The amount of the dry fraction of Na2O from the Na2SiO3 solution is28,22kg/m3. The amount of the dry fraction of SiO2 from the Na2SiO3 solution is 56,45 kg/m3. The amount of Na(OH) solution per m3 is: 48 kg, with a molarity of: 10. The mix also includes 0 kg/m3 of superplasticizer and 166,3 kg/m3 of extra water. The initial curing for this mix was 0 day at 24ªC. A compressive test after7 days was conducted with a result of 46,4865 MPa.
Formulation includes | 480 | kg of FA | powder, | 1313.8 | kg of aggregate, and the water-to-powder ratio is: | 0.6300583 | .Powder percentual composition is: SiO2: | 43.59 | %, Al2O3: | 19.185 | %, Fe2O3: | 1.8775 | %, CaO: | 28.005 | %. The amount of the dry fraction of Na2O from the Na2SiO3 solution is | 28.22 | kg/m3. The amount of the dry fraction of SiO2 from the Na2SiO3 solution is | 56.45 | kg/m3. The amount of Na(OH) solution per m3 is: | 48 | kg, with a molarity of: | 10 | . The mix also includes | 0 | kg/m3 of superplasticizer and | 166.3 | kg/m3 of extra water. The initial curing for this mix was | 0 | day at | 24 | ªC. A compressive test after | 90 | days was conducted with a result of | 58.018 | MPa. | Formulation includes 480 kg of FA powder, 1313,8 kg of aggregate, and the water-to-powder ratio is: 0,630058333333333 .Powder percentual composition is: SiO2: 43,59%, Al2O3: 19,185%, Fe2O3:1,8775%, CaO: 28,005%. The amount of the dry fraction of Na2O from the Na2SiO3 solution is28,22kg/m3. The amount of the dry fraction of SiO2 from the Na2SiO3 solution is 56,45 kg/m3. The amount of Na(OH) solution per m3 is: 48 kg, with a molarity of: 10. The mix also includes 0 kg/m3 of superplasticizer and 166,3 kg/m3 of extra water. The initial curing for this mix was 0 day at 24ªC. A compressive test after90 days was conducted with a result of 58,018 MPa.
Formulation includes | 480 | kg of FA | powder, | 1313.8 | kg of aggregate, and the water-to-powder ratio is: | 0.6300583 | .Powder percentual composition is: SiO2: | 43.59 | %, Al2O3: | 19.185 | %, Fe2O3: | 1.8775 | %, CaO: | 28.005 | %. The amount of the dry fraction of Na2O from the Na2SiO3 solution is | 28.22 | kg/m3. The amount of the dry fraction of SiO2 from the Na2SiO3 solution is | 56.45 | kg/m3. The amount of Na(OH) solution per m3 is: | 48 | kg, with a molarity of: | 10 | . The mix also includes | 0 | kg/m3 of superplasticizer and | 166.3 | kg/m3 of extra water. The initial curing for this mix was | 0 | day at | 24 | ªC. A compressive test after | 56 | days was conducted with a result of | 55.8559 | MPa. | Formulation includes 480 kg of FA powder, 1313,8 kg of aggregate, and the water-to-powder ratio is: 0,630058333333333 .Powder percentual composition is: SiO2: 43,59%, Al2O3: 19,185%, Fe2O3:1,8775%, CaO: 28,005%. The amount of the dry fraction of Na2O from the Na2SiO3 solution is28,22kg/m3. The amount of the dry fraction of SiO2 from the Na2SiO3 solution is 56,45 kg/m3. The amount of Na(OH) solution per m3 is: 48 kg, with a molarity of: 10. The mix also includes 0 kg/m3 of superplasticizer and 166,3 kg/m3 of extra water. The initial curing for this mix was 0 day at 24ªC. A compressive test after56 days was conducted with a result of 55,8559 MPa.
Formulation includes | 480 | kg of FA | powder, | 1313.8 | kg of aggregate, and the water-to-powder ratio is: | 0.6300583 | .Powder percentual composition is: SiO2: | 43.59 | %, Al2O3: | 19.185 | %, Fe2O3: | 1.8775 | %, CaO: | 28.005 | %. The amount of the dry fraction of Na2O from the Na2SiO3 solution is | 28.22 | kg/m3. The amount of the dry fraction of SiO2 from the Na2SiO3 solution is | 56.45 | kg/m3. The amount of Na(OH) solution per m3 is: | 48 | kg, with a molarity of: | 10 | . The mix also includes | 0 | kg/m3 of superplasticizer and | 166.3 | kg/m3 of extra water. The initial curing for this mix was | 0 | day at | 24 | ªC. A compressive test after | 28 | days was conducted with a result of | 52.7928 | MPa. | Formulation includes 480 kg of FA powder, 1313,8 kg of aggregate, and the water-to-powder ratio is: 0,630058333333333 .Powder percentual composition is: SiO2: 43,59%, Al2O3: 19,185%, Fe2O3:1,8775%, CaO: 28,005%. The amount of the dry fraction of Na2O from the Na2SiO3 solution is28,22kg/m3. The amount of the dry fraction of SiO2 from the Na2SiO3 solution is 56,45 kg/m3. The amount of Na(OH) solution per m3 is: 48 kg, with a molarity of: 10. The mix also includes 0 kg/m3 of superplasticizer and 166,3 kg/m3 of extra water. The initial curing for this mix was 0 day at 24ªC. A compressive test after28 days was conducted with a result of 52,7928 MPa.
Formulation includes | 480 | kg of FA | powder, | 1315 | kg of aggregate, and the water-to-powder ratio is: | 0.6316825 | .Powder percentual composition is: SiO2: | 43.59 | %, Al2O3: | 19.185 | %, Fe2O3: | 1.8775 | %, CaO: | 28.005 | %. The amount of the dry fraction of Na2O from the Na2SiO3 solution is | 28.87 | kg/m3. The amount of the dry fraction of SiO2 from the Na2SiO3 solution is | 57.74 | kg/m3. The amount of Na(OH) solution per m3 is: | 43.7 | kg, with a molarity of: | 10 | . The mix also includes | 0 | kg/m3 of superplasticizer and | 167.2 | kg/m3 of extra water. The initial curing for this mix was | 0 | day at | 24 | ªC. A compressive test after | 90 | days was conducted with a result of | 53.5135 | MPa. | Formulation includes 480 kg of FA powder, 1315 kg of aggregate, and the water-to-powder ratio is: 0,6316825 .Powder percentual composition is: SiO2: 43,59%, Al2O3: 19,185%, Fe2O3:1,8775%, CaO: 28,005%. The amount of the dry fraction of Na2O from the Na2SiO3 solution is28,87kg/m3. The amount of the dry fraction of SiO2 from the Na2SiO3 solution is 57,74 kg/m3. The amount of Na(OH) solution per m3 is: 43,7 kg, with a molarity of: 10. The mix also includes 0 kg/m3 of superplasticizer and 167,2 kg/m3 of extra water. The initial curing for this mix was 0 day at 24ªC. A compressive test after90 days was conducted with a result of 53,5135 MPa.
Formulation includes | 480 | kg of FA | powder, | 1315 | kg of aggregate, and the water-to-powder ratio is: | 0.6316825 | .Powder percentual composition is: SiO2: | 43.59 | %, Al2O3: | 19.185 | %, Fe2O3: | 1.8775 | %, CaO: | 28.005 | %. The amount of the dry fraction of Na2O from the Na2SiO3 solution is | 28.87 | kg/m3. The amount of the dry fraction of SiO2 from the Na2SiO3 solution is | 57.74 | kg/m3. The amount of Na(OH) solution per m3 is: | 43.7 | kg, with a molarity of: | 10 | . The mix also includes | 0 | kg/m3 of superplasticizer and | 167.2 | kg/m3 of extra water. The initial curing for this mix was | 0 | day at | 24 | ªC. A compressive test after | 7 | days was conducted with a result of | 42.3423 | MPa. | Formulation includes 480 kg of FA powder, 1315 kg of aggregate, and the water-to-powder ratio is: 0,6316825 .Powder percentual composition is: SiO2: 43,59%, Al2O3: 19,185%, Fe2O3:1,8775%, CaO: 28,005%. The amount of the dry fraction of Na2O from the Na2SiO3 solution is28,87kg/m3. The amount of the dry fraction of SiO2 from the Na2SiO3 solution is 57,74 kg/m3. The amount of Na(OH) solution per m3 is: 43,7 kg, with a molarity of: 10. The mix also includes 0 kg/m3 of superplasticizer and 167,2 kg/m3 of extra water. The initial curing for this mix was 0 day at 24ªC. A compressive test after7 days was conducted with a result of 42,3423 MPa.
Formulation includes | 480 | kg of FA | powder, | 1315 | kg of aggregate, and the water-to-powder ratio is: | 0.6316825 | .Powder percentual composition is: SiO2: | 43.59 | %, Al2O3: | 19.185 | %, Fe2O3: | 1.8775 | %, CaO: | 28.005 | %. The amount of the dry fraction of Na2O from the Na2SiO3 solution is | 28.87 | kg/m3. The amount of the dry fraction of SiO2 from the Na2SiO3 solution is | 57.74 | kg/m3. The amount of Na(OH) solution per m3 is: | 43.7 | kg, with a molarity of: | 10 | . The mix also includes | 0 | kg/m3 of superplasticizer and | 167.2 | kg/m3 of extra water. The initial curing for this mix was | 0 | day at | 24 | ªC. A compressive test after | 28 | days was conducted with a result of | 47.7477 | MPa. | Formulation includes 480 kg of FA powder, 1315 kg of aggregate, and the water-to-powder ratio is: 0,6316825 .Powder percentual composition is: SiO2: 43,59%, Al2O3: 19,185%, Fe2O3:1,8775%, CaO: 28,005%. The amount of the dry fraction of Na2O from the Na2SiO3 solution is28,87kg/m3. The amount of the dry fraction of SiO2 from the Na2SiO3 solution is 57,74 kg/m3. The amount of Na(OH) solution per m3 is: 43,7 kg, with a molarity of: 10. The mix also includes 0 kg/m3 of superplasticizer and 167,2 kg/m3 of extra water. The initial curing for this mix was 0 day at 24ªC. A compressive test after28 days was conducted with a result of 47,7477 MPa.
Formulation includes | 480 | kg of FA | powder, | 1315 | kg of aggregate, and the water-to-powder ratio is: | 0.6316825 | .Powder percentual composition is: SiO2: | 43.59 | %, Al2O3: | 19.185 | %, Fe2O3: | 1.8775 | %, CaO: | 28.005 | %. The amount of the dry fraction of Na2O from the Na2SiO3 solution is | 28.87 | kg/m3. The amount of the dry fraction of SiO2 from the Na2SiO3 solution is | 57.74 | kg/m3. The amount of Na(OH) solution per m3 is: | 43.7 | kg, with a molarity of: | 10 | . The mix also includes | 0 | kg/m3 of superplasticizer and | 167.2 | kg/m3 of extra water. The initial curing for this mix was | 0 | day at | 24 | ªC. A compressive test after | 56 | days was conducted with a result of | 52.4324 | MPa. | Formulation includes 480 kg of FA powder, 1315 kg of aggregate, and the water-to-powder ratio is: 0,6316825 .Powder percentual composition is: SiO2: 43,59%, Al2O3: 19,185%, Fe2O3:1,8775%, CaO: 28,005%. The amount of the dry fraction of Na2O from the Na2SiO3 solution is28,87kg/m3. The amount of the dry fraction of SiO2 from the Na2SiO3 solution is 57,74 kg/m3. The amount of Na(OH) solution per m3 is: 43,7 kg, with a molarity of: 10. The mix also includes 0 kg/m3 of superplasticizer and 167,2 kg/m3 of extra water. The initial curing for this mix was 0 day at 24ªC. A compressive test after56 days was conducted with a result of 52,4324 MPa.
Formulation includes | 480 | kg of FA | powder, | 1295.8 | kg of aggregate, and the water-to-powder ratio is: | 0.61675 | .Powder percentual composition is: SiO2: | 43.59 | %, Al2O3: | 19.185 | %, Fe2O3: | 1.8775 | %, CaO: | 28.005 | %. The amount of the dry fraction of Na2O from the Na2SiO3 solution is | 23.52 | kg/m3. The amount of the dry fraction of SiO2 from the Na2SiO3 solution is | 47.04 | kg/m3. The amount of Na(OH) solution per m3 is: | 80 | kg, with a molarity of: | 12 | . The mix also includes | 0 | kg/m3 of superplasticizer and | 165 | kg/m3 of extra water. The initial curing for this mix was | 0 | day at | 24 | ªC. A compressive test after | 56 | days was conducted with a result of | 59.8523 | MPa. | Formulation includes 480 kg of FA powder, 1295,8 kg of aggregate, and the water-to-powder ratio is: 0,61675 .Powder percentual composition is: SiO2: 43,59%, Al2O3: 19,185%, Fe2O3:1,8775%, CaO: 28,005%. The amount of the dry fraction of Na2O from the Na2SiO3 solution is23,52kg/m3. The amount of the dry fraction of SiO2 from the Na2SiO3 solution is 47,04 kg/m3. The amount of Na(OH) solution per m3 is: 80 kg, with a molarity of: 12. The mix also includes 0 kg/m3 of superplasticizer and 165 kg/m3 of extra water. The initial curing for this mix was 0 day at 24ªC. A compressive test after56 days was conducted with a result of 59,8523 MPa.
Formulation includes | 480 | kg of FA | powder, | 1295.8 | kg of aggregate, and the water-to-powder ratio is: | 0.61675 | .Powder percentual composition is: SiO2: | 43.59 | %, Al2O3: | 19.185 | %, Fe2O3: | 1.8775 | %, CaO: | 28.005 | %. The amount of the dry fraction of Na2O from the Na2SiO3 solution is | 23.52 | kg/m3. The amount of the dry fraction of SiO2 from the Na2SiO3 solution is | 47.04 | kg/m3. The amount of Na(OH) solution per m3 is: | 80 | kg, with a molarity of: | 12 | . The mix also includes | 0 | kg/m3 of superplasticizer and | 165 | kg/m3 of extra water. The initial curing for this mix was | 0 | day at | 24 | ªC. A compressive test after | 28 | days was conducted with a result of | 59.1157 | MPa. | Formulation includes 480 kg of FA powder, 1295,8 kg of aggregate, and the water-to-powder ratio is: 0,61675 .Powder percentual composition is: SiO2: 43,59%, Al2O3: 19,185%, Fe2O3:1,8775%, CaO: 28,005%. The amount of the dry fraction of Na2O from the Na2SiO3 solution is23,52kg/m3. The amount of the dry fraction of SiO2 from the Na2SiO3 solution is 47,04 kg/m3. The amount of Na(OH) solution per m3 is: 80 kg, with a molarity of: 12. The mix also includes 0 kg/m3 of superplasticizer and 165 kg/m3 of extra water. The initial curing for this mix was 0 day at 24ªC. A compressive test after28 days was conducted with a result of 59,1157 MPa.
Formulation includes | 480 | kg of FA | powder, | 1295.8 | kg of aggregate, and the water-to-powder ratio is: | 0.61675 | .Powder percentual composition is: SiO2: | 43.59 | %, Al2O3: | 19.185 | %, Fe2O3: | 1.8775 | %, CaO: | 28.005 | %. The amount of the dry fraction of Na2O from the Na2SiO3 solution is | 23.52 | kg/m3. The amount of the dry fraction of SiO2 from the Na2SiO3 solution is | 47.04 | kg/m3. The amount of Na(OH) solution per m3 is: | 80 | kg, with a molarity of: | 12 | . The mix also includes | 0 | kg/m3 of superplasticizer and | 165 | kg/m3 of extra water. The initial curing for this mix was | 0 | day at | 24 | ªC. A compressive test after | 90 | days was conducted with a result of | 62.5768 | MPa. | Formulation includes 480 kg of FA powder, 1295,8 kg of aggregate, and the water-to-powder ratio is: 0,61675 .Powder percentual composition is: SiO2: 43,59%, Al2O3: 19,185%, Fe2O3:1,8775%, CaO: 28,005%. The amount of the dry fraction of Na2O from the Na2SiO3 solution is23,52kg/m3. The amount of the dry fraction of SiO2 from the Na2SiO3 solution is 47,04 kg/m3. The amount of Na(OH) solution per m3 is: 80 kg, with a molarity of: 12. The mix also includes 0 kg/m3 of superplasticizer and 165 kg/m3 of extra water. The initial curing for this mix was 0 day at 24ªC. A compressive test after90 days was conducted with a result of 62,5768 MPa.
Formulation includes | 480 | kg of FA | powder, | 1295.8 | kg of aggregate, and the water-to-powder ratio is: | 0.61675 | .Powder percentual composition is: SiO2: | 43.59 | %, Al2O3: | 19.185 | %, Fe2O3: | 1.8775 | %, CaO: | 28.005 | %. The amount of the dry fraction of Na2O from the Na2SiO3 solution is | 23.52 | kg/m3. The amount of the dry fraction of SiO2 from the Na2SiO3 solution is | 47.04 | kg/m3. The amount of Na(OH) solution per m3 is: | 80 | kg, with a molarity of: | 12 | . The mix also includes | 0 | kg/m3 of superplasticizer and | 165 | kg/m3 of extra water. The initial curing for this mix was | 0 | day at | 24 | ªC. A compressive test after | 7 | days was conducted with a result of | 56.3916 | MPa. | Formulation includes 480 kg of FA powder, 1295,8 kg of aggregate, and the water-to-powder ratio is: 0,61675 .Powder percentual composition is: SiO2: 43,59%, Al2O3: 19,185%, Fe2O3:1,8775%, CaO: 28,005%. The amount of the dry fraction of Na2O from the Na2SiO3 solution is23,52kg/m3. The amount of the dry fraction of SiO2 from the Na2SiO3 solution is 47,04 kg/m3. The amount of Na(OH) solution per m3 is: 80 kg, with a molarity of: 12. The mix also includes 0 kg/m3 of superplasticizer and 165 kg/m3 of extra water. The initial curing for this mix was 0 day at 24ªC. A compressive test after7 days was conducted with a result of 56,3916 MPa.
Formulation includes | 480 | kg of FA | powder, | 1300 | kg of aggregate, and the water-to-powder ratio is: | 0.6210096 | .Powder percentual composition is: SiO2: | 43.59 | %, Al2O3: | 19.185 | %, Fe2O3: | 1.8775 | %, CaO: | 28.005 | %. The amount of the dry fraction of Na2O from the Na2SiO3 solution is | 25.2 | kg/m3. The amount of the dry fraction of SiO2 from the Na2SiO3 solution is | 50.39 | kg/m3. The amount of Na(OH) solution per m3 is: | 68.6 | kg, with a molarity of: | 12 | . The mix also includes | 0 | kg/m3 of superplasticizer and | 166.6 | kg/m3 of extra water. The initial curing for this mix was | 0 | day at | 24 | ªC. A compressive test after | 7 | days was conducted with a result of | 55.903 | MPa. | Formulation includes 480 kg of FA powder, 1300 kg of aggregate, and the water-to-powder ratio is: 0,621009583333333 .Powder percentual composition is: SiO2: 43,59%, Al2O3: 19,185%, Fe2O3:1,8775%, CaO: 28,005%. The amount of the dry fraction of Na2O from the Na2SiO3 solution is25,2kg/m3. The amount of the dry fraction of SiO2 from the Na2SiO3 solution is 50,39 kg/m3. The amount of Na(OH) solution per m3 is: 68,6 kg, with a molarity of: 12. The mix also includes 0 kg/m3 of superplasticizer and 166,6 kg/m3 of extra water. The initial curing for this mix was 0 day at 24ªC. A compressive test after7 days was conducted with a result of 55,903 MPa.
Formulation includes | 480 | kg of FA | powder, | 1300 | kg of aggregate, and the water-to-powder ratio is: | 0.6210096 | .Powder percentual composition is: SiO2: | 43.59 | %, Al2O3: | 19.185 | %, Fe2O3: | 1.8775 | %, CaO: | 28.005 | %. The amount of the dry fraction of Na2O from the Na2SiO3 solution is | 25.2 | kg/m3. The amount of the dry fraction of SiO2 from the Na2SiO3 solution is | 50.39 | kg/m3. The amount of Na(OH) solution per m3 is: | 68.6 | kg, with a molarity of: | 12 | . The mix also includes | 0 | kg/m3 of superplasticizer and | 166.6 | kg/m3 of extra water. The initial curing for this mix was | 0 | day at | 24 | ªC. A compressive test after | 28 | days was conducted with a result of | 57.9035 | MPa. | Formulation includes 480 kg of FA powder, 1300 kg of aggregate, and the water-to-powder ratio is: 0,621009583333333 .Powder percentual composition is: SiO2: 43,59%, Al2O3: 19,185%, Fe2O3:1,8775%, CaO: 28,005%. The amount of the dry fraction of Na2O from the Na2SiO3 solution is25,2kg/m3. The amount of the dry fraction of SiO2 from the Na2SiO3 solution is 50,39 kg/m3. The amount of Na(OH) solution per m3 is: 68,6 kg, with a molarity of: 12. The mix also includes 0 kg/m3 of superplasticizer and 166,6 kg/m3 of extra water. The initial curing for this mix was 0 day at 24ªC. A compressive test after28 days was conducted with a result of 57,9035 MPa.
Formulation includes | 480 | kg of FA | powder, | 1300 | kg of aggregate, and the water-to-powder ratio is: | 0.6210096 | .Powder percentual composition is: SiO2: | 43.59 | %, Al2O3: | 19.185 | %, Fe2O3: | 1.8775 | %, CaO: | 28.005 | %. The amount of the dry fraction of Na2O from the Na2SiO3 solution is | 25.2 | kg/m3. The amount of the dry fraction of SiO2 from the Na2SiO3 solution is | 50.39 | kg/m3. The amount of Na(OH) solution per m3 is: | 68.6 | kg, with a molarity of: | 12 | . The mix also includes | 0 | kg/m3 of superplasticizer and | 166.6 | kg/m3 of extra water. The initial curing for this mix was | 0 | day at | 24 | ªC. A compressive test after | 90 | days was conducted with a result of | 61.0026 | MPa. | Formulation includes 480 kg of FA powder, 1300 kg of aggregate, and the water-to-powder ratio is: 0,621009583333333 .Powder percentual composition is: SiO2: 43,59%, Al2O3: 19,185%, Fe2O3:1,8775%, CaO: 28,005%. The amount of the dry fraction of Na2O from the Na2SiO3 solution is25,2kg/m3. The amount of the dry fraction of SiO2 from the Na2SiO3 solution is 50,39 kg/m3. The amount of Na(OH) solution per m3 is: 68,6 kg, with a molarity of: 12. The mix also includes 0 kg/m3 of superplasticizer and 166,6 kg/m3 of extra water. The initial curing for this mix was 0 day at 24ªC. A compressive test after90 days was conducted with a result of 61,0026 MPa.
Formulation includes | 480 | kg of FA | powder, | 1300 | kg of aggregate, and the water-to-powder ratio is: | 0.6210096 | .Powder percentual composition is: SiO2: | 43.59 | %, Al2O3: | 19.185 | %, Fe2O3: | 1.8775 | %, CaO: | 28.005 | %. The amount of the dry fraction of Na2O from the Na2SiO3 solution is | 25.2 | kg/m3. The amount of the dry fraction of SiO2 from the Na2SiO3 solution is | 50.39 | kg/m3. The amount of Na(OH) solution per m3 is: | 68.6 | kg, with a molarity of: | 12 | . The mix also includes | 0 | kg/m3 of superplasticizer and | 166.6 | kg/m3 of extra water. The initial curing for this mix was | 0 | day at | 24 | ªC. A compressive test after | 56 | days was conducted with a result of | 60.6322 | MPa. | Formulation includes 480 kg of FA powder, 1300 kg of aggregate, and the water-to-powder ratio is: 0,621009583333333 .Powder percentual composition is: SiO2: 43,59%, Al2O3: 19,185%, Fe2O3:1,8775%, CaO: 28,005%. The amount of the dry fraction of Na2O from the Na2SiO3 solution is25,2kg/m3. The amount of the dry fraction of SiO2 from the Na2SiO3 solution is 50,39 kg/m3. The amount of Na(OH) solution per m3 is: 68,6 kg, with a molarity of: 12. The mix also includes 0 kg/m3 of superplasticizer and 166,6 kg/m3 of extra water. The initial curing for this mix was 0 day at 24ªC. A compressive test after56 days was conducted with a result of 60,6322 MPa.
Formulation includes | 480 | kg of FA | powder, | 1303.2 | kg of aggregate, and the water-to-powder ratio is: | 0.624 | .Powder percentual composition is: SiO2: | 43.59 | %, Al2O3: | 19.185 | %, Fe2O3: | 1.8775 | %, CaO: | 28.005 | %. The amount of the dry fraction of Na2O from the Na2SiO3 solution is | 26.46 | kg/m3. The amount of the dry fraction of SiO2 from the Na2SiO3 solution is | 52.92 | kg/m3. The amount of Na(OH) solution per m3 is: | 60 | kg, with a molarity of: | 12 | . The mix also includes | 0 | kg/m3 of superplasticizer and | 167.7 | kg/m3 of extra water. The initial curing for this mix was | 0 | day at | 24 | ªC. A compressive test after | 90 | days was conducted with a result of | 57.9805 | MPa. | Formulation includes 480 kg of FA powder, 1303,2 kg of aggregate, and the water-to-powder ratio is: 0,624 .Powder percentual composition is: SiO2: 43,59%, Al2O3: 19,185%, Fe2O3:1,8775%, CaO: 28,005%. The amount of the dry fraction of Na2O from the Na2SiO3 solution is26,46kg/m3. The amount of the dry fraction of SiO2 from the Na2SiO3 solution is 52,92 kg/m3. The amount of Na(OH) solution per m3 is: 60 kg, with a molarity of: 12. The mix also includes 0 kg/m3 of superplasticizer and 167,7 kg/m3 of extra water. The initial curing for this mix was 0 day at 24ªC. A compressive test after90 days was conducted with a result of 57,9805 MPa.
Formulation includes | 480 | kg of FA | powder, | 1303.2 | kg of aggregate, and the water-to-powder ratio is: | 0.624 | .Powder percentual composition is: SiO2: | 43.59 | %, Al2O3: | 19.185 | %, Fe2O3: | 1.8775 | %, CaO: | 28.005 | %. The amount of the dry fraction of Na2O from the Na2SiO3 solution is | 26.46 | kg/m3. The amount of the dry fraction of SiO2 from the Na2SiO3 solution is | 52.92 | kg/m3. The amount of Na(OH) solution per m3 is: | 60 | kg, with a molarity of: | 12 | . The mix also includes | 0 | kg/m3 of superplasticizer and | 167.7 | kg/m3 of extra water. The initial curing for this mix was | 0 | day at | 24 | ªC. A compressive test after | 56 | days was conducted with a result of | 57.9705 | MPa. | Formulation includes 480 kg of FA powder, 1303,2 kg of aggregate, and the water-to-powder ratio is: 0,624 .Powder percentual composition is: SiO2: 43,59%, Al2O3: 19,185%, Fe2O3:1,8775%, CaO: 28,005%. The amount of the dry fraction of Na2O from the Na2SiO3 solution is26,46kg/m3. The amount of the dry fraction of SiO2 from the Na2SiO3 solution is 52,92 kg/m3. The amount of Na(OH) solution per m3 is: 60 kg, with a molarity of: 12. The mix also includes 0 kg/m3 of superplasticizer and 167,7 kg/m3 of extra water. The initial curing for this mix was 0 day at 24ªC. A compressive test after56 days was conducted with a result of 57,9705 MPa.
Formulation includes | 480 | kg of FA | powder, | 1303.2 | kg of aggregate, and the water-to-powder ratio is: | 0.624 | .Powder percentual composition is: SiO2: | 43.59 | %, Al2O3: | 19.185 | %, Fe2O3: | 1.8775 | %, CaO: | 28.005 | %. The amount of the dry fraction of Na2O from the Na2SiO3 solution is | 26.46 | kg/m3. The amount of the dry fraction of SiO2 from the Na2SiO3 solution is | 52.92 | kg/m3. The amount of Na(OH) solution per m3 is: | 60 | kg, with a molarity of: | 12 | . The mix also includes | 0 | kg/m3 of superplasticizer and | 167.7 | kg/m3 of extra water. The initial curing for this mix was | 0 | day at | 24 | ªC. A compressive test after | 28 | days was conducted with a result of | 57.597 | MPa. | Formulation includes 480 kg of FA powder, 1303,2 kg of aggregate, and the water-to-powder ratio is: 0,624 .Powder percentual composition is: SiO2: 43,59%, Al2O3: 19,185%, Fe2O3:1,8775%, CaO: 28,005%. The amount of the dry fraction of Na2O from the Na2SiO3 solution is26,46kg/m3. The amount of the dry fraction of SiO2 from the Na2SiO3 solution is 52,92 kg/m3. The amount of Na(OH) solution per m3 is: 60 kg, with a molarity of: 12. The mix also includes 0 kg/m3 of superplasticizer and 167,7 kg/m3 of extra water. The initial curing for this mix was 0 day at 24ªC. A compressive test after28 days was conducted with a result of 57,597 MPa.
Formulation includes | 480 | kg of FA | powder, | 1303.2 | kg of aggregate, and the water-to-powder ratio is: | 0.624 | .Powder percentual composition is: SiO2: | 43.59 | %, Al2O3: | 19.185 | %, Fe2O3: | 1.8775 | %, CaO: | 28.005 | %. The amount of the dry fraction of Na2O from the Na2SiO3 solution is | 26.46 | kg/m3. The amount of the dry fraction of SiO2 from the Na2SiO3 solution is | 52.92 | kg/m3. The amount of Na(OH) solution per m3 is: | 60 | kg, with a molarity of: | 12 | . The mix also includes | 0 | kg/m3 of superplasticizer and | 167.7 | kg/m3 of extra water. The initial curing for this mix was | 0 | day at | 24 | ªC. A compressive test after | 7 | days was conducted with a result of | 50.5275 | MPa. | Formulation includes 480 kg of FA powder, 1303,2 kg of aggregate, and the water-to-powder ratio is: 0,624 .Powder percentual composition is: SiO2: 43,59%, Al2O3: 19,185%, Fe2O3:1,8775%, CaO: 28,005%. The amount of the dry fraction of Na2O from the Na2SiO3 solution is26,46kg/m3. The amount of the dry fraction of SiO2 from the Na2SiO3 solution is 52,92 kg/m3. The amount of Na(OH) solution per m3 is: 60 kg, with a molarity of: 12. The mix also includes 0 kg/m3 of superplasticizer and 167,7 kg/m3 of extra water. The initial curing for this mix was 0 day at 24ªC. A compressive test after7 days was conducted with a result of 50,5275 MPa.
Formulation includes | 480 | kg of FA | powder, | 1305.6 | kg of aggregate, and the water-to-powder ratio is: | 0.6265277 | .Powder percentual composition is: SiO2: | 43.59 | %, Al2O3: | 19.185 | %, Fe2O3: | 1.8775 | %, CaO: | 28.005 | %. The amount of the dry fraction of Na2O from the Na2SiO3 solution is | 27.44 | kg/m3. The amount of the dry fraction of SiO2 from the Na2SiO3 solution is | 54.89 | kg/m3. The amount of Na(OH) solution per m3 is: | 53.4 | kg, with a molarity of: | 12 | . The mix also includes | 0 | kg/m3 of superplasticizer and | 168.6 | kg/m3 of extra water. The initial curing for this mix was | 0 | day at | 24 | ªC. A compressive test after | 90 | days was conducted with a result of | 58.0341 | MPa. | Formulation includes 480 kg of FA powder, 1305,6 kg of aggregate, and the water-to-powder ratio is: 0,626527708333333 .Powder percentual composition is: SiO2: 43,59%, Al2O3: 19,185%, Fe2O3:1,8775%, CaO: 28,005%. The amount of the dry fraction of Na2O from the Na2SiO3 solution is27,44kg/m3. The amount of the dry fraction of SiO2 from the Na2SiO3 solution is 54,89 kg/m3. The amount of Na(OH) solution per m3 is: 53,4 kg, with a molarity of: 12. The mix also includes 0 kg/m3 of superplasticizer and 168,6 kg/m3 of extra water. The initial curing for this mix was 0 day at 24ªC. A compressive test after90 days was conducted with a result of 58,0341 MPa.
Formulation includes | 480 | kg of FA | powder, | 1305.6 | kg of aggregate, and the water-to-powder ratio is: | 0.6265277 | .Powder percentual composition is: SiO2: | 43.59 | %, Al2O3: | 19.185 | %, Fe2O3: | 1.8775 | %, CaO: | 28.005 | %. The amount of the dry fraction of Na2O from the Na2SiO3 solution is | 27.44 | kg/m3. The amount of the dry fraction of SiO2 from the Na2SiO3 solution is | 54.89 | kg/m3. The amount of Na(OH) solution per m3 is: | 53.4 | kg, with a molarity of: | 12 | . The mix also includes | 0 | kg/m3 of superplasticizer and | 168.6 | kg/m3 of extra water. The initial curing for this mix was | 0 | day at | 24 | ªC. A compressive test after | 28 | days was conducted with a result of | 56.205 | MPa. | Formulation includes 480 kg of FA powder, 1305,6 kg of aggregate, and the water-to-powder ratio is: 0,626527708333333 .Powder percentual composition is: SiO2: 43,59%, Al2O3: 19,185%, Fe2O3:1,8775%, CaO: 28,005%. The amount of the dry fraction of Na2O from the Na2SiO3 solution is27,44kg/m3. The amount of the dry fraction of SiO2 from the Na2SiO3 solution is 54,89 kg/m3. The amount of Na(OH) solution per m3 is: 53,4 kg, with a molarity of: 12. The mix also includes 0 kg/m3 of superplasticizer and 168,6 kg/m3 of extra water. The initial curing for this mix was 0 day at 24ªC. A compressive test after28 days was conducted with a result of 56,205 MPa.
Formulation includes | 480 | kg of FA | powder, | 1305.6 | kg of aggregate, and the water-to-powder ratio is: | 0.6265277 | .Powder percentual composition is: SiO2: | 43.59 | %, Al2O3: | 19.185 | %, Fe2O3: | 1.8775 | %, CaO: | 28.005 | %. The amount of the dry fraction of Na2O from the Na2SiO3 solution is | 27.44 | kg/m3. The amount of the dry fraction of SiO2 from the Na2SiO3 solution is | 54.89 | kg/m3. The amount of Na(OH) solution per m3 is: | 53.4 | kg, with a molarity of: | 12 | . The mix also includes | 0 | kg/m3 of superplasticizer and | 168.6 | kg/m3 of extra water. The initial curing for this mix was | 0 | day at | 24 | ªC. A compressive test after | 56 | days was conducted with a result of | 57.4815 | MPa. | Formulation includes 480 kg of FA powder, 1305,6 kg of aggregate, and the water-to-powder ratio is: 0,626527708333333 .Powder percentual composition is: SiO2: 43,59%, Al2O3: 19,185%, Fe2O3:1,8775%, CaO: 28,005%. The amount of the dry fraction of Na2O from the Na2SiO3 solution is27,44kg/m3. The amount of the dry fraction of SiO2 from the Na2SiO3 solution is 54,89 kg/m3. The amount of Na(OH) solution per m3 is: 53,4 kg, with a molarity of: 12. The mix also includes 0 kg/m3 of superplasticizer and 168,6 kg/m3 of extra water. The initial curing for this mix was 0 day at 24ªC. A compressive test after56 days was conducted with a result of 57,4815 MPa.
Formulation includes | 480 | kg of FA | powder, | 1305.6 | kg of aggregate, and the water-to-powder ratio is: | 0.6265277 | .Powder percentual composition is: SiO2: | 43.59 | %, Al2O3: | 19.185 | %, Fe2O3: | 1.8775 | %, CaO: | 28.005 | %. The amount of the dry fraction of Na2O from the Na2SiO3 solution is | 27.44 | kg/m3. The amount of the dry fraction of SiO2 from the Na2SiO3 solution is | 54.89 | kg/m3. The amount of Na(OH) solution per m3 is: | 53.4 | kg, with a molarity of: | 12 | . The mix also includes | 0 | kg/m3 of superplasticizer and | 168.6 | kg/m3 of extra water. The initial curing for this mix was | 0 | day at | 24 | ªC. A compressive test after | 7 | days was conducted with a result of | 50.2199 | MPa. | Formulation includes 480 kg of FA powder, 1305,6 kg of aggregate, and the water-to-powder ratio is: 0,626527708333333 .Powder percentual composition is: SiO2: 43,59%, Al2O3: 19,185%, Fe2O3:1,8775%, CaO: 28,005%. The amount of the dry fraction of Na2O from the Na2SiO3 solution is27,44kg/m3. The amount of the dry fraction of SiO2 from the Na2SiO3 solution is 54,89 kg/m3. The amount of Na(OH) solution per m3 is: 53,4 kg, with a molarity of: 12. The mix also includes 0 kg/m3 of superplasticizer and 168,6 kg/m3 of extra water. The initial curing for this mix was 0 day at 24ªC. A compressive test after7 days was conducted with a result of 50,2199 MPa.
Formulation includes | 480 | kg of FA | powder, | 1307.6 | kg of aggregate, and the water-to-powder ratio is: | 0.6285167 | .Powder percentual composition is: SiO2: | 43.59 | %, Al2O3: | 19.185 | %, Fe2O3: | 1.8775 | %, CaO: | 28.005 | %. The amount of the dry fraction of Na2O from the Na2SiO3 solution is | 28.22 | kg/m3. The amount of the dry fraction of SiO2 from the Na2SiO3 solution is | 56.45 | kg/m3. The amount of Na(OH) solution per m3 is: | 48 | kg, with a molarity of: | 12 | . The mix also includes | 0 | kg/m3 of superplasticizer and | 169.4 | kg/m3 of extra water. The initial curing for this mix was | 0 | day at | 24 | ªC. A compressive test after | 90 | days was conducted with a result of | 59.174 | MPa. | Formulation includes 480 kg of FA powder, 1307,6 kg of aggregate, and the water-to-powder ratio is: 0,628516666666667 .Powder percentual composition is: SiO2: 43,59%, Al2O3: 19,185%, Fe2O3:1,8775%, CaO: 28,005%. The amount of the dry fraction of Na2O from the Na2SiO3 solution is28,22kg/m3. The amount of the dry fraction of SiO2 from the Na2SiO3 solution is 56,45 kg/m3. The amount of Na(OH) solution per m3 is: 48 kg, with a molarity of: 12. The mix also includes 0 kg/m3 of superplasticizer and 169,4 kg/m3 of extra water. The initial curing for this mix was 0 day at 24ªC. A compressive test after90 days was conducted with a result of 59,174 MPa.
Formulation includes | 480 | kg of FA | powder, | 1307.6 | kg of aggregate, and the water-to-powder ratio is: | 0.6285167 | .Powder percentual composition is: SiO2: | 43.59 | %, Al2O3: | 19.185 | %, Fe2O3: | 1.8775 | %, CaO: | 28.005 | %. The amount of the dry fraction of Na2O from the Na2SiO3 solution is | 28.22 | kg/m3. The amount of the dry fraction of SiO2 from the Na2SiO3 solution is | 56.45 | kg/m3. The amount of Na(OH) solution per m3 is: | 48 | kg, with a molarity of: | 12 | . The mix also includes | 0 | kg/m3 of superplasticizer and | 169.4 | kg/m3 of extra water. The initial curing for this mix was | 0 | day at | 24 | ªC. A compressive test after | 28 | days was conducted with a result of | 54.9901 | MPa. | Formulation includes 480 kg of FA powder, 1307,6 kg of aggregate, and the water-to-powder ratio is: 0,628516666666667 .Powder percentual composition is: SiO2: 43,59%, Al2O3: 19,185%, Fe2O3:1,8775%, CaO: 28,005%. The amount of the dry fraction of Na2O from the Na2SiO3 solution is28,22kg/m3. The amount of the dry fraction of SiO2 from the Na2SiO3 solution is 56,45 kg/m3. The amount of Na(OH) solution per m3 is: 48 kg, with a molarity of: 12. The mix also includes 0 kg/m3 of superplasticizer and 169,4 kg/m3 of extra water. The initial curing for this mix was 0 day at 24ªC. A compressive test after28 days was conducted with a result of 54,9901 MPa.
Formulation includes | 480 | kg of FA | powder, | 1307.6 | kg of aggregate, and the water-to-powder ratio is: | 0.6285167 | .Powder percentual composition is: SiO2: | 43.59 | %, Al2O3: | 19.185 | %, Fe2O3: | 1.8775 | %, CaO: | 28.005 | %. The amount of the dry fraction of Na2O from the Na2SiO3 solution is | 28.22 | kg/m3. The amount of the dry fraction of SiO2 from the Na2SiO3 solution is | 56.45 | kg/m3. The amount of Na(OH) solution per m3 is: | 48 | kg, with a molarity of: | 12 | . The mix also includes | 0 | kg/m3 of superplasticizer and | 169.4 | kg/m3 of extra water. The initial curing for this mix was | 0 | day at | 24 | ªC. A compressive test after | 7 | days was conducted with a result of | 45.5699 | MPa. | Formulation includes 480 kg of FA powder, 1307,6 kg of aggregate, and the water-to-powder ratio is: 0,628516666666667 .Powder percentual composition is: SiO2: 43,59%, Al2O3: 19,185%, Fe2O3:1,8775%, CaO: 28,005%. The amount of the dry fraction of Na2O from the Na2SiO3 solution is28,22kg/m3. The amount of the dry fraction of SiO2 from the Na2SiO3 solution is 56,45 kg/m3. The amount of Na(OH) solution per m3 is: 48 kg, with a molarity of: 12. The mix also includes 0 kg/m3 of superplasticizer and 169,4 kg/m3 of extra water. The initial curing for this mix was 0 day at 24ªC. A compressive test after7 days was conducted with a result of 45,5699 MPa.
Formulation includes | 480 | kg of FA | powder, | 1307.6 | kg of aggregate, and the water-to-powder ratio is: | 0.6285167 | .Powder percentual composition is: SiO2: | 43.59 | %, Al2O3: | 19.185 | %, Fe2O3: | 1.8775 | %, CaO: | 28.005 | %. The amount of the dry fraction of Na2O from the Na2SiO3 solution is | 28.22 | kg/m3. The amount of the dry fraction of SiO2 from the Na2SiO3 solution is | 56.45 | kg/m3. The amount of Na(OH) solution per m3 is: | 48 | kg, with a molarity of: | 12 | . The mix also includes | 0 | kg/m3 of superplasticizer and | 169.4 | kg/m3 of extra water. The initial curing for this mix was | 0 | day at | 24 | ªC. A compressive test after | 56 | days was conducted with a result of | 58.0766 | MPa. | Formulation includes 480 kg of FA powder, 1307,6 kg of aggregate, and the water-to-powder ratio is: 0,628516666666667 .Powder percentual composition is: SiO2: 43,59%, Al2O3: 19,185%, Fe2O3:1,8775%, CaO: 28,005%. The amount of the dry fraction of Na2O from the Na2SiO3 solution is28,22kg/m3. The amount of the dry fraction of SiO2 from the Na2SiO3 solution is 56,45 kg/m3. The amount of Na(OH) solution per m3 is: 48 kg, with a molarity of: 12. The mix also includes 0 kg/m3 of superplasticizer and 169,4 kg/m3 of extra water. The initial curing for this mix was 0 day at 24ªC. A compressive test after56 days was conducted with a result of 58,0766 MPa.
Formulation includes | 480 | kg of FA | powder, | 1309.2 | kg of aggregate, and the water-to-powder ratio is: | 0.6302325 | .Powder percentual composition is: SiO2: | 43.59 | %, Al2O3: | 19.185 | %, Fe2O3: | 1.8775 | %, CaO: | 28.005 | %. The amount of the dry fraction of Na2O from the Na2SiO3 solution is | 28.87 | kg/m3. The amount of the dry fraction of SiO2 from the Na2SiO3 solution is | 57.74 | kg/m3. The amount of Na(OH) solution per m3 is: | 43.7 | kg, with a molarity of: | 12 | . The mix also includes | 0 | kg/m3 of superplasticizer and | 170 | kg/m3 of extra water. The initial curing for this mix was | 0 | day at | 24 | ªC. A compressive test after | 7 | days was conducted with a result of | 43.0876 | MPa. | Formulation includes 480 kg of FA powder, 1309,2 kg of aggregate, and the water-to-powder ratio is: 0,6302325 .Powder percentual composition is: SiO2: 43,59%, Al2O3: 19,185%, Fe2O3:1,8775%, CaO: 28,005%. The amount of the dry fraction of Na2O from the Na2SiO3 solution is28,87kg/m3. The amount of the dry fraction of SiO2 from the Na2SiO3 solution is 57,74 kg/m3. The amount of Na(OH) solution per m3 is: 43,7 kg, with a molarity of: 12. The mix also includes 0 kg/m3 of superplasticizer and 170 kg/m3 of extra water. The initial curing for this mix was 0 day at 24ªC. A compressive test after7 days was conducted with a result of 43,0876 MPa.
Formulation includes | 480 | kg of FA | powder, | 1309.2 | kg of aggregate, and the water-to-powder ratio is: | 0.6302325 | .Powder percentual composition is: SiO2: | 43.59 | %, Al2O3: | 19.185 | %, Fe2O3: | 1.8775 | %, CaO: | 28.005 | %. The amount of the dry fraction of Na2O from the Na2SiO3 solution is | 28.87 | kg/m3. The amount of the dry fraction of SiO2 from the Na2SiO3 solution is | 57.74 | kg/m3. The amount of Na(OH) solution per m3 is: | 43.7 | kg, with a molarity of: | 12 | . The mix also includes | 0 | kg/m3 of superplasticizer and | 170 | kg/m3 of extra water. The initial curing for this mix was | 0 | day at | 24 | ªC. A compressive test after | 56 | days was conducted with a result of | 53.6076 | MPa. | Formulation includes 480 kg of FA powder, 1309,2 kg of aggregate, and the water-to-powder ratio is: 0,6302325 .Powder percentual composition is: SiO2: 43,59%, Al2O3: 19,185%, Fe2O3:1,8775%, CaO: 28,005%. The amount of the dry fraction of Na2O from the Na2SiO3 solution is28,87kg/m3. The amount of the dry fraction of SiO2 from the Na2SiO3 solution is 57,74 kg/m3. The amount of Na(OH) solution per m3 is: 43,7 kg, with a molarity of: 12. The mix also includes 0 kg/m3 of superplasticizer and 170 kg/m3 of extra water. The initial curing for this mix was 0 day at 24ªC. A compressive test after56 days was conducted with a result of 53,6076 MPa.
Formulation includes | 480 | kg of FA | powder, | 1309.2 | kg of aggregate, and the water-to-powder ratio is: | 0.6302325 | .Powder percentual composition is: SiO2: | 43.59 | %, Al2O3: | 19.185 | %, Fe2O3: | 1.8775 | %, CaO: | 28.005 | %. The amount of the dry fraction of Na2O from the Na2SiO3 solution is | 28.87 | kg/m3. The amount of the dry fraction of SiO2 from the Na2SiO3 solution is | 57.74 | kg/m3. The amount of Na(OH) solution per m3 is: | 43.7 | kg, with a molarity of: | 12 | . The mix also includes | 0 | kg/m3 of superplasticizer and | 170 | kg/m3 of extra water. The initial curing for this mix was | 0 | day at | 24 | ªC. A compressive test after | 28 | days was conducted with a result of | 49.2549 | MPa. | Formulation includes 480 kg of FA powder, 1309,2 kg of aggregate, and the water-to-powder ratio is: 0,6302325 .Powder percentual composition is: SiO2: 43,59%, Al2O3: 19,185%, Fe2O3:1,8775%, CaO: 28,005%. The amount of the dry fraction of Na2O from the Na2SiO3 solution is28,87kg/m3. The amount of the dry fraction of SiO2 from the Na2SiO3 solution is 57,74 kg/m3. The amount of Na(OH) solution per m3 is: 43,7 kg, with a molarity of: 12. The mix also includes 0 kg/m3 of superplasticizer and 170 kg/m3 of extra water. The initial curing for this mix was 0 day at 24ªC. A compressive test after28 days was conducted with a result of 49,2549 MPa.
Formulation includes | 480 | kg of FA | powder, | 1309.2 | kg of aggregate, and the water-to-powder ratio is: | 0.6302325 | .Powder percentual composition is: SiO2: | 43.59 | %, Al2O3: | 19.185 | %, Fe2O3: | 1.8775 | %, CaO: | 28.005 | %. The amount of the dry fraction of Na2O from the Na2SiO3 solution is | 28.87 | kg/m3. The amount of the dry fraction of SiO2 from the Na2SiO3 solution is | 57.74 | kg/m3. The amount of Na(OH) solution per m3 is: | 43.7 | kg, with a molarity of: | 12 | . The mix also includes | 0 | kg/m3 of superplasticizer and | 170 | kg/m3 of extra water. The initial curing for this mix was | 0 | day at | 24 | ªC. A compressive test after | 90 | days was conducted with a result of | 56.1507 | MPa. | Formulation includes 480 kg of FA powder, 1309,2 kg of aggregate, and the water-to-powder ratio is: 0,6302325 .Powder percentual composition is: SiO2: 43,59%, Al2O3: 19,185%, Fe2O3:1,8775%, CaO: 28,005%. The amount of the dry fraction of Na2O from the Na2SiO3 solution is28,87kg/m3. The amount of the dry fraction of SiO2 from the Na2SiO3 solution is 57,74 kg/m3. The amount of Na(OH) solution per m3 is: 43,7 kg, with a molarity of: 12. The mix also includes 0 kg/m3 of superplasticizer and 170 kg/m3 of extra water. The initial curing for this mix was 0 day at 24ªC. A compressive test after90 days was conducted with a result of 56,1507 MPa.
Formulation includes | 390 | kg of FA | powder, | 1707 | kg of aggregate, and the water-to-powder ratio is: | 0.295 | .Powder percentual composition is: SiO2: | 35.77 | %, Al2O3: | 14.11 | %, Fe2O3: | 0.92 | %, CaO: | 36.52 | %. The amount of the dry fraction of Na2O from the Na2SiO3 solution is | 22.05 | kg/m3. The amount of the dry fraction of SiO2 from the Na2SiO3 solution is | 44.1 | kg/m3. The amount of Na(OH) solution per m3 is: | 60 | kg, with a molarity of: | 12 | . The mix also includes | 0 | kg/m3 of superplasticizer and | 0 | kg/m3 of extra water. The initial curing for this mix was | 0 | day at | 24 | ªC. A compressive test after | 28 | days was conducted with a result of | 43.17 | MPa. | Formulation includes 390 kg of FA powder, 1707 kg of aggregate, and the water-to-powder ratio is: 0,295 .Powder percentual composition is: SiO2: 35,77%, Al2O3: 14,11%, Fe2O3:0,92%, CaO: 36,52%. The amount of the dry fraction of Na2O from the Na2SiO3 solution is22,05kg/m3. The amount of the dry fraction of SiO2 from the Na2SiO3 solution is 44,1 kg/m3. The amount of Na(OH) solution per m3 is: 60 kg, with a molarity of: 12. The mix also includes 0 kg/m3 of superplasticizer and 0 kg/m3 of extra water. The initial curing for this mix was 0 day at 24ªC. A compressive test after28 days was conducted with a result of 43,17 MPa.
Formulation includes | 390 | kg of FA | powder, | 1707 | kg of aggregate, and the water-to-powder ratio is: | 0.295 | .Powder percentual composition is: SiO2: | 35.77 | %, Al2O3: | 14.11 | %, Fe2O3: | 0.92 | %, CaO: | 36.52 | %. The amount of the dry fraction of Na2O from the Na2SiO3 solution is | 22.05 | kg/m3. The amount of the dry fraction of SiO2 from the Na2SiO3 solution is | 44.1 | kg/m3. The amount of Na(OH) solution per m3 is: | 60 | kg, with a molarity of: | 12 | . The mix also includes | 0 | kg/m3 of superplasticizer and | 0 | kg/m3 of extra water. The initial curing for this mix was | 0 | day at | 24 | ªC. A compressive test after | 7 | days was conducted with a result of | 30.33 | MPa. | Formulation includes 390 kg of FA powder, 1707 kg of aggregate, and the water-to-powder ratio is: 0,295 .Powder percentual composition is: SiO2: 35,77%, Al2O3: 14,11%, Fe2O3:0,92%, CaO: 36,52%. The amount of the dry fraction of Na2O from the Na2SiO3 solution is22,05kg/m3. The amount of the dry fraction of SiO2 from the Na2SiO3 solution is 44,1 kg/m3. The amount of Na(OH) solution per m3 is: 60 kg, with a molarity of: 12. The mix also includes 0 kg/m3 of superplasticizer and 0 kg/m3 of extra water. The initial curing for this mix was 0 day at 24ªC. A compressive test after7 days was conducted with a result of 30,33 MPa.
Formulation includes | 390 | kg of FA | powder, | 1707 | kg of aggregate, and the water-to-powder ratio is: | 0.295 | .Powder percentual composition is: SiO2: | 40.716 | %, Al2O3: | 13.044 | %, Fe2O3: | 2.562 | %, CaO: | 31.74 | %. The amount of the dry fraction of Na2O from the Na2SiO3 solution is | 22.05 | kg/m3. The amount of the dry fraction of SiO2 from the Na2SiO3 solution is | 44.1 | kg/m3. The amount of Na(OH) solution per m3 is: | 60 | kg, with a molarity of: | 12 | . The mix also includes | 0 | kg/m3 of superplasticizer and | 0 | kg/m3 of extra water. The initial curing for this mix was | 0 | day at | 24 | ªC. A compressive test after | 28 | days was conducted with a result of | 40.13 | MPa. | Formulation includes 390 kg of FA powder, 1707 kg of aggregate, and the water-to-powder ratio is: 0,295 .Powder percentual composition is: SiO2: 40,716%, Al2O3: 13,044%, Fe2O3:2,562%, CaO: 31,74%. The amount of the dry fraction of Na2O from the Na2SiO3 solution is22,05kg/m3. The amount of the dry fraction of SiO2 from the Na2SiO3 solution is 44,1 kg/m3. The amount of Na(OH) solution per m3 is: 60 kg, with a molarity of: 12. The mix also includes 0 kg/m3 of superplasticizer and 0 kg/m3 of extra water. The initial curing for this mix was 0 day at 24ªC. A compressive test after28 days was conducted with a result of 40,13 MPa.
Formulation includes | 390 | kg of FA | powder, | 1707 | kg of aggregate, and the water-to-powder ratio is: | 0.295 | .Powder percentual composition is: SiO2: | 40.716 | %, Al2O3: | 13.044 | %, Fe2O3: | 2.562 | %, CaO: | 31.74 | %. The amount of the dry fraction of Na2O from the Na2SiO3 solution is | 22.05 | kg/m3. The amount of the dry fraction of SiO2 from the Na2SiO3 solution is | 44.1 | kg/m3. The amount of Na(OH) solution per m3 is: | 60 | kg, with a molarity of: | 12 | . The mix also includes | 0 | kg/m3 of superplasticizer and | 0 | kg/m3 of extra water. The initial curing for this mix was | 0 | day at | 24 | ªC. A compressive test after | 7 | days was conducted with a result of | 26.25 | MPa. | Formulation includes 390 kg of FA powder, 1707 kg of aggregate, and the water-to-powder ratio is: 0,295 .Powder percentual composition is: SiO2: 40,716%, Al2O3: 13,044%, Fe2O3:2,562%, CaO: 31,74%. The amount of the dry fraction of Na2O from the Na2SiO3 solution is22,05kg/m3. The amount of the dry fraction of SiO2 from the Na2SiO3 solution is 44,1 kg/m3. The amount of Na(OH) solution per m3 is: 60 kg, with a molarity of: 12. The mix also includes 0 kg/m3 of superplasticizer and 0 kg/m3 of extra water. The initial curing for this mix was 0 day at 24ªC. A compressive test after7 days was conducted with a result of 26,25 MPa.
Formulation includes | 390 | kg of FA | powder, | 1707 | kg of aggregate, and the water-to-powder ratio is: | 0.295 | .Powder percentual composition is: SiO2: | 45.662 | %, Al2O3: | 11.978 | %, Fe2O3: | 4.204 | %, CaO: | 26.96 | %. The amount of the dry fraction of Na2O from the Na2SiO3 solution is | 22.05 | kg/m3. The amount of the dry fraction of SiO2 from the Na2SiO3 solution is | 44.1 | kg/m3. The amount of Na(OH) solution per m3 is: | 60 | kg, with a molarity of: | 12 | . The mix also includes | 0 | kg/m3 of superplasticizer and | 0 | kg/m3 of extra water. The initial curing for this mix was | 0 | day at | 24 | ªC. A compressive test after | 7 | days was conducted with a result of | 23.09 | MPa. | Formulation includes 390 kg of FA powder, 1707 kg of aggregate, and the water-to-powder ratio is: 0,295 .Powder percentual composition is: SiO2: 45,662%, Al2O3: 11,978%, Fe2O3:4,204%, CaO: 26,96%. The amount of the dry fraction of Na2O from the Na2SiO3 solution is22,05kg/m3. The amount of the dry fraction of SiO2 from the Na2SiO3 solution is 44,1 kg/m3. The amount of Na(OH) solution per m3 is: 60 kg, with a molarity of: 12. The mix also includes 0 kg/m3 of superplasticizer and 0 kg/m3 of extra water. The initial curing for this mix was 0 day at 24ªC. A compressive test after7 days was conducted with a result of 23,09 MPa.
Formulation includes | 390 | kg of FA | powder, | 1707 | kg of aggregate, and the water-to-powder ratio is: | 0.295 | .Powder percentual composition is: SiO2: | 45.662 | %, Al2O3: | 11.978 | %, Fe2O3: | 4.204 | %, CaO: | 26.96 | %. The amount of the dry fraction of Na2O from the Na2SiO3 solution is | 22.05 | kg/m3. The amount of the dry fraction of SiO2 from the Na2SiO3 solution is | 44.1 | kg/m3. The amount of Na(OH) solution per m3 is: | 60 | kg, with a molarity of: | 12 | . The mix also includes | 0 | kg/m3 of superplasticizer and | 0 | kg/m3 of extra water. The initial curing for this mix was | 0 | day at | 24 | ªC. A compressive test after | 28 | days was conducted with a result of | 36.54 | MPa. | Formulation includes 390 kg of FA powder, 1707 kg of aggregate, and the water-to-powder ratio is: 0,295 .Powder percentual composition is: SiO2: 45,662%, Al2O3: 11,978%, Fe2O3:4,204%, CaO: 26,96%. The amount of the dry fraction of Na2O from the Na2SiO3 solution is22,05kg/m3. The amount of the dry fraction of SiO2 from the Na2SiO3 solution is 44,1 kg/m3. The amount of Na(OH) solution per m3 is: 60 kg, with a molarity of: 12. The mix also includes 0 kg/m3 of superplasticizer and 0 kg/m3 of extra water. The initial curing for this mix was 0 day at 24ªC. A compressive test after28 days was conducted with a result of 36,54 MPa.
Formulation includes | 390 | kg of FA | powder, | 1707 | kg of aggregate, and the water-to-powder ratio is: | 0.295 | .Powder percentual composition is: SiO2: | 50.608 | %, Al2O3: | 10.912 | %, Fe2O3: | 5.846 | %, CaO: | 22.18 | %. The amount of the dry fraction of Na2O from the Na2SiO3 solution is | 22.05 | kg/m3. The amount of the dry fraction of SiO2 from the Na2SiO3 solution is | 44.1 | kg/m3. The amount of Na(OH) solution per m3 is: | 60 | kg, with a molarity of: | 12 | . The mix also includes | 0 | kg/m3 of superplasticizer and | 0 | kg/m3 of extra water. The initial curing for this mix was | 0 | day at | 24 | ªC. A compressive test after | 7 | days was conducted with a result of | 17.74 | MPa. | Formulation includes 390 kg of FA powder, 1707 kg of aggregate, and the water-to-powder ratio is: 0,295 .Powder percentual composition is: SiO2: 50,608%, Al2O3: 10,912%, Fe2O3:5,846%, CaO: 22,18%. The amount of the dry fraction of Na2O from the Na2SiO3 solution is22,05kg/m3. The amount of the dry fraction of SiO2 from the Na2SiO3 solution is 44,1 kg/m3. The amount of Na(OH) solution per m3 is: 60 kg, with a molarity of: 12. The mix also includes 0 kg/m3 of superplasticizer and 0 kg/m3 of extra water. The initial curing for this mix was 0 day at 24ªC. A compressive test after7 days was conducted with a result of 17,74 MPa.
Formulation includes | 390 | kg of FA | powder, | 1707 | kg of aggregate, and the water-to-powder ratio is: | 0.295 | .Powder percentual composition is: SiO2: | 50.608 | %, Al2O3: | 10.912 | %, Fe2O3: | 5.846 | %, CaO: | 22.18 | %. The amount of the dry fraction of Na2O from the Na2SiO3 solution is | 22.05 | kg/m3. The amount of the dry fraction of SiO2 from the Na2SiO3 solution is | 44.1 | kg/m3. The amount of Na(OH) solution per m3 is: | 60 | kg, with a molarity of: | 12 | . The mix also includes | 0 | kg/m3 of superplasticizer and | 0 | kg/m3 of extra water. The initial curing for this mix was | 0 | day at | 24 | ªC. A compressive test after | 28 | days was conducted with a result of | 28.77 | MPa. | Formulation includes 390 kg of FA powder, 1707 kg of aggregate, and the water-to-powder ratio is: 0,295 .Powder percentual composition is: SiO2: 50,608%, Al2O3: 10,912%, Fe2O3:5,846%, CaO: 22,18%. The amount of the dry fraction of Na2O from the Na2SiO3 solution is22,05kg/m3. The amount of the dry fraction of SiO2 from the Na2SiO3 solution is 44,1 kg/m3. The amount of Na(OH) solution per m3 is: 60 kg, with a molarity of: 12. The mix also includes 0 kg/m3 of superplasticizer and 0 kg/m3 of extra water. The initial curing for this mix was 0 day at 24ªC. A compressive test after28 days was conducted with a result of 28,77 MPa.
Formulation includes | 390 | kg of FA | powder, | 1707 | kg of aggregate, and the water-to-powder ratio is: | 0.295 | .Powder percentual composition is: SiO2: | 55.554 | %, Al2O3: | 9.846 | %, Fe2O3: | 7.488 | %, CaO: | 17.4 | %. The amount of the dry fraction of Na2O from the Na2SiO3 solution is | 22.05 | kg/m3. The amount of the dry fraction of SiO2 from the Na2SiO3 solution is | 44.1 | kg/m3. The amount of Na(OH) solution per m3 is: | 60 | kg, with a molarity of: | 12 | . The mix also includes | 0 | kg/m3 of superplasticizer and | 0 | kg/m3 of extra water. The initial curing for this mix was | 0 | day at | 24 | ªC. A compressive test after | 7 | days was conducted with a result of | 15.47 | MPa. | Formulation includes 390 kg of FA powder, 1707 kg of aggregate, and the water-to-powder ratio is: 0,295 .Powder percentual composition is: SiO2: 55,554%, Al2O3: 9,846%, Fe2O3:7,488%, CaO: 17,4%. The amount of the dry fraction of Na2O from the Na2SiO3 solution is22,05kg/m3. The amount of the dry fraction of SiO2 from the Na2SiO3 solution is 44,1 kg/m3. The amount of Na(OH) solution per m3 is: 60 kg, with a molarity of: 12. The mix also includes 0 kg/m3 of superplasticizer and 0 kg/m3 of extra water. The initial curing for this mix was 0 day at 24ªC. A compressive test after7 days was conducted with a result of 15,47 MPa.
Formulation includes | 390 | kg of FA | powder, | 1707 | kg of aggregate, and the water-to-powder ratio is: | 0.295 | .Powder percentual composition is: SiO2: | 55.554 | %, Al2O3: | 9.846 | %, Fe2O3: | 7.488 | %, CaO: | 17.4 | %. The amount of the dry fraction of Na2O from the Na2SiO3 solution is | 22.05 | kg/m3. The amount of the dry fraction of SiO2 from the Na2SiO3 solution is | 44.1 | kg/m3. The amount of Na(OH) solution per m3 is: | 60 | kg, with a molarity of: | 12 | . The mix also includes | 0 | kg/m3 of superplasticizer and | 0 | kg/m3 of extra water. The initial curing for this mix was | 0 | day at | 24 | ªC. A compressive test after | 28 | days was conducted with a result of | 22.89 | MPa. | Formulation includes 390 kg of FA powder, 1707 kg of aggregate, and the water-to-powder ratio is: 0,295 .Powder percentual composition is: SiO2: 55,554%, Al2O3: 9,846%, Fe2O3:7,488%, CaO: 17,4%. The amount of the dry fraction of Na2O from the Na2SiO3 solution is22,05kg/m3. The amount of the dry fraction of SiO2 from the Na2SiO3 solution is 44,1 kg/m3. The amount of Na(OH) solution per m3 is: 60 kg, with a molarity of: 12. The mix also includes 0 kg/m3 of superplasticizer and 0 kg/m3 of extra water. The initial curing for this mix was 0 day at 24ªC. A compressive test after28 days was conducted with a result of 22,89 MPa.
Formulation includes | 390 | kg of FA | powder, | 1707 | kg of aggregate, and the water-to-powder ratio is: | 0.295 | .Powder percentual composition is: SiO2: | 60.5 | %, Al2O3: | 8.78 | %, Fe2O3: | 9.13 | %, CaO: | 12.62 | %. The amount of the dry fraction of Na2O from the Na2SiO3 solution is | 22.05 | kg/m3. The amount of the dry fraction of SiO2 from the Na2SiO3 solution is | 44.1 | kg/m3. The amount of Na(OH) solution per m3 is: | 60 | kg, with a molarity of: | 12 | . The mix also includes | 0 | kg/m3 of superplasticizer and | 0 | kg/m3 of extra water. The initial curing for this mix was | 0 | day at | 24 | ªC. A compressive test after | 28 | days was conducted with a result of | 20.07 | MPa. | Formulation includes 390 kg of FA powder, 1707 kg of aggregate, and the water-to-powder ratio is: 0,295 .Powder percentual composition is: SiO2: 60,5%, Al2O3: 8,78%, Fe2O3:9,13%, CaO: 12,62%. The amount of the dry fraction of Na2O from the Na2SiO3 solution is22,05kg/m3. The amount of the dry fraction of SiO2 from the Na2SiO3 solution is 44,1 kg/m3. The amount of Na(OH) solution per m3 is: 60 kg, with a molarity of: 12. The mix also includes 0 kg/m3 of superplasticizer and 0 kg/m3 of extra water. The initial curing for this mix was 0 day at 24ªC. A compressive test after28 days was conducted with a result of 20,07 MPa.
Formulation includes | 390 | kg of FA | powder, | 1707 | kg of aggregate, and the water-to-powder ratio is: | 0.295 | .Powder percentual composition is: SiO2: | 60.5 | %, Al2O3: | 8.78 | %, Fe2O3: | 9.13 | %, CaO: | 12.62 | %. The amount of the dry fraction of Na2O from the Na2SiO3 solution is | 22.05 | kg/m3. The amount of the dry fraction of SiO2 from the Na2SiO3 solution is | 44.1 | kg/m3. The amount of Na(OH) solution per m3 is: | 60 | kg, with a molarity of: | 12 | . The mix also includes | 0 | kg/m3 of superplasticizer and | 0 | kg/m3 of extra water. The initial curing for this mix was | 0 | day at | 24 | ªC. A compressive test after | 7 | days was conducted with a result of | 11.52 | MPa. | Formulation includes 390 kg of FA powder, 1707 kg of aggregate, and the water-to-powder ratio is: 0,295 .Powder percentual composition is: SiO2: 60,5%, Al2O3: 8,78%, Fe2O3:9,13%, CaO: 12,62%. The amount of the dry fraction of Na2O from the Na2SiO3 solution is22,05kg/m3. The amount of the dry fraction of SiO2 from the Na2SiO3 solution is 44,1 kg/m3. The amount of Na(OH) solution per m3 is: 60 kg, with a molarity of: 12. The mix also includes 0 kg/m3 of superplasticizer and 0 kg/m3 of extra water. The initial curing for this mix was 0 day at 24ªC. A compressive test after7 days was conducted with a result of 11,52 MPa.
Formulation includes | 390 | kg of FA | powder, | 1707 | kg of aggregate, and the water-to-powder ratio is: | 0.2826923 | .Powder percentual composition is: SiO2: | 35.77 | %, Al2O3: | 14.11 | %, Fe2O3: | 0.92 | %, CaO: | 36.52 | %. The amount of the dry fraction of Na2O from the Na2SiO3 solution is | 22.05 | kg/m3. The amount of the dry fraction of SiO2 from the Na2SiO3 solution is | 44.1 | kg/m3. The amount of Na(OH) solution per m3 is: | 60 | kg, with a molarity of: | 14 | . The mix also includes | 0 | kg/m3 of superplasticizer and | 0 | kg/m3 of extra water. The initial curing for this mix was | 0 | day at | 24 | ªC. A compressive test after | 28 | days was conducted with a result of | 45.57 | MPa. | Formulation includes 390 kg of FA powder, 1707 kg of aggregate, and the water-to-powder ratio is: 0,282692307692308 .Powder percentual composition is: SiO2: 35,77%, Al2O3: 14,11%, Fe2O3:0,92%, CaO: 36,52%. The amount of the dry fraction of Na2O from the Na2SiO3 solution is22,05kg/m3. The amount of the dry fraction of SiO2 from the Na2SiO3 solution is 44,1 kg/m3. The amount of Na(OH) solution per m3 is: 60 kg, with a molarity of: 14. The mix also includes 0 kg/m3 of superplasticizer and 0 kg/m3 of extra water. The initial curing for this mix was 0 day at 24ªC. A compressive test after28 days was conducted with a result of 45,57 MPa.
Formulation includes | 390 | kg of FA | powder, | 1707 | kg of aggregate, and the water-to-powder ratio is: | 0.2826923 | .Powder percentual composition is: SiO2: | 35.77 | %, Al2O3: | 14.11 | %, Fe2O3: | 0.92 | %, CaO: | 36.52 | %. The amount of the dry fraction of Na2O from the Na2SiO3 solution is | 22.05 | kg/m3. The amount of the dry fraction of SiO2 from the Na2SiO3 solution is | 44.1 | kg/m3. The amount of Na(OH) solution per m3 is: | 60 | kg, with a molarity of: | 14 | . The mix also includes | 0 | kg/m3 of superplasticizer and | 0 | kg/m3 of extra water. The initial curing for this mix was | 0 | day at | 24 | ªC. A compressive test after | 7 | days was conducted with a result of | 33.33 | MPa. | Formulation includes 390 kg of FA powder, 1707 kg of aggregate, and the water-to-powder ratio is: 0,282692307692308 .Powder percentual composition is: SiO2: 35,77%, Al2O3: 14,11%, Fe2O3:0,92%, CaO: 36,52%. The amount of the dry fraction of Na2O from the Na2SiO3 solution is22,05kg/m3. The amount of the dry fraction of SiO2 from the Na2SiO3 solution is 44,1 kg/m3. The amount of Na(OH) solution per m3 is: 60 kg, with a molarity of: 14. The mix also includes 0 kg/m3 of superplasticizer and 0 kg/m3 of extra water. The initial curing for this mix was 0 day at 24ªC. A compressive test after7 days was conducted with a result of 33,33 MPa.
Formulation includes | 390 | kg of FA | powder, | 1707 | kg of aggregate, and the water-to-powder ratio is: | 0.2826923 | .Powder percentual composition is: SiO2: | 40.716 | %, Al2O3: | 13.044 | %, Fe2O3: | 2.562 | %, CaO: | 31.74 | %. The amount of the dry fraction of Na2O from the Na2SiO3 solution is | 22.05 | kg/m3. The amount of the dry fraction of SiO2 from the Na2SiO3 solution is | 44.1 | kg/m3. The amount of Na(OH) solution per m3 is: | 60 | kg, with a molarity of: | 14 | . The mix also includes | 0 | kg/m3 of superplasticizer and | 0 | kg/m3 of extra water. The initial curing for this mix was | 0 | day at | 24 | ªC. A compressive test after | 7 | days was conducted with a result of | 28.79 | MPa. | Formulation includes 390 kg of FA powder, 1707 kg of aggregate, and the water-to-powder ratio is: 0,282692307692308 .Powder percentual composition is: SiO2: 40,716%, Al2O3: 13,044%, Fe2O3:2,562%, CaO: 31,74%. The amount of the dry fraction of Na2O from the Na2SiO3 solution is22,05kg/m3. The amount of the dry fraction of SiO2 from the Na2SiO3 solution is 44,1 kg/m3. The amount of Na(OH) solution per m3 is: 60 kg, with a molarity of: 14. The mix also includes 0 kg/m3 of superplasticizer and 0 kg/m3 of extra water. The initial curing for this mix was 0 day at 24ªC. A compressive test after7 days was conducted with a result of 28,79 MPa.
Formulation includes | 390 | kg of FA | powder, | 1707 | kg of aggregate, and the water-to-powder ratio is: | 0.2826923 | .Powder percentual composition is: SiO2: | 40.716 | %, Al2O3: | 13.044 | %, Fe2O3: | 2.562 | %, CaO: | 31.74 | %. The amount of the dry fraction of Na2O from the Na2SiO3 solution is | 22.05 | kg/m3. The amount of the dry fraction of SiO2 from the Na2SiO3 solution is | 44.1 | kg/m3. The amount of Na(OH) solution per m3 is: | 60 | kg, with a molarity of: | 14 | . The mix also includes | 0 | kg/m3 of superplasticizer and | 0 | kg/m3 of extra water. The initial curing for this mix was | 0 | day at | 24 | ªC. A compressive test after | 28 | days was conducted with a result of | 42.81 | MPa. | Formulation includes 390 kg of FA powder, 1707 kg of aggregate, and the water-to-powder ratio is: 0,282692307692308 .Powder percentual composition is: SiO2: 40,716%, Al2O3: 13,044%, Fe2O3:2,562%, CaO: 31,74%. The amount of the dry fraction of Na2O from the Na2SiO3 solution is22,05kg/m3. The amount of the dry fraction of SiO2 from the Na2SiO3 solution is 44,1 kg/m3. The amount of Na(OH) solution per m3 is: 60 kg, with a molarity of: 14. The mix also includes 0 kg/m3 of superplasticizer and 0 kg/m3 of extra water. The initial curing for this mix was 0 day at 24ªC. A compressive test after28 days was conducted with a result of 42,81 MPa.
Formulation includes | 390 | kg of FA | powder, | 1707 | kg of aggregate, and the water-to-powder ratio is: | 0.2826923 | .Powder percentual composition is: SiO2: | 45.662 | %, Al2O3: | 11.978 | %, Fe2O3: | 4.204 | %, CaO: | 26.96 | %. The amount of the dry fraction of Na2O from the Na2SiO3 solution is | 22.05 | kg/m3. The amount of the dry fraction of SiO2 from the Na2SiO3 solution is | 44.1 | kg/m3. The amount of Na(OH) solution per m3 is: | 60 | kg, with a molarity of: | 14 | . The mix also includes | 0 | kg/m3 of superplasticizer and | 0 | kg/m3 of extra water. The initial curing for this mix was | 0 | day at | 24 | ªC. A compressive test after | 7 | days was conducted with a result of | 24.35 | MPa. | Formulation includes 390 kg of FA powder, 1707 kg of aggregate, and the water-to-powder ratio is: 0,282692307692308 .Powder percentual composition is: SiO2: 45,662%, Al2O3: 11,978%, Fe2O3:4,204%, CaO: 26,96%. The amount of the dry fraction of Na2O from the Na2SiO3 solution is22,05kg/m3. The amount of the dry fraction of SiO2 from the Na2SiO3 solution is 44,1 kg/m3. The amount of Na(OH) solution per m3 is: 60 kg, with a molarity of: 14. The mix also includes 0 kg/m3 of superplasticizer and 0 kg/m3 of extra water. The initial curing for this mix was 0 day at 24ªC. A compressive test after7 days was conducted with a result of 24,35 MPa.
Formulation includes | 390 | kg of FA | powder, | 1707 | kg of aggregate, and the water-to-powder ratio is: | 0.2826923 | .Powder percentual composition is: SiO2: | 45.662 | %, Al2O3: | 11.978 | %, Fe2O3: | 4.204 | %, CaO: | 26.96 | %. The amount of the dry fraction of Na2O from the Na2SiO3 solution is | 22.05 | kg/m3. The amount of the dry fraction of SiO2 from the Na2SiO3 solution is | 44.1 | kg/m3. The amount of Na(OH) solution per m3 is: | 60 | kg, with a molarity of: | 14 | . The mix also includes | 0 | kg/m3 of superplasticizer and | 0 | kg/m3 of extra water. The initial curing for this mix was | 0 | day at | 24 | ªC. A compressive test after | 28 | days was conducted with a result of | 38.4 | MPa. | Formulation includes 390 kg of FA powder, 1707 kg of aggregate, and the water-to-powder ratio is: 0,282692307692308 .Powder percentual composition is: SiO2: 45,662%, Al2O3: 11,978%, Fe2O3:4,204%, CaO: 26,96%. The amount of the dry fraction of Na2O from the Na2SiO3 solution is22,05kg/m3. The amount of the dry fraction of SiO2 from the Na2SiO3 solution is 44,1 kg/m3. The amount of Na(OH) solution per m3 is: 60 kg, with a molarity of: 14. The mix also includes 0 kg/m3 of superplasticizer and 0 kg/m3 of extra water. The initial curing for this mix was 0 day at 24ªC. A compressive test after28 days was conducted with a result of 38,4 MPa.
Formulation includes | 390 | kg of FA | powder, | 1707 | kg of aggregate, and the water-to-powder ratio is: | 0.2826923 | .Powder percentual composition is: SiO2: | 50.608 | %, Al2O3: | 10.912 | %, Fe2O3: | 5.846 | %, CaO: | 22.18 | %. The amount of the dry fraction of Na2O from the Na2SiO3 solution is | 22.05 | kg/m3. The amount of the dry fraction of SiO2 from the Na2SiO3 solution is | 44.1 | kg/m3. The amount of Na(OH) solution per m3 is: | 60 | kg, with a molarity of: | 14 | . The mix also includes | 0 | kg/m3 of superplasticizer and | 0 | kg/m3 of extra water. The initial curing for this mix was | 0 | day at | 24 | ªC. A compressive test after | 28 | days was conducted with a result of | 33.55 | MPa. | Formulation includes 390 kg of FA powder, 1707 kg of aggregate, and the water-to-powder ratio is: 0,282692307692308 .Powder percentual composition is: SiO2: 50,608%, Al2O3: 10,912%, Fe2O3:5,846%, CaO: 22,18%. The amount of the dry fraction of Na2O from the Na2SiO3 solution is22,05kg/m3. The amount of the dry fraction of SiO2 from the Na2SiO3 solution is 44,1 kg/m3. The amount of Na(OH) solution per m3 is: 60 kg, with a molarity of: 14. The mix also includes 0 kg/m3 of superplasticizer and 0 kg/m3 of extra water. The initial curing for this mix was 0 day at 24ªC. A compressive test after28 days was conducted with a result of 33,55 MPa.
Formulation includes | 390 | kg of FA | powder, | 1707 | kg of aggregate, and the water-to-powder ratio is: | 0.2826923 | .Powder percentual composition is: SiO2: | 50.608 | %, Al2O3: | 10.912 | %, Fe2O3: | 5.846 | %, CaO: | 22.18 | %. The amount of the dry fraction of Na2O from the Na2SiO3 solution is | 22.05 | kg/m3. The amount of the dry fraction of SiO2 from the Na2SiO3 solution is | 44.1 | kg/m3. The amount of Na(OH) solution per m3 is: | 60 | kg, with a molarity of: | 14 | . The mix also includes | 0 | kg/m3 of superplasticizer and | 0 | kg/m3 of extra water. The initial curing for this mix was | 0 | day at | 24 | ªC. A compressive test after | 7 | days was conducted with a result of | 21.04 | MPa. | Formulation includes 390 kg of FA powder, 1707 kg of aggregate, and the water-to-powder ratio is: 0,282692307692308 .Powder percentual composition is: SiO2: 50,608%, Al2O3: 10,912%, Fe2O3:5,846%, CaO: 22,18%. The amount of the dry fraction of Na2O from the Na2SiO3 solution is22,05kg/m3. The amount of the dry fraction of SiO2 from the Na2SiO3 solution is 44,1 kg/m3. The amount of Na(OH) solution per m3 is: 60 kg, with a molarity of: 14. The mix also includes 0 kg/m3 of superplasticizer and 0 kg/m3 of extra water. The initial curing for this mix was 0 day at 24ªC. A compressive test after7 days was conducted with a result of 21,04 MPa.
Formulation includes | 390 | kg of FA | powder, | 1707 | kg of aggregate, and the water-to-powder ratio is: | 0.2826923 | .Powder percentual composition is: SiO2: | 55.554 | %, Al2O3: | 9.846 | %, Fe2O3: | 7.488 | %, CaO: | 17.4 | %. The amount of the dry fraction of Na2O from the Na2SiO3 solution is | 22.05 | kg/m3. The amount of the dry fraction of SiO2 from the Na2SiO3 solution is | 44.1 | kg/m3. The amount of Na(OH) solution per m3 is: | 60 | kg, with a molarity of: | 14 | . The mix also includes | 0 | kg/m3 of superplasticizer and | 0 | kg/m3 of extra water. The initial curing for this mix was | 0 | day at | 24 | ªC. A compressive test after | 28 | days was conducted with a result of | 27.11 | MPa. | Formulation includes 390 kg of FA powder, 1707 kg of aggregate, and the water-to-powder ratio is: 0,282692307692308 .Powder percentual composition is: SiO2: 55,554%, Al2O3: 9,846%, Fe2O3:7,488%, CaO: 17,4%. The amount of the dry fraction of Na2O from the Na2SiO3 solution is22,05kg/m3. The amount of the dry fraction of SiO2 from the Na2SiO3 solution is 44,1 kg/m3. The amount of Na(OH) solution per m3 is: 60 kg, with a molarity of: 14. The mix also includes 0 kg/m3 of superplasticizer and 0 kg/m3 of extra water. The initial curing for this mix was 0 day at 24ªC. A compressive test after28 days was conducted with a result of 27,11 MPa.
Formulation includes | 390 | kg of FA | powder, | 1707 | kg of aggregate, and the water-to-powder ratio is: | 0.2826923 | .Powder percentual composition is: SiO2: | 55.554 | %, Al2O3: | 9.846 | %, Fe2O3: | 7.488 | %, CaO: | 17.4 | %. The amount of the dry fraction of Na2O from the Na2SiO3 solution is | 22.05 | kg/m3. The amount of the dry fraction of SiO2 from the Na2SiO3 solution is | 44.1 | kg/m3. The amount of Na(OH) solution per m3 is: | 60 | kg, with a molarity of: | 14 | . The mix also includes | 0 | kg/m3 of superplasticizer and | 0 | kg/m3 of extra water. The initial curing for this mix was | 0 | day at | 24 | ªC. A compressive test after | 7 | days was conducted with a result of | 18.39 | MPa. | Formulation includes 390 kg of FA powder, 1707 kg of aggregate, and the water-to-powder ratio is: 0,282692307692308 .Powder percentual composition is: SiO2: 55,554%, Al2O3: 9,846%, Fe2O3:7,488%, CaO: 17,4%. The amount of the dry fraction of Na2O from the Na2SiO3 solution is22,05kg/m3. The amount of the dry fraction of SiO2 from the Na2SiO3 solution is 44,1 kg/m3. The amount of Na(OH) solution per m3 is: 60 kg, with a molarity of: 14. The mix also includes 0 kg/m3 of superplasticizer and 0 kg/m3 of extra water. The initial curing for this mix was 0 day at 24ªC. A compressive test after7 days was conducted with a result of 18,39 MPa.
Formulation includes | 390 | kg of FA | powder, | 1707 | kg of aggregate, and the water-to-powder ratio is: | 0.2826923 | .Powder percentual composition is: SiO2: | 60.5 | %, Al2O3: | 8.78 | %, Fe2O3: | 9.13 | %, CaO: | 12.62 | %. The amount of the dry fraction of Na2O from the Na2SiO3 solution is | 22.05 | kg/m3. The amount of the dry fraction of SiO2 from the Na2SiO3 solution is | 44.1 | kg/m3. The amount of Na(OH) solution per m3 is: | 60 | kg, with a molarity of: | 14 | . The mix also includes | 0 | kg/m3 of superplasticizer and | 0 | kg/m3 of extra water. The initial curing for this mix was | 0 | day at | 24 | ªC. A compressive test after | 7 | days was conducted with a result of | 14.03 | MPa. | Formulation includes 390 kg of FA powder, 1707 kg of aggregate, and the water-to-powder ratio is: 0,282692307692308 .Powder percentual composition is: SiO2: 60,5%, Al2O3: 8,78%, Fe2O3:9,13%, CaO: 12,62%. The amount of the dry fraction of Na2O from the Na2SiO3 solution is22,05kg/m3. The amount of the dry fraction of SiO2 from the Na2SiO3 solution is 44,1 kg/m3. The amount of Na(OH) solution per m3 is: 60 kg, with a molarity of: 14. The mix also includes 0 kg/m3 of superplasticizer and 0 kg/m3 of extra water. The initial curing for this mix was 0 day at 24ªC. A compressive test after7 days was conducted with a result of 14,03 MPa.
Formulation includes | 390 | kg of FA | powder, | 1707 | kg of aggregate, and the water-to-powder ratio is: | 0.2826923 | .Powder percentual composition is: SiO2: | 60.5 | %, Al2O3: | 8.78 | %, Fe2O3: | 9.13 | %, CaO: | 12.62 | %. The amount of the dry fraction of Na2O from the Na2SiO3 solution is | 22.05 | kg/m3. The amount of the dry fraction of SiO2 from the Na2SiO3 solution is | 44.1 | kg/m3. The amount of Na(OH) solution per m3 is: | 60 | kg, with a molarity of: | 14 | . The mix also includes | 0 | kg/m3 of superplasticizer and | 0 | kg/m3 of extra water. The initial curing for this mix was | 0 | day at | 24 | ªC. A compressive test after | 28 | days was conducted with a result of | 23.68 | MPa. | Formulation includes 390 kg of FA powder, 1707 kg of aggregate, and the water-to-powder ratio is: 0,282692307692308 .Powder percentual composition is: SiO2: 60,5%, Al2O3: 8,78%, Fe2O3:9,13%, CaO: 12,62%. The amount of the dry fraction of Na2O from the Na2SiO3 solution is22,05kg/m3. The amount of the dry fraction of SiO2 from the Na2SiO3 solution is 44,1 kg/m3. The amount of Na(OH) solution per m3 is: 60 kg, with a molarity of: 14. The mix also includes 0 kg/m3 of superplasticizer and 0 kg/m3 of extra water. The initial curing for this mix was 0 day at 24ªC. A compressive test after28 days was conducted with a result of 23,68 MPa.
Formulation includes | 390 | kg of FA | powder, | 1707 | kg of aggregate, and the water-to-powder ratio is: | 0.2703846 | .Powder percentual composition is: SiO2: | 35.77 | %, Al2O3: | 14.11 | %, Fe2O3: | 0.92 | %, CaO: | 36.52 | %. The amount of the dry fraction of Na2O from the Na2SiO3 solution is | 22.05 | kg/m3. The amount of the dry fraction of SiO2 from the Na2SiO3 solution is | 44.1 | kg/m3. The amount of Na(OH) solution per m3 is: | 60 | kg, with a molarity of: | 16 | . The mix also includes | 0 | kg/m3 of superplasticizer and | 0 | kg/m3 of extra water. The initial curing for this mix was | 0 | day at | 24 | ªC. A compressive test after | 7 | days was conducted with a result of | 29.99 | MPa. | Formulation includes 390 kg of FA powder, 1707 kg of aggregate, and the water-to-powder ratio is: 0,270384615384615 .Powder percentual composition is: SiO2: 35,77%, Al2O3: 14,11%, Fe2O3:0,92%, CaO: 36,52%. The amount of the dry fraction of Na2O from the Na2SiO3 solution is22,05kg/m3. The amount of the dry fraction of SiO2 from the Na2SiO3 solution is 44,1 kg/m3. The amount of Na(OH) solution per m3 is: 60 kg, with a molarity of: 16. The mix also includes 0 kg/m3 of superplasticizer and 0 kg/m3 of extra water. The initial curing for this mix was 0 day at 24ªC. A compressive test after7 days was conducted with a result of 29,99 MPa.
Formulation includes | 390 | kg of FA | powder, | 1707 | kg of aggregate, and the water-to-powder ratio is: | 0.2703846 | .Powder percentual composition is: SiO2: | 35.77 | %, Al2O3: | 14.11 | %, Fe2O3: | 0.92 | %, CaO: | 36.52 | %. The amount of the dry fraction of Na2O from the Na2SiO3 solution is | 22.05 | kg/m3. The amount of the dry fraction of SiO2 from the Na2SiO3 solution is | 44.1 | kg/m3. The amount of Na(OH) solution per m3 is: | 60 | kg, with a molarity of: | 16 | . The mix also includes | 0 | kg/m3 of superplasticizer and | 0 | kg/m3 of extra water. The initial curing for this mix was | 0 | day at | 24 | ªC. A compressive test after | 28 | days was conducted with a result of | 42.49 | MPa. | Formulation includes 390 kg of FA powder, 1707 kg of aggregate, and the water-to-powder ratio is: 0,270384615384615 .Powder percentual composition is: SiO2: 35,77%, Al2O3: 14,11%, Fe2O3:0,92%, CaO: 36,52%. The amount of the dry fraction of Na2O from the Na2SiO3 solution is22,05kg/m3. The amount of the dry fraction of SiO2 from the Na2SiO3 solution is 44,1 kg/m3. The amount of Na(OH) solution per m3 is: 60 kg, with a molarity of: 16. The mix also includes 0 kg/m3 of superplasticizer and 0 kg/m3 of extra water. The initial curing for this mix was 0 day at 24ªC. A compressive test after28 days was conducted with a result of 42,49 MPa.
Formulation includes | 390 | kg of FA | powder, | 1707 | kg of aggregate, and the water-to-powder ratio is: | 0.2703846 | .Powder percentual composition is: SiO2: | 40.716 | %, Al2O3: | 13.044 | %, Fe2O3: | 2.562 | %, CaO: | 31.74 | %. The amount of the dry fraction of Na2O from the Na2SiO3 solution is | 22.05 | kg/m3. The amount of the dry fraction of SiO2 from the Na2SiO3 solution is | 44.1 | kg/m3. The amount of Na(OH) solution per m3 is: | 60 | kg, with a molarity of: | 16 | . The mix also includes | 0 | kg/m3 of superplasticizer and | 0 | kg/m3 of extra water. The initial curing for this mix was | 0 | day at | 24 | ªC. A compressive test after | 7 | days was conducted with a result of | 25.57 | MPa. | Formulation includes 390 kg of FA powder, 1707 kg of aggregate, and the water-to-powder ratio is: 0,270384615384615 .Powder percentual composition is: SiO2: 40,716%, Al2O3: 13,044%, Fe2O3:2,562%, CaO: 31,74%. The amount of the dry fraction of Na2O from the Na2SiO3 solution is22,05kg/m3. The amount of the dry fraction of SiO2 from the Na2SiO3 solution is 44,1 kg/m3. The amount of Na(OH) solution per m3 is: 60 kg, with a molarity of: 16. The mix also includes 0 kg/m3 of superplasticizer and 0 kg/m3 of extra water. The initial curing for this mix was 0 day at 24ªC. A compressive test after7 days was conducted with a result of 25,57 MPa.
Formulation includes | 390 | kg of FA | powder, | 1707 | kg of aggregate, and the water-to-powder ratio is: | 0.2703846 | .Powder percentual composition is: SiO2: | 40.716 | %, Al2O3: | 13.044 | %, Fe2O3: | 2.562 | %, CaO: | 31.74 | %. The amount of the dry fraction of Na2O from the Na2SiO3 solution is | 22.05 | kg/m3. The amount of the dry fraction of SiO2 from the Na2SiO3 solution is | 44.1 | kg/m3. The amount of Na(OH) solution per m3 is: | 60 | kg, with a molarity of: | 16 | . The mix also includes | 0 | kg/m3 of superplasticizer and | 0 | kg/m3 of extra water. The initial curing for this mix was | 0 | day at | 24 | ªC. A compressive test after | 28 | days was conducted with a result of | 39.95 | MPa. | Formulation includes 390 kg of FA powder, 1707 kg of aggregate, and the water-to-powder ratio is: 0,270384615384615 .Powder percentual composition is: SiO2: 40,716%, Al2O3: 13,044%, Fe2O3:2,562%, CaO: 31,74%. The amount of the dry fraction of Na2O from the Na2SiO3 solution is22,05kg/m3. The amount of the dry fraction of SiO2 from the Na2SiO3 solution is 44,1 kg/m3. The amount of Na(OH) solution per m3 is: 60 kg, with a molarity of: 16. The mix also includes 0 kg/m3 of superplasticizer and 0 kg/m3 of extra water. The initial curing for this mix was 0 day at 24ªC. A compressive test after28 days was conducted with a result of 39,95 MPa.
Formulation includes | 390 | kg of FA | powder, | 1707 | kg of aggregate, and the water-to-powder ratio is: | 0.2703846 | .Powder percentual composition is: SiO2: | 45.662 | %, Al2O3: | 11.978 | %, Fe2O3: | 4.204 | %, CaO: | 26.96 | %. The amount of the dry fraction of Na2O from the Na2SiO3 solution is | 22.05 | kg/m3. The amount of the dry fraction of SiO2 from the Na2SiO3 solution is | 44.1 | kg/m3. The amount of Na(OH) solution per m3 is: | 60 | kg, with a molarity of: | 16 | . The mix also includes | 0 | kg/m3 of superplasticizer and | 0 | kg/m3 of extra water. The initial curing for this mix was | 0 | day at | 24 | ªC. A compressive test after | 28 | days was conducted with a result of | 36.11 | MPa. | Formulation includes 390 kg of FA powder, 1707 kg of aggregate, and the water-to-powder ratio is: 0,270384615384615 .Powder percentual composition is: SiO2: 45,662%, Al2O3: 11,978%, Fe2O3:4,204%, CaO: 26,96%. The amount of the dry fraction of Na2O from the Na2SiO3 solution is22,05kg/m3. The amount of the dry fraction of SiO2 from the Na2SiO3 solution is 44,1 kg/m3. The amount of Na(OH) solution per m3 is: 60 kg, with a molarity of: 16. The mix also includes 0 kg/m3 of superplasticizer and 0 kg/m3 of extra water. The initial curing for this mix was 0 day at 24ªC. A compressive test after28 days was conducted with a result of 36,11 MPa.
Formulation includes | 390 | kg of FA | powder, | 1707 | kg of aggregate, and the water-to-powder ratio is: | 0.2703846 | .Powder percentual composition is: SiO2: | 45.662 | %, Al2O3: | 11.978 | %, Fe2O3: | 4.204 | %, CaO: | 26.96 | %. The amount of the dry fraction of Na2O from the Na2SiO3 solution is | 22.05 | kg/m3. The amount of the dry fraction of SiO2 from the Na2SiO3 solution is | 44.1 | kg/m3. The amount of Na(OH) solution per m3 is: | 60 | kg, with a molarity of: | 16 | . The mix also includes | 0 | kg/m3 of superplasticizer and | 0 | kg/m3 of extra water. The initial curing for this mix was | 0 | day at | 24 | ªC. A compressive test after | 7 | days was conducted with a result of | 23.24 | MPa. | Formulation includes 390 kg of FA powder, 1707 kg of aggregate, and the water-to-powder ratio is: 0,270384615384615 .Powder percentual composition is: SiO2: 45,662%, Al2O3: 11,978%, Fe2O3:4,204%, CaO: 26,96%. The amount of the dry fraction of Na2O from the Na2SiO3 solution is22,05kg/m3. The amount of the dry fraction of SiO2 from the Na2SiO3 solution is 44,1 kg/m3. The amount of Na(OH) solution per m3 is: 60 kg, with a molarity of: 16. The mix also includes 0 kg/m3 of superplasticizer and 0 kg/m3 of extra water. The initial curing for this mix was 0 day at 24ªC. A compressive test after7 days was conducted with a result of 23,24 MPa.
Formulation includes | 390 | kg of FA | powder, | 1707 | kg of aggregate, and the water-to-powder ratio is: | 0.2703846 | .Powder percentual composition is: SiO2: | 50.608 | %, Al2O3: | 10.912 | %, Fe2O3: | 5.846 | %, CaO: | 22.18 | %. The amount of the dry fraction of Na2O from the Na2SiO3 solution is | 22.05 | kg/m3. The amount of the dry fraction of SiO2 from the Na2SiO3 solution is | 44.1 | kg/m3. The amount of Na(OH) solution per m3 is: | 60 | kg, with a molarity of: | 16 | . The mix also includes | 0 | kg/m3 of superplasticizer and | 0 | kg/m3 of extra water. The initial curing for this mix was | 0 | day at | 24 | ªC. A compressive test after | 7 | days was conducted with a result of | 18.13 | MPa. | Formulation includes 390 kg of FA powder, 1707 kg of aggregate, and the water-to-powder ratio is: 0,270384615384615 .Powder percentual composition is: SiO2: 50,608%, Al2O3: 10,912%, Fe2O3:5,846%, CaO: 22,18%. The amount of the dry fraction of Na2O from the Na2SiO3 solution is22,05kg/m3. The amount of the dry fraction of SiO2 from the Na2SiO3 solution is 44,1 kg/m3. The amount of Na(OH) solution per m3 is: 60 kg, with a molarity of: 16. The mix also includes 0 kg/m3 of superplasticizer and 0 kg/m3 of extra water. The initial curing for this mix was 0 day at 24ªC. A compressive test after7 days was conducted with a result of 18,13 MPa.
Formulation includes | 390 | kg of FA | powder, | 1707 | kg of aggregate, and the water-to-powder ratio is: | 0.2703846 | .Powder percentual composition is: SiO2: | 50.608 | %, Al2O3: | 10.912 | %, Fe2O3: | 5.846 | %, CaO: | 22.18 | %. The amount of the dry fraction of Na2O from the Na2SiO3 solution is | 22.05 | kg/m3. The amount of the dry fraction of SiO2 from the Na2SiO3 solution is | 44.1 | kg/m3. The amount of Na(OH) solution per m3 is: | 60 | kg, with a molarity of: | 16 | . The mix also includes | 0 | kg/m3 of superplasticizer and | 0 | kg/m3 of extra water. The initial curing for this mix was | 0 | day at | 24 | ªC. A compressive test after | 28 | days was conducted with a result of | 29.21 | MPa. | Formulation includes 390 kg of FA powder, 1707 kg of aggregate, and the water-to-powder ratio is: 0,270384615384615 .Powder percentual composition is: SiO2: 50,608%, Al2O3: 10,912%, Fe2O3:5,846%, CaO: 22,18%. The amount of the dry fraction of Na2O from the Na2SiO3 solution is22,05kg/m3. The amount of the dry fraction of SiO2 from the Na2SiO3 solution is 44,1 kg/m3. The amount of Na(OH) solution per m3 is: 60 kg, with a molarity of: 16. The mix also includes 0 kg/m3 of superplasticizer and 0 kg/m3 of extra water. The initial curing for this mix was 0 day at 24ªC. A compressive test after28 days was conducted with a result of 29,21 MPa.
Formulation includes | 390 | kg of FA | powder, | 1707 | kg of aggregate, and the water-to-powder ratio is: | 0.2703846 | .Powder percentual composition is: SiO2: | 55.554 | %, Al2O3: | 9.846 | %, Fe2O3: | 7.488 | %, CaO: | 17.4 | %. The amount of the dry fraction of Na2O from the Na2SiO3 solution is | 22.05 | kg/m3. The amount of the dry fraction of SiO2 from the Na2SiO3 solution is | 44.1 | kg/m3. The amount of Na(OH) solution per m3 is: | 60 | kg, with a molarity of: | 16 | . The mix also includes | 0 | kg/m3 of superplasticizer and | 0 | kg/m3 of extra water. The initial curing for this mix was | 0 | day at | 24 | ªC. A compressive test after | 7 | days was conducted with a result of | 14.22 | MPa. | Formulation includes 390 kg of FA powder, 1707 kg of aggregate, and the water-to-powder ratio is: 0,270384615384615 .Powder percentual composition is: SiO2: 55,554%, Al2O3: 9,846%, Fe2O3:7,488%, CaO: 17,4%. The amount of the dry fraction of Na2O from the Na2SiO3 solution is22,05kg/m3. The amount of the dry fraction of SiO2 from the Na2SiO3 solution is 44,1 kg/m3. The amount of Na(OH) solution per m3 is: 60 kg, with a molarity of: 16. The mix also includes 0 kg/m3 of superplasticizer and 0 kg/m3 of extra water. The initial curing for this mix was 0 day at 24ªC. A compressive test after7 days was conducted with a result of 14,22 MPa.
Formulation includes | 390 | kg of FA | powder, | 1707 | kg of aggregate, and the water-to-powder ratio is: | 0.2703846 | .Powder percentual composition is: SiO2: | 55.554 | %, Al2O3: | 9.846 | %, Fe2O3: | 7.488 | %, CaO: | 17.4 | %. The amount of the dry fraction of Na2O from the Na2SiO3 solution is | 22.05 | kg/m3. The amount of the dry fraction of SiO2 from the Na2SiO3 solution is | 44.1 | kg/m3. The amount of Na(OH) solution per m3 is: | 60 | kg, with a molarity of: | 16 | . The mix also includes | 0 | kg/m3 of superplasticizer and | 0 | kg/m3 of extra water. The initial curing for this mix was | 0 | day at | 24 | ªC. A compressive test after | 28 | days was conducted with a result of | 21.33 | MPa. | Formulation includes 390 kg of FA powder, 1707 kg of aggregate, and the water-to-powder ratio is: 0,270384615384615 .Powder percentual composition is: SiO2: 55,554%, Al2O3: 9,846%, Fe2O3:7,488%, CaO: 17,4%. The amount of the dry fraction of Na2O from the Na2SiO3 solution is22,05kg/m3. The amount of the dry fraction of SiO2 from the Na2SiO3 solution is 44,1 kg/m3. The amount of Na(OH) solution per m3 is: 60 kg, with a molarity of: 16. The mix also includes 0 kg/m3 of superplasticizer and 0 kg/m3 of extra water. The initial curing for this mix was 0 day at 24ªC. A compressive test after28 days was conducted with a result of 21,33 MPa.
Formulation includes | 390 | kg of FA | powder, | 1707 | kg of aggregate, and the water-to-powder ratio is: | 0.2703846 | .Powder percentual composition is: SiO2: | 60.5 | %, Al2O3: | 8.78 | %, Fe2O3: | 9.13 | %, CaO: | 12.62 | %. The amount of the dry fraction of Na2O from the Na2SiO3 solution is | 22.05 | kg/m3. The amount of the dry fraction of SiO2 from the Na2SiO3 solution is | 44.1 | kg/m3. The amount of Na(OH) solution per m3 is: | 60 | kg, with a molarity of: | 16 | . The mix also includes | 0 | kg/m3 of superplasticizer and | 0 | kg/m3 of extra water. The initial curing for this mix was | 0 | day at | 24 | ªC. A compressive test after | 28 | days was conducted with a result of | 19.42 | MPa. | Formulation includes 390 kg of FA powder, 1707 kg of aggregate, and the water-to-powder ratio is: 0,270384615384615 .Powder percentual composition is: SiO2: 60,5%, Al2O3: 8,78%, Fe2O3:9,13%, CaO: 12,62%. The amount of the dry fraction of Na2O from the Na2SiO3 solution is22,05kg/m3. The amount of the dry fraction of SiO2 from the Na2SiO3 solution is 44,1 kg/m3. The amount of Na(OH) solution per m3 is: 60 kg, with a molarity of: 16. The mix also includes 0 kg/m3 of superplasticizer and 0 kg/m3 of extra water. The initial curing for this mix was 0 day at 24ªC. A compressive test after28 days was conducted with a result of 19,42 MPa.
Formulation includes | 390 | kg of FA | powder, | 1707 | kg of aggregate, and the water-to-powder ratio is: | 0.2703846 | .Powder percentual composition is: SiO2: | 60.5 | %, Al2O3: | 8.78 | %, Fe2O3: | 9.13 | %, CaO: | 12.62 | %. The amount of the dry fraction of Na2O from the Na2SiO3 solution is | 22.05 | kg/m3. The amount of the dry fraction of SiO2 from the Na2SiO3 solution is | 44.1 | kg/m3. The amount of Na(OH) solution per m3 is: | 60 | kg, with a molarity of: | 16 | . The mix also includes | 0 | kg/m3 of superplasticizer and | 0 | kg/m3 of extra water. The initial curing for this mix was | 0 | day at | 24 | ªC. A compressive test after | 7 | days was conducted with a result of | 10.86 | MPa. | Formulation includes 390 kg of FA powder, 1707 kg of aggregate, and the water-to-powder ratio is: 0,270384615384615 .Powder percentual composition is: SiO2: 60,5%, Al2O3: 8,78%, Fe2O3:9,13%, CaO: 12,62%. The amount of the dry fraction of Na2O from the Na2SiO3 solution is22,05kg/m3. The amount of the dry fraction of SiO2 from the Na2SiO3 solution is 44,1 kg/m3. The amount of Na(OH) solution per m3 is: 60 kg, with a molarity of: 16. The mix also includes 0 kg/m3 of superplasticizer and 0 kg/m3 of extra water. The initial curing for this mix was 0 day at 24ªC. A compressive test after7 days was conducted with a result of 10,86 MPa.
Formulation includes | 523 | kg of FA | powder, | 1583 | kg of aggregate, and the water-to-powder ratio is: | 0.2759667 | .Powder percentual composition is: SiO2: | 31.32 | %, Al2O3: | 13.96 | %, Fe2O3: | 15.64 | %, CaO: | 25.79 | %. The amount of the dry fraction of Na2O from the Na2SiO3 solution is | 13.77 | kg/m3. The amount of the dry fraction of SiO2 from the Na2SiO3 solution is | 33.82 | kg/m3. The amount of Na(OH) solution per m3 is: | 118 | kg, with a molarity of: | 10 | . The mix also includes | 5.2 | kg/m3 of superplasticizer and | 0 | kg/m3 of extra water. The initial curing for this mix was | 0 | day at | 25 | ªC. A compressive test after | 28 | days was conducted with a result of | 36.3636 | MPa. | Formulation includes 523 kg of FA powder, 1583 kg of aggregate, and the water-to-powder ratio is: 0,27596673040153 .Powder percentual composition is: SiO2: 31,32%, Al2O3: 13,96%, Fe2O3:15,64%, CaO: 25,79%. The amount of the dry fraction of Na2O from the Na2SiO3 solution is13,77kg/m3. The amount of the dry fraction of SiO2 from the Na2SiO3 solution is 33,82 kg/m3. The amount of Na(OH) solution per m3 is: 118 kg, with a molarity of: 10. The mix also includes 5,2 kg/m3 of superplasticizer and 0 kg/m3 of extra water. The initial curing for this mix was 0 day at 25ªC. A compressive test after28 days was conducted with a result of 36,3636 MPa.
Formulation includes | 500 | kg of FA | powder, | 1641 | kg of aggregate, and the water-to-powder ratio is: | 0.2764542 | .Powder percentual composition is: SiO2: | 31.32 | %, Al2O3: | 13.96 | %, Fe2O3: | 15.64 | %, CaO: | 25.79 | %. The amount of the dry fraction of Na2O from the Na2SiO3 solution is | 13.19 | kg/m3. The amount of the dry fraction of SiO2 from the Na2SiO3 solution is | 32.39 | kg/m3. The amount of Na(OH) solution per m3 is: | 113 | kg, with a molarity of: | 10 | . The mix also includes | 5 | kg/m3 of superplasticizer and | 0 | kg/m3 of extra water. The initial curing for this mix was | 0 | day at | 25 | ªC. A compressive test after | 28 | days was conducted with a result of | 33.0303 | MPa. | Formulation includes 500 kg of FA powder, 1641 kg of aggregate, and the water-to-powder ratio is: 0,2764542 .Powder percentual composition is: SiO2: 31,32%, Al2O3: 13,96%, Fe2O3:15,64%, CaO: 25,79%. The amount of the dry fraction of Na2O from the Na2SiO3 solution is13,19kg/m3. The amount of the dry fraction of SiO2 from the Na2SiO3 solution is 32,39 kg/m3. The amount of Na(OH) solution per m3 is: 113 kg, with a molarity of: 10. The mix also includes 5 kg/m3 of superplasticizer and 0 kg/m3 of extra water. The initial curing for this mix was 0 day at 25ªC. A compressive test after28 days was conducted with a result of 33,0303 MPa.
Formulation includes | 478 | kg of FA | powder, | 1701 | kg of aggregate, and the water-to-powder ratio is: | 0.2764092 | .Powder percentual composition is: SiO2: | 31.32 | %, Al2O3: | 13.96 | %, Fe2O3: | 15.64 | %, CaO: | 25.79 | %. The amount of the dry fraction of Na2O from the Na2SiO3 solution is | 12.6 | kg/m3. The amount of the dry fraction of SiO2 from the Na2SiO3 solution is | 30.95 | kg/m3. The amount of Na(OH) solution per m3 is: | 108 | kg, with a molarity of: | 10 | . The mix also includes | 4.8 | kg/m3 of superplasticizer and | 0 | kg/m3 of extra water. The initial curing for this mix was | 0 | day at | 25 | ªC. A compressive test after | 28 | days was conducted with a result of | 25.6061 | MPa. | Formulation includes 478 kg of FA powder, 1701 kg of aggregate, and the water-to-powder ratio is: 0,276409205020921 .Powder percentual composition is: SiO2: 31,32%, Al2O3: 13,96%, Fe2O3:15,64%, CaO: 25,79%. The amount of the dry fraction of Na2O from the Na2SiO3 solution is12,6kg/m3. The amount of the dry fraction of SiO2 from the Na2SiO3 solution is 30,95 kg/m3. The amount of Na(OH) solution per m3 is: 108 kg, with a molarity of: 10. The mix also includes 4,8 kg/m3 of superplasticizer and 0 kg/m3 of extra water. The initial curing for this mix was 0 day at 25ªC. A compressive test after28 days was conducted with a result of 25,6061 MPa.
Formulation includes | 470 | kg of FA | powder, | 1635 | kg of aggregate, and the water-to-powder ratio is: | 0.3064481 | .Powder percentual composition is: SiO2: | 31.32 | %, Al2O3: | 13.96 | %, Fe2O3: | 15.64 | %, CaO: | 25.79 | %. The amount of the dry fraction of Na2O from the Na2SiO3 solution is | 13.77 | kg/m3. The amount of the dry fraction of SiO2 from the Na2SiO3 solution is | 33.82 | kg/m3. The amount of Na(OH) solution per m3 is: | 118 | kg, with a molarity of: | 10 | . The mix also includes | 4.7 | kg/m3 of superplasticizer and | 0 | kg/m3 of extra water. The initial curing for this mix was | 0 | day at | 25 | ªC. A compressive test after | 28 | days was conducted with a result of | 32.1212 | MPa. | Formulation includes 470 kg of FA powder, 1635 kg of aggregate, and the water-to-powder ratio is: 0,306448085106383 .Powder percentual composition is: SiO2: 31,32%, Al2O3: 13,96%, Fe2O3:15,64%, CaO: 25,79%. The amount of the dry fraction of Na2O from the Na2SiO3 solution is13,77kg/m3. The amount of the dry fraction of SiO2 from the Na2SiO3 solution is 33,82 kg/m3. The amount of Na(OH) solution per m3 is: 118 kg, with a molarity of: 10. The mix also includes 4,7 kg/m3 of superplasticizer and 0 kg/m3 of extra water. The initial curing for this mix was 0 day at 25ªC. A compressive test after28 days was conducted with a result of 32,1212 MPa.
Formulation includes | 450 | kg of FA | powder, | 1690 | kg of aggregate, and the water-to-powder ratio is: | 0.3065047 | .Powder percentual composition is: SiO2: | 31.32 | %, Al2O3: | 13.96 | %, Fe2O3: | 15.64 | %, CaO: | 25.79 | %. The amount of the dry fraction of Na2O from the Na2SiO3 solution is | 13.19 | kg/m3. The amount of the dry fraction of SiO2 from the Na2SiO3 solution is | 32.39 | kg/m3. The amount of Na(OH) solution per m3 is: | 113 | kg, with a molarity of: | 10 | . The mix also includes | 4.5 | kg/m3 of superplasticizer and | 0 | kg/m3 of extra water. The initial curing for this mix was | 0 | day at | 25 | ªC. A compressive test after | 28 | days was conducted with a result of | 31.3636 | MPa. | Formulation includes 450 kg of FA powder, 1690 kg of aggregate, and the water-to-powder ratio is: 0,306504666666667 .Powder percentual composition is: SiO2: 31,32%, Al2O3: 13,96%, Fe2O3:15,64%, CaO: 25,79%. The amount of the dry fraction of Na2O from the Na2SiO3 solution is13,19kg/m3. The amount of the dry fraction of SiO2 from the Na2SiO3 solution is 32,39 kg/m3. The amount of Na(OH) solution per m3 is: 113 kg, with a molarity of: 10. The mix also includes 4,5 kg/m3 of superplasticizer and 0 kg/m3 of extra water. The initial curing for this mix was 0 day at 25ªC. A compressive test after28 days was conducted with a result of 31,3636 MPa.
Formulation includes | 430 | kg of FA | powder, | 1749 | kg of aggregate, and the water-to-powder ratio is: | 0.3065665 | .Powder percentual composition is: SiO2: | 31.32 | %, Al2O3: | 13.96 | %, Fe2O3: | 15.64 | %, CaO: | 25.79 | %. The amount of the dry fraction of Na2O from the Na2SiO3 solution is | 12.6 | kg/m3. The amount of the dry fraction of SiO2 from the Na2SiO3 solution is | 30.95 | kg/m3. The amount of Na(OH) solution per m3 is: | 108 | kg, with a molarity of: | 10 | . The mix also includes | 4.3 | kg/m3 of superplasticizer and | 0 | kg/m3 of extra water. The initial curing for this mix was | 0 | day at | 25 | ªC. A compressive test after | 28 | days was conducted with a result of | 26.9697 | MPa. | Formulation includes 430 kg of FA powder, 1749 kg of aggregate, and the water-to-powder ratio is: 0,306566511627907 .Powder percentual composition is: SiO2: 31,32%, Al2O3: 13,96%, Fe2O3:15,64%, CaO: 25,79%. The amount of the dry fraction of Na2O from the Na2SiO3 solution is12,6kg/m3. The amount of the dry fraction of SiO2 from the Na2SiO3 solution is 30,95 kg/m3. The amount of Na(OH) solution per m3 is: 108 kg, with a molarity of: 10. The mix also includes 4,3 kg/m3 of superplasticizer and 0 kg/m3 of extra water. The initial curing for this mix was 0 day at 25ªC. A compressive test after28 days was conducted with a result of 26,9697 MPa.
Formulation includes | 428 | kg of FA | powder, | 1678 | kg of aggregate, and the water-to-powder ratio is: | 0.3359593 | .Powder percentual composition is: SiO2: | 31.32 | %, Al2O3: | 13.96 | %, Fe2O3: | 15.64 | %, CaO: | 25.79 | %. The amount of the dry fraction of Na2O from the Na2SiO3 solution is | 13.77 | kg/m3. The amount of the dry fraction of SiO2 from the Na2SiO3 solution is | 33.82 | kg/m3. The amount of Na(OH) solution per m3 is: | 118 | kg, with a molarity of: | 10 | . The mix also includes | 4.3 | kg/m3 of superplasticizer and | 0 | kg/m3 of extra water. The initial curing for this mix was | 0 | day at | 25 | ªC. A compressive test after | 28 | days was conducted with a result of | 31.3636 | MPa. | Formulation includes 428 kg of FA powder, 1678 kg of aggregate, and the water-to-powder ratio is: 0,335959345794393 .Powder percentual composition is: SiO2: 31,32%, Al2O3: 13,96%, Fe2O3:15,64%, CaO: 25,79%. The amount of the dry fraction of Na2O from the Na2SiO3 solution is13,77kg/m3. The amount of the dry fraction of SiO2 from the Na2SiO3 solution is 33,82 kg/m3. The amount of Na(OH) solution per m3 is: 118 kg, with a molarity of: 10. The mix also includes 4,3 kg/m3 of superplasticizer and 0 kg/m3 of extra water. The initial curing for this mix was 0 day at 25ªC. A compressive test after28 days was conducted with a result of 31,3636 MPa.
Formulation includes | 409 | kg of FA | powder, | 1732 | kg of aggregate, and the water-to-powder ratio is: | 0.3366433 | .Powder percentual composition is: SiO2: | 31.32 | %, Al2O3: | 13.96 | %, Fe2O3: | 15.64 | %, CaO: | 25.79 | %. The amount of the dry fraction of Na2O from the Na2SiO3 solution is | 13.19 | kg/m3. The amount of the dry fraction of SiO2 from the Na2SiO3 solution is | 32.39 | kg/m3. The amount of Na(OH) solution per m3 is: | 113 | kg, with a molarity of: | 10 | . The mix also includes | 4.1 | kg/m3 of superplasticizer and | 0 | kg/m3 of extra water. The initial curing for this mix was | 0 | day at | 25 | ªC. A compressive test after | 28 | days was conducted with a result of | 29.697 | MPa. | Formulation includes 409 kg of FA powder, 1732 kg of aggregate, and the water-to-powder ratio is: 0,336643276283619 .Powder percentual composition is: SiO2: 31,32%, Al2O3: 13,96%, Fe2O3:15,64%, CaO: 25,79%. The amount of the dry fraction of Na2O from the Na2SiO3 solution is13,19kg/m3. The amount of the dry fraction of SiO2 from the Na2SiO3 solution is 32,39 kg/m3. The amount of Na(OH) solution per m3 is: 113 kg, with a molarity of: 10. The mix also includes 4,1 kg/m3 of superplasticizer and 0 kg/m3 of extra water. The initial curing for this mix was 0 day at 25ªC. A compressive test after28 days was conducted with a result of 29,697 MPa.
Formulation includes | 391 | kg of FA | powder, | 1788 | kg of aggregate, and the water-to-powder ratio is: | 0.3365309 | .Powder percentual composition is: SiO2: | 31.32 | %, Al2O3: | 13.96 | %, Fe2O3: | 15.64 | %, CaO: | 25.79 | %. The amount of the dry fraction of Na2O from the Na2SiO3 solution is | 12.6 | kg/m3. The amount of the dry fraction of SiO2 from the Na2SiO3 solution is | 30.95 | kg/m3. The amount of Na(OH) solution per m3 is: | 108 | kg, with a molarity of: | 10 | . The mix also includes | 3.9 | kg/m3 of superplasticizer and | 0 | kg/m3 of extra water. The initial curing for this mix was | 0 | day at | 25 | ªC. A compressive test after | 28 | days was conducted with a result of | 27.5758 | MPa. | Formulation includes 391 kg of FA powder, 1788 kg of aggregate, and the water-to-powder ratio is: 0,33653094629156 .Powder percentual composition is: SiO2: 31,32%, Al2O3: 13,96%, Fe2O3:15,64%, CaO: 25,79%. The amount of the dry fraction of Na2O from the Na2SiO3 solution is12,6kg/m3. The amount of the dry fraction of SiO2 from the Na2SiO3 solution is 30,95 kg/m3. The amount of Na(OH) solution per m3 is: 108 kg, with a molarity of: 10. The mix also includes 3,9 kg/m3 of superplasticizer and 0 kg/m3 of extra water. The initial curing for this mix was 0 day at 25ªC. A compressive test after28 days was conducted with a result of 27,5758 MPa.
Formulation includes | 392 | kg of FA | powder, | 1713 | kg of aggregate, and the water-to-powder ratio is: | 0.3662005 | .Powder percentual composition is: SiO2: | 31.32 | %, Al2O3: | 13.96 | %, Fe2O3: | 15.64 | %, CaO: | 25.79 | %. The amount of the dry fraction of Na2O from the Na2SiO3 solution is | 13.77 | kg/m3. The amount of the dry fraction of SiO2 from the Na2SiO3 solution is | 33.82 | kg/m3. The amount of Na(OH) solution per m3 is: | 118 | kg, with a molarity of: | 10 | . The mix also includes | 3.9 | kg/m3 of superplasticizer and | 0 | kg/m3 of extra water. The initial curing for this mix was | 0 | day at | 25 | ªC. A compressive test after | 28 | days was conducted with a result of | 25 | MPa. | Formulation includes 392 kg of FA powder, 1713 kg of aggregate, and the water-to-powder ratio is: 0,366200510204082 .Powder percentual composition is: SiO2: 31,32%, Al2O3: 13,96%, Fe2O3:15,64%, CaO: 25,79%. The amount of the dry fraction of Na2O from the Na2SiO3 solution is13,77kg/m3. The amount of the dry fraction of SiO2 from the Na2SiO3 solution is 33,82 kg/m3. The amount of Na(OH) solution per m3 is: 118 kg, with a molarity of: 10. The mix also includes 3,9 kg/m3 of superplasticizer and 0 kg/m3 of extra water. The initial curing for this mix was 0 day at 25ªC. A compressive test after28 days was conducted with a result of 25 MPa.
Formulation includes | 375 | kg of FA | powder, | 1766 | kg of aggregate, and the water-to-powder ratio is: | 0.3666856 | .Powder percentual composition is: SiO2: | 31.32 | %, Al2O3: | 13.96 | %, Fe2O3: | 15.64 | %, CaO: | 25.79 | %. The amount of the dry fraction of Na2O from the Na2SiO3 solution is | 13.19 | kg/m3. The amount of the dry fraction of SiO2 from the Na2SiO3 solution is | 32.39 | kg/m3. The amount of Na(OH) solution per m3 is: | 113 | kg, with a molarity of: | 10 | . The mix also includes | 3.8 | kg/m3 of superplasticizer and | 0 | kg/m3 of extra water. The initial curing for this mix was | 0 | day at | 25 | ªC. A compressive test after | 28 | days was conducted with a result of | 20.9091 | MPa. | Formulation includes 375 kg of FA powder, 1766 kg of aggregate, and the water-to-powder ratio is: 0,3666856 .Powder percentual composition is: SiO2: 31,32%, Al2O3: 13,96%, Fe2O3:15,64%, CaO: 25,79%. The amount of the dry fraction of Na2O from the Na2SiO3 solution is13,19kg/m3. The amount of the dry fraction of SiO2 from the Na2SiO3 solution is 32,39 kg/m3. The amount of Na(OH) solution per m3 is: 113 kg, with a molarity of: 10. The mix also includes 3,8 kg/m3 of superplasticizer and 0 kg/m3 of extra water. The initial curing for this mix was 0 day at 25ªC. A compressive test after28 days was conducted with a result of 20,9091 MPa.
Formulation includes | 359 | kg of FA | powder, | 1821 | kg of aggregate, and the water-to-powder ratio is: | 0.3660267 | .Powder percentual composition is: SiO2: | 31.32 | %, Al2O3: | 13.96 | %, Fe2O3: | 15.64 | %, CaO: | 25.79 | %. The amount of the dry fraction of Na2O from the Na2SiO3 solution is | 12.6 | kg/m3. The amount of the dry fraction of SiO2 from the Na2SiO3 solution is | 30.95 | kg/m3. The amount of Na(OH) solution per m3 is: | 108 | kg, with a molarity of: | 10 | . The mix also includes | 3.6 | kg/m3 of superplasticizer and | 0 | kg/m3 of extra water. The initial curing for this mix was | 0 | day at | 25 | ªC. A compressive test after | 28 | days was conducted with a result of | 20.1515 | MPa. | Formulation includes 359 kg of FA powder, 1821 kg of aggregate, and the water-to-powder ratio is: 0,366026740947075 .Powder percentual composition is: SiO2: 31,32%, Al2O3: 13,96%, Fe2O3:15,64%, CaO: 25,79%. The amount of the dry fraction of Na2O from the Na2SiO3 solution is12,6kg/m3. The amount of the dry fraction of SiO2 from the Na2SiO3 solution is 30,95 kg/m3. The amount of Na(OH) solution per m3 is: 108 kg, with a molarity of: 10. The mix also includes 3,6 kg/m3 of superplasticizer and 0 kg/m3 of extra water. The initial curing for this mix was 0 day at 25ªC. A compressive test after28 days was conducted with a result of 20,1515 MPa.
Formulation includes | 523 | kg of FA | powder, | 1586 | kg of aggregate, and the water-to-powder ratio is: | 0.2308424 | .Powder percentual composition is: SiO2: | 31.32 | %, Al2O3: | 13.96 | %, Fe2O3: | 15.64 | %, CaO: | 25.79 | %. The amount of the dry fraction of Na2O from the Na2SiO3 solution is | 13.77 | kg/m3. The amount of the dry fraction of SiO2 from the Na2SiO3 solution is | 33.82 | kg/m3. The amount of Na(OH) solution per m3 is: | 118 | kg, with a molarity of: | 15 | . The mix also includes | 5.2 | kg/m3 of superplasticizer and | 0 | kg/m3 of extra water. The initial curing for this mix was | 0 | day at | 25 | ªC. A compressive test after | 28 | days was conducted with a result of | 35.303 | MPa. | Formulation includes 523 kg of FA powder, 1586 kg of aggregate, and the water-to-powder ratio is: 0,230842447418738 .Powder percentual composition is: SiO2: 31,32%, Al2O3: 13,96%, Fe2O3:15,64%, CaO: 25,79%. The amount of the dry fraction of Na2O from the Na2SiO3 solution is13,77kg/m3. The amount of the dry fraction of SiO2 from the Na2SiO3 solution is 33,82 kg/m3. The amount of Na(OH) solution per m3 is: 118 kg, with a molarity of: 15. The mix also includes 5,2 kg/m3 of superplasticizer and 0 kg/m3 of extra water. The initial curing for this mix was 0 day at 25ªC. A compressive test after28 days was conducted with a result of 35,303 MPa.
Formulation includes | 500 | kg of FA | powder, | 1643 | kg of aggregate, and the water-to-powder ratio is: | 0.2312542 | .Powder percentual composition is: SiO2: | 31.32 | %, Al2O3: | 13.96 | %, Fe2O3: | 15.64 | %, CaO: | 25.79 | %. The amount of the dry fraction of Na2O from the Na2SiO3 solution is | 13.19 | kg/m3. The amount of the dry fraction of SiO2 from the Na2SiO3 solution is | 32.39 | kg/m3. The amount of Na(OH) solution per m3 is: | 113 | kg, with a molarity of: | 15 | . The mix also includes | 5 | kg/m3 of superplasticizer and | 0 | kg/m3 of extra water. The initial curing for this mix was | 0 | day at | 25 | ªC. A compressive test after | 28 | days was conducted with a result of | 31.8182 | MPa. | Formulation includes 500 kg of FA powder, 1643 kg of aggregate, and the water-to-powder ratio is: 0,2312542 .Powder percentual composition is: SiO2: 31,32%, Al2O3: 13,96%, Fe2O3:15,64%, CaO: 25,79%. The amount of the dry fraction of Na2O from the Na2SiO3 solution is13,19kg/m3. The amount of the dry fraction of SiO2 from the Na2SiO3 solution is 32,39 kg/m3. The amount of Na(OH) solution per m3 is: 113 kg, with a molarity of: 15. The mix also includes 5 kg/m3 of superplasticizer and 0 kg/m3 of extra water. The initial curing for this mix was 0 day at 25ªC. A compressive test after28 days was conducted with a result of 31,8182 MPa.
Formulation includes | 478 | kg of FA | powder, | 1703 | kg of aggregate, and the water-to-powder ratio is: | 0.2312209 | .Powder percentual composition is: SiO2: | 31.32 | %, Al2O3: | 13.96 | %, Fe2O3: | 15.64 | %, CaO: | 25.79 | %. The amount of the dry fraction of Na2O from the Na2SiO3 solution is | 12.6 | kg/m3. The amount of the dry fraction of SiO2 from the Na2SiO3 solution is | 30.95 | kg/m3. The amount of Na(OH) solution per m3 is: | 108 | kg, with a molarity of: | 15 | . The mix also includes | 4.8 | kg/m3 of superplasticizer and | 0 | kg/m3 of extra water. The initial curing for this mix was | 0 | day at | 25 | ªC. A compressive test after | 28 | days was conducted with a result of | 30.6061 | MPa. | Formulation includes 478 kg of FA powder, 1703 kg of aggregate, and the water-to-powder ratio is: 0,231220920502092 .Powder percentual composition is: SiO2: 31,32%, Al2O3: 13,96%, Fe2O3:15,64%, CaO: 25,79%. The amount of the dry fraction of Na2O from the Na2SiO3 solution is12,6kg/m3. The amount of the dry fraction of SiO2 from the Na2SiO3 solution is 30,95 kg/m3. The amount of Na(OH) solution per m3 is: 108 kg, with a molarity of: 15. The mix also includes 4,8 kg/m3 of superplasticizer and 0 kg/m3 of extra water. The initial curing for this mix was 0 day at 25ªC. A compressive test after28 days was conducted with a result of 30,6061 MPa.
Formulation includes | 470 | kg of FA | powder, | 1638 | kg of aggregate, and the water-to-powder ratio is: | 0.2562353 | .Powder percentual composition is: SiO2: | 31.32 | %, Al2O3: | 13.96 | %, Fe2O3: | 15.64 | %, CaO: | 25.79 | %. The amount of the dry fraction of Na2O from the Na2SiO3 solution is | 13.77 | kg/m3. The amount of the dry fraction of SiO2 from the Na2SiO3 solution is | 33.82 | kg/m3. The amount of Na(OH) solution per m3 is: | 118 | kg, with a molarity of: | 15 | . The mix also includes | 4.7 | kg/m3 of superplasticizer and | 0 | kg/m3 of extra water. The initial curing for this mix was | 0 | day at | 25 | ªC. A compressive test after | 28 | days was conducted with a result of | 35.7576 | MPa. | Formulation includes 470 kg of FA powder, 1638 kg of aggregate, and the water-to-powder ratio is: 0,256235319148936 .Powder percentual composition is: SiO2: 31,32%, Al2O3: 13,96%, Fe2O3:15,64%, CaO: 25,79%. The amount of the dry fraction of Na2O from the Na2SiO3 solution is13,77kg/m3. The amount of the dry fraction of SiO2 from the Na2SiO3 solution is 33,82 kg/m3. The amount of Na(OH) solution per m3 is: 118 kg, with a molarity of: 15. The mix also includes 4,7 kg/m3 of superplasticizer and 0 kg/m3 of extra water. The initial curing for this mix was 0 day at 25ªC. A compressive test after28 days was conducted with a result of 35,7576 MPa.
Formulation includes | 450 | kg of FA | powder, | 1693 | kg of aggregate, and the water-to-powder ratio is: | 0.2562824 | .Powder percentual composition is: SiO2: | 31.32 | %, Al2O3: | 13.96 | %, Fe2O3: | 15.64 | %, CaO: | 25.79 | %. The amount of the dry fraction of Na2O from the Na2SiO3 solution is | 13.19 | kg/m3. The amount of the dry fraction of SiO2 from the Na2SiO3 solution is | 32.39 | kg/m3. The amount of Na(OH) solution per m3 is: | 113 | kg, with a molarity of: | 15 | . The mix also includes | 4.5 | kg/m3 of superplasticizer and | 0 | kg/m3 of extra water. The initial curing for this mix was | 0 | day at | 25 | ªC. A compressive test after | 28 | days was conducted with a result of | 34.3939 | MPa. | Formulation includes 450 kg of FA powder, 1693 kg of aggregate, and the water-to-powder ratio is: 0,256282444444444 .Powder percentual composition is: SiO2: 31,32%, Al2O3: 13,96%, Fe2O3:15,64%, CaO: 25,79%. The amount of the dry fraction of Na2O from the Na2SiO3 solution is13,19kg/m3. The amount of the dry fraction of SiO2 from the Na2SiO3 solution is 32,39 kg/m3. The amount of Na(OH) solution per m3 is: 113 kg, with a molarity of: 15. The mix also includes 4,5 kg/m3 of superplasticizer and 0 kg/m3 of extra water. The initial curing for this mix was 0 day at 25ªC. A compressive test after28 days was conducted with a result of 34,3939 MPa.
Formulation includes | 430 | kg of FA | powder, | 1751 | kg of aggregate, and the water-to-powder ratio is: | 0.256334 | .Powder percentual composition is: SiO2: | 31.32 | %, Al2O3: | 13.96 | %, Fe2O3: | 15.64 | %, CaO: | 25.79 | %. The amount of the dry fraction of Na2O from the Na2SiO3 solution is | 12.6 | kg/m3. The amount of the dry fraction of SiO2 from the Na2SiO3 solution is | 30.95 | kg/m3. The amount of Na(OH) solution per m3 is: | 108 | kg, with a molarity of: | 15 | . The mix also includes | 4.3 | kg/m3 of superplasticizer and | 0 | kg/m3 of extra water. The initial curing for this mix was | 0 | day at | 25 | ªC. A compressive test after | 28 | days was conducted with a result of | 33.0303 | MPa. | Formulation includes 430 kg of FA powder, 1751 kg of aggregate, and the water-to-powder ratio is: 0,256333953488372 .Powder percentual composition is: SiO2: 31,32%, Al2O3: 13,96%, Fe2O3:15,64%, CaO: 25,79%. The amount of the dry fraction of Na2O from the Na2SiO3 solution is12,6kg/m3. The amount of the dry fraction of SiO2 from the Na2SiO3 solution is 30,95 kg/m3. The amount of Na(OH) solution per m3 is: 108 kg, with a molarity of: 15. The mix also includes 4,3 kg/m3 of superplasticizer and 0 kg/m3 of extra water. The initial curing for this mix was 0 day at 25ªC. A compressive test after28 days was conducted with a result of 33,0303 MPa.
Formulation includes | 428 | kg of FA | powder, | 1680 | kg of aggregate, and the water-to-powder ratio is: | 0.2808192 | .Powder percentual composition is: SiO2: | 31.32 | %, Al2O3: | 13.96 | %, Fe2O3: | 15.64 | %, CaO: | 25.79 | %. The amount of the dry fraction of Na2O from the Na2SiO3 solution is | 13.77 | kg/m3. The amount of the dry fraction of SiO2 from the Na2SiO3 solution is | 33.82 | kg/m3. The amount of Na(OH) solution per m3 is: | 118 | kg, with a molarity of: | 15 | . The mix also includes | 4.3 | kg/m3 of superplasticizer and | 0 | kg/m3 of extra water. The initial curing for this mix was | 0 | day at | 25 | ªC. A compressive test after | 28 | days was conducted with a result of | 32.2727 | MPa. | Formulation includes 428 kg of FA powder, 1680 kg of aggregate, and the water-to-powder ratio is: 0,280819158878505 .Powder percentual composition is: SiO2: 31,32%, Al2O3: 13,96%, Fe2O3:15,64%, CaO: 25,79%. The amount of the dry fraction of Na2O from the Na2SiO3 solution is13,77kg/m3. The amount of the dry fraction of SiO2 from the Na2SiO3 solution is 33,82 kg/m3. The amount of Na(OH) solution per m3 is: 118 kg, with a molarity of: 15. The mix also includes 4,3 kg/m3 of superplasticizer and 0 kg/m3 of extra water. The initial curing for this mix was 0 day at 25ªC. A compressive test after28 days was conducted with a result of 32,2727 MPa.
Formulation includes | 409 | kg of FA | powder, | 1734 | kg of aggregate, and the water-to-powder ratio is: | 0.2813866 | .Powder percentual composition is: SiO2: | 31.32 | %, Al2O3: | 13.96 | %, Fe2O3: | 15.64 | %, CaO: | 25.79 | %. The amount of the dry fraction of Na2O from the Na2SiO3 solution is | 13.19 | kg/m3. The amount of the dry fraction of SiO2 from the Na2SiO3 solution is | 32.39 | kg/m3. The amount of Na(OH) solution per m3 is: | 113 | kg, with a molarity of: | 15 | . The mix also includes | 4.1 | kg/m3 of superplasticizer and | 0 | kg/m3 of extra water. The initial curing for this mix was | 0 | day at | 25 | ªC. A compressive test after | 28 | days was conducted with a result of | 32.8788 | MPa. | Formulation includes 409 kg of FA powder, 1734 kg of aggregate, and the water-to-powder ratio is: 0,281386552567237 .Powder percentual composition is: SiO2: 31,32%, Al2O3: 13,96%, Fe2O3:15,64%, CaO: 25,79%. The amount of the dry fraction of Na2O from the Na2SiO3 solution is13,19kg/m3. The amount of the dry fraction of SiO2 from the Na2SiO3 solution is 32,39 kg/m3. The amount of Na(OH) solution per m3 is: 113 kg, with a molarity of: 15. The mix also includes 4,1 kg/m3 of superplasticizer and 0 kg/m3 of extra water. The initial curing for this mix was 0 day at 25ªC. A compressive test after28 days was conducted with a result of 32,8788 MPa.
Formulation includes | 391 | kg of FA | powder, | 1790 | kg of aggregate, and the water-to-powder ratio is: | 0.281288 | .Powder percentual composition is: SiO2: | 31.32 | %, Al2O3: | 13.96 | %, Fe2O3: | 15.64 | %, CaO: | 25.79 | %. The amount of the dry fraction of Na2O from the Na2SiO3 solution is | 12.6 | kg/m3. The amount of the dry fraction of SiO2 from the Na2SiO3 solution is | 30.95 | kg/m3. The amount of Na(OH) solution per m3 is: | 108 | kg, with a molarity of: | 15 | . The mix also includes | 3.9 | kg/m3 of superplasticizer and | 0 | kg/m3 of extra water. The initial curing for this mix was | 0 | day at | 25 | ªC. A compressive test after | 28 | days was conducted with a result of | 32.1212 | MPa. | Formulation includes 391 kg of FA powder, 1790 kg of aggregate, and the water-to-powder ratio is: 0,281287979539642 .Powder percentual composition is: SiO2: 31,32%, Al2O3: 13,96%, Fe2O3:15,64%, CaO: 25,79%. The amount of the dry fraction of Na2O from the Na2SiO3 solution is12,6kg/m3. The amount of the dry fraction of SiO2 from the Na2SiO3 solution is 30,95 kg/m3. The amount of Na(OH) solution per m3 is: 108 kg, with a molarity of: 15. The mix also includes 3,9 kg/m3 of superplasticizer and 0 kg/m3 of extra water. The initial curing for this mix was 0 day at 25ªC. A compressive test after28 days was conducted with a result of 32,1212 MPa.
Formulation includes | 392 | kg of FA | powder, | 1716 | kg of aggregate, and the water-to-powder ratio is: | 0.3059964 | .Powder percentual composition is: SiO2: | 31.32 | %, Al2O3: | 13.96 | %, Fe2O3: | 15.64 | %, CaO: | 25.79 | %. The amount of the dry fraction of Na2O from the Na2SiO3 solution is | 13.77 | kg/m3. The amount of the dry fraction of SiO2 from the Na2SiO3 solution is | 33.82 | kg/m3. The amount of Na(OH) solution per m3 is: | 118 | kg, with a molarity of: | 15 | . The mix also includes | 3.9 | kg/m3 of superplasticizer and | 0 | kg/m3 of extra water. The initial curing for this mix was | 0 | day at | 25 | ªC. A compressive test after | 28 | days was conducted with a result of | 18.7879 | MPa. | Formulation includes 392 kg of FA powder, 1716 kg of aggregate, and the water-to-powder ratio is: 0,305996428571429 .Powder percentual composition is: SiO2: 31,32%, Al2O3: 13,96%, Fe2O3:15,64%, CaO: 25,79%. The amount of the dry fraction of Na2O from the Na2SiO3 solution is13,77kg/m3. The amount of the dry fraction of SiO2 from the Na2SiO3 solution is 33,82 kg/m3. The amount of Na(OH) solution per m3 is: 118 kg, with a molarity of: 15. The mix also includes 3,9 kg/m3 of superplasticizer and 0 kg/m3 of extra water. The initial curing for this mix was 0 day at 25ªC. A compressive test after28 days was conducted with a result of 18,7879 MPa.
Formulation includes | 375 | kg of FA | powder, | 1769 | kg of aggregate, and the water-to-powder ratio is: | 0.3064189 | .Powder percentual composition is: SiO2: | 31.32 | %, Al2O3: | 13.96 | %, Fe2O3: | 15.64 | %, CaO: | 25.79 | %. The amount of the dry fraction of Na2O from the Na2SiO3 solution is | 13.19 | kg/m3. The amount of the dry fraction of SiO2 from the Na2SiO3 solution is | 32.39 | kg/m3. The amount of Na(OH) solution per m3 is: | 113 | kg, with a molarity of: | 15 | . The mix also includes | 3.8 | kg/m3 of superplasticizer and | 0 | kg/m3 of extra water. The initial curing for this mix was | 0 | day at | 25 | ªC. A compressive test after | 28 | days was conducted with a result of | 19.0909 | MPa. | Formulation includes 375 kg of FA powder, 1769 kg of aggregate, and the water-to-powder ratio is: 0,306418933333333 .Powder percentual composition is: SiO2: 31,32%, Al2O3: 13,96%, Fe2O3:15,64%, CaO: 25,79%. The amount of the dry fraction of Na2O from the Na2SiO3 solution is13,19kg/m3. The amount of the dry fraction of SiO2 from the Na2SiO3 solution is 32,39 kg/m3. The amount of Na(OH) solution per m3 is: 113 kg, with a molarity of: 15. The mix also includes 3,8 kg/m3 of superplasticizer and 0 kg/m3 of extra water. The initial curing for this mix was 0 day at 25ªC. A compressive test after28 days was conducted with a result of 19,0909 MPa.
Formulation includes | 359 | kg of FA | powder, | 1823 | kg of aggregate, and the water-to-powder ratio is: | 0.3058596 | .Powder percentual composition is: SiO2: | 31.32 | %, Al2O3: | 13.96 | %, Fe2O3: | 15.64 | %, CaO: | 25.79 | %. The amount of the dry fraction of Na2O from the Na2SiO3 solution is | 12.6 | kg/m3. The amount of the dry fraction of SiO2 from the Na2SiO3 solution is | 30.95 | kg/m3. The amount of Na(OH) solution per m3 is: | 108 | kg, with a molarity of: | 15 | . The mix also includes | 3.6 | kg/m3 of superplasticizer and | 0 | kg/m3 of extra water. The initial curing for this mix was | 0 | day at | 25 | ªC. A compressive test after | 28 | days was conducted with a result of | 15.7576 | MPa. | Formulation includes 359 kg of FA powder, 1823 kg of aggregate, and the water-to-powder ratio is: 0,305859610027855 .Powder percentual composition is: SiO2: 31,32%, Al2O3: 13,96%, Fe2O3:15,64%, CaO: 25,79%. The amount of the dry fraction of Na2O from the Na2SiO3 solution is12,6kg/m3. The amount of the dry fraction of SiO2 from the Na2SiO3 solution is 30,95 kg/m3. The amount of Na(OH) solution per m3 is: 108 kg, with a molarity of: 15. The mix also includes 3,6 kg/m3 of superplasticizer and 0 kg/m3 of extra water. The initial curing for this mix was 0 day at 25ªC. A compressive test after28 days was conducted with a result of 15,7576 MPa.
Formulation includes | 427 | kg of FA | powder, | 1823.8 | kg of aggregate, and the water-to-powder ratio is: | 0.20775 | .Powder percentual composition is: SiO2: | 42.04 | %, Al2O3: | 33.6 | %, Fe2O3: | 4 | %, CaO: | 12.73 | %. The amount of the dry fraction of Na2O from the Na2SiO3 solution is | 15.69 | kg/m3. The amount of the dry fraction of SiO2 from the Na2SiO3 solution is | 31.38 | kg/m3. The amount of Na(OH) solution per m3 is: | 42.7 | kg, with a molarity of: | 8 | . The mix also includes | 0 | kg/m3 of superplasticizer and | 0 | kg/m3 of extra water. The initial curing for this mix was | 1 | day at | 40 | ªC. A compressive test after | 28 | days was conducted with a result of | 33.86 | MPa. | Formulation includes 427 kg of FA powder, 1823,8 kg of aggregate, and the water-to-powder ratio is: 0,20775 .Powder percentual composition is: SiO2: 42,04%, Al2O3: 33,6%, Fe2O3:4%, CaO: 12,73%. The amount of the dry fraction of Na2O from the Na2SiO3 solution is15,69kg/m3. The amount of the dry fraction of SiO2 from the Na2SiO3 solution is 31,38 kg/m3. The amount of Na(OH) solution per m3 is: 42,7 kg, with a molarity of: 8. The mix also includes 0 kg/m3 of superplasticizer and 0 kg/m3 of extra water. The initial curing for this mix was 1 day at 40ªC. A compressive test after28 days was conducted with a result of 33,86 MPa.
Formulation includes | 427 | kg of FA | powder, | 1823.8 | kg of aggregate, and the water-to-powder ratio is: | 0.20775 | .Powder percentual composition is: SiO2: | 42.04 | %, Al2O3: | 33.6 | %, Fe2O3: | 4 | %, CaO: | 12.73 | %. The amount of the dry fraction of Na2O from the Na2SiO3 solution is | 15.69 | kg/m3. The amount of the dry fraction of SiO2 from the Na2SiO3 solution is | 31.38 | kg/m3. The amount of Na(OH) solution per m3 is: | 42.7 | kg, with a molarity of: | 8 | . The mix also includes | 0 | kg/m3 of superplasticizer and | 0 | kg/m3 of extra water. The initial curing for this mix was | 1 | day at | 60 | ªC. A compressive test after | 28 | days was conducted with a result of | 35.2 | MPa. | Formulation includes 427 kg of FA powder, 1823,8 kg of aggregate, and the water-to-powder ratio is: 0,20775 .Powder percentual composition is: SiO2: 42,04%, Al2O3: 33,6%, Fe2O3:4%, CaO: 12,73%. The amount of the dry fraction of Na2O from the Na2SiO3 solution is15,69kg/m3. The amount of the dry fraction of SiO2 from the Na2SiO3 solution is 31,38 kg/m3. The amount of Na(OH) solution per m3 is: 42,7 kg, with a molarity of: 8. The mix also includes 0 kg/m3 of superplasticizer and 0 kg/m3 of extra water. The initial curing for this mix was 1 day at 60ªC. A compressive test after28 days was conducted with a result of 35,2 MPa.
Formulation includes | 427 | kg of FA | powder, | 1823.8 | kg of aggregate, and the water-to-powder ratio is: | 0.20775 | .Powder percentual composition is: SiO2: | 42.04 | %, Al2O3: | 33.6 | %, Fe2O3: | 4 | %, CaO: | 12.73 | %. The amount of the dry fraction of Na2O from the Na2SiO3 solution is | 15.69 | kg/m3. The amount of the dry fraction of SiO2 from the Na2SiO3 solution is | 31.38 | kg/m3. The amount of Na(OH) solution per m3 is: | 42.7 | kg, with a molarity of: | 8 | . The mix also includes | 0 | kg/m3 of superplasticizer and | 0 | kg/m3 of extra water. The initial curing for this mix was | 1 | day at | 80 | ªC. A compressive test after | 28 | days was conducted with a result of | 38.17 | MPa. | Formulation includes 427 kg of FA powder, 1823,8 kg of aggregate, and the water-to-powder ratio is: 0,20775 .Powder percentual composition is: SiO2: 42,04%, Al2O3: 33,6%, Fe2O3:4%, CaO: 12,73%. The amount of the dry fraction of Na2O from the Na2SiO3 solution is15,69kg/m3. The amount of the dry fraction of SiO2 from the Na2SiO3 solution is 31,38 kg/m3. The amount of Na(OH) solution per m3 is: 42,7 kg, with a molarity of: 8. The mix also includes 0 kg/m3 of superplasticizer and 0 kg/m3 of extra water. The initial curing for this mix was 1 day at 80ªC. A compressive test after28 days was conducted with a result of 38,17 MPa.
Formulation includes | 427 | kg of FA | powder, | 1823.8 | kg of aggregate, and the water-to-powder ratio is: | 0.20775 | .Powder percentual composition is: SiO2: | 42.04 | %, Al2O3: | 33.6 | %, Fe2O3: | 4 | %, CaO: | 12.73 | %. The amount of the dry fraction of Na2O from the Na2SiO3 solution is | 15.69 | kg/m3. The amount of the dry fraction of SiO2 from the Na2SiO3 solution is | 31.38 | kg/m3. The amount of Na(OH) solution per m3 is: | 42.7 | kg, with a molarity of: | 8 | . The mix also includes | 0 | kg/m3 of superplasticizer and | 0 | kg/m3 of extra water. The initial curing for this mix was | 1 | day at | 100 | ªC. A compressive test after | 28 | days was conducted with a result of | 38.88 | MPa. | Formulation includes 427 kg of FA powder, 1823,8 kg of aggregate, and the water-to-powder ratio is: 0,20775 .Powder percentual composition is: SiO2: 42,04%, Al2O3: 33,6%, Fe2O3:4%, CaO: 12,73%. The amount of the dry fraction of Na2O from the Na2SiO3 solution is15,69kg/m3. The amount of the dry fraction of SiO2 from the Na2SiO3 solution is 31,38 kg/m3. The amount of Na(OH) solution per m3 is: 42,7 kg, with a molarity of: 8. The mix also includes 0 kg/m3 of superplasticizer and 0 kg/m3 of extra water. The initial curing for this mix was 1 day at 100ªC. A compressive test after28 days was conducted with a result of 38,88 MPa.
Formulation includes | 427 | kg of FA | powder, | 1823.8 | kg of aggregate, and the water-to-powder ratio is: | 0.19975 | .Powder percentual composition is: SiO2: | 42.04 | %, Al2O3: | 33.6 | %, Fe2O3: | 4 | %, CaO: | 12.73 | %. The amount of the dry fraction of Na2O from the Na2SiO3 solution is | 15.69 | kg/m3. The amount of the dry fraction of SiO2 from the Na2SiO3 solution is | 31.38 | kg/m3. The amount of Na(OH) solution per m3 is: | 42.7 | kg, with a molarity of: | 10 | . The mix also includes | 0 | kg/m3 of superplasticizer and | 0 | kg/m3 of extra water. The initial curing for this mix was | 1 | day at | 40 | ªC. A compressive test after | 28 | days was conducted with a result of | 37.63 | MPa. | Formulation includes 427 kg of FA powder, 1823,8 kg of aggregate, and the water-to-powder ratio is: 0,19975 .Powder percentual composition is: SiO2: 42,04%, Al2O3: 33,6%, Fe2O3:4%, CaO: 12,73%. The amount of the dry fraction of Na2O from the Na2SiO3 solution is15,69kg/m3. The amount of the dry fraction of SiO2 from the Na2SiO3 solution is 31,38 kg/m3. The amount of Na(OH) solution per m3 is: 42,7 kg, with a molarity of: 10. The mix also includes 0 kg/m3 of superplasticizer and 0 kg/m3 of extra water. The initial curing for this mix was 1 day at 40ªC. A compressive test after28 days was conducted with a result of 37,63 MPa.
Formulation includes | 427 | kg of FA | powder, | 1823.8 | kg of aggregate, and the water-to-powder ratio is: | 0.19975 | .Powder percentual composition is: SiO2: | 42.04 | %, Al2O3: | 33.6 | %, Fe2O3: | 4 | %, CaO: | 12.73 | %. The amount of the dry fraction of Na2O from the Na2SiO3 solution is | 15.69 | kg/m3. The amount of the dry fraction of SiO2 from the Na2SiO3 solution is | 31.38 | kg/m3. The amount of Na(OH) solution per m3 is: | 42.7 | kg, with a molarity of: | 10 | . The mix also includes | 0 | kg/m3 of superplasticizer and | 0 | kg/m3 of extra water. The initial curing for this mix was | 1 | day at | 60 | ªC. A compressive test after | 28 | days was conducted with a result of | 39.21 | MPa. | Formulation includes 427 kg of FA powder, 1823,8 kg of aggregate, and the water-to-powder ratio is: 0,19975 .Powder percentual composition is: SiO2: 42,04%, Al2O3: 33,6%, Fe2O3:4%, CaO: 12,73%. The amount of the dry fraction of Na2O from the Na2SiO3 solution is15,69kg/m3. The amount of the dry fraction of SiO2 from the Na2SiO3 solution is 31,38 kg/m3. The amount of Na(OH) solution per m3 is: 42,7 kg, with a molarity of: 10. The mix also includes 0 kg/m3 of superplasticizer and 0 kg/m3 of extra water. The initial curing for this mix was 1 day at 60ªC. A compressive test after28 days was conducted with a result of 39,21 MPa.
Formulation includes | 427 | kg of FA | powder, | 1823.8 | kg of aggregate, and the water-to-powder ratio is: | 0.19975 | .Powder percentual composition is: SiO2: | 42.04 | %, Al2O3: | 33.6 | %, Fe2O3: | 4 | %, CaO: | 12.73 | %. The amount of the dry fraction of Na2O from the Na2SiO3 solution is | 15.69 | kg/m3. The amount of the dry fraction of SiO2 from the Na2SiO3 solution is | 31.38 | kg/m3. The amount of Na(OH) solution per m3 is: | 42.7 | kg, with a molarity of: | 10 | . The mix also includes | 0 | kg/m3 of superplasticizer and | 0 | kg/m3 of extra water. The initial curing for this mix was | 1 | day at | 80 | ªC. A compressive test after | 28 | days was conducted with a result of | 42.11 | MPa. | Formulation includes 427 kg of FA powder, 1823,8 kg of aggregate, and the water-to-powder ratio is: 0,19975 .Powder percentual composition is: SiO2: 42,04%, Al2O3: 33,6%, Fe2O3:4%, CaO: 12,73%. The amount of the dry fraction of Na2O from the Na2SiO3 solution is15,69kg/m3. The amount of the dry fraction of SiO2 from the Na2SiO3 solution is 31,38 kg/m3. The amount of Na(OH) solution per m3 is: 42,7 kg, with a molarity of: 10. The mix also includes 0 kg/m3 of superplasticizer and 0 kg/m3 of extra water. The initial curing for this mix was 1 day at 80ªC. A compressive test after28 days was conducted with a result of 42,11 MPa.
Formulation includes | 427 | kg of FA | powder, | 1823.8 | kg of aggregate, and the water-to-powder ratio is: | 0.19975 | .Powder percentual composition is: SiO2: | 42.04 | %, Al2O3: | 33.6 | %, Fe2O3: | 4 | %, CaO: | 12.73 | %. The amount of the dry fraction of Na2O from the Na2SiO3 solution is | 15.69 | kg/m3. The amount of the dry fraction of SiO2 from the Na2SiO3 solution is | 31.38 | kg/m3. The amount of Na(OH) solution per m3 is: | 42.7 | kg, with a molarity of: | 10 | . The mix also includes | 0 | kg/m3 of superplasticizer and | 0 | kg/m3 of extra water. The initial curing for this mix was | 1 | day at | 100 | ªC. A compressive test after | 28 | days was conducted with a result of | 43.5 | MPa. | Formulation includes 427 kg of FA powder, 1823,8 kg of aggregate, and the water-to-powder ratio is: 0,19975 .Powder percentual composition is: SiO2: 42,04%, Al2O3: 33,6%, Fe2O3:4%, CaO: 12,73%. The amount of the dry fraction of Na2O from the Na2SiO3 solution is15,69kg/m3. The amount of the dry fraction of SiO2 from the Na2SiO3 solution is 31,38 kg/m3. The amount of Na(OH) solution per m3 is: 42,7 kg, with a molarity of: 10. The mix also includes 0 kg/m3 of superplasticizer and 0 kg/m3 of extra water. The initial curing for this mix was 1 day at 100ªC. A compressive test after28 days was conducted with a result of 43,5 MPa.
Formulation includes | 427 | kg of FA | powder, | 1823.8 | kg of aggregate, and the water-to-powder ratio is: | 0.19175 | .Powder percentual composition is: SiO2: | 42.04 | %, Al2O3: | 33.6 | %, Fe2O3: | 4 | %, CaO: | 12.73 | %. The amount of the dry fraction of Na2O from the Na2SiO3 solution is | 15.69 | kg/m3. The amount of the dry fraction of SiO2 from the Na2SiO3 solution is | 31.38 | kg/m3. The amount of Na(OH) solution per m3 is: | 42.7 | kg, with a molarity of: | 12 | . The mix also includes | 0 | kg/m3 of superplasticizer and | 0 | kg/m3 of extra water. The initial curing for this mix was | 1 | day at | 40 | ªC. A compressive test after | 28 | days was conducted with a result of | 40.33 | MPa. | Formulation includes 427 kg of FA powder, 1823,8 kg of aggregate, and the water-to-powder ratio is: 0,19175 .Powder percentual composition is: SiO2: 42,04%, Al2O3: 33,6%, Fe2O3:4%, CaO: 12,73%. The amount of the dry fraction of Na2O from the Na2SiO3 solution is15,69kg/m3. The amount of the dry fraction of SiO2 from the Na2SiO3 solution is 31,38 kg/m3. The amount of Na(OH) solution per m3 is: 42,7 kg, with a molarity of: 12. The mix also includes 0 kg/m3 of superplasticizer and 0 kg/m3 of extra water. The initial curing for this mix was 1 day at 40ªC. A compressive test after28 days was conducted with a result of 40,33 MPa.
Formulation includes | 427 | kg of FA | powder, | 1823.8 | kg of aggregate, and the water-to-powder ratio is: | 0.19175 | .Powder percentual composition is: SiO2: | 42.04 | %, Al2O3: | 33.6 | %, Fe2O3: | 4 | %, CaO: | 12.73 | %. The amount of the dry fraction of Na2O from the Na2SiO3 solution is | 15.69 | kg/m3. The amount of the dry fraction of SiO2 from the Na2SiO3 solution is | 31.38 | kg/m3. The amount of Na(OH) solution per m3 is: | 42.7 | kg, with a molarity of: | 12 | . The mix also includes | 0 | kg/m3 of superplasticizer and | 0 | kg/m3 of extra water. The initial curing for this mix was | 1 | day at | 60 | ªC. A compressive test after | 28 | days was conducted with a result of | 41.82 | MPa. | Formulation includes 427 kg of FA powder, 1823,8 kg of aggregate, and the water-to-powder ratio is: 0,19175 .Powder percentual composition is: SiO2: 42,04%, Al2O3: 33,6%, Fe2O3:4%, CaO: 12,73%. The amount of the dry fraction of Na2O from the Na2SiO3 solution is15,69kg/m3. The amount of the dry fraction of SiO2 from the Na2SiO3 solution is 31,38 kg/m3. The amount of Na(OH) solution per m3 is: 42,7 kg, with a molarity of: 12. The mix also includes 0 kg/m3 of superplasticizer and 0 kg/m3 of extra water. The initial curing for this mix was 1 day at 60ªC. A compressive test after28 days was conducted with a result of 41,82 MPa.
Formulation includes | 427 | kg of FA | powder, | 1823.8 | kg of aggregate, and the water-to-powder ratio is: | 0.19175 | .Powder percentual composition is: SiO2: | 42.04 | %, Al2O3: | 33.6 | %, Fe2O3: | 4 | %, CaO: | 12.73 | %. The amount of the dry fraction of Na2O from the Na2SiO3 solution is | 15.69 | kg/m3. The amount of the dry fraction of SiO2 from the Na2SiO3 solution is | 31.38 | kg/m3. The amount of Na(OH) solution per m3 is: | 42.7 | kg, with a molarity of: | 12 | . The mix also includes | 0 | kg/m3 of superplasticizer and | 0 | kg/m3 of extra water. The initial curing for this mix was | 1 | day at | 80 | ªC. A compressive test after | 28 | days was conducted with a result of | 44.47 | MPa. | Formulation includes 427 kg of FA powder, 1823,8 kg of aggregate, and the water-to-powder ratio is: 0,19175 .Powder percentual composition is: SiO2: 42,04%, Al2O3: 33,6%, Fe2O3:4%, CaO: 12,73%. The amount of the dry fraction of Na2O from the Na2SiO3 solution is15,69kg/m3. The amount of the dry fraction of SiO2 from the Na2SiO3 solution is 31,38 kg/m3. The amount of Na(OH) solution per m3 is: 42,7 kg, with a molarity of: 12. The mix also includes 0 kg/m3 of superplasticizer and 0 kg/m3 of extra water. The initial curing for this mix was 1 day at 80ªC. A compressive test after28 days was conducted with a result of 44,47 MPa.
Formulation includes | 427 | kg of FA | powder, | 1823.8 | kg of aggregate, and the water-to-powder ratio is: | 0.19175 | .Powder percentual composition is: SiO2: | 42.04 | %, Al2O3: | 33.6 | %, Fe2O3: | 4 | %, CaO: | 12.73 | %. The amount of the dry fraction of Na2O from the Na2SiO3 solution is | 15.69 | kg/m3. The amount of the dry fraction of SiO2 from the Na2SiO3 solution is | 31.38 | kg/m3. The amount of Na(OH) solution per m3 is: | 42.7 | kg, with a molarity of: | 12 | . The mix also includes | 0 | kg/m3 of superplasticizer and | 0 | kg/m3 of extra water. The initial curing for this mix was | 1 | day at | 100 | ªC. A compressive test after | 28 | days was conducted with a result of | 44.89 | MPa. | Formulation includes 427 kg of FA powder, 1823,8 kg of aggregate, and the water-to-powder ratio is: 0,19175 .Powder percentual composition is: SiO2: 42,04%, Al2O3: 33,6%, Fe2O3:4%, CaO: 12,73%. The amount of the dry fraction of Na2O from the Na2SiO3 solution is15,69kg/m3. The amount of the dry fraction of SiO2 from the Na2SiO3 solution is 31,38 kg/m3. The amount of Na(OH) solution per m3 is: 42,7 kg, with a molarity of: 12. The mix also includes 0 kg/m3 of superplasticizer and 0 kg/m3 of extra water. The initial curing for this mix was 1 day at 100ªC. A compressive test after28 days was conducted with a result of 44,89 MPa.
Formulation includes | 427 | kg of FA | powder, | 1823.8 | kg of aggregate, and the water-to-powder ratio is: | 0.18375 | .Powder percentual composition is: SiO2: | 42.04 | %, Al2O3: | 33.6 | %, Fe2O3: | 4 | %, CaO: | 12.73 | %. The amount of the dry fraction of Na2O from the Na2SiO3 solution is | 15.69 | kg/m3. The amount of the dry fraction of SiO2 from the Na2SiO3 solution is | 31.38 | kg/m3. The amount of Na(OH) solution per m3 is: | 42.7 | kg, with a molarity of: | 14 | . The mix also includes | 0 | kg/m3 of superplasticizer and | 0 | kg/m3 of extra water. The initial curing for this mix was | 1 | day at | 40 | ªC. A compressive test after | 28 | days was conducted with a result of | 42.57 | MPa. | Formulation includes 427 kg of FA powder, 1823,8 kg of aggregate, and the water-to-powder ratio is: 0,18375 .Powder percentual composition is: SiO2: 42,04%, Al2O3: 33,6%, Fe2O3:4%, CaO: 12,73%. The amount of the dry fraction of Na2O from the Na2SiO3 solution is15,69kg/m3. The amount of the dry fraction of SiO2 from the Na2SiO3 solution is 31,38 kg/m3. The amount of Na(OH) solution per m3 is: 42,7 kg, with a molarity of: 14. The mix also includes 0 kg/m3 of superplasticizer and 0 kg/m3 of extra water. The initial curing for this mix was 1 day at 40ªC. A compressive test after28 days was conducted with a result of 42,57 MPa.
Formulation includes | 427 | kg of FA | powder, | 1823.8 | kg of aggregate, and the water-to-powder ratio is: | 0.18375 | .Powder percentual composition is: SiO2: | 42.04 | %, Al2O3: | 33.6 | %, Fe2O3: | 4 | %, CaO: | 12.73 | %. The amount of the dry fraction of Na2O from the Na2SiO3 solution is | 15.69 | kg/m3. The amount of the dry fraction of SiO2 from the Na2SiO3 solution is | 31.38 | kg/m3. The amount of Na(OH) solution per m3 is: | 42.7 | kg, with a molarity of: | 14 | . The mix also includes | 0 | kg/m3 of superplasticizer and | 0 | kg/m3 of extra water. The initial curing for this mix was | 1 | day at | 60 | ªC. A compressive test after | 28 | days was conducted with a result of | 43.54 | MPa. | Formulation includes 427 kg of FA powder, 1823,8 kg of aggregate, and the water-to-powder ratio is: 0,18375 .Powder percentual composition is: SiO2: 42,04%, Al2O3: 33,6%, Fe2O3:4%, CaO: 12,73%. The amount of the dry fraction of Na2O from the Na2SiO3 solution is15,69kg/m3. The amount of the dry fraction of SiO2 from the Na2SiO3 solution is 31,38 kg/m3. The amount of Na(OH) solution per m3 is: 42,7 kg, with a molarity of: 14. The mix also includes 0 kg/m3 of superplasticizer and 0 kg/m3 of extra water. The initial curing for this mix was 1 day at 60ªC. A compressive test after28 days was conducted with a result of 43,54 MPa.
Formulation includes | 427 | kg of FA | powder, | 1823.8 | kg of aggregate, and the water-to-powder ratio is: | 0.18375 | .Powder percentual composition is: SiO2: | 42.04 | %, Al2O3: | 33.6 | %, Fe2O3: | 4 | %, CaO: | 12.73 | %. The amount of the dry fraction of Na2O from the Na2SiO3 solution is | 15.69 | kg/m3. The amount of the dry fraction of SiO2 from the Na2SiO3 solution is | 31.38 | kg/m3. The amount of Na(OH) solution per m3 is: | 42.7 | kg, with a molarity of: | 14 | . The mix also includes | 0 | kg/m3 of superplasticizer and | 0 | kg/m3 of extra water. The initial curing for this mix was | 1 | day at | 80 | ªC. A compressive test after | 28 | days was conducted with a result of | 46.23 | MPa. | Formulation includes 427 kg of FA powder, 1823,8 kg of aggregate, and the water-to-powder ratio is: 0,18375 .Powder percentual composition is: SiO2: 42,04%, Al2O3: 33,6%, Fe2O3:4%, CaO: 12,73%. The amount of the dry fraction of Na2O from the Na2SiO3 solution is15,69kg/m3. The amount of the dry fraction of SiO2 from the Na2SiO3 solution is 31,38 kg/m3. The amount of Na(OH) solution per m3 is: 42,7 kg, with a molarity of: 14. The mix also includes 0 kg/m3 of superplasticizer and 0 kg/m3 of extra water. The initial curing for this mix was 1 day at 80ªC. A compressive test after28 days was conducted with a result of 46,23 MPa.
Formulation includes | 427 | kg of FA | powder, | 1823.8 | kg of aggregate, and the water-to-powder ratio is: | 0.18375 | .Powder percentual composition is: SiO2: | 42.04 | %, Al2O3: | 33.6 | %, Fe2O3: | 4 | %, CaO: | 12.73 | %. The amount of the dry fraction of Na2O from the Na2SiO3 solution is | 15.69 | kg/m3. The amount of the dry fraction of SiO2 from the Na2SiO3 solution is | 31.38 | kg/m3. The amount of Na(OH) solution per m3 is: | 42.7 | kg, with a molarity of: | 14 | . The mix also includes | 0 | kg/m3 of superplasticizer and | 0 | kg/m3 of extra water. The initial curing for this mix was | 1 | day at | 100 | ªC. A compressive test after | 28 | days was conducted with a result of | 46.86 | MPa. | Formulation includes 427 kg of FA powder, 1823,8 kg of aggregate, and the water-to-powder ratio is: 0,18375 .Powder percentual composition is: SiO2: 42,04%, Al2O3: 33,6%, Fe2O3:4%, CaO: 12,73%. The amount of the dry fraction of Na2O from the Na2SiO3 solution is15,69kg/m3. The amount of the dry fraction of SiO2 from the Na2SiO3 solution is 31,38 kg/m3. The amount of Na(OH) solution per m3 is: 42,7 kg, with a molarity of: 14. The mix also includes 0 kg/m3 of superplasticizer and 0 kg/m3 of extra water. The initial curing for this mix was 1 day at 100ªC. A compressive test after28 days was conducted with a result of 46,86 MPa.
Formulation includes | 427 | kg of FA | powder, | 1823.8 | kg of aggregate, and the water-to-powder ratio is: | 0.17575 | .Powder percentual composition is: SiO2: | 42.04 | %, Al2O3: | 33.6 | %, Fe2O3: | 4 | %, CaO: | 12.73 | %. The amount of the dry fraction of Na2O from the Na2SiO3 solution is | 15.69 | kg/m3. The amount of the dry fraction of SiO2 from the Na2SiO3 solution is | 31.38 | kg/m3. The amount of Na(OH) solution per m3 is: | 42.7 | kg, with a molarity of: | 16 | . The mix also includes | 0 | kg/m3 of superplasticizer and | 0 | kg/m3 of extra water. The initial curing for this mix was | 1 | day at | 40 | ªC. A compressive test after | 28 | days was conducted with a result of | 40.73 | MPa. | Formulation includes 427 kg of FA powder, 1823,8 kg of aggregate, and the water-to-powder ratio is: 0,17575 .Powder percentual composition is: SiO2: 42,04%, Al2O3: 33,6%, Fe2O3:4%, CaO: 12,73%. The amount of the dry fraction of Na2O from the Na2SiO3 solution is15,69kg/m3. The amount of the dry fraction of SiO2 from the Na2SiO3 solution is 31,38 kg/m3. The amount of Na(OH) solution per m3 is: 42,7 kg, with a molarity of: 16. The mix also includes 0 kg/m3 of superplasticizer and 0 kg/m3 of extra water. The initial curing for this mix was 1 day at 40ªC. A compressive test after28 days was conducted with a result of 40,73 MPa.
Formulation includes | 427 | kg of FA | powder, | 1823.8 | kg of aggregate, and the water-to-powder ratio is: | 0.17575 | .Powder percentual composition is: SiO2: | 42.04 | %, Al2O3: | 33.6 | %, Fe2O3: | 4 | %, CaO: | 12.73 | %. The amount of the dry fraction of Na2O from the Na2SiO3 solution is | 15.69 | kg/m3. The amount of the dry fraction of SiO2 from the Na2SiO3 solution is | 31.38 | kg/m3. The amount of Na(OH) solution per m3 is: | 42.7 | kg, with a molarity of: | 16 | . The mix also includes | 0 | kg/m3 of superplasticizer and | 0 | kg/m3 of extra water. The initial curing for this mix was | 1 | day at | 60 | ªC. A compressive test after | 28 | days was conducted with a result of | 41.93 | MPa. | Formulation includes 427 kg of FA powder, 1823,8 kg of aggregate, and the water-to-powder ratio is: 0,17575 .Powder percentual composition is: SiO2: 42,04%, Al2O3: 33,6%, Fe2O3:4%, CaO: 12,73%. The amount of the dry fraction of Na2O from the Na2SiO3 solution is15,69kg/m3. The amount of the dry fraction of SiO2 from the Na2SiO3 solution is 31,38 kg/m3. The amount of Na(OH) solution per m3 is: 42,7 kg, with a molarity of: 16. The mix also includes 0 kg/m3 of superplasticizer and 0 kg/m3 of extra water. The initial curing for this mix was 1 day at 60ªC. A compressive test after28 days was conducted with a result of 41,93 MPa.
Formulation includes | 427 | kg of FA | powder, | 1823.8 | kg of aggregate, and the water-to-powder ratio is: | 0.17575 | .Powder percentual composition is: SiO2: | 42.04 | %, Al2O3: | 33.6 | %, Fe2O3: | 4 | %, CaO: | 12.73 | %. The amount of the dry fraction of Na2O from the Na2SiO3 solution is | 15.69 | kg/m3. The amount of the dry fraction of SiO2 from the Na2SiO3 solution is | 31.38 | kg/m3. The amount of Na(OH) solution per m3 is: | 42.7 | kg, with a molarity of: | 16 | . The mix also includes | 0 | kg/m3 of superplasticizer and | 0 | kg/m3 of extra water. The initial curing for this mix was | 1 | day at | 80 | ªC. A compressive test after | 28 | days was conducted with a result of | 44.67 | MPa. | Formulation includes 427 kg of FA powder, 1823,8 kg of aggregate, and the water-to-powder ratio is: 0,17575 .Powder percentual composition is: SiO2: 42,04%, Al2O3: 33,6%, Fe2O3:4%, CaO: 12,73%. The amount of the dry fraction of Na2O from the Na2SiO3 solution is15,69kg/m3. The amount of the dry fraction of SiO2 from the Na2SiO3 solution is 31,38 kg/m3. The amount of Na(OH) solution per m3 is: 42,7 kg, with a molarity of: 16. The mix also includes 0 kg/m3 of superplasticizer and 0 kg/m3 of extra water. The initial curing for this mix was 1 day at 80ªC. A compressive test after28 days was conducted with a result of 44,67 MPa.
Formulation includes | 427 | kg of FA | powder, | 1823.8 | kg of aggregate, and the water-to-powder ratio is: | 0.17575 | .Powder percentual composition is: SiO2: | 42.04 | %, Al2O3: | 33.6 | %, Fe2O3: | 4 | %, CaO: | 12.73 | %. The amount of the dry fraction of Na2O from the Na2SiO3 solution is | 15.69 | kg/m3. The amount of the dry fraction of SiO2 from the Na2SiO3 solution is | 31.38 | kg/m3. The amount of Na(OH) solution per m3 is: | 42.7 | kg, with a molarity of: | 16 | . The mix also includes | 0 | kg/m3 of superplasticizer and | 0 | kg/m3 of extra water. The initial curing for this mix was | 1 | day at | 100 | ªC. A compressive test after | 28 | days was conducted with a result of | 45.37 | MPa. | Formulation includes 427 kg of FA powder, 1823,8 kg of aggregate, and the water-to-powder ratio is: 0,17575 .Powder percentual composition is: SiO2: 42,04%, Al2O3: 33,6%, Fe2O3:4%, CaO: 12,73%. The amount of the dry fraction of Na2O from the Na2SiO3 solution is15,69kg/m3. The amount of the dry fraction of SiO2 from the Na2SiO3 solution is 31,38 kg/m3. The amount of Na(OH) solution per m3 is: 42,7 kg, with a molarity of: 16. The mix also includes 0 kg/m3 of superplasticizer and 0 kg/m3 of extra water. The initial curing for this mix was 1 day at 100ªC. A compressive test after28 days was conducted with a result of 45,37 MPa.
Formulation includes | 427 | kg of FA | powder, | 1823.8 | kg of aggregate, and the water-to-powder ratio is: | 0.13125 | .Powder percentual composition is: SiO2: | 42.04 | %, Al2O3: | 33.6 | %, Fe2O3: | 4 | %, CaO: | 12.73 | %. The amount of the dry fraction of Na2O from the Na2SiO3 solution is | 11.21 | kg/m3. The amount of the dry fraction of SiO2 from the Na2SiO3 solution is | 22.42 | kg/m3. The amount of Na(OH) solution per m3 is: | 30.5 | kg, with a molarity of: | 14 | . The mix also includes | 0 | kg/m3 of superplasticizer and | 0 | kg/m3 of extra water. The initial curing for this mix was | 1 | day at | 80 | ªC. A compressive test after | 28 | days was conducted with a result of | 42.37 | MPa. | Formulation includes 427 kg of FA powder, 1823,8 kg of aggregate, and the water-to-powder ratio is: 0,13125 .Powder percentual composition is: SiO2: 42,04%, Al2O3: 33,6%, Fe2O3:4%, CaO: 12,73%. The amount of the dry fraction of Na2O from the Na2SiO3 solution is11,21kg/m3. The amount of the dry fraction of SiO2 from the Na2SiO3 solution is 22,42 kg/m3. The amount of Na(OH) solution per m3 is: 30,5 kg, with a molarity of: 14. The mix also includes 0 kg/m3 of superplasticizer and 0 kg/m3 of extra water. The initial curing for this mix was 1 day at 80ªC. A compressive test after28 days was conducted with a result of 42,37 MPa.
Formulation includes | 427 | kg of FA | powder, | 1823.8 | kg of aggregate, and the water-to-powder ratio is: | 0.1575 | .Powder percentual composition is: SiO2: | 42.04 | %, Al2O3: | 33.6 | %, Fe2O3: | 4 | %, CaO: | 12.73 | %. The amount of the dry fraction of Na2O from the Na2SiO3 solution is | 13.45 | kg/m3. The amount of the dry fraction of SiO2 from the Na2SiO3 solution is | 26.9 | kg/m3. The amount of Na(OH) solution per m3 is: | 36.6 | kg, with a molarity of: | 14 | . The mix also includes | 0 | kg/m3 of superplasticizer and | 0 | kg/m3 of extra water. The initial curing for this mix was | 1 | day at | 80 | ªC. A compressive test after | 28 | days was conducted with a result of | 44.67 | MPa. | Formulation includes 427 kg of FA powder, 1823,8 kg of aggregate, and the water-to-powder ratio is: 0,1575 .Powder percentual composition is: SiO2: 42,04%, Al2O3: 33,6%, Fe2O3:4%, CaO: 12,73%. The amount of the dry fraction of Na2O from the Na2SiO3 solution is13,45kg/m3. The amount of the dry fraction of SiO2 from the Na2SiO3 solution is 26,9 kg/m3. The amount of Na(OH) solution per m3 is: 36,6 kg, with a molarity of: 14. The mix also includes 0 kg/m3 of superplasticizer and 0 kg/m3 of extra water. The initial curing for this mix was 1 day at 80ªC. A compressive test after28 days was conducted with a result of 44,67 MPa.
Formulation includes | 427 | kg of FA | powder, | 1823.8 | kg of aggregate, and the water-to-powder ratio is: | 0.21 | .Powder percentual composition is: SiO2: | 42.04 | %, Al2O3: | 33.6 | %, Fe2O3: | 4 | %, CaO: | 12.73 | %. The amount of the dry fraction of Na2O from the Na2SiO3 solution is | 17.93 | kg/m3. The amount of the dry fraction of SiO2 from the Na2SiO3 solution is | 35.87 | kg/m3. The amount of Na(OH) solution per m3 is: | 48.8 | kg, with a molarity of: | 14 | . The mix also includes | 0 | kg/m3 of superplasticizer and | 0 | kg/m3 of extra water. The initial curing for this mix was | 1 | day at | 80 | ªC. A compressive test after | 28 | days was conducted with a result of | 46.16 | MPa. | Formulation includes 427 kg of FA powder, 1823,8 kg of aggregate, and the water-to-powder ratio is: 0,21 .Powder percentual composition is: SiO2: 42,04%, Al2O3: 33,6%, Fe2O3:4%, CaO: 12,73%. The amount of the dry fraction of Na2O from the Na2SiO3 solution is17,93kg/m3. The amount of the dry fraction of SiO2 from the Na2SiO3 solution is 35,87 kg/m3. The amount of Na(OH) solution per m3 is: 48,8 kg, with a molarity of: 14. The mix also includes 0 kg/m3 of superplasticizer and 0 kg/m3 of extra water. The initial curing for this mix was 1 day at 80ªC. A compressive test after28 days was conducted with a result of 46,16 MPa.
Formulation includes | 427 | kg of FA | powder, | 1823.8 | kg of aggregate, and the water-to-powder ratio is: | 0.23625 | .Powder percentual composition is: SiO2: | 42.04 | %, Al2O3: | 33.6 | %, Fe2O3: | 4 | %, CaO: | 12.73 | %. The amount of the dry fraction of Na2O from the Na2SiO3 solution is | 20.18 | kg/m3. The amount of the dry fraction of SiO2 from the Na2SiO3 solution is | 40.35 | kg/m3. The amount of Na(OH) solution per m3 is: | 54.9 | kg, with a molarity of: | 14 | . The mix also includes | 0 | kg/m3 of superplasticizer and | 0 | kg/m3 of extra water. The initial curing for this mix was | 1 | day at | 80 | ªC. A compressive test after | 28 | days was conducted with a result of | 45.87 | MPa. | Formulation includes 427 kg of FA powder, 1823,8 kg of aggregate, and the water-to-powder ratio is: 0,23625 .Powder percentual composition is: SiO2: 42,04%, Al2O3: 33,6%, Fe2O3:4%, CaO: 12,73%. The amount of the dry fraction of Na2O from the Na2SiO3 solution is20,18kg/m3. The amount of the dry fraction of SiO2 from the Na2SiO3 solution is 40,35 kg/m3. The amount of Na(OH) solution per m3 is: 54,9 kg, with a molarity of: 14. The mix also includes 0 kg/m3 of superplasticizer and 0 kg/m3 of extra water. The initial curing for this mix was 1 day at 80ªC. A compressive test after28 days was conducted with a result of 45,87 MPa.
Formulation includes | 427 | kg of FA | powder, | 1823.8 | kg of aggregate, and the water-to-powder ratio is: | 0.1860385 | .Powder percentual composition is: SiO2: | 42.04 | %, Al2O3: | 33.6 | %, Fe2O3: | 4 | %, CaO: | 12.73 | %. The amount of the dry fraction of Na2O from the Na2SiO3 solution is | 16.9 | kg/m3. The amount of the dry fraction of SiO2 from the Na2SiO3 solution is | 33.8 | kg/m3. The amount of Na(OH) solution per m3 is: | 34.48846154 | kg, with a molarity of: | 14 | . The mix also includes | 0 | kg/m3 of superplasticizer and | 0 | kg/m3 of extra water. The initial curing for this mix was | 1 | day at | 80 | ªC. A compressive test after | 28 | days was conducted with a result of | 45.65 | MPa. | Formulation includes 427 kg of FA powder, 1823,8 kg of aggregate, and the water-to-powder ratio is: 0,186038461545667 .Powder percentual composition is: SiO2: 42,04%, Al2O3: 33,6%, Fe2O3:4%, CaO: 12,73%. The amount of the dry fraction of Na2O from the Na2SiO3 solution is16,9kg/m3. The amount of the dry fraction of SiO2 from the Na2SiO3 solution is 33,8 kg/m3. The amount of Na(OH) solution per m3 is: 34,48846154 kg, with a molarity of: 14. The mix also includes 0 kg/m3 of superplasticizer and 0 kg/m3 of extra water. The initial curing for this mix was 1 day at 80ªC. A compressive test after28 days was conducted with a result of 45,65 MPa.
Formulation includes | 427 | kg of FA | powder, | 1823.8 | kg of aggregate, and the water-to-powder ratio is: | 0.1848519 | .Powder percentual composition is: SiO2: | 42.04 | %, Al2O3: | 33.6 | %, Fe2O3: | 4 | %, CaO: | 12.73 | %. The amount of the dry fraction of Na2O from the Na2SiO3 solution is | 16.27 | kg/m3. The amount of the dry fraction of SiO2 from the Na2SiO3 solution is | 32.55 | kg/m3. The amount of Na(OH) solution per m3 is: | 38.7462963 | kg, with a molarity of: | 14 | . The mix also includes | 0 | kg/m3 of superplasticizer and | 0 | kg/m3 of extra water. The initial curing for this mix was | 1 | day at | 80 | ªC. A compressive test after | 28 | days was conducted with a result of | 46.16 | MPa. | Formulation includes 427 kg of FA powder, 1823,8 kg of aggregate, and the water-to-powder ratio is: 0,184851851850117 .Powder percentual composition is: SiO2: 42,04%, Al2O3: 33,6%, Fe2O3:4%, CaO: 12,73%. The amount of the dry fraction of Na2O from the Na2SiO3 solution is16,27kg/m3. The amount of the dry fraction of SiO2 from the Na2SiO3 solution is 32,55 kg/m3. The amount of Na(OH) solution per m3 is: 38,7462963 kg, with a molarity of: 14. The mix also includes 0 kg/m3 of superplasticizer and 0 kg/m3 of extra water. The initial curing for this mix was 1 day at 80ªC. A compressive test after28 days was conducted with a result of 46,16 MPa.
Formulation includes | 427 | kg of FA | powder, | 1823.8 | kg of aggregate, and the water-to-powder ratio is: | 0.1827241 | .Powder percentual composition is: SiO2: | 42.04 | %, Al2O3: | 33.6 | %, Fe2O3: | 4 | %, CaO: | 12.73 | %. The amount of the dry fraction of Na2O from the Na2SiO3 solution is | 15.15 | kg/m3. The amount of the dry fraction of SiO2 from the Na2SiO3 solution is | 30.3 | kg/m3. The amount of Na(OH) solution per m3 is: | 46.38103448 | kg, with a molarity of: | 14 | . The mix also includes | 0 | kg/m3 of superplasticizer and | 0 | kg/m3 of extra water. The initial curing for this mix was | 1 | day at | 80 | ªC. A compressive test after | 28 | days was conducted with a result of | 45.57 | MPa. | Formulation includes 427 kg of FA powder, 1823,8 kg of aggregate, and the water-to-powder ratio is: 0,18272413793911 .Powder percentual composition is: SiO2: 42,04%, Al2O3: 33,6%, Fe2O3:4%, CaO: 12,73%. The amount of the dry fraction of Na2O from the Na2SiO3 solution is15,15kg/m3. The amount of the dry fraction of SiO2 from the Na2SiO3 solution is 30,3 kg/m3. The amount of Na(OH) solution per m3 is: 46,38103448 kg, with a molarity of: 14. The mix also includes 0 kg/m3 of superplasticizer and 0 kg/m3 of extra water. The initial curing for this mix was 1 day at 80ªC. A compressive test after28 days was conducted with a result of 45,57 MPa.
Formulation includes | 427 | kg of FA | powder, | 1823.8 | kg of aggregate, and the water-to-powder ratio is: | 0.1817667 | .Powder percentual composition is: SiO2: | 42.04 | %, Al2O3: | 33.6 | %, Fe2O3: | 4 | %, CaO: | 12.73 | %. The amount of the dry fraction of Na2O from the Na2SiO3 solution is | 14.65 | kg/m3. The amount of the dry fraction of SiO2 from the Na2SiO3 solution is | 29.29 | kg/m3. The amount of Na(OH) solution per m3 is: | 49.81666667 | kg, with a molarity of: | 14 | . The mix also includes | 0 | kg/m3 of superplasticizer and | 0 | kg/m3 of extra water. The initial curing for this mix was | 1 | day at | 80 | ªC. A compressive test after | 28 | days was conducted with a result of | 43.89 | MPa. | Formulation includes 427 kg of FA powder, 1823,8 kg of aggregate, and the water-to-powder ratio is: 0,181766666674473 .Powder percentual composition is: SiO2: 42,04%, Al2O3: 33,6%, Fe2O3:4%, CaO: 12,73%. The amount of the dry fraction of Na2O from the Na2SiO3 solution is14,65kg/m3. The amount of the dry fraction of SiO2 from the Na2SiO3 solution is 29,29 kg/m3. The amount of Na(OH) solution per m3 is: 49,81666667 kg, with a molarity of: 14. The mix also includes 0 kg/m3 of superplasticizer and 0 kg/m3 of extra water. The initial curing for this mix was 1 day at 80ªC. A compressive test after28 days was conducted with a result of 43,89 MPa.
Formulation includes | 427 | kg of FA | powder, | 1823.8 | kg of aggregate, and the water-to-powder ratio is: | 0.18375 | .Powder percentual composition is: SiO2: | 42.04 | %, Al2O3: | 33.6 | %, Fe2O3: | 4 | %, CaO: | 12.73 | %. The amount of the dry fraction of Na2O from the Na2SiO3 solution is | 15.69 | kg/m3. The amount of the dry fraction of SiO2 from the Na2SiO3 solution is | 31.38 | kg/m3. The amount of Na(OH) solution per m3 is: | 42.7 | kg, with a molarity of: | 14 | . The mix also includes | 0 | kg/m3 of superplasticizer and | 0 | kg/m3 of extra water. The initial curing for this mix was | 1 | day at | 60 | ªC. A compressive test after | 28 | days was conducted with a result of | 46.86 | MPa. | Formulation includes 427 kg of FA powder, 1823,8 kg of aggregate, and the water-to-powder ratio is: 0,18375 .Powder percentual composition is: SiO2: 42,04%, Al2O3: 33,6%, Fe2O3:4%, CaO: 12,73%. The amount of the dry fraction of Na2O from the Na2SiO3 solution is15,69kg/m3. The amount of the dry fraction of SiO2 from the Na2SiO3 solution is 31,38 kg/m3. The amount of Na(OH) solution per m3 is: 42,7 kg, with a molarity of: 14. The mix also includes 0 kg/m3 of superplasticizer and 0 kg/m3 of extra water. The initial curing for this mix was 1 day at 60ªC. A compressive test after28 days was conducted with a result of 46,86 MPa.
Formulation includes | 427 | kg of FA | powder, | 1823.8 | kg of aggregate, and the water-to-powder ratio is: | 0.18375 | .Powder percentual composition is: SiO2: | 42.04 | %, Al2O3: | 33.6 | %, Fe2O3: | 4 | %, CaO: | 12.73 | %. The amount of the dry fraction of Na2O from the Na2SiO3 solution is | 15.69 | kg/m3. The amount of the dry fraction of SiO2 from the Na2SiO3 solution is | 31.38 | kg/m3. The amount of Na(OH) solution per m3 is: | 42.7 | kg, with a molarity of: | 14 | . The mix also includes | 0 | kg/m3 of superplasticizer and | 0 | kg/m3 of extra water. The initial curing for this mix was | 1 | day at | 60 | ªC. A compressive test after | 28 | days was conducted with a result of | 47.58 | MPa. | Formulation includes 427 kg of FA powder, 1823,8 kg of aggregate, and the water-to-powder ratio is: 0,18375 .Powder percentual composition is: SiO2: 42,04%, Al2O3: 33,6%, Fe2O3:4%, CaO: 12,73%. The amount of the dry fraction of Na2O from the Na2SiO3 solution is15,69kg/m3. The amount of the dry fraction of SiO2 from the Na2SiO3 solution is 31,38 kg/m3. The amount of Na(OH) solution per m3 is: 42,7 kg, with a molarity of: 14. The mix also includes 0 kg/m3 of superplasticizer and 0 kg/m3 of extra water. The initial curing for this mix was 1 day at 60ªC. A compressive test after28 days was conducted with a result of 47,58 MPa.
Formulation includes | 427 | kg of FA | powder, | 1823.8 | kg of aggregate, and the water-to-powder ratio is: | 0.18375 | .Powder percentual composition is: SiO2: | 42.04 | %, Al2O3: | 33.6 | %, Fe2O3: | 4 | %, CaO: | 12.73 | %. The amount of the dry fraction of Na2O from the Na2SiO3 solution is | 15.69 | kg/m3. The amount of the dry fraction of SiO2 from the Na2SiO3 solution is | 31.38 | kg/m3. The amount of Na(OH) solution per m3 is: | 42.7 | kg, with a molarity of: | 14 | . The mix also includes | 0 | kg/m3 of superplasticizer and | 0 | kg/m3 of extra water. The initial curing for this mix was | 1 | day at | 60 | ªC. A compressive test after | 28 | days was conducted with a result of | 47.92 | MPa. | Formulation includes 427 kg of FA powder, 1823,8 kg of aggregate, and the water-to-powder ratio is: 0,18375 .Powder percentual composition is: SiO2: 42,04%, Al2O3: 33,6%, Fe2O3:4%, CaO: 12,73%. The amount of the dry fraction of Na2O from the Na2SiO3 solution is15,69kg/m3. The amount of the dry fraction of SiO2 from the Na2SiO3 solution is 31,38 kg/m3. The amount of Na(OH) solution per m3 is: 42,7 kg, with a molarity of: 14. The mix also includes 0 kg/m3 of superplasticizer and 0 kg/m3 of extra water. The initial curing for this mix was 1 day at 60ªC. A compressive test after28 days was conducted with a result of 47,92 MPa.
Formulation includes | 500 | kg of FA | powder, | 1635 | kg of aggregate, and the water-to-powder ratio is: | 0.4734 | .Powder percentual composition is: SiO2: | 54.234 | %, Al2O3: | 24.65 | %, Fe2O3: | 3.385 | %, CaO: | 11.063 | %. The amount of the dry fraction of Na2O from the Na2SiO3 solution is | 12 | kg/m3. The amount of the dry fraction of SiO2 from the Na2SiO3 solution is | 33 | kg/m3. The amount of Na(OH) solution per m3 is: | 80 | kg, with a molarity of: | 14 | . The mix also includes | 7.5 | kg/m3 of superplasticizer and | 122 | kg/m3 of extra water. The initial curing for this mix was | 0 | day at | 24 | ªC. A compressive test after | 28 | days was conducted with a result of | 66.23 | MPa. | Formulation includes 500 kg of FA powder, 1635 kg of aggregate, and the water-to-powder ratio is: 0,4734 .Powder percentual composition is: SiO2: 54,234%, Al2O3: 24,65%, Fe2O3:3,385%, CaO: 11,063%. The amount of the dry fraction of Na2O from the Na2SiO3 solution is12kg/m3. The amount of the dry fraction of SiO2 from the Na2SiO3 solution is 33 kg/m3. The amount of Na(OH) solution per m3 is: 80 kg, with a molarity of: 14. The mix also includes 7,5 kg/m3 of superplasticizer and 122 kg/m3 of extra water. The initial curing for this mix was 0 day at 24ªC. A compressive test after28 days was conducted with a result of 66,23 MPa.
Formulation includes | 500 | kg of FA | powder, | 1635 | kg of aggregate, and the water-to-powder ratio is: | 0.4734 | .Powder percentual composition is: SiO2: | 54.234 | %, Al2O3: | 24.65 | %, Fe2O3: | 3.385 | %, CaO: | 11.063 | %. The amount of the dry fraction of Na2O from the Na2SiO3 solution is | 12 | kg/m3. The amount of the dry fraction of SiO2 from the Na2SiO3 solution is | 33 | kg/m3. The amount of Na(OH) solution per m3 is: | 80 | kg, with a molarity of: | 14 | . The mix also includes | 7.5 | kg/m3 of superplasticizer and | 122 | kg/m3 of extra water. The initial curing for this mix was | 0 | day at | 24 | ªC. A compressive test after | 56 | days was conducted with a result of | 67.82 | MPa. | Formulation includes 500 kg of FA powder, 1635 kg of aggregate, and the water-to-powder ratio is: 0,4734 .Powder percentual composition is: SiO2: 54,234%, Al2O3: 24,65%, Fe2O3:3,385%, CaO: 11,063%. The amount of the dry fraction of Na2O from the Na2SiO3 solution is12kg/m3. The amount of the dry fraction of SiO2 from the Na2SiO3 solution is 33 kg/m3. The amount of Na(OH) solution per m3 is: 80 kg, with a molarity of: 14. The mix also includes 7,5 kg/m3 of superplasticizer and 122 kg/m3 of extra water. The initial curing for this mix was 0 day at 24ªC. A compressive test after56 days was conducted with a result of 67,82 MPa.
Formulation includes | 400 | kg of FA | powder, | 1771 | kg of aggregate, and the water-to-powder ratio is: | 0.5877 | .Powder percentual composition is: SiO2: | 54.234 | %, Al2O3: | 24.65 | %, Fe2O3: | 3.385 | %, CaO: | 11.063 | %. The amount of the dry fraction of Na2O from the Na2SiO3 solution is | 12 | kg/m3. The amount of the dry fraction of SiO2 from the Na2SiO3 solution is | 33 | kg/m3. The amount of Na(OH) solution per m3 is: | 80 | kg, with a molarity of: | 14 | . The mix also includes | 4.8 | kg/m3 of superplasticizer and | 122 | kg/m3 of extra water. The initial curing for this mix was | 0 | day at | 24 | ªC. A compressive test after | 28 | days was conducted with a result of | 56.42 | MPa. | Formulation includes 400 kg of FA powder, 1771 kg of aggregate, and the water-to-powder ratio is: 0,5877 .Powder percentual composition is: SiO2: 54,234%, Al2O3: 24,65%, Fe2O3:3,385%, CaO: 11,063%. The amount of the dry fraction of Na2O from the Na2SiO3 solution is12kg/m3. The amount of the dry fraction of SiO2 from the Na2SiO3 solution is 33 kg/m3. The amount of Na(OH) solution per m3 is: 80 kg, with a molarity of: 14. The mix also includes 4,8 kg/m3 of superplasticizer and 122 kg/m3 of extra water. The initial curing for this mix was 0 day at 24ªC. A compressive test after28 days was conducted with a result of 56,42 MPa.
Formulation includes | 400 | kg of FA | powder, | 1771 | kg of aggregate, and the water-to-powder ratio is: | 0.5877 | .Powder percentual composition is: SiO2: | 54.234 | %, Al2O3: | 24.65 | %, Fe2O3: | 3.385 | %, CaO: | 11.063 | %. The amount of the dry fraction of Na2O from the Na2SiO3 solution is | 12 | kg/m3. The amount of the dry fraction of SiO2 from the Na2SiO3 solution is | 33 | kg/m3. The amount of Na(OH) solution per m3 is: | 80 | kg, with a molarity of: | 14 | . The mix also includes | 4.8 | kg/m3 of superplasticizer and | 122 | kg/m3 of extra water. The initial curing for this mix was | 0 | day at | 24 | ªC. A compressive test after | 56 | days was conducted with a result of | 58.4 | MPa. | Formulation includes 400 kg of FA powder, 1771 kg of aggregate, and the water-to-powder ratio is: 0,5877 .Powder percentual composition is: SiO2: 54,234%, Al2O3: 24,65%, Fe2O3:3,385%, CaO: 11,063%. The amount of the dry fraction of Na2O from the Na2SiO3 solution is12kg/m3. The amount of the dry fraction of SiO2 from the Na2SiO3 solution is 33 kg/m3. The amount of Na(OH) solution per m3 is: 80 kg, with a molarity of: 14. The mix also includes 4,8 kg/m3 of superplasticizer and 122 kg/m3 of extra water. The initial curing for this mix was 0 day at 24ªC. A compressive test after56 days was conducted with a result of 58,4 MPa.
Formulation includes | 333 | kg of FA | powder, | 1833 | kg of aggregate, and the water-to-powder ratio is: | 0.7018018 | .Powder percentual composition is: SiO2: | 54.234 | %, Al2O3: | 24.65 | %, Fe2O3: | 3.385 | %, CaO: | 11.063 | %. The amount of the dry fraction of Na2O from the Na2SiO3 solution is | 12 | kg/m3. The amount of the dry fraction of SiO2 from the Na2SiO3 solution is | 33 | kg/m3. The amount of Na(OH) solution per m3 is: | 80 | kg, with a molarity of: | 14 | . The mix also includes | 2.5 | kg/m3 of superplasticizer and | 122 | kg/m3 of extra water. The initial curing for this mix was | 0 | day at | 24 | ªC. A compressive test after | 28 | days was conducted with a result of | 49.58 | MPa. | Formulation includes 333 kg of FA powder, 1833 kg of aggregate, and the water-to-powder ratio is: 0,701801801801802 .Powder percentual composition is: SiO2: 54,234%, Al2O3: 24,65%, Fe2O3:3,385%, CaO: 11,063%. The amount of the dry fraction of Na2O from the Na2SiO3 solution is12kg/m3. The amount of the dry fraction of SiO2 from the Na2SiO3 solution is 33 kg/m3. The amount of Na(OH) solution per m3 is: 80 kg, with a molarity of: 14. The mix also includes 2,5 kg/m3 of superplasticizer and 122 kg/m3 of extra water. The initial curing for this mix was 0 day at 24ªC. A compressive test after28 days was conducted with a result of 49,58 MPa.
Formulation includes | 333 | kg of FA | powder, | 1833 | kg of aggregate, and the water-to-powder ratio is: | 0.7018018 | .Powder percentual composition is: SiO2: | 54.234 | %, Al2O3: | 24.65 | %, Fe2O3: | 3.385 | %, CaO: | 11.063 | %. The amount of the dry fraction of Na2O from the Na2SiO3 solution is | 12 | kg/m3. The amount of the dry fraction of SiO2 from the Na2SiO3 solution is | 33 | kg/m3. The amount of Na(OH) solution per m3 is: | 80 | kg, with a molarity of: | 14 | . The mix also includes | 2.5 | kg/m3 of superplasticizer and | 122 | kg/m3 of extra water. The initial curing for this mix was | 0 | day at | 24 | ªC. A compressive test after | 56 | days was conducted with a result of | 51.66 | MPa. | Formulation includes 333 kg of FA powder, 1833 kg of aggregate, and the water-to-powder ratio is: 0,701801801801802 .Powder percentual composition is: SiO2: 54,234%, Al2O3: 24,65%, Fe2O3:3,385%, CaO: 11,063%. The amount of the dry fraction of Na2O from the Na2SiO3 solution is12kg/m3. The amount of the dry fraction of SiO2 from the Na2SiO3 solution is 33 kg/m3. The amount of Na(OH) solution per m3 is: 80 kg, with a molarity of: 14. The mix also includes 2,5 kg/m3 of superplasticizer and 122 kg/m3 of extra water. The initial curing for this mix was 0 day at 24ªC. A compressive test after56 days was conducted with a result of 51,66 MPa.
Formulation includes | 285 | kg of FA | powder, | 1889 | kg of aggregate, and the water-to-powder ratio is: | 0.8147368 | .Powder percentual composition is: SiO2: | 54.234 | %, Al2O3: | 24.65 | %, Fe2O3: | 3.385 | %, CaO: | 11.063 | %. The amount of the dry fraction of Na2O from the Na2SiO3 solution is | 12 | kg/m3. The amount of the dry fraction of SiO2 from the Na2SiO3 solution is | 33 | kg/m3. The amount of Na(OH) solution per m3 is: | 80 | kg, with a molarity of: | 14 | . The mix also includes | 0 | kg/m3 of superplasticizer and | 122 | kg/m3 of extra water. The initial curing for this mix was | 0 | day at | 24 | ªC. A compressive test after | 28 | days was conducted with a result of | 39.6 | MPa. | Formulation includes 285 kg of FA powder, 1889 kg of aggregate, and the water-to-powder ratio is: 0,814736842105263 .Powder percentual composition is: SiO2: 54,234%, Al2O3: 24,65%, Fe2O3:3,385%, CaO: 11,063%. The amount of the dry fraction of Na2O from the Na2SiO3 solution is12kg/m3. The amount of the dry fraction of SiO2 from the Na2SiO3 solution is 33 kg/m3. The amount of Na(OH) solution per m3 is: 80 kg, with a molarity of: 14. The mix also includes 0 kg/m3 of superplasticizer and 122 kg/m3 of extra water. The initial curing for this mix was 0 day at 24ªC. A compressive test after28 days was conducted with a result of 39,6 MPa.
Formulation includes | 285 | kg of FA | powder, | 1889 | kg of aggregate, and the water-to-powder ratio is: | 0.8147368 | .Powder percentual composition is: SiO2: | 54.234 | %, Al2O3: | 24.65 | %, Fe2O3: | 3.385 | %, CaO: | 11.063 | %. The amount of the dry fraction of Na2O from the Na2SiO3 solution is | 12 | kg/m3. The amount of the dry fraction of SiO2 from the Na2SiO3 solution is | 33 | kg/m3. The amount of Na(OH) solution per m3 is: | 80 | kg, with a molarity of: | 14 | . The mix also includes | 0 | kg/m3 of superplasticizer and | 122 | kg/m3 of extra water. The initial curing for this mix was | 0 | day at | 24 | ªC. A compressive test after | 56 | days was conducted with a result of | 41.65 | MPa. | Formulation includes 285 kg of FA powder, 1889 kg of aggregate, and the water-to-powder ratio is: 0,814736842105263 .Powder percentual composition is: SiO2: 54,234%, Al2O3: 24,65%, Fe2O3:3,385%, CaO: 11,063%. The amount of the dry fraction of Na2O from the Na2SiO3 solution is12kg/m3. The amount of the dry fraction of SiO2 from the Na2SiO3 solution is 33 kg/m3. The amount of Na(OH) solution per m3 is: 80 kg, with a molarity of: 14. The mix also includes 0 kg/m3 of superplasticizer and 122 kg/m3 of extra water. The initial curing for this mix was 0 day at 24ªC. A compressive test after56 days was conducted with a result of 41,65 MPa.
Formulation includes | 250 | kg of FA | powder, | 1932 | kg of aggregate, and the water-to-powder ratio is: | 0.9288 | .Powder percentual composition is: SiO2: | 54.234 | %, Al2O3: | 24.65 | %, Fe2O3: | 3.385 | %, CaO: | 11.063 | %. The amount of the dry fraction of Na2O from the Na2SiO3 solution is | 12 | kg/m3. The amount of the dry fraction of SiO2 from the Na2SiO3 solution is | 33 | kg/m3. The amount of Na(OH) solution per m3 is: | 80 | kg, with a molarity of: | 14 | . The mix also includes | 0 | kg/m3 of superplasticizer and | 122 | kg/m3 of extra water. The initial curing for this mix was | 0 | day at | 24 | ªC. A compressive test after | 56 | days was conducted with a result of | 34.82 | MPa. | Formulation includes 250 kg of FA powder, 1932 kg of aggregate, and the water-to-powder ratio is: 0,9288 .Powder percentual composition is: SiO2: 54,234%, Al2O3: 24,65%, Fe2O3:3,385%, CaO: 11,063%. The amount of the dry fraction of Na2O from the Na2SiO3 solution is12kg/m3. The amount of the dry fraction of SiO2 from the Na2SiO3 solution is 33 kg/m3. The amount of Na(OH) solution per m3 is: 80 kg, with a molarity of: 14. The mix also includes 0 kg/m3 of superplasticizer and 122 kg/m3 of extra water. The initial curing for this mix was 0 day at 24ªC. A compressive test after56 days was conducted with a result of 34,82 MPa.
Formulation includes | 250 | kg of FA | powder, | 1932 | kg of aggregate, and the water-to-powder ratio is: | 0.9288 | .Powder percentual composition is: SiO2: | 54.234 | %, Al2O3: | 24.65 | %, Fe2O3: | 3.385 | %, CaO: | 11.063 | %. The amount of the dry fraction of Na2O from the Na2SiO3 solution is | 12 | kg/m3. The amount of the dry fraction of SiO2 from the Na2SiO3 solution is | 33 | kg/m3. The amount of Na(OH) solution per m3 is: | 80 | kg, with a molarity of: | 14 | . The mix also includes | 0 | kg/m3 of superplasticizer and | 122 | kg/m3 of extra water. The initial curing for this mix was | 0 | day at | 24 | ªC. A compressive test after | 28 | days was conducted with a result of | 32.73 | MPa. | Formulation includes 250 kg of FA powder, 1932 kg of aggregate, and the water-to-powder ratio is: 0,9288 .Powder percentual composition is: SiO2: 54,234%, Al2O3: 24,65%, Fe2O3:3,385%, CaO: 11,063%. The amount of the dry fraction of Na2O from the Na2SiO3 solution is12kg/m3. The amount of the dry fraction of SiO2 from the Na2SiO3 solution is 33 kg/m3. The amount of Na(OH) solution per m3 is: 80 kg, with a molarity of: 14. The mix also includes 0 kg/m3 of superplasticizer and 122 kg/m3 of extra water. The initial curing for this mix was 0 day at 24ªC. A compressive test after28 days was conducted with a result of 32,73 MPa.
Formulation includes | 280 | kg of FA | powder, | 1870 | kg of aggregate, and the water-to-powder ratio is: | 0.441885 | .Powder percentual composition is: SiO2: | 50.76 | %, Al2O3: | 27.32 | %, Fe2O3: | 4.64 | %, CaO: | 5.4 | %. The amount of the dry fraction of Na2O from the Na2SiO3 solution is | 11.13 | kg/m3. The amount of the dry fraction of SiO2 from the Na2SiO3 solution is | 34.83 | kg/m3. The amount of Na(OH) solution per m3 is: | 84 | kg, with a molarity of: | 12 | . The mix also includes | 0 | kg/m3 of superplasticizer and | 0 | kg/m3 of extra water. The initial curing for this mix was | 0 | day at | 25 | ªC. A compressive test after | 56 | days was conducted with a result of | 34.9 | MPa. | Formulation includes 280 kg of FA powder, 1870 kg of aggregate, and the water-to-powder ratio is: 0,441885 .Powder percentual composition is: SiO2: 50,76%, Al2O3: 27,32%, Fe2O3:4,64%, CaO: 5,4%. The amount of the dry fraction of Na2O from the Na2SiO3 solution is11,13kg/m3. The amount of the dry fraction of SiO2 from the Na2SiO3 solution is 34,83 kg/m3. The amount of Na(OH) solution per m3 is: 84 kg, with a molarity of: 12. The mix also includes 0 kg/m3 of superplasticizer and 0 kg/m3 of extra water. The initial curing for this mix was 0 day at 25ªC. A compressive test after56 days was conducted with a result of 34,9 MPa.
Formulation includes | 280 | kg of FA | powder, | 1870 | kg of aggregate, and the water-to-powder ratio is: | 0.441885 | .Powder percentual composition is: SiO2: | 50.76 | %, Al2O3: | 27.32 | %, Fe2O3: | 4.64 | %, CaO: | 5.4 | %. The amount of the dry fraction of Na2O from the Na2SiO3 solution is | 11.13 | kg/m3. The amount of the dry fraction of SiO2 from the Na2SiO3 solution is | 34.83 | kg/m3. The amount of Na(OH) solution per m3 is: | 84 | kg, with a molarity of: | 12 | . The mix also includes | 0 | kg/m3 of superplasticizer and | 0 | kg/m3 of extra water. The initial curing for this mix was | 0 | day at | 25 | ªC. A compressive test after | 3 | days was conducted with a result of | 0 | MPa. | Formulation includes 280 kg of FA powder, 1870 kg of aggregate, and the water-to-powder ratio is: 0,441885 .Powder percentual composition is: SiO2: 50,76%, Al2O3: 27,32%, Fe2O3:4,64%, CaO: 5,4%. The amount of the dry fraction of Na2O from the Na2SiO3 solution is11,13kg/m3. The amount of the dry fraction of SiO2 from the Na2SiO3 solution is 34,83 kg/m3. The amount of Na(OH) solution per m3 is: 84 kg, with a molarity of: 12. The mix also includes 0 kg/m3 of superplasticizer and 0 kg/m3 of extra water. The initial curing for this mix was 0 day at 25ªC. A compressive test after3 days was conducted with a result of 0 MPa.
Formulation includes | 280 | kg of FA | powder, | 1870 | kg of aggregate, and the water-to-powder ratio is: | 0.441885 | .Powder percentual composition is: SiO2: | 50.76 | %, Al2O3: | 27.32 | %, Fe2O3: | 4.64 | %, CaO: | 5.4 | %. The amount of the dry fraction of Na2O from the Na2SiO3 solution is | 11.13 | kg/m3. The amount of the dry fraction of SiO2 from the Na2SiO3 solution is | 34.83 | kg/m3. The amount of Na(OH) solution per m3 is: | 84 | kg, with a molarity of: | 12 | . The mix also includes | 0 | kg/m3 of superplasticizer and | 0 | kg/m3 of extra water. The initial curing for this mix was | 0 | day at | 25 | ªC. A compressive test after | 7 | days was conducted with a result of | 2.9 | MPa. | Formulation includes 280 kg of FA powder, 1870 kg of aggregate, and the water-to-powder ratio is: 0,441885 .Powder percentual composition is: SiO2: 50,76%, Al2O3: 27,32%, Fe2O3:4,64%, CaO: 5,4%. The amount of the dry fraction of Na2O from the Na2SiO3 solution is11,13kg/m3. The amount of the dry fraction of SiO2 from the Na2SiO3 solution is 34,83 kg/m3. The amount of Na(OH) solution per m3 is: 84 kg, with a molarity of: 12. The mix also includes 0 kg/m3 of superplasticizer and 0 kg/m3 of extra water. The initial curing for this mix was 0 day at 25ªC. A compressive test after7 days was conducted with a result of 2,9 MPa.
Formulation includes | 280 | kg of FA | powder, | 1870 | kg of aggregate, and the water-to-powder ratio is: | 0.441885 | .Powder percentual composition is: SiO2: | 50.76 | %, Al2O3: | 27.32 | %, Fe2O3: | 4.64 | %, CaO: | 5.4 | %. The amount of the dry fraction of Na2O from the Na2SiO3 solution is | 11.13 | kg/m3. The amount of the dry fraction of SiO2 from the Na2SiO3 solution is | 34.83 | kg/m3. The amount of Na(OH) solution per m3 is: | 84 | kg, with a molarity of: | 12 | . The mix also includes | 0 | kg/m3 of superplasticizer and | 0 | kg/m3 of extra water. The initial curing for this mix was | 0 | day at | 25 | ªC. A compressive test after | 14 | days was conducted with a result of | 8.6 | MPa. | Formulation includes 280 kg of FA powder, 1870 kg of aggregate, and the water-to-powder ratio is: 0,441885 .Powder percentual composition is: SiO2: 50,76%, Al2O3: 27,32%, Fe2O3:4,64%, CaO: 5,4%. The amount of the dry fraction of Na2O from the Na2SiO3 solution is11,13kg/m3. The amount of the dry fraction of SiO2 from the Na2SiO3 solution is 34,83 kg/m3. The amount of Na(OH) solution per m3 is: 84 kg, with a molarity of: 12. The mix also includes 0 kg/m3 of superplasticizer and 0 kg/m3 of extra water. The initial curing for this mix was 0 day at 25ªC. A compressive test after14 days was conducted with a result of 8,6 MPa.
Formulation includes | 280 | kg of FA | powder, | 1870 | kg of aggregate, and the water-to-powder ratio is: | 0.441885 | .Powder percentual composition is: SiO2: | 50.76 | %, Al2O3: | 27.32 | %, Fe2O3: | 4.64 | %, CaO: | 5.4 | %. The amount of the dry fraction of Na2O from the Na2SiO3 solution is | 11.13 | kg/m3. The amount of the dry fraction of SiO2 from the Na2SiO3 solution is | 34.83 | kg/m3. The amount of Na(OH) solution per m3 is: | 84 | kg, with a molarity of: | 12 | . The mix also includes | 0 | kg/m3 of superplasticizer and | 0 | kg/m3 of extra water. The initial curing for this mix was | 0 | day at | 25 | ªC. A compressive test after | 28 | days was conducted with a result of | 25.4 | MPa. | Formulation includes 280 kg of FA powder, 1870 kg of aggregate, and the water-to-powder ratio is: 0,441885 .Powder percentual composition is: SiO2: 50,76%, Al2O3: 27,32%, Fe2O3:4,64%, CaO: 5,4%. The amount of the dry fraction of Na2O from the Na2SiO3 solution is11,13kg/m3. The amount of the dry fraction of SiO2 from the Na2SiO3 solution is 34,83 kg/m3. The amount of Na(OH) solution per m3 is: 84 kg, with a molarity of: 12. The mix also includes 0 kg/m3 of superplasticizer and 0 kg/m3 of extra water. The initial curing for this mix was 0 day at 25ªC. A compressive test after28 days was conducted with a result of 25,4 MPa.
Formulation includes | 280 | kg of FA | powder, | 1870 | kg of aggregate, and the water-to-powder ratio is: | 0.441885 | .Powder percentual composition is: SiO2: | 50.76 | %, Al2O3: | 27.32 | %, Fe2O3: | 4.64 | %, CaO: | 5.4 | %. The amount of the dry fraction of Na2O from the Na2SiO3 solution is | 11.13 | kg/m3. The amount of the dry fraction of SiO2 from the Na2SiO3 solution is | 34.83 | kg/m3. The amount of Na(OH) solution per m3 is: | 84 | kg, with a molarity of: | 12 | . The mix also includes | 0 | kg/m3 of superplasticizer and | 0 | kg/m3 of extra water. The initial curing for this mix was | 0 | day at | 25 | ªC. A compressive test after | 28 | days was conducted with a result of | 24.4 | MPa. | Formulation includes 280 kg of FA powder, 1870 kg of aggregate, and the water-to-powder ratio is: 0,441885 .Powder percentual composition is: SiO2: 50,76%, Al2O3: 27,32%, Fe2O3:4,64%, CaO: 5,4%. The amount of the dry fraction of Na2O from the Na2SiO3 solution is11,13kg/m3. The amount of the dry fraction of SiO2 from the Na2SiO3 solution is 34,83 kg/m3. The amount of Na(OH) solution per m3 is: 84 kg, with a molarity of: 12. The mix also includes 0 kg/m3 of superplasticizer and 0 kg/m3 of extra water. The initial curing for this mix was 0 day at 25ªC. A compressive test after28 days was conducted with a result of 24,4 MPa.
Formulation includes | 280 | kg of FA | powder, | 1870 | kg of aggregate, and the water-to-powder ratio is: | 0.441885 | .Powder percentual composition is: SiO2: | 50.76 | %, Al2O3: | 27.32 | %, Fe2O3: | 4.64 | %, CaO: | 5.4 | %. The amount of the dry fraction of Na2O from the Na2SiO3 solution is | 11.13 | kg/m3. The amount of the dry fraction of SiO2 from the Na2SiO3 solution is | 34.83 | kg/m3. The amount of Na(OH) solution per m3 is: | 84 | kg, with a molarity of: | 12 | . The mix also includes | 0 | kg/m3 of superplasticizer and | 0 | kg/m3 of extra water. The initial curing for this mix was | 0 | day at | 25 | ªC. A compressive test after | 7 | days was conducted with a result of | 2.9 | MPa. | Formulation includes 280 kg of FA powder, 1870 kg of aggregate, and the water-to-powder ratio is: 0,441885 .Powder percentual composition is: SiO2: 50,76%, Al2O3: 27,32%, Fe2O3:4,64%, CaO: 5,4%. The amount of the dry fraction of Na2O from the Na2SiO3 solution is11,13kg/m3. The amount of the dry fraction of SiO2 from the Na2SiO3 solution is 34,83 kg/m3. The amount of Na(OH) solution per m3 is: 84 kg, with a molarity of: 12. The mix also includes 0 kg/m3 of superplasticizer and 0 kg/m3 of extra water. The initial curing for this mix was 0 day at 25ªC. A compressive test after7 days was conducted with a result of 2,9 MPa.
Formulation includes | 280 | kg of FA | powder, | 1870 | kg of aggregate, and the water-to-powder ratio is: | 0.441885 | .Powder percentual composition is: SiO2: | 50.76 | %, Al2O3: | 27.32 | %, Fe2O3: | 4.64 | %, CaO: | 5.4 | %. The amount of the dry fraction of Na2O from the Na2SiO3 solution is | 11.13 | kg/m3. The amount of the dry fraction of SiO2 from the Na2SiO3 solution is | 34.83 | kg/m3. The amount of Na(OH) solution per m3 is: | 84 | kg, with a molarity of: | 12 | . The mix also includes | 0 | kg/m3 of superplasticizer and | 0 | kg/m3 of extra water. The initial curing for this mix was | 0 | day at | 25 | ªC. A compressive test after | 56 | days was conducted with a result of | 32.4 | MPa. | Formulation includes 280 kg of FA powder, 1870 kg of aggregate, and the water-to-powder ratio is: 0,441885 .Powder percentual composition is: SiO2: 50,76%, Al2O3: 27,32%, Fe2O3:4,64%, CaO: 5,4%. The amount of the dry fraction of Na2O from the Na2SiO3 solution is11,13kg/m3. The amount of the dry fraction of SiO2 from the Na2SiO3 solution is 34,83 kg/m3. The amount of Na(OH) solution per m3 is: 84 kg, with a molarity of: 12. The mix also includes 0 kg/m3 of superplasticizer and 0 kg/m3 of extra water. The initial curing for this mix was 0 day at 25ªC. A compressive test after56 days was conducted with a result of 32,4 MPa.
Formulation includes | 280 | kg of FA | powder, | 1870 | kg of aggregate, and the water-to-powder ratio is: | 0.441885 | .Powder percentual composition is: SiO2: | 50.76 | %, Al2O3: | 27.32 | %, Fe2O3: | 4.64 | %, CaO: | 5.4 | %. The amount of the dry fraction of Na2O from the Na2SiO3 solution is | 11.13 | kg/m3. The amount of the dry fraction of SiO2 from the Na2SiO3 solution is | 34.83 | kg/m3. The amount of Na(OH) solution per m3 is: | 84 | kg, with a molarity of: | 12 | . The mix also includes | 0 | kg/m3 of superplasticizer and | 0 | kg/m3 of extra water. The initial curing for this mix was | 0 | day at | 25 | ªC. A compressive test after | 14 | days was conducted with a result of | 8.2 | MPa. | Formulation includes 280 kg of FA powder, 1870 kg of aggregate, and the water-to-powder ratio is: 0,441885 .Powder percentual composition is: SiO2: 50,76%, Al2O3: 27,32%, Fe2O3:4,64%, CaO: 5,4%. The amount of the dry fraction of Na2O from the Na2SiO3 solution is11,13kg/m3. The amount of the dry fraction of SiO2 from the Na2SiO3 solution is 34,83 kg/m3. The amount of Na(OH) solution per m3 is: 84 kg, with a molarity of: 12. The mix also includes 0 kg/m3 of superplasticizer and 0 kg/m3 of extra water. The initial curing for this mix was 0 day at 25ªC. A compressive test after14 days was conducted with a result of 8,2 MPa.
Formulation includes | 280 | kg of FA | powder, | 1870 | kg of aggregate, and the water-to-powder ratio is: | 0.441885 | .Powder percentual composition is: SiO2: | 50.76 | %, Al2O3: | 27.32 | %, Fe2O3: | 4.64 | %, CaO: | 5.4 | %. The amount of the dry fraction of Na2O from the Na2SiO3 solution is | 11.13 | kg/m3. The amount of the dry fraction of SiO2 from the Na2SiO3 solution is | 34.83 | kg/m3. The amount of Na(OH) solution per m3 is: | 84 | kg, with a molarity of: | 12 | . The mix also includes | 0 | kg/m3 of superplasticizer and | 0 | kg/m3 of extra water. The initial curing for this mix was | 0 | day at | 25 | ªC. A compressive test after | 3 | days was conducted with a result of | 0 | MPa. | Formulation includes 280 kg of FA powder, 1870 kg of aggregate, and the water-to-powder ratio is: 0,441885 .Powder percentual composition is: SiO2: 50,76%, Al2O3: 27,32%, Fe2O3:4,64%, CaO: 5,4%. The amount of the dry fraction of Na2O from the Na2SiO3 solution is11,13kg/m3. The amount of the dry fraction of SiO2 from the Na2SiO3 solution is 34,83 kg/m3. The amount of Na(OH) solution per m3 is: 84 kg, with a molarity of: 12. The mix also includes 0 kg/m3 of superplasticizer and 0 kg/m3 of extra water. The initial curing for this mix was 0 day at 25ªC. A compressive test after3 days was conducted with a result of 0 MPa.
Formulation includes | 280 | kg of FA | powder, | 1870 | kg of aggregate, and the water-to-powder ratio is: | 0.441885 | .Powder percentual composition is: SiO2: | 50.76 | %, Al2O3: | 27.32 | %, Fe2O3: | 4.64 | %, CaO: | 5.4 | %. The amount of the dry fraction of Na2O from the Na2SiO3 solution is | 11.13 | kg/m3. The amount of the dry fraction of SiO2 from the Na2SiO3 solution is | 34.83 | kg/m3. The amount of Na(OH) solution per m3 is: | 84 | kg, with a molarity of: | 12 | . The mix also includes | 0 | kg/m3 of superplasticizer and | 0 | kg/m3 of extra water. The initial curing for this mix was | 1 | day at | 80 | ªC. A compressive test after | 56 | days was conducted with a result of | 45.6 | MPa. | Formulation includes 280 kg of FA powder, 1870 kg of aggregate, and the water-to-powder ratio is: 0,441885 .Powder percentual composition is: SiO2: 50,76%, Al2O3: 27,32%, Fe2O3:4,64%, CaO: 5,4%. The amount of the dry fraction of Na2O from the Na2SiO3 solution is11,13kg/m3. The amount of the dry fraction of SiO2 from the Na2SiO3 solution is 34,83 kg/m3. The amount of Na(OH) solution per m3 is: 84 kg, with a molarity of: 12. The mix also includes 0 kg/m3 of superplasticizer and 0 kg/m3 of extra water. The initial curing for this mix was 1 day at 80ªC. A compressive test after56 days was conducted with a result of 45,6 MPa.
Formulation includes | 280 | kg of FA | powder, | 1870 | kg of aggregate, and the water-to-powder ratio is: | 0.441885 | .Powder percentual composition is: SiO2: | 50.76 | %, Al2O3: | 27.32 | %, Fe2O3: | 4.64 | %, CaO: | 5.4 | %. The amount of the dry fraction of Na2O from the Na2SiO3 solution is | 11.13 | kg/m3. The amount of the dry fraction of SiO2 from the Na2SiO3 solution is | 34.83 | kg/m3. The amount of Na(OH) solution per m3 is: | 84 | kg, with a molarity of: | 12 | . The mix also includes | 0 | kg/m3 of superplasticizer and | 0 | kg/m3 of extra water. The initial curing for this mix was | 1 | day at | 80 | ªC. A compressive test after | 7 | days was conducted with a result of | 40.8 | MPa. | Formulation includes 280 kg of FA powder, 1870 kg of aggregate, and the water-to-powder ratio is: 0,441885 .Powder percentual composition is: SiO2: 50,76%, Al2O3: 27,32%, Fe2O3:4,64%, CaO: 5,4%. The amount of the dry fraction of Na2O from the Na2SiO3 solution is11,13kg/m3. The amount of the dry fraction of SiO2 from the Na2SiO3 solution is 34,83 kg/m3. The amount of Na(OH) solution per m3 is: 84 kg, with a molarity of: 12. The mix also includes 0 kg/m3 of superplasticizer and 0 kg/m3 of extra water. The initial curing for this mix was 1 day at 80ªC. A compressive test after7 days was conducted with a result of 40,8 MPa.
Formulation includes | 280 | kg of FA | powder, | 1870 | kg of aggregate, and the water-to-powder ratio is: | 0.441885 | .Powder percentual composition is: SiO2: | 50.76 | %, Al2O3: | 27.32 | %, Fe2O3: | 4.64 | %, CaO: | 5.4 | %. The amount of the dry fraction of Na2O from the Na2SiO3 solution is | 11.13 | kg/m3. The amount of the dry fraction of SiO2 from the Na2SiO3 solution is | 34.83 | kg/m3. The amount of Na(OH) solution per m3 is: | 84 | kg, with a molarity of: | 12 | . The mix also includes | 0 | kg/m3 of superplasticizer and | 0 | kg/m3 of extra water. The initial curing for this mix was | 1 | day at | 80 | ªC. A compressive test after | 28 | days was conducted with a result of | 43.3 | MPa. | Formulation includes 280 kg of FA powder, 1870 kg of aggregate, and the water-to-powder ratio is: 0,441885 .Powder percentual composition is: SiO2: 50,76%, Al2O3: 27,32%, Fe2O3:4,64%, CaO: 5,4%. The amount of the dry fraction of Na2O from the Na2SiO3 solution is11,13kg/m3. The amount of the dry fraction of SiO2 from the Na2SiO3 solution is 34,83 kg/m3. The amount of Na(OH) solution per m3 is: 84 kg, with a molarity of: 12. The mix also includes 0 kg/m3 of superplasticizer and 0 kg/m3 of extra water. The initial curing for this mix was 1 day at 80ªC. A compressive test after28 days was conducted with a result of 43,3 MPa.
Formulation includes | 280 | kg of FA | powder, | 1870 | kg of aggregate, and the water-to-powder ratio is: | 0.441885 | .Powder percentual composition is: SiO2: | 50.76 | %, Al2O3: | 27.32 | %, Fe2O3: | 4.64 | %, CaO: | 5.4 | %. The amount of the dry fraction of Na2O from the Na2SiO3 solution is | 11.13 | kg/m3. The amount of the dry fraction of SiO2 from the Na2SiO3 solution is | 34.83 | kg/m3. The amount of Na(OH) solution per m3 is: | 84 | kg, with a molarity of: | 12 | . The mix also includes | 0 | kg/m3 of superplasticizer and | 0 | kg/m3 of extra water. The initial curing for this mix was | 1 | day at | 80 | ªC. A compressive test after | 14 | days was conducted with a result of | 41.5 | MPa. | Formulation includes 280 kg of FA powder, 1870 kg of aggregate, and the water-to-powder ratio is: 0,441885 .Powder percentual composition is: SiO2: 50,76%, Al2O3: 27,32%, Fe2O3:4,64%, CaO: 5,4%. The amount of the dry fraction of Na2O from the Na2SiO3 solution is11,13kg/m3. The amount of the dry fraction of SiO2 from the Na2SiO3 solution is 34,83 kg/m3. The amount of Na(OH) solution per m3 is: 84 kg, with a molarity of: 12. The mix also includes 0 kg/m3 of superplasticizer and 0 kg/m3 of extra water. The initial curing for this mix was 1 day at 80ªC. A compressive test after14 days was conducted with a result of 41,5 MPa.
Formulation includes | 280 | kg of FA | powder, | 1870 | kg of aggregate, and the water-to-powder ratio is: | 0.441885 | .Powder percentual composition is: SiO2: | 50.76 | %, Al2O3: | 27.32 | %, Fe2O3: | 4.64 | %, CaO: | 5.4 | %. The amount of the dry fraction of Na2O from the Na2SiO3 solution is | 11.13 | kg/m3. The amount of the dry fraction of SiO2 from the Na2SiO3 solution is | 34.83 | kg/m3. The amount of Na(OH) solution per m3 is: | 84 | kg, with a molarity of: | 12 | . The mix also includes | 0 | kg/m3 of superplasticizer and | 0 | kg/m3 of extra water. The initial curing for this mix was | 1 | day at | 80 | ªC. A compressive test after | 3 | days was conducted with a result of | 38.1 | MPa. | Formulation includes 280 kg of FA powder, 1870 kg of aggregate, and the water-to-powder ratio is: 0,441885 .Powder percentual composition is: SiO2: 50,76%, Al2O3: 27,32%, Fe2O3:4,64%, CaO: 5,4%. The amount of the dry fraction of Na2O from the Na2SiO3 solution is11,13kg/m3. The amount of the dry fraction of SiO2 from the Na2SiO3 solution is 34,83 kg/m3. The amount of Na(OH) solution per m3 is: 84 kg, with a molarity of: 12. The mix also includes 0 kg/m3 of superplasticizer and 0 kg/m3 of extra water. The initial curing for this mix was 1 day at 80ªC. A compressive test after3 days was conducted with a result of 38,1 MPa.
Formulation includes | 280 | kg of FA | powder, | 1870 | kg of aggregate, and the water-to-powder ratio is: | 0.441885 | .Powder percentual composition is: SiO2: | 50.76 | %, Al2O3: | 27.32 | %, Fe2O3: | 4.64 | %, CaO: | 5.4 | %. The amount of the dry fraction of Na2O from the Na2SiO3 solution is | 11.13 | kg/m3. The amount of the dry fraction of SiO2 from the Na2SiO3 solution is | 34.83 | kg/m3. The amount of Na(OH) solution per m3 is: | 84 | kg, with a molarity of: | 12 | . The mix also includes | 0 | kg/m3 of superplasticizer and | 0 | kg/m3 of extra water. The initial curing for this mix was | 1 | day at | 80 | ªC. A compressive test after | 14 | days was conducted with a result of | 45.3 | MPa. | Formulation includes 280 kg of FA powder, 1870 kg of aggregate, and the water-to-powder ratio is: 0,441885 .Powder percentual composition is: SiO2: 50,76%, Al2O3: 27,32%, Fe2O3:4,64%, CaO: 5,4%. The amount of the dry fraction of Na2O from the Na2SiO3 solution is11,13kg/m3. The amount of the dry fraction of SiO2 from the Na2SiO3 solution is 34,83 kg/m3. The amount of Na(OH) solution per m3 is: 84 kg, with a molarity of: 12. The mix also includes 0 kg/m3 of superplasticizer and 0 kg/m3 of extra water. The initial curing for this mix was 1 day at 80ªC. A compressive test after14 days was conducted with a result of 45,3 MPa.
Formulation includes | 280 | kg of FA | powder, | 1870 | kg of aggregate, and the water-to-powder ratio is: | 0.441885 | .Powder percentual composition is: SiO2: | 50.76 | %, Al2O3: | 27.32 | %, Fe2O3: | 4.64 | %, CaO: | 5.4 | %. The amount of the dry fraction of Na2O from the Na2SiO3 solution is | 11.13 | kg/m3. The amount of the dry fraction of SiO2 from the Na2SiO3 solution is | 34.83 | kg/m3. The amount of Na(OH) solution per m3 is: | 84 | kg, with a molarity of: | 12 | . The mix also includes | 0 | kg/m3 of superplasticizer and | 0 | kg/m3 of extra water. The initial curing for this mix was | 1 | day at | 80 | ªC. A compressive test after | 28 | days was conducted with a result of | 49.1 | MPa. | Formulation includes 280 kg of FA powder, 1870 kg of aggregate, and the water-to-powder ratio is: 0,441885 .Powder percentual composition is: SiO2: 50,76%, Al2O3: 27,32%, Fe2O3:4,64%, CaO: 5,4%. The amount of the dry fraction of Na2O from the Na2SiO3 solution is11,13kg/m3. The amount of the dry fraction of SiO2 from the Na2SiO3 solution is 34,83 kg/m3. The amount of Na(OH) solution per m3 is: 84 kg, with a molarity of: 12. The mix also includes 0 kg/m3 of superplasticizer and 0 kg/m3 of extra water. The initial curing for this mix was 1 day at 80ªC. A compressive test after28 days was conducted with a result of 49,1 MPa.
Formulation includes | 280 | kg of FA | powder, | 1870 | kg of aggregate, and the water-to-powder ratio is: | 0.441885 | .Powder percentual composition is: SiO2: | 50.76 | %, Al2O3: | 27.32 | %, Fe2O3: | 4.64 | %, CaO: | 5.4 | %. The amount of the dry fraction of Na2O from the Na2SiO3 solution is | 11.13 | kg/m3. The amount of the dry fraction of SiO2 from the Na2SiO3 solution is | 34.83 | kg/m3. The amount of Na(OH) solution per m3 is: | 84 | kg, with a molarity of: | 12 | . The mix also includes | 0 | kg/m3 of superplasticizer and | 0 | kg/m3 of extra water. The initial curing for this mix was | 1 | day at | 80 | ªC. A compressive test after | 56 | days was conducted with a result of | 52.6 | MPa. | Formulation includes 280 kg of FA powder, 1870 kg of aggregate, and the water-to-powder ratio is: 0,441885 .Powder percentual composition is: SiO2: 50,76%, Al2O3: 27,32%, Fe2O3:4,64%, CaO: 5,4%. The amount of the dry fraction of Na2O from the Na2SiO3 solution is11,13kg/m3. The amount of the dry fraction of SiO2 from the Na2SiO3 solution is 34,83 kg/m3. The amount of Na(OH) solution per m3 is: 84 kg, with a molarity of: 12. The mix also includes 0 kg/m3 of superplasticizer and 0 kg/m3 of extra water. The initial curing for this mix was 1 day at 80ªC. A compressive test after56 days was conducted with a result of 52,6 MPa.
Formulation includes | 280 | kg of FA | powder, | 1870 | kg of aggregate, and the water-to-powder ratio is: | 0.441885 | .Powder percentual composition is: SiO2: | 50.76 | %, Al2O3: | 27.32 | %, Fe2O3: | 4.64 | %, CaO: | 5.4 | %. The amount of the dry fraction of Na2O from the Na2SiO3 solution is | 11.13 | kg/m3. The amount of the dry fraction of SiO2 from the Na2SiO3 solution is | 34.83 | kg/m3. The amount of Na(OH) solution per m3 is: | 84 | kg, with a molarity of: | 12 | . The mix also includes | 0 | kg/m3 of superplasticizer and | 0 | kg/m3 of extra water. The initial curing for this mix was | 1 | day at | 80 | ªC. A compressive test after | 7 | days was conducted with a result of | 42.7 | MPa. | Formulation includes 280 kg of FA powder, 1870 kg of aggregate, and the water-to-powder ratio is: 0,441885 .Powder percentual composition is: SiO2: 50,76%, Al2O3: 27,32%, Fe2O3:4,64%, CaO: 5,4%. The amount of the dry fraction of Na2O from the Na2SiO3 solution is11,13kg/m3. The amount of the dry fraction of SiO2 from the Na2SiO3 solution is 34,83 kg/m3. The amount of Na(OH) solution per m3 is: 84 kg, with a molarity of: 12. The mix also includes 0 kg/m3 of superplasticizer and 0 kg/m3 of extra water. The initial curing for this mix was 1 day at 80ªC. A compressive test after7 days was conducted with a result of 42,7 MPa.
Formulation includes | 280 | kg of FA | powder, | 1870 | kg of aggregate, and the water-to-powder ratio is: | 0.441885 | .Powder percentual composition is: SiO2: | 50.76 | %, Al2O3: | 27.32 | %, Fe2O3: | 4.64 | %, CaO: | 5.4 | %. The amount of the dry fraction of Na2O from the Na2SiO3 solution is | 11.13 | kg/m3. The amount of the dry fraction of SiO2 from the Na2SiO3 solution is | 34.83 | kg/m3. The amount of Na(OH) solution per m3 is: | 84 | kg, with a molarity of: | 12 | . The mix also includes | 0 | kg/m3 of superplasticizer and | 0 | kg/m3 of extra water. The initial curing for this mix was | 1 | day at | 80 | ªC. A compressive test after | 3 | days was conducted with a result of | 39.8 | MPa. | Formulation includes 280 kg of FA powder, 1870 kg of aggregate, and the water-to-powder ratio is: 0,441885 .Powder percentual composition is: SiO2: 50,76%, Al2O3: 27,32%, Fe2O3:4,64%, CaO: 5,4%. The amount of the dry fraction of Na2O from the Na2SiO3 solution is11,13kg/m3. The amount of the dry fraction of SiO2 from the Na2SiO3 solution is 34,83 kg/m3. The amount of Na(OH) solution per m3 is: 84 kg, with a molarity of: 12. The mix also includes 0 kg/m3 of superplasticizer and 0 kg/m3 of extra water. The initial curing for this mix was 1 day at 80ªC. A compressive test after3 days was conducted with a result of 39,8 MPa.
Formulation includes | 280 | kg of FA | powder, | 1870 | kg of aggregate, and the water-to-powder ratio is: | 0.441885 | .Powder percentual composition is: SiO2: | 50.76 | %, Al2O3: | 27.32 | %, Fe2O3: | 4.64 | %, CaO: | 5.4 | %. The amount of the dry fraction of Na2O from the Na2SiO3 solution is | 11.13 | kg/m3. The amount of the dry fraction of SiO2 from the Na2SiO3 solution is | 34.83 | kg/m3. The amount of Na(OH) solution per m3 is: | 84 | kg, with a molarity of: | 12 | . The mix also includes | 0 | kg/m3 of superplasticizer and | 0 | kg/m3 of extra water. The initial curing for this mix was | 1 | day at | 80 | ªC. A compressive test after | 7 | days was conducted with a result of | 45.2 | MPa. | Formulation includes 280 kg of FA powder, 1870 kg of aggregate, and the water-to-powder ratio is: 0,441885 .Powder percentual composition is: SiO2: 50,76%, Al2O3: 27,32%, Fe2O3:4,64%, CaO: 5,4%. The amount of the dry fraction of Na2O from the Na2SiO3 solution is11,13kg/m3. The amount of the dry fraction of SiO2 from the Na2SiO3 solution is 34,83 kg/m3. The amount of Na(OH) solution per m3 is: 84 kg, with a molarity of: 12. The mix also includes 0 kg/m3 of superplasticizer and 0 kg/m3 of extra water. The initial curing for this mix was 1 day at 80ªC. A compressive test after7 days was conducted with a result of 45,2 MPa.
Formulation includes | 280 | kg of FA | powder, | 1870 | kg of aggregate, and the water-to-powder ratio is: | 0.441885 | .Powder percentual composition is: SiO2: | 50.76 | %, Al2O3: | 27.32 | %, Fe2O3: | 4.64 | %, CaO: | 5.4 | %. The amount of the dry fraction of Na2O from the Na2SiO3 solution is | 11.13 | kg/m3. The amount of the dry fraction of SiO2 from the Na2SiO3 solution is | 34.83 | kg/m3. The amount of Na(OH) solution per m3 is: | 84 | kg, with a molarity of: | 12 | . The mix also includes | 0 | kg/m3 of superplasticizer and | 0 | kg/m3 of extra water. The initial curing for this mix was | 1 | day at | 80 | ªC. A compressive test after | 56 | days was conducted with a result of | 51.5 | MPa. | Formulation includes 280 kg of FA powder, 1870 kg of aggregate, and the water-to-powder ratio is: 0,441885 .Powder percentual composition is: SiO2: 50,76%, Al2O3: 27,32%, Fe2O3:4,64%, CaO: 5,4%. The amount of the dry fraction of Na2O from the Na2SiO3 solution is11,13kg/m3. The amount of the dry fraction of SiO2 from the Na2SiO3 solution is 34,83 kg/m3. The amount of Na(OH) solution per m3 is: 84 kg, with a molarity of: 12. The mix also includes 0 kg/m3 of superplasticizer and 0 kg/m3 of extra water. The initial curing for this mix was 1 day at 80ªC. A compressive test after56 days was conducted with a result of 51,5 MPa.
Formulation includes | 280 | kg of FA | powder, | 1870 | kg of aggregate, and the water-to-powder ratio is: | 0.441885 | .Powder percentual composition is: SiO2: | 50.76 | %, Al2O3: | 27.32 | %, Fe2O3: | 4.64 | %, CaO: | 5.4 | %. The amount of the dry fraction of Na2O from the Na2SiO3 solution is | 11.13 | kg/m3. The amount of the dry fraction of SiO2 from the Na2SiO3 solution is | 34.83 | kg/m3. The amount of Na(OH) solution per m3 is: | 84 | kg, with a molarity of: | 12 | . The mix also includes | 0 | kg/m3 of superplasticizer and | 0 | kg/m3 of extra water. The initial curing for this mix was | 1 | day at | 80 | ªC. A compressive test after | 3 | days was conducted with a result of | 43.4 | MPa. | Formulation includes 280 kg of FA powder, 1870 kg of aggregate, and the water-to-powder ratio is: 0,441885 .Powder percentual composition is: SiO2: 50,76%, Al2O3: 27,32%, Fe2O3:4,64%, CaO: 5,4%. The amount of the dry fraction of Na2O from the Na2SiO3 solution is11,13kg/m3. The amount of the dry fraction of SiO2 from the Na2SiO3 solution is 34,83 kg/m3. The amount of Na(OH) solution per m3 is: 84 kg, with a molarity of: 12. The mix also includes 0 kg/m3 of superplasticizer and 0 kg/m3 of extra water. The initial curing for this mix was 1 day at 80ªC. A compressive test after3 days was conducted with a result of 43,4 MPa.
Formulation includes | 280 | kg of FA | powder, | 1870 | kg of aggregate, and the water-to-powder ratio is: | 0.441885 | .Powder percentual composition is: SiO2: | 50.76 | %, Al2O3: | 27.32 | %, Fe2O3: | 4.64 | %, CaO: | 5.4 | %. The amount of the dry fraction of Na2O from the Na2SiO3 solution is | 11.13 | kg/m3. The amount of the dry fraction of SiO2 from the Na2SiO3 solution is | 34.83 | kg/m3. The amount of Na(OH) solution per m3 is: | 84 | kg, with a molarity of: | 12 | . The mix also includes | 0 | kg/m3 of superplasticizer and | 0 | kg/m3 of extra water. The initial curing for this mix was | 1 | day at | 80 | ªC. A compressive test after | 14 | days was conducted with a result of | 46.9 | MPa. | Formulation includes 280 kg of FA powder, 1870 kg of aggregate, and the water-to-powder ratio is: 0,441885 .Powder percentual composition is: SiO2: 50,76%, Al2O3: 27,32%, Fe2O3:4,64%, CaO: 5,4%. The amount of the dry fraction of Na2O from the Na2SiO3 solution is11,13kg/m3. The amount of the dry fraction of SiO2 from the Na2SiO3 solution is 34,83 kg/m3. The amount of Na(OH) solution per m3 is: 84 kg, with a molarity of: 12. The mix also includes 0 kg/m3 of superplasticizer and 0 kg/m3 of extra water. The initial curing for this mix was 1 day at 80ªC. A compressive test after14 days was conducted with a result of 46,9 MPa.
Formulation includes | 280 | kg of FA | powder, | 1870 | kg of aggregate, and the water-to-powder ratio is: | 0.441885 | .Powder percentual composition is: SiO2: | 50.76 | %, Al2O3: | 27.32 | %, Fe2O3: | 4.64 | %, CaO: | 5.4 | %. The amount of the dry fraction of Na2O from the Na2SiO3 solution is | 11.13 | kg/m3. The amount of the dry fraction of SiO2 from the Na2SiO3 solution is | 34.83 | kg/m3. The amount of Na(OH) solution per m3 is: | 84 | kg, with a molarity of: | 12 | . The mix also includes | 0 | kg/m3 of superplasticizer and | 0 | kg/m3 of extra water. The initial curing for this mix was | 1 | day at | 80 | ªC. A compressive test after | 28 | days was conducted with a result of | 48.1 | MPa. | Formulation includes 280 kg of FA powder, 1870 kg of aggregate, and the water-to-powder ratio is: 0,441885 .Powder percentual composition is: SiO2: 50,76%, Al2O3: 27,32%, Fe2O3:4,64%, CaO: 5,4%. The amount of the dry fraction of Na2O from the Na2SiO3 solution is11,13kg/m3. The amount of the dry fraction of SiO2 from the Na2SiO3 solution is 34,83 kg/m3. The amount of Na(OH) solution per m3 is: 84 kg, with a molarity of: 12. The mix also includes 0 kg/m3 of superplasticizer and 0 kg/m3 of extra water. The initial curing for this mix was 1 day at 80ªC. A compressive test after28 days was conducted with a result of 48,1 MPa.
Formulation includes | 280 | kg of FA | powder, | 1870 | kg of aggregate, and the water-to-powder ratio is: | 0.441885 | .Powder percentual composition is: SiO2: | 50.76 | %, Al2O3: | 27.32 | %, Fe2O3: | 4.64 | %, CaO: | 5.4 | %. The amount of the dry fraction of Na2O from the Na2SiO3 solution is | 11.13 | kg/m3. The amount of the dry fraction of SiO2 from the Na2SiO3 solution is | 34.83 | kg/m3. The amount of Na(OH) solution per m3 is: | 84 | kg, with a molarity of: | 12 | . The mix also includes | 0 | kg/m3 of superplasticizer and | 0 | kg/m3 of extra water. The initial curing for this mix was | 1 | day at | 80 | ªC. A compressive test after | 3 | days was conducted with a result of | 41.1 | MPa. | Formulation includes 280 kg of FA powder, 1870 kg of aggregate, and the water-to-powder ratio is: 0,441885 .Powder percentual composition is: SiO2: 50,76%, Al2O3: 27,32%, Fe2O3:4,64%, CaO: 5,4%. The amount of the dry fraction of Na2O from the Na2SiO3 solution is11,13kg/m3. The amount of the dry fraction of SiO2 from the Na2SiO3 solution is 34,83 kg/m3. The amount of Na(OH) solution per m3 is: 84 kg, with a molarity of: 12. The mix also includes 0 kg/m3 of superplasticizer and 0 kg/m3 of extra water. The initial curing for this mix was 1 day at 80ªC. A compressive test after3 days was conducted with a result of 41,1 MPa.
Formulation includes | 280 | kg of FA | powder, | 1870 | kg of aggregate, and the water-to-powder ratio is: | 0.441885 | .Powder percentual composition is: SiO2: | 50.76 | %, Al2O3: | 27.32 | %, Fe2O3: | 4.64 | %, CaO: | 5.4 | %. The amount of the dry fraction of Na2O from the Na2SiO3 solution is | 11.13 | kg/m3. The amount of the dry fraction of SiO2 from the Na2SiO3 solution is | 34.83 | kg/m3. The amount of Na(OH) solution per m3 is: | 84 | kg, with a molarity of: | 12 | . The mix also includes | 0 | kg/m3 of superplasticizer and | 0 | kg/m3 of extra water. The initial curing for this mix was | 1 | day at | 80 | ªC. A compressive test after | 28 | days was conducted with a result of | 49.1 | MPa. | Formulation includes 280 kg of FA powder, 1870 kg of aggregate, and the water-to-powder ratio is: 0,441885 .Powder percentual composition is: SiO2: 50,76%, Al2O3: 27,32%, Fe2O3:4,64%, CaO: 5,4%. The amount of the dry fraction of Na2O from the Na2SiO3 solution is11,13kg/m3. The amount of the dry fraction of SiO2 from the Na2SiO3 solution is 34,83 kg/m3. The amount of Na(OH) solution per m3 is: 84 kg, with a molarity of: 12. The mix also includes 0 kg/m3 of superplasticizer and 0 kg/m3 of extra water. The initial curing for this mix was 1 day at 80ªC. A compressive test after28 days was conducted with a result of 49,1 MPa.
Formulation includes | 280 | kg of FA | powder, | 1870 | kg of aggregate, and the water-to-powder ratio is: | 0.441885 | .Powder percentual composition is: SiO2: | 50.76 | %, Al2O3: | 27.32 | %, Fe2O3: | 4.64 | %, CaO: | 5.4 | %. The amount of the dry fraction of Na2O from the Na2SiO3 solution is | 11.13 | kg/m3. The amount of the dry fraction of SiO2 from the Na2SiO3 solution is | 34.83 | kg/m3. The amount of Na(OH) solution per m3 is: | 84 | kg, with a molarity of: | 12 | . The mix also includes | 0 | kg/m3 of superplasticizer and | 0 | kg/m3 of extra water. The initial curing for this mix was | 1 | day at | 80 | ªC. A compressive test after | 14 | days was conducted with a result of | 46 | MPa. | Formulation includes 280 kg of FA powder, 1870 kg of aggregate, and the water-to-powder ratio is: 0,441885 .Powder percentual composition is: SiO2: 50,76%, Al2O3: 27,32%, Fe2O3:4,64%, CaO: 5,4%. The amount of the dry fraction of Na2O from the Na2SiO3 solution is11,13kg/m3. The amount of the dry fraction of SiO2 from the Na2SiO3 solution is 34,83 kg/m3. The amount of Na(OH) solution per m3 is: 84 kg, with a molarity of: 12. The mix also includes 0 kg/m3 of superplasticizer and 0 kg/m3 of extra water. The initial curing for this mix was 1 day at 80ªC. A compressive test after14 days was conducted with a result of 46 MPa.
Formulation includes | 280 | kg of FA | powder, | 1870 | kg of aggregate, and the water-to-powder ratio is: | 0.441885 | .Powder percentual composition is: SiO2: | 50.76 | %, Al2O3: | 27.32 | %, Fe2O3: | 4.64 | %, CaO: | 5.4 | %. The amount of the dry fraction of Na2O from the Na2SiO3 solution is | 11.13 | kg/m3. The amount of the dry fraction of SiO2 from the Na2SiO3 solution is | 34.83 | kg/m3. The amount of Na(OH) solution per m3 is: | 84 | kg, with a molarity of: | 12 | . The mix also includes | 0 | kg/m3 of superplasticizer and | 0 | kg/m3 of extra water. The initial curing for this mix was | 1 | day at | 80 | ªC. A compressive test after | 7 | days was conducted with a result of | 44.1 | MPa. | Formulation includes 280 kg of FA powder, 1870 kg of aggregate, and the water-to-powder ratio is: 0,441885 .Powder percentual composition is: SiO2: 50,76%, Al2O3: 27,32%, Fe2O3:4,64%, CaO: 5,4%. The amount of the dry fraction of Na2O from the Na2SiO3 solution is11,13kg/m3. The amount of the dry fraction of SiO2 from the Na2SiO3 solution is 34,83 kg/m3. The amount of Na(OH) solution per m3 is: 84 kg, with a molarity of: 12. The mix also includes 0 kg/m3 of superplasticizer and 0 kg/m3 of extra water. The initial curing for this mix was 1 day at 80ªC. A compressive test after7 days was conducted with a result of 44,1 MPa.
Formulation includes | 280 | kg of FA | powder, | 1870 | kg of aggregate, and the water-to-powder ratio is: | 0.441885 | .Powder percentual composition is: SiO2: | 50.76 | %, Al2O3: | 27.32 | %, Fe2O3: | 4.64 | %, CaO: | 5.4 | %. The amount of the dry fraction of Na2O from the Na2SiO3 solution is | 11.13 | kg/m3. The amount of the dry fraction of SiO2 from the Na2SiO3 solution is | 34.83 | kg/m3. The amount of Na(OH) solution per m3 is: | 84 | kg, with a molarity of: | 12 | . The mix also includes | 0 | kg/m3 of superplasticizer and | 0 | kg/m3 of extra water. The initial curing for this mix was | 1 | day at | 80 | ªC. A compressive test after | 56 | days was conducted with a result of | 52.8 | MPa. | Formulation includes 280 kg of FA powder, 1870 kg of aggregate, and the water-to-powder ratio is: 0,441885 .Powder percentual composition is: SiO2: 50,76%, Al2O3: 27,32%, Fe2O3:4,64%, CaO: 5,4%. The amount of the dry fraction of Na2O from the Na2SiO3 solution is11,13kg/m3. The amount of the dry fraction of SiO2 from the Na2SiO3 solution is 34,83 kg/m3. The amount of Na(OH) solution per m3 is: 84 kg, with a molarity of: 12. The mix also includes 0 kg/m3 of superplasticizer and 0 kg/m3 of extra water. The initial curing for this mix was 1 day at 80ªC. A compressive test after56 days was conducted with a result of 52,8 MPa.
Formulation includes | 294 | kg of FA | powder, | 1870 | kg of aggregate, and the water-to-powder ratio is: | 0.4208429 | .Powder percentual composition is: SiO2: | 49.227399 | %, Al2O3: | 26.135609 | %, Fe2O3: | 4.543646 | %, CaO: | 8.32401 | %. The amount of the dry fraction of Na2O from the Na2SiO3 solution is | 11.13 | kg/m3. The amount of the dry fraction of SiO2 from the Na2SiO3 solution is | 34.83 | kg/m3. The amount of Na(OH) solution per m3 is: | 84 | kg, with a molarity of: | 12 | . The mix also includes | 0 | kg/m3 of superplasticizer and | 0 | kg/m3 of extra water. The initial curing for this mix was | 0 | day at | 25 | ªC. A compressive test after | 56 | days was conducted with a result of | 27.4 | MPa. | Formulation includes 294 kg of FA powder, 1870 kg of aggregate, and the water-to-powder ratio is: 0,420842857142857 .Powder percentual composition is: SiO2: 49,227399%, Al2O3: 26,135609%, Fe2O3:4,543646%, CaO: 8,32401%. The amount of the dry fraction of Na2O from the Na2SiO3 solution is11,13kg/m3. The amount of the dry fraction of SiO2 from the Na2SiO3 solution is 34,83 kg/m3. The amount of Na(OH) solution per m3 is: 84 kg, with a molarity of: 12. The mix also includes 0 kg/m3 of superplasticizer and 0 kg/m3 of extra water. The initial curing for this mix was 0 day at 25ªC. A compressive test after56 days was conducted with a result of 27,4 MPa.
Formulation includes | 294 | kg of FA | powder, | 1870 | kg of aggregate, and the water-to-powder ratio is: | 0.4208429 | .Powder percentual composition is: SiO2: | 49.227399 | %, Al2O3: | 26.135609 | %, Fe2O3: | 4.543646 | %, CaO: | 8.32401 | %. The amount of the dry fraction of Na2O from the Na2SiO3 solution is | 11.13 | kg/m3. The amount of the dry fraction of SiO2 from the Na2SiO3 solution is | 34.83 | kg/m3. The amount of Na(OH) solution per m3 is: | 84 | kg, with a molarity of: | 12 | . The mix also includes | 0 | kg/m3 of superplasticizer and | 0 | kg/m3 of extra water. The initial curing for this mix was | 0 | day at | 25 | ªC. A compressive test after | 28 | days was conducted with a result of | 20.2 | MPa. | Formulation includes 294 kg of FA powder, 1870 kg of aggregate, and the water-to-powder ratio is: 0,420842857142857 .Powder percentual composition is: SiO2: 49,227399%, Al2O3: 26,135609%, Fe2O3:4,543646%, CaO: 8,32401%. The amount of the dry fraction of Na2O from the Na2SiO3 solution is11,13kg/m3. The amount of the dry fraction of SiO2 from the Na2SiO3 solution is 34,83 kg/m3. The amount of Na(OH) solution per m3 is: 84 kg, with a molarity of: 12. The mix also includes 0 kg/m3 of superplasticizer and 0 kg/m3 of extra water. The initial curing for this mix was 0 day at 25ªC. A compressive test after28 days was conducted with a result of 20,2 MPa.
Formulation includes | 294 | kg of FA | powder, | 1870 | kg of aggregate, and the water-to-powder ratio is: | 0.4208429 | .Powder percentual composition is: SiO2: | 49.227399 | %, Al2O3: | 26.135609 | %, Fe2O3: | 4.543646 | %, CaO: | 8.32401 | %. The amount of the dry fraction of Na2O from the Na2SiO3 solution is | 11.13 | kg/m3. The amount of the dry fraction of SiO2 from the Na2SiO3 solution is | 34.83 | kg/m3. The amount of Na(OH) solution per m3 is: | 84 | kg, with a molarity of: | 12 | . The mix also includes | 0 | kg/m3 of superplasticizer and | 0 | kg/m3 of extra water. The initial curing for this mix was | 0 | day at | 25 | ªC. A compressive test after | 7 | days was conducted with a result of | 7.1 | MPa. | Formulation includes 294 kg of FA powder, 1870 kg of aggregate, and the water-to-powder ratio is: 0,420842857142857 .Powder percentual composition is: SiO2: 49,227399%, Al2O3: 26,135609%, Fe2O3:4,543646%, CaO: 8,32401%. The amount of the dry fraction of Na2O from the Na2SiO3 solution is11,13kg/m3. The amount of the dry fraction of SiO2 from the Na2SiO3 solution is 34,83 kg/m3. The amount of Na(OH) solution per m3 is: 84 kg, with a molarity of: 12. The mix also includes 0 kg/m3 of superplasticizer and 0 kg/m3 of extra water. The initial curing for this mix was 0 day at 25ªC. A compressive test after7 days was conducted with a result of 7,1 MPa.
Formulation includes | 294 | kg of FA | powder, | 1870 | kg of aggregate, and the water-to-powder ratio is: | 0.4208429 | .Powder percentual composition is: SiO2: | 49.227399 | %, Al2O3: | 26.135609 | %, Fe2O3: | 4.543646 | %, CaO: | 8.32401 | %. The amount of the dry fraction of Na2O from the Na2SiO3 solution is | 11.13 | kg/m3. The amount of the dry fraction of SiO2 from the Na2SiO3 solution is | 34.83 | kg/m3. The amount of Na(OH) solution per m3 is: | 84 | kg, with a molarity of: | 12 | . The mix also includes | 0 | kg/m3 of superplasticizer and | 0 | kg/m3 of extra water. The initial curing for this mix was | 0 | day at | 25 | ªC. A compressive test after | 3 | days was conducted with a result of | 4.9 | MPa. | Formulation includes 294 kg of FA powder, 1870 kg of aggregate, and the water-to-powder ratio is: 0,420842857142857 .Powder percentual composition is: SiO2: 49,227399%, Al2O3: 26,135609%, Fe2O3:4,543646%, CaO: 8,32401%. The amount of the dry fraction of Na2O from the Na2SiO3 solution is11,13kg/m3. The amount of the dry fraction of SiO2 from the Na2SiO3 solution is 34,83 kg/m3. The amount of Na(OH) solution per m3 is: 84 kg, with a molarity of: 12. The mix also includes 0 kg/m3 of superplasticizer and 0 kg/m3 of extra water. The initial curing for this mix was 0 day at 25ªC. A compressive test after3 days was conducted with a result of 4,9 MPa.
Formulation includes | 294 | kg of FA | powder, | 1870 | kg of aggregate, and the water-to-powder ratio is: | 0.4208429 | .Powder percentual composition is: SiO2: | 49.227399 | %, Al2O3: | 26.135609 | %, Fe2O3: | 4.543646 | %, CaO: | 8.32401 | %. The amount of the dry fraction of Na2O from the Na2SiO3 solution is | 11.13 | kg/m3. The amount of the dry fraction of SiO2 from the Na2SiO3 solution is | 34.83 | kg/m3. The amount of Na(OH) solution per m3 is: | 84 | kg, with a molarity of: | 12 | . The mix also includes | 0 | kg/m3 of superplasticizer and | 0 | kg/m3 of extra water. The initial curing for this mix was | 0 | day at | 25 | ªC. A compressive test after | 14 | days was conducted with a result of | 8.5 | MPa. | Formulation includes 294 kg of FA powder, 1870 kg of aggregate, and the water-to-powder ratio is: 0,420842857142857 .Powder percentual composition is: SiO2: 49,227399%, Al2O3: 26,135609%, Fe2O3:4,543646%, CaO: 8,32401%. The amount of the dry fraction of Na2O from the Na2SiO3 solution is11,13kg/m3. The amount of the dry fraction of SiO2 from the Na2SiO3 solution is 34,83 kg/m3. The amount of Na(OH) solution per m3 is: 84 kg, with a molarity of: 12. The mix also includes 0 kg/m3 of superplasticizer and 0 kg/m3 of extra water. The initial curing for this mix was 0 day at 25ªC. A compressive test after14 days was conducted with a result of 8,5 MPa.
Formulation includes | 294 | kg of FA | powder, | 1870 | kg of aggregate, and the water-to-powder ratio is: | 0.4208429 | .Powder percentual composition is: SiO2: | 49.227399 | %, Al2O3: | 26.135609 | %, Fe2O3: | 4.543646 | %, CaO: | 8.32401 | %. The amount of the dry fraction of Na2O from the Na2SiO3 solution is | 11.13 | kg/m3. The amount of the dry fraction of SiO2 from the Na2SiO3 solution is | 34.83 | kg/m3. The amount of Na(OH) solution per m3 is: | 84 | kg, with a molarity of: | 12 | . The mix also includes | 0 | kg/m3 of superplasticizer and | 0 | kg/m3 of extra water. The initial curing for this mix was | 0 | day at | 25 | ªC. A compressive test after | 56 | days was conducted with a result of | 33.1 | MPa. | Formulation includes 294 kg of FA powder, 1870 kg of aggregate, and the water-to-powder ratio is: 0,420842857142857 .Powder percentual composition is: SiO2: 49,227399%, Al2O3: 26,135609%, Fe2O3:4,543646%, CaO: 8,32401%. The amount of the dry fraction of Na2O from the Na2SiO3 solution is11,13kg/m3. The amount of the dry fraction of SiO2 from the Na2SiO3 solution is 34,83 kg/m3. The amount of Na(OH) solution per m3 is: 84 kg, with a molarity of: 12. The mix also includes 0 kg/m3 of superplasticizer and 0 kg/m3 of extra water. The initial curing for this mix was 0 day at 25ªC. A compressive test after56 days was conducted with a result of 33,1 MPa.
Formulation includes | 294 | kg of FA | powder, | 1870 | kg of aggregate, and the water-to-powder ratio is: | 0.4208429 | .Powder percentual composition is: SiO2: | 49.227399 | %, Al2O3: | 26.135609 | %, Fe2O3: | 4.543646 | %, CaO: | 8.32401 | %. The amount of the dry fraction of Na2O from the Na2SiO3 solution is | 11.13 | kg/m3. The amount of the dry fraction of SiO2 from the Na2SiO3 solution is | 34.83 | kg/m3. The amount of Na(OH) solution per m3 is: | 84 | kg, with a molarity of: | 12 | . The mix also includes | 0 | kg/m3 of superplasticizer and | 0 | kg/m3 of extra water. The initial curing for this mix was | 0 | day at | 25 | ªC. A compressive test after | 7 | days was conducted with a result of | 7.5 | MPa. | Formulation includes 294 kg of FA powder, 1870 kg of aggregate, and the water-to-powder ratio is: 0,420842857142857 .Powder percentual composition is: SiO2: 49,227399%, Al2O3: 26,135609%, Fe2O3:4,543646%, CaO: 8,32401%. The amount of the dry fraction of Na2O from the Na2SiO3 solution is11,13kg/m3. The amount of the dry fraction of SiO2 from the Na2SiO3 solution is 34,83 kg/m3. The amount of Na(OH) solution per m3 is: 84 kg, with a molarity of: 12. The mix also includes 0 kg/m3 of superplasticizer and 0 kg/m3 of extra water. The initial curing for this mix was 0 day at 25ªC. A compressive test after7 days was conducted with a result of 7,5 MPa.
Formulation includes | 294 | kg of FA | powder, | 1870 | kg of aggregate, and the water-to-powder ratio is: | 0.4208429 | .Powder percentual composition is: SiO2: | 49.227399 | %, Al2O3: | 26.135609 | %, Fe2O3: | 4.543646 | %, CaO: | 8.32401 | %. The amount of the dry fraction of Na2O from the Na2SiO3 solution is | 11.13 | kg/m3. The amount of the dry fraction of SiO2 from the Na2SiO3 solution is | 34.83 | kg/m3. The amount of Na(OH) solution per m3 is: | 84 | kg, with a molarity of: | 12 | . The mix also includes | 0 | kg/m3 of superplasticizer and | 0 | kg/m3 of extra water. The initial curing for this mix was | 0 | day at | 25 | ªC. A compressive test after | 3 | days was conducted with a result of | 5.8 | MPa. | Formulation includes 294 kg of FA powder, 1870 kg of aggregate, and the water-to-powder ratio is: 0,420842857142857 .Powder percentual composition is: SiO2: 49,227399%, Al2O3: 26,135609%, Fe2O3:4,543646%, CaO: 8,32401%. The amount of the dry fraction of Na2O from the Na2SiO3 solution is11,13kg/m3. The amount of the dry fraction of SiO2 from the Na2SiO3 solution is 34,83 kg/m3. The amount of Na(OH) solution per m3 is: 84 kg, with a molarity of: 12. The mix also includes 0 kg/m3 of superplasticizer and 0 kg/m3 of extra water. The initial curing for this mix was 0 day at 25ªC. A compressive test after3 days was conducted with a result of 5,8 MPa.
Formulation includes | 294 | kg of FA | powder, | 1870 | kg of aggregate, and the water-to-powder ratio is: | 0.4208429 | .Powder percentual composition is: SiO2: | 49.227399 | %, Al2O3: | 26.135609 | %, Fe2O3: | 4.543646 | %, CaO: | 8.32401 | %. The amount of the dry fraction of Na2O from the Na2SiO3 solution is | 11.13 | kg/m3. The amount of the dry fraction of SiO2 from the Na2SiO3 solution is | 34.83 | kg/m3. The amount of Na(OH) solution per m3 is: | 84 | kg, with a molarity of: | 12 | . The mix also includes | 0 | kg/m3 of superplasticizer and | 0 | kg/m3 of extra water. The initial curing for this mix was | 0 | day at | 25 | ªC. A compressive test after | 14 | days was conducted with a result of | 12.2 | MPa. | Formulation includes 294 kg of FA powder, 1870 kg of aggregate, and the water-to-powder ratio is: 0,420842857142857 .Powder percentual composition is: SiO2: 49,227399%, Al2O3: 26,135609%, Fe2O3:4,543646%, CaO: 8,32401%. The amount of the dry fraction of Na2O from the Na2SiO3 solution is11,13kg/m3. The amount of the dry fraction of SiO2 from the Na2SiO3 solution is 34,83 kg/m3. The amount of Na(OH) solution per m3 is: 84 kg, with a molarity of: 12. The mix also includes 0 kg/m3 of superplasticizer and 0 kg/m3 of extra water. The initial curing for this mix was 0 day at 25ªC. A compressive test after14 days was conducted with a result of 12,2 MPa.
Formulation includes | 294 | kg of FA | powder, | 1870 | kg of aggregate, and the water-to-powder ratio is: | 0.4208429 | .Powder percentual composition is: SiO2: | 49.227399 | %, Al2O3: | 26.135609 | %, Fe2O3: | 4.543646 | %, CaO: | 8.32401 | %. The amount of the dry fraction of Na2O from the Na2SiO3 solution is | 11.13 | kg/m3. The amount of the dry fraction of SiO2 from the Na2SiO3 solution is | 34.83 | kg/m3. The amount of Na(OH) solution per m3 is: | 84 | kg, with a molarity of: | 12 | . The mix also includes | 0 | kg/m3 of superplasticizer and | 0 | kg/m3 of extra water. The initial curing for this mix was | 0 | day at | 25 | ªC. A compressive test after | 28 | days was conducted with a result of | 25.2 | MPa. | Formulation includes 294 kg of FA powder, 1870 kg of aggregate, and the water-to-powder ratio is: 0,420842857142857 .Powder percentual composition is: SiO2: 49,227399%, Al2O3: 26,135609%, Fe2O3:4,543646%, CaO: 8,32401%. The amount of the dry fraction of Na2O from the Na2SiO3 solution is11,13kg/m3. The amount of the dry fraction of SiO2 from the Na2SiO3 solution is 34,83 kg/m3. The amount of Na(OH) solution per m3 is: 84 kg, with a molarity of: 12. The mix also includes 0 kg/m3 of superplasticizer and 0 kg/m3 of extra water. The initial curing for this mix was 0 day at 25ªC. A compressive test after28 days was conducted with a result of 25,2 MPa.
Formulation includes | 294 | kg of FA | powder, | 1870 | kg of aggregate, and the water-to-powder ratio is: | 0.4208429 | .Powder percentual composition is: SiO2: | 49.227399 | %, Al2O3: | 26.135609 | %, Fe2O3: | 4.543646 | %, CaO: | 8.32401 | %. The amount of the dry fraction of Na2O from the Na2SiO3 solution is | 11.13 | kg/m3. The amount of the dry fraction of SiO2 from the Na2SiO3 solution is | 34.83 | kg/m3. The amount of Na(OH) solution per m3 is: | 84 | kg, with a molarity of: | 12 | . The mix also includes | 0 | kg/m3 of superplasticizer and | 0 | kg/m3 of extra water. The initial curing for this mix was | 1 | day at | 80 | ªC. A compressive test after | 28 | days was conducted with a result of | 51 | MPa. | Formulation includes 294 kg of FA powder, 1870 kg of aggregate, and the water-to-powder ratio is: 0,420842857142857 .Powder percentual composition is: SiO2: 49,227399%, Al2O3: 26,135609%, Fe2O3:4,543646%, CaO: 8,32401%. The amount of the dry fraction of Na2O from the Na2SiO3 solution is11,13kg/m3. The amount of the dry fraction of SiO2 from the Na2SiO3 solution is 34,83 kg/m3. The amount of Na(OH) solution per m3 is: 84 kg, with a molarity of: 12. The mix also includes 0 kg/m3 of superplasticizer and 0 kg/m3 of extra water. The initial curing for this mix was 1 day at 80ªC. A compressive test after28 days was conducted with a result of 51 MPa.
Formulation includes | 294 | kg of FA | powder, | 1870 | kg of aggregate, and the water-to-powder ratio is: | 0.4208429 | .Powder percentual composition is: SiO2: | 49.227399 | %, Al2O3: | 26.135609 | %, Fe2O3: | 4.543646 | %, CaO: | 8.32401 | %. The amount of the dry fraction of Na2O from the Na2SiO3 solution is | 11.13 | kg/m3. The amount of the dry fraction of SiO2 from the Na2SiO3 solution is | 34.83 | kg/m3. The amount of Na(OH) solution per m3 is: | 84 | kg, with a molarity of: | 12 | . The mix also includes | 0 | kg/m3 of superplasticizer and | 0 | kg/m3 of extra water. The initial curing for this mix was | 1 | day at | 80 | ªC. A compressive test after | 56 | days was conducted with a result of | 52.1 | MPa. | Formulation includes 294 kg of FA powder, 1870 kg of aggregate, and the water-to-powder ratio is: 0,420842857142857 .Powder percentual composition is: SiO2: 49,227399%, Al2O3: 26,135609%, Fe2O3:4,543646%, CaO: 8,32401%. The amount of the dry fraction of Na2O from the Na2SiO3 solution is11,13kg/m3. The amount of the dry fraction of SiO2 from the Na2SiO3 solution is 34,83 kg/m3. The amount of Na(OH) solution per m3 is: 84 kg, with a molarity of: 12. The mix also includes 0 kg/m3 of superplasticizer and 0 kg/m3 of extra water. The initial curing for this mix was 1 day at 80ªC. A compressive test after56 days was conducted with a result of 52,1 MPa.
Formulation includes | 294 | kg of FA | powder, | 1870 | kg of aggregate, and the water-to-powder ratio is: | 0.4208429 | .Powder percentual composition is: SiO2: | 49.227399 | %, Al2O3: | 26.135609 | %, Fe2O3: | 4.543646 | %, CaO: | 8.32401 | %. The amount of the dry fraction of Na2O from the Na2SiO3 solution is | 11.13 | kg/m3. The amount of the dry fraction of SiO2 from the Na2SiO3 solution is | 34.83 | kg/m3. The amount of Na(OH) solution per m3 is: | 84 | kg, with a molarity of: | 12 | . The mix also includes | 0 | kg/m3 of superplasticizer and | 0 | kg/m3 of extra water. The initial curing for this mix was | 1 | day at | 80 | ªC. A compressive test after | 3 | days was conducted with a result of | 41 | MPa. | Formulation includes 294 kg of FA powder, 1870 kg of aggregate, and the water-to-powder ratio is: 0,420842857142857 .Powder percentual composition is: SiO2: 49,227399%, Al2O3: 26,135609%, Fe2O3:4,543646%, CaO: 8,32401%. The amount of the dry fraction of Na2O from the Na2SiO3 solution is11,13kg/m3. The amount of the dry fraction of SiO2 from the Na2SiO3 solution is 34,83 kg/m3. The amount of Na(OH) solution per m3 is: 84 kg, with a molarity of: 12. The mix also includes 0 kg/m3 of superplasticizer and 0 kg/m3 of extra water. The initial curing for this mix was 1 day at 80ªC. A compressive test after3 days was conducted with a result of 41 MPa.
Formulation includes | 294 | kg of FA | powder, | 1870 | kg of aggregate, and the water-to-powder ratio is: | 0.4208429 | .Powder percentual composition is: SiO2: | 49.227399 | %, Al2O3: | 26.135609 | %, Fe2O3: | 4.543646 | %, CaO: | 8.32401 | %. The amount of the dry fraction of Na2O from the Na2SiO3 solution is | 11.13 | kg/m3. The amount of the dry fraction of SiO2 from the Na2SiO3 solution is | 34.83 | kg/m3. The amount of Na(OH) solution per m3 is: | 84 | kg, with a molarity of: | 12 | . The mix also includes | 0 | kg/m3 of superplasticizer and | 0 | kg/m3 of extra water. The initial curing for this mix was | 1 | day at | 80 | ªC. A compressive test after | 14 | days was conducted with a result of | 47.6 | MPa. | Formulation includes 294 kg of FA powder, 1870 kg of aggregate, and the water-to-powder ratio is: 0,420842857142857 .Powder percentual composition is: SiO2: 49,227399%, Al2O3: 26,135609%, Fe2O3:4,543646%, CaO: 8,32401%. The amount of the dry fraction of Na2O from the Na2SiO3 solution is11,13kg/m3. The amount of the dry fraction of SiO2 from the Na2SiO3 solution is 34,83 kg/m3. The amount of Na(OH) solution per m3 is: 84 kg, with a molarity of: 12. The mix also includes 0 kg/m3 of superplasticizer and 0 kg/m3 of extra water. The initial curing for this mix was 1 day at 80ªC. A compressive test after14 days was conducted with a result of 47,6 MPa.
Formulation includes | 294 | kg of FA | powder, | 1870 | kg of aggregate, and the water-to-powder ratio is: | 0.4208429 | .Powder percentual composition is: SiO2: | 49.227399 | %, Al2O3: | 26.135609 | %, Fe2O3: | 4.543646 | %, CaO: | 8.32401 | %. The amount of the dry fraction of Na2O from the Na2SiO3 solution is | 11.13 | kg/m3. The amount of the dry fraction of SiO2 from the Na2SiO3 solution is | 34.83 | kg/m3. The amount of Na(OH) solution per m3 is: | 84 | kg, with a molarity of: | 12 | . The mix also includes | 0 | kg/m3 of superplasticizer and | 0 | kg/m3 of extra water. The initial curing for this mix was | 1 | day at | 80 | ªC. A compressive test after | 7 | days was conducted with a result of | 46.1 | MPa. | Formulation includes 294 kg of FA powder, 1870 kg of aggregate, and the water-to-powder ratio is: 0,420842857142857 .Powder percentual composition is: SiO2: 49,227399%, Al2O3: 26,135609%, Fe2O3:4,543646%, CaO: 8,32401%. The amount of the dry fraction of Na2O from the Na2SiO3 solution is11,13kg/m3. The amount of the dry fraction of SiO2 from the Na2SiO3 solution is 34,83 kg/m3. The amount of Na(OH) solution per m3 is: 84 kg, with a molarity of: 12. The mix also includes 0 kg/m3 of superplasticizer and 0 kg/m3 of extra water. The initial curing for this mix was 1 day at 80ªC. A compressive test after7 days was conducted with a result of 46,1 MPa.
Formulation includes | 294 | kg of FA | powder, | 1870 | kg of aggregate, and the water-to-powder ratio is: | 0.4208429 | .Powder percentual composition is: SiO2: | 49.227399 | %, Al2O3: | 26.135609 | %, Fe2O3: | 4.543646 | %, CaO: | 8.32401 | %. The amount of the dry fraction of Na2O from the Na2SiO3 solution is | 11.13 | kg/m3. The amount of the dry fraction of SiO2 from the Na2SiO3 solution is | 34.83 | kg/m3. The amount of Na(OH) solution per m3 is: | 84 | kg, with a molarity of: | 12 | . The mix also includes | 0 | kg/m3 of superplasticizer and | 0 | kg/m3 of extra water. The initial curing for this mix was | 1 | day at | 80 | ªC. A compressive test after | 3 | days was conducted with a result of | 43.6 | MPa. | Formulation includes 294 kg of FA powder, 1870 kg of aggregate, and the water-to-powder ratio is: 0,420842857142857 .Powder percentual composition is: SiO2: 49,227399%, Al2O3: 26,135609%, Fe2O3:4,543646%, CaO: 8,32401%. The amount of the dry fraction of Na2O from the Na2SiO3 solution is11,13kg/m3. The amount of the dry fraction of SiO2 from the Na2SiO3 solution is 34,83 kg/m3. The amount of Na(OH) solution per m3 is: 84 kg, with a molarity of: 12. The mix also includes 0 kg/m3 of superplasticizer and 0 kg/m3 of extra water. The initial curing for this mix was 1 day at 80ªC. A compressive test after3 days was conducted with a result of 43,6 MPa.
Formulation includes | 294 | kg of FA | powder, | 1870 | kg of aggregate, and the water-to-powder ratio is: | 0.4208429 | .Powder percentual composition is: SiO2: | 49.227399 | %, Al2O3: | 26.135609 | %, Fe2O3: | 4.543646 | %, CaO: | 8.32401 | %. The amount of the dry fraction of Na2O from the Na2SiO3 solution is | 11.13 | kg/m3. The amount of the dry fraction of SiO2 from the Na2SiO3 solution is | 34.83 | kg/m3. The amount of Na(OH) solution per m3 is: | 84 | kg, with a molarity of: | 12 | . The mix also includes | 0 | kg/m3 of superplasticizer and | 0 | kg/m3 of extra water. The initial curing for this mix was | 1 | day at | 80 | ªC. A compressive test after | 14 | days was conducted with a result of | 49.9 | MPa. | Formulation includes 294 kg of FA powder, 1870 kg of aggregate, and the water-to-powder ratio is: 0,420842857142857 .Powder percentual composition is: SiO2: 49,227399%, Al2O3: 26,135609%, Fe2O3:4,543646%, CaO: 8,32401%. The amount of the dry fraction of Na2O from the Na2SiO3 solution is11,13kg/m3. The amount of the dry fraction of SiO2 from the Na2SiO3 solution is 34,83 kg/m3. The amount of Na(OH) solution per m3 is: 84 kg, with a molarity of: 12. The mix also includes 0 kg/m3 of superplasticizer and 0 kg/m3 of extra water. The initial curing for this mix was 1 day at 80ªC. A compressive test after14 days was conducted with a result of 49,9 MPa.
Formulation includes | 294 | kg of FA | powder, | 1870 | kg of aggregate, and the water-to-powder ratio is: | 0.4208429 | .Powder percentual composition is: SiO2: | 49.227399 | %, Al2O3: | 26.135609 | %, Fe2O3: | 4.543646 | %, CaO: | 8.32401 | %. The amount of the dry fraction of Na2O from the Na2SiO3 solution is | 11.13 | kg/m3. The amount of the dry fraction of SiO2 from the Na2SiO3 solution is | 34.83 | kg/m3. The amount of Na(OH) solution per m3 is: | 84 | kg, with a molarity of: | 12 | . The mix also includes | 0 | kg/m3 of superplasticizer and | 0 | kg/m3 of extra water. The initial curing for this mix was | 1 | day at | 80 | ªC. A compressive test after | 56 | days was conducted with a result of | 53.1 | MPa. | Formulation includes 294 kg of FA powder, 1870 kg of aggregate, and the water-to-powder ratio is: 0,420842857142857 .Powder percentual composition is: SiO2: 49,227399%, Al2O3: 26,135609%, Fe2O3:4,543646%, CaO: 8,32401%. The amount of the dry fraction of Na2O from the Na2SiO3 solution is11,13kg/m3. The amount of the dry fraction of SiO2 from the Na2SiO3 solution is 34,83 kg/m3. The amount of Na(OH) solution per m3 is: 84 kg, with a molarity of: 12. The mix also includes 0 kg/m3 of superplasticizer and 0 kg/m3 of extra water. The initial curing for this mix was 1 day at 80ªC. A compressive test after56 days was conducted with a result of 53,1 MPa.
Formulation includes | 294 | kg of FA | powder, | 1870 | kg of aggregate, and the water-to-powder ratio is: | 0.4208429 | .Powder percentual composition is: SiO2: | 49.227399 | %, Al2O3: | 26.135609 | %, Fe2O3: | 4.543646 | %, CaO: | 8.32401 | %. The amount of the dry fraction of Na2O from the Na2SiO3 solution is | 11.13 | kg/m3. The amount of the dry fraction of SiO2 from the Na2SiO3 solution is | 34.83 | kg/m3. The amount of Na(OH) solution per m3 is: | 84 | kg, with a molarity of: | 12 | . The mix also includes | 0 | kg/m3 of superplasticizer and | 0 | kg/m3 of extra water. The initial curing for this mix was | 1 | day at | 80 | ªC. A compressive test after | 28 | days was conducted with a result of | 51.9 | MPa. | Formulation includes 294 kg of FA powder, 1870 kg of aggregate, and the water-to-powder ratio is: 0,420842857142857 .Powder percentual composition is: SiO2: 49,227399%, Al2O3: 26,135609%, Fe2O3:4,543646%, CaO: 8,32401%. The amount of the dry fraction of Na2O from the Na2SiO3 solution is11,13kg/m3. The amount of the dry fraction of SiO2 from the Na2SiO3 solution is 34,83 kg/m3. The amount of Na(OH) solution per m3 is: 84 kg, with a molarity of: 12. The mix also includes 0 kg/m3 of superplasticizer and 0 kg/m3 of extra water. The initial curing for this mix was 1 day at 80ªC. A compressive test after28 days was conducted with a result of 51,9 MPa.
Formulation includes | 294 | kg of FA | powder, | 1870 | kg of aggregate, and the water-to-powder ratio is: | 0.4208429 | .Powder percentual composition is: SiO2: | 49.227399 | %, Al2O3: | 26.135609 | %, Fe2O3: | 4.543646 | %, CaO: | 8.32401 | %. The amount of the dry fraction of Na2O from the Na2SiO3 solution is | 11.13 | kg/m3. The amount of the dry fraction of SiO2 from the Na2SiO3 solution is | 34.83 | kg/m3. The amount of Na(OH) solution per m3 is: | 84 | kg, with a molarity of: | 12 | . The mix also includes | 0 | kg/m3 of superplasticizer and | 0 | kg/m3 of extra water. The initial curing for this mix was | 1 | day at | 80 | ªC. A compressive test after | 7 | days was conducted with a result of | 47.5 | MPa. | Formulation includes 294 kg of FA powder, 1870 kg of aggregate, and the water-to-powder ratio is: 0,420842857142857 .Powder percentual composition is: SiO2: 49,227399%, Al2O3: 26,135609%, Fe2O3:4,543646%, CaO: 8,32401%. The amount of the dry fraction of Na2O from the Na2SiO3 solution is11,13kg/m3. The amount of the dry fraction of SiO2 from the Na2SiO3 solution is 34,83 kg/m3. The amount of Na(OH) solution per m3 is: 84 kg, with a molarity of: 12. The mix also includes 0 kg/m3 of superplasticizer and 0 kg/m3 of extra water. The initial curing for this mix was 1 day at 80ªC. A compressive test after7 days was conducted with a result of 47,5 MPa.
Formulation includes | 294 | kg of FA | powder, | 1870 | kg of aggregate, and the water-to-powder ratio is: | 0.4208429 | .Powder percentual composition is: SiO2: | 49.227399 | %, Al2O3: | 26.135609 | %, Fe2O3: | 4.543646 | %, CaO: | 8.32401 | %. The amount of the dry fraction of Na2O from the Na2SiO3 solution is | 11.13 | kg/m3. The amount of the dry fraction of SiO2 from the Na2SiO3 solution is | 34.83 | kg/m3. The amount of Na(OH) solution per m3 is: | 84 | kg, with a molarity of: | 12 | . The mix also includes | 0 | kg/m3 of superplasticizer and | 0 | kg/m3 of extra water. The initial curing for this mix was | 1 | day at | 80 | ªC. A compressive test after | 28 | days was conducted with a result of | 51.9 | MPa. | Formulation includes 294 kg of FA powder, 1870 kg of aggregate, and the water-to-powder ratio is: 0,420842857142857 .Powder percentual composition is: SiO2: 49,227399%, Al2O3: 26,135609%, Fe2O3:4,543646%, CaO: 8,32401%. The amount of the dry fraction of Na2O from the Na2SiO3 solution is11,13kg/m3. The amount of the dry fraction of SiO2 from the Na2SiO3 solution is 34,83 kg/m3. The amount of Na(OH) solution per m3 is: 84 kg, with a molarity of: 12. The mix also includes 0 kg/m3 of superplasticizer and 0 kg/m3 of extra water. The initial curing for this mix was 1 day at 80ªC. A compressive test after28 days was conducted with a result of 51,9 MPa.
Formulation includes | 294 | kg of FA | powder, | 1870 | kg of aggregate, and the water-to-powder ratio is: | 0.4208429 | .Powder percentual composition is: SiO2: | 49.227399 | %, Al2O3: | 26.135609 | %, Fe2O3: | 4.543646 | %, CaO: | 8.32401 | %. The amount of the dry fraction of Na2O from the Na2SiO3 solution is | 11.13 | kg/m3. The amount of the dry fraction of SiO2 from the Na2SiO3 solution is | 34.83 | kg/m3. The amount of Na(OH) solution per m3 is: | 84 | kg, with a molarity of: | 12 | . The mix also includes | 0 | kg/m3 of superplasticizer and | 0 | kg/m3 of extra water. The initial curing for this mix was | 1 | day at | 80 | ªC. A compressive test after | 7 | days was conducted with a result of | 48.6 | MPa. | Formulation includes 294 kg of FA powder, 1870 kg of aggregate, and the water-to-powder ratio is: 0,420842857142857 .Powder percentual composition is: SiO2: 49,227399%, Al2O3: 26,135609%, Fe2O3:4,543646%, CaO: 8,32401%. The amount of the dry fraction of Na2O from the Na2SiO3 solution is11,13kg/m3. The amount of the dry fraction of SiO2 from the Na2SiO3 solution is 34,83 kg/m3. The amount of Na(OH) solution per m3 is: 84 kg, with a molarity of: 12. The mix also includes 0 kg/m3 of superplasticizer and 0 kg/m3 of extra water. The initial curing for this mix was 1 day at 80ªC. A compressive test after7 days was conducted with a result of 48,6 MPa.
Formulation includes | 294 | kg of FA | powder, | 1870 | kg of aggregate, and the water-to-powder ratio is: | 0.4208429 | .Powder percentual composition is: SiO2: | 49.227399 | %, Al2O3: | 26.135609 | %, Fe2O3: | 4.543646 | %, CaO: | 8.32401 | %. The amount of the dry fraction of Na2O from the Na2SiO3 solution is | 11.13 | kg/m3. The amount of the dry fraction of SiO2 from the Na2SiO3 solution is | 34.83 | kg/m3. The amount of Na(OH) solution per m3 is: | 84 | kg, with a molarity of: | 12 | . The mix also includes | 0 | kg/m3 of superplasticizer and | 0 | kg/m3 of extra water. The initial curing for this mix was | 1 | day at | 80 | ªC. A compressive test after | 56 | days was conducted with a result of | 52.4 | MPa. | Formulation includes 294 kg of FA powder, 1870 kg of aggregate, and the water-to-powder ratio is: 0,420842857142857 .Powder percentual composition is: SiO2: 49,227399%, Al2O3: 26,135609%, Fe2O3:4,543646%, CaO: 8,32401%. The amount of the dry fraction of Na2O from the Na2SiO3 solution is11,13kg/m3. The amount of the dry fraction of SiO2 from the Na2SiO3 solution is 34,83 kg/m3. The amount of Na(OH) solution per m3 is: 84 kg, with a molarity of: 12. The mix also includes 0 kg/m3 of superplasticizer and 0 kg/m3 of extra water. The initial curing for this mix was 1 day at 80ªC. A compressive test after56 days was conducted with a result of 52,4 MPa.
Formulation includes | 294 | kg of FA | powder, | 1870 | kg of aggregate, and the water-to-powder ratio is: | 0.4208429 | .Powder percentual composition is: SiO2: | 49.227399 | %, Al2O3: | 26.135609 | %, Fe2O3: | 4.543646 | %, CaO: | 8.32401 | %. The amount of the dry fraction of Na2O from the Na2SiO3 solution is | 11.13 | kg/m3. The amount of the dry fraction of SiO2 from the Na2SiO3 solution is | 34.83 | kg/m3. The amount of Na(OH) solution per m3 is: | 84 | kg, with a molarity of: | 12 | . The mix also includes | 0 | kg/m3 of superplasticizer and | 0 | kg/m3 of extra water. The initial curing for this mix was | 1 | day at | 80 | ªC. A compressive test after | 14 | days was conducted with a result of | 49.3 | MPa. | Formulation includes 294 kg of FA powder, 1870 kg of aggregate, and the water-to-powder ratio is: 0,420842857142857 .Powder percentual composition is: SiO2: 49,227399%, Al2O3: 26,135609%, Fe2O3:4,543646%, CaO: 8,32401%. The amount of the dry fraction of Na2O from the Na2SiO3 solution is11,13kg/m3. The amount of the dry fraction of SiO2 from the Na2SiO3 solution is 34,83 kg/m3. The amount of Na(OH) solution per m3 is: 84 kg, with a molarity of: 12. The mix also includes 0 kg/m3 of superplasticizer and 0 kg/m3 of extra water. The initial curing for this mix was 1 day at 80ªC. A compressive test after14 days was conducted with a result of 49,3 MPa.
Formulation includes | 294 | kg of FA | powder, | 1870 | kg of aggregate, and the water-to-powder ratio is: | 0.4208429 | .Powder percentual composition is: SiO2: | 49.227399 | %, Al2O3: | 26.135609 | %, Fe2O3: | 4.543646 | %, CaO: | 8.32401 | %. The amount of the dry fraction of Na2O from the Na2SiO3 solution is | 11.13 | kg/m3. The amount of the dry fraction of SiO2 from the Na2SiO3 solution is | 34.83 | kg/m3. The amount of Na(OH) solution per m3 is: | 84 | kg, with a molarity of: | 12 | . The mix also includes | 0 | kg/m3 of superplasticizer and | 0 | kg/m3 of extra water. The initial curing for this mix was | 1 | day at | 80 | ªC. A compressive test after | 3 | days was conducted with a result of | 43.4 | MPa. | Formulation includes 294 kg of FA powder, 1870 kg of aggregate, and the water-to-powder ratio is: 0,420842857142857 .Powder percentual composition is: SiO2: 49,227399%, Al2O3: 26,135609%, Fe2O3:4,543646%, CaO: 8,32401%. The amount of the dry fraction of Na2O from the Na2SiO3 solution is11,13kg/m3. The amount of the dry fraction of SiO2 from the Na2SiO3 solution is 34,83 kg/m3. The amount of Na(OH) solution per m3 is: 84 kg, with a molarity of: 12. The mix also includes 0 kg/m3 of superplasticizer and 0 kg/m3 of extra water. The initial curing for this mix was 1 day at 80ªC. A compressive test after3 days was conducted with a result of 43,4 MPa.
Formulation includes | 294 | kg of FA | powder, | 1870 | kg of aggregate, and the water-to-powder ratio is: | 0.4208429 | .Powder percentual composition is: SiO2: | 49.227399 | %, Al2O3: | 26.135609 | %, Fe2O3: | 4.543646 | %, CaO: | 8.32401 | %. The amount of the dry fraction of Na2O from the Na2SiO3 solution is | 11.13 | kg/m3. The amount of the dry fraction of SiO2 from the Na2SiO3 solution is | 34.83 | kg/m3. The amount of Na(OH) solution per m3 is: | 84 | kg, with a molarity of: | 12 | . The mix also includes | 0 | kg/m3 of superplasticizer and | 0 | kg/m3 of extra water. The initial curing for this mix was | 1 | day at | 80 | ªC. A compressive test after | 56 | days was conducted with a result of | 54.9 | MPa. | Formulation includes 294 kg of FA powder, 1870 kg of aggregate, and the water-to-powder ratio is: 0,420842857142857 .Powder percentual composition is: SiO2: 49,227399%, Al2O3: 26,135609%, Fe2O3:4,543646%, CaO: 8,32401%. The amount of the dry fraction of Na2O from the Na2SiO3 solution is11,13kg/m3. The amount of the dry fraction of SiO2 from the Na2SiO3 solution is 34,83 kg/m3. The amount of Na(OH) solution per m3 is: 84 kg, with a molarity of: 12. The mix also includes 0 kg/m3 of superplasticizer and 0 kg/m3 of extra water. The initial curing for this mix was 1 day at 80ªC. A compressive test after56 days was conducted with a result of 54,9 MPa.
Formulation includes | 294 | kg of FA | powder, | 1870 | kg of aggregate, and the water-to-powder ratio is: | 0.4208429 | .Powder percentual composition is: SiO2: | 49.227399 | %, Al2O3: | 26.135609 | %, Fe2O3: | 4.543646 | %, CaO: | 8.32401 | %. The amount of the dry fraction of Na2O from the Na2SiO3 solution is | 11.13 | kg/m3. The amount of the dry fraction of SiO2 from the Na2SiO3 solution is | 34.83 | kg/m3. The amount of Na(OH) solution per m3 is: | 84 | kg, with a molarity of: | 12 | . The mix also includes | 0 | kg/m3 of superplasticizer and | 0 | kg/m3 of extra water. The initial curing for this mix was | 1 | day at | 80 | ªC. A compressive test after | 3 | days was conducted with a result of | 45.1 | MPa. | Formulation includes 294 kg of FA powder, 1870 kg of aggregate, and the water-to-powder ratio is: 0,420842857142857 .Powder percentual composition is: SiO2: 49,227399%, Al2O3: 26,135609%, Fe2O3:4,543646%, CaO: 8,32401%. The amount of the dry fraction of Na2O from the Na2SiO3 solution is11,13kg/m3. The amount of the dry fraction of SiO2 from the Na2SiO3 solution is 34,83 kg/m3. The amount of Na(OH) solution per m3 is: 84 kg, with a molarity of: 12. The mix also includes 0 kg/m3 of superplasticizer and 0 kg/m3 of extra water. The initial curing for this mix was 1 day at 80ªC. A compressive test after3 days was conducted with a result of 45,1 MPa.
Formulation includes | 294 | kg of FA | powder, | 1870 | kg of aggregate, and the water-to-powder ratio is: | 0.4208429 | .Powder percentual composition is: SiO2: | 49.227399 | %, Al2O3: | 26.135609 | %, Fe2O3: | 4.543646 | %, CaO: | 8.32401 | %. The amount of the dry fraction of Na2O from the Na2SiO3 solution is | 11.13 | kg/m3. The amount of the dry fraction of SiO2 from the Na2SiO3 solution is | 34.83 | kg/m3. The amount of Na(OH) solution per m3 is: | 84 | kg, with a molarity of: | 12 | . The mix also includes | 0 | kg/m3 of superplasticizer and | 0 | kg/m3 of extra water. The initial curing for this mix was | 1 | day at | 80 | ªC. A compressive test after | 14 | days was conducted with a result of | 51.9 | MPa. | Formulation includes 294 kg of FA powder, 1870 kg of aggregate, and the water-to-powder ratio is: 0,420842857142857 .Powder percentual composition is: SiO2: 49,227399%, Al2O3: 26,135609%, Fe2O3:4,543646%, CaO: 8,32401%. The amount of the dry fraction of Na2O from the Na2SiO3 solution is11,13kg/m3. The amount of the dry fraction of SiO2 from the Na2SiO3 solution is 34,83 kg/m3. The amount of Na(OH) solution per m3 is: 84 kg, with a molarity of: 12. The mix also includes 0 kg/m3 of superplasticizer and 0 kg/m3 of extra water. The initial curing for this mix was 1 day at 80ªC. A compressive test after14 days was conducted with a result of 51,9 MPa.
Formulation includes | 294 | kg of FA | powder, | 1870 | kg of aggregate, and the water-to-powder ratio is: | 0.4208429 | .Powder percentual composition is: SiO2: | 49.227399 | %, Al2O3: | 26.135609 | %, Fe2O3: | 4.543646 | %, CaO: | 8.32401 | %. The amount of the dry fraction of Na2O from the Na2SiO3 solution is | 11.13 | kg/m3. The amount of the dry fraction of SiO2 from the Na2SiO3 solution is | 34.83 | kg/m3. The amount of Na(OH) solution per m3 is: | 84 | kg, with a molarity of: | 12 | . The mix also includes | 0 | kg/m3 of superplasticizer and | 0 | kg/m3 of extra water. The initial curing for this mix was | 1 | day at | 80 | ªC. A compressive test after | 28 | days was conducted with a result of | 52.6 | MPa. | Formulation includes 294 kg of FA powder, 1870 kg of aggregate, and the water-to-powder ratio is: 0,420842857142857 .Powder percentual composition is: SiO2: 49,227399%, Al2O3: 26,135609%, Fe2O3:4,543646%, CaO: 8,32401%. The amount of the dry fraction of Na2O from the Na2SiO3 solution is11,13kg/m3. The amount of the dry fraction of SiO2 from the Na2SiO3 solution is 34,83 kg/m3. The amount of Na(OH) solution per m3 is: 84 kg, with a molarity of: 12. The mix also includes 0 kg/m3 of superplasticizer and 0 kg/m3 of extra water. The initial curing for this mix was 1 day at 80ªC. A compressive test after28 days was conducted with a result of 52,6 MPa.
Formulation includes | 294 | kg of FA | powder, | 1870 | kg of aggregate, and the water-to-powder ratio is: | 0.4208429 | .Powder percentual composition is: SiO2: | 49.227399 | %, Al2O3: | 26.135609 | %, Fe2O3: | 4.543646 | %, CaO: | 8.32401 | %. The amount of the dry fraction of Na2O from the Na2SiO3 solution is | 11.13 | kg/m3. The amount of the dry fraction of SiO2 from the Na2SiO3 solution is | 34.83 | kg/m3. The amount of Na(OH) solution per m3 is: | 84 | kg, with a molarity of: | 12 | . The mix also includes | 0 | kg/m3 of superplasticizer and | 0 | kg/m3 of extra water. The initial curing for this mix was | 1 | day at | 80 | ªC. A compressive test after | 7 | days was conducted with a result of | 49.8 | MPa. | Formulation includes 294 kg of FA powder, 1870 kg of aggregate, and the water-to-powder ratio is: 0,420842857142857 .Powder percentual composition is: SiO2: 49,227399%, Al2O3: 26,135609%, Fe2O3:4,543646%, CaO: 8,32401%. The amount of the dry fraction of Na2O from the Na2SiO3 solution is11,13kg/m3. The amount of the dry fraction of SiO2 from the Na2SiO3 solution is 34,83 kg/m3. The amount of Na(OH) solution per m3 is: 84 kg, with a molarity of: 12. The mix also includes 0 kg/m3 of superplasticizer and 0 kg/m3 of extra water. The initial curing for this mix was 1 day at 80ªC. A compressive test after7 days was conducted with a result of 49,8 MPa.
Formulation includes | 400 | kg of FA | powder, | 1788 | kg of aggregate, and the water-to-powder ratio is: | 0.3202725 | .Powder percentual composition is: SiO2: | 36.74 | %, Al2O3: | 10.78 | %, Fe2O3: | 0.42 | %, CaO: | 43.34 | %. The amount of the dry fraction of Na2O from the Na2SiO3 solution is | 13.24 | kg/m3. The amount of the dry fraction of SiO2 from the Na2SiO3 solution is | 32.58 | kg/m3. The amount of Na(OH) solution per m3 is: | 58.18 | kg, with a molarity of: | 10 | . The mix also includes | 12 | kg/m3 of superplasticizer and | 30 | kg/m3 of extra water. The initial curing for this mix was | 1 | day at | 30 | ªC. A compressive test after | 28 | days was conducted with a result of | 44.92 | MPa. | Formulation includes 400 kg of FA powder, 1788 kg of aggregate, and the water-to-powder ratio is: 0,3202725 .Powder percentual composition is: SiO2: 36,74%, Al2O3: 10,78%, Fe2O3:0,42%, CaO: 43,34%. The amount of the dry fraction of Na2O from the Na2SiO3 solution is13,24kg/m3. The amount of the dry fraction of SiO2 from the Na2SiO3 solution is 32,58 kg/m3. The amount of Na(OH) solution per m3 is: 58,18 kg, with a molarity of: 10. The mix also includes 12 kg/m3 of superplasticizer and 30 kg/m3 of extra water. The initial curing for this mix was 1 day at 30ªC. A compressive test after28 days was conducted with a result of 44,92 MPa.
Formulation includes | 400 | kg of FA | powder, | 1788 | kg of aggregate, and the water-to-powder ratio is: | 0.3202725 | .Powder percentual composition is: SiO2: | 36.74 | %, Al2O3: | 10.78 | %, Fe2O3: | 0.42 | %, CaO: | 43.34 | %. The amount of the dry fraction of Na2O from the Na2SiO3 solution is | 13.24 | kg/m3. The amount of the dry fraction of SiO2 from the Na2SiO3 solution is | 32.58 | kg/m3. The amount of Na(OH) solution per m3 is: | 58.18 | kg, with a molarity of: | 10 | . The mix also includes | 12 | kg/m3 of superplasticizer and | 30 | kg/m3 of extra water. The initial curing for this mix was | 1 | day at | 30 | ªC. A compressive test after | 7 | days was conducted with a result of | 41.13 | MPa. | Formulation includes 400 kg of FA powder, 1788 kg of aggregate, and the water-to-powder ratio is: 0,3202725 .Powder percentual composition is: SiO2: 36,74%, Al2O3: 10,78%, Fe2O3:0,42%, CaO: 43,34%. The amount of the dry fraction of Na2O from the Na2SiO3 solution is13,24kg/m3. The amount of the dry fraction of SiO2 from the Na2SiO3 solution is 32,58 kg/m3. The amount of Na(OH) solution per m3 is: 58,18 kg, with a molarity of: 10. The mix also includes 12 kg/m3 of superplasticizer and 30 kg/m3 of extra water. The initial curing for this mix was 1 day at 30ªC. A compressive test after7 days was conducted with a result of 41,13 MPa.
Formulation includes | 400 | kg of FA | powder, | 1752 | kg of aggregate, and the water-to-powder ratio is: | 0.34579375 | .Powder percentual composition is: SiO2: | 36.74 | %, Al2O3: | 10.78 | %, Fe2O3: | 0.42 | %, CaO: | 43.34 | %. The amount of the dry fraction of Na2O from the Na2SiO3 solution is | 17.89 | kg/m3. The amount of the dry fraction of SiO2 from the Na2SiO3 solution is | 44.05 | kg/m3. The amount of Na(OH) solution per m3 is: | 42.35 | kg, with a molarity of: | 10 | . The mix also includes | 12 | kg/m3 of superplasticizer and | 30 | kg/m3 of extra water. The initial curing for this mix was | 1 | day at | 60 | ªC. A compressive test after | 7 | days was conducted with a result of | 41.91 | MPa. | Formulation includes 400 kg of FA powder, 1752 kg of aggregate, and the water-to-powder ratio is: 0,34579375 .Powder percentual composition is: SiO2: 36,74%, Al2O3: 10,78%, Fe2O3:0,42%, CaO: 43,34%. The amount of the dry fraction of Na2O from the Na2SiO3 solution is17,89kg/m3. The amount of the dry fraction of SiO2 from the Na2SiO3 solution is 44,05 kg/m3. The amount of Na(OH) solution per m3 is: 42,35 kg, with a molarity of: 10. The mix also includes 12 kg/m3 of superplasticizer and 30 kg/m3 of extra water. The initial curing for this mix was 1 day at 60ªC. A compressive test after7 days was conducted with a result of 41,91 MPa.
Formulation includes | 400 | kg of FA | powder, | 1752 | kg of aggregate, and the water-to-powder ratio is: | 0.34579375 | .Powder percentual composition is: SiO2: | 36.74 | %, Al2O3: | 10.78 | %, Fe2O3: | 0.42 | %, CaO: | 43.34 | %. The amount of the dry fraction of Na2O from the Na2SiO3 solution is | 17.89 | kg/m3. The amount of the dry fraction of SiO2 from the Na2SiO3 solution is | 44.05 | kg/m3. The amount of Na(OH) solution per m3 is: | 42.35 | kg, with a molarity of: | 10 | . The mix also includes | 12 | kg/m3 of superplasticizer and | 30 | kg/m3 of extra water. The initial curing for this mix was | 1 | day at | 60 | ªC. A compressive test after | 28 | days was conducted with a result of | 42.73 | MPa. | Formulation includes 400 kg of FA powder, 1752 kg of aggregate, and the water-to-powder ratio is: 0,34579375 .Powder percentual composition is: SiO2: 36,74%, Al2O3: 10,78%, Fe2O3:0,42%, CaO: 43,34%. The amount of the dry fraction of Na2O from the Na2SiO3 solution is17,89kg/m3. The amount of the dry fraction of SiO2 from the Na2SiO3 solution is 44,05 kg/m3. The amount of Na(OH) solution per m3 is: 42,35 kg, with a molarity of: 10. The mix also includes 12 kg/m3 of superplasticizer and 30 kg/m3 of extra water. The initial curing for this mix was 1 day at 60ªC. A compressive test after28 days was conducted with a result of 42,73 MPa.
Formulation includes | 400 | kg of FA | powder, | 1716 | kg of aggregate, and the water-to-powder ratio is: | 0.3751425 | .Powder percentual composition is: SiO2: | 36.74 | %, Al2O3: | 10.78 | %, Fe2O3: | 0.42 | %, CaO: | 43.34 | %. The amount of the dry fraction of Na2O from the Na2SiO3 solution is | 18.57 | kg/m3. The amount of the dry fraction of SiO2 from the Na2SiO3 solution is | 45.72 | kg/m3. The amount of Na(OH) solution per m3 is: | 57.14 | kg, with a molarity of: | 10 | . The mix also includes | 12 | kg/m3 of superplasticizer and | 30 | kg/m3 of extra water. The initial curing for this mix was | 1 | day at | 90 | ªC. A compressive test after | 28 | days was conducted with a result of | 48.74 | MPa. | Formulation includes 400 kg of FA powder, 1716 kg of aggregate, and the water-to-powder ratio is: 0,3751425 .Powder percentual composition is: SiO2: 36,74%, Al2O3: 10,78%, Fe2O3:0,42%, CaO: 43,34%. The amount of the dry fraction of Na2O from the Na2SiO3 solution is18,57kg/m3. The amount of the dry fraction of SiO2 from the Na2SiO3 solution is 45,72 kg/m3. The amount of Na(OH) solution per m3 is: 57,14 kg, with a molarity of: 10. The mix also includes 12 kg/m3 of superplasticizer and 30 kg/m3 of extra water. The initial curing for this mix was 1 day at 90ªC. A compressive test after28 days was conducted with a result of 48,74 MPa.
Formulation includes | 400 | kg of FA | powder, | 1716 | kg of aggregate, and the water-to-powder ratio is: | 0.3751425 | .Powder percentual composition is: SiO2: | 36.74 | %, Al2O3: | 10.78 | %, Fe2O3: | 0.42 | %, CaO: | 43.34 | %. The amount of the dry fraction of Na2O from the Na2SiO3 solution is | 18.57 | kg/m3. The amount of the dry fraction of SiO2 from the Na2SiO3 solution is | 45.72 | kg/m3. The amount of Na(OH) solution per m3 is: | 57.14 | kg, with a molarity of: | 10 | . The mix also includes | 12 | kg/m3 of superplasticizer and | 30 | kg/m3 of extra water. The initial curing for this mix was | 1 | day at | 90 | ªC. A compressive test after | 7 | days was conducted with a result of | 40.59 | MPa. | Formulation includes 400 kg of FA powder, 1716 kg of aggregate, and the water-to-powder ratio is: 0,3751425 .Powder percentual composition is: SiO2: 36,74%, Al2O3: 10,78%, Fe2O3:0,42%, CaO: 43,34%. The amount of the dry fraction of Na2O from the Na2SiO3 solution is18,57kg/m3. The amount of the dry fraction of SiO2 from the Na2SiO3 solution is 45,72 kg/m3. The amount of Na(OH) solution per m3 is: 57,14 kg, with a molarity of: 10. The mix also includes 12 kg/m3 of superplasticizer and 30 kg/m3 of extra water. The initial curing for this mix was 1 day at 90ªC. A compressive test after7 days was conducted with a result of 40,59 MPa.
Formulation includes | 400 | kg of FA | powder, | 1788 | kg of aggregate, and the water-to-powder ratio is: | 0.31871375 | .Powder percentual composition is: SiO2: | 36.74 | %, Al2O3: | 10.78 | %, Fe2O3: | 0.42 | %, CaO: | 43.34 | %. The amount of the dry fraction of Na2O from the Na2SiO3 solution is | 14.86 | kg/m3. The amount of the dry fraction of SiO2 from the Na2SiO3 solution is | 36.57 | kg/m3. The amount of Na(OH) solution per m3 is: | 45.71 | kg, with a molarity of: | 10 | . The mix also includes | 12 | kg/m3 of superplasticizer and | 30 | kg/m3 of extra water. The initial curing for this mix was | 2 | day at | 90 | ªC. A compressive test after | 28 | days was conducted with a result of | 68.63 | MPa. | Formulation includes 400 kg of FA powder, 1788 kg of aggregate, and the water-to-powder ratio is: 0,31871375 .Powder percentual composition is: SiO2: 36,74%, Al2O3: 10,78%, Fe2O3:0,42%, CaO: 43,34%. The amount of the dry fraction of Na2O from the Na2SiO3 solution is14,86kg/m3. The amount of the dry fraction of SiO2 from the Na2SiO3 solution is 36,57 kg/m3. The amount of Na(OH) solution per m3 is: 45,71 kg, with a molarity of: 10. The mix also includes 12 kg/m3 of superplasticizer and 30 kg/m3 of extra water. The initial curing for this mix was 2 day at 90ªC. A compressive test after28 days was conducted with a result of 68,63 MPa.
Formulation includes | 400 | kg of FA | powder, | 1788 | kg of aggregate, and the water-to-powder ratio is: | 0.31871375 | .Powder percentual composition is: SiO2: | 36.74 | %, Al2O3: | 10.78 | %, Fe2O3: | 0.42 | %, CaO: | 43.34 | %. The amount of the dry fraction of Na2O from the Na2SiO3 solution is | 14.86 | kg/m3. The amount of the dry fraction of SiO2 from the Na2SiO3 solution is | 36.57 | kg/m3. The amount of Na(OH) solution per m3 is: | 45.71 | kg, with a molarity of: | 10 | . The mix also includes | 12 | kg/m3 of superplasticizer and | 30 | kg/m3 of extra water. The initial curing for this mix was | 2 | day at | 90 | ªC. A compressive test after | 7 | days was conducted with a result of | 66.18 | MPa. | Formulation includes 400 kg of FA powder, 1788 kg of aggregate, and the water-to-powder ratio is: 0,31871375 .Powder percentual composition is: SiO2: 36,74%, Al2O3: 10,78%, Fe2O3:0,42%, CaO: 43,34%. The amount of the dry fraction of Na2O from the Na2SiO3 solution is14,86kg/m3. The amount of the dry fraction of SiO2 from the Na2SiO3 solution is 36,57 kg/m3. The amount of Na(OH) solution per m3 is: 45,71 kg, with a molarity of: 10. The mix also includes 12 kg/m3 of superplasticizer and 30 kg/m3 of extra water. The initial curing for this mix was 2 day at 90ªC. A compressive test after7 days was conducted with a result of 66,18 MPa.
Formulation includes | 400 | kg of FA | powder, | 1752 | kg of aggregate, and the water-to-powder ratio is: | 0.34868125 | .Powder percentual composition is: SiO2: | 36.74 | %, Al2O3: | 10.78 | %, Fe2O3: | 0.42 | %, CaO: | 43.34 | %. The amount of the dry fraction of Na2O from the Na2SiO3 solution is | 14.89 | kg/m3. The amount of the dry fraction of SiO2 from the Na2SiO3 solution is | 36.66 | kg/m3. The amount of Na(OH) solution per m3 is: | 65.45 | kg, with a molarity of: | 10 | . The mix also includes | 12 | kg/m3 of superplasticizer and | 30 | kg/m3 of extra water. The initial curing for this mix was | 2 | day at | 30 | ªC. A compressive test after | 7 | days was conducted with a result of | 62 | MPa. | Formulation includes 400 kg of FA powder, 1752 kg of aggregate, and the water-to-powder ratio is: 0,34868125 .Powder percentual composition is: SiO2: 36,74%, Al2O3: 10,78%, Fe2O3:0,42%, CaO: 43,34%. The amount of the dry fraction of Na2O from the Na2SiO3 solution is14,89kg/m3. The amount of the dry fraction of SiO2 from the Na2SiO3 solution is 36,66 kg/m3. The amount of Na(OH) solution per m3 is: 65,45 kg, with a molarity of: 10. The mix also includes 12 kg/m3 of superplasticizer and 30 kg/m3 of extra water. The initial curing for this mix was 2 day at 30ªC. A compressive test after7 days was conducted with a result of 62 MPa.
Formulation includes | 400 | kg of FA | powder, | 1752 | kg of aggregate, and the water-to-powder ratio is: | 0.34868125 | .Powder percentual composition is: SiO2: | 36.74 | %, Al2O3: | 10.78 | %, Fe2O3: | 0.42 | %, CaO: | 43.34 | %. The amount of the dry fraction of Na2O from the Na2SiO3 solution is | 14.89 | kg/m3. The amount of the dry fraction of SiO2 from the Na2SiO3 solution is | 36.66 | kg/m3. The amount of Na(OH) solution per m3 is: | 65.45 | kg, with a molarity of: | 10 | . The mix also includes | 12 | kg/m3 of superplasticizer and | 30 | kg/m3 of extra water. The initial curing for this mix was | 2 | day at | 30 | ªC. A compressive test after | 28 | days was conducted with a result of | 64.19 | MPa. | Formulation includes 400 kg of FA powder, 1752 kg of aggregate, and the water-to-powder ratio is: 0,34868125 .Powder percentual composition is: SiO2: 36,74%, Al2O3: 10,78%, Fe2O3:0,42%, CaO: 43,34%. The amount of the dry fraction of Na2O from the Na2SiO3 solution is14,89kg/m3. The amount of the dry fraction of SiO2 from the Na2SiO3 solution is 36,66 kg/m3. The amount of Na(OH) solution per m3 is: 65,45 kg, with a molarity of: 10. The mix also includes 12 kg/m3 of superplasticizer and 30 kg/m3 of extra water. The initial curing for this mix was 2 day at 30ªC. A compressive test after28 days was conducted with a result of 64,19 MPa.
Formulation includes | 400 | kg of FA | powder, | 1716 | kg of aggregate, and the water-to-powder ratio is: | 0.3738825 | .Powder percentual composition is: SiO2: | 36.74 | %, Al2O3: | 10.78 | %, Fe2O3: | 0.42 | %, CaO: | 43.34 | %. The amount of the dry fraction of Na2O from the Na2SiO3 solution is | 19.88 | kg/m3. The amount of the dry fraction of SiO2 from the Na2SiO3 solution is | 48.94 | kg/m3. The amount of Na(OH) solution per m3 is: | 47.06 | kg, with a molarity of: | 10 | . The mix also includes | 12 | kg/m3 of superplasticizer and | 30 | kg/m3 of extra water. The initial curing for this mix was | 2 | day at | 60 | ªC. A compressive test after | 7 | days was conducted with a result of | 58.4 | MPa. | Formulation includes 400 kg of FA powder, 1716 kg of aggregate, and the water-to-powder ratio is: 0,3738825 .Powder percentual composition is: SiO2: 36,74%, Al2O3: 10,78%, Fe2O3:0,42%, CaO: 43,34%. The amount of the dry fraction of Na2O from the Na2SiO3 solution is19,88kg/m3. The amount of the dry fraction of SiO2 from the Na2SiO3 solution is 48,94 kg/m3. The amount of Na(OH) solution per m3 is: 47,06 kg, with a molarity of: 10. The mix also includes 12 kg/m3 of superplasticizer and 30 kg/m3 of extra water. The initial curing for this mix was 2 day at 60ªC. A compressive test after7 days was conducted with a result of 58,4 MPa.
Formulation includes | 400 | kg of FA | powder, | 1716 | kg of aggregate, and the water-to-powder ratio is: | 0.3738825 | .Powder percentual composition is: SiO2: | 36.74 | %, Al2O3: | 10.78 | %, Fe2O3: | 0.42 | %, CaO: | 43.34 | %. The amount of the dry fraction of Na2O from the Na2SiO3 solution is | 19.88 | kg/m3. The amount of the dry fraction of SiO2 from the Na2SiO3 solution is | 48.94 | kg/m3. The amount of Na(OH) solution per m3 is: | 47.06 | kg, with a molarity of: | 10 | . The mix also includes | 12 | kg/m3 of superplasticizer and | 30 | kg/m3 of extra water. The initial curing for this mix was | 2 | day at | 60 | ªC. A compressive test after | 28 | days was conducted with a result of | 67.44 | MPa. | Formulation includes 400 kg of FA powder, 1716 kg of aggregate, and the water-to-powder ratio is: 0,3738825 .Powder percentual composition is: SiO2: 36,74%, Al2O3: 10,78%, Fe2O3:0,42%, CaO: 43,34%. The amount of the dry fraction of Na2O from the Na2SiO3 solution is19,88kg/m3. The amount of the dry fraction of SiO2 from the Na2SiO3 solution is 48,94 kg/m3. The amount of Na(OH) solution per m3 is: 47,06 kg, with a molarity of: 10. The mix also includes 12 kg/m3 of superplasticizer and 30 kg/m3 of extra water. The initial curing for this mix was 2 day at 60ªC. A compressive test after28 days was conducted with a result of 67,44 MPa.
Formulation includes | 400 | kg of FA | powder, | 1788 | kg of aggregate, and the water-to-powder ratio is: | 0.31871375 | .Powder percentual composition is: SiO2: | 36.74 | %, Al2O3: | 10.78 | %, Fe2O3: | 0.42 | %, CaO: | 43.34 | %. The amount of the dry fraction of Na2O from the Na2SiO3 solution is | 14.86 | kg/m3. The amount of the dry fraction of SiO2 from the Na2SiO3 solution is | 36.57 | kg/m3. The amount of Na(OH) solution per m3 is: | 45.71 | kg, with a molarity of: | 10 | . The mix also includes | 12 | kg/m3 of superplasticizer and | 30 | kg/m3 of extra water. The initial curing for this mix was | 3 | day at | 60 | ªC. A compressive test after | 28 | days was conducted with a result of | 56.85 | MPa. | Formulation includes 400 kg of FA powder, 1788 kg of aggregate, and the water-to-powder ratio is: 0,31871375 .Powder percentual composition is: SiO2: 36,74%, Al2O3: 10,78%, Fe2O3:0,42%, CaO: 43,34%. The amount of the dry fraction of Na2O from the Na2SiO3 solution is14,86kg/m3. The amount of the dry fraction of SiO2 from the Na2SiO3 solution is 36,57 kg/m3. The amount of Na(OH) solution per m3 is: 45,71 kg, with a molarity of: 10. The mix also includes 12 kg/m3 of superplasticizer and 30 kg/m3 of extra water. The initial curing for this mix was 3 day at 60ªC. A compressive test after28 days was conducted with a result of 56,85 MPa.
Formulation includes | 400 | kg of FA | powder, | 1788 | kg of aggregate, and the water-to-powder ratio is: | 0.31871375 | .Powder percentual composition is: SiO2: | 36.74 | %, Al2O3: | 10.78 | %, Fe2O3: | 0.42 | %, CaO: | 43.34 | %. The amount of the dry fraction of Na2O from the Na2SiO3 solution is | 14.86 | kg/m3. The amount of the dry fraction of SiO2 from the Na2SiO3 solution is | 36.57 | kg/m3. The amount of Na(OH) solution per m3 is: | 45.71 | kg, with a molarity of: | 10 | . The mix also includes | 12 | kg/m3 of superplasticizer and | 30 | kg/m3 of extra water. The initial curing for this mix was | 3 | day at | 60 | ªC. A compressive test after | 7 | days was conducted with a result of | 47.16 | MPa. | Formulation includes 400 kg of FA powder, 1788 kg of aggregate, and the water-to-powder ratio is: 0,31871375 .Powder percentual composition is: SiO2: 36,74%, Al2O3: 10,78%, Fe2O3:0,42%, CaO: 43,34%. The amount of the dry fraction of Na2O from the Na2SiO3 solution is14,86kg/m3. The amount of the dry fraction of SiO2 from the Na2SiO3 solution is 36,57 kg/m3. The amount of Na(OH) solution per m3 is: 45,71 kg, with a molarity of: 10. The mix also includes 12 kg/m3 of superplasticizer and 30 kg/m3 of extra water. The initial curing for this mix was 3 day at 60ªC. A compressive test after7 days was conducted with a result of 47,16 MPa.
Formulation includes | 400 | kg of FA | powder, | 1752 | kg of aggregate, and the water-to-powder ratio is: | 0.3465 | .Powder percentual composition is: SiO2: | 36.74 | %, Al2O3: | 10.78 | %, Fe2O3: | 0.42 | %, CaO: | 43.34 | %. The amount of the dry fraction of Na2O from the Na2SiO3 solution is | 17.16 | kg/m3. The amount of the dry fraction of SiO2 from the Na2SiO3 solution is | 42.24 | kg/m3. The amount of Na(OH) solution per m3 is: | 48 | kg, with a molarity of: | 10 | . The mix also includes | 12 | kg/m3 of superplasticizer and | 30 | kg/m3 of extra water. The initial curing for this mix was | 3 | day at | 90 | ªC. A compressive test after | 28 | days was conducted with a result of | 52.38 | MPa. | Formulation includes 400 kg of FA powder, 1752 kg of aggregate, and the water-to-powder ratio is: 0,3465 .Powder percentual composition is: SiO2: 36,74%, Al2O3: 10,78%, Fe2O3:0,42%, CaO: 43,34%. The amount of the dry fraction of Na2O from the Na2SiO3 solution is17,16kg/m3. The amount of the dry fraction of SiO2 from the Na2SiO3 solution is 42,24 kg/m3. The amount of Na(OH) solution per m3 is: 48 kg, with a molarity of: 10. The mix also includes 12 kg/m3 of superplasticizer and 30 kg/m3 of extra water. The initial curing for this mix was 3 day at 90ªC. A compressive test after28 days was conducted with a result of 52,38 MPa.
Formulation includes | 400 | kg of FA | powder, | 1752 | kg of aggregate, and the water-to-powder ratio is: | 0.3465 | .Powder percentual composition is: SiO2: | 36.74 | %, Al2O3: | 10.78 | %, Fe2O3: | 0.42 | %, CaO: | 43.34 | %. The amount of the dry fraction of Na2O from the Na2SiO3 solution is | 17.16 | kg/m3. The amount of the dry fraction of SiO2 from the Na2SiO3 solution is | 42.24 | kg/m3. The amount of Na(OH) solution per m3 is: | 48 | kg, with a molarity of: | 10 | . The mix also includes | 12 | kg/m3 of superplasticizer and | 30 | kg/m3 of extra water. The initial curing for this mix was | 3 | day at | 90 | ªC. A compressive test after | 7 | days was conducted with a result of | 49.35 | MPa. | Formulation includes 400 kg of FA powder, 1752 kg of aggregate, and the water-to-powder ratio is: 0,3465 .Powder percentual composition is: SiO2: 36,74%, Al2O3: 10,78%, Fe2O3:0,42%, CaO: 43,34%. The amount of the dry fraction of Na2O from the Na2SiO3 solution is17,16kg/m3. The amount of the dry fraction of SiO2 from the Na2SiO3 solution is 42,24 kg/m3. The amount of Na(OH) solution per m3 is: 48 kg, with a molarity of: 10. The mix also includes 12 kg/m3 of superplasticizer and 30 kg/m3 of extra water. The initial curing for this mix was 3 day at 90ªC. A compressive test after7 days was conducted with a result of 49,35 MPa.
Formulation includes | 400 | kg of FA | powder, | 1716 | kg of aggregate, and the water-to-powder ratio is: | 0.37709125 | .Powder percentual composition is: SiO2: | 36.74 | %, Al2O3: | 10.78 | %, Fe2O3: | 0.42 | %, CaO: | 43.34 | %. The amount of the dry fraction of Na2O from the Na2SiO3 solution is | 16.55 | kg/m3. The amount of the dry fraction of SiO2 from the Na2SiO3 solution is | 40.73 | kg/m3. The amount of Na(OH) solution per m3 is: | 72.73 | kg, with a molarity of: | 10 | . The mix also includes | 12 | kg/m3 of superplasticizer and | 30 | kg/m3 of extra water. The initial curing for this mix was | 3 | day at | 30 | ªC. A compressive test after | 28 | days was conducted with a result of | 64.4 | MPa. | Formulation includes 400 kg of FA powder, 1716 kg of aggregate, and the water-to-powder ratio is: 0,37709125 .Powder percentual composition is: SiO2: 36,74%, Al2O3: 10,78%, Fe2O3:0,42%, CaO: 43,34%. The amount of the dry fraction of Na2O from the Na2SiO3 solution is16,55kg/m3. The amount of the dry fraction of SiO2 from the Na2SiO3 solution is 40,73 kg/m3. The amount of Na(OH) solution per m3 is: 72,73 kg, with a molarity of: 10. The mix also includes 12 kg/m3 of superplasticizer and 30 kg/m3 of extra water. The initial curing for this mix was 3 day at 30ªC. A compressive test after28 days was conducted with a result of 64,4 MPa.
Formulation includes | 400 | kg of FA | powder, | 1716 | kg of aggregate, and the water-to-powder ratio is: | 0.37709125 | .Powder percentual composition is: SiO2: | 36.74 | %, Al2O3: | 10.78 | %, Fe2O3: | 0.42 | %, CaO: | 43.34 | %. The amount of the dry fraction of Na2O from the Na2SiO3 solution is | 16.55 | kg/m3. The amount of the dry fraction of SiO2 from the Na2SiO3 solution is | 40.73 | kg/m3. The amount of Na(OH) solution per m3 is: | 72.73 | kg, with a molarity of: | 10 | . The mix also includes | 12 | kg/m3 of superplasticizer and | 30 | kg/m3 of extra water. The initial curing for this mix was | 3 | day at | 30 | ªC. A compressive test after | 7 | days was conducted with a result of | 55.51 | MPa. | Formulation includes 400 kg of FA powder, 1716 kg of aggregate, and the water-to-powder ratio is: 0,37709125 .Powder percentual composition is: SiO2: 36,74%, Al2O3: 10,78%, Fe2O3:0,42%, CaO: 43,34%. The amount of the dry fraction of Na2O from the Na2SiO3 solution is16,55kg/m3. The amount of the dry fraction of SiO2 from the Na2SiO3 solution is 40,73 kg/m3. The amount of Na(OH) solution per m3 is: 72,73 kg, with a molarity of: 10. The mix also includes 12 kg/m3 of superplasticizer and 30 kg/m3 of extra water. The initial curing for this mix was 3 day at 30ªC. A compressive test after7 days was conducted with a result of 55,51 MPa.
Formulation includes | 400 | kg of FA | powder, | 1788 | kg of aggregate, and the water-to-powder ratio is: | 0.31017625 | .Powder percentual composition is: SiO2: | 36.74 | %, Al2O3: | 10.78 | %, Fe2O3: | 0.42 | %, CaO: | 43.34 | %. The amount of the dry fraction of Na2O from the Na2SiO3 solution is | 15.91 | kg/m3. The amount of the dry fraction of SiO2 from the Na2SiO3 solution is | 39.15 | kg/m3. The amount of Na(OH) solution per m3 is: | 37.65 | kg, with a molarity of: | 12 | . The mix also includes | 12 | kg/m3 of superplasticizer and | 30 | kg/m3 of extra water. The initial curing for this mix was | 1 | day at | 90 | ªC. A compressive test after | 28 | days was conducted with a result of | 61.39 | MPa. | Formulation includes 400 kg of FA powder, 1788 kg of aggregate, and the water-to-powder ratio is: 0,31017625 .Powder percentual composition is: SiO2: 36,74%, Al2O3: 10,78%, Fe2O3:0,42%, CaO: 43,34%. The amount of the dry fraction of Na2O from the Na2SiO3 solution is15,91kg/m3. The amount of the dry fraction of SiO2 from the Na2SiO3 solution is 39,15 kg/m3. The amount of Na(OH) solution per m3 is: 37,65 kg, with a molarity of: 12. The mix also includes 12 kg/m3 of superplasticizer and 30 kg/m3 of extra water. The initial curing for this mix was 1 day at 90ªC. A compressive test after28 days was conducted with a result of 61,39 MPa.
Formulation includes | 400 | kg of FA | powder, | 1788 | kg of aggregate, and the water-to-powder ratio is: | 0.31017625 | .Powder percentual composition is: SiO2: | 36.74 | %, Al2O3: | 10.78 | %, Fe2O3: | 0.42 | %, CaO: | 43.34 | %. The amount of the dry fraction of Na2O from the Na2SiO3 solution is | 15.91 | kg/m3. The amount of the dry fraction of SiO2 from the Na2SiO3 solution is | 39.15 | kg/m3. The amount of Na(OH) solution per m3 is: | 37.65 | kg, with a molarity of: | 12 | . The mix also includes | 12 | kg/m3 of superplasticizer and | 30 | kg/m3 of extra water. The initial curing for this mix was | 1 | day at | 90 | ªC. A compressive test after | 7 | days was conducted with a result of | 53.56 | MPa. | Formulation includes 400 kg of FA powder, 1788 kg of aggregate, and the water-to-powder ratio is: 0,31017625 .Powder percentual composition is: SiO2: 36,74%, Al2O3: 10,78%, Fe2O3:0,42%, CaO: 43,34%. The amount of the dry fraction of Na2O from the Na2SiO3 solution is15,91kg/m3. The amount of the dry fraction of SiO2 from the Na2SiO3 solution is 39,15 kg/m3. The amount of Na(OH) solution per m3 is: 37,65 kg, with a molarity of: 12. The mix also includes 12 kg/m3 of superplasticizer and 30 kg/m3 of extra water. The initial curing for this mix was 1 day at 90ªC. A compressive test after7 days was conducted with a result of 53,56 MPa.
Formulation includes | 400 | kg of FA | powder, | 1752 | kg of aggregate, and the water-to-powder ratio is: | 0.33664275 | .Powder percentual composition is: SiO2: | 36.74 | %, Al2O3: | 10.78 | %, Fe2O3: | 0.42 | %, CaO: | 43.34 | %. The amount of the dry fraction of Na2O from the Na2SiO3 solution is | 16.71 | kg/m3. The amount of the dry fraction of SiO2 from the Na2SiO3 solution is | 41.14 | kg/m3. The amount of Na(OH) solution per m3 is: | 51.43 | kg, with a molarity of: | 12 | . The mix also includes | 12 | kg/m3 of superplasticizer and | 30 | kg/m3 of extra water. The initial curing for this mix was | 1 | day at | 30 | ªC. A compressive test after | 7 | days was conducted with a result of | 53.26 | MPa. | Formulation includes 400 kg of FA powder, 1752 kg of aggregate, and the water-to-powder ratio is: 0,33664275 .Powder percentual composition is: SiO2: 36,74%, Al2O3: 10,78%, Fe2O3:0,42%, CaO: 43,34%. The amount of the dry fraction of Na2O from the Na2SiO3 solution is16,71kg/m3. The amount of the dry fraction of SiO2 from the Na2SiO3 solution is 41,14 kg/m3. The amount of Na(OH) solution per m3 is: 51,43 kg, with a molarity of: 12. The mix also includes 12 kg/m3 of superplasticizer and 30 kg/m3 of extra water. The initial curing for this mix was 1 day at 30ªC. A compressive test after7 days was conducted with a result of 53,26 MPa.
Formulation includes | 400 | kg of FA | powder, | 1752 | kg of aggregate, and the water-to-powder ratio is: | 0.33664275 | .Powder percentual composition is: SiO2: | 36.74 | %, Al2O3: | 10.78 | %, Fe2O3: | 0.42 | %, CaO: | 43.34 | %. The amount of the dry fraction of Na2O from the Na2SiO3 solution is | 16.71 | kg/m3. The amount of the dry fraction of SiO2 from the Na2SiO3 solution is | 41.14 | kg/m3. The amount of Na(OH) solution per m3 is: | 51.43 | kg, with a molarity of: | 12 | . The mix also includes | 12 | kg/m3 of superplasticizer and | 30 | kg/m3 of extra water. The initial curing for this mix was | 1 | day at | 30 | ªC. A compressive test after | 28 | days was conducted with a result of | 54.5 | MPa. | Formulation includes 400 kg of FA powder, 1752 kg of aggregate, and the water-to-powder ratio is: 0,33664275 .Powder percentual composition is: SiO2: 36,74%, Al2O3: 10,78%, Fe2O3:0,42%, CaO: 43,34%. The amount of the dry fraction of Na2O from the Na2SiO3 solution is16,71kg/m3. The amount of the dry fraction of SiO2 from the Na2SiO3 solution is 41,14 kg/m3. The amount of Na(OH) solution per m3 is: 51,43 kg, with a molarity of: 12. The mix also includes 12 kg/m3 of superplasticizer and 30 kg/m3 of extra water. The initial curing for this mix was 1 day at 30ªC. A compressive test after28 days was conducted with a result of 54,5 MPa.
Formulation includes | 400 | kg of FA | powder, | 1716 | kg of aggregate, and the water-to-powder ratio is: | 0.36254525 | .Powder percentual composition is: SiO2: | 36.74 | %, Al2O3: | 10.78 | %, Fe2O3: | 0.42 | %, CaO: | 43.34 | %. The amount of the dry fraction of Na2O from the Na2SiO3 solution is | 16.55 | kg/m3. The amount of the dry fraction of SiO2 from the Na2SiO3 solution is | 40.73 | kg/m3. The amount of Na(OH) solution per m3 is: | 72.73 | kg, with a molarity of: | 12 | . The mix also includes | 12 | kg/m3 of superplasticizer and | 30 | kg/m3 of extra water. The initial curing for this mix was | 1 | day at | 60 | ªC. A compressive test after | 28 | days was conducted with a result of | 57.07 | MPa. | Formulation includes 400 kg of FA powder, 1716 kg of aggregate, and the water-to-powder ratio is: 0,36254525 .Powder percentual composition is: SiO2: 36,74%, Al2O3: 10,78%, Fe2O3:0,42%, CaO: 43,34%. The amount of the dry fraction of Na2O from the Na2SiO3 solution is16,55kg/m3. The amount of the dry fraction of SiO2 from the Na2SiO3 solution is 40,73 kg/m3. The amount of Na(OH) solution per m3 is: 72,73 kg, with a molarity of: 12. The mix also includes 12 kg/m3 of superplasticizer and 30 kg/m3 of extra water. The initial curing for this mix was 1 day at 60ªC. A compressive test after28 days was conducted with a result of 57,07 MPa.
Formulation includes | 400 | kg of FA | powder, | 1716 | kg of aggregate, and the water-to-powder ratio is: | 0.36254525 | .Powder percentual composition is: SiO2: | 36.74 | %, Al2O3: | 10.78 | %, Fe2O3: | 0.42 | %, CaO: | 43.34 | %. The amount of the dry fraction of Na2O from the Na2SiO3 solution is | 16.55 | kg/m3. The amount of the dry fraction of SiO2 from the Na2SiO3 solution is | 40.73 | kg/m3. The amount of Na(OH) solution per m3 is: | 72.73 | kg, with a molarity of: | 12 | . The mix also includes | 12 | kg/m3 of superplasticizer and | 30 | kg/m3 of extra water. The initial curing for this mix was | 1 | day at | 60 | ªC. A compressive test after | 7 | days was conducted with a result of | 55.57 | MPa. | Formulation includes 400 kg of FA powder, 1716 kg of aggregate, and the water-to-powder ratio is: 0,36254525 .Powder percentual composition is: SiO2: 36,74%, Al2O3: 10,78%, Fe2O3:0,42%, CaO: 43,34%. The amount of the dry fraction of Na2O from the Na2SiO3 solution is16,55kg/m3. The amount of the dry fraction of SiO2 from the Na2SiO3 solution is 40,73 kg/m3. The amount of Na(OH) solution per m3 is: 72,73 kg, with a molarity of: 12. The mix also includes 12 kg/m3 of superplasticizer and 30 kg/m3 of extra water. The initial curing for this mix was 1 day at 60ªC. A compressive test after7 days was conducted with a result of 55,57 MPa.
Formulation includes | 400 | kg of FA | powder, | 1788 | kg of aggregate, and the water-to-powder ratio is: | 0.3086365 | .Powder percentual composition is: SiO2: | 36.74 | %, Al2O3: | 10.78 | %, Fe2O3: | 0.42 | %, CaO: | 43.34 | %. The amount of the dry fraction of Na2O from the Na2SiO3 solution is | 13.24 | kg/m3. The amount of the dry fraction of SiO2 from the Na2SiO3 solution is | 32.58 | kg/m3. The amount of Na(OH) solution per m3 is: | 58.18 | kg, with a molarity of: | 12 | . The mix also includes | 12 | kg/m3 of superplasticizer and | 30 | kg/m3 of extra water. The initial curing for this mix was | 2 | day at | 60 | ªC. A compressive test after | 7 | days was conducted with a result of | 75.53 | MPa. | Formulation includes 400 kg of FA powder, 1788 kg of aggregate, and the water-to-powder ratio is: 0,3086365 .Powder percentual composition is: SiO2: 36,74%, Al2O3: 10,78%, Fe2O3:0,42%, CaO: 43,34%. The amount of the dry fraction of Na2O from the Na2SiO3 solution is13,24kg/m3. The amount of the dry fraction of SiO2 from the Na2SiO3 solution is 32,58 kg/m3. The amount of Na(OH) solution per m3 is: 58,18 kg, with a molarity of: 12. The mix also includes 12 kg/m3 of superplasticizer and 30 kg/m3 of extra water. The initial curing for this mix was 2 day at 60ªC. A compressive test after7 days was conducted with a result of 75,53 MPa.
Formulation includes | 400 | kg of FA | powder, | 1788 | kg of aggregate, and the water-to-powder ratio is: | 0.3086365 | .Powder percentual composition is: SiO2: | 36.74 | %, Al2O3: | 10.78 | %, Fe2O3: | 0.42 | %, CaO: | 43.34 | %. The amount of the dry fraction of Na2O from the Na2SiO3 solution is | 13.24 | kg/m3. The amount of the dry fraction of SiO2 from the Na2SiO3 solution is | 32.58 | kg/m3. The amount of Na(OH) solution per m3 is: | 58.18 | kg, with a molarity of: | 12 | . The mix also includes | 12 | kg/m3 of superplasticizer and | 30 | kg/m3 of extra water. The initial curing for this mix was | 2 | day at | 60 | ªC. A compressive test after | 28 | days was conducted with a result of | 75.77 | MPa. | Formulation includes 400 kg of FA powder, 1788 kg of aggregate, and the water-to-powder ratio is: 0,3086365 .Powder percentual composition is: SiO2: 36,74%, Al2O3: 10,78%, Fe2O3:0,42%, CaO: 43,34%. The amount of the dry fraction of Na2O from the Na2SiO3 solution is13,24kg/m3. The amount of the dry fraction of SiO2 from the Na2SiO3 solution is 32,58 kg/m3. The amount of Na(OH) solution per m3 is: 58,18 kg, with a molarity of: 12. The mix also includes 12 kg/m3 of superplasticizer and 30 kg/m3 of extra water. The initial curing for this mix was 2 day at 60ªC. A compressive test after28 days was conducted with a result of 75,77 MPa.
Formulation includes | 400 | kg of FA | powder, | 1752 | kg of aggregate, and the water-to-powder ratio is: | 0.33732375 | .Powder percentual composition is: SiO2: | 36.74 | %, Al2O3: | 10.78 | %, Fe2O3: | 0.42 | %, CaO: | 43.34 | %. The amount of the dry fraction of Na2O from the Na2SiO3 solution is | 17.89 | kg/m3. The amount of the dry fraction of SiO2 from the Na2SiO3 solution is | 44.05 | kg/m3. The amount of Na(OH) solution per m3 is: | 42.35 | kg, with a molarity of: | 12 | . The mix also includes | 12 | kg/m3 of superplasticizer and | 30 | kg/m3 of extra water. The initial curing for this mix was | 2 | day at | 90 | ªC. A compressive test after | 7 | days was conducted with a result of | 61.29 | MPa. | Formulation includes 400 kg of FA powder, 1752 kg of aggregate, and the water-to-powder ratio is: 0,33732375 .Powder percentual composition is: SiO2: 36,74%, Al2O3: 10,78%, Fe2O3:0,42%, CaO: 43,34%. The amount of the dry fraction of Na2O from the Na2SiO3 solution is17,89kg/m3. The amount of the dry fraction of SiO2 from the Na2SiO3 solution is 44,05 kg/m3. The amount of Na(OH) solution per m3 is: 42,35 kg, with a molarity of: 12. The mix also includes 12 kg/m3 of superplasticizer and 30 kg/m3 of extra water. The initial curing for this mix was 2 day at 90ªC. A compressive test after7 days was conducted with a result of 61,29 MPa.
Formulation includes | 400 | kg of FA | powder, | 1752 | kg of aggregate, and the water-to-powder ratio is: | 0.33732375 | .Powder percentual composition is: SiO2: | 36.74 | %, Al2O3: | 10.78 | %, Fe2O3: | 0.42 | %, CaO: | 43.34 | %. The amount of the dry fraction of Na2O from the Na2SiO3 solution is | 17.89 | kg/m3. The amount of the dry fraction of SiO2 from the Na2SiO3 solution is | 44.05 | kg/m3. The amount of Na(OH) solution per m3 is: | 42.35 | kg, with a molarity of: | 12 | . The mix also includes | 12 | kg/m3 of superplasticizer and | 30 | kg/m3 of extra water. The initial curing for this mix was | 2 | day at | 90 | ªC. A compressive test after | 28 | days was conducted with a result of | 68.09 | MPa. | Formulation includes 400 kg of FA powder, 1752 kg of aggregate, and the water-to-powder ratio is: 0,33732375 .Powder percentual composition is: SiO2: 36,74%, Al2O3: 10,78%, Fe2O3:0,42%, CaO: 43,34%. The amount of the dry fraction of Na2O from the Na2SiO3 solution is17,89kg/m3. The amount of the dry fraction of SiO2 from the Na2SiO3 solution is 44,05 kg/m3. The amount of Na(OH) solution per m3 is: 42,35 kg, with a molarity of: 12. The mix also includes 12 kg/m3 of superplasticizer and 30 kg/m3 of extra water. The initial curing for this mix was 2 day at 90ªC. A compressive test after28 days was conducted with a result of 68,09 MPa.
Formulation includes | 400 | kg of FA | powder, | 1716 | kg of aggregate, and the water-to-powder ratio is: | 0.3637145 | .Powder percentual composition is: SiO2: | 36.74 | %, Al2O3: | 10.78 | %, Fe2O3: | 0.42 | %, CaO: | 43.34 | %. The amount of the dry fraction of Na2O from the Na2SiO3 solution is | 18.57 | kg/m3. The amount of the dry fraction of SiO2 from the Na2SiO3 solution is | 45.72 | kg/m3. The amount of Na(OH) solution per m3 is: | 57.14 | kg, with a molarity of: | 12 | . The mix also includes | 12 | kg/m3 of superplasticizer and | 30 | kg/m3 of extra water. The initial curing for this mix was | 2 | day at | 30 | ªC. A compressive test after | 7 | days was conducted with a result of | 45.31 | MPa. | Formulation includes 400 kg of FA powder, 1716 kg of aggregate, and the water-to-powder ratio is: 0,3637145 .Powder percentual composition is: SiO2: 36,74%, Al2O3: 10,78%, Fe2O3:0,42%, CaO: 43,34%. The amount of the dry fraction of Na2O from the Na2SiO3 solution is18,57kg/m3. The amount of the dry fraction of SiO2 from the Na2SiO3 solution is 45,72 kg/m3. The amount of Na(OH) solution per m3 is: 57,14 kg, with a molarity of: 12. The mix also includes 12 kg/m3 of superplasticizer and 30 kg/m3 of extra water. The initial curing for this mix was 2 day at 30ªC. A compressive test after7 days was conducted with a result of 45,31 MPa.
Formulation includes | 400 | kg of FA | powder, | 1716 | kg of aggregate, and the water-to-powder ratio is: | 0.3637145 | .Powder percentual composition is: SiO2: | 36.74 | %, Al2O3: | 10.78 | %, Fe2O3: | 0.42 | %, CaO: | 43.34 | %. The amount of the dry fraction of Na2O from the Na2SiO3 solution is | 18.57 | kg/m3. The amount of the dry fraction of SiO2 from the Na2SiO3 solution is | 45.72 | kg/m3. The amount of Na(OH) solution per m3 is: | 57.14 | kg, with a molarity of: | 12 | . The mix also includes | 12 | kg/m3 of superplasticizer and | 30 | kg/m3 of extra water. The initial curing for this mix was | 2 | day at | 30 | ªC. A compressive test after | 28 | days was conducted with a result of | 56.49 | MPa. | Formulation includes 400 kg of FA powder, 1716 kg of aggregate, and the water-to-powder ratio is: 0,3637145 .Powder percentual composition is: SiO2: 36,74%, Al2O3: 10,78%, Fe2O3:0,42%, CaO: 43,34%. The amount of the dry fraction of Na2O from the Na2SiO3 solution is18,57kg/m3. The amount of the dry fraction of SiO2 from the Na2SiO3 solution is 45,72 kg/m3. The amount of Na(OH) solution per m3 is: 57,14 kg, with a molarity of: 12. The mix also includes 12 kg/m3 of superplasticizer and 30 kg/m3 of extra water. The initial curing for this mix was 2 day at 30ªC. A compressive test after28 days was conducted with a result of 56,49 MPa.
Formulation includes | 400 | kg of FA | powder, | 1788 | kg of aggregate, and the water-to-powder ratio is: | 0.30957175 | .Powder percentual composition is: SiO2: | 36.74 | %, Al2O3: | 10.78 | %, Fe2O3: | 0.42 | %, CaO: | 43.34 | %. The amount of the dry fraction of Na2O from the Na2SiO3 solution is | 14.86 | kg/m3. The amount of the dry fraction of SiO2 from the Na2SiO3 solution is | 36.57 | kg/m3. The amount of Na(OH) solution per m3 is: | 45.71 | kg, with a molarity of: | 12 | . The mix also includes | 12 | kg/m3 of superplasticizer and | 30 | kg/m3 of extra water. The initial curing for this mix was | 3 | day at | 30 | ªC. A compressive test after | 28 | days was conducted with a result of | 76.59 | MPa. | Formulation includes 400 kg of FA powder, 1788 kg of aggregate, and the water-to-powder ratio is: 0,30957175 .Powder percentual composition is: SiO2: 36,74%, Al2O3: 10,78%, Fe2O3:0,42%, CaO: 43,34%. The amount of the dry fraction of Na2O from the Na2SiO3 solution is14,86kg/m3. The amount of the dry fraction of SiO2 from the Na2SiO3 solution is 36,57 kg/m3. The amount of Na(OH) solution per m3 is: 45,71 kg, with a molarity of: 12. The mix also includes 12 kg/m3 of superplasticizer and 30 kg/m3 of extra water. The initial curing for this mix was 3 day at 30ªC. A compressive test after28 days was conducted with a result of 76,59 MPa.
Formulation includes | 400 | kg of FA | powder, | 1788 | kg of aggregate, and the water-to-powder ratio is: | 0.30957175 | .Powder percentual composition is: SiO2: | 36.74 | %, Al2O3: | 10.78 | %, Fe2O3: | 0.42 | %, CaO: | 43.34 | %. The amount of the dry fraction of Na2O from the Na2SiO3 solution is | 14.86 | kg/m3. The amount of the dry fraction of SiO2 from the Na2SiO3 solution is | 36.57 | kg/m3. The amount of Na(OH) solution per m3 is: | 45.71 | kg, with a molarity of: | 12 | . The mix also includes | 12 | kg/m3 of superplasticizer and | 30 | kg/m3 of extra water. The initial curing for this mix was | 3 | day at | 30 | ªC. A compressive test after | 7 | days was conducted with a result of | 68.93 | MPa. | Formulation includes 400 kg of FA powder, 1788 kg of aggregate, and the water-to-powder ratio is: 0,30957175 .Powder percentual composition is: SiO2: 36,74%, Al2O3: 10,78%, Fe2O3:0,42%, CaO: 43,34%. The amount of the dry fraction of Na2O from the Na2SiO3 solution is14,86kg/m3. The amount of the dry fraction of SiO2 from the Na2SiO3 solution is 36,57 kg/m3. The amount of Na(OH) solution per m3 is: 45,71 kg, with a molarity of: 12. The mix also includes 12 kg/m3 of superplasticizer and 30 kg/m3 of extra water. The initial curing for this mix was 3 day at 30ªC. A compressive test after7 days was conducted with a result of 68,93 MPa.
Formulation includes | 400 | kg of FA | powder, | 1752 | kg of aggregate, and the water-to-powder ratio is: | 0.33559125 | .Powder percentual composition is: SiO2: | 36.74 | %, Al2O3: | 10.78 | %, Fe2O3: | 0.42 | %, CaO: | 43.34 | %. The amount of the dry fraction of Na2O from the Na2SiO3 solution is | 14.89 | kg/m3. The amount of the dry fraction of SiO2 from the Na2SiO3 solution is | 36.66 | kg/m3. The amount of Na(OH) solution per m3 is: | 65.45 | kg, with a molarity of: | 12 | . The mix also includes | 12 | kg/m3 of superplasticizer and | 30 | kg/m3 of extra water. The initial curing for this mix was | 3 | day at | 60 | ªC. A compressive test after | 28 | days was conducted with a result of | 49.29 | MPa. | Formulation includes 400 kg of FA powder, 1752 kg of aggregate, and the water-to-powder ratio is: 0,33559125 .Powder percentual composition is: SiO2: 36,74%, Al2O3: 10,78%, Fe2O3:0,42%, CaO: 43,34%. The amount of the dry fraction of Na2O from the Na2SiO3 solution is14,89kg/m3. The amount of the dry fraction of SiO2 from the Na2SiO3 solution is 36,66 kg/m3. The amount of Na(OH) solution per m3 is: 65,45 kg, with a molarity of: 12. The mix also includes 12 kg/m3 of superplasticizer and 30 kg/m3 of extra water. The initial curing for this mix was 3 day at 60ªC. A compressive test after28 days was conducted with a result of 49,29 MPa.
Formulation includes | 400 | kg of FA | powder, | 1752 | kg of aggregate, and the water-to-powder ratio is: | 0.33559125 | .Powder percentual composition is: SiO2: | 36.74 | %, Al2O3: | 10.78 | %, Fe2O3: | 0.42 | %, CaO: | 43.34 | %. The amount of the dry fraction of Na2O from the Na2SiO3 solution is | 14.89 | kg/m3. The amount of the dry fraction of SiO2 from the Na2SiO3 solution is | 36.66 | kg/m3. The amount of Na(OH) solution per m3 is: | 65.45 | kg, with a molarity of: | 12 | . The mix also includes | 12 | kg/m3 of superplasticizer and | 30 | kg/m3 of extra water. The initial curing for this mix was | 3 | day at | 60 | ªC. A compressive test after | 7 | days was conducted with a result of | 34.36 | MPa. | Formulation includes 400 kg of FA powder, 1752 kg of aggregate, and the water-to-powder ratio is: 0,33559125 .Powder percentual composition is: SiO2: 36,74%, Al2O3: 10,78%, Fe2O3:0,42%, CaO: 43,34%. The amount of the dry fraction of Na2O from the Na2SiO3 solution is14,89kg/m3. The amount of the dry fraction of SiO2 from the Na2SiO3 solution is 36,66 kg/m3. The amount of Na(OH) solution per m3 is: 65,45 kg, with a molarity of: 12. The mix also includes 12 kg/m3 of superplasticizer and 30 kg/m3 of extra water. The initial curing for this mix was 3 day at 60ªC. A compressive test after7 days was conducted with a result of 34,36 MPa.
Formulation includes | 400 | kg of FA | powder, | 1716 | kg of aggregate, and the water-to-powder ratio is: | 0.3644705 | .Powder percentual composition is: SiO2: | 36.74 | %, Al2O3: | 10.78 | %, Fe2O3: | 0.42 | %, CaO: | 43.34 | %. The amount of the dry fraction of Na2O from the Na2SiO3 solution is | 19.88 | kg/m3. The amount of the dry fraction of SiO2 from the Na2SiO3 solution is | 48.94 | kg/m3. The amount of Na(OH) solution per m3 is: | 47.06 | kg, with a molarity of: | 12 | . The mix also includes | 12 | kg/m3 of superplasticizer and | 30 | kg/m3 of extra water. The initial curing for this mix was | 3 | day at | 90 | ªC. A compressive test after | 7 | days was conducted with a result of | 45.28 | MPa. | Formulation includes 400 kg of FA powder, 1716 kg of aggregate, and the water-to-powder ratio is: 0,3644705 .Powder percentual composition is: SiO2: 36,74%, Al2O3: 10,78%, Fe2O3:0,42%, CaO: 43,34%. The amount of the dry fraction of Na2O from the Na2SiO3 solution is19,88kg/m3. The amount of the dry fraction of SiO2 from the Na2SiO3 solution is 48,94 kg/m3. The amount of Na(OH) solution per m3 is: 47,06 kg, with a molarity of: 12. The mix also includes 12 kg/m3 of superplasticizer and 30 kg/m3 of extra water. The initial curing for this mix was 3 day at 90ªC. A compressive test after7 days was conducted with a result of 45,28 MPa.
Formulation includes | 400 | kg of FA | powder, | 1716 | kg of aggregate, and the water-to-powder ratio is: | 0.3644705 | .Powder percentual composition is: SiO2: | 36.74 | %, Al2O3: | 10.78 | %, Fe2O3: | 0.42 | %, CaO: | 43.34 | %. The amount of the dry fraction of Na2O from the Na2SiO3 solution is | 19.88 | kg/m3. The amount of the dry fraction of SiO2 from the Na2SiO3 solution is | 48.94 | kg/m3. The amount of Na(OH) solution per m3 is: | 47.06 | kg, with a molarity of: | 12 | . The mix also includes | 12 | kg/m3 of superplasticizer and | 30 | kg/m3 of extra water. The initial curing for this mix was | 3 | day at | 90 | ªC. A compressive test after | 28 | days was conducted with a result of | 45.79 | MPa. | Formulation includes 400 kg of FA powder, 1716 kg of aggregate, and the water-to-powder ratio is: 0,3644705 .Powder percentual composition is: SiO2: 36,74%, Al2O3: 10,78%, Fe2O3:0,42%, CaO: 43,34%. The amount of the dry fraction of Na2O from the Na2SiO3 solution is19,88kg/m3. The amount of the dry fraction of SiO2 from the Na2SiO3 solution is 48,94 kg/m3. The amount of Na(OH) solution per m3 is: 47,06 kg, with a molarity of: 12. The mix also includes 12 kg/m3 of superplasticizer and 30 kg/m3 of extra water. The initial curing for this mix was 3 day at 90ªC. A compressive test after28 days was conducted with a result of 45,79 MPa.
Formulation includes | 400 | kg of FA | powder, | 1788 | kg of aggregate, and the water-to-powder ratio is: | 0.30042975 | .Powder percentual composition is: SiO2: | 36.74 | %, Al2O3: | 10.78 | %, Fe2O3: | 0.42 | %, CaO: | 43.34 | %. The amount of the dry fraction of Na2O from the Na2SiO3 solution is | 14.86 | kg/m3. The amount of the dry fraction of SiO2 from the Na2SiO3 solution is | 36.57 | kg/m3. The amount of Na(OH) solution per m3 is: | 45.71 | kg, with a molarity of: | 14 | . The mix also includes | 12 | kg/m3 of superplasticizer and | 30 | kg/m3 of extra water. The initial curing for this mix was | 1 | day at | 60 | ªC. A compressive test after | 7 | days was conducted with a result of | 62.95 | MPa. | Formulation includes 400 kg of FA powder, 1788 kg of aggregate, and the water-to-powder ratio is: 0,30042975 .Powder percentual composition is: SiO2: 36,74%, Al2O3: 10,78%, Fe2O3:0,42%, CaO: 43,34%. The amount of the dry fraction of Na2O from the Na2SiO3 solution is14,86kg/m3. The amount of the dry fraction of SiO2 from the Na2SiO3 solution is 36,57 kg/m3. The amount of Na(OH) solution per m3 is: 45,71 kg, with a molarity of: 14. The mix also includes 12 kg/m3 of superplasticizer and 30 kg/m3 of extra water. The initial curing for this mix was 1 day at 60ªC. A compressive test after7 days was conducted with a result of 62,95 MPa.
Formulation includes | 400 | kg of FA | powder, | 1788 | kg of aggregate, and the water-to-powder ratio is: | 0.30042975 | .Powder percentual composition is: SiO2: | 36.74 | %, Al2O3: | 10.78 | %, Fe2O3: | 0.42 | %, CaO: | 43.34 | %. The amount of the dry fraction of Na2O from the Na2SiO3 solution is | 14.86 | kg/m3. The amount of the dry fraction of SiO2 from the Na2SiO3 solution is | 36.57 | kg/m3. The amount of Na(OH) solution per m3 is: | 45.71 | kg, with a molarity of: | 14 | . The mix also includes | 12 | kg/m3 of superplasticizer and | 30 | kg/m3 of extra water. The initial curing for this mix was | 1 | day at | 60 | ªC. A compressive test after | 28 | days was conducted with a result of | 68.76 | MPa. | Formulation includes 400 kg of FA powder, 1788 kg of aggregate, and the water-to-powder ratio is: 0,30042975 .Powder percentual composition is: SiO2: 36,74%, Al2O3: 10,78%, Fe2O3:0,42%, CaO: 43,34%. The amount of the dry fraction of Na2O from the Na2SiO3 solution is14,86kg/m3. The amount of the dry fraction of SiO2 from the Na2SiO3 solution is 36,57 kg/m3. The amount of Na(OH) solution per m3 is: 45,71 kg, with a molarity of: 14. The mix also includes 12 kg/m3 of superplasticizer and 30 kg/m3 of extra water. The initial curing for this mix was 1 day at 60ªC. A compressive test after28 days was conducted with a result of 68,76 MPa.
Formulation includes | 400 | kg of FA | powder, | 1752 | kg of aggregate, and the water-to-powder ratio is: | 0.32250125 | .Powder percentual composition is: SiO2: | 36.74 | %, Al2O3: | 10.78 | %, Fe2O3: | 0.42 | %, CaO: | 43.34 | %. The amount of the dry fraction of Na2O from the Na2SiO3 solution is | 14.89 | kg/m3. The amount of the dry fraction of SiO2 from the Na2SiO3 solution is | 36.66 | kg/m3. The amount of Na(OH) solution per m3 is: | 65.45 | kg, with a molarity of: | 14 | . The mix also includes | 12 | kg/m3 of superplasticizer and | 30 | kg/m3 of extra water. The initial curing for this mix was | 1 | day at | 90 | ªC. A compressive test after | 28 | days was conducted with a result of | 48.23 | MPa. | Formulation includes 400 kg of FA powder, 1752 kg of aggregate, and the water-to-powder ratio is: 0,32250125 .Powder percentual composition is: SiO2: 36,74%, Al2O3: 10,78%, Fe2O3:0,42%, CaO: 43,34%. The amount of the dry fraction of Na2O from the Na2SiO3 solution is14,89kg/m3. The amount of the dry fraction of SiO2 from the Na2SiO3 solution is 36,66 kg/m3. The amount of Na(OH) solution per m3 is: 65,45 kg, with a molarity of: 14. The mix also includes 12 kg/m3 of superplasticizer and 30 kg/m3 of extra water. The initial curing for this mix was 1 day at 90ªC. A compressive test after28 days was conducted with a result of 48,23 MPa.
Formulation includes | 400 | kg of FA | powder, | 1752 | kg of aggregate, and the water-to-powder ratio is: | 0.32250125 | .Powder percentual composition is: SiO2: | 36.74 | %, Al2O3: | 10.78 | %, Fe2O3: | 0.42 | %, CaO: | 43.34 | %. The amount of the dry fraction of Na2O from the Na2SiO3 solution is | 14.89 | kg/m3. The amount of the dry fraction of SiO2 from the Na2SiO3 solution is | 36.66 | kg/m3. The amount of Na(OH) solution per m3 is: | 65.45 | kg, with a molarity of: | 14 | . The mix also includes | 12 | kg/m3 of superplasticizer and | 30 | kg/m3 of extra water. The initial curing for this mix was | 1 | day at | 90 | ªC. A compressive test after | 7 | days was conducted with a result of | 43.41 | MPa. | Formulation includes 400 kg of FA powder, 1752 kg of aggregate, and the water-to-powder ratio is: 0,32250125 .Powder percentual composition is: SiO2: 36,74%, Al2O3: 10,78%, Fe2O3:0,42%, CaO: 43,34%. The amount of the dry fraction of Na2O from the Na2SiO3 solution is14,89kg/m3. The amount of the dry fraction of SiO2 from the Na2SiO3 solution is 36,66 kg/m3. The amount of Na(OH) solution per m3 is: 65,45 kg, with a molarity of: 14. The mix also includes 12 kg/m3 of superplasticizer and 30 kg/m3 of extra water. The initial curing for this mix was 1 day at 90ªC. A compressive test after7 days was conducted with a result of 43,41 MPa.
Formulation includes | 400 | kg of FA | powder, | 1716 | kg of aggregate, and the water-to-powder ratio is: | 0.3550585 | .Powder percentual composition is: SiO2: | 36.74 | %, Al2O3: | 10.78 | %, Fe2O3: | 0.42 | %, CaO: | 43.34 | %. The amount of the dry fraction of Na2O from the Na2SiO3 solution is | 19.88 | kg/m3. The amount of the dry fraction of SiO2 from the Na2SiO3 solution is | 48.94 | kg/m3. The amount of Na(OH) solution per m3 is: | 47.06 | kg, with a molarity of: | 14 | . The mix also includes | 12 | kg/m3 of superplasticizer and | 30 | kg/m3 of extra water. The initial curing for this mix was | 1 | day at | 30 | ªC. A compressive test after | 28 | days was conducted with a result of | 72.71 | MPa. | Formulation includes 400 kg of FA powder, 1716 kg of aggregate, and the water-to-powder ratio is: 0,3550585 .Powder percentual composition is: SiO2: 36,74%, Al2O3: 10,78%, Fe2O3:0,42%, CaO: 43,34%. The amount of the dry fraction of Na2O from the Na2SiO3 solution is19,88kg/m3. The amount of the dry fraction of SiO2 from the Na2SiO3 solution is 48,94 kg/m3. The amount of Na(OH) solution per m3 is: 47,06 kg, with a molarity of: 14. The mix also includes 12 kg/m3 of superplasticizer and 30 kg/m3 of extra water. The initial curing for this mix was 1 day at 30ªC. A compressive test after28 days was conducted with a result of 72,71 MPa.
Formulation includes | 400 | kg of FA | powder, | 1716 | kg of aggregate, and the water-to-powder ratio is: | 0.3550585 | .Powder percentual composition is: SiO2: | 36.74 | %, Al2O3: | 10.78 | %, Fe2O3: | 0.42 | %, CaO: | 43.34 | %. The amount of the dry fraction of Na2O from the Na2SiO3 solution is | 19.88 | kg/m3. The amount of the dry fraction of SiO2 from the Na2SiO3 solution is | 48.94 | kg/m3. The amount of Na(OH) solution per m3 is: | 47.06 | kg, with a molarity of: | 14 | . The mix also includes | 12 | kg/m3 of superplasticizer and | 30 | kg/m3 of extra water. The initial curing for this mix was | 1 | day at | 30 | ªC. A compressive test after | 7 | days was conducted with a result of | 64.89 | MPa. | Formulation includes 400 kg of FA powder, 1716 kg of aggregate, and the water-to-powder ratio is: 0,3550585 .Powder percentual composition is: SiO2: 36,74%, Al2O3: 10,78%, Fe2O3:0,42%, CaO: 43,34%. The amount of the dry fraction of Na2O from the Na2SiO3 solution is19,88kg/m3. The amount of the dry fraction of SiO2 from the Na2SiO3 solution is 48,94 kg/m3. The amount of Na(OH) solution per m3 is: 47,06 kg, with a molarity of: 14. The mix also includes 12 kg/m3 of superplasticizer and 30 kg/m3 of extra water. The initial curing for this mix was 1 day at 30ªC. A compressive test after7 days was conducted with a result of 64,89 MPa.
Formulation includes | 400 | kg of FA | powder, | 1788 | kg of aggregate, and the water-to-powder ratio is: | 0.30264625 | .Powder percentual composition is: SiO2: | 36.74 | %, Al2O3: | 10.78 | %, Fe2O3: | 0.42 | %, CaO: | 43.34 | %. The amount of the dry fraction of Na2O from the Na2SiO3 solution is | 15.91 | kg/m3. The amount of the dry fraction of SiO2 from the Na2SiO3 solution is | 39.15 | kg/m3. The amount of Na(OH) solution per m3 is: | 37.65 | kg, with a molarity of: | 14 | . The mix also includes | 12 | kg/m3 of superplasticizer and | 30 | kg/m3 of extra water. The initial curing for this mix was | 2 | day at | 30 | ªC. A compressive test after | 7 | days was conducted with a result of | 61.08 | MPa. | Formulation includes 400 kg of FA powder, 1788 kg of aggregate, and the water-to-powder ratio is: 0,30264625 .Powder percentual composition is: SiO2: 36,74%, Al2O3: 10,78%, Fe2O3:0,42%, CaO: 43,34%. The amount of the dry fraction of Na2O from the Na2SiO3 solution is15,91kg/m3. The amount of the dry fraction of SiO2 from the Na2SiO3 solution is 39,15 kg/m3. The amount of Na(OH) solution per m3 is: 37,65 kg, with a molarity of: 14. The mix also includes 12 kg/m3 of superplasticizer and 30 kg/m3 of extra water. The initial curing for this mix was 2 day at 30ªC. A compressive test after7 days was conducted with a result of 61,08 MPa.
Formulation includes | 400 | kg of FA | powder, | 1788 | kg of aggregate, and the water-to-powder ratio is: | 0.30264625 | .Powder percentual composition is: SiO2: | 36.74 | %, Al2O3: | 10.78 | %, Fe2O3: | 0.42 | %, CaO: | 43.34 | %. The amount of the dry fraction of Na2O from the Na2SiO3 solution is | 15.91 | kg/m3. The amount of the dry fraction of SiO2 from the Na2SiO3 solution is | 39.15 | kg/m3. The amount of Na(OH) solution per m3 is: | 37.65 | kg, with a molarity of: | 14 | . The mix also includes | 12 | kg/m3 of superplasticizer and | 30 | kg/m3 of extra water. The initial curing for this mix was | 2 | day at | 30 | ªC. A compressive test after | 28 | days was conducted with a result of | 78.42 | MPa. | Formulation includes 400 kg of FA powder, 1788 kg of aggregate, and the water-to-powder ratio is: 0,30264625 .Powder percentual composition is: SiO2: 36,74%, Al2O3: 10,78%, Fe2O3:0,42%, CaO: 43,34%. The amount of the dry fraction of Na2O from the Na2SiO3 solution is15,91kg/m3. The amount of the dry fraction of SiO2 from the Na2SiO3 solution is 39,15 kg/m3. The amount of Na(OH) solution per m3 is: 37,65 kg, with a molarity of: 14. The mix also includes 12 kg/m3 of superplasticizer and 30 kg/m3 of extra water. The initial curing for this mix was 2 day at 30ªC. A compressive test after28 days was conducted with a result of 78,42 MPa.
Formulation includes | 400 | kg of FA | powder, | 1752 | kg of aggregate, and the water-to-powder ratio is: | 0.32635675 | .Powder percentual composition is: SiO2: | 36.74 | %, Al2O3: | 10.78 | %, Fe2O3: | 0.42 | %, CaO: | 43.34 | %. The amount of the dry fraction of Na2O from the Na2SiO3 solution is | 16.71 | kg/m3. The amount of the dry fraction of SiO2 from the Na2SiO3 solution is | 41.14 | kg/m3. The amount of Na(OH) solution per m3 is: | 51.43 | kg, with a molarity of: | 14 | . The mix also includes | 12 | kg/m3 of superplasticizer and | 30 | kg/m3 of extra water. The initial curing for this mix was | 2 | day at | 60 | ªC. A compressive test after | 7 | days was conducted with a result of | 68.19 | MPa. | Formulation includes 400 kg of FA powder, 1752 kg of aggregate, and the water-to-powder ratio is: 0,32635675 .Powder percentual composition is: SiO2: 36,74%, Al2O3: 10,78%, Fe2O3:0,42%, CaO: 43,34%. The amount of the dry fraction of Na2O from the Na2SiO3 solution is16,71kg/m3. The amount of the dry fraction of SiO2 from the Na2SiO3 solution is 41,14 kg/m3. The amount of Na(OH) solution per m3 is: 51,43 kg, with a molarity of: 14. The mix also includes 12 kg/m3 of superplasticizer and 30 kg/m3 of extra water. The initial curing for this mix was 2 day at 60ªC. A compressive test after7 days was conducted with a result of 68,19 MPa.
Formulation includes | 400 | kg of FA | powder, | 1752 | kg of aggregate, and the water-to-powder ratio is: | 0.32635675 | .Powder percentual composition is: SiO2: | 36.74 | %, Al2O3: | 10.78 | %, Fe2O3: | 0.42 | %, CaO: | 43.34 | %. The amount of the dry fraction of Na2O from the Na2SiO3 solution is | 16.71 | kg/m3. The amount of the dry fraction of SiO2 from the Na2SiO3 solution is | 41.14 | kg/m3. The amount of Na(OH) solution per m3 is: | 51.43 | kg, with a molarity of: | 14 | . The mix also includes | 12 | kg/m3 of superplasticizer and | 30 | kg/m3 of extra water. The initial curing for this mix was | 2 | day at | 60 | ªC. A compressive test after | 28 | days was conducted with a result of | 77.4 | MPa. | Formulation includes 400 kg of FA powder, 1752 kg of aggregate, and the water-to-powder ratio is: 0,32635675 .Powder percentual composition is: SiO2: 36,74%, Al2O3: 10,78%, Fe2O3:0,42%, CaO: 43,34%. The amount of the dry fraction of Na2O from the Na2SiO3 solution is16,71kg/m3. The amount of the dry fraction of SiO2 from the Na2SiO3 solution is 41,14 kg/m3. The amount of Na(OH) solution per m3 is: 51,43 kg, with a molarity of: 14. The mix also includes 12 kg/m3 of superplasticizer and 30 kg/m3 of extra water. The initial curing for this mix was 2 day at 60ªC. A compressive test after28 days was conducted with a result of 77,4 MPa.
Formulation includes | 400 | kg of FA | powder, | 1716 | kg of aggregate, and the water-to-powder ratio is: | 0.34799925 | .Powder percentual composition is: SiO2: | 36.74 | %, Al2O3: | 10.78 | %, Fe2O3: | 0.42 | %, CaO: | 43.34 | %. The amount of the dry fraction of Na2O from the Na2SiO3 solution is | 16.55 | kg/m3. The amount of the dry fraction of SiO2 from the Na2SiO3 solution is | 40.73 | kg/m3. The amount of Na(OH) solution per m3 is: | 72.73 | kg, with a molarity of: | 14 | . The mix also includes | 12 | kg/m3 of superplasticizer and | 30 | kg/m3 of extra water. The initial curing for this mix was | 2 | day at | 90 | ªC. A compressive test after | 7 | days was conducted with a result of | 42.28 | MPa. | Formulation includes 400 kg of FA powder, 1716 kg of aggregate, and the water-to-powder ratio is: 0,34799925 .Powder percentual composition is: SiO2: 36,74%, Al2O3: 10,78%, Fe2O3:0,42%, CaO: 43,34%. The amount of the dry fraction of Na2O from the Na2SiO3 solution is16,55kg/m3. The amount of the dry fraction of SiO2 from the Na2SiO3 solution is 40,73 kg/m3. The amount of Na(OH) solution per m3 is: 72,73 kg, with a molarity of: 14. The mix also includes 12 kg/m3 of superplasticizer and 30 kg/m3 of extra water. The initial curing for this mix was 2 day at 90ªC. A compressive test after7 days was conducted with a result of 42,28 MPa.
Formulation includes | 400 | kg of FA | powder, | 1716 | kg of aggregate, and the water-to-powder ratio is: | 0.34799925 | .Powder percentual composition is: SiO2: | 36.74 | %, Al2O3: | 10.78 | %, Fe2O3: | 0.42 | %, CaO: | 43.34 | %. The amount of the dry fraction of Na2O from the Na2SiO3 solution is | 16.55 | kg/m3. The amount of the dry fraction of SiO2 from the Na2SiO3 solution is | 40.73 | kg/m3. The amount of Na(OH) solution per m3 is: | 72.73 | kg, with a molarity of: | 14 | . The mix also includes | 12 | kg/m3 of superplasticizer and | 30 | kg/m3 of extra water. The initial curing for this mix was | 2 | day at | 90 | ªC. A compressive test after | 28 | days was conducted with a result of | 46.98 | MPa. | Formulation includes 400 kg of FA powder, 1716 kg of aggregate, and the water-to-powder ratio is: 0,34799925 .Powder percentual composition is: SiO2: 36,74%, Al2O3: 10,78%, Fe2O3:0,42%, CaO: 43,34%. The amount of the dry fraction of Na2O from the Na2SiO3 solution is16,55kg/m3. The amount of the dry fraction of SiO2 from the Na2SiO3 solution is 40,73 kg/m3. The amount of Na(OH) solution per m3 is: 72,73 kg, with a molarity of: 14. The mix also includes 12 kg/m3 of superplasticizer and 30 kg/m3 of extra water. The initial curing for this mix was 2 day at 90ªC. A compressive test after28 days was conducted with a result of 46,98 MPa.
Formulation includes | 400 | kg of FA | powder, | 1788 | kg of aggregate, and the water-to-powder ratio is: | 0.2970005 | .Powder percentual composition is: SiO2: | 36.74 | %, Al2O3: | 10.78 | %, Fe2O3: | 0.42 | %, CaO: | 43.34 | %. The amount of the dry fraction of Na2O from the Na2SiO3 solution is | 13.24 | kg/m3. The amount of the dry fraction of SiO2 from the Na2SiO3 solution is | 32.58 | kg/m3. The amount of Na(OH) solution per m3 is: | 58.18 | kg, with a molarity of: | 14 | . The mix also includes | 12 | kg/m3 of superplasticizer and | 30 | kg/m3 of extra water. The initial curing for this mix was | 3 | day at | 90 | ªC. A compressive test after | 7 | days was conducted with a result of | 52.52 | MPa. | Formulation includes 400 kg of FA powder, 1788 kg of aggregate, and the water-to-powder ratio is: 0,2970005 .Powder percentual composition is: SiO2: 36,74%, Al2O3: 10,78%, Fe2O3:0,42%, CaO: 43,34%. The amount of the dry fraction of Na2O from the Na2SiO3 solution is13,24kg/m3. The amount of the dry fraction of SiO2 from the Na2SiO3 solution is 32,58 kg/m3. The amount of Na(OH) solution per m3 is: 58,18 kg, with a molarity of: 14. The mix also includes 12 kg/m3 of superplasticizer and 30 kg/m3 of extra water. The initial curing for this mix was 3 day at 90ªC. A compressive test after7 days was conducted with a result of 52,52 MPa.
Formulation includes | 400 | kg of FA | powder, | 1788 | kg of aggregate, and the water-to-powder ratio is: | 0.2970005 | .Powder percentual composition is: SiO2: | 36.74 | %, Al2O3: | 10.78 | %, Fe2O3: | 0.42 | %, CaO: | 43.34 | %. The amount of the dry fraction of Na2O from the Na2SiO3 solution is | 13.24 | kg/m3. The amount of the dry fraction of SiO2 from the Na2SiO3 solution is | 32.58 | kg/m3. The amount of Na(OH) solution per m3 is: | 58.18 | kg, with a molarity of: | 14 | . The mix also includes | 12 | kg/m3 of superplasticizer and | 30 | kg/m3 of extra water. The initial curing for this mix was | 3 | day at | 90 | ªC. A compressive test after | 28 | days was conducted with a result of | 53.23 | MPa. | Formulation includes 400 kg of FA powder, 1788 kg of aggregate, and the water-to-powder ratio is: 0,2970005 .Powder percentual composition is: SiO2: 36,74%, Al2O3: 10,78%, Fe2O3:0,42%, CaO: 43,34%. The amount of the dry fraction of Na2O from the Na2SiO3 solution is13,24kg/m3. The amount of the dry fraction of SiO2 from the Na2SiO3 solution is 32,58 kg/m3. The amount of Na(OH) solution per m3 is: 58,18 kg, with a molarity of: 14. The mix also includes 12 kg/m3 of superplasticizer and 30 kg/m3 of extra water. The initial curing for this mix was 3 day at 90ªC. A compressive test after28 days was conducted with a result of 53,23 MPa.
Formulation includes | 400 | kg of FA | powder, | 1752 | kg of aggregate, and the water-to-powder ratio is: | 0.32885375 | .Powder percentual composition is: SiO2: | 36.74 | %, Al2O3: | 10.78 | %, Fe2O3: | 0.42 | %, CaO: | 43.34 | %. The amount of the dry fraction of Na2O from the Na2SiO3 solution is | 17.89 | kg/m3. The amount of the dry fraction of SiO2 from the Na2SiO3 solution is | 44.05 | kg/m3. The amount of Na(OH) solution per m3 is: | 42.35 | kg, with a molarity of: | 14 | . The mix also includes | 12 | kg/m3 of superplasticizer and | 30 | kg/m3 of extra water. The initial curing for this mix was | 3 | day at | 30 | ªC. A compressive test after | 7 | days was conducted with a result of | 61.86 | MPa. | Formulation includes 400 kg of FA powder, 1752 kg of aggregate, and the water-to-powder ratio is: 0,32885375 .Powder percentual composition is: SiO2: 36,74%, Al2O3: 10,78%, Fe2O3:0,42%, CaO: 43,34%. The amount of the dry fraction of Na2O from the Na2SiO3 solution is17,89kg/m3. The amount of the dry fraction of SiO2 from the Na2SiO3 solution is 44,05 kg/m3. The amount of Na(OH) solution per m3 is: 42,35 kg, with a molarity of: 14. The mix also includes 12 kg/m3 of superplasticizer and 30 kg/m3 of extra water. The initial curing for this mix was 3 day at 30ªC. A compressive test after7 days was conducted with a result of 61,86 MPa.
Formulation includes | 400 | kg of FA | powder, | 1752 | kg of aggregate, and the water-to-powder ratio is: | 0.32885375 | .Powder percentual composition is: SiO2: | 36.74 | %, Al2O3: | 10.78 | %, Fe2O3: | 0.42 | %, CaO: | 43.34 | %. The amount of the dry fraction of Na2O from the Na2SiO3 solution is | 17.89 | kg/m3. The amount of the dry fraction of SiO2 from the Na2SiO3 solution is | 44.05 | kg/m3. The amount of Na(OH) solution per m3 is: | 42.35 | kg, with a molarity of: | 14 | . The mix also includes | 12 | kg/m3 of superplasticizer and | 30 | kg/m3 of extra water. The initial curing for this mix was | 3 | day at | 30 | ªC. A compressive test after | 28 | days was conducted with a result of | 78.01 | MPa. | Formulation includes 400 kg of FA powder, 1752 kg of aggregate, and the water-to-powder ratio is: 0,32885375 .Powder percentual composition is: SiO2: 36,74%, Al2O3: 10,78%, Fe2O3:0,42%, CaO: 43,34%. The amount of the dry fraction of Na2O from the Na2SiO3 solution is17,89kg/m3. The amount of the dry fraction of SiO2 from the Na2SiO3 solution is 44,05 kg/m3. The amount of Na(OH) solution per m3 is: 42,35 kg, with a molarity of: 14. The mix also includes 12 kg/m3 of superplasticizer and 30 kg/m3 of extra water. The initial curing for this mix was 3 day at 30ªC. A compressive test after28 days was conducted with a result of 78,01 MPa.
Formulation includes | 400 | kg of FA | powder, | 1716 | kg of aggregate, and the water-to-powder ratio is: | 0.3522865 | .Powder percentual composition is: SiO2: | 36.74 | %, Al2O3: | 10.78 | %, Fe2O3: | 0.42 | %, CaO: | 43.34 | %. The amount of the dry fraction of Na2O from the Na2SiO3 solution is | 18.57 | kg/m3. The amount of the dry fraction of SiO2 from the Na2SiO3 solution is | 45.72 | kg/m3. The amount of Na(OH) solution per m3 is: | 57.14 | kg, with a molarity of: | 14 | . The mix also includes | 12 | kg/m3 of superplasticizer and | 30 | kg/m3 of extra water. The initial curing for this mix was | 3 | day at | 60 | ªC. A compressive test after | 7 | days was conducted with a result of | 37.83 | MPa. | Formulation includes 400 kg of FA powder, 1716 kg of aggregate, and the water-to-powder ratio is: 0,3522865 .Powder percentual composition is: SiO2: 36,74%, Al2O3: 10,78%, Fe2O3:0,42%, CaO: 43,34%. The amount of the dry fraction of Na2O from the Na2SiO3 solution is18,57kg/m3. The amount of the dry fraction of SiO2 from the Na2SiO3 solution is 45,72 kg/m3. The amount of Na(OH) solution per m3 is: 57,14 kg, with a molarity of: 14. The mix also includes 12 kg/m3 of superplasticizer and 30 kg/m3 of extra water. The initial curing for this mix was 3 day at 60ªC. A compressive test after7 days was conducted with a result of 37,83 MPa.
Formulation includes | 400 | kg of FA | powder, | 1716 | kg of aggregate, and the water-to-powder ratio is: | 0.3522865 | .Powder percentual composition is: SiO2: | 36.74 | %, Al2O3: | 10.78 | %, Fe2O3: | 0.42 | %, CaO: | 43.34 | %. The amount of the dry fraction of Na2O from the Na2SiO3 solution is | 18.57 | kg/m3. The amount of the dry fraction of SiO2 from the Na2SiO3 solution is | 45.72 | kg/m3. The amount of Na(OH) solution per m3 is: | 57.14 | kg, with a molarity of: | 14 | . The mix also includes | 12 | kg/m3 of superplasticizer and | 30 | kg/m3 of extra water. The initial curing for this mix was | 3 | day at | 60 | ªC. A compressive test after | 28 | days was conducted with a result of | 40.58 | MPa. | Formulation includes 400 kg of FA powder, 1716 kg of aggregate, and the water-to-powder ratio is: 0.3522865 .Powder percentual composition is: SiO2: 36.74%, Al2O3: 10.78%, Fe2O3:0.42%, CaO: 43.34%. The amount of the dry fraction of Na2O from the Na2SiO3 solution is18.57kg/m3. The amount of the dry fraction of SiO2 from the Na2SiO3 solution is 45.72 kg/m3. The amount of Na(OH) solution per m3 is: 57.14 kg, with a molarity of: 14. The mix also includes 12 kg/m3 of superplasticizer and 30 kg/m3 of extra water. The initial curing for this mix was 3 day at 60ªC. A compressive test after28 days was conducted with a result of 40.58 MPa.

## Sheet3
Formulation includes 476 kg of FA powder, 1848 kg of aggregate, and the water-to-powder ratio is: 0.227798319327731 .Powder percentual composition is: SiO2: 53.36%, Al2O3: 26.49%, Fe2O3:10.86%, CaO: 1.34%. The amount of the dry fraction of Na2O from the Na2SiO3 solution is7.06kg/m3. The amount of the dry fraction of SiO2 from the Na2SiO3 solution is 14.11 kg/m3. The amount of Na(OH) solution per m3 is: 120 kg, with a molarity of: 8. The mix also includes 0 kg/m3 of superplasticizer and 0 kg/m3 of extra water. The initial curing for this mix was 1 day at 60ªC. A compressive test after7 days was conducted with a result of 17 MPa.
Formulation includes 476 kg of FA powder, 1848 kg of aggregate, and the water-to-powder ratio is: 0.209495798319328 .Powder percentual composition is: SiO2: 53.36%, Al2O3: 26.49%, Fe2O3:10.86%, CaO: 1.34%. The amount of the dry fraction of Na2O from the Na2SiO3 solution is17.64kg/m3. The amount of the dry fraction of SiO2 from the Na2SiO3 solution is 35.28 kg/m3. The amount of Na(OH) solution per m3 is: 48 kg, with a molarity of: 8. The mix also includes 0 kg/m3 of superplasticizer and 0 kg/m3 of extra water. The initial curing for this mix was 0.166666667 day at 30ªC. A compressive test after7 days was conducted with a result of 8 MPa.
Formulation includes 476 kg of FA powder, 1848 kg of aggregate, and the water-to-powder ratio is: 0,209495798319328 .Powder percentual composition is: SiO2: 53,36%, Al2O3: 26,49%, Fe2O3:10,86%, CaO: 1,34%. The amount of the dry fraction of Na2O from the Na2SiO3 solution is17,64kg/m3. The amount of the dry fraction of SiO2 from the Na2SiO3 solution is 35,28 kg/m3. The amount of Na(OH) solution per m3 is: 48 kg, with a molarity of: 8. The mix also includes 0 kg/m3 of superplasticizer and 0 kg/m3 of extra water. The initial curing for this mix was 0,166666667 day at 60ªC. A compressive test after7 days was conducted with a result of 24 MPa.
Formulation includes 476 kg of FA powder, 1848 kg of aggregate, and the water-to-powder ratio is: 0,209495798319328 .Powder percentual composition is: SiO2: 53,36%, Al2O3: 26,49%, Fe2O3:10,86%, CaO: 1,34%. The amount of the dry fraction of Na2O from the Na2SiO3 solution is17,64kg/m3. The amount of the dry fraction of SiO2 from the Na2SiO3 solution is 35,28 kg/m3. The amount of Na(OH) solution per m3 is: 48 kg, with a molarity of: 8. The mix also includes 0 kg/m3 of superplasticizer and 0 kg/m3 of extra water. The initial curing for this mix was 0,166666667 day at 90ªC. A compressive test after7 days was conducted with a result of 37 MPa.
Formulation includes 476 kg of FA powder, 1848 kg of aggregate, and the water-to-powder ratio is: 0,209495798319328 .Powder percentual composition is: SiO2: 53,36%, Al2O3: 26,49%, Fe2O3:10,86%, CaO: 1,34%. The amount of the dry fraction of Na2O from the Na2SiO3 solution is17,64kg/m3. The amount of the dry fraction of SiO2 from the Na2SiO3 solution is 35,28 kg/m3. The amount of Na(OH) solution per m3 is: 48 kg, with a molarity of: 8. The mix also includes 0 kg/m3 of superplasticizer and 0 kg/m3 of extra water. The initial curing for this mix was 1 day at 30ªC. A compressive test after7 days was conducted with a result of 20 MPa.
Formulation includes 476 kg of FA powder, 1848 kg of aggregate, and the water-to-powder ratio is: 0,209495798319328 .Powder percentual composition is: SiO2: 53,36%, Al2O3: 26,49%, Fe2O3:10,86%, CaO: 1,34%. The amount of the dry fraction of Na2O from the Na2SiO3 solution is17,64kg/m3. The amount of the dry fraction of SiO2 from the Na2SiO3 solution is 35,28 kg/m3. The amount of Na(OH) solution per m3 is: 48 kg, with a molarity of: 8. The mix also includes 0 kg/m3 of superplasticizer and 0 kg/m3 of extra water. The initial curing for this mix was 1 day at 60ªC. A compressive test after7 days was conducted with a result of 57 MPa.
Formulation includes 476 kg of FA powder, 1848 kg of aggregate, and the water-to-powder ratio is: 0,209495798319328 .Powder percentual composition is: SiO2: 53,36%, Al2O3: 26,49%, Fe2O3:10,86%, CaO: 1,34%. The amount of the dry fraction of Na2O from the Na2SiO3 solution is17,64kg/m3. The amount of the dry fraction of SiO2 from the Na2SiO3 solution is 35,28 kg/m3. The amount of Na(OH) solution per m3 is: 48 kg, with a molarity of: 8. The mix also includes 0 kg/m3 of superplasticizer and 0 kg/m3 of extra water. The initial curing for this mix was 1 day at 90ªC. A compressive test after7 days was conducted with a result of 66 MPa.
Formulation includes 476 kg of FA powder, 1848 kg of aggregate, and the water-to-powder ratio is: 0,167294117647059 .Powder percentual composition is: SiO2: 53,36%, Al2O3: 26,49%, Fe2O3:10,86%, CaO: 1,34%. The amount of the dry fraction of Na2O from the Na2SiO3 solution is7,06kg/m3. The amount of the dry fraction of SiO2 from the Na2SiO3 solution is 14,11 kg/m3. The amount of Na(OH) solution per m3 is: 120 kg, with a molarity of: 14. The mix also includes 0 kg/m3 of superplasticizer and 0 kg/m3 of extra water. The initial curing for this mix was 1 day at 60ªC. A compressive test after7 days was conducted with a result of 48 MPa.
Formulation includes 476 kg of FA powder, 1848 kg of aggregate, and the water-to-powder ratio is: 0,185294117647059 .Powder percentual composition is: SiO2: 53,36%, Al2O3: 26,49%, Fe2O3:10,86%, CaO: 1,34%. The amount of the dry fraction of Na2O from the Na2SiO3 solution is17,64kg/m3. The amount of the dry fraction of SiO2 from the Na2SiO3 solution is 35,28 kg/m3. The amount of Na(OH) solution per m3 is: 48 kg, with a molarity of: 14. The mix also includes 0 kg/m3 of superplasticizer and 0 kg/m3 of extra water. The initial curing for this mix was 2 day at 30ªC. A compressive test after7 days was conducted with a result of 49 MPa.
Formulation includes 476 kg of FA powder, 1848 kg of aggregate, and the water-to-powder ratio is: 0,185294117647059 .Powder percentual composition is: SiO2: 53,36%, Al2O3: 26,49%, Fe2O3:10,86%, CaO: 1,34%. The amount of the dry fraction of Na2O from the Na2SiO3 solution is17,64kg/m3. The amount of the dry fraction of SiO2 from the Na2SiO3 solution is 35,28 kg/m3. The amount of Na(OH) solution per m3 is: 48 kg, with a molarity of: 14. The mix also includes 0 kg/m3 of superplasticizer and 0 kg/m3 of extra water. The initial curing for this mix was 0,166666667 day at 60ªC. A compressive test after7 days was conducted with a result of 25 MPa.
Formulation includes 476 kg of FA powder, 1848 kg of aggregate, and the water-to-powder ratio is: 0.185294117647059 .Powder percentual composition is: SiO2: 53.36%, Al2O3: 26.49%, Fe2O3:10.86%, CaO: 1.34%. The amount of the dry fraction of Na2O from the Na2SiO3 solution is17.64kg/m3. The amount of the dry fraction of SiO2 from the Na2SiO3 solution is 35.28 kg/m3. The amount of Na(OH) solution per m3 is: 48 kg, with a molarity of: 14. The mix also includes 0 kg/m3 of superplasticizer and 0 kg/m3 of extra water. The initial curing for this mix was 0.166666667 day at 90ªC. A compressive test after1 days was conducted with a result of 38 MPa.
Formulation includes 476 kg of FA powder, 1848 kg of aggregate, and the water-to-powder ratio is: 0,185294117647059 .Powder percentual composition is: SiO2: 53,36%, Al2O3: 26,49%, Fe2O3:10,86%, CaO: 1,34%. The amount of the dry fraction of Na2O from the Na2SiO3 solution is17,64kg/m3. The amount of the dry fraction of SiO2 from the Na2SiO3 solution is 35,28 kg/m3. The amount of Na(OH) solution per m3 is: 48 kg, with a molarity of: 14. The mix also includes 0 kg/m3 of superplasticizer and 0 kg/m3 of extra water. The initial curing for this mix was 0,166666667 day at 90ªC. A compressive test after7 days was conducted with a result of 30 MPa.
Formulation includes 476 kg of FA powder, 1848 kg of aggregate, and the water-to-powder ratio is: 0,185294117647059 .Powder percentual composition is: SiO2: 53,36%, Al2O3: 26,49%, Fe2O3:10,86%, CaO: 1,34%. The amount of the dry fraction of Na2O from the Na2SiO3 solution is17,64kg/m3. The amount of the dry fraction of SiO2 from the Na2SiO3 solution is 35,28 kg/m3. The amount of Na(OH) solution per m3 is: 48 kg, with a molarity of: 14. The mix also includes 0 kg/m3 of superplasticizer and 0 kg/m3 of extra water. The initial curing for this mix was 1 day at 30ªC. A compressive test after7 days was conducted with a result of 29 MPa.
Formulation includes 476 kg of FA powder, 1848 kg of aggregate, and the water-to-powder ratio is: 0,185294117647059 .Powder percentual composition is: SiO2: 53,36%, Al2O3: 26,49%, Fe2O3:10,86%, CaO: 1,34%. The amount of the dry fraction of Na2O from the Na2SiO3 solution is17,64kg/m3. The amount of the dry fraction of SiO2 from the Na2SiO3 solution is 35,28 kg/m3. The amount of Na(OH) solution per m3 is: 48 kg, with a molarity of: 14. The mix also includes 0 kg/m3 of superplasticizer and 0 kg/m3 of extra water. The initial curing for this mix was 1 day at 60ªC. A compressive test after7 days was conducted with a result of 68 MPa.
Formulation includes 476 kg of FA powder, 1848 kg of aggregate, and the water-to-powder ratio is: 0.185294117647059 .Powder percentual composition is: SiO2: 53.36%, Al2O3: 26.49%, Fe2O3:10.86%, CaO: 1.34%. The amount of the dry fraction of Na2O from the Na2SiO3 solution is17.64kg/m3. The amount of the dry fraction of SiO2 from the Na2SiO3 solution is 35.28 kg/m3. The amount of Na(OH) solution per m3 is: 48 kg, with a molarity of: 14. The mix also includes 0 kg/m3 of superplasticizer and 0 kg/m3 of extra water. The initial curing for this mix was 1 day at 90ªC. A compressive test after7 days was conducted with a result of 70 MPa.
Formulation includes 408 kg of FA powder, 1848 kg of aggregate, and the water-to-powder ratio is: 0,237100490196078 .Powder percentual composition is: SiO2: 48%, Al2O3: 29%, Fe2O3:12,7%, CaO: 1,78%. The amount of the dry fraction of Na2O from the Na2SiO3 solution is15,14kg/m3. The amount of the dry fraction of SiO2 from the Na2SiO3 solution is 30,28 kg/m3. The amount of Na(OH) solution per m3 is: 51,5 kg, with a molarity of: 14. The mix also includes 0 kg/m3 of superplasticizer and 16,5 kg/m3 of extra water. The initial curing for this mix was 1 day at 60ªC. A compressive test after3 days was conducted with a result of 42 MPa.
Formulation includes 408 kg of FA powder, 1848 kg of aggregate, and the water-to-powder ratio is: 0,243129901960784 .Powder percentual composition is: SiO2: 48%, Al2O3: 29%, Fe2O3:12,7%, CaO: 1,78%. The amount of the dry fraction of Na2O from the Na2SiO3 solution is15,14kg/m3. The amount of the dry fraction of SiO2 from the Na2SiO3 solution is 30,28 kg/m3. The amount of Na(OH) solution per m3 is: 51,5 kg, with a molarity of: 14. The mix also includes 4,1 kg/m3 of superplasticizer and 16,5 kg/m3 of extra water. The initial curing for this mix was 1 day at 60ªC. A compressive test after3 days was conducted with a result of 41 MPa.
Formulation includes 408 kg of FA powder, 1848 kg of aggregate, and the water-to-powder ratio is: 0,24915931372549 .Powder percentual composition is: SiO2: 48%, Al2O3: 29%, Fe2O3:12,7%, CaO: 1,78%. The amount of the dry fraction of Na2O from the Na2SiO3 solution is15,14kg/m3. The amount of the dry fraction of SiO2 from the Na2SiO3 solution is 30,28 kg/m3. The amount of Na(OH) solution per m3 is: 51,5 kg, with a molarity of: 14. The mix also includes 8,2 kg/m3 of superplasticizer and 16,5 kg/m3 of extra water. The initial curing for this mix was 1 day at 60ªC. A compressive test after3 days was conducted with a result of 41 MPa.
Formulation includes 408 kg of FA powder, 1848 kg of aggregate, and the water-to-powder ratio is: 0,261071078431373 .Powder percentual composition is: SiO2: 48%, Al2O3: 29%, Fe2O3:12,7%, CaO: 1,78%. The amount of the dry fraction of Na2O from the Na2SiO3 solution is15,14kg/m3. The amount of the dry fraction of SiO2 from the Na2SiO3 solution is 30,28 kg/m3. The amount of Na(OH) solution per m3 is: 51,5 kg, with a molarity of: 14. The mix also includes 16,3 kg/m3 of superplasticizer and 16,5 kg/m3 of extra water. The initial curing for this mix was 1 day at 60ªC. A compressive test after3 days was conducted with a result of 36 MPa.
Formulation includes 408 kg of FA powder, 1848 kg of aggregate, and the water-to-powder ratio is: 0,237394607843137 .Powder percentual composition is: SiO2: 47,8%, Al2O3: 24,4%, Fe2O3:17,4%, CaO: 2,42%. The amount of the dry fraction of Na2O from the Na2SiO3 solution is15,14kg/m3. The amount of the dry fraction of SiO2 from the Na2SiO3 solution is 30,28 kg/m3. The amount of Na(OH) solution per m3 is: 41 kg, with a molarity of: 12. The mix also includes 6,1 kg/m3 of superplasticizer and 14,3 kg/m3 of extra water. The initial curing for this mix was 1 day at 60ªC. A compressive test after7 days was conducted with a result of 40 MPa.
Formulation includes 408 kg of FA powder, 1848 kg of aggregate, and the water-to-powder ratio is: 0,237394607843137 .Powder percentual composition is: SiO2: 47,8%, Al2O3: 24,4%, Fe2O3:17,4%, CaO: 2,42%. The amount of the dry fraction of Na2O from the Na2SiO3 solution is15,14kg/m3. The amount of the dry fraction of SiO2 from the Na2SiO3 solution is 30,28 kg/m3. The amount of Na(OH) solution per m3 is: 41 kg, with a molarity of: 12. The mix also includes 6,1 kg/m3 of superplasticizer and 14,3 kg/m3 of extra water. The initial curing for this mix was 1 day at 60ªC. A compressive test after7 days was conducted with a result of 41 MPa.
Formulation includes 408 kg of FA powder, 1848 kg of aggregate, and the water-to-powder ratio is: 0,237394607843137 .Powder percentual composition is: SiO2: 47,8%, Al2O3: 24,4%, Fe2O3:17,4%, CaO: 2,42%. The amount of the dry fraction of Na2O from the Na2SiO3 solution is15,14kg/m3. The amount of the dry fraction of SiO2 from the Na2SiO3 solution is 30,28 kg/m3. The amount of Na(OH) solution per m3 is: 41 kg, with a molarity of: 12. The mix also includes 6,1 kg/m3 of superplasticizer and 14,3 kg/m3 of extra water. The initial curing for this mix was 1 day at 60ªC. A compressive test after7 days was conducted with a result of 48 MPa.
Formulation includes 408 kg of FA powder, 1848 kg of aggregate, and the water-to-powder ratio is: 0,237394607843137 .Powder percentual composition is: SiO2: 47,8%, Al2O3: 24,4%, Fe2O3:17,4%, CaO: 2,42%. The amount of the dry fraction of Na2O from the Na2SiO3 solution is15,14kg/m3. The amount of the dry fraction of SiO2 from the Na2SiO3 solution is 30,28 kg/m3. The amount of Na(OH) solution per m3 is: 41 kg, with a molarity of: 12. The mix also includes 6,1 kg/m3 of superplasticizer and 14,3 kg/m3 of extra water. The initial curing for this mix was 1 day at 60ªC. A compressive test after7 days was conducted with a result of 50 MPa.
Formulation includes 408 kg of FA powder, 1848 kg of aggregate, and the water-to-powder ratio is: 0,237394607843137 .Powder percentual composition is: SiO2: 47,8%, Al2O3: 24,4%, Fe2O3:17,4%, CaO: 2,42%. The amount of the dry fraction of Na2O from the Na2SiO3 solution is15,14kg/m3. The amount of the dry fraction of SiO2 from the Na2SiO3 solution is 30,28 kg/m3. The amount of Na(OH) solution per m3 is: 41 kg, with a molarity of: 12. The mix also includes 6,1 kg/m3 of superplasticizer and 14,3 kg/m3 of extra water. The initial curing for this mix was 1 day at 60ªC. A compressive test after7 days was conducted with a result of 49 MPa.
Formulation includes 408 kg of FA powder, 1848 kg of aggregate, and the water-to-powder ratio is: 0,23744362745098 .Powder percentual composition is: SiO2: 47,8%, Al2O3: 24,4%, Fe2O3:17,4%, CaO: 2,42%. The amount of the dry fraction of Na2O from the Na2SiO3 solution is15,14kg/m3. The amount of the dry fraction of SiO2 from the Na2SiO3 solution is 30,28 kg/m3. The amount of Na(OH) solution per m3 is: 41 kg, with a molarity of: 14. The mix also includes 6,1 kg/m3 of superplasticizer and 17,6 kg/m3 of extra water. The initial curing for this mix was 1 day at 60ªC. A compressive test after7 days was conducted with a result of 43 MPa.
Formulation includes 408 kg of FA powder, 1848 kg of aggregate, and the water-to-powder ratio is: 0,23744362745098 .Powder percentual composition is: SiO2: 47,8%, Al2O3: 24,4%, Fe2O3:17,4%, CaO: 2,42%. The amount of the dry fraction of Na2O from the Na2SiO3 solution is15,14kg/m3. The amount of the dry fraction of SiO2 from the Na2SiO3 solution is 30,28 kg/m3. The amount of Na(OH) solution per m3 is: 41 kg, with a molarity of: 14. The mix also includes 6,1 kg/m3 of superplasticizer and 17,6 kg/m3 of extra water. The initial curing for this mix was 1 day at 60ªC. A compressive test after7 days was conducted with a result of 53 MPa.
Formulation includes 408 kg of FA powder, 1848 kg of aggregate, and the water-to-powder ratio is: 0,23744362745098 .Powder percentual composition is: SiO2: 47,8%, Al2O3: 24,4%, Fe2O3:17,4%, CaO: 2,42%. The amount of the dry fraction of Na2O from the Na2SiO3 solution is15,14kg/m3. The amount of the dry fraction of SiO2 from the Na2SiO3 solution is 30,28 kg/m3. The amount of Na(OH) solution per m3 is: 41 kg, with a molarity of: 14. The mix also includes 6,1 kg/m3 of superplasticizer and 17,6 kg/m3 of extra water. The initial curing for this mix was 1 day at 60ªC. A compressive test after7 days was conducted with a result of 56 MPa.
Formulation includes 408 kg of FA powder, 1848 kg of aggregate, and the water-to-powder ratio is: 0,23744362745098 .Powder percentual composition is: SiO2: 47,8%, Al2O3: 24,4%, Fe2O3:17,4%, CaO: 2,42%. The amount of the dry fraction of Na2O from the Na2SiO3 solution is15,14kg/m3. The amount of the dry fraction of SiO2 from the Na2SiO3 solution is 30,28 kg/m3. The amount of Na(OH) solution per m3 is: 41 kg, with a molarity of: 14. The mix also includes 6,1 kg/m3 of superplasticizer and 17,6 kg/m3 of extra water. The initial curing for this mix was 1 day at 60ªC. A compressive test after7 days was conducted with a result of 57 MPa.
Formulation includes 408 kg of FA powder, 1848 kg of aggregate, and the water-to-powder ratio is: 0,23744362745098 .Powder percentual composition is: SiO2: 47,8%, Al2O3: 24,4%, Fe2O3:17,4%, CaO: 2,42%. The amount of the dry fraction of Na2O from the Na2SiO3 solution is15,14kg/m3. The amount of the dry fraction of SiO2 from the Na2SiO3 solution is 30,28 kg/m3. The amount of Na(OH) solution per m3 is: 41 kg, with a molarity of: 14. The mix also includes 6,1 kg/m3 of superplasticizer and 17,6 kg/m3 of extra water. The initial curing for this mix was 1 day at 60ªC. A compressive test after7 days was conducted with a result of 57 MPa.
Formulation includes 408 kg of FA powder, 1848 kg of aggregate, and the water-to-powder ratio is: 0,23744362745098 .Powder percentual composition is: SiO2: 47,8%, Al2O3: 24,4%, Fe2O3:17,4%, CaO: 2,42%. The amount of the dry fraction of Na2O from the Na2SiO3 solution is15,14kg/m3. The amount of the dry fraction of SiO2 from the Na2SiO3 solution is 30,28 kg/m3. The amount of Na(OH) solution per m3 is: 41 kg, with a molarity of: 14. The mix also includes 6,1 kg/m3 of superplasticizer and 17,6 kg/m3 of extra water. The initial curing for this mix was 1 day at 60ªC. A compressive test after7 days was conducted with a result of 58 MPa.
Formulation includes 408 kg of FA powder, 1848 kg of aggregate, and the water-to-powder ratio is: 0,237394607843137 .Powder percentual composition is: SiO2: 47,8%, Al2O3: 24,4%, Fe2O3:17,4%, CaO: 2,42%. The amount of the dry fraction of Na2O from the Na2SiO3 solution is15,14kg/m3. The amount of the dry fraction of SiO2 from the Na2SiO3 solution is 30,28 kg/m3. The amount of Na(OH) solution per m3 is: 41 kg, with a molarity of: 12. The mix also includes 6,1 kg/m3 of superplasticizer and 14,3 kg/m3 of extra water. The initial curing for this mix was 1 day at 60ªC. A compressive test after7 days was conducted with a result of 38 MPa.
Formulation includes 408 kg of FA powder, 1848 kg of aggregate, and the water-to-powder ratio is: 0,237394607843137 .Powder percentual composition is: SiO2: 47,8%, Al2O3: 24,4%, Fe2O3:17,4%, CaO: 2,42%. The amount of the dry fraction of Na2O from the Na2SiO3 solution is15,14kg/m3. The amount of the dry fraction of SiO2 from the Na2SiO3 solution is 30,28 kg/m3. The amount of Na(OH) solution per m3 is: 41 kg, with a molarity of: 12. The mix also includes 6,1 kg/m3 of superplasticizer and 14,3 kg/m3 of extra water. The initial curing for this mix was 1 day at 60ªC. A compressive test after7 days was conducted with a result of 53 MPa.
Formulation includes 408 kg of FA powder, 1848 kg of aggregate, and the water-to-powder ratio is: 0,237394607843137 .Powder percentual composition is: SiO2: 47,8%, Al2O3: 24,4%, Fe2O3:17,4%, CaO: 2,42%. The amount of the dry fraction of Na2O from the Na2SiO3 solution is15,14kg/m3. The amount of the dry fraction of SiO2 from the Na2SiO3 solution is 30,28 kg/m3. The amount of Na(OH) solution per m3 is: 41 kg, with a molarity of: 12. The mix also includes 6,1 kg/m3 of superplasticizer and 14,3 kg/m3 of extra water. The initial curing for this mix was 1 day at 60ªC. A compressive test after7 days was conducted with a result of 56 MPa.
Formulation includes 408 kg of FA powder, 1848 kg of aggregate, and the water-to-powder ratio is: 0,237394607843137 .Powder percentual composition is: SiO2: 47,8%, Al2O3: 24,4%, Fe2O3:17,4%, CaO: 2,42%. The amount of the dry fraction of Na2O from the Na2SiO3 solution is15,14kg/m3. The amount of the dry fraction of SiO2 from the Na2SiO3 solution is 30,28 kg/m3. The amount of Na(OH) solution per m3 is: 41 kg, with a molarity of: 12. The mix also includes 6,1 kg/m3 of superplasticizer and 14,3 kg/m3 of extra water. The initial curing for this mix was 1 day at 60ªC. A compressive test after7 days was conducted with a result of 59 MPa.
Formulation includes 408 kg of FA powder, 1848 kg of aggregate, and the water-to-powder ratio is: 0,237394607843137 .Powder percentual composition is: SiO2: 47,8%, Al2O3: 24,4%, Fe2O3:17,4%, CaO: 2,42%. The amount of the dry fraction of Na2O from the Na2SiO3 solution is15,14kg/m3. The amount of the dry fraction of SiO2 from the Na2SiO3 solution is 30,28 kg/m3. The amount of Na(OH) solution per m3 is: 41 kg, with a molarity of: 12. The mix also includes 6,1 kg/m3 of superplasticizer and 14,3 kg/m3 of extra water. The initial curing for this mix was 1 day at 60ªC. A compressive test after7 days was conducted with a result of 59 MPa.
Formulation includes 408 kg of FA powder, 1848 kg of aggregate, and the water-to-powder ratio is: 0,237394607843137 .Powder percentual composition is: SiO2: 47,8%, Al2O3: 24,4%, Fe2O3:17,4%, CaO: 2,42%. The amount of the dry fraction of Na2O from the Na2SiO3 solution is15,14kg/m3. The amount of the dry fraction of SiO2 from the Na2SiO3 solution is 30,28 kg/m3. The amount of Na(OH) solution per m3 is: 41 kg, with a molarity of: 12. The mix also includes 6,1 kg/m3 of superplasticizer and 14,3 kg/m3 of extra water. The initial curing for this mix was 1 day at 60ªC. A compressive test after7 days was conducted with a result of 59 MPa.
Formulation includes 408 kg of FA powder, 1848 kg of aggregate, and the water-to-powder ratio is: 0,218424019607843 .Powder percentual composition is: SiO2: 47,8%, Al2O3: 24,4%, Fe2O3:17,4%, CaO: 2,42%. The amount of the dry fraction of Na2O from the Na2SiO3 solution is15,14kg/m3. The amount of the dry fraction of SiO2 from the Na2SiO3 solution is 30,28 kg/m3. The amount of Na(OH) solution per m3 is: 41 kg, with a molarity of: 8. The mix also includes 6,1 kg/m3 of superplasticizer and 0 kg/m3 of extra water. The initial curing for this mix was 1 day at 60ªC. A compressive test after7 days was conducted with a result of 63 MPa.
Formulation includes 408 kg of FA powder, 1848 kg of aggregate, and the water-to-powder ratio is: 0,218424019607843 .Powder percentual composition is: SiO2: 47,8%, Al2O3: 24,4%, Fe2O3:17,4%, CaO: 2,42%. The amount of the dry fraction of Na2O from the Na2SiO3 solution is15,14kg/m3. The amount of the dry fraction of SiO2 from the Na2SiO3 solution is 30,28 kg/m3. The amount of Na(OH) solution per m3 is: 41 kg, with a molarity of: 8. The mix also includes 6,1 kg/m3 of superplasticizer and 0 kg/m3 of extra water. The initial curing for this mix was 1 day at 60ªC. A compressive test after7 days was conducted with a result of 74 MPa.
Formulation includes 408 kg of FA powder, 1848 kg of aggregate, and the water-to-powder ratio is: 0,218424019607843 .Powder percentual composition is: SiO2: 47,8%, Al2O3: 24,4%, Fe2O3:17,4%, CaO: 2,42%. The amount of the dry fraction of Na2O from the Na2SiO3 solution is15,14kg/m3. The amount of the dry fraction of SiO2 from the Na2SiO3 solution is 30,28 kg/m3. The amount of Na(OH) solution per m3 is: 41 kg, with a molarity of: 8. The mix also includes 6,1 kg/m3 of superplasticizer and 0 kg/m3 of extra water. The initial curing for this mix was 1 day at 60ªC. A compressive test after7 days was conducted with a result of 73 MPa.
Formulation includes 408 kg of FA powder, 1848 kg of aggregate, and the water-to-powder ratio is: 0,218424019607843 .Powder percentual composition is: SiO2: 47,8%, Al2O3: 24,4%, Fe2O3:17,4%, CaO: 2,42%. The amount of the dry fraction of Na2O from the Na2SiO3 solution is15,14kg/m3. The amount of the dry fraction of SiO2 from the Na2SiO3 solution is 30,28 kg/m3. The amount of Na(OH) solution per m3 is: 41 kg, with a molarity of: 8. The mix also includes 6,1 kg/m3 of superplasticizer and 0 kg/m3 of extra water. The initial curing for this mix was 1 day at 60ªC. A compressive test after7 days was conducted with a result of 76 MPa.
Formulation includes 408 kg of FA powder, 1848 kg of aggregate, and the water-to-powder ratio is: 0,218424019607843 .Powder percentual composition is: SiO2: 47,8%, Al2O3: 24,4%, Fe2O3:17,4%, CaO: 2,42%. The amount of the dry fraction of Na2O from the Na2SiO3 solution is15,14kg/m3. The amount of the dry fraction of SiO2 from the Na2SiO3 solution is 30,28 kg/m3. The amount of Na(OH) solution per m3 is: 41 kg, with a molarity of: 8. The mix also includes 6,1 kg/m3 of superplasticizer and 0 kg/m3 of extra water. The initial curing for this mix was 1 day at 60ªC. A compressive test after7 days was conducted with a result of 75 MPa.
Formulation includes 408 kg of FA powder, 1848 kg of aggregate, and the water-to-powder ratio is: 0,218424019607843 .Powder percentual composition is: SiO2: 47,8%, Al2O3: 24,4%, Fe2O3:17,4%, CaO: 2,42%. The amount of the dry fraction of Na2O from the Na2SiO3 solution is15,14kg/m3. The amount of the dry fraction of SiO2 from the Na2SiO3 solution is 30,28 kg/m3. The amount of Na(OH) solution per m3 is: 41 kg, with a molarity of: 8. The mix also includes 6,1 kg/m3 of superplasticizer and 0 kg/m3 of extra water. The initial curing for this mix was 1 day at 60ªC. A compressive test after7 days was conducted with a result of 77 MPa.
Formulation includes 408 kg of FA powder, 1848 kg of aggregate, and the water-to-powder ratio is: 0,197394607843137 .Powder percentual composition is: SiO2: 53,36%, Al2O3: 26,49%, Fe2O3:10,86%, CaO: 1,34%. The amount of the dry fraction of Na2O from the Na2SiO3 solution is15,14kg/m3. The amount of the dry fraction of SiO2 from the Na2SiO3 solution is 30,28 kg/m3. The amount of Na(OH) solution per m3 is: 41 kg, with a molarity of: 14. The mix also includes 8,2 kg/m3 of superplasticizer and 0 kg/m3 of extra water. The initial curing for this mix was 1 day at 30ªC. A compressive test after7 days was conducted with a result of 44 MPa.
Formulation includes 408 kg of FA powder, 1848 kg of aggregate, and the water-to-powder ratio is: 0,197394607843137 .Powder percentual composition is: SiO2: 53,36%, Al2O3: 26,49%, Fe2O3:10,86%, CaO: 1,34%. The amount of the dry fraction of Na2O from the Na2SiO3 solution is15,14kg/m3. The amount of the dry fraction of SiO2 from the Na2SiO3 solution is 30,28 kg/m3. The amount of Na(OH) solution per m3 is: 41 kg, with a molarity of: 14. The mix also includes 8,2 kg/m3 of superplasticizer and 0 kg/m3 of extra water. The initial curing for this mix was 1 day at 45ªC. A compressive test after7 days was conducted with a result of 55 MPa.
Formulation includes 408 kg of FA powder, 1848 kg of aggregate, and the water-to-powder ratio is: 0,197394607843137 .Powder percentual composition is: SiO2: 53,36%, Al2O3: 26,49%, Fe2O3:10,86%, CaO: 1,34%. The amount of the dry fraction of Na2O from the Na2SiO3 solution is15,14kg/m3. The amount of the dry fraction of SiO2 from the Na2SiO3 solution is 30,28 kg/m3. The amount of Na(OH) solution per m3 is: 41 kg, with a molarity of: 14. The mix also includes 8,2 kg/m3 of superplasticizer and 0 kg/m3 of extra water. The initial curing for this mix was 1 day at 60ªC. A compressive test after7 days was conducted with a result of 59 MPa.
Formulation includes 408 kg of FA powder, 1848 kg of aggregate, and the water-to-powder ratio is: 0,197394607843137 .Powder percentual composition is: SiO2: 53,36%, Al2O3: 26,49%, Fe2O3:10,86%, CaO: 1,34%. The amount of the dry fraction of Na2O from the Na2SiO3 solution is15,14kg/m3. The amount of the dry fraction of SiO2 from the Na2SiO3 solution is 30,28 kg/m3. The amount of Na(OH) solution per m3 is: 41 kg, with a molarity of: 14. The mix also includes 8,2 kg/m3 of superplasticizer and 0 kg/m3 of extra water. The initial curing for this mix was 1 day at 75ªC. A compressive test after7 days was conducted with a result of 65 MPa.
Formulation includes 408 kg of FA powder, 1848 kg of aggregate, and the water-to-powder ratio is: 0,197394607843137 .Powder percentual composition is: SiO2: 53,36%, Al2O3: 26,49%, Fe2O3:10,86%, CaO: 1,34%. The amount of the dry fraction of Na2O from the Na2SiO3 solution is15,14kg/m3. The amount of the dry fraction of SiO2 from the Na2SiO3 solution is 30,28 kg/m3. The amount of Na(OH) solution per m3 is: 41 kg, with a molarity of: 14. The mix also includes 8,2 kg/m3 of superplasticizer and 0 kg/m3 of extra water. The initial curing for this mix was 1 day at 90ªC. A compressive test after7 days was conducted with a result of 71 MPa.
Formulation includes 408 kg of FA powder, 1848 kg of aggregate, and the water-to-powder ratio is: 0,223620098039216 .Powder percentual composition is: SiO2: 53,36%, Al2O3: 26,49%, Fe2O3:10,86%, CaO: 1,34%. The amount of the dry fraction of Na2O from the Na2SiO3 solution is15,14kg/m3. The amount of the dry fraction of SiO2 from the Na2SiO3 solution is 30,28 kg/m3. The amount of Na(OH) solution per m3 is: 41 kg, with a molarity of: 14. The mix also includes 8,2 kg/m3 of superplasticizer and 10,7 kg/m3 of extra water. The initial curing for this mix was 1 day at 30ªC. A compressive test after7 days was conducted with a result of 35 MPa.
Formulation includes 408 kg of FA powder, 1848 kg of aggregate, and the water-to-powder ratio is: 0,223620098039216 .Powder percentual composition is: SiO2: 53,36%, Al2O3: 26,49%, Fe2O3:10,86%, CaO: 1,34%. The amount of the dry fraction of Na2O from the Na2SiO3 solution is15,14kg/m3. The amount of the dry fraction of SiO2 from the Na2SiO3 solution is 30,28 kg/m3. The amount of Na(OH) solution per m3 is: 41 kg, with a molarity of: 14. The mix also includes 8,2 kg/m3 of superplasticizer and 10,7 kg/m3 of extra water. The initial curing for this mix was 1 day at 45ªC. A compressive test after7 days was conducted with a result of 42 MPa.
Formulation includes 408 kg of FA powder, 1848 kg of aggregate, and the water-to-powder ratio is: 0,223620098039216 .Powder percentual composition is: SiO2: 53,36%, Al2O3: 26,49%, Fe2O3:10,86%, CaO: 1,34%. The amount of the dry fraction of Na2O from the Na2SiO3 solution is15,14kg/m3. The amount of the dry fraction of SiO2 from the Na2SiO3 solution is 30,28 kg/m3. The amount of Na(OH) solution per m3 is: 41 kg, with a molarity of: 14. The mix also includes 8,2 kg/m3 of superplasticizer and 10,7 kg/m3 of extra water. The initial curing for this mix was 1 day at 75ªC. A compressive test after7 days was conducted with a result of 60 MPa.
Formulation includes 408 kg of FA powder, 1848 kg of aggregate, and the water-to-powder ratio is: 0,223620098039216 .Powder percentual composition is: SiO2: 53,36%, Al2O3: 26,49%, Fe2O3:10,86%, CaO: 1,34%. The amount of the dry fraction of Na2O from the Na2SiO3 solution is15,14kg/m3. The amount of the dry fraction of SiO2 from the Na2SiO3 solution is 30,28 kg/m3. The amount of Na(OH) solution per m3 is: 41 kg, with a molarity of: 14. The mix also includes 8,2 kg/m3 of superplasticizer and 10,7 kg/m3 of extra water. The initial curing for this mix was 1 day at 90ªC. A compressive test after7 days was conducted with a result of 59 MPa.
Formulation includes 408 kg of FA powder, 1848 kg of aggregate, and the water-to-powder ratio is: 0,249600490196078 .Powder percentual composition is: SiO2: 53,36%, Al2O3: 26,49%, Fe2O3:10,86%, CaO: 1,34%. The amount of the dry fraction of Na2O from the Na2SiO3 solution is15,14kg/m3. The amount of the dry fraction of SiO2 from the Na2SiO3 solution is 30,28 kg/m3. The amount of Na(OH) solution per m3 is: 41 kg, with a molarity of: 14. The mix also includes 8,2 kg/m3 of superplasticizer and 21,3 kg/m3 of extra water. The initial curing for this mix was 1 day at 30ªC. A compressive test after7 days was conducted with a result of 32 MPa.
Formulation includes 408 kg of FA powder, 1848 kg of aggregate, and the water-to-powder ratio is: 0,249600490196078 .Powder percentual composition is: SiO2: 53,36%, Al2O3: 26,49%, Fe2O3:10,86%, CaO: 1,34%. The amount of the dry fraction of Na2O from the Na2SiO3 solution is15,14kg/m3. The amount of the dry fraction of SiO2 from the Na2SiO3 solution is 30,28 kg/m3. The amount of Na(OH) solution per m3 is: 41 kg, with a molarity of: 14. The mix also includes 8,2 kg/m3 of superplasticizer and 21,3 kg/m3 of extra water. The initial curing for this mix was 1 day at 45ªC. A compressive test after7 days was conducted with a result of 37 MPa.
Formulation includes 408 kg of FA powder, 1848 kg of aggregate, and the water-to-powder ratio is: 0,249600490196078 .Powder percentual composition is: SiO2: 53,36%, Al2O3: 26,49%, Fe2O3:10,86%, CaO: 1,34%. The amount of the dry fraction of Na2O from the Na2SiO3 solution is15,14kg/m3. The amount of the dry fraction of SiO2 from the Na2SiO3 solution is 30,28 kg/m3. The amount of Na(OH) solution per m3 is: 41 kg, with a molarity of: 14. The mix also includes 8,2 kg/m3 of superplasticizer and 21,3 kg/m3 of extra water. The initial curing for this mix was 1 day at 60ªC. A compressive test after7 days was conducted with a result of 44 MPa.
Formulation includes 408 kg of FA powder, 1848 kg of aggregate, and the water-to-powder ratio is: 0,249600490196078 .Powder percentual composition is: SiO2: 53,36%, Al2O3: 26,49%, Fe2O3:10,86%, CaO: 1,34%. The amount of the dry fraction of Na2O from the Na2SiO3 solution is15,14kg/m3. The amount of the dry fraction of SiO2 from the Na2SiO3 solution is 30,28 kg/m3. The amount of Na(OH) solution per m3 is: 41 kg, with a molarity of: 14. The mix also includes 8,2 kg/m3 of superplasticizer and 21,3 kg/m3 of extra water. The initial curing for this mix was 1 day at 75ªC. A compressive test after7 days was conducted with a result of 44 MPa.
Formulation includes 408 kg of FA powder, 1848 kg of aggregate, and the water-to-powder ratio is: 0,249600490196078 .Powder percentual composition is: SiO2: 53,36%, Al2O3: 26,49%, Fe2O3:10,86%, CaO: 1,34%. The amount of the dry fraction of Na2O from the Na2SiO3 solution is15,14kg/m3. The amount of the dry fraction of SiO2 from the Na2SiO3 solution is 30,28 kg/m3. The amount of Na(OH) solution per m3 is: 41 kg, with a molarity of: 14. The mix also includes 8,2 kg/m3 of superplasticizer and 21,3 kg/m3 of extra water. The initial curing for this mix was 1 day at 90ªC. A compressive test after7 days was conducted with a result of 44 MPa.
Formulation includes 408 kg of FA powder, 1848 kg of aggregate, and the water-to-powder ratio is: 0,218424019607843 .Powder percentual composition is: SiO2: 47,8%, Al2O3: 24,4%, Fe2O3:17,4%, CaO: 2,42%. The amount of the dry fraction of Na2O from the Na2SiO3 solution is15,14kg/m3. The amount of the dry fraction of SiO2 from the Na2SiO3 solution is 30,28 kg/m3. The amount of Na(OH) solution per m3 is: 41 kg, with a molarity of: 8. The mix also includes 6,1 kg/m3 of superplasticizer and 0 kg/m3 of extra water. The initial curing for this mix was 1 day at 60ªC. A compressive test after7 days was conducted with a result of 55 MPa.
Formulation includes 408 kg of FA powder, 1848 kg of aggregate, and the water-to-powder ratio is: 0,218424019607843 .Powder percentual composition is: SiO2: 47,8%, Al2O3: 24,4%, Fe2O3:17,4%, CaO: 2,42%. The amount of the dry fraction of Na2O from the Na2SiO3 solution is15,14kg/m3. The amount of the dry fraction of SiO2 from the Na2SiO3 solution is 30,28 kg/m3. The amount of Na(OH) solution per m3 is: 41 kg, with a molarity of: 8. The mix also includes 6,1 kg/m3 of superplasticizer and 0 kg/m3 of extra water. The initial curing for this mix was 1 day at 60ªC. A compressive test after7 days was conducted with a result of 47 MPa.
Formulation includes 408 kg of FA powder, 1848 kg of aggregate, and the water-to-powder ratio is: 0,228767156862745 .Powder percentual composition is: SiO2: 47,8%, Al2O3: 24,4%, Fe2O3:17,4%, CaO: 2,42%. The amount of the dry fraction of Na2O from the Na2SiO3 solution is15,14kg/m3. The amount of the dry fraction of SiO2 from the Na2SiO3 solution is 30,28 kg/m3. The amount of Na(OH) solution per m3 is: 41 kg, with a molarity of: 10. The mix also includes 6,1 kg/m3 of superplasticizer and 7,5 kg/m3 of extra water. The initial curing for this mix was 1 day at 60ªC. A compressive test after7 days was conducted with a result of 53 MPa.
Formulation includes 408 kg of FA powder, 1848 kg of aggregate, and the water-to-powder ratio is: 0,228767156862745 .Powder percentual composition is: SiO2: 47,8%, Al2O3: 24,4%, Fe2O3:17,4%, CaO: 2,42%. The amount of the dry fraction of Na2O from the Na2SiO3 solution is15,14kg/m3. The amount of the dry fraction of SiO2 from the Na2SiO3 solution is 30,28 kg/m3. The amount of Na(OH) solution per m3 is: 41 kg, with a molarity of: 10. The mix also includes 6,1 kg/m3 of superplasticizer and 7,5 kg/m3 of extra water. The initial curing for this mix was 1 day at 60ªC. A compressive test after7 days was conducted with a result of 45 MPa.
Formulation includes 408 kg of FA powder, 1848 kg of aggregate, and the water-to-powder ratio is: 0,237639705882353 .Powder percentual composition is: SiO2: 47,8%, Al2O3: 24,4%, Fe2O3:17,4%, CaO: 2,42%. The amount of the dry fraction of Na2O from the Na2SiO3 solution is15,14kg/m3. The amount of the dry fraction of SiO2 from the Na2SiO3 solution is 30,28 kg/m3. The amount of Na(OH) solution per m3 is: 41 kg, with a molarity of: 12. The mix also includes 6,1 kg/m3 of superplasticizer and 14,4 kg/m3 of extra water. The initial curing for this mix was 1 day at 60ªC. A compressive test after7 days was conducted with a result of 51 MPa.
Formulation includes 408 kg of FA powder, 1848 kg of aggregate, and the water-to-powder ratio is: 0,237639705882353 .Powder percentual composition is: SiO2: 47,8%, Al2O3: 24,4%, Fe2O3:17,4%, CaO: 2,42%. The amount of the dry fraction of Na2O from the Na2SiO3 solution is15,14kg/m3. The amount of the dry fraction of SiO2 from the Na2SiO3 solution is 30,28 kg/m3. The amount of Na(OH) solution per m3 is: 41 kg, with a molarity of: 12. The mix also includes 6,1 kg/m3 of superplasticizer and 14,4 kg/m3 of extra water. The initial curing for this mix was 1 day at 60ªC. A compressive test after7 days was conducted with a result of 42 MPa.
Formulation includes 408 kg of FA powder, 1848 kg of aggregate, and the water-to-powder ratio is: 0,245041666666667 .Powder percentual composition is: SiO2: 47,8%, Al2O3: 24,4%, Fe2O3:17,4%, CaO: 2,42%. The amount of the dry fraction of Na2O from the Na2SiO3 solution is15,14kg/m3. The amount of the dry fraction of SiO2 from the Na2SiO3 solution is 30,28 kg/m3. The amount of Na(OH) solution per m3 is: 41 kg, with a molarity of: 14. The mix also includes 6,1 kg/m3 of superplasticizer and 20,7 kg/m3 of extra water. The initial curing for this mix was 1 day at 60ªC. A compressive test after7 days was conducted with a result of 45 MPa.
Formulation includes 408 kg of FA powder, 1848 kg of aggregate, and the water-to-powder ratio is: 0,245041666666667 .Powder percentual composition is: SiO2: 47,8%, Al2O3: 24,4%, Fe2O3:17,4%, CaO: 2,42%. The amount of the dry fraction of Na2O from the Na2SiO3 solution is15,14kg/m3. The amount of the dry fraction of SiO2 from the Na2SiO3 solution is 30,28 kg/m3. The amount of Na(OH) solution per m3 is: 41 kg, with a molarity of: 14. The mix also includes 6,1 kg/m3 of superplasticizer and 20,7 kg/m3 of extra water. The initial curing for this mix was 1 day at 60ªC. A compressive test after7 days was conducted with a result of 40 MPa.
Formulation includes 408 kg of FA powder, 1848 kg of aggregate, and the water-to-powder ratio is: 0,251218137254902 .Powder percentual composition is: SiO2: 47,8%, Al2O3: 24,4%, Fe2O3:17,4%, CaO: 2,42%. The amount of the dry fraction of Na2O from the Na2SiO3 solution is15,14kg/m3. The amount of the dry fraction of SiO2 from the Na2SiO3 solution is 30,28 kg/m3. The amount of Na(OH) solution per m3 is: 41 kg, with a molarity of: 16. The mix also includes 6,1 kg/m3 of superplasticizer and 26,5 kg/m3 of extra water. The initial curing for this mix was 1 day at 60ªC. A compressive test after7 days was conducted with a result of 47 MPa.
Formulation includes 408 kg of FA powder, 1848 kg of aggregate, and the water-to-powder ratio is: 0,251218137254902 .Powder percentual composition is: SiO2: 47,8%, Al2O3: 24,4%, Fe2O3:17,4%, CaO: 2,42%. The amount of the dry fraction of Na2O from the Na2SiO3 solution is15,14kg/m3. The amount of the dry fraction of SiO2 from the Na2SiO3 solution is 30,28 kg/m3. The amount of Na(OH) solution per m3 is: 41 kg, with a molarity of: 16. The mix also includes 6,1 kg/m3 of superplasticizer and 26,5 kg/m3 of extra water. The initial curing for this mix was 1 day at 60ªC. A compressive test after7 days was conducted with a result of 40 MPa.
Formulation includes 408 kg of FA powder, 1848 kg of aggregate, and the water-to-powder ratio is: 0,19430637254902 .Powder percentual composition is: SiO2: 47,8%, Al2O3: 24,4%, Fe2O3:17,4%, CaO: 2,42%. The amount of the dry fraction of Na2O from the Na2SiO3 solution is15,14kg/m3. The amount of the dry fraction of SiO2 from the Na2SiO3 solution is 30,28 kg/m3. The amount of Na(OH) solution per m3 is: 41 kg, with a molarity of: 14. The mix also includes 6,1 kg/m3 of superplasticizer and 0 kg/m3 of extra water. The initial curing for this mix was 1 day at 90ªC. A compressive test after90 days was conducted with a result of 89 MPa.
Formulation includes 408 kg of FA powder, 1848 kg of aggregate, and the water-to-powder ratio is: 0,218424019607843 .Powder percentual composition is: SiO2: 47,8%, Al2O3: 24,4%, Fe2O3:17,4%, CaO: 2,42%. The amount of the dry fraction of Na2O from the Na2SiO3 solution is15,14kg/m3. The amount of the dry fraction of SiO2 from the Na2SiO3 solution is 30,28 kg/m3. The amount of Na(OH) solution per m3 is: 41 kg, with a molarity of: 8. The mix also includes 6,1 kg/m3 of superplasticizer and 0 kg/m3 of extra water. The initial curing for this mix was 1 day at 90ªC. A compressive test after90 days was conducted with a result of 68 MPa.
Formulation includes 408 kg of FA powder, 1848 kg of aggregate, and the water-to-powder ratio is: 0,218424019607843 .Powder percentual composition is: SiO2: 47,8%, Al2O3: 24,4%, Fe2O3:17,4%, CaO: 2,42%. The amount of the dry fraction of Na2O from the Na2SiO3 solution is15,14kg/m3. The amount of the dry fraction of SiO2 from the Na2SiO3 solution is 30,28 kg/m3. The amount of Na(OH) solution per m3 is: 41 kg, with a molarity of: 8. The mix also includes 6,1 kg/m3 of superplasticizer and 0 kg/m3 of extra water. The initial curing for this mix was 1 day at 90ªC. A compressive test after90 days was conducted with a result of 55 MPa.
Formulation includes 408 kg of FA powder, 1848 kg of aggregate, and the water-to-powder ratio is: 0,218424019607843 .Powder percentual composition is: SiO2: 47,8%, Al2O3: 24,4%, Fe2O3:17,4%, CaO: 2,42%. The amount of the dry fraction of Na2O from the Na2SiO3 solution is15,14kg/m3. The amount of the dry fraction of SiO2 from the Na2SiO3 solution is 30,28 kg/m3. The amount of Na(OH) solution per m3 is: 41 kg, with a molarity of: 8. The mix also includes 6,1 kg/m3 of superplasticizer and 0 kg/m3 of extra water. The initial curing for this mix was 1 day at 90ªC. A compressive test after90 days was conducted with a result of 44 MPa.
Formulation includes 408 kg of FA powder, 1848 kg of aggregate, and the water-to-powder ratio is: 0,219551470588235 .Powder percentual composition is: SiO2: 47,8%, Al2O3: 24,4%, Fe2O3:17,4%, CaO: 2,42%. The amount of the dry fraction of Na2O from the Na2SiO3 solution is15,14kg/m3. The amount of the dry fraction of SiO2 from the Na2SiO3 solution is 30,28 kg/m3. The amount of Na(OH) solution per m3 is: 41 kg, with a molarity of: 14. The mix also includes 6,1 kg/m3 of superplasticizer and 10,3 kg/m3 of extra water. The initial curing for this mix was 1 day at 60ªC. A compressive test after14 days was conducted with a result of 85 MPa.
Formulation includes 408 kg of FA powder, 1848 kg of aggregate, and the water-to-powder ratio is: 0,232296568627451 .Powder percentual composition is: SiO2: 47,8%, Al2O3: 24,4%, Fe2O3:17,4%, CaO: 2,42%. The amount of the dry fraction of Na2O from the Na2SiO3 solution is15,14kg/m3. The amount of the dry fraction of SiO2 from the Na2SiO3 solution is 30,28 kg/m3. The amount of Na(OH) solution per m3 is: 41 kg, with a molarity of: 14. The mix also includes 6,1 kg/m3 of superplasticizer and 15,5 kg/m3 of extra water. The initial curing for this mix was 1 day at 60ªC. A compressive test after14 days was conducted with a result of 77 MPa.
Formulation includes 408 kg of FA powder, 1848 kg of aggregate, and the water-to-powder ratio is: 0,231610294117647 .Powder percentual composition is: SiO2: 47,8%, Al2O3: 24,4%, Fe2O3:17,4%, CaO: 2,42%. The amount of the dry fraction of Na2O from the Na2SiO3 solution is15,14kg/m3. The amount of the dry fraction of SiO2 from the Na2SiO3 solution is 30,28 kg/m3. The amount of Na(OH) solution per m3 is: 41 kg, with a molarity of: 16. The mix also includes 6,1 kg/m3 of superplasticizer and 18,5 kg/m3 of extra water. The initial curing for this mix was 1 day at 60ªC. A compressive test after14 days was conducted with a result of 73 MPa.
Formulation includes 408 kg of FA powder, 1848 kg of aggregate, and the water-to-powder ratio is: 0,231610294117647 .Powder percentual composition is: SiO2: 47,8%, Al2O3: 24,4%, Fe2O3:17,4%, CaO: 2,42%. The amount of the dry fraction of Na2O from the Na2SiO3 solution is15,14kg/m3. The amount of the dry fraction of SiO2 from the Na2SiO3 solution is 30,28 kg/m3. The amount of Na(OH) solution per m3 is: 41 kg, with a molarity of: 16. The mix also includes 6,1 kg/m3 of superplasticizer and 18,5 kg/m3 of extra water. The initial curing for this mix was 1 day at 90ªC. A compressive test after14 days was conducted with a result of 84 MPa.
Formulation includes 408 kg of FA powder, 1848 kg of aggregate, and the water-to-powder ratio is: 0,23744362745098 .Powder percentual composition is: SiO2: 47,8%, Al2O3: 24,4%, Fe2O3:17,4%, CaO: 2,42%. The amount of the dry fraction of Na2O from the Na2SiO3 solution is15,14kg/m3. The amount of the dry fraction of SiO2 from the Na2SiO3 solution is 30,28 kg/m3. The amount of Na(OH) solution per m3 is: 41 kg, with a molarity of: 14. The mix also includes 6,1 kg/m3 of superplasticizer and 17,6 kg/m3 of extra water. The initial curing for this mix was 1 day at 60ªC. A compressive test after14 days was conducted with a result of 57 MPa.
Formulation includes 408 kg of FA powder, 1870 kg of aggregate, and the water-to-powder ratio is: 0,210813725490196 .Powder percentual composition is: SiO2: 47,8%, Al2O3: 24,4%, Fe2O3:17,4%, CaO: 2,42%. The amount of the dry fraction of Na2O from the Na2SiO3 solution is12,94kg/m3. The amount of the dry fraction of SiO2 from the Na2SiO3 solution is 25,87 kg/m3. The amount of Na(OH) solution per m3 is: 35 kg, with a molarity of: 14. The mix also includes 8,2 kg/m3 of superplasticizer and 16,5 kg/m3 of extra water. The initial curing for this mix was 1 day at 90ªC. A compressive test after1 days was conducted with a result of 29 MPa.
Formulation includes 408 kg of FA powder, 1870 kg of aggregate, and the water-to-powder ratio is: 0,210813725490196 .Powder percentual composition is: SiO2: 47,8%, Al2O3: 24,4%, Fe2O3:17,4%, CaO: 2,42%. The amount of the dry fraction of Na2O from the Na2SiO3 solution is12,94kg/m3. The amount of the dry fraction of SiO2 from the Na2SiO3 solution is 25,87 kg/m3. The amount of Na(OH) solution per m3 is: 35 kg, with a molarity of: 14. The mix also includes 8,2 kg/m3 of superplasticizer and 16,5 kg/m3 of extra water. The initial curing for this mix was 1 day at 90ªC. A compressive test after7 days was conducted with a result of 30 MPa.
Formulation includes 408 kg of FA powder, 1870 kg of aggregate, and the water-to-powder ratio is: 0,210813725490196 .Powder percentual composition is: SiO2: 47,8%, Al2O3: 24,4%, Fe2O3:17,4%, CaO: 2,42%. The amount of the dry fraction of Na2O from the Na2SiO3 solution is12,94kg/m3. The amount of the dry fraction of SiO2 from the Na2SiO3 solution is 25,87 kg/m3. The amount of Na(OH) solution per m3 is: 35 kg, with a molarity of: 14. The mix also includes 8,2 kg/m3 of superplasticizer and 16,5 kg/m3 of extra water. The initial curing for this mix was 1 day at 90ªC. A compressive test after28 days was conducted with a result of 33 MPa.
Formulation includes 408 kg of FA powder, 1870 kg of aggregate, and the water-to-powder ratio is: 0,210813725490196 .Powder percentual composition is: SiO2: 47,8%, Al2O3: 24,4%, Fe2O3:17,4%, CaO: 2,42%. The amount of the dry fraction of Na2O from the Na2SiO3 solution is12,94kg/m3. The amount of the dry fraction of SiO2 from the Na2SiO3 solution is 25,87 kg/m3. The amount of Na(OH) solution per m3 is: 35 kg, with a molarity of: 14. The mix also includes 8,2 kg/m3 of superplasticizer and 16,5 kg/m3 of extra water. The initial curing for this mix was 1 day at 90ªC. A compressive test after28 days was conducted with a result of 39 MPa.
Formulation includes 408 kg of FA powder, 1870 kg of aggregate, and the water-to-powder ratio is: 0,221107843137255 .Powder percentual composition is: SiO2: 47,8%, Al2O3: 24,4%, Fe2O3:17,4%, CaO: 2,42%. The amount of the dry fraction of Na2O from the Na2SiO3 solution is12,94kg/m3. The amount of the dry fraction of SiO2 from the Na2SiO3 solution is 25,87 kg/m3. The amount of Na(OH) solution per m3 is: 35 kg, with a molarity of: 14. The mix also includes 8,2 kg/m3 of superplasticizer and 20,7 kg/m3 of extra water. The initial curing for this mix was 1 day at 90ªC. A compressive test after1 days was conducted with a result of 24 MPa.
Formulation includes 408 kg of FA powder, 1870 kg of aggregate, and the water-to-powder ratio is: 0,221107843137255 .Powder percentual composition is: SiO2: 47,8%, Al2O3: 24,4%, Fe2O3:17,4%, CaO: 2,42%. The amount of the dry fraction of Na2O from the Na2SiO3 solution is12,94kg/m3. The amount of the dry fraction of SiO2 from the Na2SiO3 solution is 25,87 kg/m3. The amount of Na(OH) solution per m3 is: 35 kg, with a molarity of: 14. The mix also includes 8,2 kg/m3 of superplasticizer and 20,7 kg/m3 of extra water. The initial curing for this mix was 1 day at 90ªC. A compressive test after7 days was conducted with a result of 26 MPa.
Formulation includes 408 kg of FA powder, 1870 kg of aggregate, and the water-to-powder ratio is: 0,221107843137255 .Powder percentual composition is: SiO2: 47,8%, Al2O3: 24,4%, Fe2O3:17,4%, CaO: 2,42%. The amount of the dry fraction of Na2O from the Na2SiO3 solution is12,94kg/m3. The amount of the dry fraction of SiO2 from the Na2SiO3 solution is 25,87 kg/m3. The amount of Na(OH) solution per m3 is: 35 kg, with a molarity of: 14. The mix also includes 8,2 kg/m3 of superplasticizer and 20,7 kg/m3 of extra water. The initial curing for this mix was 1 day at 90ªC. A compressive test after28 days was conducted with a result of 28 MPa.
Formulation includes 408 kg of FA powder, 1870 kg of aggregate, and the water-to-powder ratio is: 0,221107843137255 .Powder percentual composition is: SiO2: 47,8%, Al2O3: 24,4%, Fe2O3:17,4%, CaO: 2,42%. The amount of the dry fraction of Na2O from the Na2SiO3 solution is12,94kg/m3. The amount of the dry fraction of SiO2 from the Na2SiO3 solution is 25,87 kg/m3. The amount of Na(OH) solution per m3 is: 35 kg, with a molarity of: 14. The mix also includes 8,2 kg/m3 of superplasticizer and 20,7 kg/m3 of extra water. The initial curing for this mix was 1 day at 90ªC. A compressive test after28 days was conducted with a result of 33 MPa.
Formulation includes 408 kg of FA powder, 1870 kg of aggregate, and the water-to-powder ratio is: 0,231156862745098 .Powder percentual composition is: SiO2: 47,8%, Al2O3: 24,4%, Fe2O3:17,4%, CaO: 2,42%. The amount of the dry fraction of Na2O from the Na2SiO3 solution is12,94kg/m3. The amount of the dry fraction of SiO2 from the Na2SiO3 solution is 25,87 kg/m3. The amount of Na(OH) solution per m3 is: 35 kg, with a molarity of: 14. The mix also includes 8,2 kg/m3 of superplasticizer and 24,8 kg/m3 of extra water. The initial curing for this mix was 1 day at 90ªC. A compressive test after1 days was conducted with a result of 17 MPa.
Formulation includes 408 kg of FA powder, 1870 kg of aggregate, and the water-to-powder ratio is: 0,231156862745098 .Powder percentual composition is: SiO2: 47,8%, Al2O3: 24,4%, Fe2O3:17,4%, CaO: 2,42%. The amount of the dry fraction of Na2O from the Na2SiO3 solution is12,94kg/m3. The amount of the dry fraction of SiO2 from the Na2SiO3 solution is 25,87 kg/m3. The amount of Na(OH) solution per m3 is: 35 kg, with a molarity of: 14. The mix also includes 8,2 kg/m3 of superplasticizer and 24,8 kg/m3 of extra water. The initial curing for this mix was 1 day at 90ªC. A compressive test after7 days was conducted with a result of 18 MPa.
Formulation includes 408 kg of FA powder, 1870 kg of aggregate, and the water-to-powder ratio is: 0,231156862745098 .Powder percentual composition is: SiO2: 47,8%, Al2O3: 24,4%, Fe2O3:17,4%, CaO: 2,42%. The amount of the dry fraction of Na2O from the Na2SiO3 solution is12,94kg/m3. The amount of the dry fraction of SiO2 from the Na2SiO3 solution is 25,87 kg/m3. The amount of Na(OH) solution per m3 is: 35 kg, with a molarity of: 14. The mix also includes 8,2 kg/m3 of superplasticizer and 24,8 kg/m3 of extra water. The initial curing for this mix was 1 day at 90ªC. A compressive test after28 days was conducted with a result of 19 MPa.
Formulation includes 408 kg of FA powder, 1870 kg of aggregate, and the water-to-powder ratio is: 0,231156862745098 .Powder percentual composition is: SiO2: 47,8%, Al2O3: 24,4%, Fe2O3:17,4%, CaO: 2,42%. The amount of the dry fraction of Na2O from the Na2SiO3 solution is12,94kg/m3. The amount of the dry fraction of SiO2 from the Na2SiO3 solution is 25,87 kg/m3. The amount of Na(OH) solution per m3 is: 35 kg, with a molarity of: 14. The mix also includes 8,2 kg/m3 of superplasticizer and 24,8 kg/m3 of extra water. The initial curing for this mix was 1 day at 90ªC. A compressive test after28 days was conducted with a result of 25 MPa.
Formulation includes 408 kg of FA powder, 1870 kg of aggregate, and the water-to-powder ratio is: 0,255825980392157 .Powder percentual composition is: SiO2: 47,8%, Al2O3: 24,4%, Fe2O3:17,4%, CaO: 2,42%. The amount of the dry fraction of Na2O from the Na2SiO3 solution is15,14kg/m3. The amount of the dry fraction of SiO2 from the Na2SiO3 solution is 30,28 kg/m3. The amount of Na(OH) solution per m3 is: 51 kg, with a molarity of: 14. The mix also includes 6,1 kg/m3 of superplasticizer and 20,7 kg/m3 of extra water. The initial curing for this mix was 1 day at 60ªC. A compressive test after4 days was conducted with a result of 36 MPa.
Formulation includes 408 kg of FA powder, 1870 kg of aggregate, and the water-to-powder ratio is: 0,255825980392157 .Powder percentual composition is: SiO2: 47,8%, Al2O3: 24,4%, Fe2O3:17,4%, CaO: 2,42%. The amount of the dry fraction of Na2O from the Na2SiO3 solution is15,14kg/m3. The amount of the dry fraction of SiO2 from the Na2SiO3 solution is 30,28 kg/m3. The amount of Na(OH) solution per m3 is: 51 kg, with a molarity of: 14. The mix also includes 6,1 kg/m3 of superplasticizer and 20,7 kg/m3 of extra water. The initial curing for this mix was 1 day at 60ªC. A compressive test after7 days was conducted with a result of 37 MPa.
Formulation includes 408 kg of FA powder, 1870 kg of aggregate, and the water-to-powder ratio is: 0,255825980392157 .Powder percentual composition is: SiO2: 47,8%, Al2O3: 24,4%, Fe2O3:17,4%, CaO: 2,42%. The amount of the dry fraction of Na2O from the Na2SiO3 solution is15,14kg/m3. The amount of the dry fraction of SiO2 from the Na2SiO3 solution is 30,28 kg/m3. The amount of Na(OH) solution per m3 is: 51 kg, with a molarity of: 14. The mix also includes 6,1 kg/m3 of superplasticizer and 20,7 kg/m3 of extra water. The initial curing for this mix was 1 day at 60ªC. A compressive test after14 days was conducted with a result of 38 MPa.
Formulation includes 408 kg of FA powder, 1870 kg of aggregate, and the water-to-powder ratio is: 0,255825980392157 .Powder percentual composition is: SiO2: 47,8%, Al2O3: 24,4%, Fe2O3:17,4%, CaO: 2,42%. The amount of the dry fraction of Na2O from the Na2SiO3 solution is15,14kg/m3. The amount of the dry fraction of SiO2 from the Na2SiO3 solution is 30,28 kg/m3. The amount of Na(OH) solution per m3 is: 51 kg, with a molarity of: 14. The mix also includes 6,1 kg/m3 of superplasticizer and 20,7 kg/m3 of extra water. The initial curing for this mix was 1 day at 60ªC. A compressive test after28 days was conducted with a result of 36 MPa.
Formulation includes 408 kg of FA powder, 1870 kg of aggregate, and the water-to-powder ratio is: 0,255825980392157 .Powder percentual composition is: SiO2: 47,8%, Al2O3: 24,4%, Fe2O3:17,4%, CaO: 2,42%. The amount of the dry fraction of Na2O from the Na2SiO3 solution is15,14kg/m3. The amount of the dry fraction of SiO2 from the Na2SiO3 solution is 30,28 kg/m3. The amount of Na(OH) solution per m3 is: 51 kg, with a molarity of: 14. The mix also includes 6,1 kg/m3 of superplasticizer and 20,7 kg/m3 of extra water. The initial curing for this mix was 1 day at 60ªC. A compressive test after1 days was conducted with a result of 15 MPa.
Formulation includes 408 kg of FA powder, 1870 kg of aggregate, and the water-to-powder ratio is: 0,250678921568627 .Powder percentual composition is: SiO2: 47,8%, Al2O3: 24,4%, Fe2O3:17,4%, CaO: 2,42%. The amount of the dry fraction of Na2O from the Na2SiO3 solution is15,14kg/m3. The amount of the dry fraction of SiO2 from the Na2SiO3 solution is 30,28 kg/m3. The amount of Na(OH) solution per m3 is: 51 kg, with a molarity of: 14. The mix also includes 6,1 kg/m3 of superplasticizer and 18,6 kg/m3 of extra water. The initial curing for this mix was 1 day at 60ªC. A compressive test after2 days was conducted with a result of 34 MPa.
Formulation includes 408 kg of FA powder, 1870 kg of aggregate, and the water-to-powder ratio is: 0,250678921568627 .Powder percentual composition is: SiO2: 47,8%, Al2O3: 24,4%, Fe2O3:17,4%, CaO: 2,42%. The amount of the dry fraction of Na2O from the Na2SiO3 solution is15,14kg/m3. The amount of the dry fraction of SiO2 from the Na2SiO3 solution is 30,28 kg/m3. The amount of Na(OH) solution per m3 is: 51 kg, with a molarity of: 14. The mix also includes 6,1 kg/m3 of superplasticizer and 18,6 kg/m3 of extra water. The initial curing for this mix was 1 day at 90ªC. A compressive test after1 days was conducted with a result of 21 MPa.
Formulation includes 408 kg of FA powder, 1870 kg of aggregate, and the water-to-powder ratio is: 0,250678921568627 .Powder percentual composition is: SiO2: 47,8%, Al2O3: 24,4%, Fe2O3:17,4%, CaO: 2,42%. The amount of the dry fraction of Na2O from the Na2SiO3 solution is15,14kg/m3. The amount of the dry fraction of SiO2 from the Na2SiO3 solution is 30,28 kg/m3. The amount of Na(OH) solution per m3 is: 51 kg, with a molarity of: 14. The mix also includes 6,1 kg/m3 of superplasticizer and 18,6 kg/m3 of extra water. The initial curing for this mix was 1 day at 90ªC. A compressive test after17 days was conducted with a result of 21 MPa.
Formulation includes 408 kg of FA powder, 1870 kg of aggregate, and the water-to-powder ratio is: 0,250678921568627 .Powder percentual composition is: SiO2: 47,8%, Al2O3: 24,4%, Fe2O3:17,4%, CaO: 2,42%. The amount of the dry fraction of Na2O from the Na2SiO3 solution is15,14kg/m3. The amount of the dry fraction of SiO2 from the Na2SiO3 solution is 30,28 kg/m3. The amount of Na(OH) solution per m3 is: 51 kg, with a molarity of: 14. The mix also includes 6,1 kg/m3 of superplasticizer and 18,6 kg/m3 of extra water. The initial curing for this mix was 1 day at 90ªC. A compressive test after12 days was conducted with a result of 44 MPa.
Formulation includes 408 kg of FA powder, 1870 kg of aggregate, and the water-to-powder ratio is: 0,250678921568627 .Powder percentual composition is: SiO2: 47,8%, Al2O3: 24,4%, Fe2O3:17,4%, CaO: 2,42%. The amount of the dry fraction of Na2O from the Na2SiO3 solution is15,14kg/m3. The amount of the dry fraction of SiO2 from the Na2SiO3 solution is 30,28 kg/m3. The amount of Na(OH) solution per m3 is: 51 kg, with a molarity of: 14. The mix also includes 6,1 kg/m3 of superplasticizer and 18,6 kg/m3 of extra water. The initial curing for this mix was 1 day at 60ªC. A compressive test after4 days was conducted with a result of 36 MPa.
Formulation includes 408 kg of FA powder, 1870 kg of aggregate, and the water-to-powder ratio is: 0,250678921568627 .Powder percentual composition is: SiO2: 47,8%, Al2O3: 24,4%, Fe2O3:17,4%, CaO: 2,42%. The amount of the dry fraction of Na2O from the Na2SiO3 solution is15,14kg/m3. The amount of the dry fraction of SiO2 from the Na2SiO3 solution is 30,28 kg/m3. The amount of Na(OH) solution per m3 is: 51 kg, with a molarity of: 14. The mix also includes 6,1 kg/m3 of superplasticizer and 18,6 kg/m3 of extra water. The initial curing for this mix was 1 day at 60ªC. A compressive test after5 days was conducted with a result of 37 MPa.
Formulation includes 476 kg of FA powder, 1848 kg of aggregate, and the water-to-powder ratio is: 0,209495798319328 .Powder percentual composition is: SiO2: 47,8%, Al2O3: 24,4%, Fe2O3:17,4%, CaO: 2,42%. The amount of the dry fraction of Na2O from the Na2SiO3 solution is17,64kg/m3. The amount of the dry fraction of SiO2 from the Na2SiO3 solution is 35,28 kg/m3. The amount of Na(OH) solution per m3 is: 48 kg, with a molarity of: 8. The mix also includes 0 kg/m3 of superplasticizer and 0 kg/m3 of extra water. The initial curing for this mix was 1 day at 60ªC. A compressive test after90 days was conducted with a result of 63 MPa.
Formulation includes 476 kg of FA powder, 1848 kg of aggregate, and the water-to-powder ratio is: 0,209495798319328 .Powder percentual composition is: SiO2: 47,8%, Al2O3: 24,4%, Fe2O3:17,4%, CaO: 2,42%. The amount of the dry fraction of Na2O from the Na2SiO3 solution is17,64kg/m3. The amount of the dry fraction of SiO2 from the Na2SiO3 solution is 35,28 kg/m3. The amount of Na(OH) solution per m3 is: 48 kg, with a molarity of: 8. The mix also includes 0 kg/m3 of superplasticizer and 0 kg/m3 of extra water. The initial curing for this mix was 1 day at 60ªC. A compressive test after28 days was conducted with a result of 60 MPa.
Formulation includes 476 kg of FA powder, 1848 kg of aggregate, and the water-to-powder ratio is: 0,209495798319328 .Powder percentual composition is: SiO2: 47,8%, Al2O3: 24,4%, Fe2O3:17,4%, CaO: 2,42%. The amount of the dry fraction of Na2O from the Na2SiO3 solution is17,64kg/m3. The amount of the dry fraction of SiO2 from the Na2SiO3 solution is 35,28 kg/m3. The amount of Na(OH) solution per m3 is: 48 kg, with a molarity of: 8. The mix also includes 0 kg/m3 of superplasticizer and 0 kg/m3 of extra water. The initial curing for this mix was 1 day at 60ªC. A compressive test after7 days was conducted with a result of 58 MPa.
Formulation includes 476 kg of FA powder, 1848 kg of aggregate, and the water-to-powder ratio is: 0,209495798319328 .Powder percentual composition is: SiO2: 47,8%, Al2O3: 24,4%, Fe2O3:17,4%, CaO: 2,42%. The amount of the dry fraction of Na2O from the Na2SiO3 solution is17,64kg/m3. The amount of the dry fraction of SiO2 from the Na2SiO3 solution is 35,28 kg/m3. The amount of Na(OH) solution per m3 is: 48 kg, with a molarity of: 8. The mix also includes 0 kg/m3 of superplasticizer and 0 kg/m3 of extra water. The initial curing for this mix was 1 day at 60ªC. A compressive test after56 days was conducted with a result of 61 MPa.
Formulation includes 476 kg of FA powder, 1848 kg of aggregate, and the water-to-powder ratio is: 0,209495798319328 .Powder percentual composition is: SiO2: 47,8%, Al2O3: 24,4%, Fe2O3:17,4%, CaO: 2,42%. The amount of the dry fraction of Na2O from the Na2SiO3 solution is17,64kg/m3. The amount of the dry fraction of SiO2 from the Na2SiO3 solution is 35,28 kg/m3. The amount of Na(OH) solution per m3 is: 48 kg, with a molarity of: 8. The mix also includes 0 kg/m3 of superplasticizer and 0 kg/m3 of extra water. The initial curing for this mix was 1 day at 60ªC. A compressive test after3 days was conducted with a result of 61 MPa.
Formulation includes 476 kg of FA powder, 1848 kg of aggregate, and the water-to-powder ratio is: 0,209495798319328 .Powder percentual composition is: SiO2: 47,8%, Al2O3: 24,4%, Fe2O3:17,4%, CaO: 2,42%. The amount of the dry fraction of Na2O from the Na2SiO3 solution is17,64kg/m3. The amount of the dry fraction of SiO2 from the Na2SiO3 solution is 35,28 kg/m3. The amount of Na(OH) solution per m3 is: 48 kg, with a molarity of: 8. The mix also includes 0 kg/m3 of superplasticizer and 0 kg/m3 of extra water. The initial curing for this mix was 1 day at 60ªC. A compressive test after14 days was conducted with a result of 64 MPa.
Formulation includes 476 kg of FA powder, 1848 kg of aggregate, and the water-to-powder ratio is: 0,209495798319328 .Powder percentual composition is: SiO2: 47,8%, Al2O3: 24,4%, Fe2O3:17,4%, CaO: 2,42%. The amount of the dry fraction of Na2O from the Na2SiO3 solution is17,64kg/m3. The amount of the dry fraction of SiO2 from the Na2SiO3 solution is 35,28 kg/m3. The amount of Na(OH) solution per m3 is: 48 kg, with a molarity of: 8. The mix also includes 0 kg/m3 of superplasticizer and 0 kg/m3 of extra water. The initial curing for this mix was 0,166666667 day at 60ªC. A compressive test after7 days was conducted with a result of 25 MPa.
Formulation includes 476 kg of FA powder, 1848 kg of aggregate, and the water-to-powder ratio is: 0,209495798319328 .Powder percentual composition is: SiO2: 47,8%, Al2O3: 24,4%, Fe2O3:17,4%, CaO: 2,42%. The amount of the dry fraction of Na2O from the Na2SiO3 solution is17,64kg/m3. The amount of the dry fraction of SiO2 from the Na2SiO3 solution is 35,28 kg/m3. The amount of Na(OH) solution per m3 is: 48 kg, with a molarity of: 8. The mix also includes 0 kg/m3 of superplasticizer and 0 kg/m3 of extra water. The initial curing for this mix was 0,333333333 day at 60ªC. A compressive test after7 days was conducted with a result of 31 MPa.
Formulation includes 476 kg of FA powder, 1848 kg of aggregate, and the water-to-powder ratio is: 0,209495798319328 .Powder percentual composition is: SiO2: 47,8%, Al2O3: 24,4%, Fe2O3:17,4%, CaO: 2,42%. The amount of the dry fraction of Na2O from the Na2SiO3 solution is17,64kg/m3. The amount of the dry fraction of SiO2 from the Na2SiO3 solution is 35,28 kg/m3. The amount of Na(OH) solution per m3 is: 48 kg, with a molarity of: 8. The mix also includes 0 kg/m3 of superplasticizer and 0 kg/m3 of extra water. The initial curing for this mix was 0,5 day at 60ªC. A compressive test after7 days was conducted with a result of 41 MPa.
Formulation includes 476 kg of FA powder, 1848 kg of aggregate, and the water-to-powder ratio is: 0,209495798319328 .Powder percentual composition is: SiO2: 47,8%, Al2O3: 24,4%, Fe2O3:17,4%, CaO: 2,42%. The amount of the dry fraction of Na2O from the Na2SiO3 solution is17,64kg/m3. The amount of the dry fraction of SiO2 from the Na2SiO3 solution is 35,28 kg/m3. The amount of Na(OH) solution per m3 is: 48 kg, with a molarity of: 8. The mix also includes 0 kg/m3 of superplasticizer and 0 kg/m3 of extra water. The initial curing for this mix was 2 day at 60ªC. A compressive test after7 days was conducted with a result of 72 MPa.
Formulation includes 476 kg of FA powder, 1848 kg of aggregate, and the water-to-powder ratio is: 0,209495798319328 .Powder percentual composition is: SiO2: 47,8%, Al2O3: 24,4%, Fe2O3:17,4%, CaO: 2,42%. The amount of the dry fraction of Na2O from the Na2SiO3 solution is17,64kg/m3. The amount of the dry fraction of SiO2 from the Na2SiO3 solution is 35,28 kg/m3. The amount of Na(OH) solution per m3 is: 48 kg, with a molarity of: 8. The mix also includes 0 kg/m3 of superplasticizer and 0 kg/m3 of extra water. The initial curing for this mix was 3 day at 60ªC. A compressive test after7 days was conducted with a result of 77 MPa.
Formulation includes 476 kg of FA powder, 1848 kg of aggregate, and the water-to-powder ratio is: 0,209495798319328 .Powder percentual composition is: SiO2: 47,8%, Al2O3: 24,4%, Fe2O3:17,4%, CaO: 2,42%. The amount of the dry fraction of Na2O from the Na2SiO3 solution is17,64kg/m3. The amount of the dry fraction of SiO2 from the Na2SiO3 solution is 35,28 kg/m3. The amount of Na(OH) solution per m3 is: 48 kg, with a molarity of: 8. The mix also includes 0 kg/m3 of superplasticizer and 0 kg/m3 of extra water. The initial curing for this mix was 4 day at 60ªC. A compressive test after7 days was conducted with a result of 82 MPa.
Formulation includes 476 kg of FA powder, 1848 kg of aggregate, and the water-to-powder ratio is: 0,214663865546218 .Powder percentual composition is: SiO2: 47,8%, Al2O3: 24,4%, Fe2O3:17,4%, CaO: 2,42%. The amount of the dry fraction of Na2O from the Na2SiO3 solution is17,64kg/m3. The amount of the dry fraction of SiO2 from the Na2SiO3 solution is 35,28 kg/m3. The amount of Na(OH) solution per m3 is: 48 kg, with a molarity of: 8. The mix also includes 4,1 kg/m3 of superplasticizer and 0 kg/m3 of extra water. The initial curing for this mix was 1 day at 60ªC. A compressive test after7 days was conducted with a result of 56 MPa.
Formulation includes 476 kg of FA powder, 1848 kg of aggregate, and the water-to-powder ratio is: 0,21718487394958 .Powder percentual composition is: SiO2: 47,8%, Al2O3: 24,4%, Fe2O3:17,4%, CaO: 2,42%. The amount of the dry fraction of Na2O from the Na2SiO3 solution is17,64kg/m3. The amount of the dry fraction of SiO2 from the Na2SiO3 solution is 35,28 kg/m3. The amount of Na(OH) solution per m3 is: 48 kg, with a molarity of: 8. The mix also includes 6,1 kg/m3 of superplasticizer and 0 kg/m3 of extra water. The initial curing for this mix was 1 day at 60ªC. A compressive test after7 days was conducted with a result of 58 MPa.
Formulation includes 476 kg of FA powder, 1848 kg of aggregate, and the water-to-powder ratio is: 0,219831932773109 .Powder percentual composition is: SiO2: 47,8%, Al2O3: 24,4%, Fe2O3:17,4%, CaO: 2,42%. The amount of the dry fraction of Na2O from the Na2SiO3 solution is17,64kg/m3. The amount of the dry fraction of SiO2 from the Na2SiO3 solution is 35,28 kg/m3. The amount of Na(OH) solution per m3 is: 48 kg, with a molarity of: 8. The mix also includes 8,2 kg/m3 of superplasticizer and 0 kg/m3 of extra water. The initial curing for this mix was 1 day at 60ªC. A compressive test after7 days was conducted with a result of 57 MPa.
Formulation includes 476 kg of FA powder, 1848 kg of aggregate, and the water-to-powder ratio is: 0,222352941176471 .Powder percentual composition is: SiO2: 47,8%, Al2O3: 24,4%, Fe2O3:17,4%, CaO: 2,42%. The amount of the dry fraction of Na2O from the Na2SiO3 solution is17,64kg/m3. The amount of the dry fraction of SiO2 from the Na2SiO3 solution is 35,28 kg/m3. The amount of Na(OH) solution per m3 is: 48 kg, with a molarity of: 8. The mix also includes 10,2 kg/m3 of superplasticizer and 0 kg/m3 of extra water. The initial curing for this mix was 1 day at 60ªC. A compressive test after7 days was conducted with a result of 50 MPa.
Formulation includes 476 kg of FA powder, 1848 kg of aggregate, and the water-to-powder ratio is: 0,224873949579832 .Powder percentual composition is: SiO2: 47,8%, Al2O3: 24,4%, Fe2O3:17,4%, CaO: 2,42%. The amount of the dry fraction of Na2O from the Na2SiO3 solution is17,64kg/m3. The amount of the dry fraction of SiO2 from the Na2SiO3 solution is 35,28 kg/m3. The amount of Na(OH) solution per m3 is: 48 kg, with a molarity of: 8. The mix also includes 12,2 kg/m3 of superplasticizer and 0 kg/m3 of extra water. The initial curing for this mix was 1 day at 60ªC. A compressive test after7 days was conducted with a result of 50 MPa.
Formulation includes 476 kg of FA powder, 1848 kg of aggregate, and the water-to-powder ratio is: 0,227521008403361 .Powder percentual composition is: SiO2: 47,8%, Al2O3: 24,4%, Fe2O3:17,4%, CaO: 2,42%. The amount of the dry fraction of Na2O from the Na2SiO3 solution is17,64kg/m3. The amount of the dry fraction of SiO2 from the Na2SiO3 solution is 35,28 kg/m3. The amount of Na(OH) solution per m3 is: 48 kg, with a molarity of: 8. The mix also includes 14,3 kg/m3 of superplasticizer and 0 kg/m3 of extra water. The initial curing for this mix was 1 day at 60ªC. A compressive test after7 days was conducted with a result of 46 MPa.
Formulation includes 476 kg of FA powder, 1848 kg of aggregate, and the water-to-powder ratio is: 0,214663865546218 .Powder percentual composition is: SiO2: 47,8%, Al2O3: 24,4%, Fe2O3:17,4%, CaO: 2,42%. The amount of the dry fraction of Na2O from the Na2SiO3 solution is17,64kg/m3. The amount of the dry fraction of SiO2 from the Na2SiO3 solution is 35,28 kg/m3. The amount of Na(OH) solution per m3 is: 48 kg, with a molarity of: 8. The mix also includes 4,1 kg/m3 of superplasticizer and 0 kg/m3 of extra water. The initial curing for this mix was 1 day at 60ªC. A compressive test after7 days was conducted with a result of 56 MPa.
Formulation includes 476 kg of FA powder, 1848 kg of aggregate, and the water-to-powder ratio is: 0,21718487394958 .Powder percentual composition is: SiO2: 47,8%, Al2O3: 24,4%, Fe2O3:17,4%, CaO: 2,42%. The amount of the dry fraction of Na2O from the Na2SiO3 solution is17,64kg/m3. The amount of the dry fraction of SiO2 from the Na2SiO3 solution is 35,28 kg/m3. The amount of Na(OH) solution per m3 is: 48 kg, with a molarity of: 8. The mix also includes 6,1 kg/m3 of superplasticizer and 0 kg/m3 of extra water. The initial curing for this mix was 1 day at 60ªC. A compressive test after7 days was conducted with a result of 58 MPa.
Formulation includes 476 kg of FA powder, 1848 kg of aggregate, and the water-to-powder ratio is: 0,219831932773109 .Powder percentual composition is: SiO2: 47,8%, Al2O3: 24,4%, Fe2O3:17,4%, CaO: 2,42%. The amount of the dry fraction of Na2O from the Na2SiO3 solution is17,64kg/m3. The amount of the dry fraction of SiO2 from the Na2SiO3 solution is 35,28 kg/m3. The amount of Na(OH) solution per m3 is: 48 kg, with a molarity of: 8. The mix also includes 8,2 kg/m3 of superplasticizer and 0 kg/m3 of extra water. The initial curing for this mix was 1 day at 60ªC. A compressive test after7 days was conducted with a result of 57 MPa.
Formulation includes 476 kg of FA powder, 1848 kg of aggregate, and the water-to-powder ratio is: 0,222352941176471 .Powder percentual composition is: SiO2: 47,8%, Al2O3: 24,4%, Fe2O3:17,4%, CaO: 2,42%. The amount of the dry fraction of Na2O from the Na2SiO3 solution is17,64kg/m3. The amount of the dry fraction of SiO2 from the Na2SiO3 solution is 35,28 kg/m3. The amount of Na(OH) solution per m3 is: 48 kg, with a molarity of: 8. The mix also includes 10,2 kg/m3 of superplasticizer and 0 kg/m3 of extra water. The initial curing for this mix was 1 day at 60ªC. A compressive test after7 days was conducted with a result of 50 MPa.
Formulation includes 476 kg of FA powder, 1848 kg of aggregate, and the water-to-powder ratio is: 0,224873949579832 .Powder percentual composition is: SiO2: 47,8%, Al2O3: 24,4%, Fe2O3:17,4%, CaO: 2,42%. The amount of the dry fraction of Na2O from the Na2SiO3 solution is17,64kg/m3. The amount of the dry fraction of SiO2 from the Na2SiO3 solution is 35,28 kg/m3. The amount of Na(OH) solution per m3 is: 48 kg, with a molarity of: 8. The mix also includes 12,2 kg/m3 of superplasticizer and 0 kg/m3 of extra water. The initial curing for this mix was 1 day at 60ªC. A compressive test after7 days was conducted with a result of 50 MPa.
Formulation includes 476 kg of FA powder, 1848 kg of aggregate, and the water-to-powder ratio is: 0,227521008403361 .Powder percentual composition is: SiO2: 47,8%, Al2O3: 24,4%, Fe2O3:17,4%, CaO: 2,42%. The amount of the dry fraction of Na2O from the Na2SiO3 solution is17,64kg/m3. The amount of the dry fraction of SiO2 from the Na2SiO3 solution is 35,28 kg/m3. The amount of Na(OH) solution per m3 is: 48 kg, with a molarity of: 8. The mix also includes 14,3 kg/m3 of superplasticizer and 0 kg/m3 of extra water. The initial curing for this mix was 1 day at 60ªC. A compressive test after7 days was conducted with a result of 46 MPa.
Formulation includes 476 kg of FA powder, 1848 kg of aggregate, and the water-to-powder ratio is: 0,21718487394958 .Powder percentual composition is: SiO2: 47,8%, Al2O3: 24,4%, Fe2O3:17,4%, CaO: 2,42%. The amount of the dry fraction of Na2O from the Na2SiO3 solution is17,64kg/m3. The amount of the dry fraction of SiO2 from the Na2SiO3 solution is 35,28 kg/m3. The amount of Na(OH) solution per m3 is: 48 kg, with a molarity of: 8. The mix also includes 6,1 kg/m3 of superplasticizer and 0 kg/m3 of extra water. The initial curing for this mix was 1 day at 30ªC. A compressive test after7 days was conducted with a result of 35 MPa.
Formulation includes 476 kg of FA powder, 1848 kg of aggregate, and the water-to-powder ratio is: 0,21718487394958 .Powder percentual composition is: SiO2: 47,8%, Al2O3: 24,4%, Fe2O3:17,4%, CaO: 2,42%. The amount of the dry fraction of Na2O from the Na2SiO3 solution is17,64kg/m3. The amount of the dry fraction of SiO2 from the Na2SiO3 solution is 35,28 kg/m3. The amount of Na(OH) solution per m3 is: 48 kg, with a molarity of: 8. The mix also includes 6,1 kg/m3 of superplasticizer and 0 kg/m3 of extra water. The initial curing for this mix was 1 day at 45ªC. A compressive test after7 days was conducted with a result of 41 MPa.
Formulation includes 476 kg of FA powder, 1848 kg of aggregate, and the water-to-powder ratio is: 0,21718487394958 .Powder percentual composition is: SiO2: 47,8%, Al2O3: 24,4%, Fe2O3:17,4%, CaO: 2,42%. The amount of the dry fraction of Na2O from the Na2SiO3 solution is17,64kg/m3. The amount of the dry fraction of SiO2 from the Na2SiO3 solution is 35,28 kg/m3. The amount of Na(OH) solution per m3 is: 48 kg, with a molarity of: 8. The mix also includes 6,1 kg/m3 of superplasticizer and 0 kg/m3 of extra water. The initial curing for this mix was 1 day at 60ªC. A compressive test after7 days was conducted with a result of 63 MPa.
Formulation includes 476 kg of FA powder, 1848 kg of aggregate, and the water-to-powder ratio is: 0,21718487394958 .Powder percentual composition is: SiO2: 47,8%, Al2O3: 24,4%, Fe2O3:17,4%, CaO: 2,42%. The amount of the dry fraction of Na2O from the Na2SiO3 solution is17,64kg/m3. The amount of the dry fraction of SiO2 from the Na2SiO3 solution is 35,28 kg/m3. The amount of Na(OH) solution per m3 is: 48 kg, with a molarity of: 8. The mix also includes 6,1 kg/m3 of superplasticizer and 0 kg/m3 of extra water. The initial curing for this mix was 1 day at 75ªC. A compressive test after7 days was conducted with a result of 64 MPa.
Formulation includes 476 kg of FA powder, 1848 kg of aggregate, and the water-to-powder ratio is: 0,21718487394958 .Powder percentual composition is: SiO2: 47,8%, Al2O3: 24,4%, Fe2O3:17,4%, CaO: 2,42%. The amount of the dry fraction of Na2O from the Na2SiO3 solution is17,64kg/m3. The amount of the dry fraction of SiO2 from the Na2SiO3 solution is 35,28 kg/m3. The amount of Na(OH) solution per m3 is: 48 kg, with a molarity of: 8. The mix also includes 6,1 kg/m3 of superplasticizer and 0 kg/m3 of extra water. The initial curing for this mix was 1 day at 90ªC. A compressive test after7 days was conducted with a result of 63 MPa.
Formulation includes 476 kg of FA powder, 1848 kg of aggregate, and the water-to-powder ratio is: 0,21718487394958 .Powder percentual composition is: SiO2: 47,8%, Al2O3: 24,4%, Fe2O3:17,4%, CaO: 2,42%. The amount of the dry fraction of Na2O from the Na2SiO3 solution is17,64kg/m3. The amount of the dry fraction of SiO2 from the Na2SiO3 solution is 35,28 kg/m3. The amount of Na(OH) solution per m3 is: 48 kg, with a molarity of: 8. The mix also includes 6,1 kg/m3 of superplasticizer and 0 kg/m3 of extra water. The initial curing for this mix was 0,25 day at 45ªC. A compressive test after7 days was conducted with a result of 33 MPa.
Formulation includes 476 kg of FA powder, 1848 kg of aggregate, and the water-to-powder ratio is: 0,21718487394958 .Powder percentual composition is: SiO2: 47,8%, Al2O3: 24,4%, Fe2O3:17,4%, CaO: 2,42%. The amount of the dry fraction of Na2O from the Na2SiO3 solution is17,64kg/m3. The amount of the dry fraction of SiO2 from the Na2SiO3 solution is 35,28 kg/m3. The amount of Na(OH) solution per m3 is: 48 kg, with a molarity of: 8. The mix also includes 6,1 kg/m3 of superplasticizer and 0 kg/m3 of extra water. The initial curing for this mix was 0,25 day at 60ªC. A compressive test after7 days was conducted with a result of 42 MPa.
Formulation includes 476 kg of FA powder, 1848 kg of aggregate, and the water-to-powder ratio is: 0,21718487394958 .Powder percentual composition is: SiO2: 47,8%, Al2O3: 24,4%, Fe2O3:17,4%, CaO: 2,42%. The amount of the dry fraction of Na2O from the Na2SiO3 solution is17,64kg/m3. The amount of the dry fraction of SiO2 from the Na2SiO3 solution is 35,28 kg/m3. The amount of Na(OH) solution per m3 is: 48 kg, with a molarity of: 8. The mix also includes 6,1 kg/m3 of superplasticizer and 0 kg/m3 of extra water. The initial curing for this mix was 0,25 day at 75ªC. A compressive test after7 days was conducted with a result of 48 MPa.
Formulation includes 476 kg of FA powder, 1848 kg of aggregate, and the water-to-powder ratio is: 0,21718487394958 .Powder percentual composition is: SiO2: 47,8%, Al2O3: 24,4%, Fe2O3:17,4%, CaO: 2,42%. The amount of the dry fraction of Na2O from the Na2SiO3 solution is17,64kg/m3. The amount of the dry fraction of SiO2 from the Na2SiO3 solution is 35,28 kg/m3. The amount of Na(OH) solution per m3 is: 48 kg, with a molarity of: 8. The mix also includes 6,1 kg/m3 of superplasticizer and 0 kg/m3 of extra water. The initial curing for this mix was 0,25 day at 90ªC. A compressive test after7 days was conducted with a result of 51 MPa.
Formulation includes 476 kg of FA powder, 1848 kg of aggregate, and the water-to-powder ratio is: 0,21718487394958 .Powder percentual composition is: SiO2: 47,8%, Al2O3: 24,4%, Fe2O3:17,4%, CaO: 2,42%. The amount of the dry fraction of Na2O from the Na2SiO3 solution is17,64kg/m3. The amount of the dry fraction of SiO2 from the Na2SiO3 solution is 35,28 kg/m3. The amount of Na(OH) solution per m3 is: 48 kg, with a molarity of: 8. The mix also includes 6,1 kg/m3 of superplasticizer and 0 kg/m3 of extra water. The initial curing for this mix was 1 day at 60ªC. A compressive test after7 days was conducted with a result of 61 MPa.
Formulation includes 476 kg of FA powder, 1848 kg of aggregate, and the water-to-powder ratio is: 0,21718487394958 .Powder percentual composition is: SiO2: 47,8%, Al2O3: 24,4%, Fe2O3:17,4%, CaO: 2,42%. The amount of the dry fraction of Na2O from the Na2SiO3 solution is17,64kg/m3. The amount of the dry fraction of SiO2 from the Na2SiO3 solution is 35,28 kg/m3. The amount of Na(OH) solution per m3 is: 48 kg, with a molarity of: 8. The mix also includes 6,1 kg/m3 of superplasticizer and 0 kg/m3 of extra water. The initial curing for this mix was 1 day at 60ªC. A compressive test after7 days was conducted with a result of 61 MPa.
Formulation includes 465 kg of FA powder, 1860 kg of aggregate, and the water-to-powder ratio is: 0,28655 .Powder percentual composition is: SiO2: 53,09%, Al2O3: 24,8%, Fe2O3:8,01%, CaO: 2,44%. The amount of the dry fraction of Na2O from the Na2SiO3 solution is3,15kg/m3. The amount of the dry fraction of SiO2 from the Na2SiO3 solution is 10,66 kg/m3. The amount of Na(OH) solution per m3 is: 217,3875 kg, with a molarity of: 12,5. The mix also includes 0 kg/m3 of superplasticizer and 0 kg/m3 of extra water. The initial curing for this mix was 0,833333333 day at 85ªC. A compressive test after28 days was conducted with a result of 43,5 MPa.
Formulation includes 404 kg of FA powder, 1830 kg of aggregate, and the water-to-powder ratio is: 0,236777227722772 .Powder percentual composition is: SiO2: 48%, Al2O3: 29%, Fe2O3:12,7%, CaO: 1,76%. The amount of the dry fraction of Na2O from the Na2SiO3 solution is14,99kg/m3. The amount of the dry fraction of SiO2 from the Na2SiO3 solution is 29,99 kg/m3. The amount of Na(OH) solution per m3 is: 41 kg, with a molarity of: 14. The mix also includes 6 kg/m3 of superplasticizer and 17 kg/m3 of extra water. The initial curing for this mix was 1 day at 60ªC. A compressive test after7 days was conducted with a result of 49,5 MPa.
Formulation includes 404 kg of FA powder, 1830 kg of aggregate, and the water-to-powder ratio is: 0,235539603960396 .Powder percentual composition is: SiO2: 48%, Al2O3: 29%, Fe2O3:12,7%, CaO: 1,76%. The amount of the dry fraction of Na2O from the Na2SiO3 solution is14,99kg/m3. The amount of the dry fraction of SiO2 from the Na2SiO3 solution is 29,99 kg/m3. The amount of Na(OH) solution per m3 is: 41 kg, with a molarity of: 14. The mix also includes 6 kg/m3 of superplasticizer and 16,5 kg/m3 of extra water. The initial curing for this mix was 1 day at 60ªC. A compressive test after7 days was conducted with a result of 66 MPa.
Formulation includes 408 kg of FA powder, 1849 kg of aggregate, and the water-to-powder ratio is: 0,249845588235294 .Powder percentual composition is: SiO2: 47,8%, Al2O3: 24,4%, Fe2O3:17,4%, CaO: 2,42%. The amount of the dry fraction of Na2O from the Na2SiO3 solution is15,14kg/m3. The amount of the dry fraction of SiO2 from the Na2SiO3 solution is 30,28 kg/m3. The amount of Na(OH) solution per m3 is: 41 kg, with a molarity of: 16. The mix also includes 6 kg/m3 of superplasticizer and 26 kg/m3 of extra water. The initial curing for this mix was 1 day at 60ªC. A compressive test after7 days was conducted with a result of 42 MPa.
Formulation includes 408 kg of FA powder, 1848 kg of aggregate, and the water-to-powder ratio is: 0,193347058823529 .Powder percentual composition is: SiO2: 50,3%, Al2O3: 26,3%, Fe2O3:13,6%, CaO: 2,27%. The amount of the dry fraction of Na2O from the Na2SiO3 solution is15,17kg/m3. The amount of the dry fraction of SiO2 from the Na2SiO3 solution is 30,64 kg/m3. The amount of Na(OH) solution per m3 is: 41 kg, with a molarity of: 14. The mix also includes 6,1 kg/m3 of superplasticizer and 0 kg/m3 of extra water. The initial curing for this mix was 1 day at 60ªC. A compressive test after7 days was conducted with a result of 30,92 MPa.
Formulation includes 408 kg of FA powder, 1848 kg of aggregate, and the water-to-powder ratio is: 0,193347058823529 .Powder percentual composition is: SiO2: 50,3%, Al2O3: 26,3%, Fe2O3:13,6%, CaO: 2,27%. The amount of the dry fraction of Na2O from the Na2SiO3 solution is15,17kg/m3. The amount of the dry fraction of SiO2 from the Na2SiO3 solution is 30,64 kg/m3. The amount of Na(OH) solution per m3 is: 41 kg, with a molarity of: 14. The mix also includes 6,1 kg/m3 of superplasticizer and 0 kg/m3 of extra water. The initial curing for this mix was 1 day at 60ªC. A compressive test after28 days was conducted with a result of 34,86 MPa.
Formulation includes 408 kg of FA powder, 1848 kg of aggregate, and the water-to-powder ratio is: 0,193347058823529 .Powder percentual composition is: SiO2: 50,3%, Al2O3: 26,3%, Fe2O3:13,6%, CaO: 2,27%. The amount of the dry fraction of Na2O from the Na2SiO3 solution is15,17kg/m3. The amount of the dry fraction of SiO2 from the Na2SiO3 solution is 30,64 kg/m3. The amount of Na(OH) solution per m3 is: 41 kg, with a molarity of: 14. The mix also includes 6,1 kg/m3 of superplasticizer and 0 kg/m3 of extra water. The initial curing for this mix was 1 day at 60ªC. A compressive test after28 days was conducted with a result of 41,36 MPa.
Formulation includes 408 kg of FA powder, 1848 kg of aggregate, and the water-to-powder ratio is: 0,193347058823529 .Powder percentual composition is: SiO2: 50,3%, Al2O3: 26,3%, Fe2O3:13,6%, CaO: 2,27%. The amount of the dry fraction of Na2O from the Na2SiO3 solution is15,17kg/m3. The amount of the dry fraction of SiO2 from the Na2SiO3 solution is 30,64 kg/m3. The amount of Na(OH) solution per m3 is: 41 kg, with a molarity of: 14. The mix also includes 6,1 kg/m3 of superplasticizer and 0 kg/m3 of extra water. The initial curing for this mix was 1 day at 60ªC. A compressive test after7 days was conducted with a result of 38,32 MPa.
Formulation includes 408 kg of FA powder, 1848 kg of aggregate, and the water-to-powder ratio is: 0,193347058823529 .Powder percentual composition is: SiO2: 50,3%, Al2O3: 26,3%, Fe2O3:13,6%, CaO: 2,27%. The amount of the dry fraction of Na2O from the Na2SiO3 solution is15,17kg/m3. The amount of the dry fraction of SiO2 from the Na2SiO3 solution is 30,64 kg/m3. The amount of Na(OH) solution per m3 is: 41 kg, with a molarity of: 14. The mix also includes 6,1 kg/m3 of superplasticizer and 0 kg/m3 of extra water. The initial curing for this mix was 1 day at 60ªC. A compressive test after7 days was conducted with a result of 67,09 MPa.
Formulation includes 408 kg of FA powder, 1848 kg of aggregate, and the water-to-powder ratio is: 0,193347058823529 .Powder percentual composition is: SiO2: 50,3%, Al2O3: 26,3%, Fe2O3:13,6%, CaO: 2,27%. The amount of the dry fraction of Na2O from the Na2SiO3 solution is15,17kg/m3. The amount of the dry fraction of SiO2 from the Na2SiO3 solution is 30,64 kg/m3. The amount of Na(OH) solution per m3 is: 41 kg, with a molarity of: 14. The mix also includes 6,1 kg/m3 of superplasticizer and 0 kg/m3 of extra water. The initial curing for this mix was 1 day at 60ªC. A compressive test after28 days was conducted with a result of 67,53 MPa.
Formulation includes 444 kg of FA powder, 1770 kg of aggregate, and the water-to-powder ratio is: 0,17767027027027 .Powder percentual composition is: SiO2: 50,3%, Al2O3: 26,3%, Fe2O3:13,6%, CaO: 2,27%. The amount of the dry fraction of Na2O from the Na2SiO3 solution is15,17kg/m3. The amount of the dry fraction of SiO2 from the Na2SiO3 solution is 30,64 kg/m3. The amount of Na(OH) solution per m3 is: 44 kg, with a molarity of: 14. The mix also includes 6,1 kg/m3 of superplasticizer and 0 kg/m3 of extra water. The initial curing for this mix was 1 day at 60ªC. A compressive test after7 days was conducted with a result of 45,96 MPa.
Formulation includes 444 kg of FA powder, 1770 kg of aggregate, and the water-to-powder ratio is: 0,17767027027027 .Powder percentual composition is: SiO2: 50,3%, Al2O3: 26,3%, Fe2O3:13,6%, CaO: 2,27%. The amount of the dry fraction of Na2O from the Na2SiO3 solution is15,17kg/m3. The amount of the dry fraction of SiO2 from the Na2SiO3 solution is 30,64 kg/m3. The amount of Na(OH) solution per m3 is: 44 kg, with a molarity of: 14. The mix also includes 6,1 kg/m3 of superplasticizer and 0 kg/m3 of extra water. The initial curing for this mix was 1 day at 60ªC. A compressive test after28 days was conducted with a result of 48,06 MPa.
Formulation includes 356 kg of FA powder, 1920 kg of aggregate, and the water-to-powder ratio is: 0,237773033707865 .Powder percentual composition is: SiO2: 50,3%, Al2O3: 26,3%, Fe2O3:13,6%, CaO: 2,27%. The amount of the dry fraction of Na2O from the Na2SiO3 solution is16,35kg/m3. The amount of the dry fraction of SiO2 from the Na2SiO3 solution is 33,02 kg/m3. The amount of Na(OH) solution per m3 is: 36 kg, with a molarity of: 14. The mix also includes 6,1 kg/m3 of superplasticizer and 0 kg/m3 of extra water. The initial curing for this mix was 1 day at 60ªC. A compressive test after7 days was conducted with a result of 24,19 MPa.
Formulation includes 356 kg of FA powder, 1920 kg of aggregate, and the water-to-powder ratio is: 0,237773033707865 .Powder percentual composition is: SiO2: 50,3%, Al2O3: 26,3%, Fe2O3:13,6%, CaO: 2,27%. The amount of the dry fraction of Na2O from the Na2SiO3 solution is16,35kg/m3. The amount of the dry fraction of SiO2 from the Na2SiO3 solution is 33,02 kg/m3. The amount of Na(OH) solution per m3 is: 36 kg, with a molarity of: 14. The mix also includes 6,1 kg/m3 of superplasticizer and 0 kg/m3 of extra water. The initial curing for this mix was 1 day at 60ªC. A compressive test after28 days was conducted with a result of 25,44 MPa.
Formulation includes 424 kg of FA powder, 1848 kg of aggregate, and the water-to-powder ratio is: 0,162530188679245 .Powder percentual composition is: SiO2: 50,3%, Al2O3: 26,3%, Fe2O3:13,6%, CaO: 2,27%. The amount of the dry fraction of Na2O from the Na2SiO3 solution is13,11kg/m3. The amount of the dry fraction of SiO2 from the Na2SiO3 solution is 26,48 kg/m3. The amount of Na(OH) solution per m3 is: 36 kg, with a molarity of: 14. The mix also includes 6,1 kg/m3 of superplasticizer and 0 kg/m3 of extra water. The initial curing for this mix was 1 day at 60ªC. A compressive test after28 days was conducted with a result of 36,13 MPa.
Formulation includes 424 kg of FA powder, 1848 kg of aggregate, and the water-to-powder ratio is: 0,162530188679245 .Powder percentual composition is: SiO2: 50,3%, Al2O3: 26,3%, Fe2O3:13,6%, CaO: 2,27%. The amount of the dry fraction of Na2O from the Na2SiO3 solution is13,11kg/m3. The amount of the dry fraction of SiO2 from the Na2SiO3 solution is 26,48 kg/m3. The amount of Na(OH) solution per m3 is: 36 kg, with a molarity of: 14. The mix also includes 6,1 kg/m3 of superplasticizer and 0 kg/m3 of extra water. The initial curing for this mix was 1 day at 60ªC. A compressive test after7 days was conducted with a result of 32,45 MPa.
Formulation includes 381 kg of FA powder, 1848 kg of aggregate, and the water-to-powder ratio is: 0,207048818897638 .Powder percentual composition is: SiO2: 50,3%, Al2O3: 26,3%, Fe2O3:13,6%, CaO: 2,27%. The amount of the dry fraction of Na2O from the Na2SiO3 solution is15,17kg/m3. The amount of the dry fraction of SiO2 from the Na2SiO3 solution is 30,64 kg/m3. The amount of Na(OH) solution per m3 is: 49 kg, with a molarity of: 14. The mix also includes 6,1 kg/m3 of superplasticizer and 0 kg/m3 of extra water. The initial curing for this mix was 1 day at 60ªC. A compressive test after28 days was conducted with a result of 35,51 MPa.
Formulation includes 381 kg of FA powder, 1848 kg of aggregate, and the water-to-powder ratio is: 0,207048818897638 .Powder percentual composition is: SiO2: 50,3%, Al2O3: 26,3%, Fe2O3:13,6%, CaO: 2,27%. The amount of the dry fraction of Na2O from the Na2SiO3 solution is15,17kg/m3. The amount of the dry fraction of SiO2 from the Na2SiO3 solution is 30,64 kg/m3. The amount of Na(OH) solution per m3 is: 49 kg, with a molarity of: 14. The mix also includes 6,1 kg/m3 of superplasticizer and 0 kg/m3 of extra water. The initial curing for this mix was 1 day at 60ªC. A compressive test after7 days was conducted with a result of 35,14 MPa.
Formulation includes 408 kg of FA powder, 1846 kg of aggregate, and the water-to-powder ratio is: 0,171625490196078 .Powder percentual composition is: SiO2: 50,3%, Al2O3: 26,3%, Fe2O3:13,6%, CaO: 2,27%. The amount of the dry fraction of Na2O from the Na2SiO3 solution is13,4kg/m3. The amount of the dry fraction of SiO2 from the Na2SiO3 solution is 27,07 kg/m3. The amount of Na(OH) solution per m3 is: 41 kg, with a molarity of: 14. The mix also includes 6,1 kg/m3 of superplasticizer and 0 kg/m3 of extra water. The initial curing for this mix was 1 day at 60ªC. A compressive test after7 days was conducted with a result of 32 MPa.
Formulation includes 408 kg of FA powder, 1846 kg of aggregate, and the water-to-powder ratio is: 0,171625490196078 .Powder percentual composition is: SiO2: 50,3%, Al2O3: 26,3%, Fe2O3:13,6%, CaO: 2,27%. The amount of the dry fraction of Na2O from the Na2SiO3 solution is13,4kg/m3. The amount of the dry fraction of SiO2 from the Na2SiO3 solution is 27,07 kg/m3. The amount of Na(OH) solution per m3 is: 41 kg, with a molarity of: 14. The mix also includes 6,1 kg/m3 of superplasticizer and 0 kg/m3 of extra water. The initial curing for this mix was 1 day at 60ªC. A compressive test after28 days was conducted with a result of 36 MPa.
Formulation includes 419 kg of FA powder, 1823 kg of aggregate, and the water-to-powder ratio is: 0,477868735083532 .Powder percentual composition is: SiO2: 33,45%, Al2O3: 13,46%, Fe2O3:0,31%, CaO: 41,74%. The amount of the dry fraction of Na2O from the Na2SiO3 solution is7,79kg/m3. The amount of the dry fraction of SiO2 from the Na2SiO3 solution is 15,58 kg/m3. The amount of Na(OH) solution per m3 is: 56 kg, with a molarity of: 10. The mix also includes 0 kg/m3 of superplasticizer and 137 kg/m3 of extra water. The initial curing for this mix was 0 day at 25ªC. A compressive test after90 days was conducted with a result of 36,6 MPa.
Formulation includes 419 kg of FA powder, 1823 kg of aggregate, and the water-to-powder ratio is: 0,477868735083532 .Powder percentual composition is: SiO2: 33,45%, Al2O3: 13,46%, Fe2O3:0,31%, CaO: 41,74%. The amount of the dry fraction of Na2O from the Na2SiO3 solution is7,79kg/m3. The amount of the dry fraction of SiO2 from the Na2SiO3 solution is 15,58 kg/m3. The amount of Na(OH) solution per m3 is: 56 kg, with a molarity of: 10. The mix also includes 0 kg/m3 of superplasticizer and 137 kg/m3 of extra water. The initial curing for this mix was 0 day at 25ªC. A compressive test after7 days was conducted with a result of 25 MPa.
Formulation includes 419 kg of FA powder, 1823 kg of aggregate, and the water-to-powder ratio is: 0,477868735083532 .Powder percentual composition is: SiO2: 33,45%, Al2O3: 13,46%, Fe2O3:0,31%, CaO: 41,74%. The amount of the dry fraction of Na2O from the Na2SiO3 solution is7,79kg/m3. The amount of the dry fraction of SiO2 from the Na2SiO3 solution is 15,58 kg/m3. The amount of Na(OH) solution per m3 is: 56 kg, with a molarity of: 10. The mix also includes 0 kg/m3 of superplasticizer and 137 kg/m3 of extra water. The initial curing for this mix was 0 day at 25ªC. A compressive test after28 days was conducted with a result of 32,9 MPa.
Formulation includes 415 kg of FA powder, 1823 kg of aggregate, and the water-to-powder ratio is: 0,489853012048193 .Powder percentual composition is: SiO2: 33,45%, Al2O3: 13,46%, Fe2O3:0,31%, CaO: 41,74%. The amount of the dry fraction of Na2O from the Na2SiO3 solution is10,44kg/m3. The amount of the dry fraction of SiO2 from the Na2SiO3 solution is 20,87 kg/m3. The amount of Na(OH) solution per m3 is: 46 kg, with a molarity of: 10. The mix also includes 0 kg/m3 of superplasticizer and 136 kg/m3 of extra water. The initial curing for this mix was 0 day at 25ªC. A compressive test after28 days was conducted with a result of 44,3 MPa.
Formulation includes 415 kg of FA powder, 1823 kg of aggregate, and the water-to-powder ratio is: 0,489853012048193 .Powder percentual composition is: SiO2: 33,45%, Al2O3: 13,46%, Fe2O3:0,31%, CaO: 41,74%. The amount of the dry fraction of Na2O from the Na2SiO3 solution is10,44kg/m3. The amount of the dry fraction of SiO2 from the Na2SiO3 solution is 20,87 kg/m3. The amount of Na(OH) solution per m3 is: 46 kg, with a molarity of: 10. The mix also includes 0 kg/m3 of superplasticizer and 136 kg/m3 of extra water. The initial curing for this mix was 0 day at 25ªC. A compressive test after7 days was conducted with a result of 35,4 MPa.
Formulation includes 415 kg of FA powder, 1823 kg of aggregate, and the water-to-powder ratio is: 0,489853012048193 .Powder percentual composition is: SiO2: 33,45%, Al2O3: 13,46%, Fe2O3:0,31%, CaO: 41,74%. The amount of the dry fraction of Na2O from the Na2SiO3 solution is10,44kg/m3. The amount of the dry fraction of SiO2 from the Na2SiO3 solution is 20,87 kg/m3. The amount of Na(OH) solution per m3 is: 46 kg, with a molarity of: 10. The mix also includes 0 kg/m3 of superplasticizer and 136 kg/m3 of extra water. The initial curing for this mix was 0 day at 25ªC. A compressive test after90 days was conducted with a result of 45,3 MPa.
Formulation includes 412 kg of FA powder, 1823 kg of aggregate, and the water-to-powder ratio is: 0,493769417475728 .Powder percentual composition is: SiO2: 33,45%, Al2O3: 13,46%, Fe2O3:0,31%, CaO: 41,74%. The amount of the dry fraction of Na2O from the Na2SiO3 solution is12,79kg/m3. The amount of the dry fraction of SiO2 from the Na2SiO3 solution is 25,58 kg/m3. The amount of Na(OH) solution per m3 is: 33 kg, with a molarity of: 10. The mix also includes 0 kg/m3 of superplasticizer and 135 kg/m3 of extra water. The initial curing for this mix was 0 day at 25ªC. A compressive test after7 days was conducted with a result of 37 MPa.
Formulation includes 412 kg of FA powder, 1823 kg of aggregate, and the water-to-powder ratio is: 0,493769417475728 .Powder percentual composition is: SiO2: 33,45%, Al2O3: 13,46%, Fe2O3:0,31%, CaO: 41,74%. The amount of the dry fraction of Na2O from the Na2SiO3 solution is12,79kg/m3. The amount of the dry fraction of SiO2 from the Na2SiO3 solution is 25,58 kg/m3. The amount of Na(OH) solution per m3 is: 33 kg, with a molarity of: 10. The mix also includes 0 kg/m3 of superplasticizer and 135 kg/m3 of extra water. The initial curing for this mix was 0 day at 25ªC. A compressive test after90 days was conducted with a result of 43,5 MPa.
Formulation includes 412 kg of FA powder, 1823 kg of aggregate, and the water-to-powder ratio is: 0,493769417475728 .Powder percentual composition is: SiO2: 33,45%, Al2O3: 13,46%, Fe2O3:0,31%, CaO: 41,74%. The amount of the dry fraction of Na2O from the Na2SiO3 solution is12,79kg/m3. The amount of the dry fraction of SiO2 from the Na2SiO3 solution is 25,58 kg/m3. The amount of Na(OH) solution per m3 is: 33 kg, with a molarity of: 10. The mix also includes 0 kg/m3 of superplasticizer and 135 kg/m3 of extra water. The initial curing for this mix was 0 day at 25ªC. A compressive test after28 days was conducted with a result of 43,5 MPa.
Formulation includes 476 kg of FA powder, 1823 kg of aggregate, and the water-to-powder ratio is: 0,309474789915966 .Powder percentual composition is: SiO2: 49,45%, Al2O3: 29,61%, Fe2O3:10,72%, CaO: 3,47%. The amount of the dry fraction of Na2O from the Na2SiO3 solution is13,23kg/m3. The amount of the dry fraction of SiO2 from the Na2SiO3 solution is 26,46 kg/m3. The amount of Na(OH) solution per m3 is: 95 kg, with a molarity of: 10. The mix also includes 0 kg/m3 of superplasticizer and 40 kg/m3 of extra water. The initial curing for this mix was 0 day at 25ªC. A compressive test after90 days was conducted with a result of 46,1 MPa.
Formulation includes 476 kg of FA powder, 1823 kg of aggregate, and the water-to-powder ratio is: 0,309474789915966 .Powder percentual composition is: SiO2: 49,45%, Al2O3: 29,61%, Fe2O3:10,72%, CaO: 3,47%. The amount of the dry fraction of Na2O from the Na2SiO3 solution is13,23kg/m3. The amount of the dry fraction of SiO2 from the Na2SiO3 solution is 26,46 kg/m3. The amount of Na(OH) solution per m3 is: 95 kg, with a molarity of: 10. The mix also includes 0 kg/m3 of superplasticizer and 40 kg/m3 of extra water. The initial curing for this mix was 0 day at 25ªC. A compressive test after28 days was conducted with a result of 44,4 MPa.
Formulation includes 476 kg of FA powder, 1823 kg of aggregate, and the water-to-powder ratio is: 0,309474789915966 .Powder percentual composition is: SiO2: 49,45%, Al2O3: 29,61%, Fe2O3:10,72%, CaO: 3,47%. The amount of the dry fraction of Na2O from the Na2SiO3 solution is13,23kg/m3. The amount of the dry fraction of SiO2 from the Na2SiO3 solution is 26,46 kg/m3. The amount of Na(OH) solution per m3 is: 95 kg, with a molarity of: 10. The mix also includes 0 kg/m3 of superplasticizer and 40 kg/m3 of extra water. The initial curing for this mix was 0 day at 25ªC. A compressive test after7 days was conducted with a result of 39,1 MPa.
Formulation includes 467 kg of FA powder, 1823 kg of aggregate, and the water-to-powder ratio is: 0,320173447537473 .Powder percentual composition is: SiO2: 49,45%, Al2O3: 29,61%, Fe2O3:10,72%, CaO: 3,47%. The amount of the dry fraction of Na2O from the Na2SiO3 solution is17,49kg/m3. The amount of the dry fraction of SiO2 from the Na2SiO3 solution is 34,99 kg/m3. The amount of Na(OH) solution per m3 is: 75 kg, with a molarity of: 10. The mix also includes 0 kg/m3 of superplasticizer and 38 kg/m3 of extra water. The initial curing for this mix was 0 day at 25ªC. A compressive test after7 days was conducted with a result of 51,3 MPa.
Formulation includes 467 kg of FA powder, 1823 kg of aggregate, and the water-to-powder ratio is: 0,320173447537473 .Powder percentual composition is: SiO2: 49,45%, Al2O3: 29,61%, Fe2O3:10,72%, CaO: 3,47%. The amount of the dry fraction of Na2O from the Na2SiO3 solution is17,49kg/m3. The amount of the dry fraction of SiO2 from the Na2SiO3 solution is 34,99 kg/m3. The amount of Na(OH) solution per m3 is: 75 kg, with a molarity of: 10. The mix also includes 0 kg/m3 of superplasticizer and 38 kg/m3 of extra water. The initial curing for this mix was 0 day at 25ªC. A compressive test after28 days was conducted with a result of 53,3 MPa.
Formulation includes 467 kg of FA powder, 1823 kg of aggregate, and the water-to-powder ratio is: 0,320173447537473 .Powder percentual composition is: SiO2: 49,45%, Al2O3: 29,61%, Fe2O3:10,72%, CaO: 3,47%. The amount of the dry fraction of Na2O from the Na2SiO3 solution is17,49kg/m3. The amount of the dry fraction of SiO2 from the Na2SiO3 solution is 34,99 kg/m3. The amount of Na(OH) solution per m3 is: 75 kg, with a molarity of: 10. The mix also includes 0 kg/m3 of superplasticizer and 38 kg/m3 of extra water. The initial curing for this mix was 0 day at 25ªC. A compressive test after90 days was conducted with a result of 53,6 MPa.
Formulation includes 461 kg of FA powder, 1823 kg of aggregate, and the water-to-powder ratio is: 0,329225596529284 .Powder percentual composition is: SiO2: 49,45%, Al2O3: 29,61%, Fe2O3:10,72%, CaO: 3,47%. The amount of the dry fraction of Na2O from the Na2SiO3 solution is21,61kg/m3. The amount of the dry fraction of SiO2 from the Na2SiO3 solution is 43,22 kg/m3. The amount of Na(OH) solution per m3 is: 56 kg, with a molarity of: 10. The mix also includes 0 kg/m3 of superplasticizer and 36 kg/m3 of extra water. The initial curing for this mix was 0 day at 25ªC. A compressive test after7 days was conducted with a result of 52,5 MPa.
Formulation includes 461 kg of FA powder, 1823 kg of aggregate, and the water-to-powder ratio is: 0,329225596529284 .Powder percentual composition is: SiO2: 49,45%, Al2O3: 29,61%, Fe2O3:10,72%, CaO: 3,47%. The amount of the dry fraction of Na2O from the Na2SiO3 solution is21,61kg/m3. The amount of the dry fraction of SiO2 from the Na2SiO3 solution is 43,22 kg/m3. The amount of Na(OH) solution per m3 is: 56 kg, with a molarity of: 10. The mix also includes 0 kg/m3 of superplasticizer and 36 kg/m3 of extra water. The initial curing for this mix was 0 day at 25ªC. A compressive test after90 days was conducted with a result of 57,3 MPa.
Formulation includes 461 kg of FA powder, 1823 kg of aggregate, and the water-to-powder ratio is: 0,329225596529284 .Powder percentual composition is: SiO2: 49,45%, Al2O3: 29,61%, Fe2O3:10,72%, CaO: 3,47%. The amount of the dry fraction of Na2O from the Na2SiO3 solution is21,61kg/m3. The amount of the dry fraction of SiO2 from the Na2SiO3 solution is 43,22 kg/m3. The amount of Na(OH) solution per m3 is: 56 kg, with a molarity of: 10. The mix also includes 0 kg/m3 of superplasticizer and 36 kg/m3 of extra water. The initial curing for this mix was 0 day at 25ªC. A compressive test after28 days was conducted with a result of 56,9 MPa.
Formulation includes 400 kg of FA powder, 1760 kg of aggregate, and the water-to-powder ratio is: 0,35792841 .Powder percentual composition is: SiO2: 61,18%, Al2O3: 25%, Fe2O3:6,47%, CaO: 1,34%. The amount of the dry fraction of Na2O from the Na2SiO3 solution is21,68kg/m3. The amount of the dry fraction of SiO2 from the Na2SiO3 solution is 51,31 kg/m3. The amount of Na(OH) solution per m3 is: 68,57 kg, with a molarity of: 10. The mix also includes 6 kg/m3 of superplasticizer and 0 kg/m3 of extra water. The initial curing for this mix was 1 day at 60ªC. A compressive test after7 days was conducted with a result of 25,22 MPa.
Formulation includes 400 kg of FA powder, 1760 kg of aggregate, and the water-to-powder ratio is: 0,35792841 .Powder percentual composition is: SiO2: 61,18%, Al2O3: 25%, Fe2O3:6,47%, CaO: 1,34%. The amount of the dry fraction of Na2O from the Na2SiO3 solution is21,68kg/m3. The amount of the dry fraction of SiO2 from the Na2SiO3 solution is 51,31 kg/m3. The amount of Na(OH) solution per m3 is: 68,57 kg, with a molarity of: 10. The mix also includes 6 kg/m3 of superplasticizer and 0 kg/m3 of extra water. The initial curing for this mix was 1 day at 60ªC. A compressive test after21 days was conducted with a result of 26,19 MPa.
Formulation includes 400 kg of FA powder, 1760 kg of aggregate, and the water-to-powder ratio is: 0,35792841 .Powder percentual composition is: SiO2: 61,18%, Al2O3: 25%, Fe2O3:6,47%, CaO: 1,34%. The amount of the dry fraction of Na2O from the Na2SiO3 solution is21,68kg/m3. The amount of the dry fraction of SiO2 from the Na2SiO3 solution is 51,31 kg/m3. The amount of Na(OH) solution per m3 is: 68,57 kg, with a molarity of: 10. The mix also includes 6 kg/m3 of superplasticizer and 0 kg/m3 of extra water. The initial curing for this mix was 1 day at 60ªC. A compressive test after28 days was conducted with a result of 27,02 MPa.
Formulation includes 400 kg of FA powder, 1760 kg of aggregate, and the water-to-powder ratio is: 0,35792841 .Powder percentual composition is: SiO2: 61,18%, Al2O3: 25%, Fe2O3:6,47%, CaO: 1,34%. The amount of the dry fraction of Na2O from the Na2SiO3 solution is21,68kg/m3. The amount of the dry fraction of SiO2 from the Na2SiO3 solution is 51,31 kg/m3. The amount of Na(OH) solution per m3 is: 68,57 kg, with a molarity of: 10. The mix also includes 6 kg/m3 of superplasticizer and 0 kg/m3 of extra water. The initial curing for this mix was 1 day at 60ªC. A compressive test after14 days was conducted with a result of 25,63 MPa.
Formulation includes 400 kg of FA powder, 1760 kg of aggregate, and the water-to-powder ratio is: 0,34421441 .Powder percentual composition is: SiO2: 61,18%, Al2O3: 25%, Fe2O3:6,47%, CaO: 1,34%. The amount of the dry fraction of Na2O from the Na2SiO3 solution is21,68kg/m3. The amount of the dry fraction of SiO2 from the Na2SiO3 solution is 51,31 kg/m3. The amount of Na(OH) solution per m3 is: 68,57 kg, with a molarity of: 12. The mix also includes 6 kg/m3 of superplasticizer and 0 kg/m3 of extra water. The initial curing for this mix was 1 day at 60ªC. A compressive test after14 days was conducted with a result of 28,11 MPa.
Formulation includes 400 kg of FA powder, 1760 kg of aggregate, and the water-to-powder ratio is: 0,34421441 .Powder percentual composition is: SiO2: 61,18%, Al2O3: 25%, Fe2O3:6,47%, CaO: 1,34%. The amount of the dry fraction of Na2O from the Na2SiO3 solution is21,68kg/m3. The amount of the dry fraction of SiO2 from the Na2SiO3 solution is 51,31 kg/m3. The amount of Na(OH) solution per m3 is: 68,57 kg, with a molarity of: 12. The mix also includes 6 kg/m3 of superplasticizer and 0 kg/m3 of extra water. The initial curing for this mix was 1 day at 60ªC. A compressive test after21 days was conducted with a result of 28,9 MPa.
Formulation includes 400 kg of FA powder, 1760 kg of aggregate, and the water-to-powder ratio is: 0,34421441 .Powder percentual composition is: SiO2: 61,18%, Al2O3: 25%, Fe2O3:6,47%, CaO: 1,34%. The amount of the dry fraction of Na2O from the Na2SiO3 solution is21,68kg/m3. The amount of the dry fraction of SiO2 from the Na2SiO3 solution is 51,31 kg/m3. The amount of Na(OH) solution per m3 is: 68,57 kg, with a molarity of: 12. The mix also includes 6 kg/m3 of superplasticizer and 0 kg/m3 of extra water. The initial curing for this mix was 1 day at 60ªC. A compressive test after28 days was conducted with a result of 29,33 MPa.
Formulation includes 400 kg of FA powder, 1760 kg of aggregate, and the water-to-powder ratio is: 0,34421441 .Powder percentual composition is: SiO2: 61,18%, Al2O3: 25%, Fe2O3:6,47%, CaO: 1,34%. The amount of the dry fraction of Na2O from the Na2SiO3 solution is21,68kg/m3. The amount of the dry fraction of SiO2 from the Na2SiO3 solution is 51,31 kg/m3. The amount of Na(OH) solution per m3 is: 68,57 kg, with a molarity of: 12. The mix also includes 6 kg/m3 of superplasticizer and 0 kg/m3 of extra water. The initial curing for this mix was 1 day at 60ªC. A compressive test after7 days was conducted with a result of 27,38 MPa.
Formulation includes 400 kg of FA powder, 1760 kg of aggregate, and the water-to-powder ratio is: 0,33050041 .Powder percentual composition is: SiO2: 61,18%, Al2O3: 25%, Fe2O3:6,47%, CaO: 1,34%. The amount of the dry fraction of Na2O from the Na2SiO3 solution is21,68kg/m3. The amount of the dry fraction of SiO2 from the Na2SiO3 solution is 51,31 kg/m3. The amount of Na(OH) solution per m3 is: 68,57 kg, with a molarity of: 14. The mix also includes 6 kg/m3 of superplasticizer and 0 kg/m3 of extra water. The initial curing for this mix was 1 day at 60ªC. A compressive test after7 days was conducted with a result of 28,18 MPa.
Formulation includes 400 kg of FA powder, 1760 kg of aggregate, and the water-to-powder ratio is: 0,33050041 .Powder percentual composition is: SiO2: 61,18%, Al2O3: 25%, Fe2O3:6,47%, CaO: 1,34%. The amount of the dry fraction of Na2O from the Na2SiO3 solution is21,68kg/m3. The amount of the dry fraction of SiO2 from the Na2SiO3 solution is 51,31 kg/m3. The amount of Na(OH) solution per m3 is: 68,57 kg, with a molarity of: 14. The mix also includes 6 kg/m3 of superplasticizer and 0 kg/m3 of extra water. The initial curing for this mix was 1 day at 60ªC. A compressive test after21 days was conducted with a result of 28,97 MPa.
Formulation includes 400 kg of FA powder, 1760 kg of aggregate, and the water-to-powder ratio is: 0,33050041 .Powder percentual composition is: SiO2: 61,18%, Al2O3: 25%, Fe2O3:6,47%, CaO: 1,34%. The amount of the dry fraction of Na2O from the Na2SiO3 solution is21,68kg/m3. The amount of the dry fraction of SiO2 from the Na2SiO3 solution is 51,31 kg/m3. The amount of Na(OH) solution per m3 is: 68,57 kg, with a molarity of: 14. The mix also includes 6 kg/m3 of superplasticizer and 0 kg/m3 of extra water. The initial curing for this mix was 1 day at 60ªC. A compressive test after28 days was conducted with a result of 31 MPa.
Formulation includes 400 kg of FA powder, 1760 kg of aggregate, and the water-to-powder ratio is: 0,33050041 .Powder percentual composition is: SiO2: 61,18%, Al2O3: 25%, Fe2O3:6,47%, CaO: 1,34%. The amount of the dry fraction of Na2O from the Na2SiO3 solution is21,68kg/m3. The amount of the dry fraction of SiO2 from the Na2SiO3 solution is 51,31 kg/m3. The amount of Na(OH) solution per m3 is: 68,57 kg, with a molarity of: 14. The mix also includes 6 kg/m3 of superplasticizer and 0 kg/m3 of extra water. The initial curing for this mix was 1 day at 60ªC. A compressive test after14 days was conducted with a result of 28,86 MPa.
Formulation includes 400 kg of FA powder, 1760 kg of aggregate, and the water-to-powder ratio is: 0,31678641 .Powder percentual composition is: SiO2: 61,18%, Al2O3: 25%, Fe2O3:6,47%, CaO: 1,34%. The amount of the dry fraction of Na2O from the Na2SiO3 solution is21,68kg/m3. The amount of the dry fraction of SiO2 from the Na2SiO3 solution is 51,31 kg/m3. The amount of Na(OH) solution per m3 is: 68,57 kg, with a molarity of: 16. The mix also includes 6 kg/m3 of superplasticizer and 0 kg/m3 of extra water. The initial curing for this mix was 1 day at 60ªC. A compressive test after28 days was conducted with a result of 32,2 MPa.
Formulation includes 400 kg of FA powder, 1760 kg of aggregate, and the water-to-powder ratio is: 0,31678641 .Powder percentual composition is: SiO2: 61,18%, Al2O3: 25%, Fe2O3:6,47%, CaO: 1,34%. The amount of the dry fraction of Na2O from the Na2SiO3 solution is21,68kg/m3. The amount of the dry fraction of SiO2 from the Na2SiO3 solution is 51,31 kg/m3. The amount of Na(OH) solution per m3 is: 68,57 kg, with a molarity of: 16. The mix also includes 6 kg/m3 of superplasticizer and 0 kg/m3 of extra water. The initial curing for this mix was 1 day at 60ªC. A compressive test after7 days was conducted with a result of 29,8 MPa.
Formulation includes 400 kg of FA powder, 1760 kg of aggregate, and the water-to-powder ratio is: 0,31678641 .Powder percentual composition is: SiO2: 61,18%, Al2O3: 25%, Fe2O3:6,47%, CaO: 1,34%. The amount of the dry fraction of Na2O from the Na2SiO3 solution is21,68kg/m3. The amount of the dry fraction of SiO2 from the Na2SiO3 solution is 51,31 kg/m3. The amount of Na(OH) solution per m3 is: 68,57 kg, with a molarity of: 16. The mix also includes 6 kg/m3 of superplasticizer and 0 kg/m3 of extra water. The initial curing for this mix was 1 day at 60ªC. A compressive test after21 days was conducted with a result of 30,7 MPa.
Formulation includes 400 kg of FA powder, 1760 kg of aggregate, and the water-to-powder ratio is: 0,31678641 .Powder percentual composition is: SiO2: 61,18%, Al2O3: 25%, Fe2O3:6,47%, CaO: 1,34%. The amount of the dry fraction of Na2O from the Na2SiO3 solution is21,68kg/m3. The amount of the dry fraction of SiO2 from the Na2SiO3 solution is 51,31 kg/m3. The amount of Na(OH) solution per m3 is: 68,57 kg, with a molarity of: 16. The mix also includes 6 kg/m3 of superplasticizer and 0 kg/m3 of extra water. The initial curing for this mix was 1 day at 60ªC. A compressive test after14 days was conducted with a result of 29,82 MPa.
Formulation includes 400 kg of FA powder, 1707 kg of aggregate, and the water-to-powder ratio is: 0,31032 .Powder percentual composition is: SiO2: 45,766%, Al2O3: 16,496%, Fe2O3:12,728%, CaO: 15,556%. The amount of the dry fraction of Na2O from the Na2SiO3 solution is27,65kg/m3. The amount of the dry fraction of SiO2 from the Na2SiO3 solution is 59,9 kg/m3. The amount of Na(OH) solution per m3 is: 72 kg, with a molarity of: 14. The mix also includes 0 kg/m3 of superplasticizer and 0 kg/m3 of extra water. The initial curing for this mix was 0 day at 25ªC. A compressive test after7 days was conducted with a result of 28,871 MPa.
Formulation includes 400 kg of FA powder, 1707 kg of aggregate, and the water-to-powder ratio is: 0,31032 .Powder percentual composition is: SiO2: 45,766%, Al2O3: 16,496%, Fe2O3:12,728%, CaO: 15,556%. The amount of the dry fraction of Na2O from the Na2SiO3 solution is27,65kg/m3. The amount of the dry fraction of SiO2 from the Na2SiO3 solution is 59,9 kg/m3. The amount of Na(OH) solution per m3 is: 72 kg, with a molarity of: 14. The mix also includes 0 kg/m3 of superplasticizer and 0 kg/m3 of extra water. The initial curing for this mix was 0 day at 25ªC. A compressive test after3 days was conducted with a result of 25,6452 MPa.
Formulation includes 400 kg of FA powder, 1707 kg of aggregate, and the water-to-powder ratio is: 0,31032 .Powder percentual composition is: SiO2: 45,766%, Al2O3: 16,496%, Fe2O3:12,728%, CaO: 15,556%. The amount of the dry fraction of Na2O from the Na2SiO3 solution is27,65kg/m3. The amount of the dry fraction of SiO2 from the Na2SiO3 solution is 59,9 kg/m3. The amount of Na(OH) solution per m3 is: 72 kg, with a molarity of: 14. The mix also includes 0 kg/m3 of superplasticizer and 0 kg/m3 of extra water. The initial curing for this mix was 0 day at 25ªC. A compressive test after56 days was conducted with a result of 31,9355 MPa.
Formulation includes 400 kg of FA powder, 1707 kg of aggregate, and the water-to-powder ratio is: 0,31032 .Powder percentual composition is: SiO2: 45,766%, Al2O3: 16,496%, Fe2O3:12,728%, CaO: 15,556%. The amount of the dry fraction of Na2O from the Na2SiO3 solution is27,65kg/m3. The amount of the dry fraction of SiO2 from the Na2SiO3 solution is 59,9 kg/m3. The amount of Na(OH) solution per m3 is: 72 kg, with a molarity of: 14. The mix also includes 0 kg/m3 of superplasticizer and 0 kg/m3 of extra water. The initial curing for this mix was 0 day at 25ªC. A compressive test after90 days was conducted with a result of 30,9677 MPa.
Formulation includes 400 kg of FA powder, 1707 kg of aggregate, and the water-to-powder ratio is: 0,31032 .Powder percentual composition is: SiO2: 45,766%, Al2O3: 16,496%, Fe2O3:12,728%, CaO: 15,556%. The amount of the dry fraction of Na2O from the Na2SiO3 solution is27,65kg/m3. The amount of the dry fraction of SiO2 from the Na2SiO3 solution is 59,9 kg/m3. The amount of Na(OH) solution per m3 is: 72 kg, with a molarity of: 14. The mix also includes 0 kg/m3 of superplasticizer and 0 kg/m3 of extra water. The initial curing for this mix was 0 day at 25ªC. A compressive test after28 days was conducted with a result of 34,8387 MPa.
Formulation includes 400 kg of FA powder, 1707 kg of aggregate, and the water-to-powder ratio is: 0,31032 .Powder percentual composition is: SiO2: 45,766%, Al2O3: 16,496%, Fe2O3:12,728%, CaO: 15,556%. The amount of the dry fraction of Na2O from the Na2SiO3 solution is27,65kg/m3. The amount of the dry fraction of SiO2 from the Na2SiO3 solution is 59,9 kg/m3. The amount of Na(OH) solution per m3 is: 72 kg, with a molarity of: 14. The mix also includes 0 kg/m3 of superplasticizer and 0 kg/m3 of extra water. The initial curing for this mix was 0 day at 25ªC. A compressive test after14 days was conducted with a result of 33,871 MPa.
Formulation includes 350 kg of FA powder, 1768 kg of aggregate, and the water-to-powder ratio is: 0,356118857142857 .Powder percentual composition is: SiO2: 45,766%, Al2O3: 16,496%, Fe2O3:12,728%, CaO: 15,556%. The amount of the dry fraction of Na2O from the Na2SiO3 solution is27,8kg/m3. The amount of the dry fraction of SiO2 from the Na2SiO3 solution is 60,24 kg/m3. The amount of Na(OH) solution per m3 is: 72 kg, with a molarity of: 14. The mix also includes 0 kg/m3 of superplasticizer and 0 kg/m3 of extra water. The initial curing for this mix was 0 day at 25ªC. A compressive test after56 days was conducted with a result of 29,8387 MPa.
Formulation includes 350 kg of FA powder, 1768 kg of aggregate, and the water-to-powder ratio is: 0,356118857142857 .Powder percentual composition is: SiO2: 45,766%, Al2O3: 16,496%, Fe2O3:12,728%, CaO: 15,556%. The amount of the dry fraction of Na2O from the Na2SiO3 solution is27,8kg/m3. The amount of the dry fraction of SiO2 from the Na2SiO3 solution is 60,24 kg/m3. The amount of Na(OH) solution per m3 is: 72 kg, with a molarity of: 14. The mix also includes 0 kg/m3 of superplasticizer and 0 kg/m3 of extra water. The initial curing for this mix was 0 day at 25ªC. A compressive test after7 days was conducted with a result of 27,9032 MPa.
Formulation includes 350 kg of FA powder, 1768 kg of aggregate, and the water-to-powder ratio is: 0,356118857142857 .Powder percentual composition is: SiO2: 45,766%, Al2O3: 16,496%, Fe2O3:12,728%, CaO: 15,556%. The amount of the dry fraction of Na2O from the Na2SiO3 solution is27,8kg/m3. The amount of the dry fraction of SiO2 from the Na2SiO3 solution is 60,24 kg/m3. The amount of Na(OH) solution per m3 is: 72 kg, with a molarity of: 14. The mix also includes 0 kg/m3 of superplasticizer and 0 kg/m3 of extra water. The initial curing for this mix was 0 day at 25ªC. A compressive test after28 days was conducted with a result of 30,9677 MPa.
Formulation includes 350 kg of FA powder, 1768 kg of aggregate, and the water-to-powder ratio is: 0,356118857142857 .Powder percentual composition is: SiO2: 45,766%, Al2O3: 16,496%, Fe2O3:12,728%, CaO: 15,556%. The amount of the dry fraction of Na2O from the Na2SiO3 solution is27,8kg/m3. The amount of the dry fraction of SiO2 from the Na2SiO3 solution is 60,24 kg/m3. The amount of Na(OH) solution per m3 is: 72 kg, with a molarity of: 14. The mix also includes 0 kg/m3 of superplasticizer and 0 kg/m3 of extra water. The initial curing for this mix was 0 day at 25ªC. A compressive test after3 days was conducted with a result of 20,8065 MPa.
Formulation includes 350 kg of FA powder, 1768 kg of aggregate, and the water-to-powder ratio is: 0,356118857142857 .Powder percentual composition is: SiO2: 45,766%, Al2O3: 16,496%, Fe2O3:12,728%, CaO: 15,556%. The amount of the dry fraction of Na2O from the Na2SiO3 solution is27,8kg/m3. The amount of the dry fraction of SiO2 from the Na2SiO3 solution is 60,24 kg/m3. The amount of Na(OH) solution per m3 is: 72 kg, with a molarity of: 14. The mix also includes 0 kg/m3 of superplasticizer and 0 kg/m3 of extra water. The initial curing for this mix was 0 day at 25ªC. A compressive test after90 days was conducted with a result of 25,8065 MPa.
Formulation includes 350 kg of FA powder, 1768 kg of aggregate, and the water-to-powder ratio is: 0,356118857142857 .Powder percentual composition is: SiO2: 45,766%, Al2O3: 16,496%, Fe2O3:12,728%, CaO: 15,556%. The amount of the dry fraction of Na2O from the Na2SiO3 solution is27,8kg/m3. The amount of the dry fraction of SiO2 from the Na2SiO3 solution is 60,24 kg/m3. The amount of Na(OH) solution per m3 is: 72 kg, with a molarity of: 14. The mix also includes 0 kg/m3 of superplasticizer and 0 kg/m3 of extra water. The initial curing for this mix was 0 day at 25ªC. A compressive test after14 days was conducted with a result of 29,8387 MPa.
Formulation includes 400 kg of FA powder, 1642 kg of aggregate, and the water-to-powder ratio is: 0,357088 .Powder percentual composition is: SiO2: 45,766%, Al2O3: 16,496%, Fe2O3:12,728%, CaO: 15,556%. The amount of the dry fraction of Na2O from the Na2SiO3 solution is31,8kg/m3. The amount of the dry fraction of SiO2 from the Na2SiO3 solution is 68,89 kg/m3. The amount of Na(OH) solution per m3 is: 83 kg, with a molarity of: 14. The mix also includes 0 kg/m3 of superplasticizer and 0 kg/m3 of extra water. The initial curing for this mix was 0 day at 25ªC. A compressive test after14 days was conducted with a result of 26,7742 MPa.
Formulation includes 400 kg of FA powder, 1642 kg of aggregate, and the water-to-powder ratio is: 0,357088 .Powder percentual composition is: SiO2: 45,766%, Al2O3: 16,496%, Fe2O3:12,728%, CaO: 15,556%. The amount of the dry fraction of Na2O from the Na2SiO3 solution is31,8kg/m3. The amount of the dry fraction of SiO2 from the Na2SiO3 solution is 68,89 kg/m3. The amount of Na(OH) solution per m3 is: 83 kg, with a molarity of: 14. The mix also includes 0 kg/m3 of superplasticizer and 0 kg/m3 of extra water. The initial curing for this mix was 0 day at 25ªC. A compressive test after56 days was conducted with a result of 25,8065 MPa.
Formulation includes 400 kg of FA powder, 1642 kg of aggregate, and the water-to-powder ratio is: 0,357088 .Powder percentual composition is: SiO2: 45,766%, Al2O3: 16,496%, Fe2O3:12,728%, CaO: 15,556%. The amount of the dry fraction of Na2O from the Na2SiO3 solution is31,8kg/m3. The amount of the dry fraction of SiO2 from the Na2SiO3 solution is 68,89 kg/m3. The amount of Na(OH) solution per m3 is: 83 kg, with a molarity of: 14. The mix also includes 0 kg/m3 of superplasticizer and 0 kg/m3 of extra water. The initial curing for this mix was 0 day at 25ªC. A compressive test after3 days was conducted with a result of 19,8387 MPa.
Formulation includes 400 kg of FA powder, 1642 kg of aggregate, and the water-to-powder ratio is: 0,357088 .Powder percentual composition is: SiO2: 45,766%, Al2O3: 16,496%, Fe2O3:12,728%, CaO: 15,556%. The amount of the dry fraction of Na2O from the Na2SiO3 solution is31,8kg/m3. The amount of the dry fraction of SiO2 from the Na2SiO3 solution is 68,89 kg/m3. The amount of Na(OH) solution per m3 is: 83 kg, with a molarity of: 14. The mix also includes 0 kg/m3 of superplasticizer and 0 kg/m3 of extra water. The initial curing for this mix was 0 day at 25ªC. A compressive test after7 days was conducted with a result of 24,8387 MPa.
Formulation includes 400 kg of FA powder, 1642 kg of aggregate, and the water-to-powder ratio is: 0,357088 .Powder percentual composition is: SiO2: 45,766%, Al2O3: 16,496%, Fe2O3:12,728%, CaO: 15,556%. The amount of the dry fraction of Na2O from the Na2SiO3 solution is31,8kg/m3. The amount of the dry fraction of SiO2 from the Na2SiO3 solution is 68,89 kg/m3. The amount of Na(OH) solution per m3 is: 83 kg, with a molarity of: 14. The mix also includes 0 kg/m3 of superplasticizer and 0 kg/m3 of extra water. The initial curing for this mix was 0 day at 25ªC. A compressive test after90 days was conducted with a result of 22,9032 MPa.
Formulation includes 400 kg of FA powder, 1642 kg of aggregate, and the water-to-powder ratio is: 0,357088 .Powder percentual composition is: SiO2: 45,766%, Al2O3: 16,496%, Fe2O3:12,728%, CaO: 15,556%. The amount of the dry fraction of Na2O from the Na2SiO3 solution is31,8kg/m3. The amount of the dry fraction of SiO2 from the Na2SiO3 solution is 68,89 kg/m3. The amount of Na(OH) solution per m3 is: 83 kg, with a molarity of: 14. The mix also includes 0 kg/m3 of superplasticizer and 0 kg/m3 of extra water. The initial curing for this mix was 0 day at 25ªC. A compressive test after28 days was conducted with a result of 26,9355 MPa.
Formulation includes 400 kg of FA powder, 1578 kg of aggregate, and the water-to-powder ratio is: 0,401472 .Powder percentual composition is: SiO2: 45,766%, Al2O3: 16,496%, Fe2O3:12,728%, CaO: 15,556%. The amount of the dry fraction of Na2O from the Na2SiO3 solution is35,79kg/m3. The amount of the dry fraction of SiO2 from the Na2SiO3 solution is 77,54 kg/m3. The amount of Na(OH) solution per m3 is: 93 kg, with a molarity of: 14. The mix also includes 0 kg/m3 of superplasticizer and 0 kg/m3 of extra water. The initial curing for this mix was 0 day at 25ªC. A compressive test after3 days was conducted with a result of 14,8387 MPa.
Formulation includes 400 kg of FA powder, 1578 kg of aggregate, and the water-to-powder ratio is: 0,401472 .Powder percentual composition is: SiO2: 45,766%, Al2O3: 16,496%, Fe2O3:12,728%, CaO: 15,556%. The amount of the dry fraction of Na2O from the Na2SiO3 solution is35,79kg/m3. The amount of the dry fraction of SiO2 from the Na2SiO3 solution is 77,54 kg/m3. The amount of Na(OH) solution per m3 is: 93 kg, with a molarity of: 14. The mix also includes 0 kg/m3 of superplasticizer and 0 kg/m3 of extra water. The initial curing for this mix was 0 day at 25ªC. A compressive test after14 days was conducted with a result of 21,9355 MPa.
Formulation includes 400 kg of FA powder, 1578 kg of aggregate, and the water-to-powder ratio is: 0,401472 .Powder percentual composition is: SiO2: 45,766%, Al2O3: 16,496%, Fe2O3:12,728%, CaO: 15,556%. The amount of the dry fraction of Na2O from the Na2SiO3 solution is35,79kg/m3. The amount of the dry fraction of SiO2 from the Na2SiO3 solution is 77,54 kg/m3. The amount of Na(OH) solution per m3 is: 93 kg, with a molarity of: 14. The mix also includes 0 kg/m3 of superplasticizer and 0 kg/m3 of extra water. The initial curing for this mix was 0 day at 25ªC. A compressive test after56 days was conducted with a result of 16,9355 MPa.
Formulation includes 400 kg of FA powder, 1578 kg of aggregate, and the water-to-powder ratio is: 0,401472 .Powder percentual composition is: SiO2: 45,766%, Al2O3: 16,496%, Fe2O3:12,728%, CaO: 15,556%. The amount of the dry fraction of Na2O from the Na2SiO3 solution is35,79kg/m3. The amount of the dry fraction of SiO2 from the Na2SiO3 solution is 77,54 kg/m3. The amount of Na(OH) solution per m3 is: 93 kg, with a molarity of: 14. The mix also includes 0 kg/m3 of superplasticizer and 0 kg/m3 of extra water. The initial curing for this mix was 0 day at 25ªC. A compressive test after7 days was conducted with a result of 18,871 MPa.
Formulation includes 400 kg of FA powder, 1578 kg of aggregate, and the water-to-powder ratio is: 0,401472 .Powder percentual composition is: SiO2: 45,766%, Al2O3: 16,496%, Fe2O3:12,728%, CaO: 15,556%. The amount of the dry fraction of Na2O from the Na2SiO3 solution is35,79kg/m3. The amount of the dry fraction of SiO2 from the Na2SiO3 solution is 77,54 kg/m3. The amount of Na(OH) solution per m3 is: 93 kg, with a molarity of: 14. The mix also includes 0 kg/m3 of superplasticizer and 0 kg/m3 of extra water. The initial curing for this mix was 0 day at 25ªC. A compressive test after90 days was conducted with a result of 16,7742 MPa.
Formulation includes 400 kg of FA powder, 1578 kg of aggregate, and the water-to-powder ratio is: 0,401472 .Powder percentual composition is: SiO2: 45,766%, Al2O3: 16,496%, Fe2O3:12,728%, CaO: 15,556%. The amount of the dry fraction of Na2O from the Na2SiO3 solution is35,79kg/m3. The amount of the dry fraction of SiO2 from the Na2SiO3 solution is 77,54 kg/m3. The amount of Na(OH) solution per m3 is: 93 kg, with a molarity of: 14. The mix also includes 0 kg/m3 of superplasticizer and 0 kg/m3 of extra water. The initial curing for this mix was 0 day at 25ªC. A compressive test after28 days was conducted with a result of 18,871 MPa.
Formulation includes 450 kg of FA powder, 1517 kg of aggregate, and the water-to-powder ratio is: 0,355722666666667 .Powder percentual composition is: SiO2: 45,766%, Al2O3: 16,496%, Fe2O3:12,728%, CaO: 15,556%. The amount of the dry fraction of Na2O from the Na2SiO3 solution is35,64kg/m3. The amount of the dry fraction of SiO2 from the Na2SiO3 solution is 77,21 kg/m3. The amount of Na(OH) solution per m3 is: 93 kg, with a molarity of: 14. The mix also includes 0 kg/m3 of superplasticizer and 0 kg/m3 of extra water. The initial curing for this mix was 0 day at 25ªC. A compressive test after56 days was conducted with a result of 24,8387 MPa.
Formulation includes 450 kg of FA powder, 1517 kg of aggregate, and the water-to-powder ratio is: 0,355722666666667 .Powder percentual composition is: SiO2: 45,766%, Al2O3: 16,496%, Fe2O3:12,728%, CaO: 15,556%. The amount of the dry fraction of Na2O from the Na2SiO3 solution is35,64kg/m3. The amount of the dry fraction of SiO2 from the Na2SiO3 solution is 77,21 kg/m3. The amount of Na(OH) solution per m3 is: 93 kg, with a molarity of: 14. The mix also includes 0 kg/m3 of superplasticizer and 0 kg/m3 of extra water. The initial curing for this mix was 0 day at 25ªC. A compressive test after7 days was conducted with a result of 24,8387 MPa.
Formulation includes 450 kg of FA powder, 1517 kg of aggregate, and the water-to-powder ratio is: 0,355722666666667 .Powder percentual composition is: SiO2: 45,766%, Al2O3: 16,496%, Fe2O3:12,728%, CaO: 15,556%. The amount of the dry fraction of Na2O from the Na2SiO3 solution is35,64kg/m3. The amount of the dry fraction of SiO2 from the Na2SiO3 solution is 77,21 kg/m3. The amount of Na(OH) solution per m3 is: 93 kg, with a molarity of: 14. The mix also includes 0 kg/m3 of superplasticizer and 0 kg/m3 of extra water. The initial curing for this mix was 0 day at 25ªC. A compressive test after28 days was conducted with a result of 30,8065 MPa.
Formulation includes 450 kg of FA powder, 1517 kg of aggregate, and the water-to-powder ratio is: 0,355722666666667 .Powder percentual composition is: SiO2: 45,766%, Al2O3: 16,496%, Fe2O3:12,728%, CaO: 15,556%. The amount of the dry fraction of Na2O from the Na2SiO3 solution is35,64kg/m3. The amount of the dry fraction of SiO2 from the Na2SiO3 solution is 77,21 kg/m3. The amount of Na(OH) solution per m3 is: 93 kg, with a molarity of: 14. The mix also includes 0 kg/m3 of superplasticizer and 0 kg/m3 of extra water. The initial curing for this mix was 0 day at 25ªC. A compressive test after14 days was conducted with a result of 27,7419 MPa.
Formulation includes 450 kg of FA powder, 1517 kg of aggregate, and the water-to-powder ratio is: 0,355722666666667 .Powder percentual composition is: SiO2: 45,766%, Al2O3: 16,496%, Fe2O3:12,728%, CaO: 15,556%. The amount of the dry fraction of Na2O from the Na2SiO3 solution is35,64kg/m3. The amount of the dry fraction of SiO2 from the Na2SiO3 solution is 77,21 kg/m3. The amount of Na(OH) solution per m3 is: 93 kg, with a molarity of: 14. The mix also includes 0 kg/m3 of superplasticizer and 0 kg/m3 of extra water. The initial curing for this mix was 0 day at 25ªC. A compressive test after3 days was conducted with a result of 16,7742 MPa.
Formulation includes 450 kg of FA powder, 1517 kg of aggregate, and the water-to-powder ratio is: 0,355722666666667 .Powder percentual composition is: SiO2: 45,766%, Al2O3: 16,496%, Fe2O3:12,728%, CaO: 15,556%. The amount of the dry fraction of Na2O from the Na2SiO3 solution is35,64kg/m3. The amount of the dry fraction of SiO2 from the Na2SiO3 solution is 77,21 kg/m3. The amount of Na(OH) solution per m3 is: 93 kg, with a molarity of: 14. The mix also includes 0 kg/m3 of superplasticizer and 0 kg/m3 of extra water. The initial curing for this mix was 0 day at 25ªC. A compressive test after90 days was conducted with a result of 22,9032 MPa.
Formulation includes 500 kg of FA powder, 1363 kg of aggregate, and the water-to-powder ratio is: 0,365488 .Powder percentual composition is: SiO2: 45,766%, Al2O3: 16,496%, Fe2O3:12,728%, CaO: 15,556%. The amount of the dry fraction of Na2O from the Na2SiO3 solution is40,7kg/m3. The amount of the dry fraction of SiO2 from the Na2SiO3 solution is 88,19 kg/m3. The amount of Na(OH) solution per m3 is: 106 kg, with a molarity of: 14. The mix also includes 0 kg/m3 of superplasticizer and 0 kg/m3 of extra water. The initial curing for this mix was 0 day at 25ªC. A compressive test after14 days was conducted with a result of 26,7742 MPa.
Formulation includes 500 kg of FA powder, 1363 kg of aggregate, and the water-to-powder ratio is: 0,365488 .Powder percentual composition is: SiO2: 45,766%, Al2O3: 16,496%, Fe2O3:12,728%, CaO: 15,556%. The amount of the dry fraction of Na2O from the Na2SiO3 solution is40,7kg/m3. The amount of the dry fraction of SiO2 from the Na2SiO3 solution is 88,19 kg/m3. The amount of Na(OH) solution per m3 is: 106 kg, with a molarity of: 14. The mix also includes 0 kg/m3 of superplasticizer and 0 kg/m3 of extra water. The initial curing for this mix was 0 day at 25ªC. A compressive test after90 days was conducted with a result of 19,8387 MPa.
Formulation includes 500 kg of FA powder, 1363 kg of aggregate, and the water-to-powder ratio is: 0,365488 .Powder percentual composition is: SiO2: 45,766%, Al2O3: 16,496%, Fe2O3:12,728%, CaO: 15,556%. The amount of the dry fraction of Na2O from the Na2SiO3 solution is40,7kg/m3. The amount of the dry fraction of SiO2 from the Na2SiO3 solution is 88,19 kg/m3. The amount of Na(OH) solution per m3 is: 106 kg, with a molarity of: 14. The mix also includes 0 kg/m3 of superplasticizer and 0 kg/m3 of extra water. The initial curing for this mix was 0 day at 25ªC. A compressive test after7 days was conducted with a result of 22,9032 MPa.
Formulation includes 500 kg of FA powder, 1363 kg of aggregate, and the water-to-powder ratio is: 0,365488 .Powder percentual composition is: SiO2: 45,766%, Al2O3: 16,496%, Fe2O3:12,728%, CaO: 15,556%. The amount of the dry fraction of Na2O from the Na2SiO3 solution is40,7kg/m3. The amount of the dry fraction of SiO2 from the Na2SiO3 solution is 88,19 kg/m3. The amount of Na(OH) solution per m3 is: 106 kg, with a molarity of: 14. The mix also includes 0 kg/m3 of superplasticizer and 0 kg/m3 of extra water. The initial curing for this mix was 0 day at 25ªC. A compressive test after56 days was conducted with a result of 21,9355 MPa.
Formulation includes 500 kg of FA powder, 1363 kg of aggregate, and the water-to-powder ratio is: 0,365488 .Powder percentual composition is: SiO2: 45,766%, Al2O3: 16,496%, Fe2O3:12,728%, CaO: 15,556%. The amount of the dry fraction of Na2O from the Na2SiO3 solution is40,7kg/m3. The amount of the dry fraction of SiO2 from the Na2SiO3 solution is 88,19 kg/m3. The amount of Na(OH) solution per m3 is: 106 kg, with a molarity of: 14. The mix also includes 0 kg/m3 of superplasticizer and 0 kg/m3 of extra water. The initial curing for this mix was 0 day at 25ªC. A compressive test after3 days was conducted with a result of 15,8065 MPa.
Formulation includes 500 kg of FA powder, 1363 kg of aggregate, and the water-to-powder ratio is: 0,365488 .Powder percentual composition is: SiO2: 45,766%, Al2O3: 16,496%, Fe2O3:12,728%, CaO: 15,556%. The amount of the dry fraction of Na2O from the Na2SiO3 solution is40,7kg/m3. The amount of the dry fraction of SiO2 from the Na2SiO3 solution is 88,19 kg/m3. The amount of Na(OH) solution per m3 is: 106 kg, with a molarity of: 14. The mix also includes 0 kg/m3 of superplasticizer and 0 kg/m3 of extra water. The initial curing for this mix was 0 day at 25ªC. A compressive test after28 days was conducted with a result of 23,871 MPa.
Formulation includes 400 kg of FA powder, 1800 kg of aggregate, and the water-to-powder ratio is: 0,41740825 .Powder percentual composition is: SiO2: 51,19%, Al2O3: 24%, Fe2O3:6,6%, CaO: 5,57%. The amount of the dry fraction of Na2O from the Na2SiO3 solution is20,39kg/m3. The amount of the dry fraction of SiO2 from the Na2SiO3 solution is 42,08 kg/m3. The amount of Na(OH) solution per m3 is: 57 kg, with a molarity of: 12. The mix also includes 28 kg/m3 of superplasticizer and 40 kg/m3 of extra water. The initial curing for this mix was 1 day at 70ªC. A compressive test after3 days was conducted with a result of 53,46 MPa.
Formulation includes 400 kg of FA powder, 1800 kg of aggregate, and the water-to-powder ratio is: 0,43740825 .Powder percentual composition is: SiO2: 51,19%, Al2O3: 24%, Fe2O3:6,6%, CaO: 5,57%. The amount of the dry fraction of Na2O from the Na2SiO3 solution is20,39kg/m3. The amount of the dry fraction of SiO2 from the Na2SiO3 solution is 42,08 kg/m3. The amount of Na(OH) solution per m3 is: 57 kg, with a molarity of: 12. The mix also includes 28 kg/m3 of superplasticizer and 48 kg/m3 of extra water. The initial curing for this mix was 1 day at 70ªC. A compressive test after3 days was conducted with a result of 45,01 MPa.
Formulation includes 400 kg of FA powder, 1800 kg of aggregate, and the water-to-powder ratio is: 0,46740825 .Powder percentual composition is: SiO2: 51,19%, Al2O3: 24%, Fe2O3:6,6%, CaO: 5,57%. The amount of the dry fraction of Na2O from the Na2SiO3 solution is20,39kg/m3. The amount of the dry fraction of SiO2 from the Na2SiO3 solution is 42,08 kg/m3. The amount of Na(OH) solution per m3 is: 57 kg, with a molarity of: 12. The mix also includes 28 kg/m3 of superplasticizer and 60 kg/m3 of extra water. The initial curing for this mix was 1 day at 70ªC. A compressive test after3 days was conducted with a result of 37,31 MPa.
Formulation includes 400 kg of FA powder, 1800 kg of aggregate, and the water-to-powder ratio is: 0,51740825 .Powder percentual composition is: SiO2: 51,19%, Al2O3: 24%, Fe2O3:6,6%, CaO: 5,57%. The amount of the dry fraction of Na2O from the Na2SiO3 solution is20,39kg/m3. The amount of the dry fraction of SiO2 from the Na2SiO3 solution is 42,08 kg/m3. The amount of Na(OH) solution per m3 is: 57 kg, with a molarity of: 12. The mix also includes 28 kg/m3 of superplasticizer and 80 kg/m3 of extra water. The initial curing for this mix was 1 day at 70ªC. A compressive test after3 days was conducted with a result of 22,58 MPa.
Formulation includes 400 kg of FA powder, 1800 kg of aggregate, and the water-to-powder ratio is: 0,43740825 .Powder percentual composition is: SiO2: 51,19%, Al2O3: 24%, Fe2O3:6,6%, CaO: 5,57%. The amount of the dry fraction of Na2O from the Na2SiO3 solution is20,39kg/m3. The amount of the dry fraction of SiO2 from the Na2SiO3 solution is 42,08 kg/m3. The amount of Na(OH) solution per m3 is: 57 kg, with a molarity of: 12. The mix also includes 28 kg/m3 of superplasticizer and 48 kg/m3 of extra water. The initial curing for this mix was 2 day at 70ªC. A compressive test after3 days was conducted with a result of 51,03 MPa.
Formulation includes 400 kg of FA powder, 1800 kg of aggregate, and the water-to-powder ratio is: 0,43740825 .Powder percentual composition is: SiO2: 51,19%, Al2O3: 24%, Fe2O3:6,6%, CaO: 5,57%. The amount of the dry fraction of Na2O from the Na2SiO3 solution is20,39kg/m3. The amount of the dry fraction of SiO2 from the Na2SiO3 solution is 42,08 kg/m3. The amount of Na(OH) solution per m3 is: 57 kg, with a molarity of: 12. The mix also includes 28 kg/m3 of superplasticizer and 48 kg/m3 of extra water. The initial curing for this mix was 3 day at 70ªC. A compressive test after3 days was conducted with a result of 51,41 MPa.
Formulation includes 400 kg of FA powder, 1800 kg of aggregate, and the water-to-powder ratio is: 0,43740825 .Powder percentual composition is: SiO2: 51,19%, Al2O3: 24%, Fe2O3:6,6%, CaO: 5,57%. The amount of the dry fraction of Na2O from the Na2SiO3 solution is20,39kg/m3. The amount of the dry fraction of SiO2 from the Na2SiO3 solution is 42,08 kg/m3. The amount of Na(OH) solution per m3 is: 57 kg, with a molarity of: 12. The mix also includes 28 kg/m3 of superplasticizer and 48 kg/m3 of extra water. The initial curing for this mix was 4 day at 70ªC. A compressive test after3 days was conducted with a result of 51,68 MPa.
Formulation includes 400 kg of FA powder, 1800 kg of aggregate, and the water-to-powder ratio is: 0,43740825 .Powder percentual composition is: SiO2: 51,19%, Al2O3: 24%, Fe2O3:6,6%, CaO: 5,57%. The amount of the dry fraction of Na2O from the Na2SiO3 solution is20,39kg/m3. The amount of the dry fraction of SiO2 from the Na2SiO3 solution is 42,08 kg/m3. The amount of Na(OH) solution per m3 is: 57 kg, with a molarity of: 12. The mix also includes 28 kg/m3 of superplasticizer and 48 kg/m3 of extra water. The initial curing for this mix was 1 day at 60ªC. A compressive test after3 days was conducted with a result of 44,81 MPa.
Formulation includes 400 kg of FA powder, 1800 kg of aggregate, and the water-to-powder ratio is: 0,43740825 .Powder percentual composition is: SiO2: 51,19%, Al2O3: 24%, Fe2O3:6,6%, CaO: 5,57%. The amount of the dry fraction of Na2O from the Na2SiO3 solution is20,39kg/m3. The amount of the dry fraction of SiO2 from the Na2SiO3 solution is 42,08 kg/m3. The amount of Na(OH) solution per m3 is: 57 kg, with a molarity of: 12. The mix also includes 28 kg/m3 of superplasticizer and 48 kg/m3 of extra water. The initial curing for this mix was 1 day at 80ªC. A compressive test after3 days was conducted with a result of 48,56 MPa.
Formulation includes 400 kg of FA powder, 1800 kg of aggregate, and the water-to-powder ratio is: 0,43740825 .Powder percentual composition is: SiO2: 51,19%, Al2O3: 24%, Fe2O3:6,6%, CaO: 5,57%. The amount of the dry fraction of Na2O from the Na2SiO3 solution is20,39kg/m3. The amount of the dry fraction of SiO2 from the Na2SiO3 solution is 42,08 kg/m3. The amount of Na(OH) solution per m3 is: 57 kg, with a molarity of: 12. The mix also includes 28 kg/m3 of superplasticizer and 48 kg/m3 of extra water. The initial curing for this mix was 1 day at 90ªC. A compressive test after3 days was conducted with a result of 47,99 MPa.
Formulation includes 494 kg of FA powder, 1549 kg of aggregate, and the water-to-powder ratio is: 0,240968623481781 .Powder percentual composition is: SiO2: 37,77%, Al2O3: 19,13%, Fe2O3:7,33%, CaO: 22,45%. The amount of the dry fraction of Na2O from the Na2SiO3 solution is16,67kg/m3. The amount of the dry fraction of SiO2 from the Na2SiO3 solution is 33,35 kg/m3. The amount of Na(OH) solution per m3 is: 111,15 kg, with a molarity of: 14. The mix also includes 15 kg/m3 of superplasticizer and 0 kg/m3 of extra water. The initial curing for this mix was 3 day at 60ªC. A compressive test after3 days was conducted with a result of 59,5 MPa.
Formulation includes 494 kg of FA powder, 1549 kg of aggregate, and the water-to-powder ratio is: 0,240968623481781 .Powder percentual composition is: SiO2: 32,41%, Al2O3: 18,4%, Fe2O3:7,17%, CaO: 28,07%. The amount of the dry fraction of Na2O from the Na2SiO3 solution is16,67kg/m3. The amount of the dry fraction of SiO2 from the Na2SiO3 solution is 33,35 kg/m3. The amount of Na(OH) solution per m3 is: 111,15 kg, with a molarity of: 14. The mix also includes 15 kg/m3 of superplasticizer and 0 kg/m3 of extra water. The initial curing for this mix was 3 day at 60ªC. A compressive test after3 days was conducted with a result of 52,28 MPa.
Formulation includes 494 kg of FA powder, 1549 kg of aggregate, and the water-to-powder ratio is: 0,216218623481781 .Powder percentual composition is: SiO2: 55,61%, Al2O3: 19,87%, Fe2O3:4,52%, CaO: 12,93%. The amount of the dry fraction of Na2O from the Na2SiO3 solution is14,82kg/m3. The amount of the dry fraction of SiO2 from the Na2SiO3 solution is 29,64 kg/m3. The amount of Na(OH) solution per m3 is: 98,8 kg, with a molarity of: 14. The mix also includes 15 kg/m3 of superplasticizer and 0 kg/m3 of extra water. The initial curing for this mix was 3 day at 60ªC. A compressive test after3 days was conducted with a result of 55,89 MPa.
Formulation includes 494 kg of FA powder, 1549 kg of aggregate, and the water-to-powder ratio is: 0,216218623481781 .Powder percentual composition is: SiO2: 58,52%, Al2O3: 20,61%, Fe2O3:9,43%, CaO: 5%. The amount of the dry fraction of Na2O from the Na2SiO3 solution is14,82kg/m3. The amount of the dry fraction of SiO2 from the Na2SiO3 solution is 29,64 kg/m3. The amount of Na(OH) solution per m3 is: 98,8 kg, with a molarity of: 14. The mix also includes 15 kg/m3 of superplasticizer and 0 kg/m3 of extra water. The initial curing for this mix was 3 day at 60ªC. A compressive test after3 days was conducted with a result of 40,35 MPa.
Formulation includes 494 kg of FA powder, 1549 kg of aggregate, and the water-to-powder ratio is: 0,216218623481781 .Powder percentual composition is: SiO2: 61,01%, Al2O3: 20,06%, Fe2O3:7%, CaO: 5,48%. The amount of the dry fraction of Na2O from the Na2SiO3 solution is14,82kg/m3. The amount of the dry fraction of SiO2 from the Na2SiO3 solution is 29,64 kg/m3. The amount of Na(OH) solution per m3 is: 98,8 kg, with a molarity of: 14. The mix also includes 15 kg/m3 of superplasticizer and 0 kg/m3 of extra water. The initial curing for this mix was 3 day at 60ªC. A compressive test after3 days was conducted with a result of 47,55 MPa.
Formulation includes 494 kg of FA powder, 1549 kg of aggregate, and the water-to-powder ratio is: 0,216218623481781 .Powder percentual composition is: SiO2: 61,23%, Al2O3: 19,2%, Fe2O3:7,27%, CaO: 5,64%. The amount of the dry fraction of Na2O from the Na2SiO3 solution is14,82kg/m3. The amount of the dry fraction of SiO2 from the Na2SiO3 solution is 29,64 kg/m3. The amount of Na(OH) solution per m3 is: 98,8 kg, with a molarity of: 14. The mix also includes 15 kg/m3 of superplasticizer and 0 kg/m3 of extra water. The initial curing for this mix was 3 day at 60ªC. A compressive test after3 days was conducted with a result of 46,69 MPa.
Formulation includes 494 kg of FA powder, 1549 kg of aggregate, and the water-to-powder ratio is: 0,216218623481781 .Powder percentual composition is: SiO2: 62,12%, Al2O3: 19,59%, Fe2O3:6,88%, CaO: 5,01%. The amount of the dry fraction of Na2O from the Na2SiO3 solution is14,82kg/m3. The amount of the dry fraction of SiO2 from the Na2SiO3 solution is 29,64 kg/m3. The amount of Na(OH) solution per m3 is: 98,8 kg, with a molarity of: 14. The mix also includes 15 kg/m3 of superplasticizer and 0 kg/m3 of extra water. The initial curing for this mix was 3 day at 60ªC. A compressive test after3 days was conducted with a result of 46,79 MPa.
Formulation includes 494 kg of FA powder, 1549 kg of aggregate, and the water-to-powder ratio is: 0,216218623481781 .Powder percentual composition is: SiO2: 59,32%, Al2O3: 19,72%, Fe2O3:7,22%, CaO: 6,9%. The amount of the dry fraction of Na2O from the Na2SiO3 solution is14,82kg/m3. The amount of the dry fraction of SiO2 from the Na2SiO3 solution is 29,64 kg/m3. The amount of Na(OH) solution per m3 is: 98,8 kg, with a molarity of: 14. The mix also includes 15 kg/m3 of superplasticizer and 0 kg/m3 of extra water. The initial curing for this mix was 3 day at 60ªC. A compressive test after3 days was conducted with a result of 46,11 MPa.
Formulation includes 494 kg of FA powder, 1549 kg of aggregate, and the water-to-powder ratio is: 0,216218623481781 .Powder percentual composition is: SiO2: 48,7%, Al2O3: 16,6%, Fe2O3:6,93%, CaO: 18,72%. The amount of the dry fraction of Na2O from the Na2SiO3 solution is14,82kg/m3. The amount of the dry fraction of SiO2 from the Na2SiO3 solution is 29,64 kg/m3. The amount of Na(OH) solution per m3 is: 98,8 kg, with a molarity of: 14. The mix also includes 15 kg/m3 of superplasticizer and 0 kg/m3 of extra water. The initial curing for this mix was 3 day at 60ªC. A compressive test after3 days was conducted with a result of 80,37 MPa.
Formulation includes 494 kg of FA powder, 1549 kg of aggregate, and the water-to-powder ratio is: 0,265718623481781 .Powder percentual composition is: SiO2: 55,07%, Al2O3: 28,61%, Fe2O3:6,22%, CaO: 1,97%. The amount of the dry fraction of Na2O from the Na2SiO3 solution is18,53kg/m3. The amount of the dry fraction of SiO2 from the Na2SiO3 solution is 37,05 kg/m3. The amount of Na(OH) solution per m3 is: 123,5 kg, with a molarity of: 14. The mix also includes 15 kg/m3 of superplasticizer and 0 kg/m3 of extra water. The initial curing for this mix was 3 day at 60ªC. A compressive test after3 days was conducted with a result of 47,44 MPa.
Formulation includes 494 kg of FA powder, 1549 kg of aggregate, and the water-to-powder ratio is: 0,394418623481781 .Powder percentual composition is: SiO2: 56,22%, Al2O3: 27,15%, Fe2O3:3,73%, CaO: 5,43%. The amount of the dry fraction of Na2O from the Na2SiO3 solution is28,16kg/m3. The amount of the dry fraction of SiO2 from the Na2SiO3 solution is 56,32 kg/m3. The amount of Na(OH) solution per m3 is: 187,72 kg, with a molarity of: 14. The mix also includes 15 kg/m3 of superplasticizer and 0 kg/m3 of extra water. The initial curing for this mix was 3 day at 60ªC. A compressive test after3 days was conducted with a result of 12,2 MPa.
Formulation includes 494 kg of FA powder, 1549 kg of aggregate, and the water-to-powder ratio is: 0,483518623481781 .Powder percentual composition is: SiO2: 56,39%, Al2O3: 27,36%, Fe2O3:3,34%, CaO: 4,69%. The amount of the dry fraction of Na2O from the Na2SiO3 solution is34,83kg/m3. The amount of the dry fraction of SiO2 from the Na2SiO3 solution is 69,65 kg/m3. The amount of Na(OH) solution per m3 is: 232,18 kg, with a molarity of: 14. The mix also includes 15 kg/m3 of superplasticizer and 0 kg/m3 of extra water. The initial curing for this mix was 3 day at 60ªC. A compressive test after3 days was conducted with a result of 12,82 MPa.
Formulation includes 494 kg of FA powder, 1549 kg of aggregate, and the water-to-powder ratio is: 0,344918623481781 .Powder percentual composition is: SiO2: 57,11%, Al2O3: 28,18%, Fe2O3:4%, CaO: 5,18%. The amount of the dry fraction of Na2O from the Na2SiO3 solution is24,45kg/m3. The amount of the dry fraction of SiO2 from the Na2SiO3 solution is 48,91 kg/m3. The amount of Na(OH) solution per m3 is: 163,02 kg, with a molarity of: 14. The mix also includes 15 kg/m3 of superplasticizer and 0 kg/m3 of extra water. The initial curing for this mix was 3 day at 60ªC. A compressive test after3 days was conducted with a result of 20,68 MPa.
Formulation includes 494 kg of FA powder, 1549 kg of aggregate, and the water-to-powder ratio is: 0,404318623481781 .Powder percentual composition is: SiO2: 57,35%, Al2O3: 27,78%, Fe2O3:3,65%, CaO: 5,57%. The amount of the dry fraction of Na2O from the Na2SiO3 solution is28,9kg/m3. The amount of the dry fraction of SiO2 from the Na2SiO3 solution is 57,8 kg/m3. The amount of Na(OH) solution per m3 is: 192,66 kg, with a molarity of: 14. The mix also includes 15 kg/m3 of superplasticizer and 0 kg/m3 of extra water. The initial curing for this mix was 3 day at 60ªC. A compressive test after3 days was conducted with a result of 10,34 MPa.
Formulation includes 494 kg of FA powder, 1549 kg of aggregate, and the water-to-powder ratio is: 0,216218623481781 .Powder percentual composition is: SiO2: 40,75%, Al2O3: 22,79%, Fe2O3:17,76%, CaO: 4,64%. The amount of the dry fraction of Na2O from the Na2SiO3 solution is14,82kg/m3. The amount of the dry fraction of SiO2 from the Na2SiO3 solution is 29,64 kg/m3. The amount of Na(OH) solution per m3 is: 98,8 kg, with a molarity of: 14. The mix also includes 15 kg/m3 of superplasticizer and 0 kg/m3 of extra water. The initial curing for this mix was 3 day at 60ªC. A compressive test after3 days was conducted with a result of 46,56 MPa.
Formulation includes 494 kg of FA powder, 1549 kg of aggregate, and the water-to-powder ratio is: 0,354818623481781 .Powder percentual composition is: SiO2: 36,18%, Al2O3: 17,7%, Fe2O3:10,59%, CaO: 2,26%. The amount of the dry fraction of Na2O from the Na2SiO3 solution is25,19kg/m3. The amount of the dry fraction of SiO2 from the Na2SiO3 solution is 50,39 kg/m3. The amount of Na(OH) solution per m3 is: 167,96 kg, with a molarity of: 14. The mix also includes 15 kg/m3 of superplasticizer and 0 kg/m3 of extra water. The initial curing for this mix was 3 day at 60ªC. A compressive test after3 days was conducted with a result of 49,24 MPa.
Formulation includes 494 kg of FA powder, 1549 kg of aggregate, and the water-to-powder ratio is: 0,240968623481781 .Powder percentual composition is: SiO2: 39,25%, Al2O3: 21,09%, Fe2O3:4,99%, CaO: 23,53%. The amount of the dry fraction of Na2O from the Na2SiO3 solution is16,67kg/m3. The amount of the dry fraction of SiO2 from the Na2SiO3 solution is 33,35 kg/m3. The amount of Na(OH) solution per m3 is: 111,15 kg, with a molarity of: 14. The mix also includes 15 kg/m3 of superplasticizer and 0 kg/m3 of extra water. The initial curing for this mix was 3 day at 60ªC. A compressive test after3 days was conducted with a result of 61,38 MPa.
Formulation includes 494 kg of FA powder, 1549 kg of aggregate, and the water-to-powder ratio is: 0,216218623481781 .Powder percentual composition is: SiO2: 33,02%, Al2O3: 19,82%, Fe2O3:6,75%, CaO: 26,19%. The amount of the dry fraction of Na2O from the Na2SiO3 solution is14,82kg/m3. The amount of the dry fraction of SiO2 from the Na2SiO3 solution is 29,64 kg/m3. The amount of Na(OH) solution per m3 is: 98,8 kg, with a molarity of: 14. The mix also includes 15 kg/m3 of superplasticizer and 0 kg/m3 of extra water. The initial curing for this mix was 3 day at 60ªC. A compressive test after3 days was conducted with a result of 39,19 MPa.
Formulation includes 494 kg of FA powder, 1549 kg of aggregate, and the water-to-powder ratio is: 0,216218623481781 .Powder percentual composition is: SiO2: 59,25%, Al2O3: 18,43%, Fe2O3:5,61%, CaO: 9,23%. The amount of the dry fraction of Na2O from the Na2SiO3 solution is14,82kg/m3. The amount of the dry fraction of SiO2 from the Na2SiO3 solution is 29,64 kg/m3. The amount of Na(OH) solution per m3 is: 98,8 kg, with a molarity of: 14. The mix also includes 15 kg/m3 of superplasticizer and 0 kg/m3 of extra water. The initial curing for this mix was 3 day at 60ªC. A compressive test after3 days was conducted with a result of 43,38 MPa.
Formulation includes 494 kg of FA powder, 1549 kg of aggregate, and the water-to-powder ratio is: 0,216218623481781 .Powder percentual composition is: SiO2: 56,42%, Al2O3: 17,63%, Fe2O3:5,74%, CaO: 11,66%. The amount of the dry fraction of Na2O from the Na2SiO3 solution is14,82kg/m3. The amount of the dry fraction of SiO2 from the Na2SiO3 solution is 29,64 kg/m3. The amount of Na(OH) solution per m3 is: 98,8 kg, with a molarity of: 14. The mix also includes 15 kg/m3 of superplasticizer and 0 kg/m3 of extra water. The initial curing for this mix was 3 day at 60ªC. A compressive test after3 days was conducted with a result of 53,7 MPa.
Formulation includes 494 kg of FA powder, 1549 kg of aggregate, and the water-to-powder ratio is: 0,216218623481781 .Powder percentual composition is: SiO2: 27,15%, Al2O3: 17,57%, Fe2O3:6,08%, CaO: 33,39%. The amount of the dry fraction of Na2O from the Na2SiO3 solution is14,82kg/m3. The amount of the dry fraction of SiO2 from the Na2SiO3 solution is 29,64 kg/m3. The amount of Na(OH) solution per m3 is: 98,8 kg, with a molarity of: 14. The mix also includes 15 kg/m3 of superplasticizer and 0 kg/m3 of extra water. The initial curing for this mix was 3 day at 60ªC. A compressive test after3 days was conducted with a result of 36,54 MPa.
Formulation includes 494 kg of FA powder, 1549 kg of aggregate, and the water-to-powder ratio is: 0,216218623481781 .Powder percentual composition is: SiO2: 31,26%, Al2O3: 19,76%, Fe2O3:6,47%, CaO: 28,53%. The amount of the dry fraction of Na2O from the Na2SiO3 solution is14,82kg/m3. The amount of the dry fraction of SiO2 from the Na2SiO3 solution is 29,64 kg/m3. The amount of Na(OH) solution per m3 is: 98,8 kg, with a molarity of: 14. The mix also includes 15 kg/m3 of superplasticizer and 0 kg/m3 of extra water. The initial curing for this mix was 3 day at 60ªC. A compressive test after3 days was conducted with a result of 57,18 MPa.
Formulation includes 494 kg of FA powder, 1549 kg of aggregate, and the water-to-powder ratio is: 0,265718623481781 .Powder percentual composition is: SiO2: 30,85%, Al2O3: 17,07%, Fe2O3:6,79%, CaO: 28,47%. The amount of the dry fraction of Na2O from the Na2SiO3 solution is18,53kg/m3. The amount of the dry fraction of SiO2 from the Na2SiO3 solution is 37,05 kg/m3. The amount of Na(OH) solution per m3 is: 123,5 kg, with a molarity of: 14. The mix also includes 15 kg/m3 of superplasticizer and 0 kg/m3 of extra water. The initial curing for this mix was 3 day at 60ªC. A compressive test after3 days was conducted with a result of 42,81 MPa.
Formulation includes 494 kg of FA powder, 1549 kg of aggregate, and the water-to-powder ratio is: 0,216218623481781 .Powder percentual composition is: SiO2: 55,15%, Al2O3: 23,55%, Fe2O3:4,63%, CaO: 10,6%. The amount of the dry fraction of Na2O from the Na2SiO3 solution is14,82kg/m3. The amount of the dry fraction of SiO2 from the Na2SiO3 solution is 29,64 kg/m3. The amount of Na(OH) solution per m3 is: 98,8 kg, with a molarity of: 14. The mix also includes 15 kg/m3 of superplasticizer and 0 kg/m3 of extra water. The initial curing for this mix was 3 day at 60ªC. A compressive test after3 days was conducted with a result of 62,19 MPa.
Formulation includes 494 kg of FA powder, 1549 kg of aggregate, and the water-to-powder ratio is: 0,438968623481781 .Powder percentual composition is: SiO2: 33,38%, Al2O3: 14,72%, Fe2O3:7,69%, CaO: 26,8%. The amount of the dry fraction of Na2O from the Na2SiO3 solution is31,49kg/m3. The amount of the dry fraction of SiO2 from the Na2SiO3 solution is 62,99 kg/m3. The amount of Na(OH) solution per m3 is: 209,95 kg, with a molarity of: 14. The mix also includes 15 kg/m3 of superplasticizer and 0 kg/m3 of extra water. The initial curing for this mix was 3 day at 60ªC. A compressive test after3 days was conducted with a result of 2,73 MPa.
Formulation includes 400 kg of FA powder, 1800 kg of aggregate, and the water-to-powder ratio is: 0,43740825 .Powder percentual composition is: SiO2: 51,3%, Al2O3: 30,1%, Fe2O3:4,57%, CaO: 8,73%. The amount of the dry fraction of Na2O from the Na2SiO3 solution is20,39kg/m3. The amount of the dry fraction of SiO2 from the Na2SiO3 solution is 42,08 kg/m3. The amount of Na(OH) solution per m3 is: 57 kg, with a molarity of: 12. The mix also includes 28 kg/m3 of superplasticizer and 48 kg/m3 of extra water. The initial curing for this mix was 1 day at 70ªC. A compressive test after28 days was conducted with a result of 48,53 MPa.
Formulation includes 400 kg of FA powder, 1800 kg of aggregate, and the water-to-powder ratio is: 0,43740825 .Powder percentual composition is: SiO2: 51,3%, Al2O3: 30,1%, Fe2O3:4,57%, CaO: 8,73%. The amount of the dry fraction of Na2O from the Na2SiO3 solution is20,39kg/m3. The amount of the dry fraction of SiO2 from the Na2SiO3 solution is 42,08 kg/m3. The amount of Na(OH) solution per m3 is: 57 kg, with a molarity of: 12. The mix also includes 28 kg/m3 of superplasticizer and 48 kg/m3 of extra water. The initial curing for this mix was 1 day at 70ªC. A compressive test after7 days was conducted with a result of 46,94 MPa.
Formulation includes 400 kg of FA powder, 1800 kg of aggregate, and the water-to-powder ratio is: 0,43740825 .Powder percentual composition is: SiO2: 51,3%, Al2O3: 30,1%, Fe2O3:4,57%, CaO: 8,73%. The amount of the dry fraction of Na2O from the Na2SiO3 solution is20,39kg/m3. The amount of the dry fraction of SiO2 from the Na2SiO3 solution is 42,08 kg/m3. The amount of Na(OH) solution per m3 is: 57 kg, with a molarity of: 12. The mix also includes 28 kg/m3 of superplasticizer and 48 kg/m3 of extra water. The initial curing for this mix was 1 day at 70ªC. A compressive test after1 days was conducted with a result of 45,01 MPa.
Formulation includes 400 kg of FA powder, 1800 kg of aggregate, and the water-to-powder ratio is: 0,43740825 .Powder percentual composition is: SiO2: 51,3%, Al2O3: 30,1%, Fe2O3:4,57%, CaO: 8,73%. The amount of the dry fraction of Na2O from the Na2SiO3 solution is20,39kg/m3. The amount of the dry fraction of SiO2 from the Na2SiO3 solution is 42,08 kg/m3. The amount of Na(OH) solution per m3 is: 57 kg, with a molarity of: 12. The mix also includes 28 kg/m3 of superplasticizer and 48 kg/m3 of extra water. The initial curing for this mix was 1 day at 70ªC. A compressive test after3 days was conducted with a result of 45,85 MPa.
Formulation includes 400 kg of FA powder, 1800 kg of aggregate, and the water-to-powder ratio is: 0,43740825 .Powder percentual composition is: SiO2: 51,3%, Al2O3: 30,1%, Fe2O3:4,57%, CaO: 8,73%. The amount of the dry fraction of Na2O from the Na2SiO3 solution is20,39kg/m3. The amount of the dry fraction of SiO2 from the Na2SiO3 solution is 42,08 kg/m3. The amount of Na(OH) solution per m3 is: 57 kg, with a molarity of: 12. The mix also includes 28 kg/m3 of superplasticizer and 48 kg/m3 of extra water. The initial curing for this mix was 2 day at 70ªC. A compressive test after7 days was conducted with a result of 52,26 MPa.
Formulation includes 400 kg of FA powder, 1800 kg of aggregate, and the water-to-powder ratio is: 0,43740825 .Powder percentual composition is: SiO2: 51,3%, Al2O3: 30,1%, Fe2O3:4,57%, CaO: 8,73%. The amount of the dry fraction of Na2O from the Na2SiO3 solution is20,39kg/m3. The amount of the dry fraction of SiO2 from the Na2SiO3 solution is 42,08 kg/m3. The amount of Na(OH) solution per m3 is: 57 kg, with a molarity of: 12. The mix also includes 28 kg/m3 of superplasticizer and 48 kg/m3 of extra water. The initial curing for this mix was 2 day at 70ªC. A compressive test after28 days was conducted with a result of 53,8 MPa.
Formulation includes 400 kg of FA powder, 1800 kg of aggregate, and the water-to-powder ratio is: 0,43740825 .Powder percentual composition is: SiO2: 51,3%, Al2O3: 30,1%, Fe2O3:4,57%, CaO: 8,73%. The amount of the dry fraction of Na2O from the Na2SiO3 solution is20,39kg/m3. The amount of the dry fraction of SiO2 from the Na2SiO3 solution is 42,08 kg/m3. The amount of Na(OH) solution per m3 is: 57 kg, with a molarity of: 12. The mix also includes 28 kg/m3 of superplasticizer and 48 kg/m3 of extra water. The initial curing for this mix was 2 day at 70ªC. A compressive test after3 days was conducted with a result of 51,98 MPa.
Formulation includes 400 kg of FA powder, 1800 kg of aggregate, and the water-to-powder ratio is: 0,43740825 .Powder percentual composition is: SiO2: 51,3%, Al2O3: 30,1%, Fe2O3:4,57%, CaO: 8,73%. The amount of the dry fraction of Na2O from the Na2SiO3 solution is20,39kg/m3. The amount of the dry fraction of SiO2 from the Na2SiO3 solution is 42,08 kg/m3. The amount of Na(OH) solution per m3 is: 57 kg, with a molarity of: 12. The mix also includes 28 kg/m3 of superplasticizer and 48 kg/m3 of extra water. The initial curing for this mix was 2 day at 70ªC. A compressive test after1 days was conducted with a result of 51,03 MPa.
Formulation includes 400 kg of FA powder, 1800 kg of aggregate, and the water-to-powder ratio is: 0,43740825 .Powder percentual composition is: SiO2: 51,3%, Al2O3: 30,1%, Fe2O3:4,57%, CaO: 8,73%. The amount of the dry fraction of Na2O from the Na2SiO3 solution is20,39kg/m3. The amount of the dry fraction of SiO2 from the Na2SiO3 solution is 42,08 kg/m3. The amount of Na(OH) solution per m3 is: 57 kg, with a molarity of: 12. The mix also includes 28 kg/m3 of superplasticizer and 48 kg/m3 of extra water. The initial curing for this mix was 3 day at 70ªC. A compressive test after3 days was conducted with a result of 52,2 MPa.
Formulation includes 400 kg of FA powder, 1800 kg of aggregate, and the water-to-powder ratio is: 0,43740825 .Powder percentual composition is: SiO2: 51,3%, Al2O3: 30,1%, Fe2O3:4,57%, CaO: 8,73%. The amount of the dry fraction of Na2O from the Na2SiO3 solution is20,39kg/m3. The amount of the dry fraction of SiO2 from the Na2SiO3 solution is 42,08 kg/m3. The amount of Na(OH) solution per m3 is: 57 kg, with a molarity of: 12. The mix also includes 28 kg/m3 of superplasticizer and 48 kg/m3 of extra water. The initial curing for this mix was 3 day at 70ªC. A compressive test after28 days was conducted with a result of 53,92 MPa.
Formulation includes 400 kg of FA powder, 1800 kg of aggregate, and the water-to-powder ratio is: 0,43740825 .Powder percentual composition is: SiO2: 51,3%, Al2O3: 30,1%, Fe2O3:4,57%, CaO: 8,73%. The amount of the dry fraction of Na2O from the Na2SiO3 solution is20,39kg/m3. The amount of the dry fraction of SiO2 from the Na2SiO3 solution is 42,08 kg/m3. The amount of Na(OH) solution per m3 is: 57 kg, with a molarity of: 12. The mix also includes 28 kg/m3 of superplasticizer and 48 kg/m3 of extra water. The initial curing for this mix was 3 day at 70ªC. A compressive test after7 days was conducted with a result of 52,69 MPa.
Formulation includes 400 kg of FA powder, 1800 kg of aggregate, and the water-to-powder ratio is: 0,43740825 .Powder percentual composition is: SiO2: 51,3%, Al2O3: 30,1%, Fe2O3:4,57%, CaO: 8,73%. The amount of the dry fraction of Na2O from the Na2SiO3 solution is20,39kg/m3. The amount of the dry fraction of SiO2 from the Na2SiO3 solution is 42,08 kg/m3. The amount of Na(OH) solution per m3 is: 57 kg, with a molarity of: 12. The mix also includes 28 kg/m3 of superplasticizer and 48 kg/m3 of extra water. The initial curing for this mix was 3 day at 70ªC. A compressive test after1 days was conducted with a result of 51,41 MPa.
Formulation includes 400 kg of FA powder, 1800 kg of aggregate, and the water-to-powder ratio is: 0,43740825 .Powder percentual composition is: SiO2: 51,3%, Al2O3: 30,1%, Fe2O3:4,57%, CaO: 8,73%. The amount of the dry fraction of Na2O from the Na2SiO3 solution is20,39kg/m3. The amount of the dry fraction of SiO2 from the Na2SiO3 solution is 42,08 kg/m3. The amount of Na(OH) solution per m3 is: 57 kg, with a molarity of: 12. The mix also includes 28 kg/m3 of superplasticizer and 48 kg/m3 of extra water. The initial curing for this mix was 4 day at 70ªC. A compressive test after28 days was conducted with a result of 53,99 MPa.
Formulation includes 400 kg of FA powder, 1800 kg of aggregate, and the water-to-powder ratio is: 0,43740825 .Powder percentual composition is: SiO2: 51,3%, Al2O3: 30,1%, Fe2O3:4,57%, CaO: 8,73%. The amount of the dry fraction of Na2O from the Na2SiO3 solution is20,39kg/m3. The amount of the dry fraction of SiO2 from the Na2SiO3 solution is 42,08 kg/m3. The amount of Na(OH) solution per m3 is: 57 kg, with a molarity of: 12. The mix also includes 28 kg/m3 of superplasticizer and 48 kg/m3 of extra water. The initial curing for this mix was 4 day at 70ªC. A compressive test after1 days was conducted with a result of 51,68 MPa.
Formulation includes 400 kg of FA powder, 1800 kg of aggregate, and the water-to-powder ratio is: 0,43740825 .Powder percentual composition is: SiO2: 51,3%, Al2O3: 30,1%, Fe2O3:4,57%, CaO: 8,73%. The amount of the dry fraction of Na2O from the Na2SiO3 solution is20,39kg/m3. The amount of the dry fraction of SiO2 from the Na2SiO3 solution is 42,08 kg/m3. The amount of Na(OH) solution per m3 is: 57 kg, with a molarity of: 12. The mix also includes 28 kg/m3 of superplasticizer and 48 kg/m3 of extra water. The initial curing for this mix was 4 day at 70ªC. A compressive test after7 days was conducted with a result of 52,72 MPa.
Formulation includes 400 kg of FA powder, 1800 kg of aggregate, and the water-to-powder ratio is: 0,43740825 .Powder percentual composition is: SiO2: 51,3%, Al2O3: 30,1%, Fe2O3:4,57%, CaO: 8,73%. The amount of the dry fraction of Na2O from the Na2SiO3 solution is20,39kg/m3. The amount of the dry fraction of SiO2 from the Na2SiO3 solution is 42,08 kg/m3. The amount of Na(OH) solution per m3 is: 57 kg, with a molarity of: 12. The mix also includes 28 kg/m3 of superplasticizer and 48 kg/m3 of extra water. The initial curing for this mix was 4 day at 70ªC. A compressive test after3 days was conducted with a result of 52,33 MPa.
Formulation includes 400 kg of FA powder, 1800 kg of aggregate, and the water-to-powder ratio is: 0,43740825 .Powder percentual composition is: SiO2: 51,3%, Al2O3: 30,1%, Fe2O3:4,57%, CaO: 8,73%. The amount of the dry fraction of Na2O from the Na2SiO3 solution is20,39kg/m3. The amount of the dry fraction of SiO2 from the Na2SiO3 solution is 42,08 kg/m3. The amount of Na(OH) solution per m3 is: 57 kg, with a molarity of: 12. The mix also includes 28 kg/m3 of superplasticizer and 48 kg/m3 of extra water. The initial curing for this mix was 2 day at 60ªC. A compressive test after7 days was conducted with a result of 45,98 MPa.
Formulation includes 400 kg of FA powder, 1800 kg of aggregate, and the water-to-powder ratio is: 0,43740825 .Powder percentual composition is: SiO2: 51,3%, Al2O3: 30,1%, Fe2O3:4,57%, CaO: 8,73%. The amount of the dry fraction of Na2O from the Na2SiO3 solution is20,39kg/m3. The amount of the dry fraction of SiO2 from the Na2SiO3 solution is 42,08 kg/m3. The amount of Na(OH) solution per m3 is: 57 kg, with a molarity of: 12. The mix also includes 28 kg/m3 of superplasticizer and 48 kg/m3 of extra water. The initial curing for this mix was 2 day at 60ªC. A compressive test after28 days was conducted with a result of 47,54 MPa.
Formulation includes 400 kg of FA powder, 1800 kg of aggregate, and the water-to-powder ratio is: 0,43740825 .Powder percentual composition is: SiO2: 51,3%, Al2O3: 30,1%, Fe2O3:4,57%, CaO: 8,73%. The amount of the dry fraction of Na2O from the Na2SiO3 solution is20,39kg/m3. The amount of the dry fraction of SiO2 from the Na2SiO3 solution is 42,08 kg/m3. The amount of Na(OH) solution per m3 is: 57 kg, with a molarity of: 12. The mix also includes 28 kg/m3 of superplasticizer and 48 kg/m3 of extra water. The initial curing for this mix was 2 day at 60ªC. A compressive test after3 days was conducted with a result of 45,64 MPa.
Formulation includes 400 kg of FA powder, 1800 kg of aggregate, and the water-to-powder ratio is: 0,43740825 .Powder percentual composition is: SiO2: 51,3%, Al2O3: 30,1%, Fe2O3:4,57%, CaO: 8,73%. The amount of the dry fraction of Na2O from the Na2SiO3 solution is20,39kg/m3. The amount of the dry fraction of SiO2 from the Na2SiO3 solution is 42,08 kg/m3. The amount of Na(OH) solution per m3 is: 57 kg, with a molarity of: 12. The mix also includes 28 kg/m3 of superplasticizer and 48 kg/m3 of extra water. The initial curing for this mix was 2 day at 60ªC. A compressive test after1 days was conducted with a result of 44,81 MPa.
Formulation includes 400 kg of FA powder, 1800 kg of aggregate, and the water-to-powder ratio is: 0,43740825 .Powder percentual composition is: SiO2: 51,3%, Al2O3: 30,1%, Fe2O3:4,57%, CaO: 8,73%. The amount of the dry fraction of Na2O from the Na2SiO3 solution is20,39kg/m3. The amount of the dry fraction of SiO2 from the Na2SiO3 solution is 42,08 kg/m3. The amount of Na(OH) solution per m3 is: 57 kg, with a molarity of: 12. The mix also includes 28 kg/m3 of superplasticizer and 48 kg/m3 of extra water. The initial curing for this mix was 2 day at 70ªC. A compressive test after28 days was conducted with a result of 53,8 MPa.
Formulation includes 400 kg of FA powder, 1800 kg of aggregate, and the water-to-powder ratio is: 0,43740825 .Powder percentual composition is: SiO2: 51,3%, Al2O3: 30,1%, Fe2O3:4,57%, CaO: 8,73%. The amount of the dry fraction of Na2O from the Na2SiO3 solution is20,39kg/m3. The amount of the dry fraction of SiO2 from the Na2SiO3 solution is 42,08 kg/m3. The amount of Na(OH) solution per m3 is: 57 kg, with a molarity of: 12. The mix also includes 28 kg/m3 of superplasticizer and 48 kg/m3 of extra water. The initial curing for this mix was 2 day at 70ªC. A compressive test after7 days was conducted with a result of 52,26 MPa.
Formulation includes 400 kg of FA powder, 1800 kg of aggregate, and the water-to-powder ratio is: 0,43740825 .Powder percentual composition is: SiO2: 51,3%, Al2O3: 30,1%, Fe2O3:4,57%, CaO: 8,73%. The amount of the dry fraction of Na2O from the Na2SiO3 solution is20,39kg/m3. The amount of the dry fraction of SiO2 from the Na2SiO3 solution is 42,08 kg/m3. The amount of Na(OH) solution per m3 is: 57 kg, with a molarity of: 12. The mix also includes 28 kg/m3 of superplasticizer and 48 kg/m3 of extra water. The initial curing for this mix was 2 day at 70ªC. A compressive test after3 days was conducted with a result of 51,98 MPa.
Formulation includes 400 kg of FA powder, 1800 kg of aggregate, and the water-to-powder ratio is: 0,43740825 .Powder percentual composition is: SiO2: 51,3%, Al2O3: 30,1%, Fe2O3:4,57%, CaO: 8,73%. The amount of the dry fraction of Na2O from the Na2SiO3 solution is20,39kg/m3. The amount of the dry fraction of SiO2 from the Na2SiO3 solution is 42,08 kg/m3. The amount of Na(OH) solution per m3 is: 57 kg, with a molarity of: 12. The mix also includes 28 kg/m3 of superplasticizer and 48 kg/m3 of extra water. The initial curing for this mix was 2 day at 70ªC. A compressive test after1 days was conducted with a result of 51,03 MPa.
Formulation includes 400 kg of FA powder, 1800 kg of aggregate, and the water-to-powder ratio is: 0,43740825 .Powder percentual composition is: SiO2: 51,3%, Al2O3: 30,1%, Fe2O3:4,57%, CaO: 8,73%. The amount of the dry fraction of Na2O from the Na2SiO3 solution is20,39kg/m3. The amount of the dry fraction of SiO2 from the Na2SiO3 solution is 42,08 kg/m3. The amount of Na(OH) solution per m3 is: 57 kg, with a molarity of: 12. The mix also includes 28 kg/m3 of superplasticizer and 48 kg/m3 of extra water. The initial curing for this mix was 2 day at 80ªC. A compressive test after28 days was conducted with a result of 50,77 MPa.
Formulation includes 400 kg of FA powder, 1800 kg of aggregate, and the water-to-powder ratio is: 0,43740825 .Powder percentual composition is: SiO2: 51,3%, Al2O3: 30,1%, Fe2O3:4,57%, CaO: 8,73%. The amount of the dry fraction of Na2O from the Na2SiO3 solution is20,39kg/m3. The amount of the dry fraction of SiO2 from the Na2SiO3 solution is 42,08 kg/m3. The amount of Na(OH) solution per m3 is: 57 kg, with a molarity of: 12. The mix also includes 28 kg/m3 of superplasticizer and 48 kg/m3 of extra water. The initial curing for this mix was 2 day at 80ªC. A compressive test after7 days was conducted with a result of 49,8 MPa.
Formulation includes 400 kg of FA powder, 1800 kg of aggregate, and the water-to-powder ratio is: 0,43740825 .Powder percentual composition is: SiO2: 51,3%, Al2O3: 30,1%, Fe2O3:4,57%, CaO: 8,73%. The amount of the dry fraction of Na2O from the Na2SiO3 solution is20,39kg/m3. The amount of the dry fraction of SiO2 from the Na2SiO3 solution is 42,08 kg/m3. The amount of Na(OH) solution per m3 is: 57 kg, with a molarity of: 12. The mix also includes 28 kg/m3 of superplasticizer and 48 kg/m3 of extra water. The initial curing for this mix was 2 day at 80ªC. A compressive test after1 days was conducted with a result of 48,56 MPa.
Formulation includes 400 kg of FA powder, 1800 kg of aggregate, and the water-to-powder ratio is: 0,43740825 .Powder percentual composition is: SiO2: 51,3%, Al2O3: 30,1%, Fe2O3:4,57%, CaO: 8,73%. The amount of the dry fraction of Na2O from the Na2SiO3 solution is20,39kg/m3. The amount of the dry fraction of SiO2 from the Na2SiO3 solution is 42,08 kg/m3. The amount of Na(OH) solution per m3 is: 57 kg, with a molarity of: 12. The mix also includes 28 kg/m3 of superplasticizer and 48 kg/m3 of extra water. The initial curing for this mix was 2 day at 80ªC. A compressive test after3 days was conducted with a result of 49,22 MPa.
Formulation includes 400 kg of FA powder, 1800 kg of aggregate, and the water-to-powder ratio is: 0,43740825 .Powder percentual composition is: SiO2: 51,3%, Al2O3: 30,1%, Fe2O3:4,57%, CaO: 8,73%. The amount of the dry fraction of Na2O from the Na2SiO3 solution is20,39kg/m3. The amount of the dry fraction of SiO2 from the Na2SiO3 solution is 42,08 kg/m3. The amount of Na(OH) solution per m3 is: 57 kg, with a molarity of: 12. The mix also includes 28 kg/m3 of superplasticizer and 48 kg/m3 of extra water. The initial curing for this mix was 2 day at 90ªC. A compressive test after1 days was conducted with a result of 47,99 MPa.
Formulation includes 400 kg of FA powder, 1800 kg of aggregate, and the water-to-powder ratio is: 0,43740825 .Powder percentual composition is: SiO2: 51,3%, Al2O3: 30,1%, Fe2O3:4,57%, CaO: 8,73%. The amount of the dry fraction of Na2O from the Na2SiO3 solution is20,39kg/m3. The amount of the dry fraction of SiO2 from the Na2SiO3 solution is 42,08 kg/m3. The amount of Na(OH) solution per m3 is: 57 kg, with a molarity of: 12. The mix also includes 28 kg/m3 of superplasticizer and 48 kg/m3 of extra water. The initial curing for this mix was 2 day at 90ªC. A compressive test after7 days was conducted with a result of 49,67 MPa.
Formulation includes 400 kg of FA powder, 1800 kg of aggregate, and the water-to-powder ratio is: 0,43740825 .Powder percentual composition is: SiO2: 51,3%, Al2O3: 30,1%, Fe2O3:4,57%, CaO: 8,73%. The amount of the dry fraction of Na2O from the Na2SiO3 solution is20,39kg/m3. The amount of the dry fraction of SiO2 from the Na2SiO3 solution is 42,08 kg/m3. The amount of Na(OH) solution per m3 is: 57 kg, with a molarity of: 12. The mix also includes 28 kg/m3 of superplasticizer and 48 kg/m3 of extra water. The initial curing for this mix was 2 day at 90ªC. A compressive test after28 days was conducted with a result of 50,42 MPa.
Formulation includes 400 kg of FA powder, 1800 kg of aggregate, and the water-to-powder ratio is: 0,43740825 .Powder percentual composition is: SiO2: 51,3%, Al2O3: 30,1%, Fe2O3:4,57%, CaO: 8,73%. The amount of the dry fraction of Na2O from the Na2SiO3 solution is20,39kg/m3. The amount of the dry fraction of SiO2 from the Na2SiO3 solution is 42,08 kg/m3. The amount of Na(OH) solution per m3 is: 57 kg, with a molarity of: 12. The mix also includes 28 kg/m3 of superplasticizer and 48 kg/m3 of extra water. The initial curing for this mix was 2 day at 90ªC. A compressive test after3 days was conducted with a result of 48,83 MPa.
Formulation includes 400 kg of FA powder, 1800 kg of aggregate, and the water-to-powder ratio is: 0,414584 .Powder percentual composition is: SiO2: 51,19%, Al2O3: 24%, Fe2O3:6,6%, CaO: 5,57%. The amount of the dry fraction of Na2O from the Na2SiO3 solution is21,06kg/m3. The amount of the dry fraction of SiO2 from the Na2SiO3 solution is 42,54 kg/m3. The amount of Na(OH) solution per m3 is: 57 kg, with a molarity of: 12. The mix also includes 28 kg/m3 of superplasticizer and 40 kg/m3 of extra water. The initial curing for this mix was 1 day at 70ªC. A compressive test after3 days was conducted with a result of 53,5 MPa.
Formulation includes 400 kg of FA powder, 1800 kg of aggregate, and the water-to-powder ratio is: 0,434584 .Powder percentual composition is: SiO2: 51,19%, Al2O3: 24%, Fe2O3:6,6%, CaO: 5,57%. The amount of the dry fraction of Na2O from the Na2SiO3 solution is21,06kg/m3. The amount of the dry fraction of SiO2 from the Na2SiO3 solution is 42,54 kg/m3. The amount of Na(OH) solution per m3 is: 57 kg, with a molarity of: 12. The mix also includes 28 kg/m3 of superplasticizer and 48 kg/m3 of extra water. The initial curing for this mix was 1 day at 70ªC. A compressive test after3 days was conducted with a result of 45 MPa.
Formulation includes 400 kg of FA powder, 1800 kg of aggregate, and the water-to-powder ratio is: 0,464584 .Powder percentual composition is: SiO2: 51,19%, Al2O3: 24%, Fe2O3:6,6%, CaO: 5,57%. The amount of the dry fraction of Na2O from the Na2SiO3 solution is21,06kg/m3. The amount of the dry fraction of SiO2 from the Na2SiO3 solution is 42,54 kg/m3. The amount of Na(OH) solution per m3 is: 57 kg, with a molarity of: 12. The mix also includes 28 kg/m3 of superplasticizer and 60 kg/m3 of extra water. The initial curing for this mix was 1 day at 70ªC. A compressive test after3 days was conducted with a result of 37,3 MPa.
Formulation includes 400 kg of FA powder, 1800 kg of aggregate, and the water-to-powder ratio is: 0,514584 .Powder percentual composition is: SiO2: 51,19%, Al2O3: 24%, Fe2O3:6,6%, CaO: 5,57%. The amount of the dry fraction of Na2O from the Na2SiO3 solution is21,06kg/m3. The amount of the dry fraction of SiO2 from the Na2SiO3 solution is 42,54 kg/m3. The amount of Na(OH) solution per m3 is: 57 kg, with a molarity of: 12. The mix also includes 28 kg/m3 of superplasticizer and 80 kg/m3 of extra water. The initial curing for this mix was 1 day at 70ªC. A compressive test after3 days was conducted with a result of 22,6 MPa.
Formulation includes 400 kg of FA powder, 1800 kg of aggregate, and the water-to-powder ratio is: 0,434584 .Powder percentual composition is: SiO2: 51,19%, Al2O3: 24%, Fe2O3:6,6%, CaO: 5,57%. The amount of the dry fraction of Na2O from the Na2SiO3 solution is21,06kg/m3. The amount of the dry fraction of SiO2 from the Na2SiO3 solution is 42,54 kg/m3. The amount of Na(OH) solution per m3 is: 57 kg, with a molarity of: 12. The mix also includes 28 kg/m3 of superplasticizer and 48 kg/m3 of extra water. The initial curing for this mix was 2 day at 70ªC. A compressive test after3 days was conducted with a result of 51 MPa.
Formulation includes 400 kg of FA powder, 1800 kg of aggregate, and the water-to-powder ratio is: 0,434584 .Powder percentual composition is: SiO2: 51,19%, Al2O3: 24%, Fe2O3:6,6%, CaO: 5,57%. The amount of the dry fraction of Na2O from the Na2SiO3 solution is21,06kg/m3. The amount of the dry fraction of SiO2 from the Na2SiO3 solution is 42,54 kg/m3. The amount of Na(OH) solution per m3 is: 57 kg, with a molarity of: 12. The mix also includes 28 kg/m3 of superplasticizer and 48 kg/m3 of extra water. The initial curing for this mix was 3 day at 70ªC. A compressive test after3 days was conducted with a result of 51,4 MPa.
Formulation includes 400 kg of FA powder, 1800 kg of aggregate, and the water-to-powder ratio is: 0,434584 .Powder percentual composition is: SiO2: 51,19%, Al2O3: 24%, Fe2O3:6,6%, CaO: 5,57%. The amount of the dry fraction of Na2O from the Na2SiO3 solution is21,06kg/m3. The amount of the dry fraction of SiO2 from the Na2SiO3 solution is 42,54 kg/m3. The amount of Na(OH) solution per m3 is: 57 kg, with a molarity of: 12. The mix also includes 28 kg/m3 of superplasticizer and 48 kg/m3 of extra water. The initial curing for this mix was 4 day at 70ªC. A compressive test after3 days was conducted with a result of 51,7 MPa.
Formulation includes 400 kg of FA powder, 1800 kg of aggregate, and the water-to-powder ratio is: 0,434584 .Powder percentual composition is: SiO2: 51,19%, Al2O3: 24%, Fe2O3:6,6%, CaO: 5,57%. The amount of the dry fraction of Na2O from the Na2SiO3 solution is21,06kg/m3. The amount of the dry fraction of SiO2 from the Na2SiO3 solution is 42,54 kg/m3. The amount of Na(OH) solution per m3 is: 57 kg, with a molarity of: 12. The mix also includes 28 kg/m3 of superplasticizer and 48 kg/m3 of extra water. The initial curing for this mix was 2 day at 60ªC. A compressive test after3 days was conducted with a result of 44,8 MPa.
Formulation includes 400 kg of FA powder, 1800 kg of aggregate, and the water-to-powder ratio is: 0,434584 .Powder percentual composition is: SiO2: 51,19%, Al2O3: 24%, Fe2O3:6,6%, CaO: 5,57%. The amount of the dry fraction of Na2O from the Na2SiO3 solution is21,06kg/m3. The amount of the dry fraction of SiO2 from the Na2SiO3 solution is 42,54 kg/m3. The amount of Na(OH) solution per m3 is: 57 kg, with a molarity of: 12. The mix also includes 28 kg/m3 of superplasticizer and 48 kg/m3 of extra water. The initial curing for this mix was 2 day at 80ªC. A compressive test after3 days was conducted with a result of 48,6 MPa.
Formulation includes 400 kg of FA powder, 1800 kg of aggregate, and the water-to-powder ratio is: 0,434584 .Powder percentual composition is: SiO2: 51,19%, Al2O3: 24%, Fe2O3:6,6%, CaO: 5,57%. The amount of the dry fraction of Na2O from the Na2SiO3 solution is21,06kg/m3. The amount of the dry fraction of SiO2 from the Na2SiO3 solution is 42,54 kg/m3. The amount of Na(OH) solution per m3 is: 57 kg, with a molarity of: 12. The mix also includes 28 kg/m3 of superplasticizer and 48 kg/m3 of extra water. The initial curing for this mix was 2 day at 90ªC. A compressive test after3 days was conducted with a result of 48 MPa.
Formulation includes 408 kg of FA powder, 1848 kg of aggregate, and the water-to-powder ratio is: 0,257541666666667 .Powder percentual composition is: SiO2: 50,5%, Al2O3: 26,57%, Fe2O3:13,77%, CaO: 2,13%. The amount of the dry fraction of Na2O from the Na2SiO3 solution is15,14kg/m3. The amount of the dry fraction of SiO2 from the Na2SiO3 solution is 30,28 kg/m3. The amount of Na(OH) solution per m3 is: 41 kg, with a molarity of: 14. The mix also includes 6,1 kg/m3 of superplasticizer and 25,8 kg/m3 of extra water. The initial curing for this mix was 0 day at 24ªC. A compressive test after90 days was conducted with a result of 38,2416 MPa.
Formulation includes 408 kg of FA powder, 1848 kg of aggregate, and the water-to-powder ratio is: 0,257541666666667 .Powder percentual composition is: SiO2: 50,5%, Al2O3: 26,57%, Fe2O3:13,77%, CaO: 2,13%. The amount of the dry fraction of Na2O from the Na2SiO3 solution is15,14kg/m3. The amount of the dry fraction of SiO2 from the Na2SiO3 solution is 30,28 kg/m3. The amount of Na(OH) solution per m3 is: 41 kg, with a molarity of: 14. The mix also includes 6,1 kg/m3 of superplasticizer and 25,8 kg/m3 of extra water. The initial curing for this mix was 0 day at 24ªC. A compressive test after7 days was conducted with a result of 30,3785 MPa.
Formulation includes 408 kg of FA powder, 1848 kg of aggregate, and the water-to-powder ratio is: 0,257541666666667 .Powder percentual composition is: SiO2: 50,5%, Al2O3: 26,57%, Fe2O3:13,77%, CaO: 2,13%. The amount of the dry fraction of Na2O from the Na2SiO3 solution is15,14kg/m3. The amount of the dry fraction of SiO2 from the Na2SiO3 solution is 30,28 kg/m3. The amount of Na(OH) solution per m3 is: 41 kg, with a molarity of: 14. The mix also includes 6,1 kg/m3 of superplasticizer and 25,8 kg/m3 of extra water. The initial curing for this mix was 0 day at 24ªC. A compressive test after28 days was conducted with a result of 34,5542 MPa.
Formulation includes 408 kg of FA powder, 1848 kg of aggregate, and the water-to-powder ratio is: 0,245041666666667 .Powder percentual composition is: SiO2: 50,5%, Al2O3: 26,57%, Fe2O3:13,77%, CaO: 2,13%. The amount of the dry fraction of Na2O from the Na2SiO3 solution is15,14kg/m3. The amount of the dry fraction of SiO2 from the Na2SiO3 solution is 30,28 kg/m3. The amount of Na(OH) solution per m3 is: 41 kg, with a molarity of: 14. The mix also includes 6,1 kg/m3 of superplasticizer and 20,7 kg/m3 of extra water. The initial curing for this mix was 0 day at 24ªC. A compressive test after7 days was conducted with a result of 38,1139 MPa.
Formulation includes 408 kg of FA powder, 1848 kg of aggregate, and the water-to-powder ratio is: 0,245041666666667 .Powder percentual composition is: SiO2: 50,5%, Al2O3: 26,57%, Fe2O3:13,77%, CaO: 2,13%. The amount of the dry fraction of Na2O from the Na2SiO3 solution is15,14kg/m3. The amount of the dry fraction of SiO2 from the Na2SiO3 solution is 30,28 kg/m3. The amount of Na(OH) solution per m3 is: 41 kg, with a molarity of: 14. The mix also includes 6,1 kg/m3 of superplasticizer and 20,7 kg/m3 of extra water. The initial curing for this mix was 0 day at 24ªC. A compressive test after28 days was conducted with a result of 40,7422 MPa.
Formulation includes 408 kg of FA powder, 1848 kg of aggregate, and the water-to-powder ratio is: 0,245041666666667 .Powder percentual composition is: SiO2: 50,5%, Al2O3: 26,57%, Fe2O3:13,77%, CaO: 2,13%. The amount of the dry fraction of Na2O from the Na2SiO3 solution is15,14kg/m3. The amount of the dry fraction of SiO2 from the Na2SiO3 solution is 30,28 kg/m3. The amount of Na(OH) solution per m3 is: 41 kg, with a molarity of: 14. The mix also includes 6,1 kg/m3 of superplasticizer and 20,7 kg/m3 of extra water. The initial curing for this mix was 0 day at 24ªC. A compressive test after90 days was conducted with a result of 42,6619 MPa.
Formulation includes 408 kg of FA powder, 1848 kg of aggregate, and the water-to-powder ratio is: 0,234747549019608 .Powder percentual composition is: SiO2: 50,5%, Al2O3: 26,57%, Fe2O3:13,77%, CaO: 2,13%. The amount of the dry fraction of Na2O from the Na2SiO3 solution is15,14kg/m3. The amount of the dry fraction of SiO2 from the Na2SiO3 solution is 30,28 kg/m3. The amount of Na(OH) solution per m3 is: 41 kg, with a molarity of: 14. The mix also includes 6,1 kg/m3 of superplasticizer and 16,5 kg/m3 of extra water. The initial curing for this mix was 0 day at 24ªC. A compressive test after7 days was conducted with a result of 66,6218 MPa.
Formulation includes 408 kg of FA powder, 1848 kg of aggregate, and the water-to-powder ratio is: 0,234747549019608 .Powder percentual composition is: SiO2: 50,5%, Al2O3: 26,57%, Fe2O3:13,77%, CaO: 2,13%. The amount of the dry fraction of Na2O from the Na2SiO3 solution is15,14kg/m3. The amount of the dry fraction of SiO2 from the Na2SiO3 solution is 30,28 kg/m3. The amount of Na(OH) solution per m3 is: 41 kg, with a molarity of: 14. The mix also includes 6,1 kg/m3 of superplasticizer and 16,5 kg/m3 of extra water. The initial curing for this mix was 0 day at 24ªC. A compressive test after28 days was conducted with a result of 67,0404 MPa.
Formulation includes 408 kg of FA powder, 1848 kg of aggregate, and the water-to-powder ratio is: 0,234747549019608 .Powder percentual composition is: SiO2: 50,5%, Al2O3: 26,57%, Fe2O3:13,77%, CaO: 2,13%. The amount of the dry fraction of Na2O from the Na2SiO3 solution is15,14kg/m3. The amount of the dry fraction of SiO2 from the Na2SiO3 solution is 30,28 kg/m3. The amount of Na(OH) solution per m3 is: 41 kg, with a molarity of: 14. The mix also includes 6,1 kg/m3 of superplasticizer and 16,5 kg/m3 of extra water. The initial curing for this mix was 0 day at 24ªC. A compressive test after90 days was conducted with a result of 75,3689 MPa.
Formulation includes 444 kg of FA powder, 1800 kg of aggregate, and the water-to-powder ratio is: 0,249704954954955 .Powder percentual composition is: SiO2: 50,5%, Al2O3: 26,57%, Fe2O3:13,77%, CaO: 2,13%. The amount of the dry fraction of Na2O from the Na2SiO3 solution is16,32kg/m3. The amount of the dry fraction of SiO2 from the Na2SiO3 solution is 32,63 kg/m3. The amount of Na(OH) solution per m3 is: 44 kg, with a molarity of: 14. The mix also includes 6,1 kg/m3 of superplasticizer and 25,8 kg/m3 of extra water. The initial curing for this mix was 0 day at 24ªC. A compressive test after7 days was conducted with a result of 45,9068 MPa.
Formulation includes 444 kg of FA powder, 1800 kg of aggregate, and the water-to-powder ratio is: 0,249704954954955 .Powder percentual composition is: SiO2: 50,5%, Al2O3: 26,57%, Fe2O3:13,77%, CaO: 2,13%. The amount of the dry fraction of Na2O from the Na2SiO3 solution is16,32kg/m3. The amount of the dry fraction of SiO2 from the Na2SiO3 solution is 32,63 kg/m3. The amount of Na(OH) solution per m3 is: 44 kg, with a molarity of: 14. The mix also includes 6,1 kg/m3 of superplasticizer and 25,8 kg/m3 of extra water. The initial curing for this mix was 0 day at 24ªC. A compressive test after28 days was conducted with a result of 48,3311 MPa.
Formulation includes 444 kg of FA powder, 1800 kg of aggregate, and the water-to-powder ratio is: 0,249704954954955 .Powder percentual composition is: SiO2: 50,5%, Al2O3: 26,57%, Fe2O3:13,77%, CaO: 2,13%. The amount of the dry fraction of Na2O from the Na2SiO3 solution is16,32kg/m3. The amount of the dry fraction of SiO2 from the Na2SiO3 solution is 32,63 kg/m3. The amount of Na(OH) solution per m3 is: 44 kg, with a molarity of: 14. The mix also includes 6,1 kg/m3 of superplasticizer and 25,8 kg/m3 of extra water. The initial curing for this mix was 0 day at 24ªC. A compressive test after90 days was conducted with a result of 51,0629 MPa.
Formulation includes 356 kg of FA powder, 1920 kg of aggregate, and the water-to-powder ratio is: 0,266997191011236 .Powder percentual composition is: SiO2: 50,5%, Al2O3: 26,57%, Fe2O3:13,77%, CaO: 2,13%. The amount of the dry fraction of Na2O from the Na2SiO3 solution is13,08kg/m3. The amount of the dry fraction of SiO2 from the Na2SiO3 solution is 26,17 kg/m3. The amount of Na(OH) solution per m3 is: 36 kg, with a molarity of: 14. The mix also includes 6,1 kg/m3 of superplasticizer and 25,8 kg/m3 of extra water. The initial curing for this mix was 0 day at 24ªC. A compressive test after28 days was conducted with a result of 25,3058 MPa.
Formulation includes 356 kg of FA powder, 1920 kg of aggregate, and the water-to-powder ratio is: 0,266997191011236 .Powder percentual composition is: SiO2: 50,5%, Al2O3: 26,57%, Fe2O3:13,77%, CaO: 2,13%. The amount of the dry fraction of Na2O from the Na2SiO3 solution is13,08kg/m3. The amount of the dry fraction of SiO2 from the Na2SiO3 solution is 26,17 kg/m3. The amount of Na(OH) solution per m3 is: 36 kg, with a molarity of: 14. The mix also includes 6,1 kg/m3 of superplasticizer and 25,8 kg/m3 of extra water. The initial curing for this mix was 0 day at 24ªC. A compressive test after7 days was conducted with a result of 23,8906 MPa.
Formulation includes 356 kg of FA powder, 1920 kg of aggregate, and the water-to-powder ratio is: 0,266997191011236 .Powder percentual composition is: SiO2: 50,5%, Al2O3: 26,57%, Fe2O3:13,77%, CaO: 2,13%. The amount of the dry fraction of Na2O from the Na2SiO3 solution is13,08kg/m3. The amount of the dry fraction of SiO2 from the Na2SiO3 solution is 26,17 kg/m3. The amount of Na(OH) solution per m3 is: 36 kg, with a molarity of: 14. The mix also includes 6,1 kg/m3 of superplasticizer and 25,8 kg/m3 of extra water. The initial curing for this mix was 0 day at 24ªC. A compressive test after90 days was conducted with a result of 29,2141 MPa.
Formulation includes 424 kg of FA powder, 1848 kg of aggregate, and the water-to-powder ratio is: 0,226813679245283 .Powder percentual composition is: SiO2: 50,5%, Al2O3: 26,57%, Fe2O3:13,77%, CaO: 2,13%. The amount of the dry fraction of Na2O from the Na2SiO3 solution is13,38kg/m3. The amount of the dry fraction of SiO2 from the Na2SiO3 solution is 26,75 kg/m3. The amount of Na(OH) solution per m3 is: 36 kg, with a molarity of: 14. The mix also includes 6,1 kg/m3 of superplasticizer and 25,8 kg/m3 of extra water. The initial curing for this mix was 0 day at 24ªC. A compressive test after28 days was conducted with a result of 33,5013 MPa.
Formulation includes 424 kg of FA powder, 1848 kg of aggregate, and the water-to-powder ratio is: 0,226813679245283 .Powder percentual composition is: SiO2: 50,5%, Al2O3: 26,57%, Fe2O3:13,77%, CaO: 2,13%. The amount of the dry fraction of Na2O from the Na2SiO3 solution is13,38kg/m3. The amount of the dry fraction of SiO2 from the Na2SiO3 solution is 26,75 kg/m3. The amount of Na(OH) solution per m3 is: 36 kg, with a molarity of: 14. The mix also includes 6,1 kg/m3 of superplasticizer and 25,8 kg/m3 of extra water. The initial curing for this mix was 0 day at 24ªC. A compressive test after90 days was conducted with a result of 38,7775 MPa.
Formulation includes 424 kg of FA powder, 1848 kg of aggregate, and the water-to-powder ratio is: 0,226813679245283 .Powder percentual composition is: SiO2: 50,5%, Al2O3: 26,57%, Fe2O3:13,77%, CaO: 2,13%. The amount of the dry fraction of Na2O from the Na2SiO3 solution is13,38kg/m3. The amount of the dry fraction of SiO2 from the Na2SiO3 solution is 26,75 kg/m3. The amount of Na(OH) solution per m3 is: 36 kg, with a molarity of: 14. The mix also includes 6,1 kg/m3 of superplasticizer and 25,8 kg/m3 of extra water. The initial curing for this mix was 0 day at 24ªC. A compressive test after7 days was conducted with a result of 30,0759 MPa.
Formulation includes 381 kg of FA powder, 1848 kg of aggregate, and the water-to-powder ratio is: 0,31290813648294 .Powder percentual composition is: SiO2: 50,5%, Al2O3: 26,57%, Fe2O3:13,77%, CaO: 2,13%. The amount of the dry fraction of Na2O from the Na2SiO3 solution is17,93kg/m3. The amount of the dry fraction of SiO2 from the Na2SiO3 solution is 35,87 kg/m3. The amount of Na(OH) solution per m3 is: 49 kg, with a molarity of: 14. The mix also includes 6,1 kg/m3 of superplasticizer and 25,8 kg/m3 of extra water. The initial curing for this mix was 0 day at 24ªC. A compressive test after7 days was conducted with a result of 34,9942 MPa.
Formulation includes 381 kg of FA powder, 1848 kg of aggregate, and the water-to-powder ratio is: 0,31290813648294 .Powder percentual composition is: SiO2: 50,5%, Al2O3: 26,57%, Fe2O3:13,77%, CaO: 2,13%. The amount of the dry fraction of Na2O from the Na2SiO3 solution is17,93kg/m3. The amount of the dry fraction of SiO2 from the Na2SiO3 solution is 35,87 kg/m3. The amount of Na(OH) solution per m3 is: 49 kg, with a molarity of: 14. The mix also includes 6,1 kg/m3 of superplasticizer and 25,8 kg/m3 of extra water. The initial curing for this mix was 0 day at 24ªC. A compressive test after90 days was conducted with a result of 42,5482 MPa.
Formulation includes 381 kg of FA powder, 1848 kg of aggregate, and the water-to-powder ratio is: 0,31290813648294 .Powder percentual composition is: SiO2: 50,5%, Al2O3: 26,57%, Fe2O3:13,77%, CaO: 2,13%. The amount of the dry fraction of Na2O from the Na2SiO3 solution is17,93kg/m3. The amount of the dry fraction of SiO2 from the Na2SiO3 solution is 35,87 kg/m3. The amount of Na(OH) solution per m3 is: 49 kg, with a molarity of: 14. The mix also includes 6,1 kg/m3 of superplasticizer and 25,8 kg/m3 of extra water. The initial curing for this mix was 0 day at 24ªC. A compressive test after28 days was conducted with a result of 35,3868 MPa.
Formulation includes 408 kg of FA powder, 1846 kg of aggregate, and the water-to-powder ratio is: 0,257541666666667 .Powder percentual composition is: SiO2: 50,5%, Al2O3: 26,57%, Fe2O3:13,77%, CaO: 2,13%. The amount of the dry fraction of Na2O from the Na2SiO3 solution is15,14kg/m3. The amount of the dry fraction of SiO2 from the Na2SiO3 solution is 30,28 kg/m3. The amount of Na(OH) solution per m3 is: 41 kg, with a molarity of: 14. The mix also includes 6,1 kg/m3 of superplasticizer and 25,8 kg/m3 of extra water. The initial curing for this mix was 0 day at 24ªC. A compressive test after7 days was conducted with a result of 32,3826 MPa.
Formulation includes 408 kg of FA powder, 1846 kg of aggregate, and the water-to-powder ratio is: 0,257541666666667 .Powder percentual composition is: SiO2: 50,5%, Al2O3: 26,57%, Fe2O3:13,77%, CaO: 2,13%. The amount of the dry fraction of Na2O from the Na2SiO3 solution is15,14kg/m3. The amount of the dry fraction of SiO2 from the Na2SiO3 solution is 30,28 kg/m3. The amount of Na(OH) solution per m3 is: 41 kg, with a molarity of: 14. The mix also includes 6,1 kg/m3 of superplasticizer and 25,8 kg/m3 of extra water. The initial curing for this mix was 0 day at 24ªC. A compressive test after90 days was conducted with a result of 38,0211 MPa.
Formulation includes 408 kg of FA powder, 1846 kg of aggregate, and the water-to-powder ratio is: 0,257541666666667 .Powder percentual composition is: SiO2: 50,5%, Al2O3: 26,57%, Fe2O3:13,77%, CaO: 2,13%. The amount of the dry fraction of Na2O from the Na2SiO3 solution is15,14kg/m3. The amount of the dry fraction of SiO2 from the Na2SiO3 solution is 30,28 kg/m3. The amount of Na(OH) solution per m3 is: 41 kg, with a molarity of: 14. The mix also includes 6,1 kg/m3 of superplasticizer and 25,8 kg/m3 of extra water. The initial curing for this mix was 0 day at 24ªC. A compressive test after28 days was conducted with a result of 36,0122 MPa.
Formulation includes 408 kg of FA powder, 1848 kg of aggregate, and the water-to-powder ratio is: 0,257541666666667 .Powder percentual composition is: SiO2: 50,5%, Al2O3: 26,57%, Fe2O3:13,77%, CaO: 2,13%. The amount of the dry fraction of Na2O from the Na2SiO3 solution is15,14kg/m3. The amount of the dry fraction of SiO2 from the Na2SiO3 solution is 30,28 kg/m3. The amount of Na(OH) solution per m3 is: 41 kg, with a molarity of: 14. The mix also includes 6,1 kg/m3 of superplasticizer and 25,8 kg/m3 of extra water. The initial curing for this mix was 0 day at 24ªC. A compressive test after7 days was conducted with a result of 30,9421 MPa.
Formulation includes 408 kg of FA powder, 1848 kg of aggregate, and the water-to-powder ratio is: 0,257541666666667 .Powder percentual composition is: SiO2: 50,5%, Al2O3: 26,57%, Fe2O3:13,77%, CaO: 2,13%. The amount of the dry fraction of Na2O from the Na2SiO3 solution is15,14kg/m3. The amount of the dry fraction of SiO2 from the Na2SiO3 solution is 30,28 kg/m3. The amount of Na(OH) solution per m3 is: 41 kg, with a molarity of: 14. The mix also includes 6,1 kg/m3 of superplasticizer and 25,8 kg/m3 of extra water. The initial curing for this mix was 0 day at 24ªC. A compressive test after90 days was conducted with a result of 39,0611 MPa.
Formulation includes 408 kg of FA powder, 1848 kg of aggregate, and the water-to-powder ratio is: 0,257541666666667 .Powder percentual composition is: SiO2: 50,5%, Al2O3: 26,57%, Fe2O3:13,77%, CaO: 2,13%. The amount of the dry fraction of Na2O from the Na2SiO3 solution is15,14kg/m3. The amount of the dry fraction of SiO2 from the Na2SiO3 solution is 30,28 kg/m3. The amount of Na(OH) solution per m3 is: 41 kg, with a molarity of: 14. The mix also includes 6,1 kg/m3 of superplasticizer and 25,8 kg/m3 of extra water. The initial curing for this mix was 0 day at 24ªC. A compressive test after28 days was conducted with a result of 34,5727 MPa.
Formulation includes 381 kg of FA powder, 1294 kg of aggregate, and the water-to-powder ratio is: 0,266451443569554 .Powder percentual composition is: SiO2: 48,3%, Al2O3: 30,5%, Fe2O3:12,1%, CaO: 2,8%. The amount of the dry fraction of Na2O from the Na2SiO3 solution is17,93kg/m3. The amount of the dry fraction of SiO2 from the Na2SiO3 solution is 35,87 kg/m3. The amount of Na(OH) solution per m3 is: 49 kg, with a molarity of: 8. The mix also includes 0 kg/m3 of superplasticizer and 0 kg/m3 of extra water. The initial curing for this mix was 0,75 day at 25ªC. A compressive test after28 days was conducted with a result of 69,8 MPa.
Formulation includes 381 kg of FA powder, 1848 kg of aggregate, and the water-to-powder ratio is: 0,292860892388451 .Powder percentual composition is: SiO2: 48,3%, Al2O3: 30,5%, Fe2O3:12,1%, CaO: 2,8%. The amount of the dry fraction of Na2O from the Na2SiO3 solution is20,58kg/m3. The amount of the dry fraction of SiO2 from the Na2SiO3 solution is 41,16 kg/m3. The amount of Na(OH) solution per m3 is: 49 kg, with a molarity of: 8. The mix also includes 0 kg/m3 of superplasticizer and 0 kg/m3 of extra water. The initial curing for this mix was 3 day at 60ªC. A compressive test after28 days was conducted with a result of 72,1 MPa.
Formulation includes 381 kg of FA powder, 1848 kg of aggregate, and the water-to-powder ratio is: 0,360847769028871 .Powder percentual composition is: SiO2: 48,3%, Al2O3: 30,5%, Fe2O3:12,1%, CaO: 2,8%. The amount of the dry fraction of Na2O from the Na2SiO3 solution is17,2kg/m3. The amount of the dry fraction of SiO2 from the Na2SiO3 solution is 34,4 kg/m3. The amount of Na(OH) solution per m3 is: 106 kg, with a molarity of: 8. The mix also includes 0 kg/m3 of superplasticizer and 0 kg/m3 of extra water. The initial curing for this mix was 7 day at 60ªC. A compressive test after28 days was conducted with a result of 77,9 MPa.
Formulation includes 400 kg of FA powder, 1720 kg of aggregate, and the water-to-powder ratio is: 0,53287 .Powder percentual composition is: SiO2: 32,29%, Al2O3: 16,25%, Fe2O3:2,35%, CaO: 42,45%. The amount of the dry fraction of Na2O from the Na2SiO3 solution is3,78kg/m3. The amount of the dry fraction of SiO2 from the Na2SiO3 solution is 9,07 kg/m3. The amount of Na(OH) solution per m3 is: 84 kg, with a molarity of: 12,5. The mix also includes 0 kg/m3 of superplasticizer and 156 kg/m3 of extra water. The initial curing for this mix was 0 day at 25ªC. A compressive test after28 days was conducted with a result of 22,2642 MPa.
Formulation includes 400 kg of FA powder, 1720 kg of aggregate, and the water-to-powder ratio is: 0,53287 .Powder percentual composition is: SiO2: 32,29%, Al2O3: 16,25%, Fe2O3:2,35%, CaO: 42,45%. The amount of the dry fraction of Na2O from the Na2SiO3 solution is3,78kg/m3. The amount of the dry fraction of SiO2 from the Na2SiO3 solution is 9,07 kg/m3. The amount of Na(OH) solution per m3 is: 84 kg, with a molarity of: 12,5. The mix also includes 0 kg/m3 of superplasticizer and 156 kg/m3 of extra water. The initial curing for this mix was 0 day at 25ªC. A compressive test after7 days was conducted with a result of 15,8491 MPa.
Formulation includes 400 kg of FA powder, 1720 kg of aggregate, and the water-to-powder ratio is: 0,53287 .Powder percentual composition is: SiO2: 32,29%, Al2O3: 16,25%, Fe2O3:2,35%, CaO: 42,45%. The amount of the dry fraction of Na2O from the Na2SiO3 solution is3,78kg/m3. The amount of the dry fraction of SiO2 from the Na2SiO3 solution is 9,07 kg/m3. The amount of Na(OH) solution per m3 is: 84 kg, with a molarity of: 12,5. The mix also includes 0 kg/m3 of superplasticizer and 156 kg/m3 of extra water. The initial curing for this mix was 0 day at 25ªC. A compressive test after180 days was conducted with a result of 33,9623 MPa.
Formulation includes 400 kg of FA powder, 1720 kg of aggregate, and the water-to-powder ratio is: 0,53287 .Powder percentual composition is: SiO2: 32,29%, Al2O3: 16,25%, Fe2O3:2,35%, CaO: 42,45%. The amount of the dry fraction of Na2O from the Na2SiO3 solution is3,78kg/m3. The amount of the dry fraction of SiO2 from the Na2SiO3 solution is 9,07 kg/m3. The amount of Na(OH) solution per m3 is: 84 kg, with a molarity of: 12,5. The mix also includes 0 kg/m3 of superplasticizer and 156 kg/m3 of extra water. The initial curing for this mix was 0 day at 25ªC. A compressive test after90 days was conducted with a result of 32,0755 MPa.
Formulation includes 400 kg of FA powder, 1688 kg of aggregate, and the water-to-powder ratio is: 0,55779 .Powder percentual composition is: SiO2: 32,29%, Al2O3: 16,25%, Fe2O3:2,35%, CaO: 42,45%. The amount of the dry fraction of Na2O from the Na2SiO3 solution is10,26kg/m3. The amount of the dry fraction of SiO2 from the Na2SiO3 solution is 24,62 kg/m3. The amount of Na(OH) solution per m3 is: 76 kg, with a molarity of: 12,5. The mix also includes 0 kg/m3 of superplasticizer and 144 kg/m3 of extra water. The initial curing for this mix was 0 day at 25ªC. A compressive test after90 days was conducted with a result of 46,4151 MPa.
Formulation includes 400 kg of FA powder, 1688 kg of aggregate, and the water-to-powder ratio is: 0,55779 .Powder percentual composition is: SiO2: 32,29%, Al2O3: 16,25%, Fe2O3:2,35%, CaO: 42,45%. The amount of the dry fraction of Na2O from the Na2SiO3 solution is10,26kg/m3. The amount of the dry fraction of SiO2 from the Na2SiO3 solution is 24,62 kg/m3. The amount of Na(OH) solution per m3 is: 76 kg, with a molarity of: 12,5. The mix also includes 0 kg/m3 of superplasticizer and 144 kg/m3 of extra water. The initial curing for this mix was 0 day at 25ªC. A compressive test after180 days was conducted with a result of 47,1698 MPa.
Formulation includes 400 kg of FA powder, 1688 kg of aggregate, and the water-to-powder ratio is: 0,55779 .Powder percentual composition is: SiO2: 32,29%, Al2O3: 16,25%, Fe2O3:2,35%, CaO: 42,45%. The amount of the dry fraction of Na2O from the Na2SiO3 solution is10,26kg/m3. The amount of the dry fraction of SiO2 from the Na2SiO3 solution is 24,62 kg/m3. The amount of Na(OH) solution per m3 is: 76 kg, with a molarity of: 12,5. The mix also includes 0 kg/m3 of superplasticizer and 144 kg/m3 of extra water. The initial curing for this mix was 0 day at 25ªC. A compressive test after7 days was conducted with a result of 28,3019 MPa.
Formulation includes 400 kg of FA powder, 1688 kg of aggregate, and the water-to-powder ratio is: 0,55779 .Powder percentual composition is: SiO2: 32,29%, Al2O3: 16,25%, Fe2O3:2,35%, CaO: 42,45%. The amount of the dry fraction of Na2O from the Na2SiO3 solution is10,26kg/m3. The amount of the dry fraction of SiO2 from the Na2SiO3 solution is 24,62 kg/m3. The amount of Na(OH) solution per m3 is: 76 kg, with a molarity of: 12,5. The mix also includes 0 kg/m3 of superplasticizer and 144 kg/m3 of extra water. The initial curing for this mix was 0 day at 25ªC. A compressive test after28 days was conducted with a result of 34,717 MPa.
Formulation includes 400 kg of FA powder, 1664 kg of aggregate, and the water-to-powder ratio is: 0,5773 .Powder percentual composition is: SiO2: 32,29%, Al2O3: 16,25%, Fe2O3:2,35%, CaO: 42,45%. The amount of the dry fraction of Na2O from the Na2SiO3 solution is16,2kg/m3. The amount of the dry fraction of SiO2 from the Na2SiO3 solution is 38,88 kg/m3. The amount of Na(OH) solution per m3 is: 68 kg, with a molarity of: 12,5. The mix also includes 0 kg/m3 of superplasticizer and 132 kg/m3 of extra water. The initial curing for this mix was 0 day at 25ªC. A compressive test after180 days was conducted with a result of 73,5849 MPa.
Formulation includes 400 kg of FA powder, 1664 kg of aggregate, and the water-to-powder ratio is: 0,5773 .Powder percentual composition is: SiO2: 32,29%, Al2O3: 16,25%, Fe2O3:2,35%, CaO: 42,45%. The amount of the dry fraction of Na2O from the Na2SiO3 solution is16,2kg/m3. The amount of the dry fraction of SiO2 from the Na2SiO3 solution is 38,88 kg/m3. The amount of Na(OH) solution per m3 is: 68 kg, with a molarity of: 12,5. The mix also includes 0 kg/m3 of superplasticizer and 132 kg/m3 of extra water. The initial curing for this mix was 0 day at 25ªC. A compressive test after7 days was conducted with a result of 40 MPa.
Formulation includes 400 kg of FA powder, 1664 kg of aggregate, and the water-to-powder ratio is: 0,5773 .Powder percentual composition is: SiO2: 32,29%, Al2O3: 16,25%, Fe2O3:2,35%, CaO: 42,45%. The amount of the dry fraction of Na2O from the Na2SiO3 solution is16,2kg/m3. The amount of the dry fraction of SiO2 from the Na2SiO3 solution is 38,88 kg/m3. The amount of Na(OH) solution per m3 is: 68 kg, with a molarity of: 12,5. The mix also includes 0 kg/m3 of superplasticizer and 132 kg/m3 of extra water. The initial curing for this mix was 0 day at 25ªC. A compressive test after90 days was conducted with a result of 75,4717 MPa.
Formulation includes 400 kg of FA powder, 1664 kg of aggregate, and the water-to-powder ratio is: 0,5773 .Powder percentual composition is: SiO2: 32,29%, Al2O3: 16,25%, Fe2O3:2,35%, CaO: 42,45%. The amount of the dry fraction of Na2O from the Na2SiO3 solution is16,2kg/m3. The amount of the dry fraction of SiO2 from the Na2SiO3 solution is 38,88 kg/m3. The amount of Na(OH) solution per m3 is: 68 kg, with a molarity of: 12,5. The mix also includes 0 kg/m3 of superplasticizer and 132 kg/m3 of extra water. The initial curing for this mix was 0 day at 25ªC. A compressive test after28 days was conducted with a result of 62,2642 MPa.
Formulation includes 400 kg of FA powder, 1672 kg of aggregate, and the water-to-powder ratio is: 0,5582 .Powder percentual composition is: SiO2: 34,133%, Al2O3: 19,088%, Fe2O3:2,115%, CaO: 38,205%. The amount of the dry fraction of Na2O from the Na2SiO3 solution is10,8kg/m3. The amount of the dry fraction of SiO2 from the Na2SiO3 solution is 25,92 kg/m3. The amount of Na(OH) solution per m3 is: 80 kg, with a molarity of: 12,5. The mix also includes 0 kg/m3 of superplasticizer and 140 kg/m3 of extra water. The initial curing for this mix was 0 day at 25ªC. A compressive test after180 days was conducted with a result of 57,7358 MPa.
Formulation includes 400 kg of FA powder, 1672 kg of aggregate, and the water-to-powder ratio is: 0,5582 .Powder percentual composition is: SiO2: 34,133%, Al2O3: 19,088%, Fe2O3:2,115%, CaO: 38,205%. The amount of the dry fraction of Na2O from the Na2SiO3 solution is10,8kg/m3. The amount of the dry fraction of SiO2 from the Na2SiO3 solution is 25,92 kg/m3. The amount of Na(OH) solution per m3 is: 80 kg, with a molarity of: 12,5. The mix also includes 0 kg/m3 of superplasticizer and 140 kg/m3 of extra water. The initial curing for this mix was 0 day at 25ªC. A compressive test after90 days was conducted with a result of 55,8491 MPa.
Formulation includes 400 kg of FA powder, 1672 kg of aggregate, and the water-to-powder ratio is: 0,5582 .Powder percentual composition is: SiO2: 34,133%, Al2O3: 19,088%, Fe2O3:2,115%, CaO: 38,205%. The amount of the dry fraction of Na2O from the Na2SiO3 solution is10,8kg/m3. The amount of the dry fraction of SiO2 from the Na2SiO3 solution is 25,92 kg/m3. The amount of Na(OH) solution per m3 is: 80 kg, with a molarity of: 12,5. The mix also includes 0 kg/m3 of superplasticizer and 140 kg/m3 of extra water. The initial curing for this mix was 0 day at 25ªC. A compressive test after7 days was conducted with a result of 41,8868 MPa.
Formulation includes 400 kg of FA powder, 1672 kg of aggregate, and the water-to-powder ratio is: 0,5582 .Powder percentual composition is: SiO2: 34,133%, Al2O3: 19,088%, Fe2O3:2,115%, CaO: 38,205%. The amount of the dry fraction of Na2O from the Na2SiO3 solution is10,8kg/m3. The amount of the dry fraction of SiO2 from the Na2SiO3 solution is 25,92 kg/m3. The amount of Na(OH) solution per m3 is: 80 kg, with a molarity of: 12,5. The mix also includes 0 kg/m3 of superplasticizer and 140 kg/m3 of extra water. The initial curing for this mix was 0 day at 25ªC. A compressive test after28 days was conducted with a result of 49,8113 MPa.
Formulation includes 400 kg of FA powder, 1632 kg of aggregate, and the water-to-powder ratio is: 0,58394 .Powder percentual composition is: SiO2: 34,133%, Al2O3: 19,088%, Fe2O3:2,115%, CaO: 38,205%. The amount of the dry fraction of Na2O from the Na2SiO3 solution is18,36kg/m3. The amount of the dry fraction of SiO2 from the Na2SiO3 solution is 44,06 kg/m3. The amount of Na(OH) solution per m3 is: 72 kg, with a molarity of: 12,5. The mix also includes 0 kg/m3 of superplasticizer and 124 kg/m3 of extra water. The initial curing for this mix was 0 day at 25ªC. A compressive test after180 days was conducted with a result of 76,9811 MPa.
Formulation includes 400 kg of FA powder, 1632 kg of aggregate, and the water-to-powder ratio is: 0,58394 .Powder percentual composition is: SiO2: 34,133%, Al2O3: 19,088%, Fe2O3:2,115%, CaO: 38,205%. The amount of the dry fraction of Na2O from the Na2SiO3 solution is18,36kg/m3. The amount of the dry fraction of SiO2 from the Na2SiO3 solution is 44,06 kg/m3. The amount of Na(OH) solution per m3 is: 72 kg, with a molarity of: 12,5. The mix also includes 0 kg/m3 of superplasticizer and 124 kg/m3 of extra water. The initial curing for this mix was 0 day at 25ªC. A compressive test after28 days was conducted with a result of 71,6981 MPa.
Formulation includes 400 kg of FA powder, 1632 kg of aggregate, and the water-to-powder ratio is: 0,58394 .Powder percentual composition is: SiO2: 34,133%, Al2O3: 19,088%, Fe2O3:2,115%, CaO: 38,205%. The amount of the dry fraction of Na2O from the Na2SiO3 solution is18,36kg/m3. The amount of the dry fraction of SiO2 from the Na2SiO3 solution is 44,06 kg/m3. The amount of Na(OH) solution per m3 is: 72 kg, with a molarity of: 12,5. The mix also includes 0 kg/m3 of superplasticizer and 124 kg/m3 of extra water. The initial curing for this mix was 0 day at 25ªC. A compressive test after7 days was conducted with a result of 60,7547 MPa.
Formulation includes 400 kg of FA powder, 1632 kg of aggregate, and the water-to-powder ratio is: 0,58394 .Powder percentual composition is: SiO2: 34,133%, Al2O3: 19,088%, Fe2O3:2,115%, CaO: 38,205%. The amount of the dry fraction of Na2O from the Na2SiO3 solution is18,36kg/m3. The amount of the dry fraction of SiO2 from the Na2SiO3 solution is 44,06 kg/m3. The amount of Na(OH) solution per m3 is: 72 kg, with a molarity of: 12,5. The mix also includes 0 kg/m3 of superplasticizer and 124 kg/m3 of extra water. The initial curing for this mix was 0 day at 25ªC. A compressive test after90 days was conducted with a result of 76,9811 MPa.
Formulation includes 400 kg of FA powder, 1608 kg of aggregate, and the water-to-powder ratio is: 0,61427 .Powder percentual composition is: SiO2: 34,133%, Al2O3: 19,088%, Fe2O3:2,115%, CaO: 38,205%. The amount of the dry fraction of Na2O from the Na2SiO3 solution is25,38kg/m3. The amount of the dry fraction of SiO2 from the Na2SiO3 solution is 60,91 kg/m3. The amount of Na(OH) solution per m3 is: 64 kg, with a molarity of: 12,5. The mix also includes 0 kg/m3 of superplasticizer and 112 kg/m3 of extra water. The initial curing for this mix was 0 day at 25ªC. A compressive test after28 days was conducted with a result of 70,9434 MPa.
Formulation includes 400 kg of FA powder, 1608 kg of aggregate, and the water-to-powder ratio is: 0,61427 .Powder percentual composition is: SiO2: 34,133%, Al2O3: 19,088%, Fe2O3:2,115%, CaO: 38,205%. The amount of the dry fraction of Na2O from the Na2SiO3 solution is25,38kg/m3. The amount of the dry fraction of SiO2 from the Na2SiO3 solution is 60,91 kg/m3. The amount of Na(OH) solution per m3 is: 64 kg, with a molarity of: 12,5. The mix also includes 0 kg/m3 of superplasticizer and 112 kg/m3 of extra water. The initial curing for this mix was 0 day at 25ªC. A compressive test after7 days was conducted with a result of 47,1698 MPa.
Formulation includes 400 kg of FA powder, 1608 kg of aggregate, and the water-to-powder ratio is: 0,61427 .Powder percentual composition is: SiO2: 34,133%, Al2O3: 19,088%, Fe2O3:2,115%, CaO: 38,205%. The amount of the dry fraction of Na2O from the Na2SiO3 solution is25,38kg/m3. The amount of the dry fraction of SiO2 from the Na2SiO3 solution is 60,91 kg/m3. The amount of Na(OH) solution per m3 is: 64 kg, with a molarity of: 12,5. The mix also includes 0 kg/m3 of superplasticizer and 112 kg/m3 of extra water. The initial curing for this mix was 0 day at 25ªC. A compressive test after90 days was conducted with a result of 71,3208 MPa.
Formulation includes 400 kg of FA powder, 1608 kg of aggregate, and the water-to-powder ratio is: 0,61427 .Powder percentual composition is: SiO2: 34,133%, Al2O3: 19,088%, Fe2O3:2,115%, CaO: 38,205%. The amount of the dry fraction of Na2O from the Na2SiO3 solution is25,38kg/m3. The amount of the dry fraction of SiO2 from the Na2SiO3 solution is 60,91 kg/m3. The amount of Na(OH) solution per m3 is: 64 kg, with a molarity of: 12,5. The mix also includes 0 kg/m3 of superplasticizer and 112 kg/m3 of extra water. The initial curing for this mix was 0 day at 25ªC. A compressive test after180 days was conducted with a result of 76,2264 MPa.
Formulation includes 400 kg of FA powder, 1616 kg of aggregate, and the water-to-powder ratio is: 0,58603 .Powder percentual composition is: SiO2: 35,976%, Al2O3: 21,926%, Fe2O3:1,88%, CaO: 33,96%. The amount of the dry fraction of Na2O from the Na2SiO3 solution is17,82kg/m3. The amount of the dry fraction of SiO2 from the Na2SiO3 solution is 42,77 kg/m3. The amount of Na(OH) solution per m3 is: 78 kg, with a molarity of: 12,5. The mix also includes 0 kg/m3 of superplasticizer and 124 kg/m3 of extra water. The initial curing for this mix was 0 day at 25ªC. A compressive test after28 days was conducted with a result of 50,9434 MPa.
Formulation includes 400 kg of FA powder, 1616 kg of aggregate, and the water-to-powder ratio is: 0,58603 .Powder percentual composition is: SiO2: 35,976%, Al2O3: 21,926%, Fe2O3:1,88%, CaO: 33,96%. The amount of the dry fraction of Na2O from the Na2SiO3 solution is17,82kg/m3. The amount of the dry fraction of SiO2 from the Na2SiO3 solution is 42,77 kg/m3. The amount of Na(OH) solution per m3 is: 78 kg, with a molarity of: 12,5. The mix also includes 0 kg/m3 of superplasticizer and 124 kg/m3 of extra water. The initial curing for this mix was 0 day at 25ªC. A compressive test after7 days was conducted with a result of 45,6604 MPa.
Formulation includes 400 kg of FA powder, 1616 kg of aggregate, and the water-to-powder ratio is: 0,58603 .Powder percentual composition is: SiO2: 35,976%, Al2O3: 21,926%, Fe2O3:1,88%, CaO: 33,96%. The amount of the dry fraction of Na2O from the Na2SiO3 solution is17,82kg/m3. The amount of the dry fraction of SiO2 from the Na2SiO3 solution is 42,77 kg/m3. The amount of Na(OH) solution per m3 is: 78 kg, with a molarity of: 12,5. The mix also includes 0 kg/m3 of superplasticizer and 124 kg/m3 of extra water. The initial curing for this mix was 0 day at 25ªC. A compressive test after90 days was conducted with a result of 56,2264 MPa.
Formulation includes 400 kg of FA powder, 1616 kg of aggregate, and the water-to-powder ratio is: 0,58603 .Powder percentual composition is: SiO2: 35,976%, Al2O3: 21,926%, Fe2O3:1,88%, CaO: 33,96%. The amount of the dry fraction of Na2O from the Na2SiO3 solution is17,82kg/m3. The amount of the dry fraction of SiO2 from the Na2SiO3 solution is 42,77 kg/m3. The amount of Na(OH) solution per m3 is: 78 kg, with a molarity of: 12,5. The mix also includes 0 kg/m3 of superplasticizer and 124 kg/m3 of extra water. The initial curing for this mix was 0 day at 25ªC. A compressive test after180 days was conducted with a result of 64,9057 MPa.
Formulation includes 400 kg of FA powder, 1584 kg of aggregate, and the water-to-powder ratio is: 0,61468 .Powder percentual composition is: SiO2: 35,976%, Al2O3: 21,926%, Fe2O3:1,88%, CaO: 33,96%. The amount of the dry fraction of Na2O from the Na2SiO3 solution is25,92kg/m3. The amount of the dry fraction of SiO2 from the Na2SiO3 solution is 62,21 kg/m3. The amount of Na(OH) solution per m3 is: 68 kg, with a molarity of: 12,5. The mix also includes 0 kg/m3 of superplasticizer and 108 kg/m3 of extra water. The initial curing for this mix was 0 day at 25ªC. A compressive test after7 days was conducted with a result of 45,6604 MPa.
Formulation includes 400 kg of FA powder, 1584 kg of aggregate, and the water-to-powder ratio is: 0,61468 .Powder percentual composition is: SiO2: 35,976%, Al2O3: 21,926%, Fe2O3:1,88%, CaO: 33,96%. The amount of the dry fraction of Na2O from the Na2SiO3 solution is25,92kg/m3. The amount of the dry fraction of SiO2 from the Na2SiO3 solution is 62,21 kg/m3. The amount of Na(OH) solution per m3 is: 68 kg, with a molarity of: 12,5. The mix also includes 0 kg/m3 of superplasticizer and 108 kg/m3 of extra water. The initial curing for this mix was 0 day at 25ªC. A compressive test after90 days was conducted with a result of 69,434 MPa.
Formulation includes 400 kg of FA powder, 1584 kg of aggregate, and the water-to-powder ratio is: 0,61468 .Powder percentual composition is: SiO2: 35,976%, Al2O3: 21,926%, Fe2O3:1,88%, CaO: 33,96%. The amount of the dry fraction of Na2O from the Na2SiO3 solution is25,92kg/m3. The amount of the dry fraction of SiO2 from the Na2SiO3 solution is 62,21 kg/m3. The amount of Na(OH) solution per m3 is: 68 kg, with a molarity of: 12,5. The mix also includes 0 kg/m3 of superplasticizer and 108 kg/m3 of extra water. The initial curing for this mix was 0 day at 25ªC. A compressive test after28 days was conducted with a result of 61,1321 MPa.
Formulation includes 400 kg of FA powder, 1584 kg of aggregate, and the water-to-powder ratio is: 0,61468 .Powder percentual composition is: SiO2: 35,976%, Al2O3: 21,926%, Fe2O3:1,88%, CaO: 33,96%. The amount of the dry fraction of Na2O from the Na2SiO3 solution is25,92kg/m3. The amount of the dry fraction of SiO2 from the Na2SiO3 solution is 62,21 kg/m3. The amount of Na(OH) solution per m3 is: 68 kg, with a molarity of: 12,5. The mix also includes 0 kg/m3 of superplasticizer and 108 kg/m3 of extra water. The initial curing for this mix was 0 day at 25ªC. A compressive test after180 days was conducted with a result of 73,9623 MPa.
Formulation includes 400 kg of FA powder, 1536 kg of aggregate, and the water-to-powder ratio is: 0,64124 .Powder percentual composition is: SiO2: 35,976%, Al2O3: 21,926%, Fe2O3:1,88%, CaO: 33,96%. The amount of the dry fraction of Na2O from the Na2SiO3 solution is34,56kg/m3. The amount of the dry fraction of SiO2 from the Na2SiO3 solution is 82,94 kg/m3. The amount of Na(OH) solution per m3 is: 60 kg, with a molarity of: 12,5. The mix also includes 0 kg/m3 of superplasticizer and 88 kg/m3 of extra water. The initial curing for this mix was 0 day at 25ªC. A compressive test after90 days was conducted with a result of 75,4717 MPa.
Formulation includes 400 kg of FA powder, 1536 kg of aggregate, and the water-to-powder ratio is: 0,64124 .Powder percentual composition is: SiO2: 35,976%, Al2O3: 21,926%, Fe2O3:1,88%, CaO: 33,96%. The amount of the dry fraction of Na2O from the Na2SiO3 solution is34,56kg/m3. The amount of the dry fraction of SiO2 from the Na2SiO3 solution is 82,94 kg/m3. The amount of Na(OH) solution per m3 is: 60 kg, with a molarity of: 12,5. The mix also includes 0 kg/m3 of superplasticizer and 88 kg/m3 of extra water. The initial curing for this mix was 0 day at 25ªC. A compressive test after180 days was conducted with a result of 76,9811 MPa.
Formulation includes 400 kg of FA powder, 1536 kg of aggregate, and the water-to-powder ratio is: 0,64124 .Powder percentual composition is: SiO2: 35,976%, Al2O3: 21,926%, Fe2O3:1,88%, CaO: 33,96%. The amount of the dry fraction of Na2O from the Na2SiO3 solution is34,56kg/m3. The amount of the dry fraction of SiO2 from the Na2SiO3 solution is 82,94 kg/m3. The amount of Na(OH) solution per m3 is: 60 kg, with a molarity of: 12,5. The mix also includes 0 kg/m3 of superplasticizer and 88 kg/m3 of extra water. The initial curing for this mix was 0 day at 25ªC. A compressive test after28 days was conducted with a result of 57,3585 MPa.
Formulation includes 400 kg of FA powder, 1536 kg of aggregate, and the water-to-powder ratio is: 0,64124 .Powder percentual composition is: SiO2: 35,976%, Al2O3: 21,926%, Fe2O3:1,88%, CaO: 33,96%. The amount of the dry fraction of Na2O from the Na2SiO3 solution is34,56kg/m3. The amount of the dry fraction of SiO2 from the Na2SiO3 solution is 82,94 kg/m3. The amount of Na(OH) solution per m3 is: 60 kg, with a molarity of: 12,5. The mix also includes 0 kg/m3 of superplasticizer and 88 kg/m3 of extra water. The initial curing for this mix was 0 day at 25ªC. A compressive test after7 days was conducted with a result of 40,7547 MPa.
Formulation includes 424 kg of FA powder, 1653 kg of aggregate, and the water-to-powder ratio is: 0,586108575 .Powder percentual composition is: SiO2: 34,58%, Al2O3: 13,69%, Fe2O3:0,44%, CaO: 40,67%. The amount of the dry fraction of Na2O from the Na2SiO3 solution is6,88kg/m3. The amount of the dry fraction of SiO2 from the Na2SiO3 solution is 13,58 kg/m3. The amount of Na(OH) solution per m3 is: 13 kg, with a molarity of: 12,55762352. The mix also includes 0 kg/m3 of superplasticizer and 216 kg/m3 of extra water. The initial curing for this mix was 0 day at 25ªC. A compressive test after7 days was conducted with a result of 32,808 MPa.
Formulation includes 424 kg of FA powder, 1653 kg of aggregate, and the water-to-powder ratio is: 0,586108575 .Powder percentual composition is: SiO2: 34,58%, Al2O3: 13,69%, Fe2O3:0,44%, CaO: 40,67%. The amount of the dry fraction of Na2O from the Na2SiO3 solution is6,88kg/m3. The amount of the dry fraction of SiO2 from the Na2SiO3 solution is 13,58 kg/m3. The amount of Na(OH) solution per m3 is: 13 kg, with a molarity of: 12,55762352. The mix also includes 0 kg/m3 of superplasticizer and 216 kg/m3 of extra water. The initial curing for this mix was 0 day at 25ªC. A compressive test after3 days was conducted with a result of 29,6562 MPa.
Formulation includes 424 kg of FA powder, 1653 kg of aggregate, and the water-to-powder ratio is: 0,586108575 .Powder percentual composition is: SiO2: 34,58%, Al2O3: 13,69%, Fe2O3:0,44%, CaO: 40,67%. The amount of the dry fraction of Na2O from the Na2SiO3 solution is6,88kg/m3. The amount of the dry fraction of SiO2 from the Na2SiO3 solution is 13,58 kg/m3. The amount of Na(OH) solution per m3 is: 13 kg, with a molarity of: 12,55762352. The mix also includes 0 kg/m3 of superplasticizer and 216 kg/m3 of extra water. The initial curing for this mix was 0 day at 25ªC. A compressive test after28 days was conducted with a result of 41,9771 MPa.
Formulation includes 424 kg of FA powder, 1653 kg of aggregate, and the water-to-powder ratio is: 0,596033882783019 .Powder percentual composition is: SiO2: 34,58%, Al2O3: 13,69%, Fe2O3:0,44%, CaO: 40,67%. The amount of the dry fraction of Na2O from the Na2SiO3 solution is8,6kg/m3. The amount of the dry fraction of SiO2 from the Na2SiO3 solution is 16,97 kg/m3. The amount of Na(OH) solution per m3 is: 16,3 kg, with a molarity of: 12,45035847. The mix also includes 0 kg/m3 of superplasticizer and 212 kg/m3 of extra water. The initial curing for this mix was 0 day at 25ªC. A compressive test after28 days was conducted with a result of 48,1375 MPa.
Formulation includes 424 kg of FA powder, 1653 kg of aggregate, and the water-to-powder ratio is: 0,596033882783019 .Powder percentual composition is: SiO2: 34,58%, Al2O3: 13,69%, Fe2O3:0,44%, CaO: 40,67%. The amount of the dry fraction of Na2O from the Na2SiO3 solution is8,6kg/m3. The amount of the dry fraction of SiO2 from the Na2SiO3 solution is 16,97 kg/m3. The amount of Na(OH) solution per m3 is: 16,3 kg, with a molarity of: 12,45035847. The mix also includes 0 kg/m3 of superplasticizer and 212 kg/m3 of extra water. The initial curing for this mix was 0 day at 25ªC. A compressive test after7 days was conducted with a result of 39,5415 MPa.
Formulation includes 424 kg of FA powder, 1653 kg of aggregate, and the water-to-powder ratio is: 0,596033882783019 .Powder percentual composition is: SiO2: 34,58%, Al2O3: 13,69%, Fe2O3:0,44%, CaO: 40,67%. The amount of the dry fraction of Na2O from the Na2SiO3 solution is8,6kg/m3. The amount of the dry fraction of SiO2 from the Na2SiO3 solution is 16,97 kg/m3. The amount of Na(OH) solution per m3 is: 16,3 kg, with a molarity of: 12,45035847. The mix also includes 0 kg/m3 of superplasticizer and 212 kg/m3 of extra water. The initial curing for this mix was 0 day at 25ªC. A compressive test after3 days was conducted with a result of 32,3782 MPa.
Formulation includes 424 kg of FA powder, 1653 kg of aggregate, and the water-to-powder ratio is: 0,605652867688679 .Powder percentual composition is: SiO2: 34,58%, Al2O3: 13,69%, Fe2O3:0,44%, CaO: 40,67%. The amount of the dry fraction of Na2O from the Na2SiO3 solution is10,32kg/m3. The amount of the dry fraction of SiO2 from the Na2SiO3 solution is 20,35 kg/m3. The amount of Na(OH) solution per m3 is: 19,5 kg, with a molarity of: 12,48100522. The mix also includes 0 kg/m3 of superplasticizer and 208 kg/m3 of extra water. The initial curing for this mix was 0 day at 25ªC. A compressive test after28 days was conducted with a result of 51,0029 MPa.
Formulation includes 424 kg of FA powder, 1653 kg of aggregate, and the water-to-powder ratio is: 0,605652867688679 .Powder percentual composition is: SiO2: 34,58%, Al2O3: 13,69%, Fe2O3:0,44%, CaO: 40,67%. The amount of the dry fraction of Na2O from the Na2SiO3 solution is10,32kg/m3. The amount of the dry fraction of SiO2 from the Na2SiO3 solution is 20,35 kg/m3. The amount of Na(OH) solution per m3 is: 19,5 kg, with a molarity of: 12,48100522. The mix also includes 0 kg/m3 of superplasticizer and 208 kg/m3 of extra water. The initial curing for this mix was 0 day at 25ªC. A compressive test after7 days was conducted with a result of 40,5444 MPa.
Formulation includes 424 kg of FA powder, 1653 kg of aggregate, and the water-to-powder ratio is: 0,605652867688679 .Powder percentual composition is: SiO2: 34,58%, Al2O3: 13,69%, Fe2O3:0,44%, CaO: 40,67%. The amount of the dry fraction of Na2O from the Na2SiO3 solution is10,32kg/m3. The amount of the dry fraction of SiO2 from the Na2SiO3 solution is 20,35 kg/m3. The amount of Na(OH) solution per m3 is: 19,5 kg, with a molarity of: 12,48100522. The mix also includes 0 kg/m3 of superplasticizer and 208 kg/m3 of extra water. The initial curing for this mix was 0 day at 25ªC. A compressive test after3 days was conducted with a result of 37,8223 MPa.
Formulation includes 424 kg of FA powder, 1653 kg of aggregate, and the water-to-powder ratio is: 0,586108575 .Powder percentual composition is: SiO2: 34,58%, Al2O3: 13,69%, Fe2O3:0,44%, CaO: 40,67%. The amount of the dry fraction of Na2O from the Na2SiO3 solution is6,88kg/m3. The amount of the dry fraction of SiO2 from the Na2SiO3 solution is 13,58 kg/m3. The amount of Na(OH) solution per m3 is: 13 kg, with a molarity of: 12,55762352. The mix also includes 0 kg/m3 of superplasticizer and 216 kg/m3 of extra water. The initial curing for this mix was 1 day at 60ªC. A compressive test after7 days was conducted with a result of 40,5444 MPa.
Formulation includes 424 kg of FA powder, 1653 kg of aggregate, and the water-to-powder ratio is: 0,586108575 .Powder percentual composition is: SiO2: 34,58%, Al2O3: 13,69%, Fe2O3:0,44%, CaO: 40,67%. The amount of the dry fraction of Na2O from the Na2SiO3 solution is6,88kg/m3. The amount of the dry fraction of SiO2 from the Na2SiO3 solution is 13,58 kg/m3. The amount of Na(OH) solution per m3 is: 13 kg, with a molarity of: 12,55762352. The mix also includes 0 kg/m3 of superplasticizer and 216 kg/m3 of extra water. The initial curing for this mix was 1 day at 60ªC. A compressive test after28 days was conducted with a result of 50,2865 MPa.
Formulation includes 424 kg of FA powder, 1653 kg of aggregate, and the water-to-powder ratio is: 0,586108575 .Powder percentual composition is: SiO2: 34,58%, Al2O3: 13,69%, Fe2O3:0,44%, CaO: 40,67%. The amount of the dry fraction of Na2O from the Na2SiO3 solution is6,88kg/m3. The amount of the dry fraction of SiO2 from the Na2SiO3 solution is 13,58 kg/m3. The amount of Na(OH) solution per m3 is: 13 kg, with a molarity of: 12,55762352. The mix also includes 0 kg/m3 of superplasticizer and 216 kg/m3 of extra water. The initial curing for this mix was 1 day at 60ªC. A compressive test after3 days was conducted with a result of 33,3811 MPa.
Formulation includes 424 kg of FA powder, 1653 kg of aggregate, and the water-to-powder ratio is: 0,596033882783019 .Powder percentual composition is: SiO2: 34,58%, Al2O3: 13,69%, Fe2O3:0,44%, CaO: 40,67%. The amount of the dry fraction of Na2O from the Na2SiO3 solution is8,6kg/m3. The amount of the dry fraction of SiO2 from the Na2SiO3 solution is 16,97 kg/m3. The amount of Na(OH) solution per m3 is: 16,3 kg, with a molarity of: 12,45035847. The mix also includes 0 kg/m3 of superplasticizer and 212 kg/m3 of extra water. The initial curing for this mix was 1 day at 60ªC. A compressive test after28 days was conducted with a result of 57,5931 MPa.
Formulation includes 424 kg of FA powder, 1653 kg of aggregate, and the water-to-powder ratio is: 0,596033882783019 .Powder percentual composition is: SiO2: 34,58%, Al2O3: 13,69%, Fe2O3:0,44%, CaO: 40,67%. The amount of the dry fraction of Na2O from the Na2SiO3 solution is8,6kg/m3. The amount of the dry fraction of SiO2 from the Na2SiO3 solution is 16,97 kg/m3. The amount of Na(OH) solution per m3 is: 16,3 kg, with a molarity of: 12,45035847. The mix also includes 0 kg/m3 of superplasticizer and 212 kg/m3 of extra water. The initial curing for this mix was 1 day at 60ªC. A compressive test after3 days was conducted with a result of 41,5473 MPa.
Formulation includes 424 kg of FA powder, 1653 kg of aggregate, and the water-to-powder ratio is: 0,596033882783019 .Powder percentual composition is: SiO2: 34,58%, Al2O3: 13,69%, Fe2O3:0,44%, CaO: 40,67%. The amount of the dry fraction of Na2O from the Na2SiO3 solution is8,6kg/m3. The amount of the dry fraction of SiO2 from the Na2SiO3 solution is 16,97 kg/m3. The amount of Na(OH) solution per m3 is: 16,3 kg, with a molarity of: 12,45035847. The mix also includes 0 kg/m3 of superplasticizer and 212 kg/m3 of extra water. The initial curing for this mix was 1 day at 60ªC. A compressive test after7 days was conducted with a result of 49,1404 MPa.
Formulation includes 424 kg of FA powder, 1653 kg of aggregate, and the water-to-powder ratio is: 0,605652867688679 .Powder percentual composition is: SiO2: 34,58%, Al2O3: 13,69%, Fe2O3:0,44%, CaO: 40,67%. The amount of the dry fraction of Na2O from the Na2SiO3 solution is10,32kg/m3. The amount of the dry fraction of SiO2 from the Na2SiO3 solution is 20,35 kg/m3. The amount of Na(OH) solution per m3 is: 19,5 kg, with a molarity of: 12,48100522. The mix also includes 0 kg/m3 of superplasticizer and 208 kg/m3 of extra water. The initial curing for this mix was 1 day at 60ªC. A compressive test after28 days was conducted with a result of 62,6074 MPa.
Formulation includes 424 kg of FA powder, 1653 kg of aggregate, and the water-to-powder ratio is: 0,605652867688679 .Powder percentual composition is: SiO2: 34,58%, Al2O3: 13,69%, Fe2O3:0,44%, CaO: 40,67%. The amount of the dry fraction of Na2O from the Na2SiO3 solution is10,32kg/m3. The amount of the dry fraction of SiO2 from the Na2SiO3 solution is 20,35 kg/m3. The amount of Na(OH) solution per m3 is: 19,5 kg, with a molarity of: 12,48100522. The mix also includes 0 kg/m3 of superplasticizer and 208 kg/m3 of extra water. The initial curing for this mix was 1 day at 60ªC. A compressive test after7 days was conducted with a result of 56,447 MPa.
Formulation includes 424 kg of FA powder, 1653 kg of aggregate, and the water-to-powder ratio is: 0,605652867688679 .Powder percentual composition is: SiO2: 34,58%, Al2O3: 13,69%, Fe2O3:0,44%, CaO: 40,67%. The amount of the dry fraction of Na2O from the Na2SiO3 solution is10,32kg/m3. The amount of the dry fraction of SiO2 from the Na2SiO3 solution is 20,35 kg/m3. The amount of Na(OH) solution per m3 is: 19,5 kg, with a molarity of: 12,48100522. The mix also includes 0 kg/m3 of superplasticizer and 208 kg/m3 of extra water. The initial curing for this mix was 1 day at 60ªC. A compressive test after3 days was conducted with a result of 50,8596 MPa.
Formulation includes 420,57 kg of FA powder, 1591,34 kg of aggregate, and the water-to-powder ratio is: 0,299132943624129 .Powder percentual composition is: SiO2: 59,7%, Al2O3: 28,36%, Fe2O3:4,57%, CaO: 2,1%. The amount of the dry fraction of Na2O from the Na2SiO3 solution is26,88kg/m3. The amount of the dry fraction of SiO2 from the Na2SiO3 solution is 57,23 kg/m3. The amount of Na(OH) solution per m3 is: 66,08857143 kg, with a molarity of: 10. The mix also includes 8,41 kg/m3 of superplasticizer and 0 kg/m3 of extra water. The initial curing for this mix was 1 day at 100ªC. A compressive test after7 days was conducted with a result of 37,929 MPa.
Formulation includes 420,57 kg of FA powder, 1590,27 kg of aggregate, and the water-to-powder ratio is: 0,299132943624129 .Powder percentual composition is: SiO2: 59,7%, Al2O3: 28,36%, Fe2O3:4,57%, CaO: 2,1%. The amount of the dry fraction of Na2O from the Na2SiO3 solution is26,88kg/m3. The amount of the dry fraction of SiO2 from the Na2SiO3 solution is 57,23 kg/m3. The amount of Na(OH) solution per m3 is: 66,08857143 kg, with a molarity of: 10. The mix also includes 8,41 kg/m3 of superplasticizer and 0 kg/m3 of extra water. The initial curing for this mix was 1 day at 100ªC. A compressive test after7 days was conducted with a result of 38,9941 MPa.
Formulation includes 420,57 kg of FA powder, 1588,8 kg of aggregate, and the water-to-powder ratio is: 0,299132943624129 .Powder percentual composition is: SiO2: 59,7%, Al2O3: 28,36%, Fe2O3:4,57%, CaO: 2,1%. The amount of the dry fraction of Na2O from the Na2SiO3 solution is26,88kg/m3. The amount of the dry fraction of SiO2 from the Na2SiO3 solution is 57,23 kg/m3. The amount of Na(OH) solution per m3 is: 66,08857143 kg, with a molarity of: 10. The mix also includes 8,41 kg/m3 of superplasticizer and 0 kg/m3 of extra water. The initial curing for this mix was 1 day at 100ªC. A compressive test after7 days was conducted with a result of 39,8817 MPa.
Formulation includes 420,57 kg of FA powder, 1587,72 kg of aggregate, and the water-to-powder ratio is: 0,299132943624129 .Powder percentual composition is: SiO2: 59,7%, Al2O3: 28,36%, Fe2O3:4,57%, CaO: 2,1%. The amount of the dry fraction of Na2O from the Na2SiO3 solution is26,88kg/m3. The amount of the dry fraction of SiO2 from the Na2SiO3 solution is 57,23 kg/m3. The amount of Na(OH) solution per m3 is: 66,08857143 kg, with a molarity of: 10. The mix also includes 8,41 kg/m3 of superplasticizer and 0 kg/m3 of extra water. The initial curing for this mix was 1 day at 100ªC. A compressive test after7 days was conducted with a result of 41,8343 MPa.
Formulation includes 420,57 kg of FA powder, 1581,35 kg of aggregate, and the water-to-powder ratio is: 0,299132943624129 .Powder percentual composition is: SiO2: 59,7%, Al2O3: 28,36%, Fe2O3:4,57%, CaO: 2,1%. The amount of the dry fraction of Na2O from the Na2SiO3 solution is26,88kg/m3. The amount of the dry fraction of SiO2 from the Na2SiO3 solution is 57,23 kg/m3. The amount of Na(OH) solution per m3 is: 66,08857143 kg, with a molarity of: 10. The mix also includes 8,41 kg/m3 of superplasticizer and 0 kg/m3 of extra water. The initial curing for this mix was 1 day at 100ªC. A compressive test after7 days was conducted with a result of 38,9941 MPa.
Formulation includes 365,16 kg of FA powder, 1723,95 kg of aggregate, and the water-to-powder ratio is: 0,313433946763063 .Powder percentual composition is: SiO2: 59,7%, Al2O3: 28,36%, Fe2O3:4,57%, CaO: 2,1%. The amount of the dry fraction of Na2O from the Na2SiO3 solution is24,5kg/m3. The amount of the dry fraction of SiO2 from the Na2SiO3 solution is 52,17 kg/m3. The amount of Na(OH) solution per m3 is: 60,24 kg, with a molarity of: 10. The mix also includes 7,3 kg/m3 of superplasticizer and 0 kg/m3 of extra water. The initial curing for this mix was 1 day at 100ªC. A compressive test after7 days was conducted with a result of 39,8817 MPa.
Formulation includes 365,16 kg of FA powder, 1722,8 kg of aggregate, and the water-to-powder ratio is: 0,313433946763063 .Powder percentual composition is: SiO2: 59,7%, Al2O3: 28,36%, Fe2O3:4,57%, CaO: 2,1%. The amount of the dry fraction of Na2O from the Na2SiO3 solution is24,5kg/m3. The amount of the dry fraction of SiO2 from the Na2SiO3 solution is 52,17 kg/m3. The amount of Na(OH) solution per m3 is: 60,24 kg, with a molarity of: 10. The mix also includes 7,3 kg/m3 of superplasticizer and 0 kg/m3 of extra water. The initial curing for this mix was 1 day at 100ªC. A compressive test after7 days was conducted with a result of 40,9467 MPa.
Formulation includes 365,16 kg of FA powder, 1721,2 kg of aggregate, and the water-to-powder ratio is: 0,313433946763063 .Powder percentual composition is: SiO2: 59,7%, Al2O3: 28,36%, Fe2O3:4,57%, CaO: 2,1%. The amount of the dry fraction of Na2O from the Na2SiO3 solution is24,5kg/m3. The amount of the dry fraction of SiO2 from the Na2SiO3 solution is 52,17 kg/m3. The amount of Na(OH) solution per m3 is: 60,24 kg, with a molarity of: 10. The mix also includes 7,3 kg/m3 of superplasticizer and 0 kg/m3 of extra water. The initial curing for this mix was 1 day at 100ªC. A compressive test after7 days was conducted with a result of 41,8343 MPa.
Formulation includes 365,16 kg of FA powder, 1720,03 kg of aggregate, and the water-to-powder ratio is: 0,313433946763063 .Powder percentual composition is: SiO2: 59,7%, Al2O3: 28,36%, Fe2O3:4,57%, CaO: 2,1%. The amount of the dry fraction of Na2O from the Na2SiO3 solution is24,5kg/m3. The amount of the dry fraction of SiO2 from the Na2SiO3 solution is 52,17 kg/m3. The amount of Na(OH) solution per m3 is: 60,24 kg, with a molarity of: 10. The mix also includes 7,3 kg/m3 of superplasticizer and 0 kg/m3 of extra water. The initial curing for this mix was 1 day at 100ªC. A compressive test after7 days was conducted with a result of 44,3195 MPa.
Formulation includes 365,16 kg of FA powder, 1713,13 kg of aggregate, and the water-to-powder ratio is: 0,313433946763063 .Powder percentual composition is: SiO2: 59,7%, Al2O3: 28,36%, Fe2O3:4,57%, CaO: 2,1%. The amount of the dry fraction of Na2O from the Na2SiO3 solution is24,5kg/m3. The amount of the dry fraction of SiO2 from the Na2SiO3 solution is 52,17 kg/m3. The amount of Na(OH) solution per m3 is: 60,24 kg, with a molarity of: 10. The mix also includes 7,3 kg/m3 of superplasticizer and 0 kg/m3 of extra water. The initial curing for this mix was 1 day at 100ªC. A compressive test after7 days was conducted with a result of 42,0118 MPa.
Formulation includes 309,85 kg of FA powder, 1856,56 kg of aggregate, and the water-to-powder ratio is: 0,299132458092625 .Powder percentual composition is: SiO2: 59,7%, Al2O3: 28,36%, Fe2O3:4,57%, CaO: 2,1%. The amount of the dry fraction of Na2O from the Na2SiO3 solution is19,8kg/m3. The amount of the dry fraction of SiO2 from the Na2SiO3 solution is 42,16 kg/m3. The amount of Na(OH) solution per m3 is: 48,68857143 kg, with a molarity of: 10. The mix also includes 6,2 kg/m3 of superplasticizer and 0 kg/m3 of extra water. The initial curing for this mix was 1 day at 100ªC. A compressive test after7 days was conducted with a result of 42,7219 MPa.
Formulation includes 309,85 kg of FA powder, 1855,32 kg of aggregate, and the water-to-powder ratio is: 0,299132458092625 .Powder percentual composition is: SiO2: 59,7%, Al2O3: 28,36%, Fe2O3:4,57%, CaO: 2,1%. The amount of the dry fraction of Na2O from the Na2SiO3 solution is19,8kg/m3. The amount of the dry fraction of SiO2 from the Na2SiO3 solution is 42,16 kg/m3. The amount of Na(OH) solution per m3 is: 48,68857143 kg, with a molarity of: 10. The mix also includes 6,2 kg/m3 of superplasticizer and 0 kg/m3 of extra water. The initial curing for this mix was 1 day at 100ªC. A compressive test after7 days was conducted with a result of 44,8521 MPa.
Formulation includes 309,85 kg of FA powder, 1853,61 kg of aggregate, and the water-to-powder ratio is: 0,299132458092625 .Powder percentual composition is: SiO2: 59,7%, Al2O3: 28,36%, Fe2O3:4,57%, CaO: 2,1%. The amount of the dry fraction of Na2O from the Na2SiO3 solution is19,8kg/m3. The amount of the dry fraction of SiO2 from the Na2SiO3 solution is 42,16 kg/m3. The amount of Na(OH) solution per m3 is: 48,68857143 kg, with a molarity of: 10. The mix also includes 6,2 kg/m3 of superplasticizer and 0 kg/m3 of extra water. The initial curing for this mix was 1 day at 100ªC. A compressive test after7 days was conducted with a result of 46,8047 MPa.
Formulation includes 309,85 kg of FA powder, 1852,34 kg of aggregate, and the water-to-powder ratio is: 0,299132458092625 .Powder percentual composition is: SiO2: 59,7%, Al2O3: 28,36%, Fe2O3:4,57%, CaO: 2,1%. The amount of the dry fraction of Na2O from the Na2SiO3 solution is19,8kg/m3. The amount of the dry fraction of SiO2 from the Na2SiO3 solution is 42,16 kg/m3. The amount of Na(OH) solution per m3 is: 48,68857143 kg, with a molarity of: 10. The mix also includes 6,2 kg/m3 of superplasticizer and 0 kg/m3 of extra water. The initial curing for this mix was 1 day at 100ªC. A compressive test after7 days was conducted with a result of 51,7751 MPa.
Formulation includes 309,85 kg of FA powder, 1844,9 kg of aggregate, and the water-to-powder ratio is: 0,299132458092625 .Powder percentual composition is: SiO2: 59,7%, Al2O3: 28,36%, Fe2O3:4,57%, CaO: 2,1%. The amount of the dry fraction of Na2O from the Na2SiO3 solution is19,8kg/m3. The amount of the dry fraction of SiO2 from the Na2SiO3 solution is 42,16 kg/m3. The amount of Na(OH) solution per m3 is: 48,68857143 kg, with a molarity of: 10. The mix also includes 6,2 kg/m3 of superplasticizer and 0 kg/m3 of extra water. The initial curing for this mix was 1 day at 100ªC. A compressive test after7 days was conducted with a result of 45,9172 MPa.
Formulation includes 254,54 kg of FA powder, 1989,17 kg of aggregate, and the water-to-powder ratio is: 0,299146614638171 .Powder percentual composition is: SiO2: 59,7%, Al2O3: 28,36%, Fe2O3:4,57%, CaO: 2,1%. The amount of the dry fraction of Na2O from the Na2SiO3 solution is16,27kg/m3. The amount of the dry fraction of SiO2 from the Na2SiO3 solution is 34,64 kg/m3. The amount of Na(OH) solution per m3 is: 39,99714286 kg, with a molarity of: 10. The mix also includes 5,1 kg/m3 of superplasticizer and 0 kg/m3 of extra water. The initial curing for this mix was 1 day at 100ªC. A compressive test after7 days was conducted with a result of 32,9586 MPa.
Formulation includes 254,54 kg of FA powder, 1987,84 kg of aggregate, and the water-to-powder ratio is: 0,299146614638171 .Powder percentual composition is: SiO2: 59,7%, Al2O3: 28,36%, Fe2O3:4,57%, CaO: 2,1%. The amount of the dry fraction of Na2O from the Na2SiO3 solution is16,27kg/m3. The amount of the dry fraction of SiO2 from the Na2SiO3 solution is 34,64 kg/m3. The amount of Na(OH) solution per m3 is: 39,99714286 kg, with a molarity of: 10. The mix also includes 5,1 kg/m3 of superplasticizer and 0 kg/m3 of extra water. The initial curing for this mix was 1 day at 100ªC. A compressive test after7 days was conducted with a result of 34,9112 MPa.
Formulation includes 254,54 kg of FA powder, 1986,01 kg of aggregate, and the water-to-powder ratio is: 0,299146614638171 .Powder percentual composition is: SiO2: 59,7%, Al2O3: 28,36%, Fe2O3:4,57%, CaO: 2,1%. The amount of the dry fraction of Na2O from the Na2SiO3 solution is16,27kg/m3. The amount of the dry fraction of SiO2 from the Na2SiO3 solution is 34,64 kg/m3. The amount of Na(OH) solution per m3 is: 39,99714286 kg, with a molarity of: 10. The mix also includes 5,1 kg/m3 of superplasticizer and 0 kg/m3 of extra water. The initial curing for this mix was 1 day at 100ªC. A compressive test after7 days was conducted with a result of 40,9467 MPa.
Formulation includes 254,54 kg of FA powder, 1984,65 kg of aggregate, and the water-to-powder ratio is: 0,299146614638171 .Powder percentual composition is: SiO2: 59,7%, Al2O3: 28,36%, Fe2O3:4,57%, CaO: 2,1%. The amount of the dry fraction of Na2O from the Na2SiO3 solution is16,27kg/m3. The amount of the dry fraction of SiO2 from the Na2SiO3 solution is 34,64 kg/m3. The amount of Na(OH) solution per m3 is: 39,99714286 kg, with a molarity of: 10. The mix also includes 5,1 kg/m3 of superplasticizer and 0 kg/m3 of extra water. The initial curing for this mix was 1 day at 100ªC. A compressive test after7 days was conducted with a result of 44,8521 MPa.
Formulation includes 254,54 kg of FA powder, 1976,68 kg of aggregate, and the water-to-powder ratio is: 0,299146614638171 .Powder percentual composition is: SiO2: 59,7%, Al2O3: 28,36%, Fe2O3:4,57%, CaO: 2,1%. The amount of the dry fraction of Na2O from the Na2SiO3 solution is16,27kg/m3. The amount of the dry fraction of SiO2 from the Na2SiO3 solution is 34,64 kg/m3. The amount of Na(OH) solution per m3 is: 39,99714286 kg, with a molarity of: 10. The mix also includes 5,1 kg/m3 of superplasticizer and 0 kg/m3 of extra water. The initial curing for this mix was 1 day at 100ªC. A compressive test after7 days was conducted with a result of 40,0592 MPa.
Formulation includes 329,56 kg of FA powder, 1852,34 kg of aggregate, and the water-to-powder ratio is: 0,194966773880325 .Powder percentual composition is: SiO2: 59,7%, Al2O3: 28,36%, Fe2O3:4,57%, CaO: 2,1%. The amount of the dry fraction of Na2O from the Na2SiO3 solution is13,42kg/m3. The amount of the dry fraction of SiO2 from the Na2SiO3 solution is 28,58 kg/m3. The amount of Na(OH) solution per m3 is: 32,99 kg, with a molarity of: 10. The mix also includes 6,6 kg/m3 of superplasticizer and 0 kg/m3 of extra water. The initial curing for this mix was 1 day at 100ªC. A compressive test after7 days was conducted with a result of 39,8148 MPa.
Formulation includes 321,41 kg of FA powder, 1852,34 kg of aggregate, and the water-to-powder ratio is: 0,194722675087894 .Powder percentual composition is: SiO2: 59,7%, Al2O3: 28,36%, Fe2O3:4,57%, CaO: 2,1%. The amount of the dry fraction of Na2O from the Na2SiO3 solution is13,07kg/m3. The amount of the dry fraction of SiO2 from the Na2SiO3 solution is 27,83 kg/m3. The amount of Na(OH) solution per m3 is: 32,14 kg, with a molarity of: 10. The mix also includes 6,43 kg/m3 of superplasticizer and 0 kg/m3 of extra water. The initial curing for this mix was 1 day at 100ªC. A compressive test after7 days was conducted with a result of 37,7778 MPa.
Formulation includes 313,53 kg of FA powder, 1852,34 kg of aggregate, and the water-to-powder ratio is: 0,194329722833541 .Powder percentual composition is: SiO2: 59,7%, Al2O3: 28,36%, Fe2O3:4,57%, CaO: 2,1%. The amount of the dry fraction of Na2O from the Na2SiO3 solution is12,73kg/m3. The amount of the dry fraction of SiO2 from the Na2SiO3 solution is 27,1 kg/m3. The amount of Na(OH) solution per m3 is: 31,28 kg, with a molarity of: 10. The mix also includes 6,27 kg/m3 of superplasticizer and 0 kg/m3 of extra water. The initial curing for this mix was 1 day at 100ªC. A compressive test after7 days was conducted with a result of 34,8148 MPa.
Formulation includes 304,32 kg of FA powder, 1852,34 kg of aggregate, and the water-to-powder ratio is: 0,194652875262881 .Powder percentual composition is: SiO2: 59,7%, Al2O3: 28,36%, Fe2O3:4,57%, CaO: 2,1%. The amount of the dry fraction of Na2O from the Na2SiO3 solution is12,38kg/m3. The amount of the dry fraction of SiO2 from the Na2SiO3 solution is 26,35 kg/m3. The amount of Na(OH) solution per m3 is: 30,4 kg, with a molarity of: 10. The mix also includes 6,09 kg/m3 of superplasticizer and 0 kg/m3 of extra water. The initial curing for this mix was 1 day at 100ªC. A compressive test after7 days was conducted with a result of 30,9259 MPa.
Formulation includes 297,75 kg of FA powder, 1852,34 kg of aggregate, and the water-to-powder ratio is: 0,19470897061293 .Powder percentual composition is: SiO2: 59,7%, Al2O3: 28,36%, Fe2O3:4,57%, CaO: 2,1%. The amount of the dry fraction of Na2O from the Na2SiO3 solution is12,11kg/m3. The amount of the dry fraction of SiO2 from the Na2SiO3 solution is 25,79 kg/m3. The amount of Na(OH) solution per m3 is: 29,77 kg, with a molarity of: 10. The mix also includes 5,95 kg/m3 of superplasticizer and 0 kg/m3 of extra water. The initial curing for this mix was 1 day at 100ªC. A compressive test after7 days was conducted with a result of 29,8148 MPa.
Formulation includes 322,03 kg of FA powder, 1852,34 kg of aggregate, and the water-to-powder ratio is: 0,246924382821476 .Powder percentual composition is: SiO2: 59,7%, Al2O3: 28,36%, Fe2O3:4,57%, CaO: 2,1%. The amount of the dry fraction of Na2O from the Na2SiO3 solution is16,84kg/m3. The amount of the dry fraction of SiO2 from the Na2SiO3 solution is 35,86 kg/m3. The amount of Na(OH) solution per m3 is: 41,4 kg, with a molarity of: 10. The mix also includes 6,44 kg/m3 of superplasticizer and 0 kg/m3 of extra water. The initial curing for this mix was 1 day at 100ªC. A compressive test after7 days was conducted with a result of 48,8889 MPa.
Formulation includes 313,56 kg of FA powder, 1852,34 kg of aggregate, and the water-to-powder ratio is: 0,246925025513458 .Powder percentual composition is: SiO2: 59,7%, Al2O3: 28,36%, Fe2O3:4,57%, CaO: 2,1%. The amount of the dry fraction of Na2O from the Na2SiO3 solution is16,4kg/m3. The amount of the dry fraction of SiO2 from the Na2SiO3 solution is 34,91 kg/m3. The amount of Na(OH) solution per m3 is: 40,31 kg, with a molarity of: 10. The mix also includes 6,27 kg/m3 of superplasticizer and 0 kg/m3 of extra water. The initial curing for this mix was 1 day at 100ªC. A compressive test after7 days was conducted with a result of 44,8148 MPa.
Formulation includes 305,08 kg of FA powder, 1852,34 kg of aggregate, and the water-to-powder ratio is: 0,246933797692409 .Powder percentual composition is: SiO2: 59,7%, Al2O3: 28,36%, Fe2O3:4,57%, CaO: 2,1%. The amount of the dry fraction of Na2O from the Na2SiO3 solution is15,96kg/m3. The amount of the dry fraction of SiO2 from the Na2SiO3 solution is 33,97 kg/m3. The amount of Na(OH) solution per m3 is: 39,22 kg, with a molarity of: 10. The mix also includes 6,1 kg/m3 of superplasticizer and 0 kg/m3 of extra water. The initial curing for this mix was 1 day at 100ªC. A compressive test after7 days was conducted with a result of 41,8519 MPa.
Formulation includes 296,6 kg of FA powder, 1852,34 kg of aggregate, and the water-to-powder ratio is: 0,246926520566419 .Powder percentual composition is: SiO2: 59,7%, Al2O3: 28,36%, Fe2O3:4,57%, CaO: 2,1%. The amount of the dry fraction of Na2O from the Na2SiO3 solution is15,51kg/m3. The amount of the dry fraction of SiO2 from the Na2SiO3 solution is 33,03 kg/m3. The amount of Na(OH) solution per m3 is: 38,13 kg, with a molarity of: 10. The mix also includes 5,93 kg/m3 of superplasticizer and 0 kg/m3 of extra water. The initial curing for this mix was 1 day at 100ªC. A compressive test after7 days was conducted with a result of 38,8889 MPa.
Formulation includes 289,95 kg of FA powder, 1852,34 kg of aggregate, and the water-to-powder ratio is: 0,246938713571305 .Powder percentual composition is: SiO2: 59,7%, Al2O3: 28,36%, Fe2O3:4,57%, CaO: 2,1%. The amount of the dry fraction of Na2O from the Na2SiO3 solution is15,16kg/m3. The amount of the dry fraction of SiO2 from the Na2SiO3 solution is 32,28 kg/m3. The amount of Na(OH) solution per m3 is: 37,28 kg, with a molarity of: 10. The mix also includes 5,8 kg/m3 of superplasticizer and 0 kg/m3 of extra water. The initial curing for this mix was 1 day at 100ªC. A compressive test after7 days was conducted with a result of 34,8148 MPa.
Formulation includes 314,11 kg of FA powder, 1852,34 kg of aggregate, and the water-to-powder ratio is: 0,299134252331986 .Powder percentual composition is: SiO2: 59,7%, Al2O3: 28,36%, Fe2O3:4,57%, CaO: 2,1%. The amount of the dry fraction of Na2O from the Na2SiO3 solution is20,08kg/m3. The amount of the dry fraction of SiO2 from the Na2SiO3 solution is 42,75 kg/m3. The amount of Na(OH) solution per m3 is: 49,36 kg, with a molarity of: 10. The mix also includes 6,28 kg/m3 of superplasticizer and 0 kg/m3 of extra water. The initial curing for this mix was 1 day at 100ªC. A compressive test after7 days was conducted with a result of 59,6296 MPa.
Formulation includes 305,59 kg of FA powder, 1852,34 kg of aggregate, and the water-to-powder ratio is: 0,299128063745541 .Powder percentual composition is: SiO2: 59,7%, Al2O3: 28,36%, Fe2O3:4,57%, CaO: 2,1%. The amount of the dry fraction of Na2O from the Na2SiO3 solution is19,53kg/m3. The amount of the dry fraction of SiO2 from the Na2SiO3 solution is 41,59 kg/m3. The amount of Na(OH) solution per m3 is: 48,02 kg, with a molarity of: 10. The mix also includes 6,11 kg/m3 of superplasticizer and 0 kg/m3 of extra water. The initial curing for this mix was 1 day at 100ªC. A compressive test after7 days was conducted with a result of 55,7407 MPa.
Formulation includes 297,62 kg of FA powder, 1852,34 kg of aggregate, and the water-to-powder ratio is: 0,299133216853706 .Powder percentual composition is: SiO2: 59,7%, Al2O3: 28,36%, Fe2O3:4,57%, CaO: 2,1%. The amount of the dry fraction of Na2O from the Na2SiO3 solution is19,02kg/m3. The amount of the dry fraction of SiO2 from the Na2SiO3 solution is 40,5 kg/m3. The amount of Na(OH) solution per m3 is: 46,77 kg, with a molarity of: 10. The mix also includes 5,95 kg/m3 of superplasticizer and 0 kg/m3 of extra water. The initial curing for this mix was 1 day at 100ªC. A compressive test after7 days was conducted with a result of 51,8519 MPa.
Formulation includes 289,77 kg of FA powder, 1852,34 kg of aggregate, and the water-to-powder ratio is: 0,299099478897056 .Powder percentual composition is: SiO2: 59,7%, Al2O3: 28,36%, Fe2O3:4,57%, CaO: 2,1%. The amount of the dry fraction of Na2O from the Na2SiO3 solution is18,52kg/m3. The amount of the dry fraction of SiO2 from the Na2SiO3 solution is 39,43 kg/m3. The amount of Na(OH) solution per m3 is: 45,52 kg, with a molarity of: 10. The mix also includes 5,79 kg/m3 of superplasticizer and 0 kg/m3 of extra water. The initial curing for this mix was 1 day at 100ªC. A compressive test after7 days was conducted with a result of 48,8889 MPa.
Formulation includes 282,48 kg of FA powder, 1852,34 kg of aggregate, and the water-to-powder ratio is: 0,299133294392523 .Powder percentual composition is: SiO2: 59,7%, Al2O3: 28,36%, Fe2O3:4,57%, CaO: 2,1%. The amount of the dry fraction of Na2O from the Na2SiO3 solution is18,05kg/m3. The amount of the dry fraction of SiO2 from the Na2SiO3 solution is 38,44 kg/m3. The amount of Na(OH) solution per m3 is: 44,39 kg, with a molarity of: 10. The mix also includes 5,65 kg/m3 of superplasticizer and 0 kg/m3 of extra water. The initial curing for this mix was 1 day at 100ªC. A compressive test after7 days was conducted with a result of 45,9259 MPa.
Formulation includes 292,67 kg of FA powder, 1852,34 kg of aggregate, and the water-to-powder ratio is: 0,324899719820959 .Powder percentual composition is: SiO2: 59,7%, Al2O3: 28,36%, Fe2O3:4,57%, CaO: 2,1%. The amount of the dry fraction of Na2O from the Na2SiO3 solution is22,11kg/m3. The amount of the dry fraction of SiO2 from the Na2SiO3 solution is 47,07 kg/m3. The amount of Na(OH) solution per m3 is: 41,45 kg, with a molarity of: 10. The mix also includes 5,85 kg/m3 of superplasticizer and 0 kg/m3 of extra water. The initial curing for this mix was 1 day at 100ªC. A compressive test after7 days was conducted with a result of 46,8519 MPa.
Formulation includes 292,67 kg of FA powder, 1852,34 kg of aggregate, and the water-to-powder ratio is: 0,340439406157105 .Powder percentual composition is: SiO2: 59,7%, Al2O3: 28,36%, Fe2O3:4,57%, CaO: 2,1%. The amount of the dry fraction of Na2O from the Na2SiO3 solution is22,11kg/m3. The amount of the dry fraction of SiO2 from the Na2SiO3 solution is 47,07 kg/m3. The amount of Na(OH) solution per m3 is: 49,03 kg, with a molarity of: 10. The mix also includes 5,85 kg/m3 of superplasticizer and 0 kg/m3 of extra water. The initial curing for this mix was 1 day at 100ªC. A compressive test after7 days was conducted with a result of 43,7037 MPa.
Formulation includes 290,37 kg of FA powder, 1852,34 kg of aggregate, and the water-to-powder ratio is: 0,351352512311878 .Powder percentual composition is: SiO2: 59,7%, Al2O3: 28,36%, Fe2O3:4,57%, CaO: 2,1%. The amount of the dry fraction of Na2O from the Na2SiO3 solution is21,93kg/m3. The amount of the dry fraction of SiO2 from the Na2SiO3 solution is 46,7 kg/m3. The amount of Na(OH) solution per m3 is: 53,93 kg, with a molarity of: 10. The mix also includes 5,81 kg/m3 of superplasticizer and 0 kg/m3 of extra water. The initial curing for this mix was 1 day at 100ªC. A compressive test after7 days was conducted with a result of 40 MPa.
Formulation includes 282,48 kg of FA powder, 1852,34 kg of aggregate, and the water-to-powder ratio is: 0,351326203625035 .Powder percentual composition is: SiO2: 59,7%, Al2O3: 28,36%, Fe2O3:4,57%, CaO: 2,1%. The amount of the dry fraction of Na2O from the Na2SiO3 solution is21,34kg/m3. The amount of the dry fraction of SiO2 from the Na2SiO3 solution is 45,43 kg/m3. The amount of Na(OH) solution per m3 is: 52,46 kg, with a molarity of: 10. The mix also includes 5,65 kg/m3 of superplasticizer and 0 kg/m3 of extra water. The initial curing for this mix was 1 day at 100ªC. A compressive test after7 days was conducted with a result of 36,8519 MPa.
Formulation includes 275,42 kg of FA powder, 1852,34 kg of aggregate, and the water-to-powder ratio is: 0,351344793406434 .Powder percentual composition is: SiO2: 59,7%, Al2O3: 28,36%, Fe2O3:4,57%, CaO: 2,1%. The amount of the dry fraction of Na2O from the Na2SiO3 solution is20,8kg/m3. The amount of the dry fraction of SiO2 from the Na2SiO3 solution is 44,29 kg/m3. The amount of Na(OH) solution per m3 is: 51,15 kg, with a molarity of: 10. The mix also includes 5,51 kg/m3 of superplasticizer and 0 kg/m3 of extra water. The initial curing for this mix was 1 day at 100ªC. A compressive test after7 days was conducted with a result of 31,6667 MPa.
Formulation includes 329,56 kg of FA powder, 1852,34 kg of aggregate, and the water-to-powder ratio is: 0,199093303192135 .Powder percentual composition is: SiO2: 59,7%, Al2O3: 28,36%, Fe2O3:4,57%, CaO: 2,1%. The amount of the dry fraction of Na2O from the Na2SiO3 solution is11,26kg/m3. The amount of the dry fraction of SiO2 from the Na2SiO3 solution is 23,97 kg/m3. The amount of Na(OH) solution per m3 is: 46,14 kg, with a molarity of: 10. The mix also includes 6,59 kg/m3 of superplasticizer and 0 kg/m3 of extra water. The initial curing for this mix was 1 day at 100ªC. A compressive test after7 days was conducted with a result of 40,0592 MPa.
Formulation includes 327,33 kg of FA powder, 1852,34 kg of aggregate, and the water-to-powder ratio is: 0,196540706106987 .Powder percentual composition is: SiO2: 59,7%, Al2O3: 28,36%, Fe2O3:4,57%, CaO: 2,1%. The amount of the dry fraction of Na2O from the Na2SiO3 solution is12,43kg/m3. The amount of the dry fraction of SiO2 from the Na2SiO3 solution is 26,46 kg/m3. The amount of Na(OH) solution per m3 is: 38,18666667 kg, with a molarity of: 10. The mix also includes 6,55 kg/m3 of superplasticizer and 0 kg/m3 of extra water. The initial curing for this mix was 1 day at 100ªC. A compressive test after7 days was conducted with a result of 30,8871 MPa.
Formulation includes 325,75 kg of FA powder, 1852,34 kg of aggregate, and the water-to-powder ratio is: 0,194711783791251 .Powder percentual composition is: SiO2: 59,7%, Al2O3: 28,36%, Fe2O3:4,57%, CaO: 2,1%. The amount of the dry fraction of Na2O from the Na2SiO3 solution is13,25kg/m3. The amount of the dry fraction of SiO2 from the Na2SiO3 solution is 28,21 kg/m3. The amount of Na(OH) solution per m3 is: 32,57428571 kg, with a molarity of: 10. The mix also includes 6,51 kg/m3 of superplasticizer and 0 kg/m3 of extra water. The initial curing for this mix was 1 day at 100ªC. A compressive test after7 days was conducted with a result of 34,0323 MPa.
Formulation includes 324,7 kg of FA powder, 1852,34 kg of aggregate, and the water-to-powder ratio is: 0,193361837850323 .Powder percentual composition is: SiO2: 59,7%, Al2O3: 28,36%, Fe2O3:4,57%, CaO: 2,1%. The amount of the dry fraction of Na2O from the Na2SiO3 solution is13,87kg/m3. The amount of the dry fraction of SiO2 from the Na2SiO3 solution is 29,53 kg/m3. The amount of Na(OH) solution per m3 is: 28,4125 kg, with a molarity of: 10. The mix also includes 6,49 kg/m3 of superplasticizer and 0 kg/m3 of extra water. The initial curing for this mix was 1 day at 100ªC. A compressive test after7 days was conducted with a result of 38,871 MPa.
Formulation includes 323,78 kg of FA powder, 1852,34 kg of aggregate, and the water-to-powder ratio is: 0,192285405028106 .Powder percentual composition is: SiO2: 59,7%, Al2O3: 28,36%, Fe2O3:4,57%, CaO: 2,1%. The amount of the dry fraction of Na2O from the Na2SiO3 solution is14,34kg/m3. The amount of the dry fraction of SiO2 from the Na2SiO3 solution is 30,53 kg/m3. The amount of Na(OH) solution per m3 is: 25,18222222 kg, with a molarity of: 10. The mix also includes 6,47 kg/m3 of superplasticizer and 0 kg/m3 of extra water. The initial curing for this mix was 1 day at 100ªC. A compressive test after7 days was conducted with a result of 35,9677 MPa.
Formulation includes 322,28 kg of FA powder, 1852,34 kg of aggregate, and the water-to-powder ratio is: 0,252557826113938 .Powder percentual composition is: SiO2: 59,7%, Al2O3: 28,36%, Fe2O3:4,57%, CaO: 2,1%. The amount of the dry fraction of Na2O from the Na2SiO3 solution is14,16kg/m3. The amount of the dry fraction of SiO2 from the Na2SiO3 solution is 30,14 kg/m3. The amount of Na(OH) solution per m3 is: 58,012 kg, with a molarity of: 10. The mix also includes 6,45 kg/m3 of superplasticizer and 0 kg/m3 of extra water. The initial curing for this mix was 1 day at 100ªC. A compressive test after7 days was conducted with a result of 33,7903 MPa.
Formulation includes 319,49 kg of FA powder, 1852,34 kg of aggregate, and the water-to-powder ratio is: 0,249269550439763 .Powder percentual composition is: SiO2: 59,7%, Al2O3: 28,36%, Fe2O3:4,57%, CaO: 2,1%. The amount of the dry fraction of Na2O from the Na2SiO3 solution is15,59kg/m3. The amount of the dry fraction of SiO2 from the Na2SiO3 solution is 33,2 kg/m3. The amount of Na(OH) solution per m3 is: 47,92333333 kg, with a molarity of: 10. The mix also includes 6,39 kg/m3 of superplasticizer and 0 kg/m3 of extra water. The initial curing for this mix was 1 day at 100ªC. A compressive test after7 days was conducted with a result of 39,8387 MPa.
Formulation includes 317,67 kg of FA powder, 1852,34 kg of aggregate, and the water-to-powder ratio is: 0,246923255925961 .Powder percentual composition is: SiO2: 59,7%, Al2O3: 28,36%, Fe2O3:4,57%, CaO: 2,1%. The amount of the dry fraction of Na2O from the Na2SiO3 solution is16,61kg/m3. The amount of the dry fraction of SiO2 from the Na2SiO3 solution is 35,37 kg/m3. The amount of Na(OH) solution per m3 is: 40,84285714 kg, with a molarity of: 10. The mix also includes 6,35 kg/m3 of superplasticizer and 0 kg/m3 of extra water. The initial curing for this mix was 1 day at 100ªC. A compressive test after7 days was conducted with a result of 46,8548 MPa.
Formulation includes 316,22 kg of FA powder, 1852,34 kg of aggregate, and the water-to-powder ratio is: 0,245172040035418 .Powder percentual composition is: SiO2: 59,7%, Al2O3: 28,36%, Fe2O3:4,57%, CaO: 2,1%. The amount of the dry fraction of Na2O from the Na2SiO3 solution is17,36kg/m3. The amount of the dry fraction of SiO2 from the Na2SiO3 solution is 36,97 kg/m3. The amount of Na(OH) solution per m3 is: 35,575 kg, with a molarity of: 10. The mix also includes 6,32 kg/m3 of superplasticizer and 0 kg/m3 of extra water. The initial curing for this mix was 1 day at 100ªC. A compressive test after7 days was conducted with a result of 42,7419 MPa.
Formulation includes 315,13 kg of FA powder, 1852,34 kg of aggregate, and the water-to-powder ratio is: 0,243812501729445 .Powder percentual composition is: SiO2: 59,7%, Al2O3: 28,36%, Fe2O3:4,57%, CaO: 2,1%. The amount of the dry fraction of Na2O from the Na2SiO3 solution is17,95kg/m3. The amount of the dry fraction of SiO2 from the Na2SiO3 solution is 38,21 kg/m3. The amount of Na(OH) solution per m3 is: 31,51333333 kg, with a molarity of: 10. The mix also includes 6,3 kg/m3 of superplasticizer and 0 kg/m3 of extra water. The initial curing for this mix was 1 day at 100ªC. A compressive test after7 days was conducted with a result of 37,9032 MPa.
Formulation includes 314,11 kg of FA powder, 1852,34 kg of aggregate, and the water-to-powder ratio is: 0,30599194677024 .Powder percentual composition is: SiO2: 59,7%, Al2O3: 28,36%, Fe2O3:4,57%, CaO: 2,1%. The amount of the dry fraction of Na2O from the Na2SiO3 solution is16,86kg/m3. The amount of the dry fraction of SiO2 from the Na2SiO3 solution is 35,91 kg/m3. The amount of Na(OH) solution per m3 is: 69,104 kg, with a molarity of: 10. The mix also includes 6,28 kg/m3 of superplasticizer and 0 kg/m3 of extra water. The initial curing for this mix was 1 day at 100ªC. A compressive test after7 days was conducted with a result of 46,8548 MPa.
Formulation includes 312,1 kg of FA powder, 1852,34 kg of aggregate, and the water-to-powder ratio is: 0,301984374655559 .Powder percentual composition is: SiO2: 59,7%, Al2O3: 28,36%, Fe2O3:4,57%, CaO: 2,1%. The amount of the dry fraction of Na2O from the Na2SiO3 solution is18,62kg/m3. The amount of the dry fraction of SiO2 from the Na2SiO3 solution is 39,64 kg/m3. The amount of Na(OH) solution per m3 is: 57,21666667 kg, with a molarity of: 10. The mix also includes 6,24 kg/m3 of superplasticizer and 0 kg/m3 of extra water. The initial curing for this mix was 1 day at 100ªC. A compressive test after7 days was conducted with a result of 53,871 MPa.
Formulation includes 309,85 kg of FA powder, 1852,34 kg of aggregate, and the water-to-powder ratio is: 0,299113093884137 .Powder percentual composition is: SiO2: 59,7%, Al2O3: 28,36%, Fe2O3:4,57%, CaO: 2,1%. The amount of the dry fraction of Na2O from the Na2SiO3 solution is19,8kg/m3. The amount of the dry fraction of SiO2 from the Na2SiO3 solution is 42,16 kg/m3. The amount of Na(OH) solution per m3 is: 48,68857143 kg, with a molarity of: 10. The mix also includes 6,19 kg/m3 of superplasticizer and 0 kg/m3 of extra water. The initial curing for this mix was 1 day at 100ªC. A compressive test after7 days was conducted with a result of 57,7419 MPa.
Formulation includes 308,17 kg of FA powder, 1852,34 kg of aggregate, and the water-to-powder ratio is: 0,296983745173119 .Powder percentual composition is: SiO2: 59,7%, Al2O3: 28,36%, Fe2O3:4,57%, CaO: 2,1%. The amount of the dry fraction of Na2O from the Na2SiO3 solution is20,68kg/m3. The amount of the dry fraction of SiO2 from the Na2SiO3 solution is 44,03 kg/m3. The amount of Na(OH) solution per m3 is: 42,3725 kg, with a molarity of: 10. The mix also includes 6,16 kg/m3 of superplasticizer and 0 kg/m3 of extra water. The initial curing for this mix was 1 day at 100ªC. A compressive test after7 days was conducted with a result of 51,6935 MPa.
Formulation includes 306,83 kg of FA powder, 1852,34 kg of aggregate, and the water-to-powder ratio is: 0,29534196929896 .Powder percentual composition is: SiO2: 59,7%, Al2O3: 28,36%, Fe2O3:4,57%, CaO: 2,1%. The amount of the dry fraction of Na2O from the Na2SiO3 solution is21,36kg/m3. The amount of the dry fraction of SiO2 from the Na2SiO3 solution is 45,47 kg/m3. The amount of Na(OH) solution per m3 is: 37,50222222 kg, with a molarity of: 10. The mix also includes 6,14 kg/m3 of superplasticizer and 0 kg/m3 of extra water. The initial curing for this mix was 1 day at 100ªC. A compressive test after7 days was conducted with a result of 42,7419 MPa.
Formulation includes 292,67 kg of FA powder, 1852,34 kg of aggregate, and the water-to-powder ratio is: 0,359433984350976 .Powder percentual composition is: SiO2: 59,7%, Al2O3: 28,36%, Fe2O3:4,57%, CaO: 2,1%. The amount of the dry fraction of Na2O from the Na2SiO3 solution is18,57kg/m3. The amount of the dry fraction of SiO2 from the Na2SiO3 solution is 39,54 kg/m3. The amount of Na(OH) solution per m3 is: 76,092 kg, with a molarity of: 10. The mix also includes 5,85 kg/m3 of superplasticizer and 0 kg/m3 of extra water. The initial curing for this mix was 1 day at 100ªC. A compressive test after7 days was conducted with a result of 40,8065 MPa.
Formulation includes 292,67 kg of FA powder, 1852,34 kg of aggregate, and the water-to-powder ratio is: 0,354706454368401 .Powder percentual composition is: SiO2: 59,7%, Al2O3: 28,36%, Fe2O3:4,57%, CaO: 2,1%. The amount of the dry fraction of Na2O from the Na2SiO3 solution is20,63kg/m3. The amount of the dry fraction of SiO2 from the Na2SiO3 solution is 43,93 kg/m3. The amount of Na(OH) solution per m3 is: 63,41 kg, with a molarity of: 10. The mix also includes 5,85 kg/m3 of superplasticizer and 0 kg/m3 of extra water. The initial curing for this mix was 1 day at 100ªC. A compressive test after7 days was conducted with a result of 42,7419 MPa.
Formulation includes 292,67 kg of FA powder, 1852,34 kg of aggregate, and the water-to-powder ratio is: 0,351329647384426 .Powder percentual composition is: SiO2: 59,7%, Al2O3: 28,36%, Fe2O3:4,57%, CaO: 2,1%. The amount of the dry fraction of Na2O from the Na2SiO3 solution is22,11kg/m3. The amount of the dry fraction of SiO2 from the Na2SiO3 solution is 47,07 kg/m3. The amount of Na(OH) solution per m3 is: 54,35142857 kg, with a molarity of: 10. The mix also includes 5,85 kg/m3 of superplasticizer and 0 kg/m3 of extra water. The initial curing for this mix was 1 day at 100ªC. A compressive test after7 days was conducted with a result of 43,9516 MPa.
Formulation includes 292,67 kg of FA powder, 1852,34 kg of aggregate, and the water-to-powder ratio is: 0,348797042061024 .Powder percentual composition is: SiO2: 59,7%, Al2O3: 28,36%, Fe2O3:4,57%, CaO: 2,1%. The amount of the dry fraction of Na2O from the Na2SiO3 solution is23,21kg/m3. The amount of the dry fraction of SiO2 from the Na2SiO3 solution is 49,42 kg/m3. The amount of Na(OH) solution per m3 is: 47,5575 kg, with a molarity of: 10. The mix also includes 5,85 kg/m3 of superplasticizer and 0 kg/m3 of extra water. The initial curing for this mix was 1 day at 100ªC. A compressive test after7 days was conducted with a result of 41,7742 MPa.
Formulation includes 292,67 kg of FA powder, 1852,34 kg of aggregate, and the water-to-powder ratio is: 0,346827237844671 .Powder percentual composition is: SiO2: 59,7%, Al2O3: 28,36%, Fe2O3:4,57%, CaO: 2,1%. The amount of the dry fraction of Na2O from the Na2SiO3 solution is24,07kg/m3. The amount of the dry fraction of SiO2 from the Na2SiO3 solution is 51,25 kg/m3. The amount of Na(OH) solution per m3 is: 42,27333333 kg, with a molarity of: 10. The mix also includes 5,85 kg/m3 of superplasticizer and 0 kg/m3 of extra water. The initial curing for this mix was 1 day at 100ªC. A compressive test after7 days was conducted with a result of 40,8065 MPa.
Formulation includes 325,75 kg of FA powder, 1852,34 kg of aggregate, and the water-to-powder ratio is: 0,194711783791251 .Powder percentual composition is: SiO2: 59,7%, Al2O3: 28,36%, Fe2O3:4,57%, CaO: 2,1%. The amount of the dry fraction of Na2O from the Na2SiO3 solution is13,25kg/m3. The amount of the dry fraction of SiO2 from the Na2SiO3 solution is 28,21 kg/m3. The amount of Na(OH) solution per m3 is: 32,57428571 kg, with a molarity of: 10. The mix also includes 6,51 kg/m3 of superplasticizer and 0 kg/m3 of extra water. The initial curing for this mix was 1 day at 30ªC. A compressive test after7 days was conducted with a result of 13,8907 MPa.
Formulation includes 325,75 kg of FA powder, 1852,34 kg of aggregate, and the water-to-powder ratio is: 0,194711783791251 .Powder percentual composition is: SiO2: 59,7%, Al2O3: 28,36%, Fe2O3:4,57%, CaO: 2,1%. The amount of the dry fraction of Na2O from the Na2SiO3 solution is13,25kg/m3. The amount of the dry fraction of SiO2 from the Na2SiO3 solution is 28,21 kg/m3. The amount of Na(OH) solution per m3 is: 32,57428571 kg, with a molarity of: 10. The mix also includes 6,51 kg/m3 of superplasticizer and 0 kg/m3 of extra water. The initial curing for this mix was 1 day at 60ªC. A compressive test after7 days was conducted with a result of 27,7387 MPa.
Formulation includes 325,75 kg of FA powder, 1852,34 kg of aggregate, and the water-to-powder ratio is: 0,194711783791251 .Powder percentual composition is: SiO2: 59,7%, Al2O3: 28,36%, Fe2O3:4,57%, CaO: 2,1%. The amount of the dry fraction of Na2O from the Na2SiO3 solution is13,25kg/m3. The amount of the dry fraction of SiO2 from the Na2SiO3 solution is 28,21 kg/m3. The amount of Na(OH) solution per m3 is: 32,57428571 kg, with a molarity of: 10. The mix also includes 6,51 kg/m3 of superplasticizer and 0 kg/m3 of extra water. The initial curing for this mix was 1 day at 70ªC. A compressive test after7 days was conducted with a result of 29,6729 MPa.
Formulation includes 325,75 kg of FA powder, 1852,34 kg of aggregate, and the water-to-powder ratio is: 0,194711783791251 .Powder percentual composition is: SiO2: 59,7%, Al2O3: 28,36%, Fe2O3:4,57%, CaO: 2,1%. The amount of the dry fraction of Na2O from the Na2SiO3 solution is13,25kg/m3. The amount of the dry fraction of SiO2 from the Na2SiO3 solution is 28,21 kg/m3. The amount of Na(OH) solution per m3 is: 32,57428571 kg, with a molarity of: 10. The mix also includes 6,51 kg/m3 of superplasticizer and 0 kg/m3 of extra water. The initial curing for this mix was 1 day at 80ªC. A compressive test after7 days was conducted with a result of 31,6077 MPa.
Formulation includes 325,75 kg of FA powder, 1852,34 kg of aggregate, and the water-to-powder ratio is: 0,194711783791251 .Powder percentual composition is: SiO2: 59,7%, Al2O3: 28,36%, Fe2O3:4,57%, CaO: 2,1%. The amount of the dry fraction of Na2O from the Na2SiO3 solution is13,25kg/m3. The amount of the dry fraction of SiO2 from the Na2SiO3 solution is 28,21 kg/m3. The amount of Na(OH) solution per m3 is: 32,57428571 kg, with a molarity of: 10. The mix also includes 6,51 kg/m3 of superplasticizer and 0 kg/m3 of extra water. The initial curing for this mix was 1 day at 90ªC. A compressive test after7 days was conducted with a result of 35,4998 MPa.
Formulation includes 325,75 kg of FA powder, 1852,34 kg of aggregate, and the water-to-powder ratio is: 0,194711783791251 .Powder percentual composition is: SiO2: 59,7%, Al2O3: 28,36%, Fe2O3:4,57%, CaO: 2,1%. The amount of the dry fraction of Na2O from the Na2SiO3 solution is13,25kg/m3. The amount of the dry fraction of SiO2 from the Na2SiO3 solution is 28,21 kg/m3. The amount of Na(OH) solution per m3 is: 32,57428571 kg, with a molarity of: 10. The mix also includes 6,51 kg/m3 of superplasticizer and 0 kg/m3 of extra water. The initial curing for this mix was 1 day at 30ªC. A compressive test after7 days was conducted with a result of 13,8907 MPa.
Formulation includes 317,67 kg of FA powder, 1852,34 kg of aggregate, and the water-to-powder ratio is: 0,246923255925961 .Powder percentual composition is: SiO2: 59,7%, Al2O3: 28,36%, Fe2O3:4,57%, CaO: 2,1%. The amount of the dry fraction of Na2O from the Na2SiO3 solution is16,61kg/m3. The amount of the dry fraction of SiO2 from the Na2SiO3 solution is 35,37 kg/m3. The amount of Na(OH) solution per m3 is: 40,84285714 kg, with a molarity of: 10. The mix also includes 6,35 kg/m3 of superplasticizer and 0 kg/m3 of extra water. The initial curing for this mix was 1 day at 60ªC. A compressive test after7 days was conducted with a result of 31,6518 MPa.
Formulation includes 317,67 kg of FA powder, 1852,34 kg of aggregate, and the water-to-powder ratio is: 0,246923255925961 .Powder percentual composition is: SiO2: 59,7%, Al2O3: 28,36%, Fe2O3:4,57%, CaO: 2,1%. The amount of the dry fraction of Na2O from the Na2SiO3 solution is16,61kg/m3. The amount of the dry fraction of SiO2 from the Na2SiO3 solution is 35,37 kg/m3. The amount of Na(OH) solution per m3 is: 40,84285714 kg, with a molarity of: 10. The mix also includes 6,35 kg/m3 of superplasticizer and 0 kg/m3 of extra water. The initial curing for this mix was 1 day at 70ªC. A compressive test after7 days was conducted with a result of 33,5866 MPa.
Formulation includes 317,67 kg of FA powder, 1852,34 kg of aggregate, and the water-to-powder ratio is: 0,246923255925961 .Powder percentual composition is: SiO2: 59,7%, Al2O3: 28,36%, Fe2O3:4,57%, CaO: 2,1%. The amount of the dry fraction of Na2O from the Na2SiO3 solution is16,61kg/m3. The amount of the dry fraction of SiO2 from the Na2SiO3 solution is 35,37 kg/m3. The amount of Na(OH) solution per m3 is: 40,84285714 kg, with a molarity of: 10. The mix also includes 6,35 kg/m3 of superplasticizer and 0 kg/m3 of extra water. The initial curing for this mix was 1 day at 80ªC. A compressive test after7 days was conducted with a result of 34,6519 MPa.
Formulation includes 317,67 kg of FA powder, 1852,34 kg of aggregate, and the water-to-powder ratio is: 0,246923255925961 .Powder percentual composition is: SiO2: 59,7%, Al2O3: 28,36%, Fe2O3:4,57%, CaO: 2,1%. The amount of the dry fraction of Na2O from the Na2SiO3 solution is16,61kg/m3. The amount of the dry fraction of SiO2 from the Na2SiO3 solution is 35,37 kg/m3. The amount of Na(OH) solution per m3 is: 40,84285714 kg, with a molarity of: 10. The mix also includes 6,35 kg/m3 of superplasticizer and 0 kg/m3 of extra water. The initial curing for this mix was 1 day at 90ªC. A compressive test after7 days was conducted with a result of 37,673 MPa.
Formulation includes 309,85 kg of FA powder, 1852,34 kg of aggregate, and the water-to-powder ratio is: 0,299113093884137 .Powder percentual composition is: SiO2: 59,7%, Al2O3: 28,36%, Fe2O3:4,57%, CaO: 2,1%. The amount of the dry fraction of Na2O from the Na2SiO3 solution is19,8kg/m3. The amount of the dry fraction of SiO2 from the Na2SiO3 solution is 42,16 kg/m3. The amount of Na(OH) solution per m3 is: 48,68857143 kg, with a molarity of: 10. The mix also includes 6,19 kg/m3 of superplasticizer and 0 kg/m3 of extra water. The initial curing for this mix was 1 day at 30ªC. A compressive test after7 days was conducted with a result of 15,8479 MPa.
Formulation includes 309,85 kg of FA powder, 1852,34 kg of aggregate, and the water-to-powder ratio is: 0,299113093884137 .Powder percentual composition is: SiO2: 59,7%, Al2O3: 28,36%, Fe2O3:4,57%, CaO: 2,1%. The amount of the dry fraction of Na2O from the Na2SiO3 solution is19,8kg/m3. The amount of the dry fraction of SiO2 from the Na2SiO3 solution is 42,16 kg/m3. The amount of Na(OH) solution per m3 is: 48,68857143 kg, with a molarity of: 10. The mix also includes 6,19 kg/m3 of superplasticizer and 0 kg/m3 of extra water. The initial curing for this mix was 1 day at 60ªC. A compressive test after7 days was conducted with a result of 36,4344 MPa.
Formulation includes 309,85 kg of FA powder, 1852,34 kg of aggregate, and the water-to-powder ratio is: 0,299113093884137 .Powder percentual composition is: SiO2: 59,7%, Al2O3: 28,36%, Fe2O3:4,57%, CaO: 2,1%. The amount of the dry fraction of Na2O from the Na2SiO3 solution is19,8kg/m3. The amount of the dry fraction of SiO2 from the Na2SiO3 solution is 42,16 kg/m3. The amount of Na(OH) solution per m3 is: 48,68857143 kg, with a molarity of: 10. The mix also includes 6,19 kg/m3 of superplasticizer and 0 kg/m3 of extra water. The initial curing for this mix was 1 day at 70ªC. A compressive test after7 days was conducted with a result of 40,5424 MPa.
Formulation includes 309,85 kg of FA powder, 1852,34 kg of aggregate, and the water-to-powder ratio is: 0,299113093884137 .Powder percentual composition is: SiO2: 59,7%, Al2O3: 28,36%, Fe2O3:4,57%, CaO: 2,1%. The amount of the dry fraction of Na2O from the Na2SiO3 solution is19,8kg/m3. The amount of the dry fraction of SiO2 from the Na2SiO3 solution is 42,16 kg/m3. The amount of Na(OH) solution per m3 is: 48,68857143 kg, with a molarity of: 10. The mix also includes 6,19 kg/m3 of superplasticizer and 0 kg/m3 of extra water. The initial curing for this mix was 1 day at 80ªC. A compressive test after7 days was conducted with a result of 43,5649 MPa.
Formulation includes 309,85 kg of FA powder, 1852,34 kg of aggregate, and the water-to-powder ratio is: 0,299113093884137 .Powder percentual composition is: SiO2: 59,7%, Al2O3: 28,36%, Fe2O3:4,57%, CaO: 2,1%. The amount of the dry fraction of Na2O from the Na2SiO3 solution is19,8kg/m3. The amount of the dry fraction of SiO2 from the Na2SiO3 solution is 42,16 kg/m3. The amount of Na(OH) solution per m3 is: 48,68857143 kg, with a molarity of: 10. The mix also includes 6,19 kg/m3 of superplasticizer and 0 kg/m3 of extra water. The initial curing for this mix was 1 day at 90ªC. A compressive test after7 days was conducted with a result of 48,5426 MPa.
Formulation includes 292,67 kg of FA powder, 1852,34 kg of aggregate, and the water-to-powder ratio is: 0,351329647384426 .Powder percentual composition is: SiO2: 59,7%, Al2O3: 28,36%, Fe2O3:4,57%, CaO: 2,1%. The amount of the dry fraction of Na2O from the Na2SiO3 solution is22,11kg/m3. The amount of the dry fraction of SiO2 from the Na2SiO3 solution is 47,07 kg/m3. The amount of Na(OH) solution per m3 is: 54,35142857 kg, with a molarity of: 10. The mix also includes 5,85 kg/m3 of superplasticizer and 0 kg/m3 of extra water. The initial curing for this mix was 1 day at 30ªC. A compressive test after7 days was conducted with a result of 14,7602 MPa.
Formulation includes 292,67 kg of FA powder, 1852,34 kg of aggregate, and the water-to-powder ratio is: 0,351329647384426 .Powder percentual composition is: SiO2: 59,7%, Al2O3: 28,36%, Fe2O3:4,57%, CaO: 2,1%. The amount of the dry fraction of Na2O from the Na2SiO3 solution is22,11kg/m3. The amount of the dry fraction of SiO2 from the Na2SiO3 solution is 47,07 kg/m3. The amount of Na(OH) solution per m3 is: 54,35142857 kg, with a molarity of: 10. The mix also includes 5,85 kg/m3 of superplasticizer and 0 kg/m3 of extra water. The initial curing for this mix was 1 day at 60ªC. A compressive test after7 days was conducted with a result of 33,6083 MPa.
Formulation includes 292,67 kg of FA powder, 1852,34 kg of aggregate, and the water-to-powder ratio is: 0,351329647384426 .Powder percentual composition is: SiO2: 59,7%, Al2O3: 28,36%, Fe2O3:4,57%, CaO: 2,1%. The amount of the dry fraction of Na2O from the Na2SiO3 solution is22,11kg/m3. The amount of the dry fraction of SiO2 from the Na2SiO3 solution is 47,07 kg/m3. The amount of Na(OH) solution per m3 is: 54,35142857 kg, with a molarity of: 10. The mix also includes 5,85 kg/m3 of superplasticizer and 0 kg/m3 of extra water. The initial curing for this mix was 1 day at 70ªC. A compressive test after7 days was conducted with a result of 37,4997 MPa.
Formulation includes 292,67 kg of FA powder, 1852,34 kg of aggregate, and the water-to-powder ratio is: 0,351329647384426 .Powder percentual composition is: SiO2: 59,7%, Al2O3: 28,36%, Fe2O3:4,57%, CaO: 2,1%. The amount of the dry fraction of Na2O from the Na2SiO3 solution is22,11kg/m3. The amount of the dry fraction of SiO2 from the Na2SiO3 solution is 47,07 kg/m3. The amount of Na(OH) solution per m3 is: 54,35142857 kg, with a molarity of: 10. The mix also includes 5,85 kg/m3 of superplasticizer and 0 kg/m3 of extra water. The initial curing for this mix was 1 day at 80ªC. A compressive test after7 days was conducted with a result of 39,4345 MPa.
Formulation includes 292,67 kg of FA powder, 1852,34 kg of aggregate, and the water-to-powder ratio is: 0,351329647384426 .Powder percentual composition is: SiO2: 59,7%, Al2O3: 28,36%, Fe2O3:4,57%, CaO: 2,1%. The amount of the dry fraction of Na2O from the Na2SiO3 solution is22,11kg/m3. The amount of the dry fraction of SiO2 from the Na2SiO3 solution is 47,07 kg/m3. The amount of Na(OH) solution per m3 is: 54,35142857 kg, with a molarity of: 10. The mix also includes 5,85 kg/m3 of superplasticizer and 0 kg/m3 of extra water. The initial curing for this mix was 1 day at 90ªC. A compressive test after7 days was conducted with a result of 41,5867 MPa.
Formulation includes 309,85 kg of FA powder, 1852,34 kg of aggregate, and the water-to-powder ratio is: 0,311683969210908 .Powder percentual composition is: SiO2: 59,7%, Al2O3: 28,36%, Fe2O3:4,57%, CaO: 2,1%. The amount of the dry fraction of Na2O from the Na2SiO3 solution is19,8kg/m3. The amount of the dry fraction of SiO2 from the Na2SiO3 solution is 42,16 kg/m3. The amount of Na(OH) solution per m3 is: 48,68857143 kg, with a molarity of: 8. The mix also includes 6,19 kg/m3 of superplasticizer and 0 kg/m3 of extra water. The initial curing for this mix was 1 day at 100ªC. A compressive test after7 days was conducted with a result of 44,9635 MPa.
Formulation includes 309,85 kg of FA powder, 1852,34 kg of aggregate, and the water-to-powder ratio is: 0,28654221858964 .Powder percentual composition is: SiO2: 59,7%, Al2O3: 28,36%, Fe2O3:4,57%, CaO: 2,1%. The amount of the dry fraction of Na2O from the Na2SiO3 solution is19,8kg/m3. The amount of the dry fraction of SiO2 from the Na2SiO3 solution is 42,16 kg/m3. The amount of Na(OH) solution per m3 is: 48,68857143 kg, with a molarity of: 12. The mix also includes 6,19 kg/m3 of superplasticizer and 0 kg/m3 of extra water. The initial curing for this mix was 1 day at 100ªC. A compressive test after7 days was conducted with a result of 46,9783 MPa.
Formulation includes 309,85 kg of FA powder, 1852,34 kg of aggregate, and the water-to-powder ratio is: 0,273971343262869 .Powder percentual composition is: SiO2: 59,7%, Al2O3: 28,36%, Fe2O3:4,57%, CaO: 2,1%. The amount of the dry fraction of Na2O from the Na2SiO3 solution is19,8kg/m3. The amount of the dry fraction of SiO2 from the Na2SiO3 solution is 42,16 kg/m3. The amount of Na(OH) solution per m3 is: 48,68857143 kg, with a molarity of: 14. The mix also includes 6,19 kg/m3 of superplasticizer and 0 kg/m3 of extra water. The initial curing for this mix was 1 day at 100ªC. A compressive test after7 days was conducted with a result of 43,0407 MPa.
Formulation includes 309,85 kg of FA powder, 1852,34 kg of aggregate, and the water-to-powder ratio is: 0,261400467968372 .Powder percentual composition is: SiO2: 59,7%, Al2O3: 28,36%, Fe2O3:4,57%, CaO: 2,1%. The amount of the dry fraction of Na2O from the Na2SiO3 solution is19,8kg/m3. The amount of the dry fraction of SiO2 from the Na2SiO3 solution is 42,16 kg/m3. The amount of Na(OH) solution per m3 is: 48,68857143 kg, with a molarity of: 16. The mix also includes 6,19 kg/m3 of superplasticizer and 0 kg/m3 of extra water. The initial curing for this mix was 1 day at 100ªC. A compressive test after7 days was conducted with a result of 40,8613 MPa.
Formulation includes 309,85 kg of FA powder, 1852,34 kg of aggregate, and the water-to-powder ratio is: 0,261400467968372 .Powder percentual composition is: SiO2: 59,7%, Al2O3: 28,36%, Fe2O3:4,57%, CaO: 2,1%. The amount of the dry fraction of Na2O from the Na2SiO3 solution is19,8kg/m3. The amount of the dry fraction of SiO2 from the Na2SiO3 solution is 42,16 kg/m3. The amount of Na(OH) solution per m3 is: 48,68857143 kg, with a molarity of: 16. The mix also includes 6,19 kg/m3 of superplasticizer and 0 kg/m3 of extra water. The initial curing for this mix was 0,25 day at 100ªC. A compressive test after7 days was conducted with a result of 24,8214 MPa.
Formulation includes 309,85 kg of FA powder, 1852,34 kg of aggregate, and the water-to-powder ratio is: 0,261400467968372 .Powder percentual composition is: SiO2: 59,7%, Al2O3: 28,36%, Fe2O3:4,57%, CaO: 2,1%. The amount of the dry fraction of Na2O from the Na2SiO3 solution is19,8kg/m3. The amount of the dry fraction of SiO2 from the Na2SiO3 solution is 42,16 kg/m3. The amount of Na(OH) solution per m3 is: 48,68857143 kg, with a molarity of: 16. The mix also includes 6,19 kg/m3 of superplasticizer and 0 kg/m3 of extra water. The initial curing for this mix was 0,5 day at 100ªC. A compressive test after7 days was conducted with a result of 35,8929 MPa.
Formulation includes 309,85 kg of FA powder, 1852,34 kg of aggregate, and the water-to-powder ratio is: 0,261400467968372 .Powder percentual composition is: SiO2: 59,7%, Al2O3: 28,36%, Fe2O3:4,57%, CaO: 2,1%. The amount of the dry fraction of Na2O from the Na2SiO3 solution is19,8kg/m3. The amount of the dry fraction of SiO2 from the Na2SiO3 solution is 42,16 kg/m3. The amount of Na(OH) solution per m3 is: 48,68857143 kg, with a molarity of: 16. The mix also includes 6,19 kg/m3 of superplasticizer and 0 kg/m3 of extra water. The initial curing for this mix was 2 day at 100ªC. A compressive test after7 days was conducted with a result of 55,8929 MPa.
Formulation includes 309,85 kg of FA powder, 1852,34 kg of aggregate, and the water-to-powder ratio is: 0,261400467968372 .Powder percentual composition is: SiO2: 59,7%, Al2O3: 28,36%, Fe2O3:4,57%, CaO: 2,1%. The amount of the dry fraction of Na2O from the Na2SiO3 solution is19,8kg/m3. The amount of the dry fraction of SiO2 from the Na2SiO3 solution is 42,16 kg/m3. The amount of Na(OH) solution per m3 is: 48,68857143 kg, with a molarity of: 16. The mix also includes 6,19 kg/m3 of superplasticizer and 0 kg/m3 of extra water. The initial curing for this mix was 3 day at 100ªC. A compressive test after7 days was conducted with a result of 56,9643 MPa.
Formulation includes 350 kg of FA powder, 1845 kg of aggregate, and the water-to-powder ratio is: 0,343044571428571 .Powder percentual composition is: SiO2: 51,7%, Al2O3: 29,1%, Fe2O3:4,76%, CaO: 8,84%. The amount of the dry fraction of Na2O from the Na2SiO3 solution is15,17kg/m3. The amount of the dry fraction of SiO2 from the Na2SiO3 solution is 30,64 kg/m3. The amount of Na(OH) solution per m3 is: 41 kg, with a molarity of: 8. The mix also includes 0 kg/m3 of superplasticizer and 35 kg/m3 of extra water. The initial curing for this mix was 0 day at 35ªC. A compressive test after28 days was conducted with a result of 19,0859 MPa.
Formulation includes 350 kg of FA powder, 1845 kg of aggregate, and the water-to-powder ratio is: 0,343044571428571 .Powder percentual composition is: SiO2: 51,7%, Al2O3: 29,1%, Fe2O3:4,76%, CaO: 8,84%. The amount of the dry fraction of Na2O from the Na2SiO3 solution is15,17kg/m3. The amount of the dry fraction of SiO2 from the Na2SiO3 solution is 30,64 kg/m3. The amount of Na(OH) solution per m3 is: 41 kg, with a molarity of: 8. The mix also includes 0 kg/m3 of superplasticizer and 35 kg/m3 of extra water. The initial curing for this mix was 0 day at 35ªC. A compressive test after7 days was conducted with a result of 14,0338 MPa.
Formulation includes 350 kg of FA powder, 1845 kg of aggregate, and the water-to-powder ratio is: 0,343044571428571 .Powder percentual composition is: SiO2: 51,7%, Al2O3: 29,1%, Fe2O3:4,76%, CaO: 8,84%. The amount of the dry fraction of Na2O from the Na2SiO3 solution is15,17kg/m3. The amount of the dry fraction of SiO2 from the Na2SiO3 solution is 30,64 kg/m3. The amount of Na(OH) solution per m3 is: 41 kg, with a molarity of: 8. The mix also includes 0 kg/m3 of superplasticizer and 35 kg/m3 of extra water. The initial curing for this mix was 0 day at 35ªC. A compressive test after3 days was conducted with a result of 7,6006 MPa.
Formulation includes 350 kg of FA powder, 1845 kg of aggregate, and the water-to-powder ratio is: 0,343044571428571 .Powder percentual composition is: SiO2: 51,7%, Al2O3: 29,1%, Fe2O3:4,76%, CaO: 8,84%. The amount of the dry fraction of Na2O from the Na2SiO3 solution is15,17kg/m3. The amount of the dry fraction of SiO2 from the Na2SiO3 solution is 30,64 kg/m3. The amount of Na(OH) solution per m3 is: 41 kg, with a molarity of: 8. The mix also includes 0 kg/m3 of superplasticizer and 35 kg/m3 of extra water. The initial curing for this mix was 0 day at 35ªC. A compressive test after56 days was conducted with a result of 20,2211 MPa.
Formulation includes 350 kg of FA powder, 1845 kg of aggregate, and the water-to-powder ratio is: 0,343044571428571 .Powder percentual composition is: SiO2: 52,8292%, Al2O3: 28,2405%, Fe2O3:4,6292%, CaO: 8,5976%. The amount of the dry fraction of Na2O from the Na2SiO3 solution is15,17kg/m3. The amount of the dry fraction of SiO2 from the Na2SiO3 solution is 30,64 kg/m3. The amount of Na(OH) solution per m3 is: 41 kg, with a molarity of: 8. The mix also includes 0 kg/m3 of superplasticizer and 35 kg/m3 of extra water. The initial curing for this mix was 0 day at 35ªC. A compressive test after28 days was conducted with a result of 17,9167 MPa.
Formulation includes 350 kg of FA powder, 1845 kg of aggregate, and the water-to-powder ratio is: 0,343044571428571 .Powder percentual composition is: SiO2: 52,8292%, Al2O3: 28,2405%, Fe2O3:4,6292%, CaO: 8,5976%. The amount of the dry fraction of Na2O from the Na2SiO3 solution is15,17kg/m3. The amount of the dry fraction of SiO2 from the Na2SiO3 solution is 30,64 kg/m3. The amount of Na(OH) solution per m3 is: 41 kg, with a molarity of: 8. The mix also includes 0 kg/m3 of superplasticizer and 35 kg/m3 of extra water. The initial curing for this mix was 0 day at 35ªC. A compressive test after7 days was conducted with a result of 12,0833 MPa.
Formulation includes 350 kg of FA powder, 1845 kg of aggregate, and the water-to-powder ratio is: 0,343044571428571 .Powder percentual composition is: SiO2: 52,8292%, Al2O3: 28,2405%, Fe2O3:4,6292%, CaO: 8,5976%. The amount of the dry fraction of Na2O from the Na2SiO3 solution is15,17kg/m3. The amount of the dry fraction of SiO2 from the Na2SiO3 solution is 30,64 kg/m3. The amount of Na(OH) solution per m3 is: 41 kg, with a molarity of: 8. The mix also includes 0 kg/m3 of superplasticizer and 35 kg/m3 of extra water. The initial curing for this mix was 0 day at 35ªC. A compressive test after3 days was conducted with a result of 9,16667 MPa.
Formulation includes 350 kg of FA powder, 1845 kg of aggregate, and the water-to-powder ratio is: 0,343044571428571 .Powder percentual composition is: SiO2: 52,8292%, Al2O3: 28,2405%, Fe2O3:4,6292%, CaO: 8,5976%. The amount of the dry fraction of Na2O from the Na2SiO3 solution is15,17kg/m3. The amount of the dry fraction of SiO2 from the Na2SiO3 solution is 30,64 kg/m3. The amount of Na(OH) solution per m3 is: 41 kg, with a molarity of: 8. The mix also includes 0 kg/m3 of superplasticizer and 35 kg/m3 of extra water. The initial curing for this mix was 0 day at 35ªC. A compressive test after56 days was conducted with a result of 19,1667 MPa.
Formulation includes 350 kg of FA powder, 1845 kg of aggregate, and the water-to-powder ratio is: 0,343044571428571 .Powder percentual composition is: SiO2: 54,3348%, Al2O3: 27,0945%, Fe2O3:4,4548%, CaO: 8,2744%. The amount of the dry fraction of Na2O from the Na2SiO3 solution is15,17kg/m3. The amount of the dry fraction of SiO2 from the Na2SiO3 solution is 30,64 kg/m3. The amount of Na(OH) solution per m3 is: 41 kg, with a molarity of: 8. The mix also includes 0 kg/m3 of superplasticizer and 35 kg/m3 of extra water. The initial curing for this mix was 0 day at 35ªC. A compressive test after3 days was conducted with a result of 8,75 MPa.
Formulation includes 350 kg of FA powder, 1845 kg of aggregate, and the water-to-powder ratio is: 0,343044571428571 .Powder percentual composition is: SiO2: 54,3348%, Al2O3: 27,0945%, Fe2O3:4,4548%, CaO: 8,2744%. The amount of the dry fraction of Na2O from the Na2SiO3 solution is15,17kg/m3. The amount of the dry fraction of SiO2 from the Na2SiO3 solution is 30,64 kg/m3. The amount of Na(OH) solution per m3 is: 41 kg, with a molarity of: 8. The mix also includes 0 kg/m3 of superplasticizer and 35 kg/m3 of extra water. The initial curing for this mix was 0 day at 35ªC. A compressive test after28 days was conducted with a result of 16,6667 MPa.
Formulation includes 350 kg of FA powder, 1845 kg of aggregate, and the water-to-powder ratio is: 0,343044571428571 .Powder percentual composition is: SiO2: 54,3348%, Al2O3: 27,0945%, Fe2O3:4,4548%, CaO: 8,2744%. The amount of the dry fraction of Na2O from the Na2SiO3 solution is15,17kg/m3. The amount of the dry fraction of SiO2 from the Na2SiO3 solution is 30,64 kg/m3. The amount of Na(OH) solution per m3 is: 41 kg, with a molarity of: 8. The mix also includes 0 kg/m3 of superplasticizer and 35 kg/m3 of extra water. The initial curing for this mix was 0 day at 35ªC. A compressive test after56 days was conducted with a result of 17,0833 MPa.
Formulation includes 350 kg of FA powder, 1845 kg of aggregate, and the water-to-powder ratio is: 0,343044571428571 .Powder percentual composition is: SiO2: 54,3348%, Al2O3: 27,0945%, Fe2O3:4,4548%, CaO: 8,2744%. The amount of the dry fraction of Na2O from the Na2SiO3 solution is15,17kg/m3. The amount of the dry fraction of SiO2 from the Na2SiO3 solution is 30,64 kg/m3. The amount of Na(OH) solution per m3 is: 41 kg, with a molarity of: 8. The mix also includes 0 kg/m3 of superplasticizer and 35 kg/m3 of extra water. The initial curing for this mix was 0 day at 35ªC. A compressive test after7 days was conducted with a result of 10,8333 MPa.
Formulation includes 350 kg of FA powder, 1845 kg of aggregate, and the water-to-powder ratio is: 0,343044571428571 .Powder percentual composition is: SiO2: 51,7%, Al2O3: 29,1%, Fe2O3:4,76%, CaO: 8,84%. The amount of the dry fraction of Na2O from the Na2SiO3 solution is15,17kg/m3. The amount of the dry fraction of SiO2 from the Na2SiO3 solution is 30,64 kg/m3. The amount of Na(OH) solution per m3 is: 41 kg, with a molarity of: 8. The mix also includes 0 kg/m3 of superplasticizer and 35 kg/m3 of extra water. The initial curing for this mix was 0 day at 55ªC. A compressive test after7 days was conducted with a result of 41,8977 MPa.
Formulation includes 350 kg of FA powder, 1845 kg of aggregate, and the water-to-powder ratio is: 0,343044571428571 .Powder percentual composition is: SiO2: 51,7%, Al2O3: 29,1%, Fe2O3:4,76%, CaO: 8,84%. The amount of the dry fraction of Na2O from the Na2SiO3 solution is15,17kg/m3. The amount of the dry fraction of SiO2 from the Na2SiO3 solution is 30,64 kg/m3. The amount of Na(OH) solution per m3 is: 41 kg, with a molarity of: 8. The mix also includes 0 kg/m3 of superplasticizer and 35 kg/m3 of extra water. The initial curing for this mix was 0 day at 55ªC. A compressive test after56 days was conducted with a result of 48,4998 MPa.
Formulation includes 350 kg of FA powder, 1845 kg of aggregate, and the water-to-powder ratio is: 0,343044571428571 .Powder percentual composition is: SiO2: 51,7%, Al2O3: 29,1%, Fe2O3:4,76%, CaO: 8,84%. The amount of the dry fraction of Na2O from the Na2SiO3 solution is15,17kg/m3. The amount of the dry fraction of SiO2 from the Na2SiO3 solution is 30,64 kg/m3. The amount of Na(OH) solution per m3 is: 41 kg, with a molarity of: 8. The mix also includes 0 kg/m3 of superplasticizer and 35 kg/m3 of extra water. The initial curing for this mix was 0 day at 55ªC. A compressive test after3 days was conducted with a result of 33,8301 MPa.
Formulation includes 350 kg of FA powder, 1845 kg of aggregate, and the water-to-powder ratio is: 0,343044571428571 .Powder percentual composition is: SiO2: 51,7%, Al2O3: 29,1%, Fe2O3:4,76%, CaO: 8,84%. The amount of the dry fraction of Na2O from the Na2SiO3 solution is15,17kg/m3. The amount of the dry fraction of SiO2 from the Na2SiO3 solution is 30,64 kg/m3. The amount of Na(OH) solution per m3 is: 41 kg, with a molarity of: 8. The mix also includes 0 kg/m3 of superplasticizer and 35 kg/m3 of extra water. The initial curing for this mix was 0 day at 55ªC. A compressive test after28 days was conducted with a result of 47,7745 MPa.
Formulation includes 350 kg of FA powder, 1845 kg of aggregate, and the water-to-powder ratio is: 0,343044571428571 .Powder percentual composition is: SiO2: 52,8292%, Al2O3: 28,2405%, Fe2O3:4,6292%, CaO: 8,5976%. The amount of the dry fraction of Na2O from the Na2SiO3 solution is15,17kg/m3. The amount of the dry fraction of SiO2 from the Na2SiO3 solution is 30,64 kg/m3. The amount of Na(OH) solution per m3 is: 41 kg, with a molarity of: 8. The mix also includes 0 kg/m3 of superplasticizer and 35 kg/m3 of extra water. The initial curing for this mix was 0 day at 55ªC. A compressive test after56 days was conducted with a result of 37,0833 MPa.
Formulation includes 350 kg of FA powder, 1845 kg of aggregate, and the water-to-powder ratio is: 0,343044571428571 .Powder percentual composition is: SiO2: 52,8292%, Al2O3: 28,2405%, Fe2O3:4,6292%, CaO: 8,5976%. The amount of the dry fraction of Na2O from the Na2SiO3 solution is15,17kg/m3. The amount of the dry fraction of SiO2 from the Na2SiO3 solution is 30,64 kg/m3. The amount of Na(OH) solution per m3 is: 41 kg, with a molarity of: 8. The mix also includes 0 kg/m3 of superplasticizer and 35 kg/m3 of extra water. The initial curing for this mix was 0 day at 55ªC. A compressive test after3 days was conducted with a result of 17,9167 MPa.
Formulation includes 350 kg of FA powder, 1845 kg of aggregate, and the water-to-powder ratio is: 0,343044571428571 .Powder percentual composition is: SiO2: 52,8292%, Al2O3: 28,2405%, Fe2O3:4,6292%, CaO: 8,5976%. The amount of the dry fraction of Na2O from the Na2SiO3 solution is15,17kg/m3. The amount of the dry fraction of SiO2 from the Na2SiO3 solution is 30,64 kg/m3. The amount of Na(OH) solution per m3 is: 41 kg, with a molarity of: 8. The mix also includes 0 kg/m3 of superplasticizer and 35 kg/m3 of extra water. The initial curing for this mix was 0 day at 55ªC. A compressive test after28 days was conducted with a result of 33,3333 MPa.
Formulation includes 350 kg of FA powder, 1845 kg of aggregate, and the water-to-powder ratio is: 0,343044571428571 .Powder percentual composition is: SiO2: 52,8292%, Al2O3: 28,2405%, Fe2O3:4,6292%, CaO: 8,5976%. The amount of the dry fraction of Na2O from the Na2SiO3 solution is15,17kg/m3. The amount of the dry fraction of SiO2 from the Na2SiO3 solution is 30,64 kg/m3. The amount of Na(OH) solution per m3 is: 41 kg, with a molarity of: 8. The mix also includes 0 kg/m3 of superplasticizer and 35 kg/m3 of extra water. The initial curing for this mix was 0 day at 55ªC. A compressive test after7 days was conducted with a result of 25,8333 MPa.
Formulation includes 350 kg of FA powder, 1845 kg of aggregate, and the water-to-powder ratio is: 0,343044571428571 .Powder percentual composition is: SiO2: 54,3348%, Al2O3: 27,0945%, Fe2O3:4,4548%, CaO: 8,2744%. The amount of the dry fraction of Na2O from the Na2SiO3 solution is15,17kg/m3. The amount of the dry fraction of SiO2 from the Na2SiO3 solution is 30,64 kg/m3. The amount of Na(OH) solution per m3 is: 41 kg, with a molarity of: 8. The mix also includes 0 kg/m3 of superplasticizer and 35 kg/m3 of extra water. The initial curing for this mix was 0 day at 55ªC. A compressive test after28 days was conducted with a result of 40,4167 MPa.
Formulation includes 350 kg of FA powder, 1845 kg of aggregate, and the water-to-powder ratio is: 0,343044571428571 .Powder percentual composition is: SiO2: 54,3348%, Al2O3: 27,0945%, Fe2O3:4,4548%, CaO: 8,2744%. The amount of the dry fraction of Na2O from the Na2SiO3 solution is15,17kg/m3. The amount of the dry fraction of SiO2 from the Na2SiO3 solution is 30,64 kg/m3. The amount of Na(OH) solution per m3 is: 41 kg, with a molarity of: 8. The mix also includes 0 kg/m3 of superplasticizer and 35 kg/m3 of extra water. The initial curing for this mix was 0 day at 55ªC. A compressive test after7 days was conducted with a result of 31,25 MPa.
Formulation includes 350 kg of FA powder, 1845 kg of aggregate, and the water-to-powder ratio is: 0,343044571428571 .Powder percentual composition is: SiO2: 54,3348%, Al2O3: 27,0945%, Fe2O3:4,4548%, CaO: 8,2744%. The amount of the dry fraction of Na2O from the Na2SiO3 solution is15,17kg/m3. The amount of the dry fraction of SiO2 from the Na2SiO3 solution is 30,64 kg/m3. The amount of Na(OH) solution per m3 is: 41 kg, with a molarity of: 8. The mix also includes 0 kg/m3 of superplasticizer and 35 kg/m3 of extra water. The initial curing for this mix was 0 day at 55ªC. A compressive test after56 days was conducted with a result of 44,1667 MPa.
Formulation includes 350 kg of FA powder, 1845 kg of aggregate, and the water-to-powder ratio is: 0,343044571428571 .Powder percentual composition is: SiO2: 54,3348%, Al2O3: 27,0945%, Fe2O3:4,4548%, CaO: 8,2744%. The amount of the dry fraction of Na2O from the Na2SiO3 solution is15,17kg/m3. The amount of the dry fraction of SiO2 from the Na2SiO3 solution is 30,64 kg/m3. The amount of Na(OH) solution per m3 is: 41 kg, with a molarity of: 8. The mix also includes 0 kg/m3 of superplasticizer and 35 kg/m3 of extra water. The initial curing for this mix was 0 day at 55ªC. A compressive test after3 days was conducted with a result of 22,9167 MPa.
Formulation includes 350 kg of FA powder, 1845 kg of aggregate, and the water-to-powder ratio is: 0,343044571428571 .Powder percentual composition is: SiO2: 51,7%, Al2O3: 29,1%, Fe2O3:4,76%, CaO: 8,84%. The amount of the dry fraction of Na2O from the Na2SiO3 solution is15,17kg/m3. The amount of the dry fraction of SiO2 from the Na2SiO3 solution is 30,64 kg/m3. The amount of Na(OH) solution per m3 is: 41 kg, with a molarity of: 8. The mix also includes 0 kg/m3 of superplasticizer and 35 kg/m3 of extra water. The initial curing for this mix was 1 day at 65ªC. A compressive test after7 days was conducted with a result of 43,9518 MPa.
Formulation includes 350 kg of FA powder, 1845 kg of aggregate, and the water-to-powder ratio is: 0,343044571428571 .Powder percentual composition is: SiO2: 51,7%, Al2O3: 29,1%, Fe2O3:4,76%, CaO: 8,84%. The amount of the dry fraction of Na2O from the Na2SiO3 solution is15,17kg/m3. The amount of the dry fraction of SiO2 from the Na2SiO3 solution is 30,64 kg/m3. The amount of Na(OH) solution per m3 is: 41 kg, with a molarity of: 8. The mix also includes 0 kg/m3 of superplasticizer and 35 kg/m3 of extra water. The initial curing for this mix was 1 day at 65ªC. A compressive test after3 days was conducted with a result of 42,8515 MPa.
Formulation includes 350 kg of FA powder, 1845 kg of aggregate, and the water-to-powder ratio is: 0,343044571428571 .Powder percentual composition is: SiO2: 51,7%, Al2O3: 29,1%, Fe2O3:4,76%, CaO: 8,84%. The amount of the dry fraction of Na2O from the Na2SiO3 solution is15,17kg/m3. The amount of the dry fraction of SiO2 from the Na2SiO3 solution is 30,64 kg/m3. The amount of Na(OH) solution per m3 is: 41 kg, with a molarity of: 8. The mix also includes 0 kg/m3 of superplasticizer and 35 kg/m3 of extra water. The initial curing for this mix was 1 day at 65ªC. A compressive test after28 days was conducted with a result of 49,4138 MPa.
Formulation includes 350 kg of FA powder, 1845 kg of aggregate, and the water-to-powder ratio is: 0,343044571428571 .Powder percentual composition is: SiO2: 51,7%, Al2O3: 29,1%, Fe2O3:4,76%, CaO: 8,84%. The amount of the dry fraction of Na2O from the Na2SiO3 solution is15,17kg/m3. The amount of the dry fraction of SiO2 from the Na2SiO3 solution is 30,64 kg/m3. The amount of Na(OH) solution per m3 is: 41 kg, with a molarity of: 8. The mix also includes 0 kg/m3 of superplasticizer and 35 kg/m3 of extra water. The initial curing for this mix was 1 day at 65ªC. A compressive test after56 days was conducted with a result of 53,8276 MPa.
Formulation includes 350 kg of FA powder, 1845 kg of aggregate, and the water-to-powder ratio is: 0,343044571428571 .Powder percentual composition is: SiO2: 52,8292%, Al2O3: 28,2405%, Fe2O3:4,6292%, CaO: 8,5976%. The amount of the dry fraction of Na2O from the Na2SiO3 solution is15,17kg/m3. The amount of the dry fraction of SiO2 from the Na2SiO3 solution is 30,64 kg/m3. The amount of Na(OH) solution per m3 is: 41 kg, with a molarity of: 8. The mix also includes 0 kg/m3 of superplasticizer and 35 kg/m3 of extra water. The initial curing for this mix was 1 day at 65ªC. A compressive test after28 days was conducted with a result of 57,0833 MPa.
Formulation includes 350 kg of FA powder, 1845 kg of aggregate, and the water-to-powder ratio is: 0,343044571428571 .Powder percentual composition is: SiO2: 52,8292%, Al2O3: 28,2405%, Fe2O3:4,6292%, CaO: 8,5976%. The amount of the dry fraction of Na2O from the Na2SiO3 solution is15,17kg/m3. The amount of the dry fraction of SiO2 from the Na2SiO3 solution is 30,64 kg/m3. The amount of Na(OH) solution per m3 is: 41 kg, with a molarity of: 8. The mix also includes 0 kg/m3 of superplasticizer and 35 kg/m3 of extra water. The initial curing for this mix was 1 day at 65ªC. A compressive test after7 days was conducted with a result of 54,5833 MPa.
Formulation includes 350 kg of FA powder, 1845 kg of aggregate, and the water-to-powder ratio is: 0,343044571428571 .Powder percentual composition is: SiO2: 52,8292%, Al2O3: 28,2405%, Fe2O3:4,6292%, CaO: 8,5976%. The amount of the dry fraction of Na2O from the Na2SiO3 solution is15,17kg/m3. The amount of the dry fraction of SiO2 from the Na2SiO3 solution is 30,64 kg/m3. The amount of Na(OH) solution per m3 is: 41 kg, with a molarity of: 8. The mix also includes 0 kg/m3 of superplasticizer and 35 kg/m3 of extra water. The initial curing for this mix was 1 day at 65ªC. A compressive test after3 days was conducted with a result of 54,1667 MPa.
Formulation includes 350 kg of FA powder, 1845 kg of aggregate, and the water-to-powder ratio is: 0,343044571428571 .Powder percentual composition is: SiO2: 52,8292%, Al2O3: 28,2405%, Fe2O3:4,6292%, CaO: 8,5976%. The amount of the dry fraction of Na2O from the Na2SiO3 solution is15,17kg/m3. The amount of the dry fraction of SiO2 from the Na2SiO3 solution is 30,64 kg/m3. The amount of Na(OH) solution per m3 is: 41 kg, with a molarity of: 8. The mix also includes 0 kg/m3 of superplasticizer and 35 kg/m3 of extra water. The initial curing for this mix was 1 day at 65ªC. A compressive test after56 days was conducted with a result of 58,3333 MPa.
Formulation includes 350 kg of FA powder, 1845 kg of aggregate, and the water-to-powder ratio is: 0,343044571428571 .Powder percentual composition is: SiO2: 54,3886252%, Al2O3: 27,0535305%, Fe2O3:4,4485652%, CaO: 8,2628456%. The amount of the dry fraction of Na2O from the Na2SiO3 solution is15,17kg/m3. The amount of the dry fraction of SiO2 from the Na2SiO3 solution is 30,64 kg/m3. The amount of Na(OH) solution per m3 is: 41 kg, with a molarity of: 8. The mix also includes 0 kg/m3 of superplasticizer and 35 kg/m3 of extra water. The initial curing for this mix was 1 day at 65ªC. A compressive test after7 days was conducted with a result of 46,25 MPa.
Formulation includes 350 kg of FA powder, 1845 kg of aggregate, and the water-to-powder ratio is: 0,343044571428571 .Powder percentual composition is: SiO2: 54,3886252%, Al2O3: 27,0535305%, Fe2O3:4,4485652%, CaO: 8,2628456%. The amount of the dry fraction of Na2O from the Na2SiO3 solution is15,17kg/m3. The amount of the dry fraction of SiO2 from the Na2SiO3 solution is 30,64 kg/m3. The amount of Na(OH) solution per m3 is: 41 kg, with a molarity of: 8. The mix also includes 0 kg/m3 of superplasticizer and 35 kg/m3 of extra water. The initial curing for this mix was 1 day at 65ªC. A compressive test after28 days was conducted with a result of 59,5833 MPa.
Formulation includes 350 kg of FA powder, 1845 kg of aggregate, and the water-to-powder ratio is: 0,343044571428571 .Powder percentual composition is: SiO2: 54,3886252%, Al2O3: 27,0535305%, Fe2O3:4,4485652%, CaO: 8,2628456%. The amount of the dry fraction of Na2O from the Na2SiO3 solution is15,17kg/m3. The amount of the dry fraction of SiO2 from the Na2SiO3 solution is 30,64 kg/m3. The amount of Na(OH) solution per m3 is: 41 kg, with a molarity of: 8. The mix also includes 0 kg/m3 of superplasticizer and 35 kg/m3 of extra water. The initial curing for this mix was 1 day at 65ªC. A compressive test after56 days was conducted with a result of 70,8333 MPa.
Formulation includes 350 kg of FA powder, 1845 kg of aggregate, and the water-to-powder ratio is: 0,343044571428571 .Powder percentual composition is: SiO2: 54,3886252%, Al2O3: 27,0535305%, Fe2O3:4,4485652%, CaO: 8,2628456%. The amount of the dry fraction of Na2O from the Na2SiO3 solution is15,17kg/m3. The amount of the dry fraction of SiO2 from the Na2SiO3 solution is 30,64 kg/m3. The amount of Na(OH) solution per m3 is: 41 kg, with a molarity of: 8. The mix also includes 0 kg/m3 of superplasticizer and 35 kg/m3 of extra water. The initial curing for this mix was 1 day at 65ªC. A compressive test after3 days was conducted with a result of 43,75 MPa.
Formulation includes 498,46 kg of FA powder, 1752 kg of aggregate, and the water-to-powder ratio is: 0,22346804156803 .Powder percentual composition is: SiO2: 50,5%, Al2O3: 26,57%, Fe2O3:13,77%, CaO: 2,13%. The amount of the dry fraction of Na2O from the Na2SiO3 solution is13,19kg/m3. The amount of the dry fraction of SiO2 from the Na2SiO3 solution is 26,38 kg/m3. The amount of Na(OH) solution per m3 is: 59,82 kg, with a molarity of: 12. The mix also includes 6,1 kg/m3 of superplasticizer and 26,47 kg/m3 of extra water. The initial curing for this mix was 1 day at 60ªC. A compressive test after28 days was conducted with a result of 39,93 MPa.
Formulation includes 498,46 kg of FA powder, 1752 kg of aggregate, and the water-to-powder ratio is: 0,22346804156803 .Powder percentual composition is: SiO2: 50,5%, Al2O3: 26,57%, Fe2O3:13,77%, CaO: 2,13%. The amount of the dry fraction of Na2O from the Na2SiO3 solution is13,19kg/m3. The amount of the dry fraction of SiO2 from the Na2SiO3 solution is 26,38 kg/m3. The amount of Na(OH) solution per m3 is: 59,82 kg, with a molarity of: 12. The mix also includes 6,1 kg/m3 of superplasticizer and 26,47 kg/m3 of extra water. The initial curing for this mix was 1 day at 60ªC. A compressive test after7 days was conducted with a result of 39,52 MPa.
Formulation includes 480 kg of FA powder, 1752 kg of aggregate, and the water-to-powder ratio is: 0,247995833333333 .Powder percentual composition is: SiO2: 50,5%, Al2O3: 26,57%, Fe2O3:13,77%, CaO: 2,13%. The amount of the dry fraction of Na2O from the Na2SiO3 solution is16,46kg/m3. The amount of the dry fraction of SiO2 from the Na2SiO3 solution is 32,93 kg/m3. The amount of Na(OH) solution per m3 is: 56 kg, with a molarity of: 12. The mix also includes 6,1 kg/m3 of superplasticizer and 23,65 kg/m3 of extra water. The initial curing for this mix was 0,5 day at 70ªC. A compressive test after28 days was conducted with a result of 37,09 MPa.
Formulation includes 480 kg of FA powder, 1752 kg of aggregate, and the water-to-powder ratio is: 0,247995833333333 .Powder percentual composition is: SiO2: 50,5%, Al2O3: 26,57%, Fe2O3:13,77%, CaO: 2,13%. The amount of the dry fraction of Na2O from the Na2SiO3 solution is16,46kg/m3. The amount of the dry fraction of SiO2 from the Na2SiO3 solution is 32,93 kg/m3. The amount of Na(OH) solution per m3 is: 56 kg, with a molarity of: 12. The mix also includes 6,1 kg/m3 of superplasticizer and 23,65 kg/m3 of extra water. The initial curing for this mix was 0,5 day at 70ªC. A compressive test after7 days was conducted with a result of 35,31 MPa.
Formulation includes 462,86 kg of FA powder, 1752 kg of aggregate, and the water-to-powder ratio is: 0,272912241282461 .Powder percentual composition is: SiO2: 50,5%, Al2O3: 26,57%, Fe2O3:13,77%, CaO: 2,13%. The amount of the dry fraction of Na2O from the Na2SiO3 solution is19,44kg/m3. The amount of the dry fraction of SiO2 from the Na2SiO3 solution is 38,88 kg/m3. The amount of Na(OH) solution per m3 is: 52,9 kg, with a molarity of: 12. The mix also includes 6,1 kg/m3 of superplasticizer and 21,23 kg/m3 of extra water. The initial curing for this mix was 1 day at 75ªC. A compressive test after7 days was conducted with a result of 49,89 MPa.
Formulation includes 462,86 kg of FA powder, 1752 kg of aggregate, and the water-to-powder ratio is: 0,272912241282461 .Powder percentual composition is: SiO2: 50,5%, Al2O3: 26,57%, Fe2O3:13,77%, CaO: 2,13%. The amount of the dry fraction of Na2O from the Na2SiO3 solution is19,44kg/m3. The amount of the dry fraction of SiO2 from the Na2SiO3 solution is 38,88 kg/m3. The amount of Na(OH) solution per m3 is: 52,9 kg, with a molarity of: 12. The mix also includes 6,1 kg/m3 of superplasticizer and 21,23 kg/m3 of extra water. The initial curing for this mix was 1 day at 75ªC. A compressive test after28 days was conducted with a result of 49,64 MPa.
Formulation includes 461,54 kg of FA powder, 1800 kg of aggregate, and the water-to-powder ratio is: 0,212049421501928 .Powder percentual composition is: SiO2: 50,5%, Al2O3: 26,57%, Fe2O3:13,77%, CaO: 2,13%. The amount of the dry fraction of Na2O from the Na2SiO3 solution is13,57kg/m3. The amount of the dry fraction of SiO2 from the Na2SiO3 solution is 27,14 kg/m3. The amount of Na(OH) solution per m3 is: 46,15 kg, with a molarity of: 12. The mix also includes 6,1 kg/m3 of superplasticizer and 18,61 kg/m3 of extra water. The initial curing for this mix was 1 day at 75ªC. A compressive test after7 days was conducted with a result of 40,93 MPa.
Formulation includes 461,54 kg of FA powder, 1800 kg of aggregate, and the water-to-powder ratio is: 0,212049421501928 .Powder percentual composition is: SiO2: 50,5%, Al2O3: 26,57%, Fe2O3:13,77%, CaO: 2,13%. The amount of the dry fraction of Na2O from the Na2SiO3 solution is13,57kg/m3. The amount of the dry fraction of SiO2 from the Na2SiO3 solution is 27,14 kg/m3. The amount of Na(OH) solution per m3 is: 46,15 kg, with a molarity of: 12. The mix also includes 6,1 kg/m3 of superplasticizer and 18,61 kg/m3 of extra water. The initial curing for this mix was 1 day at 75ªC. A compressive test after28 days was conducted with a result of 42,51 MPa.
Formulation includes 444,44 kg of FA powder, 1800 kg of aggregate, and the water-to-powder ratio is: 0,241718319683197 .Powder percentual composition is: SiO2: 50,5%, Al2O3: 26,57%, Fe2O3:13,77%, CaO: 2,13%. The amount of the dry fraction of Na2O from the Na2SiO3 solution is16,33kg/m3. The amount of the dry fraction of SiO2 from the Na2SiO3 solution is 32,67 kg/m3. The amount of Na(OH) solution per m3 is: 44,44 kg, with a molarity of: 12. The mix also includes 6,1 kg/m3 of superplasticizer and 18,55 kg/m3 of extra water. The initial curing for this mix was 1 day at 60ªC. A compressive test after28 days was conducted with a result of 38,69 MPa.
Formulation includes 444,44 kg of FA powder, 1800 kg of aggregate, and the water-to-powder ratio is: 0,241718319683197 .Powder percentual composition is: SiO2: 50,5%, Al2O3: 26,57%, Fe2O3:13,77%, CaO: 2,13%. The amount of the dry fraction of Na2O from the Na2SiO3 solution is16,33kg/m3. The amount of the dry fraction of SiO2 from the Na2SiO3 solution is 32,67 kg/m3. The amount of Na(OH) solution per m3 is: 44,44 kg, with a molarity of: 12. The mix also includes 6,1 kg/m3 of superplasticizer and 18,55 kg/m3 of extra water. The initial curing for this mix was 1 day at 60ªC. A compressive test after7 days was conducted with a result of 37,55 MPa.
Formulation includes 428,57 kg of FA powder, 1800 kg of aggregate, and the water-to-powder ratio is: 0,292426301421005 .Powder percentual composition is: SiO2: 50,5%, Al2O3: 26,57%, Fe2O3:13,77%, CaO: 2,13%. The amount of the dry fraction of Na2O from the Na2SiO3 solution is15,12kg/m3. The amount of the dry fraction of SiO2 from the Na2SiO3 solution is 30,24 kg/m3. The amount of Na(OH) solution per m3 is: 68,57 kg, with a molarity of: 12. The mix also includes 6,1 kg/m3 of superplasticizer and 28,51 kg/m3 of extra water. The initial curing for this mix was 0,5 day at 70ªC. A compressive test after7 days was conducted with a result of 27,16 MPa.
Formulation includes 428,57 kg of FA powder, 1800 kg of aggregate, and the water-to-powder ratio is: 0,292426301421005 .Powder percentual composition is: SiO2: 50,5%, Al2O3: 26,57%, Fe2O3:13,77%, CaO: 2,13%. The amount of the dry fraction of Na2O from the Na2SiO3 solution is15,12kg/m3. The amount of the dry fraction of SiO2 from the Na2SiO3 solution is 30,24 kg/m3. The amount of Na(OH) solution per m3 is: 68,57 kg, with a molarity of: 12. The mix also includes 6,1 kg/m3 of superplasticizer and 28,51 kg/m3 of extra water. The initial curing for this mix was 0,5 day at 70ªC. A compressive test after28 days was conducted with a result of 28,64 MPa.
Formulation includes 424,62 kg of FA powder, 1800 kg of aggregate, and the water-to-powder ratio is: 0,210591611323065 .Powder percentual composition is: SiO2: 50,5%, Al2O3: 26,57%, Fe2O3:13,77%, CaO: 2,13%. The amount of the dry fraction of Na2O from the Na2SiO3 solution is13,38kg/m3. The amount of the dry fraction of SiO2 from the Na2SiO3 solution is 26,75 kg/m3. The amount of Na(OH) solution per m3 is: 36,4 kg, with a molarity of: 12. The mix also includes 6,1 kg/m3 of superplasticizer and 15,97 kg/m3 of extra water. The initial curing for this mix was 0,5 day at 70ªC. A compressive test after28 days was conducted with a result of 54,89 MPa.
Formulation includes 424,62 kg of FA powder, 1800 kg of aggregate, and the water-to-powder ratio is: 0,210591611323065 .Powder percentual composition is: SiO2: 50,5%, Al2O3: 26,57%, Fe2O3:13,77%, CaO: 2,13%. The amount of the dry fraction of Na2O from the Na2SiO3 solution is13,38kg/m3. The amount of the dry fraction of SiO2 from the Na2SiO3 solution is 26,75 kg/m3. The amount of Na(OH) solution per m3 is: 36,4 kg, with a molarity of: 12. The mix also includes 6,1 kg/m3 of superplasticizer and 15,97 kg/m3 of extra water. The initial curing for this mix was 0,5 day at 70ªC. A compressive test after7 days was conducted with a result of 52,29 MPa.
Formulation includes 408,89 kg of FA powder, 1800 kg of aggregate, and the water-to-powder ratio is: 0,258959940326249 .Powder percentual composition is: SiO2: 50,5%, Al2O3: 26,57%, Fe2O3:13,77%, CaO: 2,13%. The amount of the dry fraction of Na2O from the Na2SiO3 solution is12,62kg/m3. The amount of the dry fraction of SiO2 from the Na2SiO3 solution is 25,25 kg/m3. The amount of Na(OH) solution per m3 is: 57,24 kg, with a molarity of: 12. The mix also includes 6,1 kg/m3 of superplasticizer and 24,46 kg/m3 of extra water. The initial curing for this mix was 1 day at 75ªC. A compressive test after28 days was conducted with a result of 35,73 MPa.
Formulation includes 408,89 kg of FA powder, 1800 kg of aggregate, and the water-to-powder ratio is: 0,258959940326249 .Powder percentual composition is: SiO2: 50,5%, Al2O3: 26,57%, Fe2O3:13,77%, CaO: 2,13%. The amount of the dry fraction of Na2O from the Na2SiO3 solution is12,62kg/m3. The amount of the dry fraction of SiO2 from the Na2SiO3 solution is 25,25 kg/m3. The amount of Na(OH) solution per m3 is: 57,24 kg, with a molarity of: 12. The mix also includes 6,1 kg/m3 of superplasticizer and 24,46 kg/m3 of extra water. The initial curing for this mix was 1 day at 75ªC. A compressive test after7 days was conducted with a result of 34,53 MPa.
Formulation includes 394,29 kg of FA powder, 1848 kg of aggregate, and the water-to-powder ratio is: 0,282126505871313 .Powder percentual composition is: SiO2: 50,5%, Al2O3: 26,57%, Fe2O3:13,77%, CaO: 2,13%. The amount of the dry fraction of Na2O from the Na2SiO3 solution is15,46kg/m3. The amount of the dry fraction of SiO2 from the Na2SiO3 solution is 30,91 kg/m3. The amount of Na(OH) solution per m3 is: 52,57 kg, with a molarity of: 12. The mix also includes 6,1 kg/m3 of superplasticizer and 21,47 kg/m3 of extra water. The initial curing for this mix was 1 day at 60ªC. A compressive test after28 days was conducted with a result of 29,71 MPa.
Formulation includes 394,29 kg of FA powder, 1848 kg of aggregate, and the water-to-powder ratio is: 0,282126505871313 .Powder percentual composition is: SiO2: 50,5%, Al2O3: 26,57%, Fe2O3:13,77%, CaO: 2,13%. The amount of the dry fraction of Na2O from the Na2SiO3 solution is15,46kg/m3. The amount of the dry fraction of SiO2 from the Na2SiO3 solution is 30,91 kg/m3. The amount of Na(OH) solution per m3 is: 52,57 kg, with a molarity of: 12. The mix also includes 6,1 kg/m3 of superplasticizer and 21,47 kg/m3 of extra water. The initial curing for this mix was 1 day at 60ªC. A compressive test after7 days was conducted with a result of 29,29 MPa.
Formulation includes 400 kg of FA powder, 1800 kg of aggregate, and the water-to-powder ratio is: 0,4119425 .Powder percentual composition is: SiO2: 51,3%, Al2O3: 30,1%, Fe2O3:4,57%, CaO: 8,73%. The amount of the dry fraction of Na2O from the Na2SiO3 solution is21,02kg/m3. The amount of the dry fraction of SiO2 from the Na2SiO3 solution is 42,04 kg/m3. The amount of Na(OH) solution per m3 is: 57 kg, with a molarity of: 12. The mix also includes 12 kg/m3 of superplasticizer and 48 kg/m3 of extra water. The initial curing for this mix was 2 day at 70ªC. A compressive test after7 days was conducted with a result of 42,84 MPa.
Formulation includes 400 kg of FA powder, 1800 kg of aggregate, and the water-to-powder ratio is: 0,4119425 .Powder percentual composition is: SiO2: 51,3%, Al2O3: 30,1%, Fe2O3:4,57%, CaO: 8,73%. The amount of the dry fraction of Na2O from the Na2SiO3 solution is21,02kg/m3. The amount of the dry fraction of SiO2 from the Na2SiO3 solution is 42,04 kg/m3. The amount of Na(OH) solution per m3 is: 57 kg, with a molarity of: 12. The mix also includes 12 kg/m3 of superplasticizer and 48 kg/m3 of extra water. The initial curing for this mix was 2 day at 70ªC. A compressive test after28 days was conducted with a result of 44,69 MPa.
Formulation includes 400 kg of FA powder, 1800 kg of aggregate, and the water-to-powder ratio is: 0,4119425 .Powder percentual composition is: SiO2: 51,3%, Al2O3: 30,1%, Fe2O3:4,57%, CaO: 8,73%. The amount of the dry fraction of Na2O from the Na2SiO3 solution is21,02kg/m3. The amount of the dry fraction of SiO2 from the Na2SiO3 solution is 42,04 kg/m3. The amount of Na(OH) solution per m3 is: 57 kg, with a molarity of: 12. The mix also includes 12 kg/m3 of superplasticizer and 48 kg/m3 of extra water. The initial curing for this mix was 2 day at 70ªC. A compressive test after3 days was conducted with a result of 41,77 MPa.
Formulation includes 400 kg of FA powder, 1800 kg of aggregate, and the water-to-powder ratio is: 0,4119425 .Powder percentual composition is: SiO2: 51,3%, Al2O3: 30,1%, Fe2O3:4,57%, CaO: 8,73%. The amount of the dry fraction of Na2O from the Na2SiO3 solution is21,02kg/m3. The amount of the dry fraction of SiO2 from the Na2SiO3 solution is 42,04 kg/m3. The amount of Na(OH) solution per m3 is: 57 kg, with a molarity of: 12. The mix also includes 12 kg/m3 of superplasticizer and 48 kg/m3 of extra water. The initial curing for this mix was 2 day at 70ªC. A compressive test after1 days was conducted with a result of 40,85 MPa.
Formulation includes 400 kg of FA powder, 1800 kg of aggregate, and the water-to-powder ratio is: 0,4179425 .Powder percentual composition is: SiO2: 51,3%, Al2O3: 30,1%, Fe2O3:4,57%, CaO: 8,73%. The amount of the dry fraction of Na2O from the Na2SiO3 solution is21,02kg/m3. The amount of the dry fraction of SiO2 from the Na2SiO3 solution is 42,04 kg/m3. The amount of Na(OH) solution per m3 is: 57 kg, with a molarity of: 12. The mix also includes 16 kg/m3 of superplasticizer and 48 kg/m3 of extra water. The initial curing for this mix was 2 day at 70ªC. A compressive test after3 days was conducted with a result of 42,68 MPa.
Formulation includes 400 kg of FA powder, 1800 kg of aggregate, and the water-to-powder ratio is: 0,4179425 .Powder percentual composition is: SiO2: 51,3%, Al2O3: 30,1%, Fe2O3:4,57%, CaO: 8,73%. The amount of the dry fraction of Na2O from the Na2SiO3 solution is21,02kg/m3. The amount of the dry fraction of SiO2 from the Na2SiO3 solution is 42,04 kg/m3. The amount of Na(OH) solution per m3 is: 57 kg, with a molarity of: 12. The mix also includes 16 kg/m3 of superplasticizer and 48 kg/m3 of extra water. The initial curing for this mix was 2 day at 70ªC. A compressive test after28 days was conducted with a result of 46,86 MPa.
Formulation includes 400 kg of FA powder, 1800 kg of aggregate, and the water-to-powder ratio is: 0,4179425 .Powder percentual composition is: SiO2: 51,3%, Al2O3: 30,1%, Fe2O3:4,57%, CaO: 8,73%. The amount of the dry fraction of Na2O from the Na2SiO3 solution is21,02kg/m3. The amount of the dry fraction of SiO2 from the Na2SiO3 solution is 42,04 kg/m3. The amount of Na(OH) solution per m3 is: 57 kg, with a molarity of: 12. The mix also includes 16 kg/m3 of superplasticizer and 48 kg/m3 of extra water. The initial curing for this mix was 2 day at 70ªC. A compressive test after7 days was conducted with a result of 44,17 MPa.
Formulation includes 400 kg of FA powder, 1800 kg of aggregate, and the water-to-powder ratio is: 0,4179425 .Powder percentual composition is: SiO2: 51,3%, Al2O3: 30,1%, Fe2O3:4,57%, CaO: 8,73%. The amount of the dry fraction of Na2O from the Na2SiO3 solution is21,02kg/m3. The amount of the dry fraction of SiO2 from the Na2SiO3 solution is 42,04 kg/m3. The amount of Na(OH) solution per m3 is: 57 kg, with a molarity of: 12. The mix also includes 16 kg/m3 of superplasticizer and 48 kg/m3 of extra water. The initial curing for this mix was 2 day at 70ªC. A compressive test after1 days was conducted with a result of 42,02 MPa.
Formulation includes 400 kg of FA powder, 1800 kg of aggregate, and the water-to-powder ratio is: 0,4239425 .Powder percentual composition is: SiO2: 51,3%, Al2O3: 30,1%, Fe2O3:4,57%, CaO: 8,73%. The amount of the dry fraction of Na2O from the Na2SiO3 solution is21,02kg/m3. The amount of the dry fraction of SiO2 from the Na2SiO3 solution is 42,04 kg/m3. The amount of Na(OH) solution per m3 is: 57 kg, with a molarity of: 12. The mix also includes 20 kg/m3 of superplasticizer and 48 kg/m3 of extra water. The initial curing for this mix was 2 day at 70ªC. A compressive test after1 days was conducted with a result of 44,74 MPa.
Formulation includes 400 kg of FA powder, 1800 kg of aggregate, and the water-to-powder ratio is: 0,4239425 .Powder percentual composition is: SiO2: 51,3%, Al2O3: 30,1%, Fe2O3:4,57%, CaO: 8,73%. The amount of the dry fraction of Na2O from the Na2SiO3 solution is21,02kg/m3. The amount of the dry fraction of SiO2 from the Na2SiO3 solution is 42,04 kg/m3. The amount of Na(OH) solution per m3 is: 57 kg, with a molarity of: 12. The mix also includes 20 kg/m3 of superplasticizer and 48 kg/m3 of extra water. The initial curing for this mix was 2 day at 70ªC. A compressive test after28 days was conducted with a result of 48,9 MPa.
Formulation includes 400 kg of FA powder, 1800 kg of aggregate, and the water-to-powder ratio is: 0,4239425 .Powder percentual composition is: SiO2: 51,3%, Al2O3: 30,1%, Fe2O3:4,57%, CaO: 8,73%. The amount of the dry fraction of Na2O from the Na2SiO3 solution is21,02kg/m3. The amount of the dry fraction of SiO2 from the Na2SiO3 solution is 42,04 kg/m3. The amount of Na(OH) solution per m3 is: 57 kg, with a molarity of: 12. The mix also includes 20 kg/m3 of superplasticizer and 48 kg/m3 of extra water. The initial curing for this mix was 2 day at 70ªC. A compressive test after7 days was conducted with a result of 46,19 MPa.
Formulation includes 400 kg of FA powder, 1800 kg of aggregate, and the water-to-powder ratio is: 0,4239425 .Powder percentual composition is: SiO2: 51,3%, Al2O3: 30,1%, Fe2O3:4,57%, CaO: 8,73%. The amount of the dry fraction of Na2O from the Na2SiO3 solution is21,02kg/m3. The amount of the dry fraction of SiO2 from the Na2SiO3 solution is 42,04 kg/m3. The amount of Na(OH) solution per m3 is: 57 kg, with a molarity of: 12. The mix also includes 20 kg/m3 of superplasticizer and 48 kg/m3 of extra water. The initial curing for this mix was 2 day at 70ªC. A compressive test after3 days was conducted with a result of 45,28 MPa.
Formulation includes 400 kg of FA powder, 1800 kg of aggregate, and the water-to-powder ratio is: 0,4299425 .Powder percentual composition is: SiO2: 51,3%, Al2O3: 30,1%, Fe2O3:4,57%, CaO: 8,73%. The amount of the dry fraction of Na2O from the Na2SiO3 solution is21,02kg/m3. The amount of the dry fraction of SiO2 from the Na2SiO3 solution is 42,04 kg/m3. The amount of Na(OH) solution per m3 is: 57 kg, with a molarity of: 12. The mix also includes 24 kg/m3 of superplasticizer and 48 kg/m3 of extra water. The initial curing for this mix was 2 day at 70ªC. A compressive test after3 days was conducted with a result of 48,52 MPa.
Formulation includes 400 kg of FA powder, 1800 kg of aggregate, and the water-to-powder ratio is: 0,4299425 .Powder percentual composition is: SiO2: 51,3%, Al2O3: 30,1%, Fe2O3:4,57%, CaO: 8,73%. The amount of the dry fraction of Na2O from the Na2SiO3 solution is21,02kg/m3. The amount of the dry fraction of SiO2 from the Na2SiO3 solution is 42,04 kg/m3. The amount of Na(OH) solution per m3 is: 57 kg, with a molarity of: 12. The mix also includes 24 kg/m3 of superplasticizer and 48 kg/m3 of extra water. The initial curing for this mix was 2 day at 70ªC. A compressive test after28 days was conducted with a result of 51,52 MPa.
Formulation includes 400 kg of FA powder, 1800 kg of aggregate, and the water-to-powder ratio is: 0,4299425 .Powder percentual composition is: SiO2: 51,3%, Al2O3: 30,1%, Fe2O3:4,57%, CaO: 8,73%. The amount of the dry fraction of Na2O from the Na2SiO3 solution is21,02kg/m3. The amount of the dry fraction of SiO2 from the Na2SiO3 solution is 42,04 kg/m3. The amount of Na(OH) solution per m3 is: 57 kg, with a molarity of: 12. The mix also includes 24 kg/m3 of superplasticizer and 48 kg/m3 of extra water. The initial curing for this mix was 2 day at 70ªC. A compressive test after1 days was conducted with a result of 47,83 MPa.
Formulation includes 400 kg of FA powder, 1800 kg of aggregate, and the water-to-powder ratio is: 0,4299425 .Powder percentual composition is: SiO2: 51,3%, Al2O3: 30,1%, Fe2O3:4,57%, CaO: 8,73%. The amount of the dry fraction of Na2O from the Na2SiO3 solution is21,02kg/m3. The amount of the dry fraction of SiO2 from the Na2SiO3 solution is 42,04 kg/m3. The amount of Na(OH) solution per m3 is: 57 kg, with a molarity of: 12. The mix also includes 24 kg/m3 of superplasticizer and 48 kg/m3 of extra water. The initial curing for this mix was 2 day at 70ªC. A compressive test after7 days was conducted with a result of 49,44 MPa.
Formulation includes 400 kg of FA powder, 1800 kg of aggregate, and the water-to-powder ratio is: 0,4359425 .Powder percentual composition is: SiO2: 51,3%, Al2O3: 30,1%, Fe2O3:4,57%, CaO: 8,73%. The amount of the dry fraction of Na2O from the Na2SiO3 solution is21,02kg/m3. The amount of the dry fraction of SiO2 from the Na2SiO3 solution is 42,04 kg/m3. The amount of Na(OH) solution per m3 is: 57 kg, with a molarity of: 12. The mix also includes 28 kg/m3 of superplasticizer and 48 kg/m3 of extra water. The initial curing for this mix was 2 day at 70ªC. A compressive test after28 days was conducted with a result of 53,08 MPa.
Formulation includes 400 kg of FA powder, 1800 kg of aggregate, and the water-to-powder ratio is: 0,4359425 .Powder percentual composition is: SiO2: 51,3%, Al2O3: 30,1%, Fe2O3:4,57%, CaO: 8,73%. The amount of the dry fraction of Na2O from the Na2SiO3 solution is21,02kg/m3. The amount of the dry fraction of SiO2 from the Na2SiO3 solution is 42,04 kg/m3. The amount of Na(OH) solution per m3 is: 57 kg, with a molarity of: 12. The mix also includes 28 kg/m3 of superplasticizer and 48 kg/m3 of extra water. The initial curing for this mix was 2 day at 70ªC. A compressive test after1 days was conducted with a result of 51,03 MPa.
Formulation includes 400 kg of FA powder, 1800 kg of aggregate, and the water-to-powder ratio is: 0,4359425 .Powder percentual composition is: SiO2: 51,3%, Al2O3: 30,1%, Fe2O3:4,57%, CaO: 8,73%. The amount of the dry fraction of Na2O from the Na2SiO3 solution is21,02kg/m3. The amount of the dry fraction of SiO2 from the Na2SiO3 solution is 42,04 kg/m3. The amount of Na(OH) solution per m3 is: 57 kg, with a molarity of: 12. The mix also includes 28 kg/m3 of superplasticizer and 48 kg/m3 of extra water. The initial curing for this mix was 2 day at 70ªC. A compressive test after7 days was conducted with a result of 52,26 MPa.
Formulation includes 400 kg of FA powder, 1800 kg of aggregate, and the water-to-powder ratio is: 0,4359425 .Powder percentual composition is: SiO2: 51,3%, Al2O3: 30,1%, Fe2O3:4,57%, CaO: 8,73%. The amount of the dry fraction of Na2O from the Na2SiO3 solution is21,02kg/m3. The amount of the dry fraction of SiO2 from the Na2SiO3 solution is 42,04 kg/m3. The amount of Na(OH) solution per m3 is: 57 kg, with a molarity of: 12. The mix also includes 28 kg/m3 of superplasticizer and 48 kg/m3 of extra water. The initial curing for this mix was 2 day at 70ªC. A compressive test after3 days was conducted with a result of 51,98 MPa.
Formulation includes 450 kg of FA powder, 1791,25 kg of aggregate, and the water-to-powder ratio is: 0,237533711111111 .Powder percentual composition is: SiO2: 52,54%, Al2O3: 26,74%, Fe2O3:11,12%, CaO: 1,28%. The amount of the dry fraction of Na2O from the Na2SiO3 solution is18,91kg/m3. The amount of the dry fraction of SiO2 from the Na2SiO3 solution is 37,82 kg/m3. The amount of Na(OH) solution per m3 is: 51,45 kg, with a molarity of: 8. The mix also includes 0 kg/m3 of superplasticizer and 0 kg/m3 of extra water. The initial curing for this mix was 1 day at 60ªC. A compressive test after7 days was conducted with a result of 49,5 MPa.
Formulation includes 450 kg of FA powder, 1791,25 kg of aggregate, and the water-to-powder ratio is: 0,237533711111111 .Powder percentual composition is: SiO2: 52,54%, Al2O3: 26,74%, Fe2O3:11,12%, CaO: 1,28%. The amount of the dry fraction of Na2O from the Na2SiO3 solution is18,91kg/m3. The amount of the dry fraction of SiO2 from the Na2SiO3 solution is 37,82 kg/m3. The amount of Na(OH) solution per m3 is: 51,45 kg, with a molarity of: 8. The mix also includes 0 kg/m3 of superplasticizer and 0 kg/m3 of extra water. The initial curing for this mix was 1 day at 60ªC. A compressive test after7 days was conducted with a result of 36,18 MPa.
Formulation includes 450 kg of FA powder, 1791,25 kg of aggregate, and the water-to-powder ratio is: 0,228387044444444 .Powder percentual composition is: SiO2: 52,54%, Al2O3: 26,74%, Fe2O3:11,12%, CaO: 1,28%. The amount of the dry fraction of Na2O from the Na2SiO3 solution is18,91kg/m3. The amount of the dry fraction of SiO2 from the Na2SiO3 solution is 37,82 kg/m3. The amount of Na(OH) solution per m3 is: 51,45 kg, with a molarity of: 10. The mix also includes 0 kg/m3 of superplasticizer and 0 kg/m3 of extra water. The initial curing for this mix was 1 day at 60ªC. A compressive test after7 days was conducted with a result of 48,33 MPa.
Formulation includes 450 kg of FA powder, 1791,25 kg of aggregate, and the water-to-powder ratio is: 0,228387044444444 .Powder percentual composition is: SiO2: 52,54%, Al2O3: 26,74%, Fe2O3:11,12%, CaO: 1,28%. The amount of the dry fraction of Na2O from the Na2SiO3 solution is18,91kg/m3. The amount of the dry fraction of SiO2 from the Na2SiO3 solution is 37,82 kg/m3. The amount of Na(OH) solution per m3 is: 51,45 kg, with a molarity of: 10. The mix also includes 0 kg/m3 of superplasticizer and 0 kg/m3 of extra water. The initial curing for this mix was 1 day at 60ªC. A compressive test after7 days was conducted with a result of 35,83 MPa.
Formulation includes 450 kg of FA powder, 1791,25 kg of aggregate, and the water-to-powder ratio is: 0,219240377777778 .Powder percentual composition is: SiO2: 52,54%, Al2O3: 26,74%, Fe2O3:11,12%, CaO: 1,28%. The amount of the dry fraction of Na2O from the Na2SiO3 solution is18,91kg/m3. The amount of the dry fraction of SiO2 from the Na2SiO3 solution is 37,82 kg/m3. The amount of Na(OH) solution per m3 is: 51,45 kg, with a molarity of: 12. The mix also includes 0 kg/m3 of superplasticizer and 0 kg/m3 of extra water. The initial curing for this mix was 1 day at 60ªC. A compressive test after7 days was conducted with a result of 46,72 MPa.
Formulation includes 450 kg of FA powder, 1791,25 kg of aggregate, and the water-to-powder ratio is: 0,219240377777778 .Powder percentual composition is: SiO2: 52,54%, Al2O3: 26,74%, Fe2O3:11,12%, CaO: 1,28%. The amount of the dry fraction of Na2O from the Na2SiO3 solution is18,91kg/m3. The amount of the dry fraction of SiO2 from the Na2SiO3 solution is 37,82 kg/m3. The amount of Na(OH) solution per m3 is: 51,45 kg, with a molarity of: 12. The mix also includes 0 kg/m3 of superplasticizer and 0 kg/m3 of extra water. The initial curing for this mix was 1 day at 60ªC. A compressive test after7 days was conducted with a result of 34,92 MPa.
Formulation includes 450 kg of FA powder, 1791,25 kg of aggregate, and the water-to-powder ratio is: 0,267187822222222 .Powder percentual composition is: SiO2: 52,54%, Al2O3: 26,74%, Fe2O3:11,12%, CaO: 1,28%. The amount of the dry fraction of Na2O from the Na2SiO3 solution is21,27kg/m3. The amount of the dry fraction of SiO2 from the Na2SiO3 solution is 42,54 kg/m3. The amount of Na(OH) solution per m3 is: 57,88 kg, with a molarity of: 8. The mix also includes 0 kg/m3 of superplasticizer and 0 kg/m3 of extra water. The initial curing for this mix was 1 day at 60ªC. A compressive test after7 days was conducted with a result of 50,02 MPa.
Formulation includes 450 kg of FA powder, 1791,25 kg of aggregate, and the water-to-powder ratio is: 0,267187822222222 .Powder percentual composition is: SiO2: 52,54%, Al2O3: 26,74%, Fe2O3:11,12%, CaO: 1,28%. The amount of the dry fraction of Na2O from the Na2SiO3 solution is21,27kg/m3. The amount of the dry fraction of SiO2 from the Na2SiO3 solution is 42,54 kg/m3. The amount of Na(OH) solution per m3 is: 57,88 kg, with a molarity of: 8. The mix also includes 0 kg/m3 of superplasticizer and 0 kg/m3 of extra water. The initial curing for this mix was 1 day at 60ªC. A compressive test after7 days was conducted with a result of 37,36 MPa.
Formulation includes 450 kg of FA powder, 1791,25 kg of aggregate, and the water-to-powder ratio is: 0,256898044444444 .Powder percentual composition is: SiO2: 52,54%, Al2O3: 26,74%, Fe2O3:11,12%, CaO: 1,28%. The amount of the dry fraction of Na2O from the Na2SiO3 solution is21,27kg/m3. The amount of the dry fraction of SiO2 from the Na2SiO3 solution is 42,54 kg/m3. The amount of Na(OH) solution per m3 is: 57,88 kg, with a molarity of: 10. The mix also includes 0 kg/m3 of superplasticizer and 0 kg/m3 of extra water. The initial curing for this mix was 1 day at 60ªC. A compressive test after7 days was conducted with a result of 49,13 MPa.
Formulation includes 450 kg of FA powder, 1791,25 kg of aggregate, and the water-to-powder ratio is: 0,256898044444444 .Powder percentual composition is: SiO2: 52,54%, Al2O3: 26,74%, Fe2O3:11,12%, CaO: 1,28%. The amount of the dry fraction of Na2O from the Na2SiO3 solution is21,27kg/m3. The amount of the dry fraction of SiO2 from the Na2SiO3 solution is 42,54 kg/m3. The amount of Na(OH) solution per m3 is: 57,88 kg, with a molarity of: 10. The mix also includes 0 kg/m3 of superplasticizer and 0 kg/m3 of extra water. The initial curing for this mix was 1 day at 60ªC. A compressive test after7 days was conducted with a result of 36,23 MPa.
Formulation includes 450 kg of FA powder, 1791,25 kg of aggregate, and the water-to-powder ratio is: 0,246608266666667 .Powder percentual composition is: SiO2: 52,54%, Al2O3: 26,74%, Fe2O3:11,12%, CaO: 1,28%. The amount of the dry fraction of Na2O from the Na2SiO3 solution is21,27kg/m3. The amount of the dry fraction of SiO2 from the Na2SiO3 solution is 42,54 kg/m3. The amount of Na(OH) solution per m3 is: 57,88 kg, with a molarity of: 12. The mix also includes 0 kg/m3 of superplasticizer and 0 kg/m3 of extra water. The initial curing for this mix was 1 day at 60ªC. A compressive test after7 days was conducted with a result of 47,24 MPa.
Formulation includes 450 kg of FA powder, 1791,25 kg of aggregate, and the water-to-powder ratio is: 0,246608266666667 .Powder percentual composition is: SiO2: 52,54%, Al2O3: 26,74%, Fe2O3:11,12%, CaO: 1,28%. The amount of the dry fraction of Na2O from the Na2SiO3 solution is21,27kg/m3. The amount of the dry fraction of SiO2 from the Na2SiO3 solution is 42,54 kg/m3. The amount of Na(OH) solution per m3 is: 57,88 kg, with a molarity of: 12. The mix also includes 0 kg/m3 of superplasticizer and 0 kg/m3 of extra water. The initial curing for this mix was 1 day at 60ªC. A compressive test after7 days was conducted with a result of 35,67 MPa.
Formulation includes 450 kg of FA powder, 1791,25 kg of aggregate, and the water-to-powder ratio is: 0,296904044444444 .Powder percentual composition is: SiO2: 52,54%, Al2O3: 26,74%, Fe2O3:11,12%, CaO: 1,28%. The amount of the dry fraction of Na2O from the Na2SiO3 solution is23,63kg/m3. The amount of the dry fraction of SiO2 from the Na2SiO3 solution is 47,27 kg/m3. The amount of Na(OH) solution per m3 is: 64,31 kg, with a molarity of: 8. The mix also includes 0 kg/m3 of superplasticizer and 0 kg/m3 of extra water. The initial curing for this mix was 1 day at 60ªC. A compressive test after7 days was conducted with a result of 52,08 MPa.
Formulation includes 450 kg of FA powder, 1791,25 kg of aggregate, and the water-to-powder ratio is: 0,296904044444444 .Powder percentual composition is: SiO2: 52,54%, Al2O3: 26,74%, Fe2O3:11,12%, CaO: 1,28%. The amount of the dry fraction of Na2O from the Na2SiO3 solution is23,63kg/m3. The amount of the dry fraction of SiO2 from the Na2SiO3 solution is 47,27 kg/m3. The amount of Na(OH) solution per m3 is: 64,31 kg, with a molarity of: 8. The mix also includes 0 kg/m3 of superplasticizer and 0 kg/m3 of extra water. The initial curing for this mix was 1 day at 60ªC. A compressive test after7 days was conducted with a result of 38,72 MPa.
Formulation includes 450 kg of FA powder, 1791,25 kg of aggregate, and the water-to-powder ratio is: 0,285471155555556 .Powder percentual composition is: SiO2: 52,54%, Al2O3: 26,74%, Fe2O3:11,12%, CaO: 1,28%. The amount of the dry fraction of Na2O from the Na2SiO3 solution is23,63kg/m3. The amount of the dry fraction of SiO2 from the Na2SiO3 solution is 47,27 kg/m3. The amount of Na(OH) solution per m3 is: 64,31 kg, with a molarity of: 10. The mix also includes 0 kg/m3 of superplasticizer and 0 kg/m3 of extra water. The initial curing for this mix was 1 day at 60ªC. A compressive test after7 days was conducted with a result of 50,73 MPa.
Formulation includes 450 kg of FA powder, 1791,25 kg of aggregate, and the water-to-powder ratio is: 0,285471155555556 .Powder percentual composition is: SiO2: 52,54%, Al2O3: 26,74%, Fe2O3:11,12%, CaO: 1,28%. The amount of the dry fraction of Na2O from the Na2SiO3 solution is23,63kg/m3. The amount of the dry fraction of SiO2 from the Na2SiO3 solution is 47,27 kg/m3. The amount of Na(OH) solution per m3 is: 64,31 kg, with a molarity of: 10. The mix also includes 0 kg/m3 of superplasticizer and 0 kg/m3 of extra water. The initial curing for this mix was 1 day at 60ªC. A compressive test after7 days was conducted with a result of 37 MPa.
Formulation includes 450 kg of FA powder, 1791,25 kg of aggregate, and the water-to-powder ratio is: 0,274038266666667 .Powder percentual composition is: SiO2: 52,54%, Al2O3: 26,74%, Fe2O3:11,12%, CaO: 1,28%. The amount of the dry fraction of Na2O from the Na2SiO3 solution is23,63kg/m3. The amount of the dry fraction of SiO2 from the Na2SiO3 solution is 47,27 kg/m3. The amount of Na(OH) solution per m3 is: 64,31 kg, with a molarity of: 12. The mix also includes 0 kg/m3 of superplasticizer and 0 kg/m3 of extra water. The initial curing for this mix was 1 day at 60ªC. A compressive test after7 days was conducted with a result of 49,26 MPa.
Formulation includes 450 kg of FA powder, 1791,25 kg of aggregate, and the water-to-powder ratio is: 0,274038266666667 .Powder percentual composition is: SiO2: 52,54%, Al2O3: 26,74%, Fe2O3:11,12%, CaO: 1,28%. The amount of the dry fraction of Na2O from the Na2SiO3 solution is23,63kg/m3. The amount of the dry fraction of SiO2 from the Na2SiO3 solution is 47,27 kg/m3. The amount of Na(OH) solution per m3 is: 64,31 kg, with a molarity of: 12. The mix also includes 0 kg/m3 of superplasticizer and 0 kg/m3 of extra water. The initial curing for this mix was 1 day at 60ªC. A compressive test after7 days was conducted with a result of 36,45 MPa.
Formulation includes 450 kg of FA powder, 1791,25 kg of aggregate, and the water-to-powder ratio is: 0,326583 .Powder percentual composition is: SiO2: 52,54%, Al2O3: 26,74%, Fe2O3:11,12%, CaO: 1,28%. The amount of the dry fraction of Na2O from the Na2SiO3 solution is26kg/m3. The amount of the dry fraction of SiO2 from the Na2SiO3 solution is 51,99 kg/m3. The amount of Na(OH) solution per m3 is: 70,74 kg, with a molarity of: 8. The mix also includes 0 kg/m3 of superplasticizer and 0 kg/m3 of extra water. The initial curing for this mix was 1 day at 60ªC. A compressive test after7 days was conducted with a result of 49,75 MPa.
Formulation includes 450 kg of FA powder, 1791,25 kg of aggregate, and the water-to-powder ratio is: 0,326583 .Powder percentual composition is: SiO2: 52,54%, Al2O3: 26,74%, Fe2O3:11,12%, CaO: 1,28%. The amount of the dry fraction of Na2O from the Na2SiO3 solution is26kg/m3. The amount of the dry fraction of SiO2 from the Na2SiO3 solution is 51,99 kg/m3. The amount of Na(OH) solution per m3 is: 70,74 kg, with a molarity of: 8. The mix also includes 0 kg/m3 of superplasticizer and 0 kg/m3 of extra water. The initial curing for this mix was 1 day at 60ªC. A compressive test after7 days was conducted with a result of 36,27 MPa.
Formulation includes 450 kg of FA powder, 1791,25 kg of aggregate, and the water-to-powder ratio is: 0,314007 .Powder percentual composition is: SiO2: 52,54%, Al2O3: 26,74%, Fe2O3:11,12%, CaO: 1,28%. The amount of the dry fraction of Na2O from the Na2SiO3 solution is26kg/m3. The amount of the dry fraction of SiO2 from the Na2SiO3 solution is 51,99 kg/m3. The amount of Na(OH) solution per m3 is: 70,74 kg, with a molarity of: 10. The mix also includes 0 kg/m3 of superplasticizer and 0 kg/m3 of extra water. The initial curing for this mix was 1 day at 60ªC. A compressive test after7 days was conducted with a result of 48,63 MPa.
Formulation includes 450 kg of FA powder, 1791,25 kg of aggregate, and the water-to-powder ratio is: 0,314007 .Powder percentual composition is: SiO2: 52,54%, Al2O3: 26,74%, Fe2O3:11,12%, CaO: 1,28%. The amount of the dry fraction of Na2O from the Na2SiO3 solution is26kg/m3. The amount of the dry fraction of SiO2 from the Na2SiO3 solution is 51,99 kg/m3. The amount of Na(OH) solution per m3 is: 70,74 kg, with a molarity of: 10. The mix also includes 0 kg/m3 of superplasticizer and 0 kg/m3 of extra water. The initial curing for this mix was 1 day at 60ªC. A compressive test after7 days was conducted with a result of 35,54 MPa.
Formulation includes 450 kg of FA powder, 1791,25 kg of aggregate, and the water-to-powder ratio is: 0,301431 .Powder percentual composition is: SiO2: 52,54%, Al2O3: 26,74%, Fe2O3:11,12%, CaO: 1,28%. The amount of the dry fraction of Na2O from the Na2SiO3 solution is26kg/m3. The amount of the dry fraction of SiO2 from the Na2SiO3 solution is 51,99 kg/m3. The amount of Na(OH) solution per m3 is: 70,74 kg, with a molarity of: 12. The mix also includes 0 kg/m3 of superplasticizer and 0 kg/m3 of extra water. The initial curing for this mix was 1 day at 60ªC. A compressive test after7 days was conducted with a result of 47,84 MPa.
Formulation includes 450 kg of FA powder, 1791,25 kg of aggregate, and the water-to-powder ratio is: 0,301431 .Powder percentual composition is: SiO2: 52,54%, Al2O3: 26,74%, Fe2O3:11,12%, CaO: 1,28%. The amount of the dry fraction of Na2O from the Na2SiO3 solution is26kg/m3. The amount of the dry fraction of SiO2 from the Na2SiO3 solution is 51,99 kg/m3. The amount of Na(OH) solution per m3 is: 70,74 kg, with a molarity of: 12. The mix also includes 0 kg/m3 of superplasticizer and 0 kg/m3 of extra water. The initial curing for this mix was 1 day at 60ªC. A compressive test after7 days was conducted with a result of 36,13 MPa.
Formulation includes 400 kg of FA powder, 1860 kg of aggregate, and the water-to-powder ratio is: 0,18069675 .Powder percentual composition is: SiO2: 49,34%, Al2O3: 22,73%, Fe2O3:16,01%, CaO: 3,09%. The amount of the dry fraction of Na2O from the Na2SiO3 solution is19,01kg/m3. The amount of the dry fraction of SiO2 from the Na2SiO3 solution is 38,01 kg/m3. The amount of Na(OH) solution per m3 is: 0 kg, with a molarity of: 12,67. The mix also includes 0 kg/m3 of superplasticizer and 0 kg/m3 of extra water. The initial curing for this mix was 0 day at 23ªC. A compressive test after90 days was conducted with a result of 28,7012 MPa.
Formulation includes 400 kg of FA powder, 1860 kg of aggregate, and the water-to-powder ratio is: 0,18069675 .Powder percentual composition is: SiO2: 49,34%, Al2O3: 22,73%, Fe2O3:16,01%, CaO: 3,09%. The amount of the dry fraction of Na2O from the Na2SiO3 solution is19,01kg/m3. The amount of the dry fraction of SiO2 from the Na2SiO3 solution is 38,01 kg/m3. The amount of Na(OH) solution per m3 is: 0 kg, with a molarity of: 12,67. The mix also includes 0 kg/m3 of superplasticizer and 0 kg/m3 of extra water. The initial curing for this mix was 0 day at 23ªC. A compressive test after7 days was conducted with a result of 20,4002 MPa.
Formulation includes 400 kg of FA powder, 1860 kg of aggregate, and the water-to-powder ratio is: 0,18069675 .Powder percentual composition is: SiO2: 49,34%, Al2O3: 22,73%, Fe2O3:16,01%, CaO: 3,09%. The amount of the dry fraction of Na2O from the Na2SiO3 solution is19,01kg/m3. The amount of the dry fraction of SiO2 from the Na2SiO3 solution is 38,01 kg/m3. The amount of Na(OH) solution per m3 is: 0 kg, with a molarity of: 12,67. The mix also includes 0 kg/m3 of superplasticizer and 0 kg/m3 of extra water. The initial curing for this mix was 0 day at 23ªC. A compressive test after28 days was conducted with a result of 27,51 MPa.
Formulation includes 400 kg of FA powder, 1860 kg of aggregate, and the water-to-powder ratio is: 0,18069675 .Powder percentual composition is: SiO2: 47,339%, Al2O3: 21,1205%, Fe2O3:13,8785%, CaO: 8,9265%. The amount of the dry fraction of Na2O from the Na2SiO3 solution is19,01kg/m3. The amount of the dry fraction of SiO2 from the Na2SiO3 solution is 38,01 kg/m3. The amount of Na(OH) solution per m3 is: 0 kg, with a molarity of: 12,67. The mix also includes 0 kg/m3 of superplasticizer and 0 kg/m3 of extra water. The initial curing for this mix was 0 day at 23ªC. A compressive test after90 days was conducted with a result of 35,4328 MPa.
Formulation includes 400 kg of FA powder, 1860 kg of aggregate, and the water-to-powder ratio is: 0,18069675 .Powder percentual composition is: SiO2: 47,339%, Al2O3: 21,1205%, Fe2O3:13,8785%, CaO: 8,9265%. The amount of the dry fraction of Na2O from the Na2SiO3 solution is19,01kg/m3. The amount of the dry fraction of SiO2 from the Na2SiO3 solution is 38,01 kg/m3. The amount of Na(OH) solution per m3 is: 0 kg, with a molarity of: 12,67. The mix also includes 0 kg/m3 of superplasticizer and 0 kg/m3 of extra water. The initial curing for this mix was 0 day at 23ªC. A compressive test after28 days was conducted with a result of 33,0593 MPa.
Formulation includes 400 kg of FA powder, 1860 kg of aggregate, and the water-to-powder ratio is: 0,18069675 .Powder percentual composition is: SiO2: 47,339%, Al2O3: 21,1205%, Fe2O3:13,8785%, CaO: 8,9265%. The amount of the dry fraction of Na2O from the Na2SiO3 solution is19,01kg/m3. The amount of the dry fraction of SiO2 from the Na2SiO3 solution is 38,01 kg/m3. The amount of Na(OH) solution per m3 is: 0 kg, with a molarity of: 12,67. The mix also includes 0 kg/m3 of superplasticizer and 0 kg/m3 of extra water. The initial curing for this mix was 0 day at 23ªC. A compressive test after7 days was conducted with a result of 26,738 MPa.
Formulation includes 400 kg of FA powder, 1860 kg of aggregate, and the water-to-powder ratio is: 0,18069675 .Powder percentual composition is: SiO2: 45,338%, Al2O3: 19,511%, Fe2O3:11,747%, CaO: 14,763%. The amount of the dry fraction of Na2O from the Na2SiO3 solution is19,01kg/m3. The amount of the dry fraction of SiO2 from the Na2SiO3 solution is 38,01 kg/m3. The amount of Na(OH) solution per m3 is: 0 kg, with a molarity of: 12,67. The mix also includes 0 kg/m3 of superplasticizer and 0 kg/m3 of extra water. The initial curing for this mix was 0 day at 23ªC. A compressive test after28 days was conducted with a result of 38,6077 MPa.
Formulation includes 400 kg of FA powder, 1860 kg of aggregate, and the water-to-powder ratio is: 0,18069675 .Powder percentual composition is: SiO2: 45,338%, Al2O3: 19,511%, Fe2O3:11,747%, CaO: 14,763%. The amount of the dry fraction of Na2O from the Na2SiO3 solution is19,01kg/m3. The amount of the dry fraction of SiO2 from the Na2SiO3 solution is 38,01 kg/m3. The amount of Na(OH) solution per m3 is: 0 kg, with a molarity of: 12,67. The mix also includes 0 kg/m3 of superplasticizer and 0 kg/m3 of extra water. The initial curing for this mix was 0 day at 23ªC. A compressive test after90 days was conducted with a result of 40,5869 MPa.
Formulation includes 400 kg of FA powder, 1860 kg of aggregate, and the water-to-powder ratio is: 0,18069675 .Powder percentual composition is: SiO2: 45,338%, Al2O3: 19,511%, Fe2O3:11,747%, CaO: 14,763%. The amount of the dry fraction of Na2O from the Na2SiO3 solution is19,01kg/m3. The amount of the dry fraction of SiO2 from the Na2SiO3 solution is 38,01 kg/m3. The amount of Na(OH) solution per m3 is: 0 kg, with a molarity of: 12,67. The mix also includes 0 kg/m3 of superplasticizer and 0 kg/m3 of extra water. The initial curing for this mix was 0 day at 23ªC. A compressive test after7 days was conducted with a result of 32,6816 MPa.
Formulation includes 400 kg of FA powder, 1860 kg of aggregate, and the water-to-powder ratio is: 0,18069675 .Powder percentual composition is: SiO2: 42,67%, Al2O3: 17,365%, Fe2O3:8,905%, CaO: 22,545%. The amount of the dry fraction of Na2O from the Na2SiO3 solution is19,01kg/m3. The amount of the dry fraction of SiO2 from the Na2SiO3 solution is 38,01 kg/m3. The amount of Na(OH) solution per m3 is: 0 kg, with a molarity of: 12,67. The mix also includes 0 kg/m3 of superplasticizer and 0 kg/m3 of extra water. The initial curing for this mix was 0 day at 23ªC. A compressive test after7 days was conducted with a result of 41,3873 MPa.
Formulation includes 400 kg of FA powder, 1860 kg of aggregate, and the water-to-powder ratio is: 0,18069675 .Powder percentual composition is: SiO2: 42,67%, Al2O3: 17,365%, Fe2O3:8,905%, CaO: 22,545%. The amount of the dry fraction of Na2O from the Na2SiO3 solution is19,01kg/m3. The amount of the dry fraction of SiO2 from the Na2SiO3 solution is 38,01 kg/m3. The amount of Na(OH) solution per m3 is: 0 kg, with a molarity of: 12,67. The mix also includes 0 kg/m3 of superplasticizer and 0 kg/m3 of extra water. The initial curing for this mix was 0 day at 23ªC. A compressive test after28 days was conducted with a result of 44,9445 MPa.
Formulation includes 400 kg of FA powder, 1860 kg of aggregate, and the water-to-powder ratio is: 0,18069675 .Powder percentual composition is: SiO2: 42,67%, Al2O3: 17,365%, Fe2O3:8,905%, CaO: 22,545%. The amount of the dry fraction of Na2O from the Na2SiO3 solution is19,01kg/m3. The amount of the dry fraction of SiO2 from the Na2SiO3 solution is 38,01 kg/m3. The amount of Na(OH) solution per m3 is: 0 kg, with a molarity of: 12,67. The mix also includes 0 kg/m3 of superplasticizer and 0 kg/m3 of extra water. The initial curing for this mix was 0 day at 23ªC. A compressive test after90 days was conducted with a result of 47,3184 MPa.
Formulation includes 400 kg of FA powder, 1860 kg of aggregate, and the water-to-powder ratio is: 0,18069675 .Powder percentual composition is: SiO2: 40,002%, Al2O3: 15,219%, Fe2O3:6,063%, CaO: 30,327%. The amount of the dry fraction of Na2O from the Na2SiO3 solution is19,01kg/m3. The amount of the dry fraction of SiO2 from the Na2SiO3 solution is 38,01 kg/m3. The amount of Na(OH) solution per m3 is: 0 kg, with a molarity of: 12,67. The mix also includes 0 kg/m3 of superplasticizer and 0 kg/m3 of extra water. The initial curing for this mix was 0 day at 23ªC. A compressive test after7 days was conducted with a result of 42,5946 MPa.
Formulation includes 400 kg of FA powder, 1860 kg of aggregate, and the water-to-powder ratio is: 0,18069675 .Powder percentual composition is: SiO2: 40,002%, Al2O3: 15,219%, Fe2O3:6,063%, CaO: 30,327%. The amount of the dry fraction of Na2O from the Na2SiO3 solution is19,01kg/m3. The amount of the dry fraction of SiO2 from the Na2SiO3 solution is 38,01 kg/m3. The amount of Na(OH) solution per m3 is: 0 kg, with a molarity of: 12,67. The mix also includes 0 kg/m3 of superplasticizer and 0 kg/m3 of extra water. The initial curing for this mix was 0 day at 23ªC. A compressive test after28 days was conducted with a result of 46,9412 MPa.
Formulation includes 400 kg of FA powder, 1860 kg of aggregate, and the water-to-powder ratio is: 0,18069675 .Powder percentual composition is: SiO2: 40,002%, Al2O3: 15,219%, Fe2O3:6,063%, CaO: 30,327%. The amount of the dry fraction of Na2O from the Na2SiO3 solution is19,01kg/m3. The amount of the dry fraction of SiO2 from the Na2SiO3 solution is 38,01 kg/m3. The amount of Na(OH) solution per m3 is: 0 kg, with a molarity of: 12,67. The mix also includes 0 kg/m3 of superplasticizer and 0 kg/m3 of extra water. The initial curing for this mix was 0 day at 23ªC. A compressive test after90 days was conducted with a result of 49,3141 MPa.
Formulation includes 400 kg of FA powder, 1860 kg of aggregate, and the water-to-powder ratio is: 0,18069675 .Powder percentual composition is: SiO2: 38,001%, Al2O3: 13,6095%, Fe2O3:3,9315%, CaO: 36,1635%. The amount of the dry fraction of Na2O from the Na2SiO3 solution is19,01kg/m3. The amount of the dry fraction of SiO2 from the Na2SiO3 solution is 38,01 kg/m3. The amount of Na(OH) solution per m3 is: 0 kg, with a molarity of: 12,67. The mix also includes 0 kg/m3 of superplasticizer and 0 kg/m3 of extra water. The initial curing for this mix was 0 day at 23ªC. A compressive test after7 days was conducted with a result of 44,5893 MPa.
Formulation includes 400 kg of FA powder, 1860 kg of aggregate, and the water-to-powder ratio is: 0,18069675 .Powder percentual composition is: SiO2: 38,001%, Al2O3: 13,6095%, Fe2O3:3,9315%, CaO: 36,1635%. The amount of the dry fraction of Na2O from the Na2SiO3 solution is19,01kg/m3. The amount of the dry fraction of SiO2 from the Na2SiO3 solution is 38,01 kg/m3. The amount of Na(OH) solution per m3 is: 0 kg, with a molarity of: 12,67. The mix also includes 0 kg/m3 of superplasticizer and 0 kg/m3 of extra water. The initial curing for this mix was 0 day at 23ªC. A compressive test after28 days was conducted with a result of 48,1469 MPa.
Formulation includes 400 kg of FA powder, 1860 kg of aggregate, and the water-to-powder ratio is: 0,18069675 .Powder percentual composition is: SiO2: 38,001%, Al2O3: 13,6095%, Fe2O3:3,9315%, CaO: 36,1635%. The amount of the dry fraction of Na2O from the Na2SiO3 solution is19,01kg/m3. The amount of the dry fraction of SiO2 from the Na2SiO3 solution is 38,01 kg/m3. The amount of Na(OH) solution per m3 is: 0 kg, with a molarity of: 12,67. The mix also includes 0 kg/m3 of superplasticizer and 0 kg/m3 of extra water. The initial curing for this mix was 0 day at 23ªC. A compressive test after90 days was conducted with a result of 50,915 MPa.
Formulation includes 400 kg of FA powder, 1860 kg of aggregate, and the water-to-powder ratio is: 0,18069675 .Powder percentual composition is: SiO2: 36%, Al2O3: 12%, Fe2O3:1,8%, CaO: 42%. The amount of the dry fraction of Na2O from the Na2SiO3 solution is19,01kg/m3. The amount of the dry fraction of SiO2 from the Na2SiO3 solution is 38,01 kg/m3. The amount of Na(OH) solution per m3 is: 0 kg, with a molarity of: 12,67. The mix also includes 0 kg/m3 of superplasticizer and 0 kg/m3 of extra water. The initial curing for this mix was 0 day at 23ªC. A compressive test after7 days was conducted with a result of 45,4002 MPa.
Formulation includes 400 kg of FA powder, 1860 kg of aggregate, and the water-to-powder ratio is: 0,18069675 .Powder percentual composition is: SiO2: 36%, Al2O3: 12%, Fe2O3:1,8%, CaO: 42%. The amount of the dry fraction of Na2O from the Na2SiO3 solution is19,01kg/m3. The amount of the dry fraction of SiO2 from the Na2SiO3 solution is 38,01 kg/m3. The amount of Na(OH) solution per m3 is: 0 kg, with a molarity of: 12,67. The mix also includes 0 kg/m3 of superplasticizer and 0 kg/m3 of extra water. The initial curing for this mix was 0 day at 23ªC. A compressive test after90 days was conducted with a result of 53,6987 MPa.
Formulation includes 400 kg of FA powder, 1860 kg of aggregate, and the water-to-powder ratio is: 0,18069675 .Powder percentual composition is: SiO2: 36%, Al2O3: 12%, Fe2O3:1,8%, CaO: 42%. The amount of the dry fraction of Na2O from the Na2SiO3 solution is19,01kg/m3. The amount of the dry fraction of SiO2 from the Na2SiO3 solution is 38,01 kg/m3. The amount of Na(OH) solution per m3 is: 0 kg, with a molarity of: 12,67. The mix also includes 0 kg/m3 of superplasticizer and 0 kg/m3 of extra water. The initial curing for this mix was 0 day at 23ªC. A compressive test after28 days was conducted with a result of 50,9311 MPa.
Formulation includes 400 kg of FA powder, 1860 kg of aggregate, and the water-to-powder ratio is: 0,18069675 .Powder percentual composition is: SiO2: 49,34%, Al2O3: 22,73%, Fe2O3:16,01%, CaO: 3,09%. The amount of the dry fraction of Na2O from the Na2SiO3 solution is19,01kg/m3. The amount of the dry fraction of SiO2 from the Na2SiO3 solution is 38,01 kg/m3. The amount of Na(OH) solution per m3 is: 0 kg, with a molarity of: 12,67. The mix also includes 0 kg/m3 of superplasticizer and 0 kg/m3 of extra water. The initial curing for this mix was 1 day at 40ªC. A compressive test after90 days was conducted with a result of 34,4444 MPa.
Formulation includes 400 kg of FA powder, 1860 kg of aggregate, and the water-to-powder ratio is: 0,18069675 .Powder percentual composition is: SiO2: 49,34%, Al2O3: 22,73%, Fe2O3:16,01%, CaO: 3,09%. The amount of the dry fraction of Na2O from the Na2SiO3 solution is19,01kg/m3. The amount of the dry fraction of SiO2 from the Na2SiO3 solution is 38,01 kg/m3. The amount of Na(OH) solution per m3 is: 0 kg, with a molarity of: 12,67. The mix also includes 0 kg/m3 of superplasticizer and 0 kg/m3 of extra water. The initial curing for this mix was 1 day at 40ªC. A compressive test after28 days was conducted with a result of 32,963 MPa.
Formulation includes 400 kg of FA powder, 1860 kg of aggregate, and the water-to-powder ratio is: 0,18069675 .Powder percentual composition is: SiO2: 49,34%, Al2O3: 22,73%, Fe2O3:16,01%, CaO: 3,09%. The amount of the dry fraction of Na2O from the Na2SiO3 solution is19,01kg/m3. The amount of the dry fraction of SiO2 from the Na2SiO3 solution is 38,01 kg/m3. The amount of Na(OH) solution per m3 is: 0 kg, with a molarity of: 12,67. The mix also includes 0 kg/m3 of superplasticizer and 0 kg/m3 of extra water. The initial curing for this mix was 1 day at 40ªC. A compressive test after7 days was conducted with a result of 30 MPa.
Formulation includes 400 kg of FA powder, 1860 kg of aggregate, and the water-to-powder ratio is: 0,18069675 .Powder percentual composition is: SiO2: 47,339%, Al2O3: 21,1205%, Fe2O3:13,8785%, CaO: 8,9265%. The amount of the dry fraction of Na2O from the Na2SiO3 solution is19,01kg/m3. The amount of the dry fraction of SiO2 from the Na2SiO3 solution is 38,01 kg/m3. The amount of Na(OH) solution per m3 is: 0 kg, with a molarity of: 12,67. The mix also includes 0 kg/m3 of superplasticizer and 0 kg/m3 of extra water. The initial curing for this mix was 1 day at 40ªC. A compressive test after90 days was conducted with a result of 42,2222 MPa.
Formulation includes 400 kg of FA powder, 1860 kg of aggregate, and the water-to-powder ratio is: 0,18069675 .Powder percentual composition is: SiO2: 47,339%, Al2O3: 21,1205%, Fe2O3:13,8785%, CaO: 8,9265%. The amount of the dry fraction of Na2O from the Na2SiO3 solution is19,01kg/m3. The amount of the dry fraction of SiO2 from the Na2SiO3 solution is 38,01 kg/m3. The amount of Na(OH) solution per m3 is: 0 kg, with a molarity of: 12,67. The mix also includes 0 kg/m3 of superplasticizer and 0 kg/m3 of extra water. The initial curing for this mix was 1 day at 40ªC. A compressive test after7 days was conducted with a result of 34,8148 MPa.
Formulation includes 400 kg of FA powder, 1860 kg of aggregate, and the water-to-powder ratio is: 0,18069675 .Powder percentual composition is: SiO2: 47,339%, Al2O3: 21,1205%, Fe2O3:13,8785%, CaO: 8,9265%. The amount of the dry fraction of Na2O from the Na2SiO3 solution is19,01kg/m3. The amount of the dry fraction of SiO2 from the Na2SiO3 solution is 38,01 kg/m3. The amount of Na(OH) solution per m3 is: 0 kg, with a molarity of: 12,67. The mix also includes 0 kg/m3 of superplasticizer and 0 kg/m3 of extra water. The initial curing for this mix was 1 day at 40ªC. A compressive test after28 days was conducted with a result of 40,3704 MPa.
Formulation includes 400 kg of FA powder, 1860 kg of aggregate, and the water-to-powder ratio is: 0,18069675 .Powder percentual composition is: SiO2: 45,338%, Al2O3: 19,511%, Fe2O3:11,747%, CaO: 14,763%. The amount of the dry fraction of Na2O from the Na2SiO3 solution is19,01kg/m3. The amount of the dry fraction of SiO2 from the Na2SiO3 solution is 38,01 kg/m3. The amount of Na(OH) solution per m3 is: 0 kg, with a molarity of: 12,67. The mix also includes 0 kg/m3 of superplasticizer and 0 kg/m3 of extra water. The initial curing for this mix was 1 day at 40ªC. A compressive test after7 days was conducted with a result of 41,4815 MPa.
Formulation includes 400 kg of FA powder, 1860 kg of aggregate, and the water-to-powder ratio is: 0,18069675 .Powder percentual composition is: SiO2: 45,338%, Al2O3: 19,511%, Fe2O3:11,747%, CaO: 14,763%. The amount of the dry fraction of Na2O from the Na2SiO3 solution is19,01kg/m3. The amount of the dry fraction of SiO2 from the Na2SiO3 solution is 38,01 kg/m3. The amount of Na(OH) solution per m3 is: 0 kg, with a molarity of: 12,67. The mix also includes 0 kg/m3 of superplasticizer and 0 kg/m3 of extra water. The initial curing for this mix was 1 day at 40ªC. A compressive test after28 days was conducted with a result of 47,7778 MPa.
Formulation includes 400 kg of FA powder, 1860 kg of aggregate, and the water-to-powder ratio is: 0,18069675 .Powder percentual composition is: SiO2: 45,338%, Al2O3: 19,511%, Fe2O3:11,747%, CaO: 14,763%. The amount of the dry fraction of Na2O from the Na2SiO3 solution is19,01kg/m3. The amount of the dry fraction of SiO2 from the Na2SiO3 solution is 38,01 kg/m3. The amount of Na(OH) solution per m3 is: 0 kg, with a molarity of: 12,67. The mix also includes 0 kg/m3 of superplasticizer and 0 kg/m3 of extra water. The initial curing for this mix was 1 day at 40ªC. A compressive test after90 days was conducted with a result of 50 MPa.
Formulation includes 400 kg of FA powder, 1860 kg of aggregate, and the water-to-powder ratio is: 0,18069675 .Powder percentual composition is: SiO2: 42,67%, Al2O3: 17,365%, Fe2O3:8,905%, CaO: 22,545%. The amount of the dry fraction of Na2O from the Na2SiO3 solution is19,01kg/m3. The amount of the dry fraction of SiO2 from the Na2SiO3 solution is 38,01 kg/m3. The amount of Na(OH) solution per m3 is: 0 kg, with a molarity of: 12,67. The mix also includes 0 kg/m3 of superplasticizer and 0 kg/m3 of extra water. The initial curing for this mix was 1 day at 40ªC. A compressive test after7 days was conducted with a result of 60,3704 MPa.
Formulation includes 400 kg of FA powder, 1860 kg of aggregate, and the water-to-powder ratio is: 0,18069675 .Powder percentual composition is: SiO2: 42,67%, Al2O3: 17,365%, Fe2O3:8,905%, CaO: 22,545%. The amount of the dry fraction of Na2O from the Na2SiO3 solution is19,01kg/m3. The amount of the dry fraction of SiO2 from the Na2SiO3 solution is 38,01 kg/m3. The amount of Na(OH) solution per m3 is: 0 kg, with a molarity of: 12,67. The mix also includes 0 kg/m3 of superplasticizer and 0 kg/m3 of extra water. The initial curing for this mix was 1 day at 40ªC. A compressive test after28 days was conducted with a result of 61,4815 MPa.
Formulation includes 400 kg of FA powder, 1860 kg of aggregate, and the water-to-powder ratio is: 0,18069675 .Powder percentual composition is: SiO2: 42,67%, Al2O3: 17,365%, Fe2O3:8,905%, CaO: 22,545%. The amount of the dry fraction of Na2O from the Na2SiO3 solution is19,01kg/m3. The amount of the dry fraction of SiO2 from the Na2SiO3 solution is 38,01 kg/m3. The amount of Na(OH) solution per m3 is: 0 kg, with a molarity of: 12,67. The mix also includes 0 kg/m3 of superplasticizer and 0 kg/m3 of extra water. The initial curing for this mix was 1 day at 40ªC. A compressive test after90 days was conducted with a result of 64,4444 MPa.
Formulation includes 400 kg of FA powder, 1860 kg of aggregate, and the water-to-powder ratio is: 0,18069675 .Powder percentual composition is: SiO2: 40,002%, Al2O3: 15,219%, Fe2O3:6,063%, CaO: 30,327%. The amount of the dry fraction of Na2O from the Na2SiO3 solution is19,01kg/m3. The amount of the dry fraction of SiO2 from the Na2SiO3 solution is 38,01 kg/m3. The amount of Na(OH) solution per m3 is: 0 kg, with a molarity of: 12,67. The mix also includes 0 kg/m3 of superplasticizer and 0 kg/m3 of extra water. The initial curing for this mix was 1 day at 40ªC. A compressive test after7 days was conducted with a result of 60,3704 MPa.
Formulation includes 400 kg of FA powder, 1860 kg of aggregate, and the water-to-powder ratio is: 0,18069675 .Powder percentual composition is: SiO2: 40,002%, Al2O3: 15,219%, Fe2O3:6,063%, CaO: 30,327%. The amount of the dry fraction of Na2O from the Na2SiO3 solution is19,01kg/m3. The amount of the dry fraction of SiO2 from the Na2SiO3 solution is 38,01 kg/m3. The amount of Na(OH) solution per m3 is: 0 kg, with a molarity of: 12,67. The mix also includes 0 kg/m3 of superplasticizer and 0 kg/m3 of extra water. The initial curing for this mix was 1 day at 40ªC. A compressive test after90 days was conducted with a result of 66,2963 MPa.
Formulation includes 400 kg of FA powder, 1860 kg of aggregate, and the water-to-powder ratio is: 0,18069675 .Powder percentual composition is: SiO2: 40,002%, Al2O3: 15,219%, Fe2O3:6,063%, CaO: 30,327%. The amount of the dry fraction of Na2O from the Na2SiO3 solution is19,01kg/m3. The amount of the dry fraction of SiO2 from the Na2SiO3 solution is 38,01 kg/m3. The amount of Na(OH) solution per m3 is: 0 kg, with a molarity of: 12,67. The mix also includes 0 kg/m3 of superplasticizer and 0 kg/m3 of extra water. The initial curing for this mix was 1 day at 40ªC. A compressive test after28 days was conducted with a result of 62,963 MPa.
Formulation includes 400 kg of FA powder, 1860 kg of aggregate, and the water-to-powder ratio is: 0,18069675 .Powder percentual composition is: SiO2: 38,001%, Al2O3: 13,6095%, Fe2O3:3,9315%, CaO: 36,1635%. The amount of the dry fraction of Na2O from the Na2SiO3 solution is19,01kg/m3. The amount of the dry fraction of SiO2 from the Na2SiO3 solution is 38,01 kg/m3. The amount of Na(OH) solution per m3 is: 0 kg, with a molarity of: 12,67. The mix also includes 0 kg/m3 of superplasticizer and 0 kg/m3 of extra water. The initial curing for this mix was 1 day at 40ªC. A compressive test after90 days was conducted with a result of 68,8889 MPa.
Formulation includes 400 kg of FA powder, 1860 kg of aggregate, and the water-to-powder ratio is: 0,18069675 .Powder percentual composition is: SiO2: 38,001%, Al2O3: 13,6095%, Fe2O3:3,9315%, CaO: 36,1635%. The amount of the dry fraction of Na2O from the Na2SiO3 solution is19,01kg/m3. The amount of the dry fraction of SiO2 from the Na2SiO3 solution is 38,01 kg/m3. The amount of Na(OH) solution per m3 is: 0 kg, with a molarity of: 12,67. The mix also includes 0 kg/m3 of superplasticizer and 0 kg/m3 of extra water. The initial curing for this mix was 1 day at 40ªC. A compressive test after7 days was conducted with a result of 61,4815 MPa.
Formulation includes 400 kg of FA powder, 1860 kg of aggregate, and the water-to-powder ratio is: 0,18069675 .Powder percentual composition is: SiO2: 38,001%, Al2O3: 13,6095%, Fe2O3:3,9315%, CaO: 36,1635%. The amount of the dry fraction of Na2O from the Na2SiO3 solution is19,01kg/m3. The amount of the dry fraction of SiO2 from the Na2SiO3 solution is 38,01 kg/m3. The amount of Na(OH) solution per m3 is: 0 kg, with a molarity of: 12,67. The mix also includes 0 kg/m3 of superplasticizer and 0 kg/m3 of extra water. The initial curing for this mix was 1 day at 40ªC. A compressive test after28 days was conducted with a result of 65,1852 MPa.
Formulation includes 400 kg of FA powder, 1860 kg of aggregate, and the water-to-powder ratio is: 0,18069675 .Powder percentual composition is: SiO2: 36%, Al2O3: 12%, Fe2O3:1,8%, CaO: 42%. The amount of the dry fraction of Na2O from the Na2SiO3 solution is19,01kg/m3. The amount of the dry fraction of SiO2 from the Na2SiO3 solution is 38,01 kg/m3. The amount of Na(OH) solution per m3 is: 0 kg, with a molarity of: 12,67. The mix also includes 0 kg/m3 of superplasticizer and 0 kg/m3 of extra water. The initial curing for this mix was 1 day at 40ªC. A compressive test after7 days was conducted with a result of 61,8519 MPa.
Formulation includes 400 kg of FA powder, 1860 kg of aggregate, and the water-to-powder ratio is: 0,18069675 .Powder percentual composition is: SiO2: 36%, Al2O3: 12%, Fe2O3:1,8%, CaO: 42%. The amount of the dry fraction of Na2O from the Na2SiO3 solution is19,01kg/m3. The amount of the dry fraction of SiO2 from the Na2SiO3 solution is 38,01 kg/m3. The amount of Na(OH) solution per m3 is: 0 kg, with a molarity of: 12,67. The mix also includes 0 kg/m3 of superplasticizer and 0 kg/m3 of extra water. The initial curing for this mix was 1 day at 40ªC. A compressive test after28 days was conducted with a result of 67,4074 MPa.
Formulation includes 400 kg of FA powder, 1860 kg of aggregate, and the water-to-powder ratio is: 0,18069675 .Powder percentual composition is: SiO2: 36%, Al2O3: 12%, Fe2O3:1,8%, CaO: 42%. The amount of the dry fraction of Na2O from the Na2SiO3 solution is19,01kg/m3. The amount of the dry fraction of SiO2 from the Na2SiO3 solution is 38,01 kg/m3. The amount of Na(OH) solution per m3 is: 0 kg, with a molarity of: 12,67. The mix also includes 0 kg/m3 of superplasticizer and 0 kg/m3 of extra water. The initial curing for this mix was 1 day at 40ªC. A compressive test after90 days was conducted with a result of 70,7407 MPa.
Formulation includes 400 kg of FA powder, 1860 kg of aggregate, and the water-to-powder ratio is: 0,18069675 .Powder percentual composition is: SiO2: 49,34%, Al2O3: 22,73%, Fe2O3:16,01%, CaO: 3,09%. The amount of the dry fraction of Na2O from the Na2SiO3 solution is19,01kg/m3. The amount of the dry fraction of SiO2 from the Na2SiO3 solution is 38,01 kg/m3. The amount of Na(OH) solution per m3 is: 0 kg, with a molarity of: 12,67. The mix also includes 0 kg/m3 of superplasticizer and 0 kg/m3 of extra water. The initial curing for this mix was 1 day at 60ªC. A compressive test after28 days was conducted with a result of 56,9231 MPa.
Formulation includes 400 kg of FA powder, 1860 kg of aggregate, and the water-to-powder ratio is: 0,18069675 .Powder percentual composition is: SiO2: 49,34%, Al2O3: 22,73%, Fe2O3:16,01%, CaO: 3,09%. The amount of the dry fraction of Na2O from the Na2SiO3 solution is19,01kg/m3. The amount of the dry fraction of SiO2 from the Na2SiO3 solution is 38,01 kg/m3. The amount of Na(OH) solution per m3 is: 0 kg, with a molarity of: 12,67. The mix also includes 0 kg/m3 of superplasticizer and 0 kg/m3 of extra water. The initial curing for this mix was 1 day at 60ªC. A compressive test after7 days was conducted with a result of 45,3846 MPa.
Formulation includes 400 kg of FA powder, 1860 kg of aggregate, and the water-to-powder ratio is: 0,18069675 .Powder percentual composition is: SiO2: 49,34%, Al2O3: 22,73%, Fe2O3:16,01%, CaO: 3,09%. The amount of the dry fraction of Na2O from the Na2SiO3 solution is19,01kg/m3. The amount of the dry fraction of SiO2 from the Na2SiO3 solution is 38,01 kg/m3. The amount of Na(OH) solution per m3 is: 0 kg, with a molarity of: 12,67. The mix also includes 0 kg/m3 of superplasticizer and 0 kg/m3 of extra water. The initial curing for this mix was 1 day at 60ªC. A compressive test after90 days was conducted with a result of 60 MPa.
Formulation includes 400 kg of FA powder, 1860 kg of aggregate, and the water-to-powder ratio is: 0,18069675 .Powder percentual composition is: SiO2: 47,339%, Al2O3: 21,1205%, Fe2O3:13,8785%, CaO: 8,9265%. The amount of the dry fraction of Na2O from the Na2SiO3 solution is19,01kg/m3. The amount of the dry fraction of SiO2 from the Na2SiO3 solution is 38,01 kg/m3. The amount of Na(OH) solution per m3 is: 0 kg, with a molarity of: 12,67. The mix also includes 0 kg/m3 of superplasticizer and 0 kg/m3 of extra water. The initial curing for this mix was 1 day at 60ªC. A compressive test after28 days was conducted with a result of 59,6154 MPa.
Formulation includes 400 kg of FA powder, 1860 kg of aggregate, and the water-to-powder ratio is: 0,18069675 .Powder percentual composition is: SiO2: 47,339%, Al2O3: 21,1205%, Fe2O3:13,8785%, CaO: 8,9265%. The amount of the dry fraction of Na2O from the Na2SiO3 solution is19,01kg/m3. The amount of the dry fraction of SiO2 from the Na2SiO3 solution is 38,01 kg/m3. The amount of Na(OH) solution per m3 is: 0 kg, with a molarity of: 12,67. The mix also includes 0 kg/m3 of superplasticizer and 0 kg/m3 of extra water. The initial curing for this mix was 1 day at 60ªC. A compressive test after7 days was conducted with a result of 58,8462 MPa.
Formulation includes 400 kg of FA powder, 1860 kg of aggregate, and the water-to-powder ratio is: 0,18069675 .Powder percentual composition is: SiO2: 47,339%, Al2O3: 21,1205%, Fe2O3:13,8785%, CaO: 8,9265%. The amount of the dry fraction of Na2O from the Na2SiO3 solution is19,01kg/m3. The amount of the dry fraction of SiO2 from the Na2SiO3 solution is 38,01 kg/m3. The amount of Na(OH) solution per m3 is: 0 kg, with a molarity of: 12,67. The mix also includes 0 kg/m3 of superplasticizer and 0 kg/m3 of extra water. The initial curing for this mix was 1 day at 60ªC. A compressive test after90 days was conducted with a result of 62,6923 MPa.
Formulation includes 400 kg of FA powder, 1860 kg of aggregate, and the water-to-powder ratio is: 0,18069675 .Powder percentual composition is: SiO2: 45,338%, Al2O3: 19,511%, Fe2O3:11,747%, CaO: 14,763%. The amount of the dry fraction of Na2O from the Na2SiO3 solution is19,01kg/m3. The amount of the dry fraction of SiO2 from the Na2SiO3 solution is 38,01 kg/m3. The amount of Na(OH) solution per m3 is: 0 kg, with a molarity of: 12,67. The mix also includes 0 kg/m3 of superplasticizer and 0 kg/m3 of extra water. The initial curing for this mix was 1 day at 60ªC. A compressive test after7 days was conducted with a result of 59,6154 MPa.
Formulation includes 400 kg of FA powder, 1860 kg of aggregate, and the water-to-powder ratio is: 0,18069675 .Powder percentual composition is: SiO2: 45,338%, Al2O3: 19,511%, Fe2O3:11,747%, CaO: 14,763%. The amount of the dry fraction of Na2O from the Na2SiO3 solution is19,01kg/m3. The amount of the dry fraction of SiO2 from the Na2SiO3 solution is 38,01 kg/m3. The amount of Na(OH) solution per m3 is: 0 kg, with a molarity of: 12,67. The mix also includes 0 kg/m3 of superplasticizer and 0 kg/m3 of extra water. The initial curing for this mix was 1 day at 60ªC. A compressive test after28 days was conducted with a result of 67,6923 MPa.
Formulation includes 400 kg of FA powder, 1860 kg of aggregate, and the water-to-powder ratio is: 0,18069675 .Powder percentual composition is: SiO2: 45,338%, Al2O3: 19,511%, Fe2O3:11,747%, CaO: 14,763%. The amount of the dry fraction of Na2O from the Na2SiO3 solution is19,01kg/m3. The amount of the dry fraction of SiO2 from the Na2SiO3 solution is 38,01 kg/m3. The amount of Na(OH) solution per m3 is: 0 kg, with a molarity of: 12,67. The mix also includes 0 kg/m3 of superplasticizer and 0 kg/m3 of extra water. The initial curing for this mix was 1 day at 60ªC. A compressive test after90 days was conducted with a result of 71,5385 MPa.
Formulation includes 400 kg of FA powder, 1860 kg of aggregate, and the water-to-powder ratio is: 0,18069675 .Powder percentual composition is: SiO2: 42,67%, Al2O3: 17,365%, Fe2O3:8,905%, CaO: 22,545%. The amount of the dry fraction of Na2O from the Na2SiO3 solution is19,01kg/m3. The amount of the dry fraction of SiO2 from the Na2SiO3 solution is 38,01 kg/m3. The amount of Na(OH) solution per m3 is: 0 kg, with a molarity of: 12,67. The mix also includes 0 kg/m3 of superplasticizer and 0 kg/m3 of extra water. The initial curing for this mix was 1 day at 60ªC. A compressive test after28 days was conducted with a result of 76,1538 MPa.
Formulation includes 400 kg of FA powder, 1860 kg of aggregate, and the water-to-powder ratio is: 0,18069675 .Powder percentual composition is: SiO2: 42,67%, Al2O3: 17,365%, Fe2O3:8,905%, CaO: 22,545%. The amount of the dry fraction of Na2O from the Na2SiO3 solution is19,01kg/m3. The amount of the dry fraction of SiO2 from the Na2SiO3 solution is 38,01 kg/m3. The amount of Na(OH) solution per m3 is: 0 kg, with a molarity of: 12,67. The mix also includes 0 kg/m3 of superplasticizer and 0 kg/m3 of extra water. The initial curing for this mix was 1 day at 60ªC. A compressive test after7 days was conducted with a result of 65,7692 MPa.
Formulation includes 400 kg of FA powder, 1860 kg of aggregate, and the water-to-powder ratio is: 0,18069675 .Powder percentual composition is: SiO2: 42,67%, Al2O3: 17,365%, Fe2O3:8,905%, CaO: 22,545%. The amount of the dry fraction of Na2O from the Na2SiO3 solution is19,01kg/m3. The amount of the dry fraction of SiO2 from the Na2SiO3 solution is 38,01 kg/m3. The amount of Na(OH) solution per m3 is: 0 kg, with a molarity of: 12,67. The mix also includes 0 kg/m3 of superplasticizer and 0 kg/m3 of extra water. The initial curing for this mix was 1 day at 60ªC. A compressive test after90 days was conducted with a result of 80 MPa.
Formulation includes 400 kg of FA powder, 1860 kg of aggregate, and the water-to-powder ratio is: 0,18069675 .Powder percentual composition is: SiO2: 40,002%, Al2O3: 15,219%, Fe2O3:6,063%, CaO: 30,327%. The amount of the dry fraction of Na2O from the Na2SiO3 solution is19,01kg/m3. The amount of the dry fraction of SiO2 from the Na2SiO3 solution is 38,01 kg/m3. The amount of Na(OH) solution per m3 is: 0 kg, with a molarity of: 12,67. The mix also includes 0 kg/m3 of superplasticizer and 0 kg/m3 of extra water. The initial curing for this mix was 1 day at 60ªC. A compressive test after90 days was conducted with a result of 82,6923 MPa.
Formulation includes 400 kg of FA powder, 1860 kg of aggregate, and the water-to-powder ratio is: 0,18069675 .Powder percentual composition is: SiO2: 40,002%, Al2O3: 15,219%, Fe2O3:6,063%, CaO: 30,327%. The amount of the dry fraction of Na2O from the Na2SiO3 solution is19,01kg/m3. The amount of the dry fraction of SiO2 from the Na2SiO3 solution is 38,01 kg/m3. The amount of Na(OH) solution per m3 is: 0 kg, with a molarity of: 12,67. The mix also includes 0 kg/m3 of superplasticizer and 0 kg/m3 of extra water. The initial curing for this mix was 1 day at 60ªC. A compressive test after7 days was conducted with a result of 69,2308 MPa.
Formulation includes 400 kg of FA powder, 1860 kg of aggregate, and the water-to-powder ratio is: 0,18069675 .Powder percentual composition is: SiO2: 40,002%, Al2O3: 15,219%, Fe2O3:6,063%, CaO: 30,327%. The amount of the dry fraction of Na2O from the Na2SiO3 solution is19,01kg/m3. The amount of the dry fraction of SiO2 from the Na2SiO3 solution is 38,01 kg/m3. The amount of Na(OH) solution per m3 is: 0 kg, with a molarity of: 12,67. The mix also includes 0 kg/m3 of superplasticizer and 0 kg/m3 of extra water. The initial curing for this mix was 1 day at 60ªC. A compressive test after28 days was conducted with a result of 78,8462 MPa.
Formulation includes 400 kg of FA powder, 1860 kg of aggregate, and the water-to-powder ratio is: 0,18069675 .Powder percentual composition is: SiO2: 38,001%, Al2O3: 13,6095%, Fe2O3:3,9315%, CaO: 36,1635%. The amount of the dry fraction of Na2O from the Na2SiO3 solution is19,01kg/m3. The amount of the dry fraction of SiO2 from the Na2SiO3 solution is 38,01 kg/m3. The amount of Na(OH) solution per m3 is: 0 kg, with a molarity of: 12,67. The mix also includes 0 kg/m3 of superplasticizer and 0 kg/m3 of extra water. The initial curing for this mix was 1 day at 60ªC. A compressive test after28 days was conducted with a result of 81,1538 MPa.
Formulation includes 400 kg of FA powder, 1860 kg of aggregate, and the water-to-powder ratio is: 0,18069675 .Powder percentual composition is: SiO2: 38,001%, Al2O3: 13,6095%, Fe2O3:3,9315%, CaO: 36,1635%. The amount of the dry fraction of Na2O from the Na2SiO3 solution is19,01kg/m3. The amount of the dry fraction of SiO2 from the Na2SiO3 solution is 38,01 kg/m3. The amount of Na(OH) solution per m3 is: 0 kg, with a molarity of: 12,67. The mix also includes 0 kg/m3 of superplasticizer and 0 kg/m3 of extra water. The initial curing for this mix was 1 day at 60ªC. A compressive test after7 days was conducted with a result of 71,9231 MPa.
Formulation includes 400 kg of FA powder, 1860 kg of aggregate, and the water-to-powder ratio is: 0,18069675 .Powder percentual composition is: SiO2: 38,001%, Al2O3: 13,6095%, Fe2O3:3,9315%, CaO: 36,1635%. The amount of the dry fraction of Na2O from the Na2SiO3 solution is19,01kg/m3. The amount of the dry fraction of SiO2 from the Na2SiO3 solution is 38,01 kg/m3. The amount of Na(OH) solution per m3 is: 0 kg, with a molarity of: 12,67. The mix also includes 0 kg/m3 of superplasticizer and 0 kg/m3 of extra water. The initial curing for this mix was 1 day at 60ªC. A compressive test after90 days was conducted with a result of 84,6154 MPa.
Formulation includes 400 kg of FA powder, 1860 kg of aggregate, and the water-to-powder ratio is: 0,18069675 .Powder percentual composition is: SiO2: 36%, Al2O3: 12%, Fe2O3:1,8%, CaO: 42%. The amount of the dry fraction of Na2O from the Na2SiO3 solution is19,01kg/m3. The amount of the dry fraction of SiO2 from the Na2SiO3 solution is 38,01 kg/m3. The amount of Na(OH) solution per m3 is: 0 kg, with a molarity of: 12,67. The mix also includes 0 kg/m3 of superplasticizer and 0 kg/m3 of extra water. The initial curing for this mix was 1 day at 60ªC. A compressive test after90 days was conducted with a result of 85 MPa.
Formulation includes 400 kg of FA powder, 1860 kg of aggregate, and the water-to-powder ratio is: 0,18069675 .Powder percentual composition is: SiO2: 36%, Al2O3: 12%, Fe2O3:1,8%, CaO: 42%. The amount of the dry fraction of Na2O from the Na2SiO3 solution is19,01kg/m3. The amount of the dry fraction of SiO2 from the Na2SiO3 solution is 38,01 kg/m3. The amount of Na(OH) solution per m3 is: 0 kg, with a molarity of: 12,67. The mix also includes 0 kg/m3 of superplasticizer and 0 kg/m3 of extra water. The initial curing for this mix was 1 day at 60ªC. A compressive test after28 days was conducted with a result of 81,5385 MPa.
Formulation includes 400 kg of FA powder, 1860 kg of aggregate, and the water-to-powder ratio is: 0,18069675 .Powder percentual composition is: SiO2: 36%, Al2O3: 12%, Fe2O3:1,8%, CaO: 42%. The amount of the dry fraction of Na2O from the Na2SiO3 solution is19,01kg/m3. The amount of the dry fraction of SiO2 from the Na2SiO3 solution is 38,01 kg/m3. The amount of Na(OH) solution per m3 is: 0 kg, with a molarity of: 12,67. The mix also includes 0 kg/m3 of superplasticizer and 0 kg/m3 of extra water. The initial curing for this mix was 1 day at 60ªC. A compressive test after7 days was conducted with a result of 73,4615 MPa.
Formulation includes 388 kg of FA powder, 1764 kg of aggregate, and the water-to-powder ratio is: 0,124549690721649 .Powder percentual composition is: SiO2: 52,75%, Al2O3: 19,97%, Fe2O3:2,285%, CaO: 20,565%. The amount of the dry fraction of Na2O from the Na2SiO3 solution is7,11kg/m3. The amount of the dry fraction of SiO2 from the Na2SiO3 solution is 15,99 kg/m3. The amount of Na(OH) solution per m3 is: 24,8 kg, with a molarity of: 3. The mix also includes 0 kg/m3 of superplasticizer and 0 kg/m3 of extra water. The initial curing for this mix was 0 day at 25ªC. A compressive test after7 days was conducted with a result of 36 MPa.
Formulation includes 388 kg of FA powder, 1764 kg of aggregate, and the water-to-powder ratio is: 0,124549690721649 .Powder percentual composition is: SiO2: 52,75%, Al2O3: 19,97%, Fe2O3:2,285%, CaO: 20,565%. The amount of the dry fraction of Na2O from the Na2SiO3 solution is7,11kg/m3. The amount of the dry fraction of SiO2 from the Na2SiO3 solution is 15,99 kg/m3. The amount of Na(OH) solution per m3 is: 24,8 kg, with a molarity of: 3. The mix also includes 0 kg/m3 of superplasticizer and 0 kg/m3 of extra water. The initial curing for this mix was 0 day at 25ªC. A compressive test after28 days was conducted with a result of 52 MPa.
Formulation includes 388 kg of FA powder, 1764 kg of aggregate, and the water-to-powder ratio is: 0,11176618556701 .Powder percentual composition is: SiO2: 62,1%, Al2O3: 27,44%, Fe2O3:4,57%, CaO: 0,83%. The amount of the dry fraction of Na2O from the Na2SiO3 solution is7,11kg/m3. The amount of the dry fraction of SiO2 from the Na2SiO3 solution is 15,99 kg/m3. The amount of Na(OH) solution per m3 is: 24,8 kg, with a molarity of: 8. The mix also includes 0 kg/m3 of superplasticizer and 0 kg/m3 of extra water. The initial curing for this mix was 1 day at 60ªC. A compressive test after28 days was conducted with a result of 16 MPa.
Formulation includes 388 kg of FA powder, 1764 kg of aggregate, and the water-to-powder ratio is: 0,106652783505155 .Powder percentual composition is: SiO2: 62,1%, Al2O3: 27,44%, Fe2O3:4,57%, CaO: 0,83%. The amount of the dry fraction of Na2O from the Na2SiO3 solution is7,11kg/m3. The amount of the dry fraction of SiO2 from the Na2SiO3 solution is 15,99 kg/m3. The amount of Na(OH) solution per m3 is: 24,8 kg, with a molarity of: 10. The mix also includes 0 kg/m3 of superplasticizer and 0 kg/m3 of extra water. The initial curing for this mix was 1 day at 60ªC. A compressive test after28 days was conducted with a result of 20 MPa.
Formulation includes 388 kg of FA powder, 1764 kg of aggregate, and the water-to-powder ratio is: 0,106652783505155 .Powder percentual composition is: SiO2: 60,23%, Al2O3: 25,946%, Fe2O3:4,113%, CaO: 4,777%. The amount of the dry fraction of Na2O from the Na2SiO3 solution is7,11kg/m3. The amount of the dry fraction of SiO2 from the Na2SiO3 solution is 15,99 kg/m3. The amount of Na(OH) solution per m3 is: 24,8 kg, with a molarity of: 10. The mix also includes 0 kg/m3 of superplasticizer and 0 kg/m3 of extra water. The initial curing for this mix was 0 day at 25ªC. A compressive test after28 days was conducted with a result of 38 MPa.
Formulation includes 388 kg of FA powder, 1764 kg of aggregate, and the water-to-powder ratio is: 0,124549690721649 .Powder percentual composition is: SiO2: 52,75%, Al2O3: 19,97%, Fe2O3:2,285%, CaO: 20,565%. The amount of the dry fraction of Na2O from the Na2SiO3 solution is7,11kg/m3. The amount of the dry fraction of SiO2 from the Na2SiO3 solution is 15,99 kg/m3. The amount of Na(OH) solution per m3 is: 24,8 kg, with a molarity of: 3. The mix also includes 0 kg/m3 of superplasticizer and 0 kg/m3 of extra water. The initial curing for this mix was 0 day at 25ªC. A compressive test after28 days was conducted with a result of 50 MPa.
Formulation includes 388 kg of FA powder, 1764 kg of aggregate, and the water-to-powder ratio is: 0,124549690721649 .Powder percentual composition is: SiO2: 52,75%, Al2O3: 19,97%, Fe2O3:2,285%, CaO: 20,565%. The amount of the dry fraction of Na2O from the Na2SiO3 solution is7,11kg/m3. The amount of the dry fraction of SiO2 from the Na2SiO3 solution is 15,99 kg/m3. The amount of Na(OH) solution per m3 is: 24,8 kg, with a molarity of: 3. The mix also includes 0 kg/m3 of superplasticizer and 0 kg/m3 of extra water. The initial curing for this mix was 1 day at 60ªC. A compressive test after28 days was conducted with a result of 55 MPa.
Formulation includes 388 kg of FA powder, 1764 kg of aggregate, and the water-to-powder ratio is: 0,124549690721649 .Powder percentual composition is: SiO2: 57,425%, Al2O3: 23,705%, Fe2O3:3,4275%, CaO: 10,6975%. The amount of the dry fraction of Na2O from the Na2SiO3 solution is7,11kg/m3. The amount of the dry fraction of SiO2 from the Na2SiO3 solution is 15,99 kg/m3. The amount of Na(OH) solution per m3 is: 24,8 kg, with a molarity of: 3. The mix also includes 0 kg/m3 of superplasticizer and 0 kg/m3 of extra water. The initial curing for this mix was 0 day at 25ªC. A compressive test after28 days was conducted with a result of 42 MPa.
Formulation includes 381 kg of FA powder, 1765 kg of aggregate, and the water-to-powder ratio is: 0,400656167979003 .Powder percentual composition is: SiO2: 40,2257217847769%, Al2O3: 29,3044619422572%, Fe2O3:8,21800524934383%, CaO: 14,9569553805774%. The amount of the dry fraction of Na2O from the Na2SiO3 solution is7,17kg/m3. The amount of the dry fraction of SiO2 from the Na2SiO3 solution is 20,78 kg/m3. The amount of Na(OH) solution per m3 is: 143,3333333 kg, with a molarity of: 6. The mix also includes 0 kg/m3 of superplasticizer and 0 kg/m3 of extra water. The initial curing for this mix was 0 day at 25ªC. A compressive test after28 days was conducted with a result of 37,4 MPa.
Formulation includes 381 kg of FA powder, 1765 kg of aggregate, and the water-to-powder ratio is: 0,400656167979003 .Powder percentual composition is: SiO2: 40,2257217847769%, Al2O3: 29,3044619422572%, Fe2O3:8,21800524934383%, CaO: 14,9569553805774%. The amount of the dry fraction of Na2O from the Na2SiO3 solution is7,17kg/m3. The amount of the dry fraction of SiO2 from the Na2SiO3 solution is 20,78 kg/m3. The amount of Na(OH) solution per m3 is: 143,3333333 kg, with a molarity of: 6. The mix also includes 0 kg/m3 of superplasticizer and 0 kg/m3 of extra water. The initial curing for this mix was 0 day at 25ªC. A compressive test after14 days was conducted with a result of 34,6 MPa.
Formulation includes 381 kg of FA powder, 1765 kg of aggregate, and the water-to-powder ratio is: 0,386548556430446 .Powder percentual composition is: SiO2: 40,2257217847769%, Al2O3: 29,3044619422572%, Fe2O3:8,21800524934383%, CaO: 14,9569553805774%. The amount of the dry fraction of Na2O from the Na2SiO3 solution is10,75kg/m3. The amount of the dry fraction of SiO2 from the Na2SiO3 solution is 31,18 kg/m3. The amount of Na(OH) solution per m3 is: 107,5 kg, with a molarity of: 6. The mix also includes 0 kg/m3 of superplasticizer and 0 kg/m3 of extra water. The initial curing for this mix was 0 day at 25ªC. A compressive test after28 days was conducted with a result of 26,6 MPa.
Formulation includes 381 kg of FA powder, 1765 kg of aggregate, and the water-to-powder ratio is: 0,386548556430446 .Powder percentual composition is: SiO2: 40,2257217847769%, Al2O3: 29,3044619422572%, Fe2O3:8,21800524934383%, CaO: 14,9569553805774%. The amount of the dry fraction of Na2O from the Na2SiO3 solution is10,75kg/m3. The amount of the dry fraction of SiO2 from the Na2SiO3 solution is 31,18 kg/m3. The amount of Na(OH) solution per m3 is: 107,5 kg, with a molarity of: 6. The mix also includes 0 kg/m3 of superplasticizer and 0 kg/m3 of extra water. The initial curing for this mix was 0 day at 25ªC. A compressive test after14 days was conducted with a result of 27,4 MPa.
Formulation includes 381 kg of FA powder, 1765 kg of aggregate, and the water-to-powder ratio is: 0,430752406036745 .Powder percentual composition is: SiO2: 40,2257217847769%, Al2O3: 29,3044619422572%, Fe2O3:8,21800524934383%, CaO: 14,9569553805774%. The amount of the dry fraction of Na2O from the Na2SiO3 solution is7,17kg/m3. The amount of the dry fraction of SiO2 from the Na2SiO3 solution is 20,78 kg/m3. The amount of Na(OH) solution per m3 is: 143,3333333 kg, with a molarity of: 4. The mix also includes 0 kg/m3 of superplasticizer and 0 kg/m3 of extra water. The initial curing for this mix was 0 day at 25ªC. A compressive test after14 days was conducted with a result of 29,9 MPa.
Formulation includes 381 kg of FA powder, 1765 kg of aggregate, and the water-to-powder ratio is: 0,430752406036745 .Powder percentual composition is: SiO2: 40,2257217847769%, Al2O3: 29,3044619422572%, Fe2O3:8,21800524934383%, CaO: 14,9569553805774%. The amount of the dry fraction of Na2O from the Na2SiO3 solution is7,17kg/m3. The amount of the dry fraction of SiO2 from the Na2SiO3 solution is 20,78 kg/m3. The amount of Na(OH) solution per m3 is: 143,3333333 kg, with a molarity of: 4. The mix also includes 0 kg/m3 of superplasticizer and 0 kg/m3 of extra water. The initial curing for this mix was 0 day at 25ªC. A compressive test after28 days was conducted with a result of 29,9 MPa.
Formulation includes 381 kg of FA powder, 1765 kg of aggregate, and the water-to-powder ratio is: 0,409120734908136 .Powder percentual composition is: SiO2: 40,2257217847769%, Al2O3: 29,3044619422572%, Fe2O3:8,21800524934383%, CaO: 14,9569553805774%. The amount of the dry fraction of Na2O from the Na2SiO3 solution is10,75kg/m3. The amount of the dry fraction of SiO2 from the Na2SiO3 solution is 31,18 kg/m3. The amount of Na(OH) solution per m3 is: 107,5 kg, with a molarity of: 4. The mix also includes 0 kg/m3 of superplasticizer and 0 kg/m3 of extra water. The initial curing for this mix was 0 day at 25ªC. A compressive test after14 days was conducted with a result of 27,5 MPa.
Formulation includes 381 kg of FA powder, 1765 kg of aggregate, and the water-to-powder ratio is: 0,409120734908136 .Powder percentual composition is: SiO2: 40,2257217847769%, Al2O3: 29,3044619422572%, Fe2O3:8,21800524934383%, CaO: 14,9569553805774%. The amount of the dry fraction of Na2O from the Na2SiO3 solution is10,75kg/m3. The amount of the dry fraction of SiO2 from the Na2SiO3 solution is 31,18 kg/m3. The amount of Na(OH) solution per m3 is: 107,5 kg, with a molarity of: 4. The mix also includes 0 kg/m3 of superplasticizer and 0 kg/m3 of extra water. The initial curing for this mix was 0 day at 25ªC. A compressive test after28 days was conducted with a result of 30,7 MPa.
Formulation includes 378 kg of FA powder, 1765 kg of aggregate, and the water-to-powder ratio is: 0,434171075925926 .Powder percentual composition is: SiO2: 43,7513227513228%, Al2O3: 31,5608465608466%, Fe2O3:9,61132275132275%, CaO: 7,41216931216931%. The amount of the dry fraction of Na2O from the Na2SiO3 solution is7,17kg/m3. The amount of the dry fraction of SiO2 from the Na2SiO3 solution is 20,78 kg/m3. The amount of Na(OH) solution per m3 is: 143,3333333 kg, with a molarity of: 4. The mix also includes 0 kg/m3 of superplasticizer and 0 kg/m3 of extra water. The initial curing for this mix was 0 day at 25ªC. A compressive test after56 days was conducted with a result of 18,4 MPa.
Formulation includes 378 kg of FA powder, 1765 kg of aggregate, and the water-to-powder ratio is: 0,434171075925926 .Powder percentual composition is: SiO2: 43,7513227513228%, Al2O3: 31,5608465608466%, Fe2O3:9,61132275132275%, CaO: 7,41216931216931%. The amount of the dry fraction of Na2O from the Na2SiO3 solution is7,17kg/m3. The amount of the dry fraction of SiO2 from the Na2SiO3 solution is 20,78 kg/m3. The amount of Na(OH) solution per m3 is: 143,3333333 kg, with a molarity of: 4. The mix also includes 0 kg/m3 of superplasticizer and 0 kg/m3 of extra water. The initial curing for this mix was 0 day at 25ªC. A compressive test after28 days was conducted with a result of 15,5 MPa.
Formulation includes 378 kg of FA powder, 1765 kg of aggregate, and the water-to-powder ratio is: 0,434171075925926 .Powder percentual composition is: SiO2: 43,7513227513228%, Al2O3: 31,5608465608466%, Fe2O3:9,61132275132275%, CaO: 7,41216931216931%. The amount of the dry fraction of Na2O from the Na2SiO3 solution is7,17kg/m3. The amount of the dry fraction of SiO2 from the Na2SiO3 solution is 20,78 kg/m3. The amount of Na(OH) solution per m3 is: 143,3333333 kg, with a molarity of: 4. The mix also includes 0 kg/m3 of superplasticizer and 0 kg/m3 of extra water. The initial curing for this mix was 0 day at 25ªC. A compressive test after3 days was conducted with a result of 2,2 MPa.
Formulation includes 378 kg of FA powder, 1765 kg of aggregate, and the water-to-powder ratio is: 0,434171075925926 .Powder percentual composition is: SiO2: 43,7513227513228%, Al2O3: 31,5608465608466%, Fe2O3:9,61132275132275%, CaO: 7,41216931216931%. The amount of the dry fraction of Na2O from the Na2SiO3 solution is7,17kg/m3. The amount of the dry fraction of SiO2 from the Na2SiO3 solution is 20,78 kg/m3. The amount of Na(OH) solution per m3 is: 143,3333333 kg, with a molarity of: 4. The mix also includes 0 kg/m3 of superplasticizer and 0 kg/m3 of extra water. The initial curing for this mix was 0 day at 25ªC. A compressive test after14 days was conducted with a result of 13,1 MPa.
Formulation includes 378 kg of FA powder, 1765 kg of aggregate, and the water-to-powder ratio is: 0,434171075925926 .Powder percentual composition is: SiO2: 43,7513227513228%, Al2O3: 31,5608465608466%, Fe2O3:9,61132275132275%, CaO: 7,41216931216931%. The amount of the dry fraction of Na2O from the Na2SiO3 solution is7,17kg/m3. The amount of the dry fraction of SiO2 from the Na2SiO3 solution is 20,78 kg/m3. The amount of Na(OH) solution per m3 is: 143,3333333 kg, with a molarity of: 4. The mix also includes 0 kg/m3 of superplasticizer and 0 kg/m3 of extra water. The initial curing for this mix was 0 day at 25ªC. A compressive test after7 days was conducted with a result of 10,4 MPa.
Formulation includes 379 kg of FA powder, 1765 kg of aggregate, and the water-to-powder ratio is: 0,433025505804749 .Powder percentual composition is: SiO2: 41,844327176781%, Al2O3: 30,3403693931398%, Fe2O3:8,85767810026385%, CaO: 11,4931398416887%. The amount of the dry fraction of Na2O from the Na2SiO3 solution is7,17kg/m3. The amount of the dry fraction of SiO2 from the Na2SiO3 solution is 20,78 kg/m3. The amount of Na(OH) solution per m3 is: 143,3333333 kg, with a molarity of: 4. The mix also includes 0 kg/m3 of superplasticizer and 0 kg/m3 of extra water. The initial curing for this mix was 0 day at 25ªC. A compressive test after14 days was conducted with a result of 19,9 MPa.
Formulation includes 379 kg of FA powder, 1765 kg of aggregate, and the water-to-powder ratio is: 0,433025505804749 .Powder percentual composition is: SiO2: 41,844327176781%, Al2O3: 30,3403693931398%, Fe2O3:8,85767810026385%, CaO: 11,4931398416887%. The amount of the dry fraction of Na2O from the Na2SiO3 solution is7,17kg/m3. The amount of the dry fraction of SiO2 from the Na2SiO3 solution is 20,78 kg/m3. The amount of Na(OH) solution per m3 is: 143,3333333 kg, with a molarity of: 4. The mix also includes 0 kg/m3 of superplasticizer and 0 kg/m3 of extra water. The initial curing for this mix was 0 day at 25ªC. A compressive test after56 days was conducted with a result of 25,5 MPa.
Formulation includes 379 kg of FA powder, 1765 kg of aggregate, and the water-to-powder ratio is: 0,433025505804749 .Powder percentual composition is: SiO2: 41,844327176781%, Al2O3: 30,3403693931398%, Fe2O3:8,85767810026385%, CaO: 11,4931398416887%. The amount of the dry fraction of Na2O from the Na2SiO3 solution is7,17kg/m3. The amount of the dry fraction of SiO2 from the Na2SiO3 solution is 20,78 kg/m3. The amount of Na(OH) solution per m3 is: 143,3333333 kg, with a molarity of: 4. The mix also includes 0 kg/m3 of superplasticizer and 0 kg/m3 of extra water. The initial curing for this mix was 0 day at 25ªC. A compressive test after3 days was conducted with a result of 5,7 MPa.
Formulation includes 379 kg of FA powder, 1765 kg of aggregate, and the water-to-powder ratio is: 0,433025505804749 .Powder percentual composition is: SiO2: 41,844327176781%, Al2O3: 30,3403693931398%, Fe2O3:8,85767810026385%, CaO: 11,4931398416887%. The amount of the dry fraction of Na2O from the Na2SiO3 solution is7,17kg/m3. The amount of the dry fraction of SiO2 from the Na2SiO3 solution is 20,78 kg/m3. The amount of Na(OH) solution per m3 is: 143,3333333 kg, with a molarity of: 4. The mix also includes 0 kg/m3 of superplasticizer and 0 kg/m3 of extra water. The initial curing for this mix was 0 day at 25ªC. A compressive test after7 days was conducted with a result of 12,9 MPa.
Formulation includes 379 kg of FA powder, 1765 kg of aggregate, and the water-to-powder ratio is: 0,433025505804749 .Powder percentual composition is: SiO2: 41,844327176781%, Al2O3: 30,3403693931398%, Fe2O3:8,85767810026385%, CaO: 11,4931398416887%. The amount of the dry fraction of Na2O from the Na2SiO3 solution is7,17kg/m3. The amount of the dry fraction of SiO2 from the Na2SiO3 solution is 20,78 kg/m3. The amount of Na(OH) solution per m3 is: 143,3333333 kg, with a molarity of: 4. The mix also includes 0 kg/m3 of superplasticizer and 0 kg/m3 of extra water. The initial curing for this mix was 0 day at 25ªC. A compressive test after28 days was conducted with a result of 23 MPa.
Formulation includes 400 kg of FA powder, 1800 kg of aggregate, and the water-to-powder ratio is: 0,44245075 .Powder percentual composition is: SiO2: 51,3%, Al2O3: 30,1%, Fe2O3:4,57%, CaO: 8,73%. The amount of the dry fraction of Na2O from the Na2SiO3 solution is20,53kg/m3. The amount of the dry fraction of SiO2 from the Na2SiO3 solution is 42,08 kg/m3. The amount of Na(OH) solution per m3 is: 57 kg, with a molarity of: 10. The mix also includes 24 kg/m3 of superplasticizer and 48 kg/m3 of extra water. The initial curing for this mix was 2 day at 70ªC. A compressive test after1 days was conducted with a result of 41,45 MPa.
Formulation includes 400 kg of FA powder, 1800 kg of aggregate, and the water-to-powder ratio is: 0,44245075 .Powder percentual composition is: SiO2: 51,3%, Al2O3: 30,1%, Fe2O3:4,57%, CaO: 8,73%. The amount of the dry fraction of Na2O from the Na2SiO3 solution is20,53kg/m3. The amount of the dry fraction of SiO2 from the Na2SiO3 solution is 42,08 kg/m3. The amount of Na(OH) solution per m3 is: 57 kg, with a molarity of: 10. The mix also includes 24 kg/m3 of superplasticizer and 48 kg/m3 of extra water. The initial curing for this mix was 2 day at 70ªC. A compressive test after3 days was conducted with a result of 42,14 MPa.
Formulation includes 400 kg of FA powder, 1800 kg of aggregate, and the water-to-powder ratio is: 0,44245075 .Powder percentual composition is: SiO2: 51,3%, Al2O3: 30,1%, Fe2O3:4,57%, CaO: 8,73%. The amount of the dry fraction of Na2O from the Na2SiO3 solution is20,53kg/m3. The amount of the dry fraction of SiO2 from the Na2SiO3 solution is 42,08 kg/m3. The amount of Na(OH) solution per m3 is: 57 kg, with a molarity of: 10. The mix also includes 24 kg/m3 of superplasticizer and 48 kg/m3 of extra water. The initial curing for this mix was 2 day at 70ªC. A compressive test after28 days was conducted with a result of 44,87 MPa.
Formulation includes 400 kg of FA powder, 1800 kg of aggregate, and the water-to-powder ratio is: 0,44245075 .Powder percentual composition is: SiO2: 51,3%, Al2O3: 30,1%, Fe2O3:4,57%, CaO: 8,73%. The amount of the dry fraction of Na2O from the Na2SiO3 solution is20,53kg/m3. The amount of the dry fraction of SiO2 from the Na2SiO3 solution is 42,08 kg/m3. The amount of Na(OH) solution per m3 is: 57 kg, with a molarity of: 10. The mix also includes 24 kg/m3 of superplasticizer and 48 kg/m3 of extra water. The initial curing for this mix was 2 day at 70ªC. A compressive test after7 days was conducted with a result of 43,62 MPa.
Formulation includes 380 kg of FA powder, 1800 kg of aggregate, and the water-to-powder ratio is: 0,465737631578947 .Powder percentual composition is: SiO2: 51,3%, Al2O3: 30,1%, Fe2O3:4,57%, CaO: 8,73%. The amount of the dry fraction of Na2O from the Na2SiO3 solution is20,53kg/m3. The amount of the dry fraction of SiO2 from the Na2SiO3 solution is 42,08 kg/m3. The amount of Na(OH) solution per m3 is: 57 kg, with a molarity of: 10. The mix also includes 24 kg/m3 of superplasticizer and 48 kg/m3 of extra water. The initial curing for this mix was 2 day at 70ªC. A compressive test after7 days was conducted with a result of 47,32 MPa.
Formulation includes 380 kg of FA powder, 1800 kg of aggregate, and the water-to-powder ratio is: 0,465737631578947 .Powder percentual composition is: SiO2: 51,3%, Al2O3: 30,1%, Fe2O3:4,57%, CaO: 8,73%. The amount of the dry fraction of Na2O from the Na2SiO3 solution is20,53kg/m3. The amount of the dry fraction of SiO2 from the Na2SiO3 solution is 42,08 kg/m3. The amount of Na(OH) solution per m3 is: 57 kg, with a molarity of: 10. The mix also includes 24 kg/m3 of superplasticizer and 48 kg/m3 of extra water. The initial curing for this mix was 2 day at 70ªC. A compressive test after1 days was conducted with a result of 45,19 MPa.
Formulation includes 380 kg of FA powder, 1800 kg of aggregate, and the water-to-powder ratio is: 0,465737631578947 .Powder percentual composition is: SiO2: 51,3%, Al2O3: 30,1%, Fe2O3:4,57%, CaO: 8,73%. The amount of the dry fraction of Na2O from the Na2SiO3 solution is20,53kg/m3. The amount of the dry fraction of SiO2 from the Na2SiO3 solution is 42,08 kg/m3. The amount of Na(OH) solution per m3 is: 57 kg, with a molarity of: 10. The mix also includes 24 kg/m3 of superplasticizer and 48 kg/m3 of extra water. The initial curing for this mix was 2 day at 70ªC. A compressive test after3 days was conducted with a result of 46,02 MPa.
Formulation includes 380 kg of FA powder, 1800 kg of aggregate, and the water-to-powder ratio is: 0,465737631578947 .Powder percentual composition is: SiO2: 51,3%, Al2O3: 30,1%, Fe2O3:4,57%, CaO: 8,73%. The amount of the dry fraction of Na2O from the Na2SiO3 solution is20,53kg/m3. The amount of the dry fraction of SiO2 from the Na2SiO3 solution is 42,08 kg/m3. The amount of Na(OH) solution per m3 is: 57 kg, with a molarity of: 10. The mix also includes 24 kg/m3 of superplasticizer and 48 kg/m3 of extra water. The initial curing for this mix was 2 day at 70ªC. A compressive test after28 days was conducted with a result of 49,28 MPa.
Formulation includes 360 kg of FA powder, 1800 kg of aggregate, and the water-to-powder ratio is: 0,491611944444444 .Powder percentual composition is: SiO2: 51,3%, Al2O3: 30,1%, Fe2O3:4,57%, CaO: 8,73%. The amount of the dry fraction of Na2O from the Na2SiO3 solution is20,53kg/m3. The amount of the dry fraction of SiO2 from the Na2SiO3 solution is 42,08 kg/m3. The amount of Na(OH) solution per m3 is: 57 kg, with a molarity of: 10. The mix also includes 24 kg/m3 of superplasticizer and 48 kg/m3 of extra water. The initial curing for this mix was 2 day at 70ªC. A compressive test after3 days was conducted with a result of 48,52 MPa.
Formulation includes 360 kg of FA powder, 1800 kg of aggregate, and the water-to-powder ratio is: 0,491611944444444 .Powder percentual composition is: SiO2: 51,3%, Al2O3: 30,1%, Fe2O3:4,57%, CaO: 8,73%. The amount of the dry fraction of Na2O from the Na2SiO3 solution is20,53kg/m3. The amount of the dry fraction of SiO2 from the Na2SiO3 solution is 42,08 kg/m3. The amount of Na(OH) solution per m3 is: 57 kg, with a molarity of: 10. The mix also includes 24 kg/m3 of superplasticizer and 48 kg/m3 of extra water. The initial curing for this mix was 2 day at 70ªC. A compressive test after28 days was conducted with a result of 51,52 MPa.
Formulation includes 360 kg of FA powder, 1800 kg of aggregate, and the water-to-powder ratio is: 0,491611944444444 .Powder percentual composition is: SiO2: 51,3%, Al2O3: 30,1%, Fe2O3:4,57%, CaO: 8,73%. The amount of the dry fraction of Na2O from the Na2SiO3 solution is20,53kg/m3. The amount of the dry fraction of SiO2 from the Na2SiO3 solution is 42,08 kg/m3. The amount of Na(OH) solution per m3 is: 57 kg, with a molarity of: 10. The mix also includes 24 kg/m3 of superplasticizer and 48 kg/m3 of extra water. The initial curing for this mix was 2 day at 70ªC. A compressive test after7 days was conducted with a result of 49,44 MPa.
Formulation includes 360 kg of FA powder, 1800 kg of aggregate, and the water-to-powder ratio is: 0,491611944444444 .Powder percentual composition is: SiO2: 51,3%, Al2O3: 30,1%, Fe2O3:4,57%, CaO: 8,73%. The amount of the dry fraction of Na2O from the Na2SiO3 solution is20,53kg/m3. The amount of the dry fraction of SiO2 from the Na2SiO3 solution is 42,08 kg/m3. The amount of Na(OH) solution per m3 is: 57 kg, with a molarity of: 10. The mix also includes 24 kg/m3 of superplasticizer and 48 kg/m3 of extra water. The initial curing for this mix was 2 day at 70ªC. A compressive test after1 days was conducted with a result of 47,83 MPa.
Formulation includes 340 kg of FA powder, 1800 kg of aggregate, and the water-to-powder ratio is: 0,520530294117647 .Powder percentual composition is: SiO2: 51,3%, Al2O3: 30,1%, Fe2O3:4,57%, CaO: 8,73%. The amount of the dry fraction of Na2O from the Na2SiO3 solution is20,53kg/m3. The amount of the dry fraction of SiO2 from the Na2SiO3 solution is 42,08 kg/m3. The amount of Na(OH) solution per m3 is: 57 kg, with a molarity of: 10. The mix also includes 24 kg/m3 of superplasticizer and 48 kg/m3 of extra water. The initial curing for this mix was 2 day at 70ªC. A compressive test after3 days was conducted with a result of 47,64 MPa.
Formulation includes 340 kg of FA powder, 1800 kg of aggregate, and the water-to-powder ratio is: 0,520530294117647 .Powder percentual composition is: SiO2: 51,3%, Al2O3: 30,1%, Fe2O3:4,57%, CaO: 8,73%. The amount of the dry fraction of Na2O from the Na2SiO3 solution is20,53kg/m3. The amount of the dry fraction of SiO2 from the Na2SiO3 solution is 42,08 kg/m3. The amount of Na(OH) solution per m3 is: 57 kg, with a molarity of: 10. The mix also includes 24 kg/m3 of superplasticizer and 48 kg/m3 of extra water. The initial curing for this mix was 2 day at 70ªC. A compressive test after7 days was conducted with a result of 48,98 MPa.
Formulation includes 340 kg of FA powder, 1800 kg of aggregate, and the water-to-powder ratio is: 0,520530294117647 .Powder percentual composition is: SiO2: 51,3%, Al2O3: 30,1%, Fe2O3:4,57%, CaO: 8,73%. The amount of the dry fraction of Na2O from the Na2SiO3 solution is20,53kg/m3. The amount of the dry fraction of SiO2 from the Na2SiO3 solution is 42,08 kg/m3. The amount of Na(OH) solution per m3 is: 57 kg, with a molarity of: 10. The mix also includes 24 kg/m3 of superplasticizer and 48 kg/m3 of extra water. The initial curing for this mix was 2 day at 70ªC. A compressive test after28 days was conducted with a result of 50,46 MPa.
Formulation includes 340 kg of FA powder, 1800 kg of aggregate, and the water-to-powder ratio is: 0,520530294117647 .Powder percentual composition is: SiO2: 51,3%, Al2O3: 30,1%, Fe2O3:4,57%, CaO: 8,73%. The amount of the dry fraction of Na2O from the Na2SiO3 solution is20,53kg/m3. The amount of the dry fraction of SiO2 from the Na2SiO3 solution is 42,08 kg/m3. The amount of Na(OH) solution per m3 is: 57 kg, with a molarity of: 10. The mix also includes 24 kg/m3 of superplasticizer and 48 kg/m3 of extra water. The initial curing for this mix was 2 day at 70ªC. A compressive test after1 days was conducted with a result of 46,96 MPa.
Formulation includes 400 kg of FA powder, 1800 kg of aggregate, and the water-to-powder ratio is: 0,45385075 .Powder percentual composition is: SiO2: 51,3%, Al2O3: 30,1%, Fe2O3:4,57%, CaO: 8,73%. The amount of the dry fraction of Na2O from the Na2SiO3 solution is20,53kg/m3. The amount of the dry fraction of SiO2 from the Na2SiO3 solution is 42,08 kg/m3. The amount of Na(OH) solution per m3 is: 57 kg, with a molarity of: 8. The mix also includes 24 kg/m3 of superplasticizer and 48 kg/m3 of extra water. The initial curing for this mix was 2 day at 70ªC. A compressive test after28 days was conducted with a result of 51,43 MPa.
Formulation includes 400 kg of FA powder, 1800 kg of aggregate, and the water-to-powder ratio is: 0,45385075 .Powder percentual composition is: SiO2: 51,3%, Al2O3: 30,1%, Fe2O3:4,57%, CaO: 8,73%. The amount of the dry fraction of Na2O from the Na2SiO3 solution is20,53kg/m3. The amount of the dry fraction of SiO2 from the Na2SiO3 solution is 42,08 kg/m3. The amount of Na(OH) solution per m3 is: 57 kg, with a molarity of: 8. The mix also includes 24 kg/m3 of superplasticizer and 48 kg/m3 of extra water. The initial curing for this mix was 2 day at 70ªC. A compressive test after7 days was conducted with a result of 49,25 MPa.
Formulation includes 400 kg of FA powder, 1800 kg of aggregate, and the water-to-powder ratio is: 0,45385075 .Powder percentual composition is: SiO2: 51,3%, Al2O3: 30,1%, Fe2O3:4,57%, CaO: 8,73%. The amount of the dry fraction of Na2O from the Na2SiO3 solution is20,53kg/m3. The amount of the dry fraction of SiO2 from the Na2SiO3 solution is 42,08 kg/m3. The amount of Na(OH) solution per m3 is: 57 kg, with a molarity of: 8. The mix also includes 24 kg/m3 of superplasticizer and 48 kg/m3 of extra water. The initial curing for this mix was 2 day at 70ªC. A compressive test after1 days was conducted with a result of 46,98 MPa.
Formulation includes 420 kg of FA powder, 1800 kg of aggregate, and the water-to-powder ratio is: 0,422810238095238 .Powder percentual composition is: SiO2: 53,245%, Al2O3: 28,636%, Fe2O3:4,425%, CaO: 8,3555%. The amount of the dry fraction of Na2O from the Na2SiO3 solution is20,53kg/m3. The amount of the dry fraction of SiO2 from the Na2SiO3 solution is 42,08 kg/m3. The amount of Na(OH) solution per m3 is: 58 kg, with a molarity of: 10. The mix also includes 24 kg/m3 of superplasticizer and 48 kg/m3 of extra water. The initial curing for this mix was 2 day at 70ªC. A compressive test after1 days was conducted with a result of 48,22 MPa.
Formulation includes 420 kg of FA powder, 1800 kg of aggregate, and the water-to-powder ratio is: 0,422810238095238 .Powder percentual composition is: SiO2: 53,245%, Al2O3: 28,636%, Fe2O3:4,425%, CaO: 8,3555%. The amount of the dry fraction of Na2O from the Na2SiO3 solution is20,53kg/m3. The amount of the dry fraction of SiO2 from the Na2SiO3 solution is 42,08 kg/m3. The amount of Na(OH) solution per m3 is: 58 kg, with a molarity of: 10. The mix also includes 24 kg/m3 of superplasticizer and 48 kg/m3 of extra water. The initial curing for this mix was 2 day at 70ªC. A compressive test after28 days was conducted with a result of 53,38 MPa.
Formulation includes 420 kg of FA powder, 1800 kg of aggregate, and the water-to-powder ratio is: 0,422810238095238 .Powder percentual composition is: SiO2: 53,245%, Al2O3: 28,636%, Fe2O3:4,425%, CaO: 8,3555%. The amount of the dry fraction of Na2O from the Na2SiO3 solution is20,53kg/m3. The amount of the dry fraction of SiO2 from the Na2SiO3 solution is 42,08 kg/m3. The amount of Na(OH) solution per m3 is: 58 kg, with a molarity of: 10. The mix also includes 24 kg/m3 of superplasticizer and 48 kg/m3 of extra water. The initial curing for this mix was 2 day at 70ªC. A compressive test after7 days was conducted with a result of 51,62 MPa.
Formulation includes 440 kg of FA powder, 1800 kg of aggregate, and the water-to-powder ratio is: 0,394227954545455 .Powder percentual composition is: SiO2: 55,19%, Al2O3: 27,172%, Fe2O3:4,28%, CaO: 7,981%. The amount of the dry fraction of Na2O from the Na2SiO3 solution is20,53kg/m3. The amount of the dry fraction of SiO2 from the Na2SiO3 solution is 42,08 kg/m3. The amount of Na(OH) solution per m3 is: 59 kg, with a molarity of: 12. The mix also includes 24 kg/m3 of superplasticizer and 48 kg/m3 of extra water. The initial curing for this mix was 2 day at 70ªC. A compressive test after7 days was conducted with a result of 53,76 MPa.
Formulation includes 440 kg of FA powder, 1800 kg of aggregate, and the water-to-powder ratio is: 0,394227954545455 .Powder percentual composition is: SiO2: 55,19%, Al2O3: 27,172%, Fe2O3:4,28%, CaO: 7,981%. The amount of the dry fraction of Na2O from the Na2SiO3 solution is20,53kg/m3. The amount of the dry fraction of SiO2 from the Na2SiO3 solution is 42,08 kg/m3. The amount of Na(OH) solution per m3 is: 59 kg, with a molarity of: 12. The mix also includes 24 kg/m3 of superplasticizer and 48 kg/m3 of extra water. The initial curing for this mix was 2 day at 70ªC. A compressive test after28 days was conducted with a result of 55,02 MPa.
Formulation includes 440 kg of FA powder, 1800 kg of aggregate, and the water-to-powder ratio is: 0,394227954545455 .Powder percentual composition is: SiO2: 55,19%, Al2O3: 27,172%, Fe2O3:4,28%, CaO: 7,981%. The amount of the dry fraction of Na2O from the Na2SiO3 solution is20,53kg/m3. The amount of the dry fraction of SiO2 from the Na2SiO3 solution is 42,08 kg/m3. The amount of Na(OH) solution per m3 is: 59 kg, with a molarity of: 12. The mix also includes 24 kg/m3 of superplasticizer and 48 kg/m3 of extra water. The initial curing for this mix was 2 day at 70ªC. A compressive test after1 days was conducted with a result of 50,25 MPa.
Formulation includes 460 kg of FA powder, 1800 kg of aggregate, and the water-to-powder ratio is: 0,367783260869565 .Powder percentual composition is: SiO2: 57,135%, Al2O3: 25,708%, Fe2O3:4,135%, CaO: 7,6065%. The amount of the dry fraction of Na2O from the Na2SiO3 solution is20,53kg/m3. The amount of the dry fraction of SiO2 from the Na2SiO3 solution is 42,08 kg/m3. The amount of Na(OH) solution per m3 is: 60 kg, with a molarity of: 14. The mix also includes 24 kg/m3 of superplasticizer and 48 kg/m3 of extra water. The initial curing for this mix was 2 day at 70ªC. A compressive test after1 days was conducted with a result of 48,84 MPa.
Formulation includes 460 kg of FA powder, 1800 kg of aggregate, and the water-to-powder ratio is: 0,367783260869565 .Powder percentual composition is: SiO2: 57,135%, Al2O3: 25,708%, Fe2O3:4,135%, CaO: 7,6065%. The amount of the dry fraction of Na2O from the Na2SiO3 solution is20,53kg/m3. The amount of the dry fraction of SiO2 from the Na2SiO3 solution is 42,08 kg/m3. The amount of Na(OH) solution per m3 is: 60 kg, with a molarity of: 14. The mix also includes 24 kg/m3 of superplasticizer and 48 kg/m3 of extra water. The initial curing for this mix was 2 day at 70ªC. A compressive test after7 days was conducted with a result of 51,55 MPa.
Formulation includes 460 kg of FA powder, 1800 kg of aggregate, and the water-to-powder ratio is: 0,367783260869565 .Powder percentual composition is: SiO2: 57,135%, Al2O3: 25,708%, Fe2O3:4,135%, CaO: 7,6065%. The amount of the dry fraction of Na2O from the Na2SiO3 solution is20,53kg/m3. The amount of the dry fraction of SiO2 from the Na2SiO3 solution is 42,08 kg/m3. The amount of Na(OH) solution per m3 is: 60 kg, with a molarity of: 14. The mix also includes 24 kg/m3 of superplasticizer and 48 kg/m3 of extra water. The initial curing for this mix was 2 day at 70ªC. A compressive test after28 days was conducted with a result of 53,96 MPa.
Formulation includes 334 kg of FA powder, 1961,84 kg of aggregate, and the water-to-powder ratio is: 0,226347784431138 .Powder percentual composition is: SiO2: 77,1%, Al2O3: 17,71%, Fe2O3:1,21%, CaO: 0,62%. The amount of the dry fraction of Na2O from the Na2SiO3 solution is9,57kg/m3. The amount of the dry fraction of SiO2 from the Na2SiO3 solution is 20,08 kg/m3. The amount of Na(OH) solution per m3 is: 58,45 kg, with a molarity of: 13. The mix also includes 0 kg/m3 of superplasticizer and 18,74 kg/m3 of extra water. The initial curing for this mix was 0,333333333 day at 90ªC. A compressive test after7 days was conducted with a result of 47,11 MPa.
Formulation includes 334 kg of FA powder, 1911,6 kg of aggregate, and the water-to-powder ratio is: 0,293683113772455 .Powder percentual composition is: SiO2: 77,1%, Al2O3: 17,71%, Fe2O3:1,21%, CaO: 0,62%. The amount of the dry fraction of Na2O from the Na2SiO3 solution is9,57kg/m3. The amount of the dry fraction of SiO2 from the Na2SiO3 solution is 20,08 kg/m3. The amount of Na(OH) solution per m3 is: 58,45 kg, with a molarity of: 13. The mix also includes 0 kg/m3 of superplasticizer and 41,23 kg/m3 of extra water. The initial curing for this mix was 0,333333333 day at 90ªC. A compressive test after7 days was conducted with a result of 61,33 MPa.
Formulation includes 334 kg of FA powder, 1850,91 kg of aggregate, and the water-to-powder ratio is: 0,361078323353293 .Powder percentual composition is: SiO2: 77,1%, Al2O3: 17,71%, Fe2O3:1,21%, CaO: 0,62%. The amount of the dry fraction of Na2O from the Na2SiO3 solution is9,57kg/m3. The amount of the dry fraction of SiO2 from the Na2SiO3 solution is 20,08 kg/m3. The amount of Na(OH) solution per m3 is: 58,45 kg, with a molarity of: 13. The mix also includes 0 kg/m3 of superplasticizer and 63,74 kg/m3 of extra water. The initial curing for this mix was 0,333333333 day at 90ªC. A compressive test after7 days was conducted with a result of 41,78 MPa.
Formulation includes 334 kg of FA powder, 1789,81 kg of aggregate, and the water-to-powder ratio is: 0,428443592814371 .Powder percentual composition is: SiO2: 77,1%, Al2O3: 17,71%, Fe2O3:1,21%, CaO: 0,62%. The amount of the dry fraction of Na2O from the Na2SiO3 solution is9,57kg/m3. The amount of the dry fraction of SiO2 from the Na2SiO3 solution is 20,08 kg/m3. The amount of Na(OH) solution per m3 is: 58,45 kg, with a molarity of: 13. The mix also includes 0 kg/m3 of superplasticizer and 86,24 kg/m3 of extra water. The initial curing for this mix was 0,333333333 day at 90ªC. A compressive test after7 days was conducted with a result of 35,33 MPa.
Formulation includes 334 kg of FA powder, 1730,19 kg of aggregate, and the water-to-powder ratio is: 0,196707065868263 .Powder percentual composition is: SiO2: 77,1%, Al2O3: 17,71%, Fe2O3:1,21%, CaO: 0,62%. The amount of the dry fraction of Na2O from the Na2SiO3 solution is9,57kg/m3. The amount of the dry fraction of SiO2 from the Na2SiO3 solution is 20,08 kg/m3. The amount of Na(OH) solution per m3 is: 58,45 kg, with a molarity of: 13. The mix also includes 0 kg/m3 of superplasticizer and 108,84 kg/m3 of extra water. The initial curing for this mix was 0,333333333 day at 90ªC. A compressive test after7 days was conducted with a result of 17,56 MPa.
Formulation includes 480 kg of FA powder, 1680 kg of aggregate, and the water-to-powder ratio is: 0,2662 .Powder percentual composition is: SiO2: 60%, Al2O3: 22,7%, Fe2O3:4,6%, CaO: 4,5%. The amount of the dry fraction of Na2O from the Na2SiO3 solution is2,95kg/m3. The amount of the dry fraction of SiO2 from the Na2SiO3 solution is 9,72 kg/m3. The amount of Na(OH) solution per m3 is: 204 kg, with a molarity of: 12,2. The mix also includes 0 kg/m3 of superplasticizer and 0 kg/m3 of extra water. The initial curing for this mix was 2 day at 90ªC. A compressive test after3 days was conducted with a result of 26,9411 MPa.
Formulation includes 480 kg of FA powder, 1680 kg of aggregate, and the water-to-powder ratio is: 0,2662 .Powder percentual composition is: SiO2: 60%, Al2O3: 22,7%, Fe2O3:4,6%, CaO: 4,5%. The amount of the dry fraction of Na2O from the Na2SiO3 solution is2,95kg/m3. The amount of the dry fraction of SiO2 from the Na2SiO3 solution is 9,72 kg/m3. The amount of Na(OH) solution per m3 is: 204 kg, with a molarity of: 12,2. The mix also includes 0 kg/m3 of superplasticizer and 0 kg/m3 of extra water. The initial curing for this mix was 2 day at 90ªC. A compressive test after7 days was conducted with a result of 43,3364 MPa.
Formulation includes 480 kg of FA powder, 1680 kg of aggregate, and the water-to-powder ratio is: 0,2662 .Powder percentual composition is: SiO2: 60%, Al2O3: 22,7%, Fe2O3:4,6%, CaO: 4,5%. The amount of the dry fraction of Na2O from the Na2SiO3 solution is2,95kg/m3. The amount of the dry fraction of SiO2 from the Na2SiO3 solution is 9,72 kg/m3. The amount of Na(OH) solution per m3 is: 204 kg, with a molarity of: 12,2. The mix also includes 0 kg/m3 of superplasticizer and 0 kg/m3 of extra water. The initial curing for this mix was 2 day at 90ªC. A compressive test after28 days was conducted with a result of 50,5723 MPa.
Formulation includes 480 kg of FA powder, 1680 kg of aggregate, and the water-to-powder ratio is: 0,2662 .Powder percentual composition is: SiO2: 60%, Al2O3: 22,7%, Fe2O3:4,6%, CaO: 4,5%. The amount of the dry fraction of Na2O from the Na2SiO3 solution is2,95kg/m3. The amount of the dry fraction of SiO2 from the Na2SiO3 solution is 9,72 kg/m3. The amount of Na(OH) solution per m3 is: 204 kg, with a molarity of: 12,2. The mix also includes 0 kg/m3 of superplasticizer and 0 kg/m3 of extra water. The initial curing for this mix was 2 day at 90ªC. A compressive test after56 days was conducted with a result of 58,4406 MPa.
Formulation includes 480 kg of FA powder, 1680 kg of aggregate, and the water-to-powder ratio is: 0,2662 .Powder percentual composition is: SiO2: 58,519%, Al2O3: 22,0175%, Fe2O3:4,561%, CaO: 6,569%. The amount of the dry fraction of Na2O from the Na2SiO3 solution is2,95kg/m3. The amount of the dry fraction of SiO2 from the Na2SiO3 solution is 9,72 kg/m3. The amount of Na(OH) solution per m3 is: 204 kg, with a molarity of: 12,2. The mix also includes 0 kg/m3 of superplasticizer and 0 kg/m3 of extra water. The initial curing for this mix was 2 day at 90ªC. A compressive test after3 days was conducted with a result of 27,568 MPa.
Formulation includes 480 kg of FA powder, 1680 kg of aggregate, and the water-to-powder ratio is: 0,2662 .Powder percentual composition is: SiO2: 58,519%, Al2O3: 22,0175%, Fe2O3:4,561%, CaO: 6,569%. The amount of the dry fraction of Na2O from the Na2SiO3 solution is2,95kg/m3. The amount of the dry fraction of SiO2 from the Na2SiO3 solution is 9,72 kg/m3. The amount of Na(OH) solution per m3 is: 204 kg, with a molarity of: 12,2. The mix also includes 0 kg/m3 of superplasticizer and 0 kg/m3 of extra water. The initial curing for this mix was 2 day at 90ªC. A compressive test after7 days was conducted with a result of 44,5939 MPa.
Formulation includes 480 kg of FA powder, 1680 kg of aggregate, and the water-to-powder ratio is: 0,2662 .Powder percentual composition is: SiO2: 58,519%, Al2O3: 22,0175%, Fe2O3:4,561%, CaO: 6,569%. The amount of the dry fraction of Na2O from the Na2SiO3 solution is2,95kg/m3. The amount of the dry fraction of SiO2 from the Na2SiO3 solution is 9,72 kg/m3. The amount of Na(OH) solution per m3 is: 204 kg, with a molarity of: 12,2. The mix also includes 0 kg/m3 of superplasticizer and 0 kg/m3 of extra water. The initial curing for this mix was 2 day at 90ªC. A compressive test after28 days was conducted with a result of 52,4623 MPa.
Formulation includes 480 kg of FA powder, 1680 kg of aggregate, and the water-to-powder ratio is: 0,2662 .Powder percentual composition is: SiO2: 58,519%, Al2O3: 22,0175%, Fe2O3:4,561%, CaO: 6,569%. The amount of the dry fraction of Na2O from the Na2SiO3 solution is2,95kg/m3. The amount of the dry fraction of SiO2 from the Na2SiO3 solution is 9,72 kg/m3. The amount of Na(OH) solution per m3 is: 204 kg, with a molarity of: 12,2. The mix also includes 0 kg/m3 of superplasticizer and 0 kg/m3 of extra water. The initial curing for this mix was 2 day at 90ªC. A compressive test after56 days was conducted with a result of 60,0157 MPa.
Formulation includes 480 kg of FA powder, 1680 kg of aggregate, and the water-to-powder ratio is: 0,2662 .Powder percentual composition is: SiO2: 57,038%, Al2O3: 21,335%, Fe2O3:4,522%, CaO: 8,638%. The amount of the dry fraction of Na2O from the Na2SiO3 solution is2,95kg/m3. The amount of the dry fraction of SiO2 from the Na2SiO3 solution is 9,72 kg/m3. The amount of Na(OH) solution per m3 is: 204 kg, with a molarity of: 12,2. The mix also includes 0 kg/m3 of superplasticizer and 0 kg/m3 of extra water. The initial curing for this mix was 2 day at 90ªC. A compressive test after3 days was conducted with a result of 28,8261 MPa.
Formulation includes 480 kg of FA powder, 1680 kg of aggregate, and the water-to-powder ratio is: 0,2662 .Powder percentual composition is: SiO2: 57,038%, Al2O3: 21,335%, Fe2O3:4,522%, CaO: 8,638%. The amount of the dry fraction of Na2O from the Na2SiO3 solution is2,95kg/m3. The amount of the dry fraction of SiO2 from the Na2SiO3 solution is 9,72 kg/m3. The amount of Na(OH) solution per m3 is: 204 kg, with a molarity of: 12,2. The mix also includes 0 kg/m3 of superplasticizer and 0 kg/m3 of extra water. The initial curing for this mix was 2 day at 90ªC. A compressive test after56 days was conducted with a result of 61,9063 MPa.
Formulation includes 480 kg of FA powder, 1680 kg of aggregate, and the water-to-powder ratio is: 0,2662 .Powder percentual composition is: SiO2: 57,038%, Al2O3: 21,335%, Fe2O3:4,522%, CaO: 8,638%. The amount of the dry fraction of Na2O from the Na2SiO3 solution is2,95kg/m3. The amount of the dry fraction of SiO2 from the Na2SiO3 solution is 9,72 kg/m3. The amount of Na(OH) solution per m3 is: 204 kg, with a molarity of: 12,2. The mix also includes 0 kg/m3 of superplasticizer and 0 kg/m3 of extra water. The initial curing for this mix was 2 day at 90ªC. A compressive test after7 days was conducted with a result of 46,1684 MPa.
Formulation includes 480 kg of FA powder, 1680 kg of aggregate, and the water-to-powder ratio is: 0,2662 .Powder percentual composition is: SiO2: 57,038%, Al2O3: 21,335%, Fe2O3:4,522%, CaO: 8,638%. The amount of the dry fraction of Na2O from the Na2SiO3 solution is2,95kg/m3. The amount of the dry fraction of SiO2 from the Na2SiO3 solution is 9,72 kg/m3. The amount of Na(OH) solution per m3 is: 204 kg, with a molarity of: 12,2. The mix also includes 0 kg/m3 of superplasticizer and 0 kg/m3 of extra water. The initial curing for this mix was 2 day at 90ªC. A compressive test after28 days was conducted with a result of 54,038 MPa.
Formulation includes 480 kg of FA powder, 1680 kg of aggregate, and the water-to-powder ratio is: 0,2662 .Powder percentual composition is: SiO2: 55,557%, Al2O3: 20,6525%, Fe2O3:4,483%, CaO: 10,707%. The amount of the dry fraction of Na2O from the Na2SiO3 solution is2,95kg/m3. The amount of the dry fraction of SiO2 from the Na2SiO3 solution is 9,72 kg/m3. The amount of Na(OH) solution per m3 is: 204 kg, with a molarity of: 12,2. The mix also includes 0 kg/m3 of superplasticizer and 0 kg/m3 of extra water. The initial curing for this mix was 2 day at 90ªC. A compressive test after28 days was conducted with a result of 54,9791 MPa.
Formulation includes 480 kg of FA powder, 1680 kg of aggregate, and the water-to-powder ratio is: 0,2662 .Powder percentual composition is: SiO2: 55,557%, Al2O3: 20,6525%, Fe2O3:4,483%, CaO: 10,707%. The amount of the dry fraction of Na2O from the Na2SiO3 solution is2,95kg/m3. The amount of the dry fraction of SiO2 from the Na2SiO3 solution is 9,72 kg/m3. The amount of Na(OH) solution per m3 is: 204 kg, with a molarity of: 12,2. The mix also includes 0 kg/m3 of superplasticizer and 0 kg/m3 of extra water. The initial curing for this mix was 2 day at 90ªC. A compressive test after56 days was conducted with a result of 65,0589 MPa.
Formulation includes 480 kg of FA powder, 1680 kg of aggregate, and the water-to-powder ratio is: 0,2662 .Powder percentual composition is: SiO2: 55,557%, Al2O3: 20,6525%, Fe2O3:4,483%, CaO: 10,707%. The amount of the dry fraction of Na2O from the Na2SiO3 solution is2,95kg/m3. The amount of the dry fraction of SiO2 from the Na2SiO3 solution is 9,72 kg/m3. The amount of Na(OH) solution per m3 is: 204 kg, with a molarity of: 12,2. The mix also includes 0 kg/m3 of superplasticizer and 0 kg/m3 of extra water. The initial curing for this mix was 2 day at 90ªC. A compressive test after7 days was conducted with a result of 49,9523 MPa.
Formulation includes 480 kg of FA powder, 1680 kg of aggregate, and the water-to-powder ratio is: 0,2662 .Powder percentual composition is: SiO2: 55,557%, Al2O3: 20,6525%, Fe2O3:4,483%, CaO: 10,707%. The amount of the dry fraction of Na2O from the Na2SiO3 solution is2,95kg/m3. The amount of the dry fraction of SiO2 from the Na2SiO3 solution is 9,72 kg/m3. The amount of Na(OH) solution per m3 is: 204 kg, with a molarity of: 12,2. The mix also includes 0 kg/m3 of superplasticizer and 0 kg/m3 of extra water. The initial curing for this mix was 2 day at 90ªC. A compressive test after3 days was conducted with a result of 30,0848 MPa.
Formulation includes 408 kg of FA powder, 1848 kg of aggregate, and the water-to-powder ratio is: 0,217990196078431 .Powder percentual composition is: SiO2: 50,5%, Al2O3: 26,57%, Fe2O3:13,77%, CaO: 2,13%. The amount of the dry fraction of Na2O from the Na2SiO3 solution is8,46kg/m3. The amount of the dry fraction of SiO2 from the Na2SiO3 solution is 26,88 kg/m3. The amount of Na(OH) solution per m3 is: 62 kg, with a molarity of: 14. The mix also includes 0 kg/m3 of superplasticizer and 4 kg/m3 of extra water. The initial curing for this mix was 1 day at 60ªC. A compressive test after28 days was conducted with a result of 32 MPa.
Formulation includes 408 kg of FA powder, 1848 kg of aggregate, and the water-to-powder ratio is: 0,208186274509804 .Powder percentual composition is: SiO2: 50,5%, Al2O3: 26,57%, Fe2O3:13,77%, CaO: 2,13%. The amount of the dry fraction of Na2O from the Na2SiO3 solution is8,46kg/m3. The amount of the dry fraction of SiO2 from the Na2SiO3 solution is 26,88 kg/m3. The amount of Na(OH) solution per m3 is: 62 kg, with a molarity of: 14. The mix also includes 0 kg/m3 of superplasticizer and 0 kg/m3 of extra water. The initial curing for this mix was 1 day at 60ªC. A compressive test after28 days was conducted with a result of 36 MPa.
Formulation includes 408 kg of FA powder, 1848 kg of aggregate, and the water-to-powder ratio is: 0,229852941176471 .Powder percentual composition is: SiO2: 50,5%, Al2O3: 26,57%, Fe2O3:13,77%, CaO: 2,13%. The amount of the dry fraction of Na2O from the Na2SiO3 solution is9,37kg/m3. The amount of the dry fraction of SiO2 from the Na2SiO3 solution is 29,77 kg/m3. The amount of Na(OH) solution per m3 is: 68 kg, with a molarity of: 14. The mix also includes 0 kg/m3 of superplasticizer and 0 kg/m3 of extra water. The initial curing for this mix was 1 day at 60ªC. A compressive test after28 days was conducted with a result of 48 MPa.
Formulation includes 408,47175 kg of FA powder, 1842,1275 kg of aggregate, and the water-to-powder ratio is: 0,253823529534172 .Powder percentual composition is: SiO2: 50,67%, Al2O3: 18,96%, Fe2O3:6,35%, CaO: 14,14%. The amount of the dry fraction of Na2O from the Na2SiO3 solution is11,04kg/m3. The amount of the dry fraction of SiO2 from the Na2SiO3 solution is 27,59 kg/m3. The amount of Na(OH) solution per m3 is: 41,6481 kg, with a molarity of: 14. The mix also includes 6,4074 kg/m3 of superplasticizer and 16,0185 kg/m3 of extra water. The initial curing for this mix was 1 day at 46,11111111ªC. A compressive test after1 days was conducted with a result of 23,3732364 MPa.
Formulation includes 408,47175 kg of FA powder, 1842,1275 kg of aggregate, and the water-to-powder ratio is: 0,253823529534172 .Powder percentual composition is: SiO2: 50,67%, Al2O3: 18,96%, Fe2O3:6,35%, CaO: 14,14%. The amount of the dry fraction of Na2O from the Na2SiO3 solution is11,04kg/m3. The amount of the dry fraction of SiO2 from the Na2SiO3 solution is 27,59 kg/m3. The amount of Na(OH) solution per m3 is: 41,6481 kg, with a molarity of: 14. The mix also includes 6,4074 kg/m3 of superplasticizer and 16,0185 kg/m3 of extra water. The initial curing for this mix was 1 day at 46,11111111ªC. A compressive test after7 days was conducted with a result of 37,5074944 MPa.
Formulation includes 408,47175 kg of FA powder, 1842,1275 kg of aggregate, and the water-to-powder ratio is: 0,253823529534172 .Powder percentual composition is: SiO2: 50,67%, Al2O3: 18,96%, Fe2O3:6,35%, CaO: 14,14%. The amount of the dry fraction of Na2O from the Na2SiO3 solution is11,04kg/m3. The amount of the dry fraction of SiO2 from the Na2SiO3 solution is 27,59 kg/m3. The amount of Na(OH) solution per m3 is: 41,6481 kg, with a molarity of: 14. The mix also includes 6,4074 kg/m3 of superplasticizer and 16,0185 kg/m3 of extra water. The initial curing for this mix was 1 day at 46,11111111ªC. A compressive test after3 days was conducted with a result of 30,8885248 MPa.
Formulation includes 408,47175 kg of FA powder, 1842,1275 kg of aggregate, and the water-to-powder ratio is: 0,253823529534172 .Powder percentual composition is: SiO2: 50,67%, Al2O3: 18,96%, Fe2O3:6,35%, CaO: 14,14%. The amount of the dry fraction of Na2O from the Na2SiO3 solution is11,04kg/m3. The amount of the dry fraction of SiO2 from the Na2SiO3 solution is 27,59 kg/m3. The amount of Na(OH) solution per m3 is: 41,6481 kg, with a molarity of: 14. The mix also includes 6,4074 kg/m3 of superplasticizer and 16,0185 kg/m3 of extra water. The initial curing for this mix was 1 day at 55ªC. A compressive test after7 days was conducted with a result of 32,6122148 MPa.
Formulation includes 408,47175 kg of FA powder, 1842,1275 kg of aggregate, and the water-to-powder ratio is: 0,253823529534172 .Powder percentual composition is: SiO2: 50,67%, Al2O3: 18,96%, Fe2O3:6,35%, CaO: 14,14%. The amount of the dry fraction of Na2O from the Na2SiO3 solution is11,04kg/m3. The amount of the dry fraction of SiO2 from the Na2SiO3 solution is 27,59 kg/m3. The amount of Na(OH) solution per m3 is: 41,6481 kg, with a molarity of: 14. The mix also includes 6,4074 kg/m3 of superplasticizer and 16,0185 kg/m3 of extra water. The initial curing for this mix was 1 day at 55ªC. A compressive test after3 days was conducted with a result of 29,9232584 MPa.
Formulation includes 408,47175 kg of FA powder, 1842,1275 kg of aggregate, and the water-to-powder ratio is: 0,253823529534172 .Powder percentual composition is: SiO2: 50,67%, Al2O3: 18,96%, Fe2O3:6,35%, CaO: 14,14%. The amount of the dry fraction of Na2O from the Na2SiO3 solution is11,04kg/m3. The amount of the dry fraction of SiO2 from the Na2SiO3 solution is 27,59 kg/m3. The amount of Na(OH) solution per m3 is: 41,6481 kg, with a molarity of: 14. The mix also includes 6,4074 kg/m3 of superplasticizer and 16,0185 kg/m3 of extra water. The initial curing for this mix was 1 day at 55ªC. A compressive test after1 days was conducted with a result of 25,85535 MPa.
Formulation includes 408,47175 kg of FA powder, 1842,1275 kg of aggregate, and the water-to-powder ratio is: 0,253823529534172 .Powder percentual composition is: SiO2: 50,67%, Al2O3: 18,96%, Fe2O3:6,35%, CaO: 14,14%. The amount of the dry fraction of Na2O from the Na2SiO3 solution is11,04kg/m3. The amount of the dry fraction of SiO2 from the Na2SiO3 solution is 27,59 kg/m3. The amount of Na(OH) solution per m3 is: 41,6481 kg, with a molarity of: 14. The mix also includes 6,4074 kg/m3 of superplasticizer and 16,0185 kg/m3 of extra water. The initial curing for this mix was 1 day at 70ªC. A compressive test after3 days was conducted with a result of 14,3411008 MPa.
Formulation includes 408,47175 kg of FA powder, 1842,1275 kg of aggregate, and the water-to-powder ratio is: 0,253823529534172 .Powder percentual composition is: SiO2: 50,67%, Al2O3: 18,96%, Fe2O3:6,35%, CaO: 14,14%. The amount of the dry fraction of Na2O from the Na2SiO3 solution is11,04kg/m3. The amount of the dry fraction of SiO2 from the Na2SiO3 solution is 27,59 kg/m3. The amount of Na(OH) solution per m3 is: 41,6481 kg, with a molarity of: 14. The mix also includes 6,4074 kg/m3 of superplasticizer and 16,0185 kg/m3 of extra water. The initial curing for this mix was 1 day at 70ªC. A compressive test after7 days was conducted with a result of 16,6853192 MPa.
Formulation includes 408,47175 kg of FA powder, 1842,1275 kg of aggregate, and the water-to-powder ratio is: 0,253823529534172 .Powder percentual composition is: SiO2: 50,67%, Al2O3: 18,96%, Fe2O3:6,35%, CaO: 14,14%. The amount of the dry fraction of Na2O from the Na2SiO3 solution is11,04kg/m3. The amount of the dry fraction of SiO2 from the Na2SiO3 solution is 27,59 kg/m3. The amount of Na(OH) solution per m3 is: 41,6481 kg, with a molarity of: 14. The mix also includes 6,4074 kg/m3 of superplasticizer and 16,0185 kg/m3 of extra water. The initial curing for this mix was 1 day at 70ªC. A compressive test after1 days was conducted with a result of 12,4795156 MPa.
Formulation includes 408,47175 kg of FA powder, 1842,1275 kg of aggregate, and the water-to-powder ratio is: 0,253823529534172 .Powder percentual composition is: SiO2: 50,67%, Al2O3: 18,96%, Fe2O3:6,35%, CaO: 14,14%. The amount of the dry fraction of Na2O from the Na2SiO3 solution is11,04kg/m3. The amount of the dry fraction of SiO2 from the Na2SiO3 solution is 27,59 kg/m3. The amount of Na(OH) solution per m3 is: 41,6481 kg, with a molarity of: 14. The mix also includes 6,4074 kg/m3 of superplasticizer and 16,0185 kg/m3 of extra water. The initial curing for this mix was 1 day at 46,11111111ªC. A compressive test after3 days was conducted with a result of 29,7164156 MPa.
Formulation includes 408,47175 kg of FA powder, 1842,1275 kg of aggregate, and the water-to-powder ratio is: 0,253823529534172 .Powder percentual composition is: SiO2: 50,67%, Al2O3: 18,96%, Fe2O3:6,35%, CaO: 14,14%. The amount of the dry fraction of Na2O from the Na2SiO3 solution is11,04kg/m3. The amount of the dry fraction of SiO2 from the Na2SiO3 solution is 27,59 kg/m3. The amount of Na(OH) solution per m3 is: 41,6481 kg, with a molarity of: 14. The mix also includes 6,4074 kg/m3 of superplasticizer and 16,0185 kg/m3 of extra water. The initial curing for this mix was 1 day at 46,11111111ªC. A compressive test after7 days was conducted with a result of 30,8885248 MPa.
Formulation includes 408,47175 kg of FA powder, 1842,1275 kg of aggregate, and the water-to-powder ratio is: 0,253823529534172 .Powder percentual composition is: SiO2: 50,67%, Al2O3: 18,96%, Fe2O3:6,35%, CaO: 14,14%. The amount of the dry fraction of Na2O from the Na2SiO3 solution is11,04kg/m3. The amount of the dry fraction of SiO2 from the Na2SiO3 solution is 27,59 kg/m3. The amount of Na(OH) solution per m3 is: 41,6481 kg, with a molarity of: 14. The mix also includes 6,4074 kg/m3 of superplasticizer and 16,0185 kg/m3 of extra water. The initial curing for this mix was 1 day at 46,11111111ªC. A compressive test after1 days was conducted with a result of 29,0958872 MPa.
Formulation includes 408,47175 kg of FA powder, 1842,1275 kg of aggregate, and the water-to-powder ratio is: 0,253823529534172 .Powder percentual composition is: SiO2: 50,67%, Al2O3: 18,96%, Fe2O3:6,35%, CaO: 14,14%. The amount of the dry fraction of Na2O from the Na2SiO3 solution is11,04kg/m3. The amount of the dry fraction of SiO2 from the Na2SiO3 solution is 27,59 kg/m3. The amount of Na(OH) solution per m3 is: 41,6481 kg, with a molarity of: 14. The mix also includes 6,4074 kg/m3 of superplasticizer and 16,0185 kg/m3 of extra water. The initial curing for this mix was 1 day at 55ªC. A compressive test after3 days was conducted with a result of 23,3732364 MPa.
Formulation includes 408,47175 kg of FA powder, 1842,1275 kg of aggregate, and the water-to-powder ratio is: 0,253823529534172 .Powder percentual composition is: SiO2: 50,67%, Al2O3: 18,96%, Fe2O3:6,35%, CaO: 14,14%. The amount of the dry fraction of Na2O from the Na2SiO3 solution is11,04kg/m3. The amount of the dry fraction of SiO2 from the Na2SiO3 solution is 27,59 kg/m3. The amount of Na(OH) solution per m3 is: 41,6481 kg, with a molarity of: 14. The mix also includes 6,4074 kg/m3 of superplasticizer and 16,0185 kg/m3 of extra water. The initial curing for this mix was 1 day at 55ªC. A compressive test after1 days was conducted with a result of 21,4427036 MPa.
Formulation includes 408,47175 kg of FA powder, 1842,1275 kg of aggregate, and the water-to-powder ratio is: 0,253823529534172 .Powder percentual composition is: SiO2: 50,67%, Al2O3: 18,96%, Fe2O3:6,35%, CaO: 14,14%. The amount of the dry fraction of Na2O from the Na2SiO3 solution is11,04kg/m3. The amount of the dry fraction of SiO2 from the Na2SiO3 solution is 27,59 kg/m3. The amount of Na(OH) solution per m3 is: 41,6481 kg, with a molarity of: 14. The mix also includes 6,4074 kg/m3 of superplasticizer and 16,0185 kg/m3 of extra water. The initial curing for this mix was 1 day at 55ªC. A compressive test after7 days was conducted with a result of 27,9927256 MPa.
Formulation includes 408,47175 kg of FA powder, 1842,1275 kg of aggregate, and the water-to-powder ratio is: 0,253823529534172 .Powder percentual composition is: SiO2: 50,67%, Al2O3: 18,96%, Fe2O3:6,35%, CaO: 14,14%. The amount of the dry fraction of Na2O from the Na2SiO3 solution is11,04kg/m3. The amount of the dry fraction of SiO2 from the Na2SiO3 solution is 27,59 kg/m3. The amount of Na(OH) solution per m3 is: 41,6481 kg, with a molarity of: 14. The mix also includes 6,4074 kg/m3 of superplasticizer and 16,0185 kg/m3 of extra water. The initial curing for this mix was 1 day at 70ªC. A compressive test after1 days was conducted with a result of 16,1337384 MPa.
Formulation includes 408,47175 kg of FA powder, 1842,1275 kg of aggregate, and the water-to-powder ratio is: 0,253823529534172 .Powder percentual composition is: SiO2: 50,67%, Al2O3: 18,96%, Fe2O3:6,35%, CaO: 14,14%. The amount of the dry fraction of Na2O from the Na2SiO3 solution is11,04kg/m3. The amount of the dry fraction of SiO2 from the Na2SiO3 solution is 27,59 kg/m3. The amount of Na(OH) solution per m3 is: 41,6481 kg, with a molarity of: 14. The mix also includes 6,4074 kg/m3 of superplasticizer and 16,0185 kg/m3 of extra water. The initial curing for this mix was 1 day at 70ªC. A compressive test after7 days was conducted with a result of 19,650066 MPa.
Formulation includes 408,47175 kg of FA powder, 1842,1275 kg of aggregate, and the water-to-powder ratio is: 0,253823529534172 .Powder percentual composition is: SiO2: 50,67%, Al2O3: 18,96%, Fe2O3:6,35%, CaO: 14,14%. The amount of the dry fraction of Na2O from the Na2SiO3 solution is11,04kg/m3. The amount of the dry fraction of SiO2 from the Na2SiO3 solution is 27,59 kg/m3. The amount of Na(OH) solution per m3 is: 41,6481 kg, with a molarity of: 14. The mix also includes 6,4074 kg/m3 of superplasticizer and 16,0185 kg/m3 of extra water. The initial curing for this mix was 1 day at 70ªC. A compressive test after3 days was conducted with a result of 19,0295376 MPa.
Formulation includes 408,47175 kg of FA powder, 1842,1275 kg of aggregate, and the water-to-powder ratio is: 0,253823529534172 .Powder percentual composition is: SiO2: 50,67%, Al2O3: 18,96%, Fe2O3:6,35%, CaO: 14,14%. The amount of the dry fraction of Na2O from the Na2SiO3 solution is11,04kg/m3. The amount of the dry fraction of SiO2 from the Na2SiO3 solution is 27,59 kg/m3. The amount of Na(OH) solution per m3 is: 41,6481 kg, with a molarity of: 14. The mix also includes 6,4074 kg/m3 of superplasticizer and 16,0185 kg/m3 of extra water. The initial curing for this mix was 1 day at 46,11111111ªC. A compressive test after7 days was conducted with a result of 29,2337824 MPa.
Formulation includes 408,47175 kg of FA powder, 1842,1275 kg of aggregate, and the water-to-powder ratio is: 0,253823529534172 .Powder percentual composition is: SiO2: 50,67%, Al2O3: 18,96%, Fe2O3:6,35%, CaO: 14,14%. The amount of the dry fraction of Na2O from the Na2SiO3 solution is11,04kg/m3. The amount of the dry fraction of SiO2 from the Na2SiO3 solution is 27,59 kg/m3. The amount of Na(OH) solution per m3 is: 41,6481 kg, with a molarity of: 14. The mix also includes 6,4074 kg/m3 of superplasticizer and 16,0185 kg/m3 of extra water. The initial curing for this mix was 1 day at 46,11111111ªC. A compressive test after3 days was conducted with a result of 29,1648348 MPa.
Formulation includes 408,47175 kg of FA powder, 1842,1275 kg of aggregate, and the water-to-powder ratio is: 0,253823529534172 .Powder percentual composition is: SiO2: 50,67%, Al2O3: 18,96%, Fe2O3:6,35%, CaO: 14,14%. The amount of the dry fraction of Na2O from the Na2SiO3 solution is11,04kg/m3. The amount of the dry fraction of SiO2 from the Na2SiO3 solution is 27,59 kg/m3. The amount of Na(OH) solution per m3 is: 41,6481 kg, with a molarity of: 14. The mix also includes 6,4074 kg/m3 of superplasticizer and 16,0185 kg/m3 of extra water. The initial curing for this mix was 1 day at 46,11111111ªC. A compressive test after1 days was conducted with a result of 29,0269396 MPa.
Formulation includes 408,47175 kg of FA powder, 1842,1275 kg of aggregate, and the water-to-powder ratio is: 0,253823529534172 .Powder percentual composition is: SiO2: 50,67%, Al2O3: 18,96%, Fe2O3:6,35%, CaO: 14,14%. The amount of the dry fraction of Na2O from the Na2SiO3 solution is11,04kg/m3. The amount of the dry fraction of SiO2 from the Na2SiO3 solution is 27,59 kg/m3. The amount of Na(OH) solution per m3 is: 41,6481 kg, with a molarity of: 14. The mix also includes 6,4074 kg/m3 of superplasticizer and 16,0185 kg/m3 of extra water. The initial curing for this mix was 1 day at 55ªC. A compressive test after3 days was conducted with a result of 24,6142932 MPa.
Formulation includes 408,47175 kg of FA powder, 1842,1275 kg of aggregate, and the water-to-powder ratio is: 0,253823529534172 .Powder percentual composition is: SiO2: 50,67%, Al2O3: 18,96%, Fe2O3:6,35%, CaO: 14,14%. The amount of the dry fraction of Na2O from the Na2SiO3 solution is11,04kg/m3. The amount of the dry fraction of SiO2 from the Na2SiO3 solution is 27,59 kg/m3. The amount of Na(OH) solution per m3 is: 41,6481 kg, with a molarity of: 14. The mix also includes 6,4074 kg/m3 of superplasticizer and 16,0185 kg/m3 of extra water. The initial curing for this mix was 1 day at 55ªC. A compressive test after1 days was conducted with a result of 19,4432232 MPa.
Formulation includes 408,47175 kg of FA powder, 1842,1275 kg of aggregate, and the water-to-powder ratio is: 0,253823529534172 .Powder percentual composition is: SiO2: 50,67%, Al2O3: 18,96%, Fe2O3:6,35%, CaO: 14,14%. The amount of the dry fraction of Na2O from the Na2SiO3 solution is11,04kg/m3. The amount of the dry fraction of SiO2 from the Na2SiO3 solution is 27,59 kg/m3. The amount of Na(OH) solution per m3 is: 41,6481 kg, with a molarity of: 14. The mix also includes 6,4074 kg/m3 of superplasticizer and 16,0185 kg/m3 of extra water. The initial curing for this mix was 1 day at 55ªC. A compressive test after7 days was conducted with a result of 26,6137736 MPa.
Formulation includes 466,13835 kg of FA powder, 2112,19941 kg of aggregate, and the water-to-powder ratio is: 0,23046735395189 .Powder percentual composition is: SiO2: 50,67%, Al2O3: 18,96%, Fe2O3:6,35%, CaO: 14,14%. The amount of the dry fraction of Na2O from the Na2SiO3 solution is12,56kg/m3. The amount of the dry fraction of SiO2 from the Na2SiO3 solution is 31,41 kg/m3. The amount of Na(OH) solution per m3 is: 47,254575 kg, with a molarity of: 14. The mix also includes 7,04814 kg/m3 of superplasticizer and 7,849065 kg/m3 of extra water. The initial curing for this mix was 1 day at 46,11111111ªC. A compressive test after3 days was conducted with a result of 23,097446 MPa.
Formulation includes 466,13835 kg of FA powder, 2112,19941 kg of aggregate, and the water-to-powder ratio is: 0,23046735395189 .Powder percentual composition is: SiO2: 50,67%, Al2O3: 18,96%, Fe2O3:6,35%, CaO: 14,14%. The amount of the dry fraction of Na2O from the Na2SiO3 solution is12,56kg/m3. The amount of the dry fraction of SiO2 from the Na2SiO3 solution is 31,41 kg/m3. The amount of Na(OH) solution per m3 is: 47,254575 kg, with a molarity of: 14. The mix also includes 7,04814 kg/m3 of superplasticizer and 7,849065 kg/m3 of extra water. The initial curing for this mix was 1 day at 46,11111111ªC. A compressive test after1 days was conducted with a result of 11,8589872 MPa.
Formulation includes 466,13835 kg of FA powder, 2112,19941 kg of aggregate, and the water-to-powder ratio is: 0,23046735395189 .Powder percentual composition is: SiO2: 50,67%, Al2O3: 18,96%, Fe2O3:6,35%, CaO: 14,14%. The amount of the dry fraction of Na2O from the Na2SiO3 solution is12,56kg/m3. The amount of the dry fraction of SiO2 from the Na2SiO3 solution is 31,41 kg/m3. The amount of Na(OH) solution per m3 is: 47,254575 kg, with a molarity of: 14. The mix also includes 7,04814 kg/m3 of superplasticizer and 7,849065 kg/m3 of extra water. The initial curing for this mix was 1 day at 46,11111111ªC. A compressive test after7 days was conducted with a result of 24,476398 MPa.
Formulation includes 466,13835 kg of FA powder, 2112,19941 kg of aggregate, and the water-to-powder ratio is: 0,23046735395189 .Powder percentual composition is: SiO2: 50,67%, Al2O3: 18,96%, Fe2O3:6,35%, CaO: 14,14%. The amount of the dry fraction of Na2O from the Na2SiO3 solution is12,56kg/m3. The amount of the dry fraction of SiO2 from the Na2SiO3 solution is 31,41 kg/m3. The amount of Na(OH) solution per m3 is: 47,254575 kg, with a molarity of: 14. The mix also includes 7,04814 kg/m3 of superplasticizer and 7,849065 kg/m3 of extra water. The initial curing for this mix was 1 day at 55ªC. A compressive test after7 days was conducted with a result of 20,1326992 MPa.
Formulation includes 466,13835 kg of FA powder, 2112,19941 kg of aggregate, and the water-to-powder ratio is: 0,23046735395189 .Powder percentual composition is: SiO2: 50,67%, Al2O3: 18,96%, Fe2O3:6,35%, CaO: 14,14%. The amount of the dry fraction of Na2O from the Na2SiO3 solution is12,56kg/m3. The amount of the dry fraction of SiO2 from the Na2SiO3 solution is 31,41 kg/m3. The amount of Na(OH) solution per m3 is: 47,254575 kg, with a molarity of: 14. The mix also includes 7,04814 kg/m3 of superplasticizer and 7,849065 kg/m3 of extra water. The initial curing for this mix was 1 day at 55ªC. A compressive test after1 days was conducted with a result of 12,5484632 MPa.
Formulation includes 466,13835 kg of FA powder, 2112,19941 kg of aggregate, and the water-to-powder ratio is: 0,23046735395189 .Powder percentual composition is: SiO2: 50,67%, Al2O3: 18,96%, Fe2O3:6,35%, CaO: 14,14%. The amount of the dry fraction of Na2O from the Na2SiO3 solution is12,56kg/m3. The amount of the dry fraction of SiO2 from the Na2SiO3 solution is 31,41 kg/m3. The amount of Na(OH) solution per m3 is: 47,254575 kg, with a molarity of: 14. The mix also includes 7,04814 kg/m3 of superplasticizer and 7,849065 kg/m3 of extra water. The initial curing for this mix was 1 day at 55ªC. A compressive test after3 days was conducted with a result of 17,0990048 MPa.
Formulation includes 466,13835 kg of FA powder, 2112,19941 kg of aggregate, and the water-to-powder ratio is: 0,23046735395189 .Powder percentual composition is: SiO2: 50,67%, Al2O3: 18,96%, Fe2O3:6,35%, CaO: 14,14%. The amount of the dry fraction of Na2O from the Na2SiO3 solution is12,56kg/m3. The amount of the dry fraction of SiO2 from the Na2SiO3 solution is 31,41 kg/m3. The amount of Na(OH) solution per m3 is: 47,254575 kg, with a molarity of: 14. The mix also includes 7,04814 kg/m3 of superplasticizer and 7,849065 kg/m3 of extra water. The initial curing for this mix was 1 day at 70ªC. A compressive test after3 days was conducted with a result of 13,7205724 MPa.
Formulation includes 466,13835 kg of FA powder, 2112,19941 kg of aggregate, and the water-to-powder ratio is: 0,23046735395189 .Powder percentual composition is: SiO2: 50,67%, Al2O3: 18,96%, Fe2O3:6,35%, CaO: 14,14%. The amount of the dry fraction of Na2O from the Na2SiO3 solution is12,56kg/m3. The amount of the dry fraction of SiO2 from the Na2SiO3 solution is 31,41 kg/m3. The amount of Na(OH) solution per m3 is: 47,254575 kg, with a molarity of: 14. The mix also includes 7,04814 kg/m3 of superplasticizer and 7,849065 kg/m3 of extra water. The initial curing for this mix was 1 day at 70ªC. A compressive test after1 days was conducted with a result of 10,6179304 MPa.
Formulation includes 466,13835 kg of FA powder, 2112,19941 kg of aggregate, and the water-to-powder ratio is: 0,23046735395189 .Powder percentual composition is: SiO2: 50,67%, Al2O3: 18,96%, Fe2O3:6,35%, CaO: 14,14%. The amount of the dry fraction of Na2O from the Na2SiO3 solution is12,56kg/m3. The amount of the dry fraction of SiO2 from the Na2SiO3 solution is 31,41 kg/m3. The amount of Na(OH) solution per m3 is: 47,254575 kg, with a molarity of: 14. The mix also includes 7,04814 kg/m3 of superplasticizer and 7,849065 kg/m3 of extra water. The initial curing for this mix was 1 day at 70ªC. A compressive test after7 days was conducted with a result of 14,4100484 MPa.
Formulation includes 408,47175 kg of FA powder, 1842,1275 kg of aggregate, and the water-to-powder ratio is: 0,278294117769466 .Powder percentual composition is: SiO2: 56,59%, Al2O3: 23,89%, Fe2O3:4,82%, CaO: 9,42%. The amount of the dry fraction of Na2O from the Na2SiO3 solution is11,04kg/m3. The amount of the dry fraction of SiO2 from the Na2SiO3 solution is 27,59 kg/m3. The amount of Na(OH) solution per m3 is: 41,6481 kg, with a molarity of: 8. The mix also includes 6,4074 kg/m3 of superplasticizer and 16,0185 kg/m3 of extra water. The initial curing for this mix was 1 day at 70ªC. A compressive test after3 days was conducted with a result of 13,5826772 MPa.
Formulation includes 408,47175 kg of FA powder, 1842,1275 kg of aggregate, and the water-to-powder ratio is: 0,278294117769466 .Powder percentual composition is: SiO2: 56,59%, Al2O3: 23,89%, Fe2O3:4,82%, CaO: 9,42%. The amount of the dry fraction of Na2O from the Na2SiO3 solution is11,04kg/m3. The amount of the dry fraction of SiO2 from the Na2SiO3 solution is 27,59 kg/m3. The amount of Na(OH) solution per m3 is: 41,6481 kg, with a molarity of: 8. The mix also includes 6,4074 kg/m3 of superplasticizer and 16,0185 kg/m3 of extra water. The initial curing for this mix was 1 day at 70ªC. A compressive test after7 days was conducted with a result of 15,4442624 MPa.
Formulation includes 466,13835 kg of FA powder, 2112,039225 kg of aggregate, and the water-to-powder ratio is: 0,253147766323024 .Powder percentual composition is: SiO2: 56,59%, Al2O3: 23,89%, Fe2O3:4,82%, CaO: 9,42%. The amount of the dry fraction of Na2O from the Na2SiO3 solution is12,56kg/m3. The amount of the dry fraction of SiO2 from the Na2SiO3 solution is 31,41 kg/m3. The amount of Na(OH) solution per m3 is: 46,45365 kg, with a molarity of: 8. The mix also includes 6,4074 kg/m3 of superplasticizer and 8,00925 kg/m3 of extra water. The initial curing for this mix was 1 day at 23,88888889ªC. A compressive test after7 days was conducted with a result of 7,8600264 MPa.
Formulation includes 466,13835 kg of FA powder, 2112,039225 kg of aggregate, and the water-to-powder ratio is: 0,253147766323024 .Powder percentual composition is: SiO2: 56,59%, Al2O3: 23,89%, Fe2O3:4,82%, CaO: 9,42%. The amount of the dry fraction of Na2O from the Na2SiO3 solution is12,56kg/m3. The amount of the dry fraction of SiO2 from the Na2SiO3 solution is 31,41 kg/m3. The amount of Na(OH) solution per m3 is: 46,45365 kg, with a molarity of: 8. The mix also includes 6,4074 kg/m3 of superplasticizer and 8,00925 kg/m3 of extra water. The initial curing for this mix was 1 day at 0ªC. A compressive test after7 days was conducted with a result of 24,13166 MPa.
Formulation includes 466,13835 kg of FA powder, 2112,039225 kg of aggregate, and the water-to-powder ratio is: 0,253147766323024 .Powder percentual composition is: SiO2: 56,59%, Al2O3: 23,89%, Fe2O3:4,82%, CaO: 9,42%. The amount of the dry fraction of Na2O from the Na2SiO3 solution is12,56kg/m3. The amount of the dry fraction of SiO2 from the Na2SiO3 solution is 31,41 kg/m3. The amount of Na(OH) solution per m3 is: 46,45365 kg, with a molarity of: 8. The mix also includes 6,4074 kg/m3 of superplasticizer and 8,00925 kg/m3 of extra water. The initial curing for this mix was 1 day at 32,22222222ªC. A compressive test after3 days was conducted with a result of 13,7205724 MPa.
Formulation includes 466,13835 kg of FA powder, 2112,039225 kg of aggregate, and the water-to-powder ratio is: 0,253147766323024 .Powder percentual composition is: SiO2: 56,59%, Al2O3: 23,89%, Fe2O3:4,82%, CaO: 9,42%. The amount of the dry fraction of Na2O from the Na2SiO3 solution is12,56kg/m3. The amount of the dry fraction of SiO2 from the Na2SiO3 solution is 31,41 kg/m3. The amount of Na(OH) solution per m3 is: 46,45365 kg, with a molarity of: 8. The mix also includes 6,4074 kg/m3 of superplasticizer and 8,00925 kg/m3 of extra water. The initial curing for this mix was 1 day at 32,22222222ªC. A compressive test after1 days was conducted with a result of 10,6179304 MPa.
Formulation includes 466,13835 kg of FA powder, 2112,039225 kg of aggregate, and the water-to-powder ratio is: 0,253147766323024 .Powder percentual composition is: SiO2: 56,59%, Al2O3: 23,89%, Fe2O3:4,82%, CaO: 9,42%. The amount of the dry fraction of Na2O from the Na2SiO3 solution is12,56kg/m3. The amount of the dry fraction of SiO2 from the Na2SiO3 solution is 31,41 kg/m3. The amount of Na(OH) solution per m3 is: 46,45365 kg, with a molarity of: 8. The mix also includes 6,4074 kg/m3 of superplasticizer and 8,00925 kg/m3 of extra water. The initial curing for this mix was 1 day at 32,22222222ªC. A compressive test after7 days was conducted with a result of 14,4100484 MPa.
Formulation includes 466,13835 kg of FA powder, 2112,039225 kg of aggregate, and the water-to-powder ratio is: 0,253147766323024 .Powder percentual composition is: SiO2: 56,59%, Al2O3: 23,89%, Fe2O3:4,82%, CaO: 9,42%. The amount of the dry fraction of Na2O from the Na2SiO3 solution is12,56kg/m3. The amount of the dry fraction of SiO2 from the Na2SiO3 solution is 31,41 kg/m3. The amount of Na(OH) solution per m3 is: 46,45365 kg, with a molarity of: 8. The mix also includes 6,4074 kg/m3 of superplasticizer and 8,00925 kg/m3 of extra water. The initial curing for this mix was 1 day at 46,11111111ªC. A compressive test after3 days was conducted with a result of 23,097446 MPa.
Formulation includes 466,13835 kg of FA powder, 2112,039225 kg of aggregate, and the water-to-powder ratio is: 0,253147766323024 .Powder percentual composition is: SiO2: 56,59%, Al2O3: 23,89%, Fe2O3:4,82%, CaO: 9,42%. The amount of the dry fraction of Na2O from the Na2SiO3 solution is12,56kg/m3. The amount of the dry fraction of SiO2 from the Na2SiO3 solution is 31,41 kg/m3. The amount of Na(OH) solution per m3 is: 46,45365 kg, with a molarity of: 8. The mix also includes 6,4074 kg/m3 of superplasticizer and 8,00925 kg/m3 of extra water. The initial curing for this mix was 1 day at 46,11111111ªC. A compressive test after1 days was conducted with a result of 11,8589872 MPa.
Formulation includes 466,13835 kg of FA powder, 2112,039225 kg of aggregate, and the water-to-powder ratio is: 0,253147766323024 .Powder percentual composition is: SiO2: 56,59%, Al2O3: 23,89%, Fe2O3:4,82%, CaO: 9,42%. The amount of the dry fraction of Na2O from the Na2SiO3 solution is12,56kg/m3. The amount of the dry fraction of SiO2 from the Na2SiO3 solution is 31,41 kg/m3. The amount of Na(OH) solution per m3 is: 46,45365 kg, with a molarity of: 8. The mix also includes 6,4074 kg/m3 of superplasticizer and 8,00925 kg/m3 of extra water. The initial curing for this mix was 1 day at 46,11111111ªC. A compressive test after7 days was conducted with a result of 24,476398 MPa.
Formulation includes 466,13835 kg of FA powder, 2112,039225 kg of aggregate, and the water-to-powder ratio is: 0,253147766323024 .Powder percentual composition is: SiO2: 56,59%, Al2O3: 23,89%, Fe2O3:4,82%, CaO: 9,42%. The amount of the dry fraction of Na2O from the Na2SiO3 solution is12,56kg/m3. The amount of the dry fraction of SiO2 from the Na2SiO3 solution is 31,41 kg/m3. The amount of Na(OH) solution per m3 is: 46,45365 kg, with a molarity of: 8. The mix also includes 6,4074 kg/m3 of superplasticizer and 8,00925 kg/m3 of extra water. The initial curing for this mix was 1 day at 55ªC. A compressive test after1 days was conducted with a result of 12,5484632 MPa.
Formulation includes 466,13835 kg of FA powder, 2112,039225 kg of aggregate, and the water-to-powder ratio is: 0,253147766323024 .Powder percentual composition is: SiO2: 56,59%, Al2O3: 23,89%, Fe2O3:4,82%, CaO: 9,42%. The amount of the dry fraction of Na2O from the Na2SiO3 solution is12,56kg/m3. The amount of the dry fraction of SiO2 from the Na2SiO3 solution is 31,41 kg/m3. The amount of Na(OH) solution per m3 is: 46,45365 kg, with a molarity of: 8. The mix also includes 6,4074 kg/m3 of superplasticizer and 8,00925 kg/m3 of extra water. The initial curing for this mix was 1 day at 55ªC. A compressive test after7 days was conducted with a result of 20,1326992 MPa.
Formulation includes 466,13835 kg of FA powder, 2112,039225 kg of aggregate, and the water-to-powder ratio is: 0,253147766323024 .Powder percentual composition is: SiO2: 56,59%, Al2O3: 23,89%, Fe2O3:4,82%, CaO: 9,42%. The amount of the dry fraction of Na2O from the Na2SiO3 solution is12,56kg/m3. The amount of the dry fraction of SiO2 from the Na2SiO3 solution is 31,41 kg/m3. The amount of Na(OH) solution per m3 is: 46,45365 kg, with a molarity of: 8. The mix also includes 6,4074 kg/m3 of superplasticizer and 8,00925 kg/m3 of extra water. The initial curing for this mix was 1 day at 55ªC. A compressive test after3 days was conducted with a result of 17,0990048 MPa.
Formulation includes 466,13835 kg of FA powder, 2112,039225 kg of aggregate, and the water-to-powder ratio is: 0,253147766323024 .Powder percentual composition is: SiO2: 56,59%, Al2O3: 23,89%, Fe2O3:4,82%, CaO: 9,42%. The amount of the dry fraction of Na2O from the Na2SiO3 solution is12,56kg/m3. The amount of the dry fraction of SiO2 from the Na2SiO3 solution is 31,41 kg/m3. The amount of Na(OH) solution per m3 is: 46,45365 kg, with a molarity of: 8. The mix also includes 6,4074 kg/m3 of superplasticizer and 8,00925 kg/m3 of extra water. The initial curing for this mix was 1 day at 70ªC. A compressive test after1 days was conducted with a result of 22,8906032 MPa.
Formulation includes 466,13835 kg of FA powder, 2112,039225 kg of aggregate, and the water-to-powder ratio is: 0,253147766323024 .Powder percentual composition is: SiO2: 56,59%, Al2O3: 23,89%, Fe2O3:4,82%, CaO: 9,42%. The amount of the dry fraction of Na2O from the Na2SiO3 solution is12,56kg/m3. The amount of the dry fraction of SiO2 from the Na2SiO3 solution is 31,41 kg/m3. The amount of Na(OH) solution per m3 is: 46,45365 kg, with a molarity of: 8. The mix also includes 6,4074 kg/m3 of superplasticizer and 8,00925 kg/m3 of extra water. The initial curing for this mix was 1 day at 70ªC. A compressive test after7 days was conducted with a result of 28,268516 MPa.
Formulation includes 466,13835 kg of FA powder, 2112,039225 kg of aggregate, and the water-to-powder ratio is: 0,253147766323024 .Powder percentual composition is: SiO2: 56,59%, Al2O3: 23,89%, Fe2O3:4,82%, CaO: 9,42%. The amount of the dry fraction of Na2O from the Na2SiO3 solution is12,56kg/m3. The amount of the dry fraction of SiO2 from the Na2SiO3 solution is 31,41 kg/m3. The amount of Na(OH) solution per m3 is: 46,45365 kg, with a molarity of: 8. The mix also includes 6,4074 kg/m3 of superplasticizer and 8,00925 kg/m3 of extra water. The initial curing for this mix was 1 day at 70ªC. A compressive test after3 days was conducted with a result of 23,9248172 MPa.
Formulation includes 466,13835 kg of FA powder, 2112,039225 kg of aggregate, and the water-to-powder ratio is: 0,253147766323024 .Powder percentual composition is: SiO2: 56,59%, Al2O3: 23,89%, Fe2O3:4,82%, CaO: 9,42%. The amount of the dry fraction of Na2O from the Na2SiO3 solution is12,56kg/m3. The amount of the dry fraction of SiO2 from the Na2SiO3 solution is 31,41 kg/m3. The amount of Na(OH) solution per m3 is: 46,45365 kg, with a molarity of: 8. The mix also includes 6,4074 kg/m3 of superplasticizer and 8,00925 kg/m3 of extra water. The initial curing for this mix was 1 day at 76,66666667ªC. A compressive test after7 days was conducted with a result of 28,4064112 MPa.
Formulation includes 466,13835 kg of FA powder, 2112,039225 kg of aggregate, and the water-to-powder ratio is: 0,253147766323024 .Powder percentual composition is: SiO2: 56,59%, Al2O3: 23,89%, Fe2O3:4,82%, CaO: 9,42%. The amount of the dry fraction of Na2O from the Na2SiO3 solution is12,56kg/m3. The amount of the dry fraction of SiO2 from the Na2SiO3 solution is 31,41 kg/m3. The amount of Na(OH) solution per m3 is: 46,45365 kg, with a molarity of: 8. The mix also includes 6,4074 kg/m3 of superplasticizer and 8,00925 kg/m3 of extra water. The initial curing for this mix was 1 day at 76,66666667ªC. A compressive test after3 days was conducted with a result of 15,51321 MPa.
Formulation includes 408,47175 kg of FA powder, 1842,1275 kg of aggregate, and the water-to-powder ratio is: 0,26198039227927 .Powder percentual composition is: SiO2: 56,59%, Al2O3: 23,89%, Fe2O3:4,82%, CaO: 9,42%. The amount of the dry fraction of Na2O from the Na2SiO3 solution is11,04kg/m3. The amount of the dry fraction of SiO2 from the Na2SiO3 solution is 27,59 kg/m3. The amount of Na(OH) solution per m3 is: 41,6481 kg, with a molarity of: 12. The mix also includes 6,4074 kg/m3 of superplasticizer and 16,0185 kg/m3 of extra water. The initial curing for this mix was 1 day at 46,11111111ªC. A compressive test after3 days was conducted with a result of 15,857948 MPa.
Formulation includes 408,47175 kg of FA powder, 1842,1275 kg of aggregate, and the water-to-powder ratio is: 0,26198039227927 .Powder percentual composition is: SiO2: 56,59%, Al2O3: 23,89%, Fe2O3:4,82%, CaO: 9,42%. The amount of the dry fraction of Na2O from the Na2SiO3 solution is11,04kg/m3. The amount of the dry fraction of SiO2 from the Na2SiO3 solution is 27,59 kg/m3. The amount of Na(OH) solution per m3 is: 41,6481 kg, with a molarity of: 12. The mix also includes 6,4074 kg/m3 of superplasticizer and 16,0185 kg/m3 of extra water. The initial curing for this mix was 1 day at 46,11111111ªC. A compressive test after1 days was conducted with a result of 13,0310964 MPa.
Formulation includes 408,47175 kg of FA powder, 1842,1275 kg of aggregate, and the water-to-powder ratio is: 0,26198039227927 .Powder percentual composition is: SiO2: 56,59%, Al2O3: 23,89%, Fe2O3:4,82%, CaO: 9,42%. The amount of the dry fraction of Na2O from the Na2SiO3 solution is11,04kg/m3. The amount of the dry fraction of SiO2 from the Na2SiO3 solution is 27,59 kg/m3. The amount of Na(OH) solution per m3 is: 41,6481 kg, with a molarity of: 12. The mix also includes 6,4074 kg/m3 of superplasticizer and 16,0185 kg/m3 of extra water. The initial curing for this mix was 1 day at 46,11111111ªC. A compressive test after7 days was conducted with a result of 16,6163716 MPa.
Formulation includes 408,47175 kg of FA powder, 1842,1275 kg of aggregate, and the water-to-powder ratio is: 0,26198039227927 .Powder percentual composition is: SiO2: 56,59%, Al2O3: 23,89%, Fe2O3:4,82%, CaO: 9,42%. The amount of the dry fraction of Na2O from the Na2SiO3 solution is11,04kg/m3. The amount of the dry fraction of SiO2 from the Na2SiO3 solution is 27,59 kg/m3. The amount of Na(OH) solution per m3 is: 41,6481 kg, with a molarity of: 12. The mix also includes 6,4074 kg/m3 of superplasticizer and 16,0185 kg/m3 of extra water. The initial curing for this mix was 1 day at 55ªC. A compressive test after3 days was conducted with a result of 12,3416204 MPa.
Formulation includes 408,47175 kg of FA powder, 1842,1275 kg of aggregate, and the water-to-powder ratio is: 0,26198039227927 .Powder percentual composition is: SiO2: 56,59%, Al2O3: 23,89%, Fe2O3:4,82%, CaO: 9,42%. The amount of the dry fraction of Na2O from the Na2SiO3 solution is11,04kg/m3. The amount of the dry fraction of SiO2 from the Na2SiO3 solution is 27,59 kg/m3. The amount of Na(OH) solution per m3 is: 41,6481 kg, with a molarity of: 12. The mix also includes 6,4074 kg/m3 of superplasticizer and 16,0185 kg/m3 of extra water. The initial curing for this mix was 1 day at 55ªC. A compressive test after7 days was conducted with a result of 17,7884808 MPa.
Formulation includes 408,47175 kg of FA powder, 1842,1275 kg of aggregate, and the water-to-powder ratio is: 0,26198039227927 .Powder percentual composition is: SiO2: 56,59%, Al2O3: 23,89%, Fe2O3:4,82%, CaO: 9,42%. The amount of the dry fraction of Na2O from the Na2SiO3 solution is11,04kg/m3. The amount of the dry fraction of SiO2 from the Na2SiO3 solution is 27,59 kg/m3. The amount of Na(OH) solution per m3 is: 41,6481 kg, with a molarity of: 12. The mix also includes 6,4074 kg/m3 of superplasticizer and 16,0185 kg/m3 of extra water. The initial curing for this mix was 1 day at 55ªC. A compressive test after1 days was conducted with a result of 11,031616 MPa.
Formulation includes 408,47175 kg of FA powder, 1842,1275 kg of aggregate, and the water-to-powder ratio is: 0,26198039227927 .Powder percentual composition is: SiO2: 56,59%, Al2O3: 23,89%, Fe2O3:4,82%, CaO: 9,42%. The amount of the dry fraction of Na2O from the Na2SiO3 solution is11,04kg/m3. The amount of the dry fraction of SiO2 from the Na2SiO3 solution is 27,59 kg/m3. The amount of Na(OH) solution per m3 is: 41,6481 kg, with a molarity of: 12. The mix also includes 6,4074 kg/m3 of superplasticizer and 16,0185 kg/m3 of extra water. The initial curing for this mix was 2 day at 55ªC. A compressive test after1 days was conducted with a result of 24,476398 MPa.
Formulation includes 408,47175 kg of FA powder, 1842,1275 kg of aggregate, and the water-to-powder ratio is: 0,26198039227927 .Powder percentual composition is: SiO2: 56,59%, Al2O3: 23,89%, Fe2O3:4,82%, CaO: 9,42%. The amount of the dry fraction of Na2O from the Na2SiO3 solution is11,04kg/m3. The amount of the dry fraction of SiO2 from the Na2SiO3 solution is 27,59 kg/m3. The amount of Na(OH) solution per m3 is: 41,6481 kg, with a molarity of: 12. The mix also includes 6,4074 kg/m3 of superplasticizer and 16,0185 kg/m3 of extra water. The initial curing for this mix was 2 day at 55ªC. A compressive test after7 days was conducted with a result of 37,5074944 MPa.
Formulation includes 408,47175 kg of FA powder, 1842,1275 kg of aggregate, and the water-to-powder ratio is: 0,26198039227927 .Powder percentual composition is: SiO2: 56,59%, Al2O3: 23,89%, Fe2O3:4,82%, CaO: 9,42%. The amount of the dry fraction of Na2O from the Na2SiO3 solution is11,04kg/m3. The amount of the dry fraction of SiO2 from the Na2SiO3 solution is 27,59 kg/m3. The amount of Na(OH) solution per m3 is: 41,6481 kg, with a molarity of: 12. The mix also includes 6,4074 kg/m3 of superplasticizer and 16,0185 kg/m3 of extra water. The initial curing for this mix was 2 day at 55ªC. A compressive test after3 days was conducted with a result of 33,6464288 MPa.
Formulation includes 408,47175 kg of FA powder, 1842,1275 kg of aggregate, and the water-to-powder ratio is: 0,26198039227927 .Powder percentual composition is: SiO2: 56,59%, Al2O3: 23,89%, Fe2O3:4,82%, CaO: 9,42%. The amount of the dry fraction of Na2O from the Na2SiO3 solution is11,04kg/m3. The amount of the dry fraction of SiO2 from the Na2SiO3 solution is 27,59 kg/m3. The amount of Na(OH) solution per m3 is: 41,6481 kg, with a molarity of: 12. The mix also includes 6,4074 kg/m3 of superplasticizer and 16,0185 kg/m3 of extra water. The initial curing for this mix was 1 day at 70ªC. A compressive test after3 days was conducted with a result of 29,2337824 MPa.
Formulation includes 408,47175 kg of FA powder, 1842,1275 kg of aggregate, and the water-to-powder ratio is: 0,26198039227927 .Powder percentual composition is: SiO2: 56,59%, Al2O3: 23,89%, Fe2O3:4,82%, CaO: 9,42%. The amount of the dry fraction of Na2O from the Na2SiO3 solution is11,04kg/m3. The amount of the dry fraction of SiO2 from the Na2SiO3 solution is 27,59 kg/m3. The amount of Na(OH) solution per m3 is: 41,6481 kg, with a molarity of: 12. The mix also includes 6,4074 kg/m3 of superplasticizer and 16,0185 kg/m3 of extra water. The initial curing for this mix was 1 day at 70ªC. A compressive test after7 days was conducted with a result of 33,784324 MPa.
Formulation includes 408,47175 kg of FA powder, 1842,1275 kg of aggregate, and the water-to-powder ratio is: 0,26198039227927 .Powder percentual composition is: SiO2: 56,59%, Al2O3: 23,89%, Fe2O3:4,82%, CaO: 9,42%. The amount of the dry fraction of Na2O from the Na2SiO3 solution is11,04kg/m3. The amount of the dry fraction of SiO2 from the Na2SiO3 solution is 27,59 kg/m3. The amount of Na(OH) solution per m3 is: 41,6481 kg, with a molarity of: 12. The mix also includes 6,4074 kg/m3 of superplasticizer and 16,0185 kg/m3 of extra water. The initial curing for this mix was 1 day at 70ªC. A compressive test after1 days was conducted with a result of 29,1648348 MPa.
Formulation includes 408,47175 kg of FA powder, 1842,1275 kg of aggregate, and the water-to-powder ratio is: 0,26198039227927 .Powder percentual composition is: SiO2: 56,59%, Al2O3: 23,89%, Fe2O3:4,82%, CaO: 9,42%. The amount of the dry fraction of Na2O from the Na2SiO3 solution is11,04kg/m3. The amount of the dry fraction of SiO2 from the Na2SiO3 solution is 27,59 kg/m3. The amount of Na(OH) solution per m3 is: 41,6481 kg, with a molarity of: 12. The mix also includes 6,4074 kg/m3 of superplasticizer and 16,0185 kg/m3 of extra water. The initial curing for this mix was 2 day at 70ªC. A compressive test after7 days was conducted with a result of 13,0310964 MPa.
Formulation includes 408,47175 kg of FA powder, 1842,1275 kg of aggregate, and the water-to-powder ratio is: 0,26198039227927 .Powder percentual composition is: SiO2: 56,59%, Al2O3: 23,89%, Fe2O3:4,82%, CaO: 9,42%. The amount of the dry fraction of Na2O from the Na2SiO3 solution is11,04kg/m3. The amount of the dry fraction of SiO2 from the Na2SiO3 solution is 27,59 kg/m3. The amount of Na(OH) solution per m3 is: 41,6481 kg, with a molarity of: 12. The mix also includes 6,4074 kg/m3 of superplasticizer and 16,0185 kg/m3 of extra water. The initial curing for this mix was 2 day at 70ªC. A compressive test after3 days was conducted with a result of 10,686878 MPa.
Formulation includes 397,2588 kg of FA powder, 1790,8683 kg of aggregate, and the water-to-powder ratio is: 0,463173387222637 .Powder percentual composition is: SiO2: 56,59%, Al2O3: 23,89%, Fe2O3:4,82%, CaO: 9,42%. The amount of the dry fraction of Na2O from the Na2SiO3 solution is10,7kg/m3. The amount of the dry fraction of SiO2 from the Na2SiO3 solution is 26,74 kg/m3. The amount of Na(OH) solution per m3 is: 41,6481 kg, with a molarity of: 14. The mix also includes 6,4074 kg/m3 of superplasticizer and 98,35359 kg/m3 of extra water. The initial curing for this mix was 1 day at 23,88888889ªC. A compressive test after7 days was conducted with a result of 7,9979216 MPa.
Formulation includes 397,2588 kg of FA powder, 1790,8683 kg of aggregate, and the water-to-powder ratio is: 0,463173387222637 .Powder percentual composition is: SiO2: 56,59%, Al2O3: 23,89%, Fe2O3:4,82%, CaO: 9,42%. The amount of the dry fraction of Na2O from the Na2SiO3 solution is10,7kg/m3. The amount of the dry fraction of SiO2 from the Na2SiO3 solution is 26,74 kg/m3. The amount of Na(OH) solution per m3 is: 41,6481 kg, with a molarity of: 14. The mix also includes 6,4074 kg/m3 of superplasticizer and 98,35359 kg/m3 of extra water. The initial curing for this mix was 1 day at 23,88888889ªC. A compressive test after3 days was conducted with a result of 6,89476 MPa.
Formulation includes 397,2588 kg of FA powder, 1790,8683 kg of aggregate, and the water-to-powder ratio is: 0,31397983883554 .Powder percentual composition is: SiO2: 56,59%, Al2O3: 23,89%, Fe2O3:4,82%, CaO: 9,42%. The amount of the dry fraction of Na2O from the Na2SiO3 solution is10,7kg/m3. The amount of the dry fraction of SiO2 from the Na2SiO3 solution is 26,74 kg/m3. The amount of Na(OH) solution per m3 is: 41,6481 kg, with a molarity of: 14. The mix also includes 12,8148 kg/m3 of superplasticizer and 35,2407 kg/m3 of extra water. The initial curing for this mix was 1 day at 32,22222222ªC. A compressive test after1 days was conducted with a result of 5,9984412 MPa.
Formulation includes 397,2588 kg of FA powder, 1790,8683 kg of aggregate, and the water-to-powder ratio is: 0,31397983883554 .Powder percentual composition is: SiO2: 56,59%, Al2O3: 23,89%, Fe2O3:4,82%, CaO: 9,42%. The amount of the dry fraction of Na2O from the Na2SiO3 solution is10,7kg/m3. The amount of the dry fraction of SiO2 from the Na2SiO3 solution is 26,74 kg/m3. The amount of Na(OH) solution per m3 is: 41,6481 kg, with a molarity of: 14. The mix also includes 12,8148 kg/m3 of superplasticizer and 35,2407 kg/m3 of extra water. The initial curing for this mix was 1 day at 32,22222222ªC. A compressive test after3 days was conducted with a result of 13,2379392 MPa.
Formulation includes 397,2588 kg of FA powder, 1790,8683 kg of aggregate, and the water-to-powder ratio is: 0,31397983883554 .Powder percentual composition is: SiO2: 56,59%, Al2O3: 23,89%, Fe2O3:4,82%, CaO: 9,42%. The amount of the dry fraction of Na2O from the Na2SiO3 solution is10,7kg/m3. The amount of the dry fraction of SiO2 from the Na2SiO3 solution is 26,74 kg/m3. The amount of Na(OH) solution per m3 is: 41,6481 kg, with a molarity of: 14. The mix also includes 12,8148 kg/m3 of superplasticizer and 35,2407 kg/m3 of extra water. The initial curing for this mix was 1 day at 32,22222222ªC. A compressive test after7 days was conducted with a result of 16,2716336 MPa.
Formulation includes 397,2588 kg of FA powder, 1790,8683 kg of aggregate, and the water-to-powder ratio is: 0,345431451738766 .Powder percentual composition is: SiO2: 56,59%, Al2O3: 23,89%, Fe2O3:4,82%, CaO: 9,42%. The amount of the dry fraction of Na2O from the Na2SiO3 solution is10,7kg/m3. The amount of the dry fraction of SiO2 from the Na2SiO3 solution is 26,74 kg/m3. The amount of Na(OH) solution per m3 is: 41,6481 kg, with a molarity of: 14. The mix also includes 9,6111 kg/m3 of superplasticizer and 49,65735 kg/m3 of extra water. The initial curing for this mix was 1 day at 46,11111111ªC. A compressive test after1 days was conducted with a result of 17,581638 MPa.
Formulation includes 397,2588 kg of FA powder, 1790,8683 kg of aggregate, and the water-to-powder ratio is: 0,345431451738766 .Powder percentual composition is: SiO2: 56,59%, Al2O3: 23,89%, Fe2O3:4,82%, CaO: 9,42%. The amount of the dry fraction of Na2O from the Na2SiO3 solution is10,7kg/m3. The amount of the dry fraction of SiO2 from the Na2SiO3 solution is 26,74 kg/m3. The amount of Na(OH) solution per m3 is: 41,6481 kg, with a molarity of: 14. The mix also includes 9,6111 kg/m3 of superplasticizer and 49,65735 kg/m3 of extra water. The initial curing for this mix was 1 day at 46,11111111ªC. A compressive test after7 days was conducted with a result of 27,57904 MPa.
Formulation includes 397,2588 kg of FA powder, 1790,8683 kg of aggregate, and the water-to-powder ratio is: 0,345431451738766 .Powder percentual composition is: SiO2: 56,59%, Al2O3: 23,89%, Fe2O3:4,82%, CaO: 9,42%. The amount of the dry fraction of Na2O from the Na2SiO3 solution is10,7kg/m3. The amount of the dry fraction of SiO2 from the Na2SiO3 solution is 26,74 kg/m3. The amount of Na(OH) solution per m3 is: 41,6481 kg, with a molarity of: 14. The mix also includes 9,6111 kg/m3 of superplasticizer and 49,65735 kg/m3 of extra water. The initial curing for this mix was 1 day at 46,11111111ªC. A compressive test after3 days was conducted with a result of 16,8232144 MPa.
Formulation includes 397,2588 kg of FA powder, 1790,8683 kg of aggregate, and the water-to-powder ratio is: 0,345431451738766 .Powder percentual composition is: SiO2: 56,59%, Al2O3: 23,89%, Fe2O3:4,82%, CaO: 9,42%. The amount of the dry fraction of Na2O from the Na2SiO3 solution is10,7kg/m3. The amount of the dry fraction of SiO2 from the Na2SiO3 solution is 26,74 kg/m3. The amount of Na(OH) solution per m3 is: 41,6481 kg, with a molarity of: 14. The mix also includes 9,6111 kg/m3 of superplasticizer and 49,65735 kg/m3 of extra water. The initial curing for this mix was 1 day at 46,11111111ªC. A compressive test after1 days was conducted with a result of 14,9616292 MPa.
Formulation includes 397,2588 kg of FA powder, 1790,8683 kg of aggregate, and the water-to-powder ratio is: 0,345431451738766 .Powder percentual composition is: SiO2: 56,59%, Al2O3: 23,89%, Fe2O3:4,82%, CaO: 9,42%. The amount of the dry fraction of Na2O from the Na2SiO3 solution is10,7kg/m3. The amount of the dry fraction of SiO2 from the Na2SiO3 solution is 26,74 kg/m3. The amount of Na(OH) solution per m3 is: 41,6481 kg, with a molarity of: 14. The mix also includes 9,6111 kg/m3 of superplasticizer and 49,65735 kg/m3 of extra water. The initial curing for this mix was 1 day at 46,11111111ªC. A compressive test after7 days was conducted with a result of 28,8200968 MPa.
Formulation includes 397,2588 kg of FA powder, 1790,8683 kg of aggregate, and the water-to-powder ratio is: 0,345431451738766 .Powder percentual composition is: SiO2: 56,59%, Al2O3: 23,89%, Fe2O3:4,82%, CaO: 9,42%. The amount of the dry fraction of Na2O from the Na2SiO3 solution is10,7kg/m3. The amount of the dry fraction of SiO2 from the Na2SiO3 solution is 26,74 kg/m3. The amount of Na(OH) solution per m3 is: 41,6481 kg, with a molarity of: 14. The mix also includes 9,6111 kg/m3 of superplasticizer and 49,65735 kg/m3 of extra water. The initial curing for this mix was 1 day at 46,11111111ªC. A compressive test after3 days was conducted with a result of 18,6847996 MPa.
Formulation includes 397,2588 kg of FA powder, 1790,8683 kg of aggregate, and the water-to-powder ratio is: 0,451883064641992 .Powder percentual composition is: SiO2: 56,59%, Al2O3: 23,89%, Fe2O3:4,82%, CaO: 9,42%. The amount of the dry fraction of Na2O from the Na2SiO3 solution is10,7kg/m3. The amount of the dry fraction of SiO2 from the Na2SiO3 solution is 26,74 kg/m3. The amount of Na(OH) solution per m3 is: 41,6481 kg, with a molarity of: 14. The mix also includes 0 kg/m3 of superplasticizer and 97,71285 kg/m3 of extra water. The initial curing for this mix was 1 day at 70ªC. A compressive test after7 days was conducted with a result of 13,9963628 MPa.
Formulation includes 397,2588 kg of FA powder, 1790,8683 kg of aggregate, and the water-to-powder ratio is: 0,451883064641992 .Powder percentual composition is: SiO2: 56,59%, Al2O3: 23,89%, Fe2O3:4,82%, CaO: 9,42%. The amount of the dry fraction of Na2O from the Na2SiO3 solution is10,7kg/m3. The amount of the dry fraction of SiO2 from the Na2SiO3 solution is 26,74 kg/m3. The amount of Na(OH) solution per m3 is: 41,6481 kg, with a molarity of: 14. The mix also includes 0 kg/m3 of superplasticizer and 97,71285 kg/m3 of extra water. The initial curing for this mix was 1 day at 70ªC. A compressive test after3 days was conducted with a result of 13,0310964 MPa.
Formulation includes 408,47175 kg of FA powder, 1842,1275 kg of aggregate, and the water-to-powder ratio is: 0,253823529534172 .Powder percentual composition is: SiO2: 56,59%, Al2O3: 23,89%, Fe2O3:4,82%, CaO: 9,42%. The amount of the dry fraction of Na2O from the Na2SiO3 solution is11,04kg/m3. The amount of the dry fraction of SiO2 from the Na2SiO3 solution is 27,59 kg/m3. The amount of Na(OH) solution per m3 is: 41,6481 kg, with a molarity of: 14. The mix also includes 6,4074 kg/m3 of superplasticizer and 16,0185 kg/m3 of extra water. The initial curing for this mix was 1 day at 32,22222222ªC. A compressive test after3 days was conducted with a result of 14,3411008 MPa.
Formulation includes 408,47175 kg of FA powder, 1842,1275 kg of aggregate, and the water-to-powder ratio is: 0,253823529534172 .Powder percentual composition is: SiO2: 56,59%, Al2O3: 23,89%, Fe2O3:4,82%, CaO: 9,42%. The amount of the dry fraction of Na2O from the Na2SiO3 solution is11,04kg/m3. The amount of the dry fraction of SiO2 from the Na2SiO3 solution is 27,59 kg/m3. The amount of Na(OH) solution per m3 is: 41,6481 kg, with a molarity of: 14. The mix also includes 6,4074 kg/m3 of superplasticizer and 16,0185 kg/m3 of extra water. The initial curing for this mix was 1 day at 32,22222222ªC. A compressive test after1 days was conducted with a result of 12,4795156 MPa.
Formulation includes 408,47175 kg of FA powder, 1842,1275 kg of aggregate, and the water-to-powder ratio is: 0,253823529534172 .Powder percentual composition is: SiO2: 56,59%, Al2O3: 23,89%, Fe2O3:4,82%, CaO: 9,42%. The amount of the dry fraction of Na2O from the Na2SiO3 solution is11,04kg/m3. The amount of the dry fraction of SiO2 from the Na2SiO3 solution is 27,59 kg/m3. The amount of Na(OH) solution per m3 is: 41,6481 kg, with a molarity of: 14. The mix also includes 6,4074 kg/m3 of superplasticizer and 16,0185 kg/m3 of extra water. The initial curing for this mix was 1 day at 32,22222222ªC. A compressive test after7 days was conducted with a result of 16,6853192 MPa.
Formulation includes 408,47175 kg of FA powder, 1842,1275 kg of aggregate, and the water-to-powder ratio is: 0,253823529534172 .Powder percentual composition is: SiO2: 56,59%, Al2O3: 23,89%, Fe2O3:4,82%, CaO: 9,42%. The amount of the dry fraction of Na2O from the Na2SiO3 solution is11,04kg/m3. The amount of the dry fraction of SiO2 from the Na2SiO3 solution is 27,59 kg/m3. The amount of Na(OH) solution per m3 is: 41,6481 kg, with a molarity of: 14. The mix also includes 6,4074 kg/m3 of superplasticizer and 16,0185 kg/m3 of extra water. The initial curing for this mix was 1 day at 46,11111111ªC. A compressive test after7 days was conducted with a result of 32,6811624 MPa.
Formulation includes 408,47175 kg of FA powder, 1842,1275 kg of aggregate, and the water-to-powder ratio is: 0,253823529534172 .Powder percentual composition is: SiO2: 56,59%, Al2O3: 23,89%, Fe2O3:4,82%, CaO: 9,42%. The amount of the dry fraction of Na2O from the Na2SiO3 solution is11,04kg/m3. The amount of the dry fraction of SiO2 from the Na2SiO3 solution is 27,59 kg/m3. The amount of Na(OH) solution per m3 is: 41,6481 kg, with a molarity of: 14. The mix also includes 6,4074 kg/m3 of superplasticizer and 16,0185 kg/m3 of extra water. The initial curing for this mix was 1 day at 46,11111111ªC. A compressive test after3 days was conducted with a result of 30,8885248 MPa.
Formulation includes 408,47175 kg of FA powder, 1842,1275 kg of aggregate, and the water-to-powder ratio is: 0,253823529534172 .Powder percentual composition is: SiO2: 56,59%, Al2O3: 23,89%, Fe2O3:4,82%, CaO: 9,42%. The amount of the dry fraction of Na2O from the Na2SiO3 solution is11,04kg/m3. The amount of the dry fraction of SiO2 from the Na2SiO3 solution is 27,59 kg/m3. The amount of Na(OH) solution per m3 is: 41,6481 kg, with a molarity of: 14. The mix also includes 6,4074 kg/m3 of superplasticizer and 16,0185 kg/m3 of extra water. The initial curing for this mix was 1 day at 46,11111111ªC. A compressive test after1 days was conducted with a result of 23,442184 MPa.
Formulation includes 408,47175 kg of FA powder, 1842,1275 kg of aggregate, and the water-to-powder ratio is: 0,253823529534172 .Powder percentual composition is: SiO2: 56,59%, Al2O3: 23,89%, Fe2O3:4,82%, CaO: 9,42%. The amount of the dry fraction of Na2O from the Na2SiO3 solution is11,04kg/m3. The amount of the dry fraction of SiO2 from the Na2SiO3 solution is 27,59 kg/m3. The amount of Na(OH) solution per m3 is: 41,6481 kg, with a molarity of: 14. The mix also includes 6,4074 kg/m3 of superplasticizer and 16,0185 kg/m3 of extra water. The initial curing for this mix was 1 day at 55ªC. A compressive test after7 days was conducted with a result of 37,5074944 MPa.
Formulation includes 408,47175 kg of FA powder, 1842,1275 kg of aggregate, and the water-to-powder ratio is: 0,253823529534172 .Powder percentual composition is: SiO2: 56,59%, Al2O3: 23,89%, Fe2O3:4,82%, CaO: 9,42%. The amount of the dry fraction of Na2O from the Na2SiO3 solution is11,04kg/m3. The amount of the dry fraction of SiO2 from the Na2SiO3 solution is 27,59 kg/m3. The amount of Na(OH) solution per m3 is: 41,6481 kg, with a molarity of: 14. The mix also includes 6,4074 kg/m3 of superplasticizer and 16,0185 kg/m3 of extra water. The initial curing for this mix was 1 day at 55ªC. A compressive test after3 days was conducted with a result of 29,992206 MPa.
Formulation includes 408,47175 kg of FA powder, 1842,1275 kg of aggregate, and the water-to-powder ratio is: 0,253823529534172 .Powder percentual composition is: SiO2: 56,59%, Al2O3: 23,89%, Fe2O3:4,82%, CaO: 9,42%. The amount of the dry fraction of Na2O from the Na2SiO3 solution is11,04kg/m3. The amount of the dry fraction of SiO2 from the Na2SiO3 solution is 27,59 kg/m3. The amount of Na(OH) solution per m3 is: 41,6481 kg, with a molarity of: 14. The mix also includes 6,4074 kg/m3 of superplasticizer and 16,0185 kg/m3 of extra water. The initial curing for this mix was 1 day at 55ªC. A compressive test after1 days was conducted with a result of 25,85535 MPa.
Formulation includes 408,47175 kg of FA powder, 1842,1275 kg of aggregate, and the water-to-powder ratio is: 0,253823529534172 .Powder percentual composition is: SiO2: 56,59%, Al2O3: 23,89%, Fe2O3:4,82%, CaO: 9,42%. The amount of the dry fraction of Na2O from the Na2SiO3 solution is11,04kg/m3. The amount of the dry fraction of SiO2 from the Na2SiO3 solution is 27,59 kg/m3. The amount of Na(OH) solution per m3 is: 41,6481 kg, with a molarity of: 14. The mix also includes 6,4074 kg/m3 of superplasticizer and 16,0185 kg/m3 of extra water. The initial curing for this mix was 2 day at 55ªC. A compressive test after7 days was conducted with a result of 38,610656 MPa.
Formulation includes 408,47175 kg of FA powder, 1842,1275 kg of aggregate, and the water-to-powder ratio is: 0,253823529534172 .Powder percentual composition is: SiO2: 56,59%, Al2O3: 23,89%, Fe2O3:4,82%, CaO: 9,42%. The amount of the dry fraction of Na2O from the Na2SiO3 solution is11,04kg/m3. The amount of the dry fraction of SiO2 from the Na2SiO3 solution is 27,59 kg/m3. The amount of Na(OH) solution per m3 is: 41,6481 kg, with a molarity of: 14. The mix also includes 6,4074 kg/m3 of superplasticizer and 16,0185 kg/m3 of extra water. The initial curing for this mix was 2 day at 55ªC. A compressive test after3 days was conducted with a result of 27,3721972 MPa.
Formulation includes 408,47175 kg of FA powder, 1842,1275 kg of aggregate, and the water-to-powder ratio is: 0,253823529534172 .Powder percentual composition is: SiO2: 56,59%, Al2O3: 23,89%, Fe2O3:4,82%, CaO: 9,42%. The amount of the dry fraction of Na2O from the Na2SiO3 solution is11,04kg/m3. The amount of the dry fraction of SiO2 from the Na2SiO3 solution is 27,59 kg/m3. The amount of Na(OH) solution per m3 is: 41,6481 kg, with a molarity of: 14. The mix also includes 6,4074 kg/m3 of superplasticizer and 16,0185 kg/m3 of extra water. The initial curing for this mix was 1 day at 70ªC. A compressive test after7 days was conducted with a result of 49,1596388 MPa.
Formulation includes 408,47175 kg of FA powder, 1842,1275 kg of aggregate, and the water-to-powder ratio is: 0,253823529534172 .Powder percentual composition is: SiO2: 56,59%, Al2O3: 23,89%, Fe2O3:4,82%, CaO: 9,42%. The amount of the dry fraction of Na2O from the Na2SiO3 solution is11,04kg/m3. The amount of the dry fraction of SiO2 from the Na2SiO3 solution is 27,59 kg/m3. The amount of Na(OH) solution per m3 is: 41,6481 kg, with a molarity of: 14. The mix also includes 6,4074 kg/m3 of superplasticizer and 16,0185 kg/m3 of extra water. The initial curing for this mix was 1 day at 70ªC. A compressive test after3 days was conducted with a result of 46,194892 MPa.
Formulation includes 408,47175 kg of FA powder, 1842,1275 kg of aggregate, and the water-to-powder ratio is: 0,253823529534172 .Powder percentual composition is: SiO2: 56,59%, Al2O3: 23,89%, Fe2O3:4,82%, CaO: 9,42%. The amount of the dry fraction of Na2O from the Na2SiO3 solution is11,04kg/m3. The amount of the dry fraction of SiO2 from the Na2SiO3 solution is 27,59 kg/m3. The amount of Na(OH) solution per m3 is: 41,6481 kg, with a molarity of: 14. The mix also includes 6,4074 kg/m3 of superplasticizer and 16,0185 kg/m3 of extra water. The initial curing for this mix was 1 day at 70ªC. A compressive test after1 days was conducted with a result of 39,1622368 MPa.
Formulation includes 408,47175 kg of FA powder, 1842,1275 kg of aggregate, and the water-to-powder ratio is: 0,253823529534172 .Powder percentual composition is: SiO2: 56,59%, Al2O3: 23,89%, Fe2O3:4,82%, CaO: 9,42%. The amount of the dry fraction of Na2O from the Na2SiO3 solution is11,04kg/m3. The amount of the dry fraction of SiO2 from the Na2SiO3 solution is 27,59 kg/m3. The amount of Na(OH) solution per m3 is: 41,6481 kg, with a molarity of: 14. The mix also includes 6,4074 kg/m3 of superplasticizer and 16,0185 kg/m3 of extra water. The initial curing for this mix was 1 day at 23,88888889ªC. A compressive test after3 days was conducted with a result of 6,0673888 MPa.
Formulation includes 408,47175 kg of FA powder, 1842,1275 kg of aggregate, and the water-to-powder ratio is: 0,253823529534172 .Powder percentual composition is: SiO2: 56,59%, Al2O3: 23,89%, Fe2O3:4,82%, CaO: 9,42%. The amount of the dry fraction of Na2O from the Na2SiO3 solution is11,04kg/m3. The amount of the dry fraction of SiO2 from the Na2SiO3 solution is 27,59 kg/m3. The amount of Na(OH) solution per m3 is: 41,6481 kg, with a molarity of: 14. The mix also includes 6,4074 kg/m3 of superplasticizer and 16,0185 kg/m3 of extra water. The initial curing for this mix was 1 day at 23,88888889ªC. A compressive test after7 days was conducted with a result of 11,3074064 MPa.
Formulation includes 408,47175 kg of FA powder, 1842,1275 kg of aggregate, and the water-to-powder ratio is: 0,253823529534172 .Powder percentual composition is: SiO2: 56,59%, Al2O3: 23,89%, Fe2O3:4,82%, CaO: 9,42%. The amount of the dry fraction of Na2O from the Na2SiO3 solution is11,04kg/m3. The amount of the dry fraction of SiO2 from the Na2SiO3 solution is 27,59 kg/m3. The amount of Na(OH) solution per m3 is: 41,6481 kg, with a molarity of: 14. The mix also includes 6,4074 kg/m3 of superplasticizer and 16,0185 kg/m3 of extra water. The initial curing for this mix was 1 day at 32,22222222ªC. A compressive test after1 days was conducted with a result of 16,1337384 MPa.
Formulation includes 408,47175 kg of FA powder, 1842,1275 kg of aggregate, and the water-to-powder ratio is: 0,253823529534172 .Powder percentual composition is: SiO2: 56,59%, Al2O3: 23,89%, Fe2O3:4,82%, CaO: 9,42%. The amount of the dry fraction of Na2O from the Na2SiO3 solution is11,04kg/m3. The amount of the dry fraction of SiO2 from the Na2SiO3 solution is 27,59 kg/m3. The amount of Na(OH) solution per m3 is: 41,6481 kg, with a molarity of: 14. The mix also includes 6,4074 kg/m3 of superplasticizer and 16,0185 kg/m3 of extra water. The initial curing for this mix was 1 day at 32,22222222ªC. A compressive test after3 days was conducted with a result of 19,0295376 MPa.
Formulation includes 408,47175 kg of FA powder, 1842,1275 kg of aggregate, and the water-to-powder ratio is: 0,253823529534172 .Powder percentual composition is: SiO2: 56,59%, Al2O3: 23,89%, Fe2O3:4,82%, CaO: 9,42%. The amount of the dry fraction of Na2O from the Na2SiO3 solution is11,04kg/m3. The amount of the dry fraction of SiO2 from the Na2SiO3 solution is 27,59 kg/m3. The amount of Na(OH) solution per m3 is: 41,6481 kg, with a molarity of: 14. The mix also includes 6,4074 kg/m3 of superplasticizer and 16,0185 kg/m3 of extra water. The initial curing for this mix was 1 day at 32,22222222ªC. A compressive test after7 days was conducted with a result of 19,650066 MPa.
Formulation includes 408,47175 kg of FA powder, 1842,1275 kg of aggregate, and the water-to-powder ratio is: 0,253823529534172 .Powder percentual composition is: SiO2: 56,59%, Al2O3: 23,89%, Fe2O3:4,82%, CaO: 9,42%. The amount of the dry fraction of Na2O from the Na2SiO3 solution is11,04kg/m3. The amount of the dry fraction of SiO2 from the Na2SiO3 solution is 27,59 kg/m3. The amount of Na(OH) solution per m3 is: 41,6481 kg, with a molarity of: 14. The mix also includes 6,4074 kg/m3 of superplasticizer and 16,0185 kg/m3 of extra water. The initial curing for this mix was 1 day at 46,11111111ªC. A compressive test after3 days was conducted with a result of 29,7164156 MPa.
Formulation includes 408,47175 kg of FA powder, 1842,1275 kg of aggregate, and the water-to-powder ratio is: 0,253823529534172 .Powder percentual composition is: SiO2: 56,59%, Al2O3: 23,89%, Fe2O3:4,82%, CaO: 9,42%. The amount of the dry fraction of Na2O from the Na2SiO3 solution is11,04kg/m3. The amount of the dry fraction of SiO2 from the Na2SiO3 solution is 27,59 kg/m3. The amount of Na(OH) solution per m3 is: 41,6481 kg, with a molarity of: 14. The mix also includes 6,4074 kg/m3 of superplasticizer and 16,0185 kg/m3 of extra water. The initial curing for this mix was 1 day at 46,11111111ªC. A compressive test after7 days was conducted with a result of 30,8885248 MPa.
Formulation includes 408,47175 kg of FA powder, 1842,1275 kg of aggregate, and the water-to-powder ratio is: 0,253823529534172 .Powder percentual composition is: SiO2: 56,59%, Al2O3: 23,89%, Fe2O3:4,82%, CaO: 9,42%. The amount of the dry fraction of Na2O from the Na2SiO3 solution is11,04kg/m3. The amount of the dry fraction of SiO2 from the Na2SiO3 solution is 27,59 kg/m3. The amount of Na(OH) solution per m3 is: 41,6481 kg, with a molarity of: 14. The mix also includes 6,4074 kg/m3 of superplasticizer and 16,0185 kg/m3 of extra water. The initial curing for this mix was 1 day at 46,11111111ªC. A compressive test after1 days was conducted with a result of 29,0958872 MPa.
Formulation includes 408,47175 kg of FA powder, 1842,1275 kg of aggregate, and the water-to-powder ratio is: 0,253823529534172 .Powder percentual composition is: SiO2: 56,59%, Al2O3: 23,89%, Fe2O3:4,82%, CaO: 9,42%. The amount of the dry fraction of Na2O from the Na2SiO3 solution is11,04kg/m3. The amount of the dry fraction of SiO2 from the Na2SiO3 solution is 27,59 kg/m3. The amount of Na(OH) solution per m3 is: 41,6481 kg, with a molarity of: 14. The mix also includes 6,4074 kg/m3 of superplasticizer and 16,0185 kg/m3 of extra water. The initial curing for this mix was 1 day at 55ªC. A compressive test after1 days was conducted with a result of 21,4427036 MPa.
Formulation includes 408,47175 kg of FA powder, 1842,1275 kg of aggregate, and the water-to-powder ratio is: 0,253823529534172 .Powder percentual composition is: SiO2: 56,59%, Al2O3: 23,89%, Fe2O3:4,82%, CaO: 9,42%. The amount of the dry fraction of Na2O from the Na2SiO3 solution is11,04kg/m3. The amount of the dry fraction of SiO2 from the Na2SiO3 solution is 27,59 kg/m3. The amount of Na(OH) solution per m3 is: 41,6481 kg, with a molarity of: 14. The mix also includes 6,4074 kg/m3 of superplasticizer and 16,0185 kg/m3 of extra water. The initial curing for this mix was 1 day at 55ªC. A compressive test after7 days was conducted with a result of 27,9927256 MPa.
Formulation includes 408,47175 kg of FA powder, 1842,1275 kg of aggregate, and the water-to-powder ratio is: 0,253823529534172 .Powder percentual composition is: SiO2: 56,59%, Al2O3: 23,89%, Fe2O3:4,82%, CaO: 9,42%. The amount of the dry fraction of Na2O from the Na2SiO3 solution is11,04kg/m3. The amount of the dry fraction of SiO2 from the Na2SiO3 solution is 27,59 kg/m3. The amount of Na(OH) solution per m3 is: 41,6481 kg, with a molarity of: 14. The mix also includes 6,4074 kg/m3 of superplasticizer and 16,0185 kg/m3 of extra water. The initial curing for this mix was 1 day at 55ªC. A compressive test after3 days was conducted with a result of 23,3732364 MPa.
Formulation includes 408,47175 kg of FA powder, 1842,1275 kg of aggregate, and the water-to-powder ratio is: 0,253823529534172 .Powder percentual composition is: SiO2: 56,59%, Al2O3: 23,89%, Fe2O3:4,82%, CaO: 9,42%. The amount of the dry fraction of Na2O from the Na2SiO3 solution is11,04kg/m3. The amount of the dry fraction of SiO2 from the Na2SiO3 solution is 27,59 kg/m3. The amount of Na(OH) solution per m3 is: 41,6481 kg, with a molarity of: 14. The mix also includes 6,4074 kg/m3 of superplasticizer and 16,0185 kg/m3 of extra water. The initial curing for this mix was 1 day at 70ªC. A compressive test after3 days was conducted with a result of 34,6806428 MPa.
Formulation includes 408,47175 kg of FA powder, 1842,1275 kg of aggregate, and the water-to-powder ratio is: 0,253823529534172 .Powder percentual composition is: SiO2: 56,59%, Al2O3: 23,89%, Fe2O3:4,82%, CaO: 9,42%. The amount of the dry fraction of Na2O from the Na2SiO3 solution is11,04kg/m3. The amount of the dry fraction of SiO2 from the Na2SiO3 solution is 27,59 kg/m3. The amount of Na(OH) solution per m3 is: 41,6481 kg, with a molarity of: 14. The mix also includes 6,4074 kg/m3 of superplasticizer and 16,0185 kg/m3 of extra water. The initial curing for this mix was 1 day at 70ªC. A compressive test after1 days was conducted with a result of 22,40797 MPa.
Formulation includes 408,47175 kg of FA powder, 1842,1275 kg of aggregate, and the water-to-powder ratio is: 0,253823529534172 .Powder percentual composition is: SiO2: 56,59%, Al2O3: 23,89%, Fe2O3:4,82%, CaO: 9,42%. The amount of the dry fraction of Na2O from the Na2SiO3 solution is11,04kg/m3. The amount of the dry fraction of SiO2 from the Na2SiO3 solution is 27,59 kg/m3. The amount of Na(OH) solution per m3 is: 41,6481 kg, with a molarity of: 14. The mix also includes 6,4074 kg/m3 of superplasticizer and 16,0185 kg/m3 of extra water. The initial curing for this mix was 1 day at 70ªC. A compressive test after7 days was conducted with a result of 38,955394 MPa.
Formulation includes 408,47175 kg of FA powder, 1842,1275 kg of aggregate, and the water-to-powder ratio is: 0,253823529534172 .Powder percentual composition is: SiO2: 56,59%, Al2O3: 23,89%, Fe2O3:4,82%, CaO: 9,42%. The amount of the dry fraction of Na2O from the Na2SiO3 solution is11,04kg/m3. The amount of the dry fraction of SiO2 from the Na2SiO3 solution is 27,59 kg/m3. The amount of Na(OH) solution per m3 is: 41,6481 kg, with a molarity of: 14. The mix also includes 6,4074 kg/m3 of superplasticizer and 16,0185 kg/m3 of extra water. The initial curing for this mix was 1 day at 46,11111111ªC. A compressive test after3 days was conducted with a result of 29,1648348 MPa.
Formulation includes 408,47175 kg of FA powder, 1842,1275 kg of aggregate, and the water-to-powder ratio is: 0,253823529534172 .Powder percentual composition is: SiO2: 56,59%, Al2O3: 23,89%, Fe2O3:4,82%, CaO: 9,42%. The amount of the dry fraction of Na2O from the Na2SiO3 solution is11,04kg/m3. The amount of the dry fraction of SiO2 from the Na2SiO3 solution is 27,59 kg/m3. The amount of Na(OH) solution per m3 is: 41,6481 kg, with a molarity of: 14. The mix also includes 6,4074 kg/m3 of superplasticizer and 16,0185 kg/m3 of extra water. The initial curing for this mix was 1 day at 46,11111111ªC. A compressive test after1 days was conducted with a result of 29,0269396 MPa.
Formulation includes 408,47175 kg of FA powder, 1842,1275 kg of aggregate, and the water-to-powder ratio is: 0,253823529534172 .Powder percentual composition is: SiO2: 56,59%, Al2O3: 23,89%, Fe2O3:4,82%, CaO: 9,42%. The amount of the dry fraction of Na2O from the Na2SiO3 solution is11,04kg/m3. The amount of the dry fraction of SiO2 from the Na2SiO3 solution is 27,59 kg/m3. The amount of Na(OH) solution per m3 is: 41,6481 kg, with a molarity of: 14. The mix also includes 6,4074 kg/m3 of superplasticizer and 16,0185 kg/m3 of extra water. The initial curing for this mix was 1 day at 46,11111111ªC. A compressive test after7 days was conducted with a result of 29,2337824 MPa.
Formulation includes 408,47175 kg of FA powder, 1842,1275 kg of aggregate, and the water-to-powder ratio is: 0,253823529534172 .Powder percentual composition is: SiO2: 56,59%, Al2O3: 23,89%, Fe2O3:4,82%, CaO: 9,42%. The amount of the dry fraction of Na2O from the Na2SiO3 solution is11,04kg/m3. The amount of the dry fraction of SiO2 from the Na2SiO3 solution is 27,59 kg/m3. The amount of Na(OH) solution per m3 is: 41,6481 kg, with a molarity of: 14. The mix also includes 6,4074 kg/m3 of superplasticizer and 16,0185 kg/m3 of extra water. The initial curing for this mix was 1 day at 55ªC. A compressive test after3 days was conducted with a result of 24,6142932 MPa.
Formulation includes 408,47175 kg of FA powder, 1842,1275 kg of aggregate, and the water-to-powder ratio is: 0,253823529534172 .Powder percentual composition is: SiO2: 56,59%, Al2O3: 23,89%, Fe2O3:4,82%, CaO: 9,42%. The amount of the dry fraction of Na2O from the Na2SiO3 solution is11,04kg/m3. The amount of the dry fraction of SiO2 from the Na2SiO3 solution is 27,59 kg/m3. The amount of Na(OH) solution per m3 is: 41,6481 kg, with a molarity of: 14. The mix also includes 6,4074 kg/m3 of superplasticizer and 16,0185 kg/m3 of extra water. The initial curing for this mix was 1 day at 55ªC. A compressive test after1 days was conducted with a result of 19,4432232 MPa.
Formulation includes 408,47175 kg of FA powder, 1842,1275 kg of aggregate, and the water-to-powder ratio is: 0,253823529534172 .Powder percentual composition is: SiO2: 56,59%, Al2O3: 23,89%, Fe2O3:4,82%, CaO: 9,42%. The amount of the dry fraction of Na2O from the Na2SiO3 solution is11,04kg/m3. The amount of the dry fraction of SiO2 from the Na2SiO3 solution is 27,59 kg/m3. The amount of Na(OH) solution per m3 is: 41,6481 kg, with a molarity of: 14. The mix also includes 6,4074 kg/m3 of superplasticizer and 16,0185 kg/m3 of extra water. The initial curing for this mix was 1 day at 55ªC. A compressive test after7 days was conducted with a result of 26,6137736 MPa.
Formulation includes 408,47175 kg of FA powder, 1842,1275 kg of aggregate, and the water-to-powder ratio is: 0,253823529534172 .Powder percentual composition is: SiO2: 56,59%, Al2O3: 23,89%, Fe2O3:4,82%, CaO: 9,42%. The amount of the dry fraction of Na2O from the Na2SiO3 solution is11,04kg/m3. The amount of the dry fraction of SiO2 from the Na2SiO3 solution is 27,59 kg/m3. The amount of Na(OH) solution per m3 is: 41,6481 kg, with a molarity of: 14. The mix also includes 6,4074 kg/m3 of superplasticizer and 16,0185 kg/m3 of extra water. The initial curing for this mix was 1 day at 70ªC. A compressive test after7 days was conducted with a result of 35,2322236 MPa.
Formulation includes 408,47175 kg of FA powder, 1842,1275 kg of aggregate, and the water-to-powder ratio is: 0,253823529534172 .Powder percentual composition is: SiO2: 56,59%, Al2O3: 23,89%, Fe2O3:4,82%, CaO: 9,42%. The amount of the dry fraction of Na2O from the Na2SiO3 solution is11,04kg/m3. The amount of the dry fraction of SiO2 from the Na2SiO3 solution is 27,59 kg/m3. The amount of Na(OH) solution per m3 is: 41,6481 kg, with a molarity of: 14. The mix also includes 6,4074 kg/m3 of superplasticizer and 16,0185 kg/m3 of extra water. The initial curing for this mix was 1 day at 70ªC. A compressive test after3 days was conducted with a result of 32,1295816 MPa.
Formulation includes 408,47175 kg of FA powder, 1842,1275 kg of aggregate, and the water-to-powder ratio is: 0,253823529534172 .Powder percentual composition is: SiO2: 56,59%, Al2O3: 23,89%, Fe2O3:4,82%, CaO: 9,42%. The amount of the dry fraction of Na2O from the Na2SiO3 solution is11,04kg/m3. The amount of the dry fraction of SiO2 from the Na2SiO3 solution is 27,59 kg/m3. The amount of Na(OH) solution per m3 is: 41,6481 kg, with a molarity of: 14. The mix also includes 6,4074 kg/m3 of superplasticizer and 16,0185 kg/m3 of extra water. The initial curing for this mix was 1 day at 70ªC. A compressive test after1 days was conducted with a result of 22,40797 MPa.
Formulation includes 408,47175 kg of FA powder, 1842,1275 kg of aggregate, and the water-to-powder ratio is: 0,241588235294118 .Powder percentual composition is: SiO2: 56,59%, Al2O3: 23,89%, Fe2O3:4,82%, CaO: 9,42%. The amount of the dry fraction of Na2O from the Na2SiO3 solution is11,04kg/m3. The amount of the dry fraction of SiO2 from the Na2SiO3 solution is 27,59 kg/m3. The amount of Na(OH) solution per m3 is: 41,6481 kg, with a molarity of: 17. The mix also includes 6,4074 kg/m3 of superplasticizer and 16,0185 kg/m3 of extra water. The initial curing for this mix was 1 day at 23,88888889ªC. A compressive test after7 days was conducted with a result of 12,2726728 MPa.
Formulation includes 408,47175 kg of FA powder, 1842,1275 kg of aggregate, and the water-to-powder ratio is: 0,241588235294118 .Powder percentual composition is: SiO2: 56,59%, Al2O3: 23,89%, Fe2O3:4,82%, CaO: 9,42%. The amount of the dry fraction of Na2O from the Na2SiO3 solution is11,04kg/m3. The amount of the dry fraction of SiO2 from the Na2SiO3 solution is 27,59 kg/m3. The amount of Na(OH) solution per m3 is: 41,6481 kg, with a molarity of: 17. The mix also includes 6,4074 kg/m3 of superplasticizer and 16,0185 kg/m3 of extra water. The initial curing for this mix was 1 day at 23,88888889ªC. A compressive test after3 days was conducted with a result of 8,4805548 MPa.
Formulation includes 408,47175 kg of FA powder, 1842,1275 kg of aggregate, and the water-to-powder ratio is: 0,241588235294118 .Powder percentual composition is: SiO2: 56,59%, Al2O3: 23,89%, Fe2O3:4,82%, CaO: 9,42%. The amount of the dry fraction of Na2O from the Na2SiO3 solution is11,04kg/m3. The amount of the dry fraction of SiO2 from the Na2SiO3 solution is 27,59 kg/m3. The amount of Na(OH) solution per m3 is: 41,6481 kg, with a molarity of: 17. The mix also includes 6,4074 kg/m3 of superplasticizer and 16,0185 kg/m3 of extra water. The initial curing for this mix was 1 day at 46,11111111ªC. A compressive test after3 days was conducted with a result of 11,376354 MPa.
Formulation includes 408,47175 kg of FA powder, 1842,1275 kg of aggregate, and the water-to-powder ratio is: 0,241588235294118 .Powder percentual composition is: SiO2: 56,59%, Al2O3: 23,89%, Fe2O3:4,82%, CaO: 9,42%. The amount of the dry fraction of Na2O from the Na2SiO3 solution is11,04kg/m3. The amount of the dry fraction of SiO2 from the Na2SiO3 solution is 27,59 kg/m3. The amount of Na(OH) solution per m3 is: 41,6481 kg, with a molarity of: 17. The mix also includes 6,4074 kg/m3 of superplasticizer and 16,0185 kg/m3 of extra water. The initial curing for this mix was 1 day at 46,11111111ªC. A compressive test after1 days was conducted with a result of 7,0326552 MPa.
Formulation includes 408,47175 kg of FA powder, 1842,1275 kg of aggregate, and the water-to-powder ratio is: 0,241588235294118 .Powder percentual composition is: SiO2: 56,59%, Al2O3: 23,89%, Fe2O3:4,82%, CaO: 9,42%. The amount of the dry fraction of Na2O from the Na2SiO3 solution is11,04kg/m3. The amount of the dry fraction of SiO2 from the Na2SiO3 solution is 27,59 kg/m3. The amount of Na(OH) solution per m3 is: 41,6481 kg, with a molarity of: 17. The mix also includes 6,4074 kg/m3 of superplasticizer and 16,0185 kg/m3 of extra water. The initial curing for this mix was 1 day at 46,11111111ªC. A compressive test after3 days was conducted with a result of 40,7480316 MPa.
Formulation includes 408,47175 kg of FA powder, 1842,1275 kg of aggregate, and the water-to-powder ratio is: 0,241588235294118 .Powder percentual composition is: SiO2: 56,59%, Al2O3: 23,89%, Fe2O3:4,82%, CaO: 9,42%. The amount of the dry fraction of Na2O from the Na2SiO3 solution is11,04kg/m3. The amount of the dry fraction of SiO2 from the Na2SiO3 solution is 27,59 kg/m3. The amount of Na(OH) solution per m3 is: 41,6481 kg, with a molarity of: 17. The mix also includes 6,4074 kg/m3 of superplasticizer and 16,0185 kg/m3 of extra water. The initial curing for this mix was 1 day at 46,11111111ªC. A compressive test after1 days was conducted with a result of 35,7838044 MPa.
Formulation includes 408,47175 kg of FA powder, 1842,1275 kg of aggregate, and the water-to-powder ratio is: 0,26198039227927 .Powder percentual composition is: SiO2: 54,7%, Al2O3: 29%, Fe2O3:6,74%, CaO: 1,29%. The amount of the dry fraction of Na2O from the Na2SiO3 solution is11,04kg/m3. The amount of the dry fraction of SiO2 from the Na2SiO3 solution is 27,59 kg/m3. The amount of Na(OH) solution per m3 is: 41,6481 kg, with a molarity of: 12. The mix also includes 6,4074 kg/m3 of superplasticizer and 16,0185 kg/m3 of extra water. The initial curing for this mix was 2 day at 55ªC. A compressive test after3 days was conducted with a result of 29,9232584 MPa.
Formulation includes 408,47175 kg of FA powder, 1842,1275 kg of aggregate, and the water-to-powder ratio is: 0,26198039227927 .Powder percentual composition is: SiO2: 54,7%, Al2O3: 29%, Fe2O3:6,74%, CaO: 1,29%. The amount of the dry fraction of Na2O from the Na2SiO3 solution is11,04kg/m3. The amount of the dry fraction of SiO2 from the Na2SiO3 solution is 27,59 kg/m3. The amount of Na(OH) solution per m3 is: 41,6481 kg, with a molarity of: 12. The mix also includes 6,4074 kg/m3 of superplasticizer and 16,0185 kg/m3 of extra water. The initial curing for this mix was 2 day at 55ªC. A compressive test after7 days was conducted with a result of 32,4743196 MPa.
Formulation includes 408,47175 kg of FA powder, 1842,1275 kg of aggregate, and the water-to-powder ratio is: 0,26198039227927 .Powder percentual composition is: SiO2: 54,7%, Al2O3: 29%, Fe2O3:6,74%, CaO: 1,29%. The amount of the dry fraction of Na2O from the Na2SiO3 solution is11,04kg/m3. The amount of the dry fraction of SiO2 from the Na2SiO3 solution is 27,59 kg/m3. The amount of Na(OH) solution per m3 is: 41,6481 kg, with a molarity of: 12. The mix also includes 6,4074 kg/m3 of superplasticizer and 16,0185 kg/m3 of extra water. The initial curing for this mix was 2 day at 55ªC. A compressive test after1 days was conducted with a result of 28,7511492 MPa.
Formulation includes 408,47175 kg of FA powder, 1842,1275 kg of aggregate, and the water-to-powder ratio is: 0,253823529534172 .Powder percentual composition is: SiO2: 54,7%, Al2O3: 29%, Fe2O3:6,74%, CaO: 1,29%. The amount of the dry fraction of Na2O from the Na2SiO3 solution is11,04kg/m3. The amount of the dry fraction of SiO2 from the Na2SiO3 solution is 27,59 kg/m3. The amount of Na(OH) solution per m3 is: 41,6481 kg, with a molarity of: 14. The mix also includes 6,4074 kg/m3 of superplasticizer and 16,0185 kg/m3 of extra water. The initial curing for this mix was 2 day at 55ªC. A compressive test after3 days was conducted with a result of 32,3364244 MPa.
Formulation includes 408,47175 kg of FA powder, 1842,1275 kg of aggregate, and the water-to-powder ratio is: 0,253823529534172 .Powder percentual composition is: SiO2: 54,7%, Al2O3: 29%, Fe2O3:6,74%, CaO: 1,29%. The amount of the dry fraction of Na2O from the Na2SiO3 solution is11,04kg/m3. The amount of the dry fraction of SiO2 from the Na2SiO3 solution is 27,59 kg/m3. The amount of Na(OH) solution per m3 is: 41,6481 kg, with a molarity of: 14. The mix also includes 6,4074 kg/m3 of superplasticizer and 16,0185 kg/m3 of extra water. The initial curing for this mix was 2 day at 55ªC. A compressive test after1 days was conducted with a result of 27,3721972 MPa.
Formulation includes 408,47175 kg of FA powder, 1842,1275 kg of aggregate, and the water-to-powder ratio is: 0,253823529534172 .Powder percentual composition is: SiO2: 54,7%, Al2O3: 29%, Fe2O3:6,74%, CaO: 1,29%. The amount of the dry fraction of Na2O from the Na2SiO3 solution is11,04kg/m3. The amount of the dry fraction of SiO2 from the Na2SiO3 solution is 27,59 kg/m3. The amount of Na(OH) solution per m3 is: 41,6481 kg, with a molarity of: 14. The mix also includes 6,4074 kg/m3 of superplasticizer and 16,0185 kg/m3 of extra water. The initial curing for this mix was 2 day at 55ªC. A compressive test after7 days was conducted with a result of 41,5754028 MPa.
Formulation includes 408,47175 kg of FA powder, 1842,1275 kg of aggregate, and the water-to-powder ratio is: 0,239078431372549 .Powder percentual composition is: SiO2: 54,7%, Al2O3: 29%, Fe2O3:6,74%, CaO: 1,29%. The amount of the dry fraction of Na2O from the Na2SiO3 solution is11,04kg/m3. The amount of the dry fraction of SiO2 from the Na2SiO3 solution is 27,59 kg/m3. The amount of Na(OH) solution per m3 is: 41,6481 kg, with a molarity of: 8. The mix also includes 6,4074 kg/m3 of superplasticizer and 0 kg/m3 of extra water. The initial curing for this mix was 1 day at 70ªC. A compressive test after1 days was conducted with a result of 30,681682 MPa.
Formulation includes 408,47175 kg of FA powder, 1842,1275 kg of aggregate, and the water-to-powder ratio is: 0,239078431372549 .Powder percentual composition is: SiO2: 54,7%, Al2O3: 29%, Fe2O3:6,74%, CaO: 1,29%. The amount of the dry fraction of Na2O from the Na2SiO3 solution is11,04kg/m3. The amount of the dry fraction of SiO2 from the Na2SiO3 solution is 27,59 kg/m3. The amount of Na(OH) solution per m3 is: 41,6481 kg, with a molarity of: 8. The mix also includes 6,4074 kg/m3 of superplasticizer and 0 kg/m3 of extra water. The initial curing for this mix was 1 day at 70ªC. A compressive test after3 days was conducted with a result of 33,3016908 MPa.
Formulation includes 408,47175 kg of FA powder, 1842,1275 kg of aggregate, and the water-to-powder ratio is: 0,239078431372549 .Powder percentual composition is: SiO2: 54,7%, Al2O3: 29%, Fe2O3:6,74%, CaO: 1,29%. The amount of the dry fraction of Na2O from the Na2SiO3 solution is11,04kg/m3. The amount of the dry fraction of SiO2 from the Na2SiO3 solution is 27,59 kg/m3. The amount of Na(OH) solution per m3 is: 41,6481 kg, with a molarity of: 8. The mix also includes 6,4074 kg/m3 of superplasticizer and 0 kg/m3 of extra water. The initial curing for this mix was 1 day at 70ªC. A compressive test after7 days was conducted with a result of 33,3016908 MPa.
Formulation includes 408,47175 kg of FA powder, 1842,1275 kg of aggregate, and the water-to-powder ratio is: 0,214607843137255 .Powder percentual composition is: SiO2: 54,7%, Al2O3: 29%, Fe2O3:6,74%, CaO: 1,29%. The amount of the dry fraction of Na2O from the Na2SiO3 solution is11,04kg/m3. The amount of the dry fraction of SiO2 from the Na2SiO3 solution is 27,59 kg/m3. The amount of Na(OH) solution per m3 is: 41,6481 kg, with a molarity of: 14. The mix also includes 6,4074 kg/m3 of superplasticizer and 0 kg/m3 of extra water. The initial curing for this mix was 1 day at 70ªC. A compressive test after3 days was conducted with a result of 9,2389784 MPa.
Formulation includes 408,47175 kg of FA powder, 1842,1275 kg of aggregate, and the water-to-powder ratio is: 0,214607843137255 .Powder percentual composition is: SiO2: 54,7%, Al2O3: 29%, Fe2O3:6,74%, CaO: 1,29%. The amount of the dry fraction of Na2O from the Na2SiO3 solution is11,04kg/m3. The amount of the dry fraction of SiO2 from the Na2SiO3 solution is 27,59 kg/m3. The amount of Na(OH) solution per m3 is: 41,6481 kg, with a molarity of: 14. The mix also includes 6,4074 kg/m3 of superplasticizer and 0 kg/m3 of extra water. The initial curing for this mix was 1 day at 70ªC. A compressive test after1 days was conducted with a result of 8,273712 MPa.
Formulation includes 408,47175 kg of FA powder, 1842,1275 kg of aggregate, and the water-to-powder ratio is: 0,214607843137255 .Powder percentual composition is: SiO2: 54,7%, Al2O3: 29%, Fe2O3:6,74%, CaO: 1,29%. The amount of the dry fraction of Na2O from the Na2SiO3 solution is11,04kg/m3. The amount of the dry fraction of SiO2 from the Na2SiO3 solution is 27,59 kg/m3. The amount of Na(OH) solution per m3 is: 41,6481 kg, with a molarity of: 14. The mix also includes 6,4074 kg/m3 of superplasticizer and 0 kg/m3 of extra water. The initial curing for this mix was 1 day at 70ªC. A compressive test after7 days was conducted with a result of 10,34214 MPa.
Formulation includes 428 kg of FA powder, 1800 kg of aggregate, and the water-to-powder ratio is: 0,300007009345794 .Powder percentual composition is: SiO2: 57,3%, Al2O3: 27,13%, Fe2O3:8,06%, CaO: 0,03%. The amount of the dry fraction of Na2O from the Na2SiO3 solution is20,54kg/m3. The amount of the dry fraction of SiO2 from the Na2SiO3 solution is 42,71 kg/m3. The amount of Na(OH) solution per m3 is: 49 kg, with a molarity of: 14. The mix also includes 8,5 kg/m3 of superplasticizer and 43 kg/m3 of extra water. The initial curing for this mix was 1 day at 75ªC. A compressive test after1 days was conducted with a result of 30 MPa.
Formulation includes 444 kg of FA powder, 1800 kg of aggregate, and the water-to-powder ratio is: 0,272987612612613 .Powder percentual composition is: SiO2: 57,3%, Al2O3: 27,13%, Fe2O3:8,06%, CaO: 0,03%. The amount of the dry fraction of Na2O from the Na2SiO3 solution is18,69kg/m3. The amount of the dry fraction of SiO2 from the Na2SiO3 solution is 38,86 kg/m3. The amount of Na(OH) solution per m3 is: 44 kg, with a molarity of: 14. The mix also includes 9 kg/m3 of superplasticizer and 43 kg/m3 of extra water. The initial curing for this mix was 1 day at 75ªC. A compressive test after1 days was conducted with a result of 30 MPa.
Formulation includes 428 kg of FA powder, 1800 kg of aggregate, and the water-to-powder ratio is: 0,299231308411215 .Powder percentual composition is: SiO2: 57,3%, Al2O3: 27,13%, Fe2O3:8,06%, CaO: 0,03%. The amount of the dry fraction of Na2O from the Na2SiO3 solution is19,2kg/m3. The amount of the dry fraction of SiO2 from the Na2SiO3 solution is 39,91 kg/m3. The amount of Na(OH) solution per m3 is: 57 kg, with a molarity of: 14. The mix also includes 8,5 kg/m3 of superplasticizer and 43 kg/m3 of extra water. The initial curing for this mix was 1 day at 75ªC. A compressive test after1 days was conducted with a result of 40 MPa.
Formulation includes 428 kg of FA powder, 1800 kg of aggregate, and the water-to-powder ratio is: 0,300007009345794 .Powder percentual composition is: SiO2: 57,3%, Al2O3: 27,13%, Fe2O3:8,06%, CaO: 0,03%. The amount of the dry fraction of Na2O from the Na2SiO3 solution is20,54kg/m3. The amount of the dry fraction of SiO2 from the Na2SiO3 solution is 42,71 kg/m3. The amount of Na(OH) solution per m3 is: 49 kg, with a molarity of: 14. The mix also includes 8,5 kg/m3 of superplasticizer and 43 kg/m3 of extra water. The initial curing for this mix was 1 day at 75ªC. A compressive test after1 days was conducted with a result of 28 MPa.
Formulation includes 428 kg of FA powder, 1800 kg of aggregate, and the water-to-powder ratio is: 0,300007009345794 .Powder percentual composition is: SiO2: 57,3%, Al2O3: 27,13%, Fe2O3:8,06%, CaO: 0,03%. The amount of the dry fraction of Na2O from the Na2SiO3 solution is20,54kg/m3. The amount of the dry fraction of SiO2 from the Na2SiO3 solution is 42,71 kg/m3. The amount of Na(OH) solution per m3 is: 49 kg, with a molarity of: 14. The mix also includes 8,5 kg/m3 of superplasticizer and 43 kg/m3 of extra water. The initial curing for this mix was 2 day at 75ªC. A compressive test after1 days was conducted with a result of 32 MPa.
Formulation includes 428 kg of FA powder, 1800 kg of aggregate, and the water-to-powder ratio is: 0,300007009345794 .Powder percentual composition is: SiO2: 57,3%, Al2O3: 27,13%, Fe2O3:8,06%, CaO: 0,03%. The amount of the dry fraction of Na2O from the Na2SiO3 solution is20,54kg/m3. The amount of the dry fraction of SiO2 from the Na2SiO3 solution is 42,71 kg/m3. The amount of Na(OH) solution per m3 is: 49 kg, with a molarity of: 14. The mix also includes 8,5 kg/m3 of superplasticizer and 43 kg/m3 of extra water. The initial curing for this mix was 2 day at 75ªC. A compressive test after1 days was conducted with a result of 32 MPa.
Formulation includes 428 kg of FA powder, 1800 kg of aggregate, and the water-to-powder ratio is: 0,306315420560748 .Powder percentual composition is: SiO2: 57,3%, Al2O3: 27,13%, Fe2O3:8,06%, CaO: 0,03%. The amount of the dry fraction of Na2O from the Na2SiO3 solution is20,54kg/m3. The amount of the dry fraction of SiO2 from the Na2SiO3 solution is 42,71 kg/m3. The amount of Na(OH) solution per m3 is: 49 kg, with a molarity of: 14. The mix also includes 13 kg/m3 of superplasticizer and 43 kg/m3 of extra water. The initial curing for this mix was 2 day at 75ªC. A compressive test after1 days was conducted with a result of 30 MPa.
Formulation includes 428 kg of FA powder, 1800 kg of aggregate, and the water-to-powder ratio is: 0,311922897196262 .Powder percentual composition is: SiO2: 57,3%, Al2O3: 27,13%, Fe2O3:8,06%, CaO: 0,03%. The amount of the dry fraction of Na2O from the Na2SiO3 solution is20,54kg/m3. The amount of the dry fraction of SiO2 from the Na2SiO3 solution is 42,71 kg/m3. The amount of Na(OH) solution per m3 is: 49 kg, with a molarity of: 14. The mix also includes 17 kg/m3 of superplasticizer and 43 kg/m3 of extra water. The initial curing for this mix was 2 day at 75ªC. A compressive test after1 days was conducted with a result of 29 MPa.
Formulation includes 428 kg of FA powder, 1800 kg of aggregate, and the water-to-powder ratio is: 0,300007009345794 .Powder percentual composition is: SiO2: 57,3%, Al2O3: 27,13%, Fe2O3:8,06%, CaO: 0,03%. The amount of the dry fraction of Na2O from the Na2SiO3 solution is20,54kg/m3. The amount of the dry fraction of SiO2 from the Na2SiO3 solution is 42,71 kg/m3. The amount of Na(OH) solution per m3 is: 49 kg, with a molarity of: 14. The mix also includes 8,5 kg/m3 of superplasticizer and 43 kg/m3 of extra water. The initial curing for this mix was 2 day at 75ªC. A compressive test after1 days was conducted with a result of 36 MPa.
Formulation includes 428 kg of FA powder, 1800 kg of aggregate, and the water-to-powder ratio is: 0,300007009345794 .Powder percentual composition is: SiO2: 57,3%, Al2O3: 27,13%, Fe2O3:8,06%, CaO: 0,03%. The amount of the dry fraction of Na2O from the Na2SiO3 solution is20,54kg/m3. The amount of the dry fraction of SiO2 from the Na2SiO3 solution is 42,71 kg/m3. The amount of Na(OH) solution per m3 is: 49 kg, with a molarity of: 14. The mix also includes 8,5 kg/m3 of superplasticizer and 43 kg/m3 of extra water. The initial curing for this mix was 2 day at 75ªC. A compressive test after1 days was conducted with a result of 45 MPa.
Formulation includes 428 kg of FA powder, 1800 kg of aggregate, and the water-to-powder ratio is: 0,325306074766355 .Powder percentual composition is: SiO2: 57,3%, Al2O3: 27,13%, Fe2O3:8,06%, CaO: 0,03%. The amount of the dry fraction of Na2O from the Na2SiO3 solution is19,2kg/m3. The amount of the dry fraction of SiO2 from the Na2SiO3 solution is 39,91 kg/m3. The amount of Na(OH) solution per m3 is: 57 kg, with a molarity of: 8. The mix also includes 4,3 kg/m3 of superplasticizer and 43 kg/m3 of extra water. The initial curing for this mix was 1 day at 75ªC. A compressive test after1 days was conducted with a result of 32 MPa.
Formulation includes 428 kg of FA powder, 1800 kg of aggregate, and the water-to-powder ratio is: 0,314651869158878 .Powder percentual composition is: SiO2: 57,3%, Al2O3: 27,13%, Fe2O3:8,06%, CaO: 0,03%. The amount of the dry fraction of Na2O from the Na2SiO3 solution is19,2kg/m3. The amount of the dry fraction of SiO2 from the Na2SiO3 solution is 39,91 kg/m3. The amount of Na(OH) solution per m3 is: 57 kg, with a molarity of: 10. The mix also includes 4,3 kg/m3 of superplasticizer and 43 kg/m3 of extra water. The initial curing for this mix was 1 day at 75ªC. A compressive test after1 days was conducted with a result of 35 MPa.
Formulation includes 428 kg of FA powder, 1800 kg of aggregate, and the water-to-powder ratio is: 0,303997663551402 .Powder percentual composition is: SiO2: 57,3%, Al2O3: 27,13%, Fe2O3:8,06%, CaO: 0,03%. The amount of the dry fraction of Na2O from the Na2SiO3 solution is19,2kg/m3. The amount of the dry fraction of SiO2 from the Na2SiO3 solution is 39,91 kg/m3. The amount of Na(OH) solution per m3 is: 57 kg, with a molarity of: 12. The mix also includes 4,3 kg/m3 of superplasticizer and 43 kg/m3 of extra water. The initial curing for this mix was 1 day at 75ªC. A compressive test after1 days was conducted with a result of 43 MPa.
Formulation includes 428 kg of FA powder, 1800 kg of aggregate, and the water-to-powder ratio is: 0,293343457943925 .Powder percentual composition is: SiO2: 57,3%, Al2O3: 27,13%, Fe2O3:8,06%, CaO: 0,03%. The amount of the dry fraction of Na2O from the Na2SiO3 solution is19,2kg/m3. The amount of the dry fraction of SiO2 from the Na2SiO3 solution is 39,91 kg/m3. The amount of Na(OH) solution per m3 is: 57 kg, with a molarity of: 14. The mix also includes 4,3 kg/m3 of superplasticizer and 43 kg/m3 of extra water. The initial curing for this mix was 1 day at 75ªC. A compressive test after1 days was conducted with a result of 46 MPa.
Formulation includes 428 kg of FA powder, 1800 kg of aggregate, and the water-to-powder ratio is: 0,293343457943925 .Powder percentual composition is: SiO2: 57,3%, Al2O3: 27,13%, Fe2O3:8,06%, CaO: 0,03%. The amount of the dry fraction of Na2O from the Na2SiO3 solution is19,2kg/m3. The amount of the dry fraction of SiO2 from the Na2SiO3 solution is 39,91 kg/m3. The amount of Na(OH) solution per m3 is: 57 kg, with a molarity of: 14. The mix also includes 4,3 kg/m3 of superplasticizer and 43 kg/m3 of extra water. The initial curing for this mix was 1 day at 60ªC. A compressive test after1 days was conducted with a result of 38 MPa.
Formulation includes 428 kg of FA powder, 1800 kg of aggregate, and the water-to-powder ratio is: 0,293343457943925 .Powder percentual composition is: SiO2: 57,3%, Al2O3: 27,13%, Fe2O3:8,06%, CaO: 0,03%. The amount of the dry fraction of Na2O from the Na2SiO3 solution is19,2kg/m3. The amount of the dry fraction of SiO2 from the Na2SiO3 solution is 39,91 kg/m3. The amount of Na(OH) solution per m3 is: 57 kg, with a molarity of: 14. The mix also includes 4,3 kg/m3 of superplasticizer and 43 kg/m3 of extra water. The initial curing for this mix was 1 day at 75ªC. A compressive test after1 days was conducted with a result of 46 MPa.
Formulation includes 428 kg of FA powder, 1800 kg of aggregate, and the water-to-powder ratio is: 0,293343457943925 .Powder percentual composition is: SiO2: 57,3%, Al2O3: 27,13%, Fe2O3:8,06%, CaO: 0,03%. The amount of the dry fraction of Na2O from the Na2SiO3 solution is19,2kg/m3. The amount of the dry fraction of SiO2 from the Na2SiO3 solution is 39,91 kg/m3. The amount of Na(OH) solution per m3 is: 57 kg, with a molarity of: 14. The mix also includes 4,3 kg/m3 of superplasticizer and 43 kg/m3 of extra water. The initial curing for this mix was 1 day at 90ªC. A compressive test after1 days was conducted with a result of 49 MPa.
Formulation includes 465 kg of FA powder, 1680 kg of aggregate, and the water-to-powder ratio is: 0,359121290322581 .Powder percentual composition is: SiO2: 45,172%, Al2O3: 24,898%, Fe2O3:2,432%, CaO: 17,516%. The amount of the dry fraction of Na2O from the Na2SiO3 solution is16,25kg/m3. The amount of the dry fraction of SiO2 from the Na2SiO3 solution is 54,24 kg/m3. The amount of Na(OH) solution per m3 is: 73 kg, with a molarity of: 6. The mix also includes 0 kg/m3 of superplasticizer and 0 kg/m3 of extra water. The initial curing for this mix was 0 day at 25ªC. A compressive test after28 days was conducted with a result of 50,8922 MPa.
Formulation includes 465 kg of FA powder, 1680 kg of aggregate, and the water-to-powder ratio is: 0,362922580645161 .Powder percentual composition is: SiO2: 45,172%, Al2O3: 24,898%, Fe2O3:2,432%, CaO: 17,516%. The amount of the dry fraction of Na2O from the Na2SiO3 solution is15,18kg/m3. The amount of the dry fraction of SiO2 from the Na2SiO3 solution is 50,66 kg/m3. The amount of Na(OH) solution per m3 is: 85 kg, with a molarity of: 6. The mix also includes 0 kg/m3 of superplasticizer and 0 kg/m3 of extra water. The initial curing for this mix was 0 day at 25ªC. A compressive test after28 days was conducted with a result of 46,8307 MPa.
Formulation includes 465 kg of FA powder, 1680 kg of aggregate, and the water-to-powder ratio is: 0,368307741935484 .Powder percentual composition is: SiO2: 45,172%, Al2O3: 24,898%, Fe2O3:2,432%, CaO: 17,516%. The amount of the dry fraction of Na2O from the Na2SiO3 solution is13,66kg/m3. The amount of the dry fraction of SiO2 from the Na2SiO3 solution is 45,59 kg/m3. The amount of Na(OH) solution per m3 is: 102 kg, with a molarity of: 6. The mix also includes 0 kg/m3 of superplasticizer and 0 kg/m3 of extra water. The initial curing for this mix was 0 day at 25ªC. A compressive test after28 days was conducted with a result of 32,6459 MPa.
Formulation includes 465 kg of FA powder, 1680 kg of aggregate, and the water-to-powder ratio is: 0,359121290322581 .Powder percentual composition is: SiO2: 54,1%, Al2O3: 31,83%, Fe2O3:3,22%, CaO: 4,86%. The amount of the dry fraction of Na2O from the Na2SiO3 solution is16,25kg/m3. The amount of the dry fraction of SiO2 from the Na2SiO3 solution is 54,24 kg/m3. The amount of Na(OH) solution per m3 is: 73 kg, with a molarity of: 6. The mix also includes 0 kg/m3 of superplasticizer and 0 kg/m3 of extra water. The initial curing for this mix was 0 day at 25ªC. A compressive test after28 days was conducted with a result of 31,2766 MPa.
Formulation includes 465 kg of FA powder, 1680 kg of aggregate, and the water-to-powder ratio is: 0,359121290322581 .Powder percentual composition is: SiO2: 49,636%, Al2O3: 28,364%, Fe2O3:2,826%, CaO: 11,188%. The amount of the dry fraction of Na2O from the Na2SiO3 solution is16,25kg/m3. The amount of the dry fraction of SiO2 from the Na2SiO3 solution is 54,24 kg/m3. The amount of Na(OH) solution per m3 is: 73 kg, with a molarity of: 6. The mix also includes 0 kg/m3 of superplasticizer and 0 kg/m3 of extra water. The initial curing for this mix was 0 day at 25ªC. A compressive test after28 days was conducted with a result of 32,9787 MPa.
Formulation includes 620 kg of FA powder, 1440 kg of aggregate, and the water-to-powder ratio is: 0,359042096774194 .Powder percentual composition is: SiO2: 45,172%, Al2O3: 24,898%, Fe2O3:2,432%, CaO: 17,516%. The amount of the dry fraction of Na2O from the Na2SiO3 solution is21,7kg/m3. The amount of the dry fraction of SiO2 from the Na2SiO3 solution is 72,41 kg/m3. The amount of Na(OH) solution per m3 is: 97 kg, with a molarity of: 6. The mix also includes 0 kg/m3 of superplasticizer and 0 kg/m3 of extra water. The initial curing for this mix was 0 day at 25ªC. A compressive test after28 days was conducted with a result of 31,0011 MPa.
Formulation includes 542 kg of FA powder, 1560 kg of aggregate, and the water-to-powder ratio is: 0,359972509225092 .Powder percentual composition is: SiO2: 45,1637638376384%, Al2O3: 24,8916051660517%, Fe2O3:2,43127306273063%, CaO: 17,5276752767528%. The amount of the dry fraction of Na2O from the Na2SiO3 solution is19,02kg/m3. The amount of the dry fraction of SiO2 from the Na2SiO3 solution is 63,47 kg/m3. The amount of Na(OH) solution per m3 is: 85 kg, with a molarity of: 6. The mix also includes 0 kg/m3 of superplasticizer and 0 kg/m3 of extra water. The initial curing for this mix was 0 day at 25ªC. A compressive test after28 days was conducted with a result of 32,7006 MPa.
Formulation includes 465 kg of FA powder, 1680 kg of aggregate, and the water-to-powder ratio is: 0,359121290322581 .Powder percentual composition is: SiO2: 45,172%, Al2O3: 24,898%, Fe2O3:2,432%, CaO: 17,516%. The amount of the dry fraction of Na2O from the Na2SiO3 solution is16,25kg/m3. The amount of the dry fraction of SiO2 from the Na2SiO3 solution is 54,24 kg/m3. The amount of Na(OH) solution per m3 is: 73 kg, with a molarity of: 6. The mix also includes 0 kg/m3 of superplasticizer and 0 kg/m3 of extra water. The initial curing for this mix was 0 day at 25ªC. A compressive test after28 days was conducted with a result of 42,6055 MPa.
Formulation includes 465 kg of FA powder, 1680 kg of aggregate, and the water-to-powder ratio is: 0,359121290322581 .Powder percentual composition is: SiO2: 45,172%, Al2O3: 24,898%, Fe2O3:2,432%, CaO: 17,516%. The amount of the dry fraction of Na2O from the Na2SiO3 solution is16,25kg/m3. The amount of the dry fraction of SiO2 from the Na2SiO3 solution is 54,24 kg/m3. The amount of Na(OH) solution per m3 is: 73 kg, with a molarity of: 6. The mix also includes 0 kg/m3 of superplasticizer and 0 kg/m3 of extra water. The initial curing for this mix was 0 day at 25ªC. A compressive test after28 days was conducted with a result of 37,136 MPa.
Formulation includes 465 kg of FA powder, 1680 kg of aggregate, and the water-to-powder ratio is: 0,359121290322581 .Powder percentual composition is: SiO2: 45,172%, Al2O3: 24,898%, Fe2O3:2,432%, CaO: 17,516%. The amount of the dry fraction of Na2O from the Na2SiO3 solution is16,25kg/m3. The amount of the dry fraction of SiO2 from the Na2SiO3 solution is 54,24 kg/m3. The amount of Na(OH) solution per m3 is: 73 kg, with a molarity of: 6. The mix also includes 0 kg/m3 of superplasticizer and 0 kg/m3 of extra water. The initial curing for this mix was 0 day at 25ªC. A compressive test after28 days was conducted with a result of 35,6808 MPa.
Formulation includes 662 kg of FA powder, 1440 kg of aggregate, and the water-to-powder ratio is: 0,294720694864048 .Powder percentual composition is: SiO2: 45,1652567975831%, Al2O3: 24,8927643504532%, Fe2O3:2,43140483383686%, CaO: 17,5255589123867%. The amount of the dry fraction of Na2O from the Na2SiO3 solution is19,02kg/m3. The amount of the dry fraction of SiO2 from the Na2SiO3 solution is 63,47 kg/m3. The amount of Na(OH) solution per m3 is: 85 kg, with a molarity of: 6. The mix also includes 0 kg/m3 of superplasticizer and 0 kg/m3 of extra water. The initial curing for this mix was 0 day at 25ªC. A compressive test after28 days was conducted with a result of 36,2842 MPa.
Formulation includes 465 kg of FA powder, 1680 kg of aggregate, and the water-to-powder ratio is: 0,37796 .Powder percentual composition is: SiO2: 45,172%, Al2O3: 24,898%, Fe2O3:2,432%, CaO: 17,516%. The amount of the dry fraction of Na2O from the Na2SiO3 solution is16,25kg/m3. The amount of the dry fraction of SiO2 from the Na2SiO3 solution is 54,24 kg/m3. The amount of Na(OH) solution per m3 is: 73 kg, with a molarity of: 3. The mix also includes 0 kg/m3 of superplasticizer and 0 kg/m3 of extra water. The initial curing for this mix was 0 day at 25ªC. A compressive test after28 days was conducted with a result of 30,1053 MPa.
Formulation includes 465 kg of FA powder, 1680 kg of aggregate, and the water-to-powder ratio is: 0,346562150537634 .Powder percentual composition is: SiO2: 45,172%, Al2O3: 24,898%, Fe2O3:2,432%, CaO: 17,516%. The amount of the dry fraction of Na2O from the Na2SiO3 solution is16,25kg/m3. The amount of the dry fraction of SiO2 from the Na2SiO3 solution is 54,24 kg/m3. The amount of Na(OH) solution per m3 is: 73 kg, with a molarity of: 8. The mix also includes 0 kg/m3 of superplasticizer and 0 kg/m3 of extra water. The initial curing for this mix was 0 day at 25ªC. A compressive test after28 days was conducted with a result of 41,8947 MPa.
Formulation includes 653 kg of FA powder, 1378 kg of aggregate, and the water-to-powder ratio is: 0,325057274119449 .Powder percentual composition is: SiO2: 45,2471975497703%, Al2O3: 24,9563859111792%, Fe2O3:2,43863705972435%, CaO: 17,4094027565084%. The amount of the dry fraction of Na2O from the Na2SiO3 solution is16,11kg/m3. The amount of the dry fraction of SiO2 from the Na2SiO3 solution is 32,18 kg/m3. The amount of Na(OH) solution per m3 is: 92 kg, with a molarity of: 8. The mix also includes 0 kg/m3 of superplasticizer and 90 kg/m3 of extra water. The initial curing for this mix was 0 day at 25ªC. A compressive test after28 days was conducted with a result of 66,259 MPa.
Formulation includes 653 kg of FA powder, 1378 kg of aggregate, and the water-to-powder ratio is: 0,325057274119449 .Powder percentual composition is: SiO2: 45,2471975497703%, Al2O3: 24,9563859111792%, Fe2O3:2,43863705972435%, CaO: 17,4094027565084%. The amount of the dry fraction of Na2O from the Na2SiO3 solution is16,11kg/m3. The amount of the dry fraction of SiO2 from the Na2SiO3 solution is 32,18 kg/m3. The amount of Na(OH) solution per m3 is: 92 kg, with a molarity of: 8. The mix also includes 0 kg/m3 of superplasticizer and 90 kg/m3 of extra water. The initial curing for this mix was 0 day at 25ªC. A compressive test after7 days was conducted with a result of 46,5 MPa.
Formulation includes 653 kg of FA powder, 1378 kg of aggregate, and the water-to-powder ratio is: 0,327617764165391 .Powder percentual composition is: SiO2: 45,2471975497703%, Al2O3: 24,9563859111792%, Fe2O3:2,43863705972435%, CaO: 17,4094027565084%. The amount of the dry fraction of Na2O from the Na2SiO3 solution is14,62kg/m3. The amount of the dry fraction of SiO2 from the Na2SiO3 solution is 29,2 kg/m3. The amount of Na(OH) solution per m3 is: 82 kg, with a molarity of: 8. The mix also includes 0 kg/m3 of superplasticizer and 104 kg/m3 of extra water. The initial curing for this mix was 0 day at 25ªC. A compressive test after28 days was conducted with a result of 67,3861 MPa.
Formulation includes 653 kg of FA powder, 1378 kg of aggregate, and the water-to-powder ratio is: 0,327617764165391 .Powder percentual composition is: SiO2: 45,2471975497703%, Al2O3: 24,9563859111792%, Fe2O3:2,43863705972435%, CaO: 17,4094027565084%. The amount of the dry fraction of Na2O from the Na2SiO3 solution is14,62kg/m3. The amount of the dry fraction of SiO2 from the Na2SiO3 solution is 29,2 kg/m3. The amount of Na(OH) solution per m3 is: 82 kg, with a molarity of: 8. The mix also includes 0 kg/m3 of superplasticizer and 104 kg/m3 of extra water. The initial curing for this mix was 0 day at 25ªC. A compressive test after7 days was conducted with a result of 47,75 MPa.
Formulation includes 653 kg of FA powder, 1378 kg of aggregate, and the water-to-powder ratio is: 0,33184808575804 .Powder percentual composition is: SiO2: 45,2471975497703%, Al2O3: 24,9563859111792%, Fe2O3:2,43863705972435%, CaO: 17,4094027565084%. The amount of the dry fraction of Na2O from the Na2SiO3 solution is12,09kg/m3. The amount of the dry fraction of SiO2 from the Na2SiO3 solution is 24,14 kg/m3. The amount of Na(OH) solution per m3 is: 69 kg, with a molarity of: 8. The mix also includes 0 kg/m3 of superplasticizer and 125 kg/m3 of extra water. The initial curing for this mix was 0 day at 25ªC. A compressive test after28 days was conducted with a result of 53,2493 MPa.
Formulation includes 653 kg of FA powder, 1378 kg of aggregate, and the water-to-powder ratio is: 0,33184808575804 .Powder percentual composition is: SiO2: 45,2471975497703%, Al2O3: 24,9563859111792%, Fe2O3:2,43863705972435%, CaO: 17,4094027565084%. The amount of the dry fraction of Na2O from the Na2SiO3 solution is12,09kg/m3. The amount of the dry fraction of SiO2 from the Na2SiO3 solution is 24,14 kg/m3. The amount of Na(OH) solution per m3 is: 69 kg, with a molarity of: 8. The mix also includes 0 kg/m3 of superplasticizer and 125 kg/m3 of extra water. The initial curing for this mix was 0 day at 25ªC. A compressive test after7 days was conducted with a result of 38,25 MPa.
Formulation includes 633 kg of FA powder, 1378 kg of aggregate, and the water-to-powder ratio is: 0,335327646129542 .Powder percentual composition is: SiO2: 48,8814218009479%, Al2O3: 27,7781200631911%, Fe2O3:2,75939968404423%, CaO: 12,2576619273302%. The amount of the dry fraction of Na2O from the Na2SiO3 solution is16,11kg/m3. The amount of the dry fraction of SiO2 from the Na2SiO3 solution is 32,18 kg/m3. The amount of Na(OH) solution per m3 is: 92 kg, with a molarity of: 8. The mix also includes 0 kg/m3 of superplasticizer and 90 kg/m3 of extra water. The initial curing for this mix was 0 day at 25ªC. A compressive test after7 days was conducted with a result of 33,75 MPa.
Formulation includes 633 kg of FA powder, 1378 kg of aggregate, and the water-to-powder ratio is: 0,335327646129542 .Powder percentual composition is: SiO2: 48,8814218009479%, Al2O3: 27,7781200631911%, Fe2O3:2,75939968404423%, CaO: 12,2576619273302%. The amount of the dry fraction of Na2O from the Na2SiO3 solution is16,11kg/m3. The amount of the dry fraction of SiO2 from the Na2SiO3 solution is 32,18 kg/m3. The amount of Na(OH) solution per m3 is: 92 kg, with a molarity of: 8. The mix also includes 0 kg/m3 of superplasticizer and 90 kg/m3 of extra water. The initial curing for this mix was 0 day at 25ªC. A compressive test after28 days was conducted with a result of 40,6474 MPa.
Formulation includes 633 kg of FA powder, 1378 kg of aggregate, and the water-to-powder ratio is: 0,337969036334913 .Powder percentual composition is: SiO2: 48,8814218009479%, Al2O3: 27,7781200631911%, Fe2O3:2,75939968404423%, CaO: 12,2576619273302%. The amount of the dry fraction of Na2O from the Na2SiO3 solution is14,62kg/m3. The amount of the dry fraction of SiO2 from the Na2SiO3 solution is 29,2 kg/m3. The amount of Na(OH) solution per m3 is: 82 kg, with a molarity of: 8. The mix also includes 0 kg/m3 of superplasticizer and 104 kg/m3 of extra water. The initial curing for this mix was 0 day at 25ªC. A compressive test after7 days was conducted with a result of 31,75 MPa.
Formulation includes 633 kg of FA powder, 1378 kg of aggregate, and the water-to-powder ratio is: 0,337969036334913 .Powder percentual composition is: SiO2: 48,8814218009479%, Al2O3: 27,7781200631911%, Fe2O3:2,75939968404423%, CaO: 12,2576619273302%. The amount of the dry fraction of Na2O from the Na2SiO3 solution is14,62kg/m3. The amount of the dry fraction of SiO2 from the Na2SiO3 solution is 29,2 kg/m3. The amount of Na(OH) solution per m3 is: 82 kg, with a molarity of: 8. The mix also includes 0 kg/m3 of superplasticizer and 104 kg/m3 of extra water. The initial curing for this mix was 0 day at 25ªC. A compressive test after28 days was conducted with a result of 34,2926 MPa.
Formulation includes 633 kg of FA powder, 1378 kg of aggregate, and the water-to-powder ratio is: 0,342333017377567 .Powder percentual composition is: SiO2: 48,8814218009479%, Al2O3: 27,7781200631911%, Fe2O3:2,75939968404423%, CaO: 12,2576619273302%. The amount of the dry fraction of Na2O from the Na2SiO3 solution is12,09kg/m3. The amount of the dry fraction of SiO2 from the Na2SiO3 solution is 24,14 kg/m3. The amount of Na(OH) solution per m3 is: 69 kg, with a molarity of: 8. The mix also includes 0 kg/m3 of superplasticizer and 125 kg/m3 of extra water. The initial curing for this mix was 0 day at 25ªC. A compressive test after28 days was conducted with a result of 18,717 MPa.
Formulation includes 633 kg of FA powder, 1378 kg of aggregate, and the water-to-powder ratio is: 0,342333017377567 .Powder percentual composition is: SiO2: 48,8814218009479%, Al2O3: 27,7781200631911%, Fe2O3:2,75939968404423%, CaO: 12,2576619273302%. The amount of the dry fraction of Na2O from the Na2SiO3 solution is12,09kg/m3. The amount of the dry fraction of SiO2 from the Na2SiO3 solution is 24,14 kg/m3. The amount of Na(OH) solution per m3 is: 69 kg, with a molarity of: 8. The mix also includes 0 kg/m3 of superplasticizer and 125 kg/m3 of extra water. The initial curing for this mix was 0 day at 25ªC. A compressive test after7 days was conducted with a result of 12 MPa.
Formulation includes 630 kg of FA powder, 1378 kg of aggregate, and the water-to-powder ratio is: 0,336924444444444 .Powder percentual composition is: SiO2: 49,636%, Al2O3: 28,364%, Fe2O3:2,826%, CaO: 11,188%. The amount of the dry fraction of Na2O from the Na2SiO3 solution is16,11kg/m3. The amount of the dry fraction of SiO2 from the Na2SiO3 solution is 32,18 kg/m3. The amount of Na(OH) solution per m3 is: 92 kg, with a molarity of: 8. The mix also includes 0 kg/m3 of superplasticizer and 90 kg/m3 of extra water. The initial curing for this mix was 0 day at 25ªC. A compressive test after28 days was conducted with a result of 44,1007 MPa.
Formulation includes 630 kg of FA powder, 1378 kg of aggregate, and the water-to-powder ratio is: 0,336924444444444 .Powder percentual composition is: SiO2: 49,636%, Al2O3: 28,364%, Fe2O3:2,826%, CaO: 11,188%. The amount of the dry fraction of Na2O from the Na2SiO3 solution is16,11kg/m3. The amount of the dry fraction of SiO2 from the Na2SiO3 solution is 32,18 kg/m3. The amount of Na(OH) solution per m3 is: 92 kg, with a molarity of: 8. The mix also includes 0 kg/m3 of superplasticizer and 90 kg/m3 of extra water. The initial curing for this mix was 0 day at 25ªC. A compressive test after7 days was conducted with a result of 33 MPa.
Formulation includes 630 kg of FA powder, 1378 kg of aggregate, and the water-to-powder ratio is: 0,339578412698413 .Powder percentual composition is: SiO2: 49,636%, Al2O3: 28,364%, Fe2O3:2,826%, CaO: 11,188%. The amount of the dry fraction of Na2O from the Na2SiO3 solution is14,62kg/m3. The amount of the dry fraction of SiO2 from the Na2SiO3 solution is 29,2 kg/m3. The amount of Na(OH) solution per m3 is: 82 kg, with a molarity of: 8. The mix also includes 0 kg/m3 of superplasticizer and 104 kg/m3 of extra water. The initial curing for this mix was 0 day at 25ªC. A compressive test after28 days was conducted with a result of 38,3213 MPa.
Formulation includes 630 kg of FA powder, 1378 kg of aggregate, and the water-to-powder ratio is: 0,339578412698413 .Powder percentual composition is: SiO2: 49,636%, Al2O3: 28,364%, Fe2O3:2,826%, CaO: 11,188%. The amount of the dry fraction of Na2O from the Na2SiO3 solution is14,62kg/m3. The amount of the dry fraction of SiO2 from the Na2SiO3 solution is 29,2 kg/m3. The amount of Na(OH) solution per m3 is: 82 kg, with a molarity of: 8. The mix also includes 0 kg/m3 of superplasticizer and 104 kg/m3 of extra water. The initial curing for this mix was 0 day at 25ªC. A compressive test after7 days was conducted with a result of 28,75 MPa.
Formulation includes 653 kg of FA powder, 1378 kg of aggregate, and the water-to-powder ratio is: 0,33184808575804 .Powder percentual composition is: SiO2: 45,2471975497703%, Al2O3: 24,9563859111792%, Fe2O3:2,43863705972435%, CaO: 17,4094027565084%. The amount of the dry fraction of Na2O from the Na2SiO3 solution is12,09kg/m3. The amount of the dry fraction of SiO2 from the Na2SiO3 solution is 24,14 kg/m3. The amount of Na(OH) solution per m3 is: 69 kg, with a molarity of: 8. The mix also includes 0 kg/m3 of superplasticizer and 125 kg/m3 of extra water. The initial curing for this mix was 0 day at 25ªC. A compressive test after7 days was conducted with a result of 5,25 MPa.
Formulation includes 653 kg of FA powder, 1378 kg of aggregate, and the water-to-powder ratio is: 0,33184808575804 .Powder percentual composition is: SiO2: 45,2471975497703%, Al2O3: 24,9563859111792%, Fe2O3:2,43863705972435%, CaO: 17,4094027565084%. The amount of the dry fraction of Na2O from the Na2SiO3 solution is12,09kg/m3. The amount of the dry fraction of SiO2 from the Na2SiO3 solution is 24,14 kg/m3. The amount of Na(OH) solution per m3 is: 69 kg, with a molarity of: 8. The mix also includes 0 kg/m3 of superplasticizer and 125 kg/m3 of extra water. The initial curing for this mix was 0 day at 25ªC. A compressive test after28 days was conducted with a result of 6,0551 MPa.
Formulation includes 653 kg of FA powder, 1383 kg of aggregate, and the water-to-powder ratio is: 0,325057274119449 .Powder percentual composition is: SiO2: 45,2471975497703%, Al2O3: 24,9563859111792%, Fe2O3:2,43863705972435%, CaO: 17,4094027565084%. The amount of the dry fraction of Na2O from the Na2SiO3 solution is16,11kg/m3. The amount of the dry fraction of SiO2 from the Na2SiO3 solution is 32,18 kg/m3. The amount of Na(OH) solution per m3 is: 92 kg, with a molarity of: 8. The mix also includes 0 kg/m3 of superplasticizer and 90 kg/m3 of extra water. The initial curing for this mix was 0 day at 25ªC. A compressive test after28 days was conducted with a result of 57,2846 MPa.
Formulation includes 653 kg of FA powder, 1373 kg of aggregate, and the water-to-powder ratio is: 0,325057274119449 .Powder percentual composition is: SiO2: 45,2471975497703%, Al2O3: 24,9563859111792%, Fe2O3:2,43863705972435%, CaO: 17,4094027565084%. The amount of the dry fraction of Na2O from the Na2SiO3 solution is16,11kg/m3. The amount of the dry fraction of SiO2 from the Na2SiO3 solution is 32,18 kg/m3. The amount of Na(OH) solution per m3 is: 92 kg, with a molarity of: 8. The mix also includes 0 kg/m3 of superplasticizer and 90 kg/m3 of extra water. The initial curing for this mix was 0 day at 25ªC. A compressive test after28 days was conducted with a result of 66,9997 MPa.
Formulation includes 653 kg of FA powder, 1363 kg of aggregate, and the water-to-powder ratio is: 0,325057274119449 .Powder percentual composition is: SiO2: 45,2471975497703%, Al2O3: 24,9563859111792%, Fe2O3:2,43863705972435%, CaO: 17,4094027565084%. The amount of the dry fraction of Na2O from the Na2SiO3 solution is16,11kg/m3. The amount of the dry fraction of SiO2 from the Na2SiO3 solution is 32,18 kg/m3. The amount of Na(OH) solution per m3 is: 92 kg, with a molarity of: 8. The mix also includes 0 kg/m3 of superplasticizer and 90 kg/m3 of extra water. The initial curing for this mix was 0 day at 25ªC. A compressive test after28 days was conducted with a result of 52,1414 MPa.
Formulation includes 653 kg of FA powder, 1383 kg of aggregate, and the water-to-powder ratio is: 0,327617764165391 .Powder percentual composition is: SiO2: 45,2471975497703%, Al2O3: 24,9563859111792%, Fe2O3:2,43863705972435%, CaO: 17,4094027565084%. The amount of the dry fraction of Na2O from the Na2SiO3 solution is14,62kg/m3. The amount of the dry fraction of SiO2 from the Na2SiO3 solution is 29,2 kg/m3. The amount of Na(OH) solution per m3 is: 82 kg, with a molarity of: 8. The mix also includes 0 kg/m3 of superplasticizer and 104 kg/m3 of extra water. The initial curing for this mix was 0 day at 25ªC. A compressive test after28 days was conducted with a result of 52,6417 MPa.
Formulation includes 653 kg of FA powder, 1373 kg of aggregate, and the water-to-powder ratio is: 0,327617764165391 .Powder percentual composition is: SiO2: 45,2471975497703%, Al2O3: 24,9563859111792%, Fe2O3:2,43863705972435%, CaO: 17,4094027565084%. The amount of the dry fraction of Na2O from the Na2SiO3 solution is14,62kg/m3. The amount of the dry fraction of SiO2 from the Na2SiO3 solution is 29,2 kg/m3. The amount of Na(OH) solution per m3 is: 82 kg, with a molarity of: 8. The mix also includes 0 kg/m3 of superplasticizer and 104 kg/m3 of extra water. The initial curing for this mix was 0 day at 25ªC. A compressive test after28 days was conducted with a result of 68,4283 MPa.
Formulation includes 653 kg of FA powder, 1363 kg of aggregate, and the water-to-powder ratio is: 0,327617764165391 .Powder percentual composition is: SiO2: 45,2471975497703%, Al2O3: 24,9563859111792%, Fe2O3:2,43863705972435%, CaO: 17,4094027565084%. The amount of the dry fraction of Na2O from the Na2SiO3 solution is14,62kg/m3. The amount of the dry fraction of SiO2 from the Na2SiO3 solution is 29,2 kg/m3. The amount of Na(OH) solution per m3 is: 82 kg, with a molarity of: 8. The mix also includes 0 kg/m3 of superplasticizer and 104 kg/m3 of extra water. The initial curing for this mix was 0 day at 25ªC. A compressive test after28 days was conducted with a result of 52,8557 MPa.
Formulation includes 653 kg of FA powder, 1383 kg of aggregate, and the water-to-powder ratio is: 0,33184808575804 .Powder percentual composition is: SiO2: 45,2471975497703%, Al2O3: 24,9563859111792%, Fe2O3:2,43863705972435%, CaO: 17,4094027565084%. The amount of the dry fraction of Na2O from the Na2SiO3 solution is12,09kg/m3. The amount of the dry fraction of SiO2 from the Na2SiO3 solution is 24,14 kg/m3. The amount of Na(OH) solution per m3 is: 69 kg, with a molarity of: 8. The mix also includes 0 kg/m3 of superplasticizer and 125 kg/m3 of extra water. The initial curing for this mix was 0 day at 25ªC. A compressive test after28 days was conducted with a result of 44,4303 MPa.
Formulation includes 653 kg of FA powder, 1373 kg of aggregate, and the water-to-powder ratio is: 0,33184808575804 .Powder percentual composition is: SiO2: 45,2471975497703%, Al2O3: 24,9563859111792%, Fe2O3:2,43863705972435%, CaO: 17,4094027565084%. The amount of the dry fraction of Na2O from the Na2SiO3 solution is12,09kg/m3. The amount of the dry fraction of SiO2 from the Na2SiO3 solution is 24,14 kg/m3. The amount of Na(OH) solution per m3 is: 69 kg, with a molarity of: 8. The mix also includes 0 kg/m3 of superplasticizer and 125 kg/m3 of extra water. The initial curing for this mix was 0 day at 25ªC. A compressive test after28 days was conducted with a result of 53,7883 MPa.
Formulation includes 653 kg of FA powder, 1363 kg of aggregate, and the water-to-powder ratio is: 0,33184808575804 .Powder percentual composition is: SiO2: 45,2471975497703%, Al2O3: 24,9563859111792%, Fe2O3:2,43863705972435%, CaO: 17,4094027565084%. The amount of the dry fraction of Na2O from the Na2SiO3 solution is12,09kg/m3. The amount of the dry fraction of SiO2 from the Na2SiO3 solution is 24,14 kg/m3. The amount of Na(OH) solution per m3 is: 69 kg, with a molarity of: 8. The mix also includes 0 kg/m3 of superplasticizer and 125 kg/m3 of extra water. The initial curing for this mix was 0 day at 25ªC. A compressive test after28 days was conducted with a result of 35,0014 MPa.
Formulation includes 603 kg of FA powder, 1430 kg of aggregate, and the water-to-powder ratio is: 0,354783416252073 .Powder percentual composition is: SiO2: 45,2534328358209%, Al2O3: 24,9612271973466%, Fe2O3:2,43918739635158%, CaO: 17,4005638474295%. The amount of the dry fraction of Na2O from the Na2SiO3 solution is14,62kg/m3. The amount of the dry fraction of SiO2 from the Na2SiO3 solution is 29,2 kg/m3. The amount of Na(OH) solution per m3 is: 82 kg, with a molarity of: 8. The mix also includes 0 kg/m3 of superplasticizer and 104 kg/m3 of extra water. The initial curing for this mix was 0 day at 25ªC. A compressive test after28 days was conducted with a result of 46,5007 MPa.
Formulation includes 552 kg of FA powder, 1483 kg of aggregate, and the water-to-powder ratio is: 0,38756231884058 .Powder percentual composition is: SiO2: 45,2447826086957%, Al2O3: 24,9545108695652%, Fe2O3:2,43842391304348%, CaO: 17,4128260869565%. The amount of the dry fraction of Na2O from the Na2SiO3 solution is14,62kg/m3. The amount of the dry fraction of SiO2 from the Na2SiO3 solution is 29,2 kg/m3. The amount of Na(OH) solution per m3 is: 82 kg, with a molarity of: 8. The mix also includes 0 kg/m3 of superplasticizer and 104 kg/m3 of extra water. The initial curing for this mix was 0 day at 25ªC. A compressive test after28 days was conducted with a result of 66,9274 MPa.
Formulation includes 585 kg of FA powder, 1430 kg of aggregate, and the water-to-powder ratio is: 0,365699829059829 .Powder percentual composition is: SiO2: 48,8729230769231%, Al2O3: 27,7715213675214%, Fe2O3:2,75864957264957%, CaO: 12,2697094017094%. The amount of the dry fraction of Na2O from the Na2SiO3 solution is14,62kg/m3. The amount of the dry fraction of SiO2 from the Na2SiO3 solution is 29,2 kg/m3. The amount of Na(OH) solution per m3 is: 82 kg, with a molarity of: 8. The mix also includes 0 kg/m3 of superplasticizer and 104 kg/m3 of extra water. The initial curing for this mix was 0 day at 25ªC. A compressive test after28 days was conducted with a result of 37,5029 MPa.
Formulation includes 535 kg of FA powder, 1482 kg of aggregate, and the water-to-powder ratio is: 0,39987738317757 .Powder percentual composition is: SiO2: 48,885046728972%, Al2O3: 27,7809345794393%, Fe2O3:2,75971962616822%, CaO: 12,252523364486%. The amount of the dry fraction of Na2O from the Na2SiO3 solution is14,62kg/m3. The amount of the dry fraction of SiO2 from the Na2SiO3 solution is 29,2 kg/m3. The amount of Na(OH) solution per m3 is: 82 kg, with a molarity of: 8. The mix also includes 0 kg/m3 of superplasticizer and 104 kg/m3 of extra water. The initial curing for this mix was 0 day at 25ªC. A compressive test after28 days was conducted with a result of 34,0664 MPa.
Formulation includes 653 kg of FA powder, 1378 kg of aggregate, and the water-to-powder ratio is: 0,332942113323124 .Powder percentual composition is: SiO2: 45,2471975497703%, Al2O3: 24,9563859111792%, Fe2O3:2,43863705972435%, CaO: 17,4094027565084%. The amount of the dry fraction of Na2O from the Na2SiO3 solution is8,06kg/m3. The amount of the dry fraction of SiO2 from the Na2SiO3 solution is 16,09 kg/m3. The amount of Na(OH) solution per m3 is: 92 kg, with a molarity of: 8. The mix also includes 0 kg/m3 of superplasticizer and 125 kg/m3 of extra water. The initial curing for this mix was 0 day at 25ªC. A compressive test after28 days was conducted with a result of 40,2703 MPa.
Formulation includes 653 kg of FA powder, 1378 kg of aggregate, and the water-to-powder ratio is: 0,336283001531394 .Powder percentual composition is: SiO2: 45,2471975497703%, Al2O3: 24,9563859111792%, Fe2O3:2,43863705972435%, CaO: 17,4094027565084%. The amount of the dry fraction of Na2O from the Na2SiO3 solution is15,07kg/m3. The amount of the dry fraction of SiO2 from the Na2SiO3 solution is 30,1 kg/m3. The amount of Na(OH) solution per m3 is: 57 kg, with a molarity of: 8. The mix also includes 0 kg/m3 of superplasticizer and 125 kg/m3 of extra water. The initial curing for this mix was 0 day at 25ªC. A compressive test after28 days was conducted with a result of 49,7297 MPa.
Formulation includes 653 kg of FA powder, 1378 kg of aggregate, and the water-to-powder ratio is: 0,333488514548239 .Powder percentual composition is: SiO2: 45,2471975497703%, Al2O3: 24,9563859111792%, Fe2O3:2,43863705972435%, CaO: 17,4094027565084%. The amount of the dry fraction of Na2O from the Na2SiO3 solution is16,41kg/m3. The amount of the dry fraction of SiO2 from the Na2SiO3 solution is 32,78 kg/m3. The amount of Na(OH) solution per m3 is: 47 kg, with a molarity of: 8. The mix also includes 0 kg/m3 of superplasticizer and 125 kg/m3 of extra water. The initial curing for this mix was 0 day at 25ªC. A compressive test after28 days was conducted with a result of 46,7568 MPa.
Formulation includes 653 kg of FA powder, 1378 kg of aggregate, and the water-to-powder ratio is: 0,32768269525268 .Powder percentual composition is: SiO2: 45,2471975497703%, Al2O3: 24,9563859111792%, Fe2O3:2,43863705972435%, CaO: 17,4094027565084%. The amount of the dry fraction of Na2O from the Na2SiO3 solution is12,09kg/m3. The amount of the dry fraction of SiO2 from the Na2SiO3 solution is 24,14 kg/m3. The amount of Na(OH) solution per m3 is: 65 kg, with a molarity of: 8. The mix also includes 0 kg/m3 of superplasticizer and 125 kg/m3 of extra water. The initial curing for this mix was 0 day at 25ªC. A compressive test after28 days was conducted with a result of 32,6966 MPa.
Formulation includes 653 kg of FA powder, 1378 kg of aggregate, and the water-to-powder ratio is: 0,33809617151608 .Powder percentual composition is: SiO2: 45,2471975497703%, Al2O3: 24,9563859111792%, Fe2O3:2,43863705972435%, CaO: 17,4094027565084%. The amount of the dry fraction of Na2O from the Na2SiO3 solution is12,09kg/m3. The amount of the dry fraction of SiO2 from the Na2SiO3 solution is 24,14 kg/m3. The amount of Na(OH) solution per m3 is: 75 kg, with a molarity of: 8. The mix also includes 0 kg/m3 of superplasticizer and 125 kg/m3 of extra water. The initial curing for this mix was 0 day at 25ªC. A compressive test after28 days was conducted with a result of 66,4045 MPa.
Formulation includes 653 kg of FA powder, 1378 kg of aggregate, and the water-to-powder ratio is: 0,343302909647779 .Powder percentual composition is: SiO2: 45,2471975497703%, Al2O3: 24,9563859111792%, Fe2O3:2,43863705972435%, CaO: 17,4094027565084%. The amount of the dry fraction of Na2O from the Na2SiO3 solution is12,09kg/m3. The amount of the dry fraction of SiO2 from the Na2SiO3 solution is 24,14 kg/m3. The amount of Na(OH) solution per m3 is: 80 kg, with a molarity of: 8. The mix also includes 0 kg/m3 of superplasticizer and 125 kg/m3 of extra water. The initial curing for this mix was 0 day at 25ªC. A compressive test after28 days was conducted with a result of 71,7978 MPa.
Formulation includes 500 kg of FA powder, 1600,8 kg of aggregate, and the water-to-powder ratio is: 0,24462 .Powder percentual composition is: SiO2: 54%, Al2O3: 22%, Fe2O3:8,5%, CaO: 6%. The amount of the dry fraction of Na2O from the Na2SiO3 solution is3,78kg/m3. The amount of the dry fraction of SiO2 from the Na2SiO3 solution is 12,51 kg/m3. The amount of Na(OH) solution per m3 is: 180 kg, with a molarity of: 12. The mix also includes 0 kg/m3 of superplasticizer and 0 kg/m3 of extra water. The initial curing for this mix was 0 day at 24ªC. A compressive test after28 days was conducted with a result of 26,95 MPa.
Formulation includes 500 kg of FA powder, 1603,6 kg of aggregate, and the water-to-powder ratio is: 0,25524 .Powder percentual composition is: SiO2: 54%, Al2O3: 22%, Fe2O3:8,5%, CaO: 6%. The amount of the dry fraction of Na2O from the Na2SiO3 solution is7,56kg/m3. The amount of the dry fraction of SiO2 from the Na2SiO3 solution is 25,02 kg/m3. The amount of Na(OH) solution per m3 is: 135 kg, with a molarity of: 12. The mix also includes 0 kg/m3 of superplasticizer and 0 kg/m3 of extra water. The initial curing for this mix was 0 day at 24ªC. A compressive test after28 days was conducted with a result of 40,36 MPa.
Formulation includes 500 kg of FA powder, 1551,1 kg of aggregate, and the water-to-powder ratio is: 0,2718 .Powder percentual composition is: SiO2: 54%, Al2O3: 22%, Fe2O3:8,5%, CaO: 6%. The amount of the dry fraction of Na2O from the Na2SiO3 solution is4,2kg/m3. The amount of the dry fraction of SiO2 from the Na2SiO3 solution is 13,9 kg/m3. The amount of Na(OH) solution per m3 is: 200 kg, with a molarity of: 12. The mix also includes 0 kg/m3 of superplasticizer and 0 kg/m3 of extra water. The initial curing for this mix was 0 day at 24ªC. A compressive test after28 days was conducted with a result of 15,77 MPa.
Formulation includes 500 kg of FA powder, 1554,2 kg of aggregate, and the water-to-powder ratio is: 0,2836 .Powder percentual composition is: SiO2: 54%, Al2O3: 22%, Fe2O3:8,5%, CaO: 6%. The amount of the dry fraction of Na2O from the Na2SiO3 solution is8,4kg/m3. The amount of the dry fraction of SiO2 from the Na2SiO3 solution is 27,8 kg/m3. The amount of Na(OH) solution per m3 is: 150 kg, with a molarity of: 12. The mix also includes 0 kg/m3 of superplasticizer and 0 kg/m3 of extra water. The initial curing for this mix was 0 day at 24ªC. A compressive test after28 days was conducted with a result of 32,34 MPa.
Formulation includes 500 kg of FA powder, 1501,4 kg of aggregate, and the water-to-powder ratio is: 0,29898 .Powder percentual composition is: SiO2: 54%, Al2O3: 22%, Fe2O3:8,5%, CaO: 6%. The amount of the dry fraction of Na2O from the Na2SiO3 solution is4,62kg/m3. The amount of the dry fraction of SiO2 from the Na2SiO3 solution is 15,29 kg/m3. The amount of Na(OH) solution per m3 is: 220 kg, with a molarity of: 12. The mix also includes 0 kg/m3 of superplasticizer and 0 kg/m3 of extra water. The initial curing for this mix was 0 day at 24ªC. A compressive test after28 days was conducted with a result of 19,47 MPa.
Formulation includes 500 kg of FA powder, 1504,8 kg of aggregate, and the water-to-powder ratio is: 0,31196 .Powder percentual composition is: SiO2: 54%, Al2O3: 22%, Fe2O3:8,5%, CaO: 6%. The amount of the dry fraction of Na2O from the Na2SiO3 solution is9,24kg/m3. The amount of the dry fraction of SiO2 from the Na2SiO3 solution is 30,58 kg/m3. The amount of Na(OH) solution per m3 is: 165 kg, with a molarity of: 12. The mix also includes 0 kg/m3 of superplasticizer and 0 kg/m3 of extra water. The initial curing for this mix was 0 day at 24ªC. A compressive test after28 days was conducted with a result of 37,44 MPa.
Formulation includes 500 kg of FA powder, 1508,2 kg of aggregate, and the water-to-powder ratio is: 0,32494 .Powder percentual composition is: SiO2: 54%, Al2O3: 22%, Fe2O3:8,5%, CaO: 6%. The amount of the dry fraction of Na2O from the Na2SiO3 solution is13,86kg/m3. The amount of the dry fraction of SiO2 from the Na2SiO3 solution is 45,87 kg/m3. The amount of Na(OH) solution per m3 is: 110 kg, with a molarity of: 12. The mix also includes 0 kg/m3 of superplasticizer and 0 kg/m3 of extra water. The initial curing for this mix was 0 day at 24ªC. A compressive test after28 days was conducted with a result of 47,09 MPa.
Formulation includes 350 kg of FA powder, 1564 kg of aggregate, and the water-to-powder ratio is: 0,21 .Powder percentual composition is: SiO2: 54,3%, Al2O3: 29,7%, Fe2O3:10,98%, CaO: 1,91%. The amount of the dry fraction of Na2O from the Na2SiO3 solution is14,7kg/m3. The amount of the dry fraction of SiO2 from the Na2SiO3 solution is 29,4 kg/m3. The amount of Na(OH) solution per m3 is: 40 kg, with a molarity of: 14. The mix also includes 0 kg/m3 of superplasticizer and 0 kg/m3 of extra water. The initial curing for this mix was 0 day at 24ªC. A compressive test after28 days was conducted with a result of 23,4 MPa.
Formulation includes 350 kg of FA powder, 1564 kg of aggregate, and the water-to-powder ratio is: 0,21 .Powder percentual composition is: SiO2: 54,3%, Al2O3: 29,7%, Fe2O3:10,98%, CaO: 1,91%. The amount of the dry fraction of Na2O from the Na2SiO3 solution is14,7kg/m3. The amount of the dry fraction of SiO2 from the Na2SiO3 solution is 29,4 kg/m3. The amount of Na(OH) solution per m3 is: 40 kg, with a molarity of: 14. The mix also includes 0 kg/m3 of superplasticizer and 0 kg/m3 of extra water. The initial curing for this mix was 0 day at 24ªC. A compressive test after28 days was conducted with a result of 23,4 MPa.
Formulation includes 350 kg of FA powder, 1564 kg of aggregate, and the water-to-powder ratio is: 0,21 .Powder percentual composition is: SiO2: 54,3%, Al2O3: 29,7%, Fe2O3:10,98%, CaO: 1,91%. The amount of the dry fraction of Na2O from the Na2SiO3 solution is14,7kg/m3. The amount of the dry fraction of SiO2 from the Na2SiO3 solution is 29,4 kg/m3. The amount of Na(OH) solution per m3 is: 40 kg, with a molarity of: 14. The mix also includes 0 kg/m3 of superplasticizer and 0 kg/m3 of extra water. The initial curing for this mix was 0 day at 24ªC. A compressive test after7 days was conducted with a result of 3,76 MPa.
Formulation includes 350 kg of FA powder, 1564 kg of aggregate, and the water-to-powder ratio is: 0,21 .Powder percentual composition is: SiO2: 54,3%, Al2O3: 29,7%, Fe2O3:10,98%, CaO: 1,91%. The amount of the dry fraction of Na2O from the Na2SiO3 solution is14,7kg/m3. The amount of the dry fraction of SiO2 from the Na2SiO3 solution is 29,4 kg/m3. The amount of Na(OH) solution per m3 is: 40 kg, with a molarity of: 14. The mix also includes 0 kg/m3 of superplasticizer and 0 kg/m3 of extra water. The initial curing for this mix was 0 day at 24ªC. A compressive test after7 days was conducted with a result of 3,76 MPa.
Formulation includes 350 kg of FA powder, 1564 kg of aggregate, and the water-to-powder ratio is: 0,21 .Powder percentual composition is: SiO2: 52,08%, Al2O3: 28,17%, Fe2O3:9,948%, CaO: 6,069%. The amount of the dry fraction of Na2O from the Na2SiO3 solution is14,7kg/m3. The amount of the dry fraction of SiO2 from the Na2SiO3 solution is 29,4 kg/m3. The amount of Na(OH) solution per m3 is: 40 kg, with a molarity of: 14. The mix also includes 0 kg/m3 of superplasticizer and 0 kg/m3 of extra water. The initial curing for this mix was 0 day at 24ªC. A compressive test after28 days was conducted with a result of 29,52 MPa.
Formulation includes 350 kg of FA powder, 1564 kg of aggregate, and the water-to-powder ratio is: 0,21 .Powder percentual composition is: SiO2: 52,08%, Al2O3: 28,17%, Fe2O3:9,948%, CaO: 6,069%. The amount of the dry fraction of Na2O from the Na2SiO3 solution is14,7kg/m3. The amount of the dry fraction of SiO2 from the Na2SiO3 solution is 29,4 kg/m3. The amount of Na(OH) solution per m3 is: 40 kg, with a molarity of: 14. The mix also includes 0 kg/m3 of superplasticizer and 0 kg/m3 of extra water. The initial curing for this mix was 0 day at 24ªC. A compressive test after28 days was conducted with a result of 29,52 MPa.
Formulation includes 350 kg of FA powder, 1564 kg of aggregate, and the water-to-powder ratio is: 0,21 .Powder percentual composition is: SiO2: 52,08%, Al2O3: 28,17%, Fe2O3:9,948%, CaO: 6,069%. The amount of the dry fraction of Na2O from the Na2SiO3 solution is14,7kg/m3. The amount of the dry fraction of SiO2 from the Na2SiO3 solution is 29,4 kg/m3. The amount of Na(OH) solution per m3 is: 40 kg, with a molarity of: 14. The mix also includes 0 kg/m3 of superplasticizer and 0 kg/m3 of extra water. The initial curing for this mix was 0 day at 24ªC. A compressive test after7 days was conducted with a result of 6,41 MPa.
Formulation includes 350 kg of FA powder, 1564 kg of aggregate, and the water-to-powder ratio is: 0,21 .Powder percentual composition is: SiO2: 52,08%, Al2O3: 28,17%, Fe2O3:9,948%, CaO: 6,069%. The amount of the dry fraction of Na2O from the Na2SiO3 solution is14,7kg/m3. The amount of the dry fraction of SiO2 from the Na2SiO3 solution is 29,4 kg/m3. The amount of Na(OH) solution per m3 is: 40 kg, with a molarity of: 14. The mix also includes 0 kg/m3 of superplasticizer and 0 kg/m3 of extra water. The initial curing for this mix was 0 day at 24ªC. A compressive test after7 days was conducted with a result of 6,41 MPa.
Formulation includes 350 kg of FA powder, 1564 kg of aggregate, and the water-to-powder ratio is: 0,21 .Powder percentual composition is: SiO2: 49,86%, Al2O3: 26,64%, Fe2O3:8,916%, CaO: 10,228%. The amount of the dry fraction of Na2O from the Na2SiO3 solution is14,7kg/m3. The amount of the dry fraction of SiO2 from the Na2SiO3 solution is 29,4 kg/m3. The amount of Na(OH) solution per m3 is: 40 kg, with a molarity of: 14. The mix also includes 0 kg/m3 of superplasticizer and 0 kg/m3 of extra water. The initial curing for this mix was 0 day at 24ªC. A compressive test after28 days was conducted with a result of 32,86 MPa.
Formulation includes 350 kg of FA powder, 1564 kg of aggregate, and the water-to-powder ratio is: 0,21 .Powder percentual composition is: SiO2: 49,86%, Al2O3: 26,64%, Fe2O3:8,916%, CaO: 10,228%. The amount of the dry fraction of Na2O from the Na2SiO3 solution is14,7kg/m3. The amount of the dry fraction of SiO2 from the Na2SiO3 solution is 29,4 kg/m3. The amount of Na(OH) solution per m3 is: 40 kg, with a molarity of: 14. The mix also includes 0 kg/m3 of superplasticizer and 0 kg/m3 of extra water. The initial curing for this mix was 0 day at 24ªC. A compressive test after28 days was conducted with a result of 32,86 MPa.
Formulation includes 350 kg of FA powder, 1564 kg of aggregate, and the water-to-powder ratio is: 0,21 .Powder percentual composition is: SiO2: 49,86%, Al2O3: 26,64%, Fe2O3:8,916%, CaO: 10,228%. The amount of the dry fraction of Na2O from the Na2SiO3 solution is14,7kg/m3. The amount of the dry fraction of SiO2 from the Na2SiO3 solution is 29,4 kg/m3. The amount of Na(OH) solution per m3 is: 40 kg, with a molarity of: 14. The mix also includes 0 kg/m3 of superplasticizer and 0 kg/m3 of extra water. The initial curing for this mix was 0 day at 24ªC. A compressive test after7 days was conducted with a result of 9,4 MPa.
Formulation includes 350 kg of FA powder, 1564 kg of aggregate, and the water-to-powder ratio is: 0,21 .Powder percentual composition is: SiO2: 49,86%, Al2O3: 26,64%, Fe2O3:8,916%, CaO: 10,228%. The amount of the dry fraction of Na2O from the Na2SiO3 solution is14,7kg/m3. The amount of the dry fraction of SiO2 from the Na2SiO3 solution is 29,4 kg/m3. The amount of Na(OH) solution per m3 is: 40 kg, with a molarity of: 14. The mix also includes 0 kg/m3 of superplasticizer and 0 kg/m3 of extra water. The initial curing for this mix was 0 day at 24ªC. A compressive test after7 days was conducted with a result of 9,4 MPa.
Formulation includes 350 kg of FA powder, 1564 kg of aggregate, and the water-to-powder ratio is: 0,21 .Powder percentual composition is: SiO2: 47,64%, Al2O3: 25,11%, Fe2O3:7,884%, CaO: 14,387%. The amount of the dry fraction of Na2O from the Na2SiO3 solution is14,7kg/m3. The amount of the dry fraction of SiO2 from the Na2SiO3 solution is 29,4 kg/m3. The amount of Na(OH) solution per m3 is: 40 kg, with a molarity of: 14. The mix also includes 0 kg/m3 of superplasticizer and 0 kg/m3 of extra water. The initial curing for this mix was 0 day at 24ªC. A compressive test after28 days was conducted with a result of 35,73 MPa.
Formulation includes 350 kg of FA powder, 1564 kg of aggregate, and the water-to-powder ratio is: 0,21 .Powder percentual composition is: SiO2: 47,64%, Al2O3: 25,11%, Fe2O3:7,884%, CaO: 14,387%. The amount of the dry fraction of Na2O from the Na2SiO3 solution is14,7kg/m3. The amount of the dry fraction of SiO2 from the Na2SiO3 solution is 29,4 kg/m3. The amount of Na(OH) solution per m3 is: 40 kg, with a molarity of: 14. The mix also includes 0 kg/m3 of superplasticizer and 0 kg/m3 of extra water. The initial curing for this mix was 0 day at 24ªC. A compressive test after28 days was conducted with a result of 35,73 MPa.
Formulation includes 350 kg of FA powder, 1564 kg of aggregate, and the water-to-powder ratio is: 0,21 .Powder percentual composition is: SiO2: 47,64%, Al2O3: 25,11%, Fe2O3:7,884%, CaO: 14,387%. The amount of the dry fraction of Na2O from the Na2SiO3 solution is14,7kg/m3. The amount of the dry fraction of SiO2 from the Na2SiO3 solution is 29,4 kg/m3. The amount of Na(OH) solution per m3 is: 40 kg, with a molarity of: 14. The mix also includes 0 kg/m3 of superplasticizer and 0 kg/m3 of extra water. The initial curing for this mix was 0 day at 24ªC. A compressive test after7 days was conducted with a result of 13,1 MPa.
Formulation includes 350 kg of FA powder, 1564 kg of aggregate, and the water-to-powder ratio is: 0,21 .Powder percentual composition is: SiO2: 47,64%, Al2O3: 25,11%, Fe2O3:7,884%, CaO: 14,387%. The amount of the dry fraction of Na2O from the Na2SiO3 solution is14,7kg/m3. The amount of the dry fraction of SiO2 from the Na2SiO3 solution is 29,4 kg/m3. The amount of Na(OH) solution per m3 is: 40 kg, with a molarity of: 14. The mix also includes 0 kg/m3 of superplasticizer and 0 kg/m3 of extra water. The initial curing for this mix was 0 day at 24ªC. A compressive test after7 days was conducted with a result of 13,1 MPa.
Formulation includes 350 kg of FA powder, 1564 kg of aggregate, and the water-to-powder ratio is: 0,21 .Powder percentual composition is: SiO2: 45,42%, Al2O3: 23,58%, Fe2O3:6,852%, CaO: 18,546%. The amount of the dry fraction of Na2O from the Na2SiO3 solution is14,7kg/m3. The amount of the dry fraction of SiO2 from the Na2SiO3 solution is 29,4 kg/m3. The amount of Na(OH) solution per m3 is: 40 kg, with a molarity of: 14. The mix also includes 0 kg/m3 of superplasticizer and 0 kg/m3 of extra water. The initial curing for this mix was 0 day at 24ªC. A compressive test after7 days was conducted with a result of 17,11 MPa.
Formulation includes 350 kg of FA powder, 1564 kg of aggregate, and the water-to-powder ratio is: 0,21 .Powder percentual composition is: SiO2: 45,42%, Al2O3: 23,58%, Fe2O3:6,852%, CaO: 18,546%. The amount of the dry fraction of Na2O from the Na2SiO3 solution is14,7kg/m3. The amount of the dry fraction of SiO2 from the Na2SiO3 solution is 29,4 kg/m3. The amount of Na(OH) solution per m3 is: 40 kg, with a molarity of: 14. The mix also includes 0 kg/m3 of superplasticizer and 0 kg/m3 of extra water. The initial curing for this mix was 0 day at 24ªC. A compressive test after28 days was conducted with a result of 36,93 MPa.
Formulation includes 350 kg of FA powder, 1564 kg of aggregate, and the water-to-powder ratio is: 0,21 .Powder percentual composition is: SiO2: 45,42%, Al2O3: 23,58%, Fe2O3:6,852%, CaO: 18,546%. The amount of the dry fraction of Na2O from the Na2SiO3 solution is14,7kg/m3. The amount of the dry fraction of SiO2 from the Na2SiO3 solution is 29,4 kg/m3. The amount of Na(OH) solution per m3 is: 40 kg, with a molarity of: 14. The mix also includes 0 kg/m3 of superplasticizer and 0 kg/m3 of extra water. The initial curing for this mix was 0 day at 24ªC. A compressive test after28 days was conducted with a result of 36,93 MPa.
Formulation includes 350 kg of FA powder, 1564 kg of aggregate, and the water-to-powder ratio is: 0,21 .Powder percentual composition is: SiO2: 45,42%, Al2O3: 23,58%, Fe2O3:6,852%, CaO: 18,546%. The amount of the dry fraction of Na2O from the Na2SiO3 solution is14,7kg/m3. The amount of the dry fraction of SiO2 from the Na2SiO3 solution is 29,4 kg/m3. The amount of Na(OH) solution per m3 is: 40 kg, with a molarity of: 14. The mix also includes 0 kg/m3 of superplasticizer and 0 kg/m3 of extra water. The initial curing for this mix was 0 day at 24ªC. A compressive test after7 days was conducted with a result of 17,11 MPa.
Formulation includes 350 kg of FA powder, 1564 kg of aggregate, and the water-to-powder ratio is: 0,21 .Powder percentual composition is: SiO2: 43,2%, Al2O3: 22,05%, Fe2O3:5,82%, CaO: 22,705%. The amount of the dry fraction of Na2O from the Na2SiO3 solution is14,7kg/m3. The amount of the dry fraction of SiO2 from the Na2SiO3 solution is 29,4 kg/m3. The amount of Na(OH) solution per m3 is: 40 kg, with a molarity of: 14. The mix also includes 0 kg/m3 of superplasticizer and 0 kg/m3 of extra water. The initial curing for this mix was 0 day at 24ªC. A compressive test after28 days was conducted with a result of 39,23 MPa.
Formulation includes 350 kg of FA powder, 1564 kg of aggregate, and the water-to-powder ratio is: 0,21 .Powder percentual composition is: SiO2: 43,2%, Al2O3: 22,05%, Fe2O3:5,82%, CaO: 22,705%. The amount of the dry fraction of Na2O from the Na2SiO3 solution is14,7kg/m3. The amount of the dry fraction of SiO2 from the Na2SiO3 solution is 29,4 kg/m3. The amount of Na(OH) solution per m3 is: 40 kg, with a molarity of: 14. The mix also includes 0 kg/m3 of superplasticizer and 0 kg/m3 of extra water. The initial curing for this mix was 0 day at 24ªC. A compressive test after7 days was conducted with a result of 21,09 MPa.
Formulation includes 350 kg of FA powder, 1564 kg of aggregate, and the water-to-powder ratio is: 0,21 .Powder percentual composition is: SiO2: 43,2%, Al2O3: 22,05%, Fe2O3:5,82%, CaO: 22,705%. The amount of the dry fraction of Na2O from the Na2SiO3 solution is14,7kg/m3. The amount of the dry fraction of SiO2 from the Na2SiO3 solution is 29,4 kg/m3. The amount of Na(OH) solution per m3 is: 40 kg, with a molarity of: 14. The mix also includes 0 kg/m3 of superplasticizer and 0 kg/m3 of extra water. The initial curing for this mix was 0 day at 24ªC. A compressive test after28 days was conducted with a result of 39,23 MPa.
Formulation includes 350 kg of FA powder, 1564 kg of aggregate, and the water-to-powder ratio is: 0,21 .Powder percentual composition is: SiO2: 43,2%, Al2O3: 22,05%, Fe2O3:5,82%, CaO: 22,705%. The amount of the dry fraction of Na2O from the Na2SiO3 solution is14,7kg/m3. The amount of the dry fraction of SiO2 from the Na2SiO3 solution is 29,4 kg/m3. The amount of Na(OH) solution per m3 is: 40 kg, with a molarity of: 14. The mix also includes 0 kg/m3 of superplasticizer and 0 kg/m3 of extra water. The initial curing for this mix was 0 day at 24ªC. A compressive test after7 days was conducted with a result of 21,09 MPa.
Formulation includes 427 kg of FA powder, 1824 kg of aggregate, and the water-to-powder ratio is: 0,274552388758782 .Powder percentual composition is: SiO2: 42,04%, Al2O3: 33,6%, Fe2O3:4,4%, CaO: 12,37%. The amount of the dry fraction of Na2O from the Na2SiO3 solution is6,9kg/m3. The amount of the dry fraction of SiO2 from the Na2SiO3 solution is 13,8 kg/m3. The amount of Na(OH) solution per m3 is: 0 kg, with a molarity of: 8. The mix also includes 0 kg/m3 of superplasticizer and 91 kg/m3 of extra water. The initial curing for this mix was 1 day at 40ªC. A compressive test after1 days was conducted with a result of 27 MPa.
Formulation includes 427 kg of FA powder, 1824 kg of aggregate, and the water-to-powder ratio is: 0,274552388758782 .Powder percentual composition is: SiO2: 42,04%, Al2O3: 33,6%, Fe2O3:4,4%, CaO: 12,37%. The amount of the dry fraction of Na2O from the Na2SiO3 solution is6,9kg/m3. The amount of the dry fraction of SiO2 from the Na2SiO3 solution is 13,8 kg/m3. The amount of Na(OH) solution per m3 is: 0 kg, with a molarity of: 10. The mix also includes 0 kg/m3 of superplasticizer and 91 kg/m3 of extra water. The initial curing for this mix was 1 day at 40ªC. A compressive test after1 days was conducted with a result of 30 MPa.
Formulation includes 427 kg of FA powder, 1824 kg of aggregate, and the water-to-powder ratio is: 0,274552388758782 .Powder percentual composition is: SiO2: 42,04%, Al2O3: 33,6%, Fe2O3:4,4%, CaO: 12,37%. The amount of the dry fraction of Na2O from the Na2SiO3 solution is6,9kg/m3. The amount of the dry fraction of SiO2 from the Na2SiO3 solution is 13,8 kg/m3. The amount of Na(OH) solution per m3 is: 0 kg, with a molarity of: 12. The mix also includes 0 kg/m3 of superplasticizer and 91 kg/m3 of extra water. The initial curing for this mix was 1 day at 40ªC. A compressive test after1 days was conducted with a result of 34 MPa.
Formulation includes 427 kg of FA powder, 1824 kg of aggregate, and the water-to-powder ratio is: 0,274552388758782 .Powder percentual composition is: SiO2: 42,04%, Al2O3: 33,6%, Fe2O3:4,4%, CaO: 12,37%. The amount of the dry fraction of Na2O from the Na2SiO3 solution is6,9kg/m3. The amount of the dry fraction of SiO2 from the Na2SiO3 solution is 13,8 kg/m3. The amount of Na(OH) solution per m3 is: 0 kg, with a molarity of: 14. The mix also includes 0 kg/m3 of superplasticizer and 91 kg/m3 of extra water. The initial curing for this mix was 1 day at 40ªC. A compressive test after1 days was conducted with a result of 37 MPa.
Formulation includes 427 kg of FA powder, 1824 kg of aggregate, and the water-to-powder ratio is: 0,274552388758782 .Powder percentual composition is: SiO2: 42,04%, Al2O3: 33,6%, Fe2O3:4,4%, CaO: 12,37%. The amount of the dry fraction of Na2O from the Na2SiO3 solution is6,9kg/m3. The amount of the dry fraction of SiO2 from the Na2SiO3 solution is 13,8 kg/m3. The amount of Na(OH) solution per m3 is: 0 kg, with a molarity of: 16. The mix also includes 0 kg/m3 of superplasticizer and 91 kg/m3 of extra water. The initial curing for this mix was 1 day at 40ªC. A compressive test after1 days was conducted with a result of 32 MPa.
Formulation includes 427 kg of FA powder, 1824 kg of aggregate, and the water-to-powder ratio is: 0,283552388758782 .Powder percentual composition is: SiO2: 42,04%, Al2O3: 33,6%, Fe2O3:4,4%, CaO: 12,37%. The amount of the dry fraction of Na2O from the Na2SiO3 solution is6,9kg/m3. The amount of the dry fraction of SiO2 from the Na2SiO3 solution is 13,8 kg/m3. The amount of Na(OH) solution per m3 is: 0 kg, with a molarity of: 14. The mix also includes 0 kg/m3 of superplasticizer and 91 kg/m3 of extra water. The initial curing for this mix was 1 day at 80ªC. A compressive test after3 days was conducted with a result of 55 MPa.
Formulation includes 427 kg of FA powder, 1824 kg of aggregate, and the water-to-powder ratio is: 0,283552388758782 .Powder percentual composition is: SiO2: 42,04%, Al2O3: 33,6%, Fe2O3:4,4%, CaO: 12,37%. The amount of the dry fraction of Na2O from the Na2SiO3 solution is6,9kg/m3. The amount of the dry fraction of SiO2 from the Na2SiO3 solution is 13,8 kg/m3. The amount of Na(OH) solution per m3 is: 0 kg, with a molarity of: 14. The mix also includes 0 kg/m3 of superplasticizer and 91 kg/m3 of extra water. The initial curing for this mix was 1 day at 80ªC. A compressive test after1 days was conducted with a result of 51 MPa.
Formulation includes 427 kg of FA powder, 1824 kg of aggregate, and the water-to-powder ratio is: 0,280552388758782 .Powder percentual composition is: SiO2: 42,04%, Al2O3: 33,6%, Fe2O3:4,4%, CaO: 12,37%. The amount of the dry fraction of Na2O from the Na2SiO3 solution is6,9kg/m3. The amount of the dry fraction of SiO2 from the Na2SiO3 solution is 13,8 kg/m3. The amount of Na(OH) solution per m3 is: 0 kg, with a molarity of: 14. The mix also includes 4,27 kg/m3 of superplasticizer and 91 kg/m3 of extra water. The initial curing for this mix was 1 day at 80ªC. A compressive test after1 days was conducted with a result of 50,6 MPa.
Formulation includes 427 kg of FA powder, 1824 kg of aggregate, and the water-to-powder ratio is: 0,283552388758782 .Powder percentual composition is: SiO2: 42,04%, Al2O3: 33,6%, Fe2O3:4,4%, CaO: 12,37%. The amount of the dry fraction of Na2O from the Na2SiO3 solution is6,9kg/m3. The amount of the dry fraction of SiO2 from the Na2SiO3 solution is 13,8 kg/m3. The amount of Na(OH) solution per m3 is: 0 kg, with a molarity of: 14. The mix also includes 6,405 kg/m3 of superplasticizer and 91 kg/m3 of extra water. The initial curing for this mix was 1 day at 80ªC. A compressive test after1 days was conducted with a result of 49,8 MPa.
Formulation includes 427 kg of FA powder, 1824 kg of aggregate, and the water-to-powder ratio is: 0,286552388758782 .Powder percentual composition is: SiO2: 42,04%, Al2O3: 33,6%, Fe2O3:4,4%, CaO: 12,37%. The amount of the dry fraction of Na2O from the Na2SiO3 solution is6,9kg/m3. The amount of the dry fraction of SiO2 from the Na2SiO3 solution is 13,8 kg/m3. The amount of Na(OH) solution per m3 is: 0 kg, with a molarity of: 14. The mix also includes 8,54 kg/m3 of superplasticizer and 91 kg/m3 of extra water. The initial curing for this mix was 1 day at 80ªC. A compressive test after1 days was conducted with a result of 50,2 MPa.
Formulation includes 427 kg of FA powder, 1824 kg of aggregate, and the water-to-powder ratio is: 0,274552388758782 .Powder percentual composition is: SiO2: 42,04%, Al2O3: 33,6%, Fe2O3:4,4%, CaO: 12,37%. The amount of the dry fraction of Na2O from the Na2SiO3 solution is6,9kg/m3. The amount of the dry fraction of SiO2 from the Na2SiO3 solution is 13,8 kg/m3. The amount of Na(OH) solution per m3 is: 0 kg, with a molarity of: 8. The mix also includes 0 kg/m3 of superplasticizer and 91 kg/m3 of extra water. The initial curing for this mix was 1 day at 60ªC. A compressive test after1 days was conducted with a result of 34 MPa.
Formulation includes 427 kg of FA powder, 1824 kg of aggregate, and the water-to-powder ratio is: 0,274552388758782 .Powder percentual composition is: SiO2: 42,04%, Al2O3: 33,6%, Fe2O3:4,4%, CaO: 12,37%. The amount of the dry fraction of Na2O from the Na2SiO3 solution is6,9kg/m3. The amount of the dry fraction of SiO2 from the Na2SiO3 solution is 13,8 kg/m3. The amount of Na(OH) solution per m3 is: 0 kg, with a molarity of: 10. The mix also includes 0 kg/m3 of superplasticizer and 91 kg/m3 of extra water. The initial curing for this mix was 1 day at 60ªC. A compressive test after1 days was conducted with a result of 37 MPa.
Formulation includes 427 kg of FA powder, 1824 kg of aggregate, and the water-to-powder ratio is: 0,274552388758782 .Powder percentual composition is: SiO2: 42,04%, Al2O3: 33,6%, Fe2O3:4,4%, CaO: 12,37%. The amount of the dry fraction of Na2O from the Na2SiO3 solution is6,9kg/m3. The amount of the dry fraction of SiO2 from the Na2SiO3 solution is 13,8 kg/m3. The amount of Na(OH) solution per m3 is: 0 kg, with a molarity of: 12. The mix also includes 0 kg/m3 of superplasticizer and 91 kg/m3 of extra water. The initial curing for this mix was 1 day at 60ªC. A compressive test after1 days was conducted with a result of 41 MPa.
Formulation includes 427 kg of FA powder, 1824 kg of aggregate, and the water-to-powder ratio is: 0,274552388758782 .Powder percentual composition is: SiO2: 42,04%, Al2O3: 33,6%, Fe2O3:4,4%, CaO: 12,37%. The amount of the dry fraction of Na2O from the Na2SiO3 solution is6,9kg/m3. The amount of the dry fraction of SiO2 from the Na2SiO3 solution is 13,8 kg/m3. The amount of Na(OH) solution per m3 is: 0 kg, with a molarity of: 14. The mix also includes 0 kg/m3 of superplasticizer and 91 kg/m3 of extra water. The initial curing for this mix was 1 day at 60ªC. A compressive test after1 days was conducted with a result of 45 MPa.
Formulation includes 427 kg of FA powder, 1824 kg of aggregate, and the water-to-powder ratio is: 0,274552388758782 .Powder percentual composition is: SiO2: 42,04%, Al2O3: 33,6%, Fe2O3:4,4%, CaO: 12,37%. The amount of the dry fraction of Na2O from the Na2SiO3 solution is6,9kg/m3. The amount of the dry fraction of SiO2 from the Na2SiO3 solution is 13,8 kg/m3. The amount of Na(OH) solution per m3 is: 0 kg, with a molarity of: 16. The mix also includes 0 kg/m3 of superplasticizer and 91 kg/m3 of extra water. The initial curing for this mix was 1 day at 60ªC. A compressive test after1 days was conducted with a result of 49 MPa.
Formulation includes 427 kg of FA powder, 1824 kg of aggregate, and the water-to-powder ratio is: 0,274552388758782 .Powder percentual composition is: SiO2: 42,04%, Al2O3: 33,6%, Fe2O3:4,4%, CaO: 12,37%. The amount of the dry fraction of Na2O from the Na2SiO3 solution is6,9kg/m3. The amount of the dry fraction of SiO2 from the Na2SiO3 solution is 13,8 kg/m3. The amount of Na(OH) solution per m3 is: 0 kg, with a molarity of: 8. The mix also includes 0 kg/m3 of superplasticizer and 91 kg/m3 of extra water. The initial curing for this mix was 1 day at 80ªC. A compressive test after1 days was conducted with a result of 38 MPa.
Formulation includes 427 kg of FA powder, 1824 kg of aggregate, and the water-to-powder ratio is: 0,274552388758782 .Powder percentual composition is: SiO2: 42,04%, Al2O3: 33,6%, Fe2O3:4,4%, CaO: 12,37%. The amount of the dry fraction of Na2O from the Na2SiO3 solution is6,9kg/m3. The amount of the dry fraction of SiO2 from the Na2SiO3 solution is 13,8 kg/m3. The amount of Na(OH) solution per m3 is: 0 kg, with a molarity of: 10. The mix also includes 0 kg/m3 of superplasticizer and 91 kg/m3 of extra water. The initial curing for this mix was 1 day at 80ªC. A compressive test after1 days was conducted with a result of 42 MPa.
Formulation includes 427 kg of FA powder, 1824 kg of aggregate, and the water-to-powder ratio is: 0,274552388758782 .Powder percentual composition is: SiO2: 42,04%, Al2O3: 33,6%, Fe2O3:4,4%, CaO: 12,37%. The amount of the dry fraction of Na2O from the Na2SiO3 solution is6,9kg/m3. The amount of the dry fraction of SiO2 from the Na2SiO3 solution is 13,8 kg/m3. The amount of Na(OH) solution per m3 is: 0 kg, with a molarity of: 12. The mix also includes 0 kg/m3 of superplasticizer and 91 kg/m3 of extra water. The initial curing for this mix was 1 day at 80ªC. A compressive test after1 days was conducted with a result of 46 MPa.
Formulation includes 427 kg of FA powder, 1824 kg of aggregate, and the water-to-powder ratio is: 0,274552388758782 .Powder percentual composition is: SiO2: 42,04%, Al2O3: 33,6%, Fe2O3:4,4%, CaO: 12,37%. The amount of the dry fraction of Na2O from the Na2SiO3 solution is6,9kg/m3. The amount of the dry fraction of SiO2 from the Na2SiO3 solution is 13,8 kg/m3. The amount of Na(OH) solution per m3 is: 0 kg, with a molarity of: 14. The mix also includes 0 kg/m3 of superplasticizer and 91 kg/m3 of extra water. The initial curing for this mix was 1 day at 80ªC. A compressive test after1 days was conducted with a result of 51 MPa.
Formulation includes 427 kg of FA powder, 1824 kg of aggregate, and the water-to-powder ratio is: 0,274552388758782 .Powder percentual composition is: SiO2: 42,04%, Al2O3: 33,6%, Fe2O3:4,4%, CaO: 12,37%. The amount of the dry fraction of Na2O from the Na2SiO3 solution is6,9kg/m3. The amount of the dry fraction of SiO2 from the Na2SiO3 solution is 13,8 kg/m3. The amount of Na(OH) solution per m3 is: 0 kg, with a molarity of: 16. The mix also includes 0 kg/m3 of superplasticizer and 91 kg/m3 of extra water. The initial curing for this mix was 1 day at 80ªC. A compressive test after1 days was conducted with a result of 44 MPa.
Formulation includes 427 kg of FA powder, 1824 kg of aggregate, and the water-to-powder ratio is: 0,274552388758782 .Powder percentual composition is: SiO2: 42,04%, Al2O3: 33,6%, Fe2O3:4,4%, CaO: 12,37%. The amount of the dry fraction of Na2O from the Na2SiO3 solution is6,9kg/m3. The amount of the dry fraction of SiO2 from the Na2SiO3 solution is 13,8 kg/m3. The amount of Na(OH) solution per m3 is: 0 kg, with a molarity of: 8. The mix also includes 0 kg/m3 of superplasticizer and 91 kg/m3 of extra water. The initial curing for this mix was 1 day at 100ªC. A compressive test after1 days was conducted with a result of 40 MPa.
Formulation includes 427 kg of FA powder, 1824 kg of aggregate, and the water-to-powder ratio is: 0,274552388758782 .Powder percentual composition is: SiO2: 42,04%, Al2O3: 33,6%, Fe2O3:4,4%, CaO: 12,37%. The amount of the dry fraction of Na2O from the Na2SiO3 solution is6,9kg/m3. The amount of the dry fraction of SiO2 from the Na2SiO3 solution is 13,8 kg/m3. The amount of Na(OH) solution per m3 is: 0 kg, with a molarity of: 10. The mix also includes 0 kg/m3 of superplasticizer and 91 kg/m3 of extra water. The initial curing for this mix was 1 day at 100ªC. A compressive test after1 days was conducted with a result of 44 MPa.
Formulation includes 427 kg of FA powder, 1824 kg of aggregate, and the water-to-powder ratio is: 0,274552388758782 .Powder percentual composition is: SiO2: 42,04%, Al2O3: 33,6%, Fe2O3:4,4%, CaO: 12,37%. The amount of the dry fraction of Na2O from the Na2SiO3 solution is6,9kg/m3. The amount of the dry fraction of SiO2 from the Na2SiO3 solution is 13,8 kg/m3. The amount of Na(OH) solution per m3 is: 0 kg, with a molarity of: 12. The mix also includes 0 kg/m3 of superplasticizer and 91 kg/m3 of extra water. The initial curing for this mix was 1 day at 100ªC. A compressive test after1 days was conducted with a result of 48 MPa.
Formulation includes 427 kg of FA powder, 1824 kg of aggregate, and the water-to-powder ratio is: 0,274552388758782 .Powder percentual composition is: SiO2: 42,04%, Al2O3: 33,6%, Fe2O3:4,4%, CaO: 12,37%. The amount of the dry fraction of Na2O from the Na2SiO3 solution is6,9kg/m3. The amount of the dry fraction of SiO2 from the Na2SiO3 solution is 13,8 kg/m3. The amount of Na(OH) solution per m3 is: 0 kg, with a molarity of: 14. The mix also includes 0 kg/m3 of superplasticizer and 91 kg/m3 of extra water. The initial curing for this mix was 1 day at 100ªC. A compressive test after1 days was conducted with a result of 52 MPa.
Formulation includes 427 kg of FA powder, 1824 kg of aggregate, and the water-to-powder ratio is: 0,274552388758782 .Powder percentual composition is: SiO2: 42,04%, Al2O3: 33,6%, Fe2O3:4,4%, CaO: 12,37%. The amount of the dry fraction of Na2O from the Na2SiO3 solution is6,9kg/m3. The amount of the dry fraction of SiO2 from the Na2SiO3 solution is 13,8 kg/m3. The amount of Na(OH) solution per m3 is: 0 kg, with a molarity of: 16. The mix also includes 0 kg/m3 of superplasticizer and 91 kg/m3 of extra water. The initial curing for this mix was 1 day at 100ªC. A compressive test after1 days was conducted with a result of 46 MPa.
Formulation includes 463,44 kg of FA powder, 1728 kg of aggregate, and the water-to-powder ratio is: 0,273363162437424 .Powder percentual composition is: SiO2: 49,165%, Al2O3: 22,235%, Fe2O3:1,075%, CaO: 20,2%. The amount of the dry fraction of Na2O from the Na2SiO3 solution is24,59kg/m3. The amount of the dry fraction of SiO2 from the Na2SiO3 solution is 51,84 kg/m3. The amount of Na(OH) solution per m3 is: 59,59 kg, with a molarity of: 12. The mix also includes 4,6344 kg/m3 of superplasticizer and 23,172 kg/m3 of extra water. The initial curing for this mix was 0,5 day at 80ªC. A compressive test after3 days was conducted with a result of 38,71 MPa.
Formulation includes 463,44 kg of FA powder, 1728 kg of aggregate, and the water-to-powder ratio is: 0,273363162437424 .Powder percentual composition is: SiO2: 49,165%, Al2O3: 22,235%, Fe2O3:1,075%, CaO: 20,2%. The amount of the dry fraction of Na2O from the Na2SiO3 solution is24,59kg/m3. The amount of the dry fraction of SiO2 from the Na2SiO3 solution is 51,84 kg/m3. The amount of Na(OH) solution per m3 is: 59,59 kg, with a molarity of: 12. The mix also includes 4,6344 kg/m3 of superplasticizer and 23,172 kg/m3 of extra water. The initial curing for this mix was 0,5 day at 80ªC. A compressive test after7 days was conducted with a result of 51,15 MPa.
Formulation includes 463,44 kg of FA powder, 1728 kg of aggregate, and the water-to-powder ratio is: 0,273363162437424 .Powder percentual composition is: SiO2: 49,165%, Al2O3: 22,235%, Fe2O3:1,075%, CaO: 20,2%. The amount of the dry fraction of Na2O from the Na2SiO3 solution is24,59kg/m3. The amount of the dry fraction of SiO2 from the Na2SiO3 solution is 51,84 kg/m3. The amount of Na(OH) solution per m3 is: 59,59 kg, with a molarity of: 12. The mix also includes 4,6344 kg/m3 of superplasticizer and 23,172 kg/m3 of extra water. The initial curing for this mix was 1 day at 80ªC. A compressive test after3 days was conducted with a result of 50,22 MPa.
Formulation includes 463,44 kg of FA powder, 1728 kg of aggregate, and the water-to-powder ratio is: 0,273363162437424 .Powder percentual composition is: SiO2: 49,165%, Al2O3: 22,235%, Fe2O3:1,075%, CaO: 20,2%. The amount of the dry fraction of Na2O from the Na2SiO3 solution is24,59kg/m3. The amount of the dry fraction of SiO2 from the Na2SiO3 solution is 51,84 kg/m3. The amount of Na(OH) solution per m3 is: 59,59 kg, with a molarity of: 12. The mix also includes 4,6344 kg/m3 of superplasticizer and 23,172 kg/m3 of extra water. The initial curing for this mix was 1 day at 80ªC. A compressive test after7 days was conducted with a result of 57,53 MPa.
Formulation includes 463,44 kg of FA powder, 1728 kg of aggregate, and the water-to-powder ratio is: 0,273363162437424 .Powder percentual composition is: SiO2: 49,165%, Al2O3: 22,235%, Fe2O3:1,075%, CaO: 20,2%. The amount of the dry fraction of Na2O from the Na2SiO3 solution is24,59kg/m3. The amount of the dry fraction of SiO2 from the Na2SiO3 solution is 51,84 kg/m3. The amount of Na(OH) solution per m3 is: 59,59 kg, with a molarity of: 12. The mix also includes 4,6344 kg/m3 of superplasticizer and 23,172 kg/m3 of extra water. The initial curing for this mix was 0,5 day at 90ªC. A compressive test after7 days was conducted with a result of 76,53 MPa.
Formulation includes 463,44 kg of FA powder, 1728 kg of aggregate, and the water-to-powder ratio is: 0,273363162437424 .Powder percentual composition is: SiO2: 49,165%, Al2O3: 22,235%, Fe2O3:1,075%, CaO: 20,2%. The amount of the dry fraction of Na2O from the Na2SiO3 solution is24,59kg/m3. The amount of the dry fraction of SiO2 from the Na2SiO3 solution is 51,84 kg/m3. The amount of Na(OH) solution per m3 is: 59,59 kg, with a molarity of: 12. The mix also includes 4,6344 kg/m3 of superplasticizer and 23,172 kg/m3 of extra water. The initial curing for this mix was 0,5 day at 90ªC. A compressive test after3 days was conducted with a result of 67,91 MPa.
Formulation includes 463,44 kg of FA powder, 1728 kg of aggregate, and the water-to-powder ratio is: 0,273363162437424 .Powder percentual composition is: SiO2: 49,165%, Al2O3: 22,235%, Fe2O3:1,075%, CaO: 20,2%. The amount of the dry fraction of Na2O from the Na2SiO3 solution is24,59kg/m3. The amount of the dry fraction of SiO2 from the Na2SiO3 solution is 51,84 kg/m3. The amount of Na(OH) solution per m3 is: 59,59 kg, with a molarity of: 12. The mix also includes 4,6344 kg/m3 of superplasticizer and 23,172 kg/m3 of extra water. The initial curing for this mix was 1 day at 90ªC. A compressive test after7 days was conducted with a result of 60,91 MPa.
Formulation includes 463,44 kg of FA powder, 1728 kg of aggregate, and the water-to-powder ratio is: 0,273363162437424 .Powder percentual composition is: SiO2: 49,165%, Al2O3: 22,235%, Fe2O3:1,075%, CaO: 20,2%. The amount of the dry fraction of Na2O from the Na2SiO3 solution is24,59kg/m3. The amount of the dry fraction of SiO2 from the Na2SiO3 solution is 51,84 kg/m3. The amount of Na(OH) solution per m3 is: 59,59 kg, with a molarity of: 12. The mix also includes 4,6344 kg/m3 of superplasticizer and 23,172 kg/m3 of extra water. The initial curing for this mix was 1 day at 90ªC. A compressive test after3 days was conducted with a result of 66,2 MPa.
Formulation includes 463,44 kg of FA powder, 1728 kg of aggregate, and the water-to-powder ratio is: 0,273363162437424 .Powder percentual composition is: SiO2: 49,165%, Al2O3: 22,235%, Fe2O3:1,075%, CaO: 20,2%. The amount of the dry fraction of Na2O from the Na2SiO3 solution is24,59kg/m3. The amount of the dry fraction of SiO2 from the Na2SiO3 solution is 51,84 kg/m3. The amount of Na(OH) solution per m3 is: 59,59 kg, with a molarity of: 12. The mix also includes 4,6344 kg/m3 of superplasticizer and 23,172 kg/m3 of extra water. The initial curing for this mix was 0,5 day at 100ªC. A compressive test after7 days was conducted with a result of 54,18 MPa.
Formulation includes 463,44 kg of FA powder, 1728 kg of aggregate, and the water-to-powder ratio is: 0,273363162437424 .Powder percentual composition is: SiO2: 49,165%, Al2O3: 22,235%, Fe2O3:1,075%, CaO: 20,2%. The amount of the dry fraction of Na2O from the Na2SiO3 solution is24,59kg/m3. The amount of the dry fraction of SiO2 from the Na2SiO3 solution is 51,84 kg/m3. The amount of Na(OH) solution per m3 is: 59,59 kg, with a molarity of: 12. The mix also includes 4,6344 kg/m3 of superplasticizer and 23,172 kg/m3 of extra water. The initial curing for this mix was 0,5 day at 100ªC. A compressive test after3 days was conducted with a result of 57,24 MPa.
Formulation includes 463,44 kg of FA powder, 1728 kg of aggregate, and the water-to-powder ratio is: 0,273363162437424 .Powder percentual composition is: SiO2: 49,165%, Al2O3: 22,235%, Fe2O3:1,075%, CaO: 20,2%. The amount of the dry fraction of Na2O from the Na2SiO3 solution is24,59kg/m3. The amount of the dry fraction of SiO2 from the Na2SiO3 solution is 51,84 kg/m3. The amount of Na(OH) solution per m3 is: 59,59 kg, with a molarity of: 12. The mix also includes 4,6344 kg/m3 of superplasticizer and 23,172 kg/m3 of extra water. The initial curing for this mix was 1 day at 100ªC. A compressive test after7 days was conducted with a result of 46,12 MPa.
Formulation includes 463,44 kg of FA powder, 1728 kg of aggregate, and the water-to-powder ratio is: 0,273363162437424 .Powder percentual composition is: SiO2: 49,165%, Al2O3: 22,235%, Fe2O3:1,075%, CaO: 20,2%. The amount of the dry fraction of Na2O from the Na2SiO3 solution is24,59kg/m3. The amount of the dry fraction of SiO2 from the Na2SiO3 solution is 51,84 kg/m3. The amount of Na(OH) solution per m3 is: 59,59 kg, with a molarity of: 12. The mix also includes 4,6344 kg/m3 of superplasticizer and 23,172 kg/m3 of extra water. The initial curing for this mix was 1 day at 100ªC. A compressive test after3 days was conducted with a result of 47,24 MPa.
Formulation includes 463,44 kg of FA powder, 1728 kg of aggregate, and the water-to-powder ratio is: 0,308319143794234 .Powder percentual composition is: SiO2: 49,165%, Al2O3: 22,235%, Fe2O3:1,075%, CaO: 20,2%. The amount of the dry fraction of Na2O from the Na2SiO3 solution is24,59kg/m3. The amount of the dry fraction of SiO2 from the Na2SiO3 solution is 51,84 kg/m3. The amount of Na(OH) solution per m3 is: 59,59 kg, with a molarity of: 12. The mix also includes 4,6344 kg/m3 of superplasticizer and 23,172 kg/m3 of extra water. The initial curing for this mix was 0,5 day at 90ªC. A compressive test after7 days was conducted with a result of 70,24 MPa.
Formulation includes 463,44 kg of FA powder, 1728 kg of aggregate, and the water-to-powder ratio is: 0,344569791127222 .Powder percentual composition is: SiO2: 49,165%, Al2O3: 22,235%, Fe2O3:1,075%, CaO: 20,2%. The amount of the dry fraction of Na2O from the Na2SiO3 solution is24,59kg/m3. The amount of the dry fraction of SiO2 from the Na2SiO3 solution is 51,84 kg/m3. The amount of Na(OH) solution per m3 is: 59,59 kg, with a molarity of: 12. The mix also includes 4,6344 kg/m3 of superplasticizer and 23,172 kg/m3 of extra water. The initial curing for this mix was 0,5 day at 90ªC. A compressive test after7 days was conducted with a result of 63,64 MPa.
Formulation includes 463,44 kg of FA powder, 1728 kg of aggregate, and the water-to-powder ratio is: 0,380820438460211 .Powder percentual composition is: SiO2: 49,165%, Al2O3: 22,235%, Fe2O3:1,075%, CaO: 20,2%. The amount of the dry fraction of Na2O from the Na2SiO3 solution is24,59kg/m3. The amount of the dry fraction of SiO2 from the Na2SiO3 solution is 51,84 kg/m3. The amount of Na(OH) solution per m3 is: 59,59 kg, with a molarity of: 12. The mix also includes 4,6344 kg/m3 of superplasticizer and 23,172 kg/m3 of extra water. The initial curing for this mix was 0,5 day at 90ªC. A compressive test after7 days was conducted with a result of 60,42 MPa.
Formulation includes 463,44 kg of FA powder, 1728 kg of aggregate, and the water-to-powder ratio is: 0,417071085793199 .Powder percentual composition is: SiO2: 49,165%, Al2O3: 22,235%, Fe2O3:1,075%, CaO: 20,2%. The amount of the dry fraction of Na2O from the Na2SiO3 solution is24,59kg/m3. The amount of the dry fraction of SiO2 from the Na2SiO3 solution is 51,84 kg/m3. The amount of Na(OH) solution per m3 is: 59,59 kg, with a molarity of: 12. The mix also includes 4,6344 kg/m3 of superplasticizer and 23,172 kg/m3 of extra water. The initial curing for this mix was 0,5 day at 90ªC. A compressive test after7 days was conducted with a result of 55,53 MPa.
Formulation includes 400 kg of FA powder, 1860 kg of aggregate, and the water-to-powder ratio is: 0,21571925 .Powder percentual composition is: SiO2: 50%, Al2O3: 28,25%, Fe2O3:13,5%, CaO: 1,79%. The amount of the dry fraction of Na2O from the Na2SiO3 solution is13,03kg/m3. The amount of the dry fraction of SiO2 from the Na2SiO3 solution is 35,09 kg/m3. The amount of Na(OH) solution per m3 is: 45,7 kg, with a molarity of: 14. The mix also includes 0 kg/m3 of superplasticizer and 0 kg/m3 of extra water. The initial curing for this mix was 0 day at 25ªC. A compressive test after7 days was conducted with a result of 15,814 MPa.
Formulation includes 400 kg of FA powder, 1860 kg of aggregate, and the water-to-powder ratio is: 0,21571925 .Powder percentual composition is: SiO2: 50%, Al2O3: 28,25%, Fe2O3:13,5%, CaO: 1,79%. The amount of the dry fraction of Na2O from the Na2SiO3 solution is13,03kg/m3. The amount of the dry fraction of SiO2 from the Na2SiO3 solution is 35,09 kg/m3. The amount of Na(OH) solution per m3 is: 45,7 kg, with a molarity of: 14. The mix also includes 0 kg/m3 of superplasticizer and 0 kg/m3 of extra water. The initial curing for this mix was 0 day at 25ªC. A compressive test after28 days was conducted with a result of 26,5116 MPa.
Formulation includes 400 kg of FA powder, 1860 kg of aggregate, and the water-to-powder ratio is: 0,21571925 .Powder percentual composition is: SiO2: 50%, Al2O3: 28,25%, Fe2O3:13,5%, CaO: 1,79%. The amount of the dry fraction of Na2O from the Na2SiO3 solution is13,03kg/m3. The amount of the dry fraction of SiO2 from the Na2SiO3 solution is 35,09 kg/m3. The amount of Na(OH) solution per m3 is: 45,7 kg, with a molarity of: 14. The mix also includes 0 kg/m3 of superplasticizer and 0 kg/m3 of extra water. The initial curing for this mix was 0 day at 25ªC. A compressive test after3 days was conducted with a result of 4,65116 MPa.
Formulation includes 400 kg of FA powder, 1860 kg of aggregate, and the water-to-powder ratio is: 0,21571925 .Powder percentual composition is: SiO2: 50%, Al2O3: 28,25%, Fe2O3:13,5%, CaO: 1,79%. The amount of the dry fraction of Na2O from the Na2SiO3 solution is13,03kg/m3. The amount of the dry fraction of SiO2 from the Na2SiO3 solution is 35,09 kg/m3. The amount of Na(OH) solution per m3 is: 45,7 kg, with a molarity of: 14. The mix also includes 0 kg/m3 of superplasticizer and 0 kg/m3 of extra water. The initial curing for this mix was 0 day at 25ªC. A compressive test after56 days was conducted with a result of 30,2326 MPa.
Formulation includes 400 kg of FA powder, 1860 kg of aggregate, and the water-to-powder ratio is: 0,21571925 .Powder percentual composition is: SiO2: 48,246%, Al2O3: 26,855%, Fe2O3:12,211%, CaO: 5,921%. The amount of the dry fraction of Na2O from the Na2SiO3 solution is13,03kg/m3. The amount of the dry fraction of SiO2 from the Na2SiO3 solution is 35,09 kg/m3. The amount of Na(OH) solution per m3 is: 45,7 kg, with a molarity of: 14. The mix also includes 0 kg/m3 of superplasticizer and 0 kg/m3 of extra water. The initial curing for this mix was 0 day at 25ªC. A compressive test after56 days was conducted with a result of 38,1395 MPa.
Formulation includes 400 kg of FA powder, 1860 kg of aggregate, and the water-to-powder ratio is: 0,21571925 .Powder percentual composition is: SiO2: 48,246%, Al2O3: 26,855%, Fe2O3:12,211%, CaO: 5,921%. The amount of the dry fraction of Na2O from the Na2SiO3 solution is13,03kg/m3. The amount of the dry fraction of SiO2 from the Na2SiO3 solution is 35,09 kg/m3. The amount of Na(OH) solution per m3 is: 45,7 kg, with a molarity of: 14. The mix also includes 0 kg/m3 of superplasticizer and 0 kg/m3 of extra water. The initial curing for this mix was 0 day at 25ªC. A compressive test after7 days was conducted with a result of 22,3256 MPa.
Formulation includes 400 kg of FA powder, 1860 kg of aggregate, and the water-to-powder ratio is: 0,21571925 .Powder percentual composition is: SiO2: 48,246%, Al2O3: 26,855%, Fe2O3:12,211%, CaO: 5,921%. The amount of the dry fraction of Na2O from the Na2SiO3 solution is13,03kg/m3. The amount of the dry fraction of SiO2 from the Na2SiO3 solution is 35,09 kg/m3. The amount of Na(OH) solution per m3 is: 45,7 kg, with a molarity of: 14. The mix also includes 0 kg/m3 of superplasticizer and 0 kg/m3 of extra water. The initial curing for this mix was 0 day at 25ªC. A compressive test after28 days was conducted with a result of 34,8837 MPa.
Formulation includes 400 kg of FA powder, 1860 kg of aggregate, and the water-to-powder ratio is: 0,21571925 .Powder percentual composition is: SiO2: 48,246%, Al2O3: 26,855%, Fe2O3:12,211%, CaO: 5,921%. The amount of the dry fraction of Na2O from the Na2SiO3 solution is13,03kg/m3. The amount of the dry fraction of SiO2 from the Na2SiO3 solution is 35,09 kg/m3. The amount of Na(OH) solution per m3 is: 45,7 kg, with a molarity of: 14. The mix also includes 0 kg/m3 of superplasticizer and 0 kg/m3 of extra water. The initial curing for this mix was 0 day at 25ªC. A compressive test after3 days was conducted with a result of 12,5581 MPa.
Formulation includes 400 kg of FA powder, 1860 kg of aggregate, and the water-to-powder ratio is: 0,21571925 .Powder percentual composition is: SiO2: 46,492%, Al2O3: 25,46%, Fe2O3:10,922%, CaO: 10,052%. The amount of the dry fraction of Na2O from the Na2SiO3 solution is13,03kg/m3. The amount of the dry fraction of SiO2 from the Na2SiO3 solution is 35,09 kg/m3. The amount of Na(OH) solution per m3 is: 45,7 kg, with a molarity of: 14. The mix also includes 0 kg/m3 of superplasticizer and 0 kg/m3 of extra water. The initial curing for this mix was 0 day at 25ªC. A compressive test after3 days was conducted with a result of 20 MPa.
Formulation includes 400 kg of FA powder, 1860 kg of aggregate, and the water-to-powder ratio is: 0,21571925 .Powder percentual composition is: SiO2: 46,492%, Al2O3: 25,46%, Fe2O3:10,922%, CaO: 10,052%. The amount of the dry fraction of Na2O from the Na2SiO3 solution is13,03kg/m3. The amount of the dry fraction of SiO2 from the Na2SiO3 solution is 35,09 kg/m3. The amount of Na(OH) solution per m3 is: 45,7 kg, with a molarity of: 14. The mix also includes 0 kg/m3 of superplasticizer and 0 kg/m3 of extra water. The initial curing for this mix was 0 day at 25ªC. A compressive test after28 days was conducted with a result of 45,5814 MPa.
Formulation includes 400 kg of FA powder, 1860 kg of aggregate, and the water-to-powder ratio is: 0,21571925 .Powder percentual composition is: SiO2: 46,492%, Al2O3: 25,46%, Fe2O3:10,922%, CaO: 10,052%. The amount of the dry fraction of Na2O from the Na2SiO3 solution is13,03kg/m3. The amount of the dry fraction of SiO2 from the Na2SiO3 solution is 35,09 kg/m3. The amount of Na(OH) solution per m3 is: 45,7 kg, with a molarity of: 14. The mix also includes 0 kg/m3 of superplasticizer and 0 kg/m3 of extra water. The initial curing for this mix was 0 day at 25ªC. A compressive test after7 days was conducted with a result of 28,3721 MPa.
Formulation includes 400 kg of FA powder, 1860 kg of aggregate, and the water-to-powder ratio is: 0,21571925 .Powder percentual composition is: SiO2: 46,492%, Al2O3: 25,46%, Fe2O3:10,922%, CaO: 10,052%. The amount of the dry fraction of Na2O from the Na2SiO3 solution is13,03kg/m3. The amount of the dry fraction of SiO2 from the Na2SiO3 solution is 35,09 kg/m3. The amount of Na(OH) solution per m3 is: 45,7 kg, with a molarity of: 14. The mix also includes 0 kg/m3 of superplasticizer and 0 kg/m3 of extra water. The initial curing for this mix was 0 day at 25ªC. A compressive test after56 days was conducted with a result of 45,5814 MPa.
Formulation includes 400 kg of FA powder, 1860 kg of aggregate, and the water-to-powder ratio is: 0,21571925 .Powder percentual composition is: SiO2: 44,738%, Al2O3: 24,065%, Fe2O3:9,633%, CaO: 14,183%. The amount of the dry fraction of Na2O from the Na2SiO3 solution is13,03kg/m3. The amount of the dry fraction of SiO2 from the Na2SiO3 solution is 35,09 kg/m3. The amount of Na(OH) solution per m3 is: 45,7 kg, with a molarity of: 14. The mix also includes 0 kg/m3 of superplasticizer and 0 kg/m3 of extra water. The initial curing for this mix was 0 day at 25ªC. A compressive test after7 days was conducted with a result of 41,8605 MPa.
Formulation includes 400 kg of FA powder, 1860 kg of aggregate, and the water-to-powder ratio is: 0,21571925 .Powder percentual composition is: SiO2: 44,738%, Al2O3: 24,065%, Fe2O3:9,633%, CaO: 14,183%. The amount of the dry fraction of Na2O from the Na2SiO3 solution is13,03kg/m3. The amount of the dry fraction of SiO2 from the Na2SiO3 solution is 35,09 kg/m3. The amount of Na(OH) solution per m3 is: 45,7 kg, with a molarity of: 14. The mix also includes 0 kg/m3 of superplasticizer and 0 kg/m3 of extra water. The initial curing for this mix was 0 day at 25ªC. A compressive test after3 days was conducted with a result of 28,3721 MPa.
Formulation includes 400 kg of FA powder, 1860 kg of aggregate, and the water-to-powder ratio is: 0,21571925 .Powder percentual composition is: SiO2: 44,738%, Al2O3: 24,065%, Fe2O3:9,633%, CaO: 14,183%. The amount of the dry fraction of Na2O from the Na2SiO3 solution is13,03kg/m3. The amount of the dry fraction of SiO2 from the Na2SiO3 solution is 35,09 kg/m3. The amount of Na(OH) solution per m3 is: 45,7 kg, with a molarity of: 14. The mix also includes 0 kg/m3 of superplasticizer and 0 kg/m3 of extra water. The initial curing for this mix was 0 day at 25ªC. A compressive test after28 days was conducted with a result of 55,814 MPa.
Formulation includes 400 kg of FA powder, 1860 kg of aggregate, and the water-to-powder ratio is: 0,21571925 .Powder percentual composition is: SiO2: 44,738%, Al2O3: 24,065%, Fe2O3:9,633%, CaO: 14,183%. The amount of the dry fraction of Na2O from the Na2SiO3 solution is13,03kg/m3. The amount of the dry fraction of SiO2 from the Na2SiO3 solution is 35,09 kg/m3. The amount of Na(OH) solution per m3 is: 45,7 kg, with a molarity of: 14. The mix also includes 0 kg/m3 of superplasticizer and 0 kg/m3 of extra water. The initial curing for this mix was 0 day at 25ªC. A compressive test after56 days was conducted with a result of 62,3256 MPa.
Formulation includes 400 kg of FA powder, 1860 kg of aggregate, and the water-to-powder ratio is: 0,18875 .Powder percentual composition is: SiO2: 48,246%, Al2O3: 26,855%, Fe2O3:12,211%, CaO: 5,921%. The amount of the dry fraction of Na2O from the Na2SiO3 solution is11,4kg/m3. The amount of the dry fraction of SiO2 from the Na2SiO3 solution is 30,7 kg/m3. The amount of Na(OH) solution per m3 is: 40 kg, with a molarity of: 14. The mix also includes 0 kg/m3 of superplasticizer and 0 kg/m3 of extra water. The initial curing for this mix was 0 day at 25ªC. A compressive test after3 days was conducted with a result of 19,7802 MPa.
Formulation includes 400 kg of FA powder, 1860 kg of aggregate, and the water-to-powder ratio is: 0,18875 .Powder percentual composition is: SiO2: 48,246%, Al2O3: 26,855%, Fe2O3:12,211%, CaO: 5,921%. The amount of the dry fraction of Na2O from the Na2SiO3 solution is11,4kg/m3. The amount of the dry fraction of SiO2 from the Na2SiO3 solution is 30,7 kg/m3. The amount of Na(OH) solution per m3 is: 40 kg, with a molarity of: 14. The mix also includes 0 kg/m3 of superplasticizer and 0 kg/m3 of extra water. The initial curing for this mix was 0 day at 25ªC. A compressive test after28 days was conducted with a result of 45,7143 MPa.
Formulation includes 400 kg of FA powder, 1860 kg of aggregate, and the water-to-powder ratio is: 0,18875 .Powder percentual composition is: SiO2: 48,246%, Al2O3: 26,855%, Fe2O3:12,211%, CaO: 5,921%. The amount of the dry fraction of Na2O from the Na2SiO3 solution is11,4kg/m3. The amount of the dry fraction of SiO2 from the Na2SiO3 solution is 30,7 kg/m3. The amount of Na(OH) solution per m3 is: 40 kg, with a molarity of: 14. The mix also includes 0 kg/m3 of superplasticizer and 0 kg/m3 of extra water. The initial curing for this mix was 0 day at 25ªC. A compressive test after7 days was conducted with a result of 32,5275 MPa.
Formulation includes 400 kg of FA powder, 1860 kg of aggregate, and the water-to-powder ratio is: 0,18875 .Powder percentual composition is: SiO2: 48,246%, Al2O3: 26,855%, Fe2O3:12,211%, CaO: 5,921%. The amount of the dry fraction of Na2O from the Na2SiO3 solution is11,4kg/m3. The amount of the dry fraction of SiO2 from the Na2SiO3 solution is 30,7 kg/m3. The amount of Na(OH) solution per m3 is: 40 kg, with a molarity of: 14. The mix also includes 0 kg/m3 of superplasticizer and 0 kg/m3 of extra water. The initial curing for this mix was 0 day at 25ªC. A compressive test after56 days was conducted with a result of 51,4286 MPa.
Formulation includes 400 kg of FA powder, 1860 kg of aggregate, and the water-to-powder ratio is: 0,24265375 .Powder percentual composition is: SiO2: 48,246%, Al2O3: 26,855%, Fe2O3:12,211%, CaO: 5,921%. The amount of the dry fraction of Na2O from the Na2SiO3 solution is14,65kg/m3. The amount of the dry fraction of SiO2 from the Na2SiO3 solution is 39,45 kg/m3. The amount of Na(OH) solution per m3 is: 51,5 kg, with a molarity of: 14. The mix also includes 0 kg/m3 of superplasticizer and 0 kg/m3 of extra water. The initial curing for this mix was 0 day at 25ªC. A compressive test after56 days was conducted with a result of 33,8462 MPa.
Formulation includes 400 kg of FA powder, 1860 kg of aggregate, and the water-to-powder ratio is: 0,24265375 .Powder percentual composition is: SiO2: 48,246%, Al2O3: 26,855%, Fe2O3:12,211%, CaO: 5,921%. The amount of the dry fraction of Na2O from the Na2SiO3 solution is14,65kg/m3. The amount of the dry fraction of SiO2 from the Na2SiO3 solution is 39,45 kg/m3. The amount of Na(OH) solution per m3 is: 51,5 kg, with a molarity of: 14. The mix also includes 0 kg/m3 of superplasticizer and 0 kg/m3 of extra water. The initial curing for this mix was 0 day at 25ªC. A compressive test after7 days was conducted with a result of 20,2198 MPa.
Formulation includes 400 kg of FA powder, 1860 kg of aggregate, and the water-to-powder ratio is: 0,24265375 .Powder percentual composition is: SiO2: 48,246%, Al2O3: 26,855%, Fe2O3:12,211%, CaO: 5,921%. The amount of the dry fraction of Na2O from the Na2SiO3 solution is14,65kg/m3. The amount of the dry fraction of SiO2 from the Na2SiO3 solution is 39,45 kg/m3. The amount of Na(OH) solution per m3 is: 51,5 kg, with a molarity of: 14. The mix also includes 0 kg/m3 of superplasticizer and 0 kg/m3 of extra water. The initial curing for this mix was 0 day at 25ªC. A compressive test after3 days was conducted with a result of 12,3077 MPa.
Formulation includes 400 kg of FA powder, 1860 kg of aggregate, and the water-to-powder ratio is: 0,24265375 .Powder percentual composition is: SiO2: 48,246%, Al2O3: 26,855%, Fe2O3:12,211%, CaO: 5,921%. The amount of the dry fraction of Na2O from the Na2SiO3 solution is14,65kg/m3. The amount of the dry fraction of SiO2 from the Na2SiO3 solution is 39,45 kg/m3. The amount of Na(OH) solution per m3 is: 51,5 kg, with a molarity of: 14. The mix also includes 0 kg/m3 of superplasticizer and 0 kg/m3 of extra water. The initial curing for this mix was 0 day at 25ªC. A compressive test after28 days was conducted with a result of 30,3297 MPa.
Formulation includes 400 kg of FA powder, 1860 kg of aggregate, and the water-to-powder ratio is: 0,20936 .Powder percentual composition is: SiO2: 48,246%, Al2O3: 26,855%, Fe2O3:12,211%, CaO: 5,921%. The amount of the dry fraction of Na2O from the Na2SiO3 solution is10,94kg/m3. The amount of the dry fraction of SiO2 from the Na2SiO3 solution is 29,47 kg/m3. The amount of Na(OH) solution per m3 is: 64 kg, with a molarity of: 14. The mix also includes 0 kg/m3 of superplasticizer and 0 kg/m3 of extra water. The initial curing for this mix was 0 day at 25ªC. A compressive test after56 days was conducted with a result of 40,991 MPa.
Formulation includes 400 kg of FA powder, 1860 kg of aggregate, and the water-to-powder ratio is: 0,20936 .Powder percentual composition is: SiO2: 48,246%, Al2O3: 26,855%, Fe2O3:12,211%, CaO: 5,921%. The amount of the dry fraction of Na2O from the Na2SiO3 solution is10,94kg/m3. The amount of the dry fraction of SiO2 from the Na2SiO3 solution is 29,47 kg/m3. The amount of Na(OH) solution per m3 is: 64 kg, with a molarity of: 14. The mix also includes 0 kg/m3 of superplasticizer and 0 kg/m3 of extra water. The initial curing for this mix was 0 day at 25ªC. A compressive test after28 days was conducted with a result of 35,5856 MPa.
Formulation includes 400 kg of FA powder, 1860 kg of aggregate, and the water-to-powder ratio is: 0,20936 .Powder percentual composition is: SiO2: 48,246%, Al2O3: 26,855%, Fe2O3:12,211%, CaO: 5,921%. The amount of the dry fraction of Na2O from the Na2SiO3 solution is10,94kg/m3. The amount of the dry fraction of SiO2 from the Na2SiO3 solution is 29,47 kg/m3. The amount of Na(OH) solution per m3 is: 64 kg, with a molarity of: 14. The mix also includes 0 kg/m3 of superplasticizer and 0 kg/m3 of extra water. The initial curing for this mix was 0 day at 25ªC. A compressive test after7 days was conducted with a result of 18,9189 MPa.
Formulation includes 400 kg of FA powder, 1860 kg of aggregate, and the water-to-powder ratio is: 0,20936 .Powder percentual composition is: SiO2: 48,246%, Al2O3: 26,855%, Fe2O3:12,211%, CaO: 5,921%. The amount of the dry fraction of Na2O from the Na2SiO3 solution is10,94kg/m3. The amount of the dry fraction of SiO2 from the Na2SiO3 solution is 29,47 kg/m3. The amount of Na(OH) solution per m3 is: 64 kg, with a molarity of: 14. The mix also includes 0 kg/m3 of superplasticizer and 0 kg/m3 of extra water. The initial curing for this mix was 0 day at 25ªC. A compressive test after3 days was conducted with a result of 11,7117 MPa.
Formulation includes 400 kg of FA powder, 1860 kg of aggregate, and the water-to-powder ratio is: 0,21307825 .Powder percentual composition is: SiO2: 48,246%, Al2O3: 26,855%, Fe2O3:12,211%, CaO: 5,921%. The amount of the dry fraction of Na2O from the Na2SiO3 solution is12,16kg/m3. The amount of the dry fraction of SiO2 from the Na2SiO3 solution is 32,76 kg/m3. The amount of Na(OH) solution per m3 is: 53,3 kg, with a molarity of: 14. The mix also includes 0 kg/m3 of superplasticizer and 0 kg/m3 of extra water. The initial curing for this mix was 0 day at 25ªC. A compressive test after28 days was conducted with a result of 34,2342 MPa.
Formulation includes 400 kg of FA powder, 1860 kg of aggregate, and the water-to-powder ratio is: 0,21307825 .Powder percentual composition is: SiO2: 48,246%, Al2O3: 26,855%, Fe2O3:12,211%, CaO: 5,921%. The amount of the dry fraction of Na2O from the Na2SiO3 solution is12,16kg/m3. The amount of the dry fraction of SiO2 from the Na2SiO3 solution is 32,76 kg/m3. The amount of Na(OH) solution per m3 is: 53,3 kg, with a molarity of: 14. The mix also includes 0 kg/m3 of superplasticizer and 0 kg/m3 of extra water. The initial curing for this mix was 0 day at 25ªC. A compressive test after3 days was conducted with a result of 12,1622 MPa.
Formulation includes 400 kg of FA powder, 1860 kg of aggregate, and the water-to-powder ratio is: 0,21307825 .Powder percentual composition is: SiO2: 48,246%, Al2O3: 26,855%, Fe2O3:12,211%, CaO: 5,921%. The amount of the dry fraction of Na2O from the Na2SiO3 solution is12,16kg/m3. The amount of the dry fraction of SiO2 from the Na2SiO3 solution is 32,76 kg/m3. The amount of Na(OH) solution per m3 is: 53,3 kg, with a molarity of: 14. The mix also includes 0 kg/m3 of superplasticizer and 0 kg/m3 of extra water. The initial curing for this mix was 0 day at 25ªC. A compressive test after7 days was conducted with a result of 21,6216 MPa.
Formulation includes 400 kg of FA powder, 1860 kg of aggregate, and the water-to-powder ratio is: 0,21307825 .Powder percentual composition is: SiO2: 48,246%, Al2O3: 26,855%, Fe2O3:12,211%, CaO: 5,921%. The amount of the dry fraction of Na2O from the Na2SiO3 solution is12,16kg/m3. The amount of the dry fraction of SiO2 from the Na2SiO3 solution is 32,76 kg/m3. The amount of Na(OH) solution per m3 is: 53,3 kg, with a molarity of: 14. The mix also includes 0 kg/m3 of superplasticizer and 0 kg/m3 of extra water. The initial curing for this mix was 0 day at 25ªC. A compressive test after56 days was conducted with a result of 37,3874 MPa.
Formulation includes 356,36 kg of FA powder, 1751,41 kg of aggregate, and the water-to-powder ratio is: 0,300740262655741 .Powder percentual composition is: SiO2: 30,97%, Al2O3: 17,41%, Fe2O3:1,03%, CaO: 36,77%. The amount of the dry fraction of Na2O from the Na2SiO3 solution is7,22kg/m3. The amount of the dry fraction of SiO2 from the Na2SiO3 solution is 22,45 kg/m3. The amount of Na(OH) solution per m3 is: 80,18 kg, with a molarity of: 8. The mix also includes 3,56 kg/m3 of superplasticizer and 0 kg/m3 of extra water. The initial curing for this mix was 0 day at 24ªC. A compressive test after14 days was conducted with a result of 47,3884 MPa.
Formulation includes 356,36 kg of FA powder, 1751,41 kg of aggregate, and the water-to-powder ratio is: 0,300740262655741 .Powder percentual composition is: SiO2: 30,97%, Al2O3: 17,41%, Fe2O3:1,03%, CaO: 36,77%. The amount of the dry fraction of Na2O from the Na2SiO3 solution is7,22kg/m3. The amount of the dry fraction of SiO2 from the Na2SiO3 solution is 22,45 kg/m3. The amount of Na(OH) solution per m3 is: 80,18 kg, with a molarity of: 8. The mix also includes 3,56 kg/m3 of superplasticizer and 0 kg/m3 of extra water. The initial curing for this mix was 0 day at 24ªC. A compressive test after28 days was conducted with a result of 41,291 MPa.
Formulation includes 356,36 kg of FA powder, 1751,41 kg of aggregate, and the water-to-powder ratio is: 0,300740262655741 .Powder percentual composition is: SiO2: 30,97%, Al2O3: 17,41%, Fe2O3:1,03%, CaO: 36,77%. The amount of the dry fraction of Na2O from the Na2SiO3 solution is7,22kg/m3. The amount of the dry fraction of SiO2 from the Na2SiO3 solution is 22,45 kg/m3. The amount of Na(OH) solution per m3 is: 80,18 kg, with a molarity of: 8. The mix also includes 3,56 kg/m3 of superplasticizer and 0 kg/m3 of extra water. The initial curing for this mix was 0 day at 24ªC. A compressive test after3 days was conducted with a result of 31,2105 MPa.
Formulation includes 356,36 kg of FA powder, 1751,41 kg of aggregate, and the water-to-powder ratio is: 0,300740262655741 .Powder percentual composition is: SiO2: 30,97%, Al2O3: 17,41%, Fe2O3:1,03%, CaO: 36,77%. The amount of the dry fraction of Na2O from the Na2SiO3 solution is7,22kg/m3. The amount of the dry fraction of SiO2 from the Na2SiO3 solution is 22,45 kg/m3. The amount of Na(OH) solution per m3 is: 80,18 kg, with a molarity of: 8. The mix also includes 3,56 kg/m3 of superplasticizer and 0 kg/m3 of extra water. The initial curing for this mix was 0 day at 24ªC. A compressive test after7 days was conducted with a result of 38,6723 MPa.
Formulation includes 356,36 kg of FA powder, 1751,41 kg of aggregate, and the water-to-powder ratio is: 0,298490290717252 .Powder percentual composition is: SiO2: 30,97%, Al2O3: 17,41%, Fe2O3:1,03%, CaO: 36,77%. The amount of the dry fraction of Na2O from the Na2SiO3 solution is8,66kg/m3. The amount of the dry fraction of SiO2 from the Na2SiO3 solution is 26,94 kg/m3. The amount of Na(OH) solution per m3 is: 64,144 kg, with a molarity of: 8. The mix also includes 3,56 kg/m3 of superplasticizer and 0 kg/m3 of extra water. The initial curing for this mix was 0 day at 24ªC. A compressive test after14 days was conducted with a result of 45,3743 MPa.
Formulation includes 356,36 kg of FA powder, 1751,41 kg of aggregate, and the water-to-powder ratio is: 0,298490290717252 .Powder percentual composition is: SiO2: 30,97%, Al2O3: 17,41%, Fe2O3:1,03%, CaO: 36,77%. The amount of the dry fraction of Na2O from the Na2SiO3 solution is8,66kg/m3. The amount of the dry fraction of SiO2 from the Na2SiO3 solution is 26,94 kg/m3. The amount of Na(OH) solution per m3 is: 64,144 kg, with a molarity of: 8. The mix also includes 3,56 kg/m3 of superplasticizer and 0 kg/m3 of extra water. The initial curing for this mix was 0 day at 24ªC. A compressive test after3 days was conducted with a result of 45,0085 MPa.
Formulation includes 356,36 kg of FA powder, 1751,41 kg of aggregate, and the water-to-powder ratio is: 0,298490290717252 .Powder percentual composition is: SiO2: 30,97%, Al2O3: 17,41%, Fe2O3:1,03%, CaO: 36,77%. The amount of the dry fraction of Na2O from the Na2SiO3 solution is8,66kg/m3. The amount of the dry fraction of SiO2 from the Na2SiO3 solution is 26,94 kg/m3. The amount of Na(OH) solution per m3 is: 64,144 kg, with a molarity of: 8. The mix also includes 3,56 kg/m3 of superplasticizer and 0 kg/m3 of extra water. The initial curing for this mix was 0 day at 24ªC. A compressive test after7 days was conducted with a result of 50,9703 MPa.
Formulation includes 356,36 kg of FA powder, 1751,41 kg of aggregate, and the water-to-powder ratio is: 0,298490290717252 .Powder percentual composition is: SiO2: 30,97%, Al2O3: 17,41%, Fe2O3:1,03%, CaO: 36,77%. The amount of the dry fraction of Na2O from the Na2SiO3 solution is8,66kg/m3. The amount of the dry fraction of SiO2 from the Na2SiO3 solution is 26,94 kg/m3. The amount of Na(OH) solution per m3 is: 64,144 kg, with a molarity of: 8. The mix also includes 3,56 kg/m3 of superplasticizer and 0 kg/m3 of extra water. The initial curing for this mix was 0 day at 24ªC. A compressive test after28 days was conducted with a result of 49,8362 MPa.
Formulation includes 356,36 kg of FA powder, 1751,41 kg of aggregate, and the water-to-powder ratio is: 0,296990309518464 .Powder percentual composition is: SiO2: 30,97%, Al2O3: 17,41%, Fe2O3:1,03%, CaO: 36,77%. The amount of the dry fraction of Na2O from the Na2SiO3 solution is9,62kg/m3. The amount of the dry fraction of SiO2 from the Na2SiO3 solution is 29,93 kg/m3. The amount of Na(OH) solution per m3 is: 53,45333333 kg, with a molarity of: 8. The mix also includes 3,56 kg/m3 of superplasticizer and 0 kg/m3 of extra water. The initial curing for this mix was 0 day at 24ªC. A compressive test after3 days was conducted with a result of 56,0508 MPa.
Formulation includes 356,36 kg of FA powder, 1751,41 kg of aggregate, and the water-to-powder ratio is: 0,296990309518464 .Powder percentual composition is: SiO2: 30,97%, Al2O3: 17,41%, Fe2O3:1,03%, CaO: 36,77%. The amount of the dry fraction of Na2O from the Na2SiO3 solution is9,62kg/m3. The amount of the dry fraction of SiO2 from the Na2SiO3 solution is 29,93 kg/m3. The amount of Na(OH) solution per m3 is: 53,45333333 kg, with a molarity of: 8. The mix also includes 3,56 kg/m3 of superplasticizer and 0 kg/m3 of extra water. The initial curing for this mix was 0 day at 24ªC. A compressive test after7 days was conducted with a result of 47,7076 MPa.
Formulation includes 356,36 kg of FA powder, 1751,41 kg of aggregate, and the water-to-powder ratio is: 0,296990309518464 .Powder percentual composition is: SiO2: 30,97%, Al2O3: 17,41%, Fe2O3:1,03%, CaO: 36,77%. The amount of the dry fraction of Na2O from the Na2SiO3 solution is9,62kg/m3. The amount of the dry fraction of SiO2 from the Na2SiO3 solution is 29,93 kg/m3. The amount of Na(OH) solution per m3 is: 53,45333333 kg, with a molarity of: 8. The mix also includes 3,56 kg/m3 of superplasticizer and 0 kg/m3 of extra water. The initial curing for this mix was 0 day at 24ªC. A compressive test after28 days was conducted with a result of 58,1384 MPa.
Formulation includes 356,36 kg of FA powder, 1751,41 kg of aggregate, and the water-to-powder ratio is: 0,296990309518464 .Powder percentual composition is: SiO2: 30,97%, Al2O3: 17,41%, Fe2O3:1,03%, CaO: 36,77%. The amount of the dry fraction of Na2O from the Na2SiO3 solution is9,62kg/m3. The amount of the dry fraction of SiO2 from the Na2SiO3 solution is 29,93 kg/m3. The amount of Na(OH) solution per m3 is: 53,45333333 kg, with a molarity of: 8. The mix also includes 3,56 kg/m3 of superplasticizer and 0 kg/m3 of extra water. The initial curing for this mix was 0 day at 24ªC. A compressive test after14 days was conducted with a result of 53,4308 MPa.
Formulation includes 356,36 kg of FA powder, 1751,41 kg of aggregate, and the water-to-powder ratio is: 0,282740487147828 .Powder percentual composition is: SiO2: 30,97%, Al2O3: 17,41%, Fe2O3:1,03%, CaO: 36,77%. The amount of the dry fraction of Na2O from the Na2SiO3 solution is7,22kg/m3. The amount of the dry fraction of SiO2 from the Na2SiO3 solution is 22,45 kg/m3. The amount of Na(OH) solution per m3 is: 80,18 kg, with a molarity of: 10. The mix also includes 3,56 kg/m3 of superplasticizer and 0 kg/m3 of extra water. The initial curing for this mix was 0 day at 24ªC. A compressive test after3 days was conducted with a result of 29,8462 MPa.
Formulation includes 356,36 kg of FA powder, 1751,41 kg of aggregate, and the water-to-powder ratio is: 0,282740487147828 .Powder percentual composition is: SiO2: 30,97%, Al2O3: 17,41%, Fe2O3:1,03%, CaO: 36,77%. The amount of the dry fraction of Na2O from the Na2SiO3 solution is7,22kg/m3. The amount of the dry fraction of SiO2 from the Na2SiO3 solution is 22,45 kg/m3. The amount of Na(OH) solution per m3 is: 80,18 kg, with a molarity of: 10. The mix also includes 3,56 kg/m3 of superplasticizer and 0 kg/m3 of extra water. The initial curing for this mix was 0 day at 24ªC. A compressive test after14 days was conducted with a result of 49,5385 MPa.
Formulation includes 356,36 kg of FA powder, 1751,41 kg of aggregate, and the water-to-powder ratio is: 0,282740487147828 .Powder percentual composition is: SiO2: 30,97%, Al2O3: 17,41%, Fe2O3:1,03%, CaO: 36,77%. The amount of the dry fraction of Na2O from the Na2SiO3 solution is7,22kg/m3. The amount of the dry fraction of SiO2 from the Na2SiO3 solution is 22,45 kg/m3. The amount of Na(OH) solution per m3 is: 80,18 kg, with a molarity of: 10. The mix also includes 3,56 kg/m3 of superplasticizer and 0 kg/m3 of extra water. The initial curing for this mix was 0 day at 24ªC. A compressive test after28 days was conducted with a result of 43,6923 MPa.
Formulation includes 356,36 kg of FA powder, 1751,41 kg of aggregate, and the water-to-powder ratio is: 0,282740487147828 .Powder percentual composition is: SiO2: 30,97%, Al2O3: 17,41%, Fe2O3:1,03%, CaO: 36,77%. The amount of the dry fraction of Na2O from the Na2SiO3 solution is7,22kg/m3. The amount of the dry fraction of SiO2 from the Na2SiO3 solution is 22,45 kg/m3. The amount of Na(OH) solution per m3 is: 80,18 kg, with a molarity of: 10. The mix also includes 3,56 kg/m3 of superplasticizer and 0 kg/m3 of extra water. The initial curing for this mix was 0 day at 24ªC. A compressive test after7 days was conducted with a result of 39,3846 MPa.
Formulation includes 356,36 kg of FA powder, 1751,41 kg of aggregate, and the water-to-powder ratio is: 0,284090470310921 .Powder percentual composition is: SiO2: 30,97%, Al2O3: 17,41%, Fe2O3:1,03%, CaO: 36,77%. The amount of the dry fraction of Na2O from the Na2SiO3 solution is8,66kg/m3. The amount of the dry fraction of SiO2 from the Na2SiO3 solution is 26,94 kg/m3. The amount of Na(OH) solution per m3 is: 64,144 kg, with a molarity of: 10. The mix also includes 3,56 kg/m3 of superplasticizer and 0 kg/m3 of extra water. The initial curing for this mix was 0 day at 24ªC. A compressive test after28 days was conducted with a result of 50,7692 MPa.
Formulation includes 356,36 kg of FA powder, 1751,41 kg of aggregate, and the water-to-powder ratio is: 0,284090470310921 .Powder percentual composition is: SiO2: 30,97%, Al2O3: 17,41%, Fe2O3:1,03%, CaO: 36,77%. The amount of the dry fraction of Na2O from the Na2SiO3 solution is8,66kg/m3. The amount of the dry fraction of SiO2 from the Na2SiO3 solution is 26,94 kg/m3. The amount of Na(OH) solution per m3 is: 64,144 kg, with a molarity of: 10. The mix also includes 3,56 kg/m3 of superplasticizer and 0 kg/m3 of extra water. The initial curing for this mix was 0 day at 24ªC. A compressive test after14 days was conducted with a result of 47,0769 MPa.
Formulation includes 356,36 kg of FA powder, 1751,41 kg of aggregate, and the water-to-powder ratio is: 0,284090470310921 .Powder percentual composition is: SiO2: 30,97%, Al2O3: 17,41%, Fe2O3:1,03%, CaO: 36,77%. The amount of the dry fraction of Na2O from the Na2SiO3 solution is8,66kg/m3. The amount of the dry fraction of SiO2 from the Na2SiO3 solution is 26,94 kg/m3. The amount of Na(OH) solution per m3 is: 64,144 kg, with a molarity of: 10. The mix also includes 3,56 kg/m3 of superplasticizer and 0 kg/m3 of extra water. The initial curing for this mix was 0 day at 24ªC. A compressive test after7 days was conducted with a result of 60 MPa.
Formulation includes 356,36 kg of FA powder, 1751,41 kg of aggregate, and the water-to-powder ratio is: 0,284090470310921 .Powder percentual composition is: SiO2: 30,97%, Al2O3: 17,41%, Fe2O3:1,03%, CaO: 36,77%. The amount of the dry fraction of Na2O from the Na2SiO3 solution is8,66kg/m3. The amount of the dry fraction of SiO2 from the Na2SiO3 solution is 26,94 kg/m3. The amount of Na(OH) solution per m3 is: 64,144 kg, with a molarity of: 10. The mix also includes 3,56 kg/m3 of superplasticizer and 0 kg/m3 of extra water. The initial curing for this mix was 0 day at 24ªC. A compressive test after3 days was conducted with a result of 47,6923 MPa.
Formulation includes 356,36 kg of FA powder, 1751,41 kg of aggregate, and the water-to-powder ratio is: 0,284990459086317 .Powder percentual composition is: SiO2: 30,97%, Al2O3: 17,41%, Fe2O3:1,03%, CaO: 36,77%. The amount of the dry fraction of Na2O from the Na2SiO3 solution is9,62kg/m3. The amount of the dry fraction of SiO2 from the Na2SiO3 solution is 29,93 kg/m3. The amount of Na(OH) solution per m3 is: 53,45333333 kg, with a molarity of: 10. The mix also includes 3,56 kg/m3 of superplasticizer and 0 kg/m3 of extra water. The initial curing for this mix was 0 day at 24ªC. A compressive test after14 days was conducted with a result of 56 MPa.
Formulation includes 356,36 kg of FA powder, 1751,41 kg of aggregate, and the water-to-powder ratio is: 0,284990459086317 .Powder percentual composition is: SiO2: 30,97%, Al2O3: 17,41%, Fe2O3:1,03%, CaO: 36,77%. The amount of the dry fraction of Na2O from the Na2SiO3 solution is9,62kg/m3. The amount of the dry fraction of SiO2 from the Na2SiO3 solution is 29,93 kg/m3. The amount of Na(OH) solution per m3 is: 53,45333333 kg, with a molarity of: 10. The mix also includes 3,56 kg/m3 of superplasticizer and 0 kg/m3 of extra water. The initial curing for this mix was 0 day at 24ªC. A compressive test after7 days was conducted with a result of 52,9231 MPa.
Formulation includes 356,36 kg of FA powder, 1751,41 kg of aggregate, and the water-to-powder ratio is: 0,284990459086317 .Powder percentual composition is: SiO2: 30,97%, Al2O3: 17,41%, Fe2O3:1,03%, CaO: 36,77%. The amount of the dry fraction of Na2O from the Na2SiO3 solution is9,62kg/m3. The amount of the dry fraction of SiO2 from the Na2SiO3 solution is 29,93 kg/m3. The amount of Na(OH) solution per m3 is: 53,45333333 kg, with a molarity of: 10. The mix also includes 3,56 kg/m3 of superplasticizer and 0 kg/m3 of extra water. The initial curing for this mix was 0 day at 24ªC. A compressive test after28 days was conducted with a result of 66,1538 MPa.
Formulation includes 356,36 kg of FA powder, 1751,41 kg of aggregate, and the water-to-powder ratio is: 0,284990459086317 .Powder percentual composition is: SiO2: 30,97%, Al2O3: 17,41%, Fe2O3:1,03%, CaO: 36,77%. The amount of the dry fraction of Na2O from the Na2SiO3 solution is9,62kg/m3. The amount of the dry fraction of SiO2 from the Na2SiO3 solution is 29,93 kg/m3. The amount of Na(OH) solution per m3 is: 53,45333333 kg, with a molarity of: 10. The mix also includes 3,56 kg/m3 of superplasticizer and 0 kg/m3 of extra water. The initial curing for this mix was 0 day at 24ªC. A compressive test after3 days was conducted with a result of 65,5385 MPa.
Formulation includes 356,36 kg of FA powder, 1751,41 kg of aggregate, and the water-to-powder ratio is: 0,264740711639915 .Powder percentual composition is: SiO2: 30,97%, Al2O3: 17,41%, Fe2O3:1,03%, CaO: 36,77%. The amount of the dry fraction of Na2O from the Na2SiO3 solution is7,22kg/m3. The amount of the dry fraction of SiO2 from the Na2SiO3 solution is 22,45 kg/m3. The amount of Na(OH) solution per m3 is: 80,18 kg, with a molarity of: 12. The mix also includes 3,56 kg/m3 of superplasticizer and 0 kg/m3 of extra water. The initial curing for this mix was 0 day at 24ªC. A compressive test after3 days was conducted with a result of 37,7381 MPa.
Formulation includes 356,36 kg of FA powder, 1751,41 kg of aggregate, and the water-to-powder ratio is: 0,264740711639915 .Powder percentual composition is: SiO2: 30,97%, Al2O3: 17,41%, Fe2O3:1,03%, CaO: 36,77%. The amount of the dry fraction of Na2O from the Na2SiO3 solution is7,22kg/m3. The amount of the dry fraction of SiO2 from the Na2SiO3 solution is 22,45 kg/m3. The amount of Na(OH) solution per m3 is: 80,18 kg, with a molarity of: 12. The mix also includes 3,56 kg/m3 of superplasticizer and 0 kg/m3 of extra water. The initial curing for this mix was 0 day at 24ªC. A compressive test after14 days was conducted with a result of 48,9928 MPa.
Formulation includes 356,36 kg of FA powder, 1751,41 kg of aggregate, and the water-to-powder ratio is: 0,264740711639915 .Powder percentual composition is: SiO2: 30,97%, Al2O3: 17,41%, Fe2O3:1,03%, CaO: 36,77%. The amount of the dry fraction of Na2O from the Na2SiO3 solution is7,22kg/m3. The amount of the dry fraction of SiO2 from the Na2SiO3 solution is 22,45 kg/m3. The amount of Na(OH) solution per m3 is: 80,18 kg, with a molarity of: 12. The mix also includes 3,56 kg/m3 of superplasticizer and 0 kg/m3 of extra water. The initial curing for this mix was 0 day at 24ªC. A compressive test after28 days was conducted with a result of 45,8666 MPa.
Formulation includes 356,36 kg of FA powder, 1751,41 kg of aggregate, and the water-to-powder ratio is: 0,264740711639915 .Powder percentual composition is: SiO2: 30,97%, Al2O3: 17,41%, Fe2O3:1,03%, CaO: 36,77%. The amount of the dry fraction of Na2O from the Na2SiO3 solution is7,22kg/m3. The amount of the dry fraction of SiO2 from the Na2SiO3 solution is 22,45 kg/m3. The amount of Na(OH) solution per m3 is: 80,18 kg, with a molarity of: 12. The mix also includes 3,56 kg/m3 of superplasticizer and 0 kg/m3 of extra water. The initial curing for this mix was 0 day at 24ªC. A compressive test after7 days was conducted with a result of 41,613 MPa.
Formulation includes 356,36 kg of FA powder, 1751,41 kg of aggregate, and the water-to-powder ratio is: 0,269690649904591 .Powder percentual composition is: SiO2: 30,97%, Al2O3: 17,41%, Fe2O3:1,03%, CaO: 36,77%. The amount of the dry fraction of Na2O from the Na2SiO3 solution is8,66kg/m3. The amount of the dry fraction of SiO2 from the Na2SiO3 solution is 26,94 kg/m3. The amount of Na(OH) solution per m3 is: 64,144 kg, with a molarity of: 12. The mix also includes 3,56 kg/m3 of superplasticizer and 0 kg/m3 of extra water. The initial curing for this mix was 0 day at 24ªC. A compressive test after14 days was conducted with a result of 53,9946 MPa.
Formulation includes 356,36 kg of FA powder, 1751,41 kg of aggregate, and the water-to-powder ratio is: 0,269690649904591 .Powder percentual composition is: SiO2: 30,97%, Al2O3: 17,41%, Fe2O3:1,03%, CaO: 36,77%. The amount of the dry fraction of Na2O from the Na2SiO3 solution is8,66kg/m3. The amount of the dry fraction of SiO2 from the Na2SiO3 solution is 26,94 kg/m3. The amount of Na(OH) solution per m3 is: 64,144 kg, with a molarity of: 12. The mix also includes 3,56 kg/m3 of superplasticizer and 0 kg/m3 of extra water. The initial curing for this mix was 0 day at 24ªC. A compressive test after3 days was conducted with a result of 52,5421 MPa.
Formulation includes 356,36 kg of FA powder, 1751,41 kg of aggregate, and the water-to-powder ratio is: 0,269690649904591 .Powder percentual composition is: SiO2: 30,97%, Al2O3: 17,41%, Fe2O3:1,03%, CaO: 36,77%. The amount of the dry fraction of Na2O from the Na2SiO3 solution is8,66kg/m3. The amount of the dry fraction of SiO2 from the Na2SiO3 solution is 26,94 kg/m3. The amount of Na(OH) solution per m3 is: 64,144 kg, with a molarity of: 12. The mix also includes 3,56 kg/m3 of superplasticizer and 0 kg/m3 of extra water. The initial curing for this mix was 0 day at 24ªC. A compressive test after28 days was conducted with a result of 58,9177 MPa.
Formulation includes 356,36 kg of FA powder, 1751,41 kg of aggregate, and the water-to-powder ratio is: 0,269690649904591 .Powder percentual composition is: SiO2: 30,97%, Al2O3: 17,41%, Fe2O3:1,03%, CaO: 36,77%. The amount of the dry fraction of Na2O from the Na2SiO3 solution is8,66kg/m3. The amount of the dry fraction of SiO2 from the Na2SiO3 solution is 26,94 kg/m3. The amount of Na(OH) solution per m3 is: 64,144 kg, with a molarity of: 12. The mix also includes 3,56 kg/m3 of superplasticizer and 0 kg/m3 of extra water. The initial curing for this mix was 0 day at 24ªC. A compressive test after7 days was conducted with a result of 57,826 MPa.
Formulation includes 356,36 kg of FA powder, 1751,41 kg of aggregate, and the water-to-powder ratio is: 0,272990608738354 .Powder percentual composition is: SiO2: 30,97%, Al2O3: 17,41%, Fe2O3:1,03%, CaO: 36,77%. The amount of the dry fraction of Na2O from the Na2SiO3 solution is9,62kg/m3. The amount of the dry fraction of SiO2 from the Na2SiO3 solution is 29,93 kg/m3. The amount of Na(OH) solution per m3 is: 53,45333333 kg, with a molarity of: 12. The mix also includes 3,56 kg/m3 of superplasticizer and 0 kg/m3 of extra water. The initial curing for this mix was 0 day at 24ªC. A compressive test after3 days was conducted with a result of 68,7576 MPa.
Formulation includes 356,36 kg of FA powder, 1751,41 kg of aggregate, and the water-to-powder ratio is: 0,272990608738354 .Powder percentual composition is: SiO2: 30,97%, Al2O3: 17,41%, Fe2O3:1,03%, CaO: 36,77%. The amount of the dry fraction of Na2O from the Na2SiO3 solution is9,62kg/m3. The amount of the dry fraction of SiO2 from the Na2SiO3 solution is 29,93 kg/m3. The amount of Na(OH) solution per m3 is: 53,45333333 kg, with a molarity of: 12. The mix also includes 3,56 kg/m3 of superplasticizer and 0 kg/m3 of extra water. The initial curing for this mix was 0 day at 24ªC. A compressive test after7 days was conducted with a result of 57,9081 MPa.
Formulation includes 356,36 kg of FA powder, 1751,41 kg of aggregate, and the water-to-powder ratio is: 0,272990608738354 .Powder percentual composition is: SiO2: 30,97%, Al2O3: 17,41%, Fe2O3:1,03%, CaO: 36,77%. The amount of the dry fraction of Na2O from the Na2SiO3 solution is9,62kg/m3. The amount of the dry fraction of SiO2 from the Na2SiO3 solution is 29,93 kg/m3. The amount of Na(OH) solution per m3 is: 53,45333333 kg, with a molarity of: 12. The mix also includes 3,56 kg/m3 of superplasticizer and 0 kg/m3 of extra water. The initial curing for this mix was 0 day at 24ªC. A compressive test after28 days was conducted with a result of 70,9148 MPa.
Formulation includes 356,36 kg of FA powder, 1751,41 kg of aggregate, and the water-to-powder ratio is: 0,272990608738354 .Powder percentual composition is: SiO2: 30,97%, Al2O3: 17,41%, Fe2O3:1,03%, CaO: 36,77%. The amount of the dry fraction of Na2O from the Na2SiO3 solution is9,62kg/m3. The amount of the dry fraction of SiO2 from the Na2SiO3 solution is 29,93 kg/m3. The amount of Na(OH) solution per m3 is: 53,45333333 kg, with a molarity of: 12. The mix also includes 3,56 kg/m3 of superplasticizer and 0 kg/m3 of extra water. The initial curing for this mix was 0 day at 24ªC. A compressive test after14 days was conducted with a result of 65,2879 MPa.
Formulation includes 356,36 kg of FA powder, 1751,41 kg of aggregate, and the water-to-powder ratio is: 0,246740936132001 .Powder percentual composition is: SiO2: 30,97%, Al2O3: 17,41%, Fe2O3:1,03%, CaO: 36,77%. The amount of the dry fraction of Na2O from the Na2SiO3 solution is7,22kg/m3. The amount of the dry fraction of SiO2 from the Na2SiO3 solution is 22,45 kg/m3. The amount of Na(OH) solution per m3 is: 80,18 kg, with a molarity of: 14. The mix also includes 3,56 kg/m3 of superplasticizer and 0 kg/m3 of extra water. The initial curing for this mix was 0 day at 24ªC. A compressive test after3 days was conducted with a result of 39,6596 MPa.
Formulation includes 356,36 kg of FA powder, 1751,41 kg of aggregate, and the water-to-powder ratio is: 0,246740936132001 .Powder percentual composition is: SiO2: 30,97%, Al2O3: 17,41%, Fe2O3:1,03%, CaO: 36,77%. The amount of the dry fraction of Na2O from the Na2SiO3 solution is7,22kg/m3. The amount of the dry fraction of SiO2 from the Na2SiO3 solution is 22,45 kg/m3. The amount of Na(OH) solution per m3 is: 80,18 kg, with a molarity of: 14. The mix also includes 3,56 kg/m3 of superplasticizer and 0 kg/m3 of extra water. The initial curing for this mix was 0 day at 24ªC. A compressive test after14 days was conducted with a result of 50,8408 MPa.
Formulation includes 356,36 kg of FA powder, 1751,41 kg of aggregate, and the water-to-powder ratio is: 0,246740936132001 .Powder percentual composition is: SiO2: 30,97%, Al2O3: 17,41%, Fe2O3:1,03%, CaO: 36,77%. The amount of the dry fraction of Na2O from the Na2SiO3 solution is7,22kg/m3. The amount of the dry fraction of SiO2 from the Na2SiO3 solution is 22,45 kg/m3. The amount of Na(OH) solution per m3 is: 80,18 kg, with a molarity of: 14. The mix also includes 3,56 kg/m3 of superplasticizer and 0 kg/m3 of extra water. The initial curing for this mix was 0 day at 24ªC. A compressive test after28 days was conducted with a result of 48,7669 MPa.
Formulation includes 356,36 kg of FA powder, 1751,41 kg of aggregate, and the water-to-powder ratio is: 0,246740936132001 .Powder percentual composition is: SiO2: 30,97%, Al2O3: 17,41%, Fe2O3:1,03%, CaO: 36,77%. The amount of the dry fraction of Na2O from the Na2SiO3 solution is7,22kg/m3. The amount of the dry fraction of SiO2 from the Na2SiO3 solution is 22,45 kg/m3. The amount of Na(OH) solution per m3 is: 80,18 kg, with a molarity of: 14. The mix also includes 3,56 kg/m3 of superplasticizer and 0 kg/m3 of extra water. The initial curing for this mix was 0 day at 24ªC. A compressive test after7 days was conducted with a result of 48,0408 MPa.
Formulation includes 356,36 kg of FA powder, 1751,41 kg of aggregate, and the water-to-powder ratio is: 0,25529082949826 .Powder percentual composition is: SiO2: 30,97%, Al2O3: 17,41%, Fe2O3:1,03%, CaO: 36,77%. The amount of the dry fraction of Na2O from the Na2SiO3 solution is8,66kg/m3. The amount of the dry fraction of SiO2 from the Na2SiO3 solution is 26,94 kg/m3. The amount of Na(OH) solution per m3 is: 64,144 kg, with a molarity of: 14. The mix also includes 3,56 kg/m3 of superplasticizer and 0 kg/m3 of extra water. The initial curing for this mix was 0 day at 24ªC. A compressive test after3 days was conducted with a result of 54,0076 MPa.
Formulation includes 356,36 kg of FA powder, 1751,41 kg of aggregate, and the water-to-powder ratio is: 0,25529082949826 .Powder percentual composition is: SiO2: 30,97%, Al2O3: 17,41%, Fe2O3:1,03%, CaO: 36,77%. The amount of the dry fraction of Na2O from the Na2SiO3 solution is8,66kg/m3. The amount of the dry fraction of SiO2 from the Na2SiO3 solution is 26,94 kg/m3. The amount of Na(OH) solution per m3 is: 64,144 kg, with a molarity of: 14. The mix also includes 3,56 kg/m3 of superplasticizer and 0 kg/m3 of extra water. The initial curing for this mix was 0 day at 24ªC. A compressive test after14 days was conducted with a result of 54,0376 MPa.
Formulation includes 356,36 kg of FA powder, 1751,41 kg of aggregate, and the water-to-powder ratio is: 0,25529082949826 .Powder percentual composition is: SiO2: 30,97%, Al2O3: 17,41%, Fe2O3:1,03%, CaO: 36,77%. The amount of the dry fraction of Na2O from the Na2SiO3 solution is8,66kg/m3. The amount of the dry fraction of SiO2 from the Na2SiO3 solution is 26,94 kg/m3. The amount of Na(OH) solution per m3 is: 64,144 kg, with a molarity of: 14. The mix also includes 3,56 kg/m3 of superplasticizer and 0 kg/m3 of extra water. The initial curing for this mix was 0 day at 24ªC. A compressive test after7 days was conducted with a result of 60,9902 MPa.
Formulation includes 356,36 kg of FA powder, 1751,41 kg of aggregate, and the water-to-powder ratio is: 0,25529082949826 .Powder percentual composition is: SiO2: 30,97%, Al2O3: 17,41%, Fe2O3:1,03%, CaO: 36,77%. The amount of the dry fraction of Na2O from the Na2SiO3 solution is8,66kg/m3. The amount of the dry fraction of SiO2 from the Na2SiO3 solution is 26,94 kg/m3. The amount of Na(OH) solution per m3 is: 64,144 kg, with a molarity of: 14. The mix also includes 3,56 kg/m3 of superplasticizer and 0 kg/m3 of extra water. The initial curing for this mix was 0 day at 24ªC. A compressive test after28 days was conducted with a result of 61,3713 MPa.
Formulation includes 356,36 kg of FA powder, 1751,41 kg of aggregate, and the water-to-powder ratio is: 0,260990758418453 .Powder percentual composition is: SiO2: 30,97%, Al2O3: 17,41%, Fe2O3:1,03%, CaO: 36,77%. The amount of the dry fraction of Na2O from the Na2SiO3 solution is9,62kg/m3. The amount of the dry fraction of SiO2 from the Na2SiO3 solution is 29,93 kg/m3. The amount of Na(OH) solution per m3 is: 53,45333333 kg, with a molarity of: 14. The mix also includes 3,56 kg/m3 of superplasticizer and 0 kg/m3 of extra water. The initial curing for this mix was 0 day at 24ªC. A compressive test after28 days was conducted with a result of 71,1834 MPa.
Formulation includes 356,36 kg of FA powder, 1751,41 kg of aggregate, and the water-to-powder ratio is: 0,260990758418453 .Powder percentual composition is: SiO2: 30,97%, Al2O3: 17,41%, Fe2O3:1,03%, CaO: 36,77%. The amount of the dry fraction of Na2O from the Na2SiO3 solution is9,62kg/m3. The amount of the dry fraction of SiO2 from the Na2SiO3 solution is 29,93 kg/m3. The amount of Na(OH) solution per m3 is: 53,45333333 kg, with a molarity of: 14. The mix also includes 3,56 kg/m3 of superplasticizer and 0 kg/m3 of extra water. The initial curing for this mix was 0 day at 24ªC. A compressive test after14 days was conducted with a result of 63,1533 MPa.
Formulation includes 356,36 kg of FA powder, 1751,41 kg of aggregate, and the water-to-powder ratio is: 0,260990758418453 .Powder percentual composition is: SiO2: 30,97%, Al2O3: 17,41%, Fe2O3:1,03%, CaO: 36,77%. The amount of the dry fraction of Na2O from the Na2SiO3 solution is9,62kg/m3. The amount of the dry fraction of SiO2 from the Na2SiO3 solution is 29,93 kg/m3. The amount of Na(OH) solution per m3 is: 53,45333333 kg, with a molarity of: 14. The mix also includes 3,56 kg/m3 of superplasticizer and 0 kg/m3 of extra water. The initial curing for this mix was 0 day at 24ªC. A compressive test after7 days was conducted with a result of 58,6075 MPa.
Formulation includes 356,36 kg of FA powder, 1751,41 kg of aggregate, and the water-to-powder ratio is: 0,260990758418453 .Powder percentual composition is: SiO2: 30,97%, Al2O3: 17,41%, Fe2O3:1,03%, CaO: 36,77%. The amount of the dry fraction of Na2O from the Na2SiO3 solution is9,62kg/m3. The amount of the dry fraction of SiO2 from the Na2SiO3 solution is 29,93 kg/m3. The amount of Na(OH) solution per m3 is: 53,45333333 kg, with a molarity of: 14. The mix also includes 3,56 kg/m3 of superplasticizer and 0 kg/m3 of extra water. The initial curing for this mix was 0 day at 24ªC. A compressive test after3 days was conducted with a result of 69,4008 MPa.
Formulation includes 357,1 kg of FA powder, 1857,2 kg of aggregate, and the water-to-powder ratio is: 0,327505908709045 .Powder percentual composition is: SiO2: 53,4939400728087%, Al2O3: 4,29199103892467%, Fe2O3:3,06007840940913%, CaO: 19,5056174740969%. The amount of the dry fraction of Na2O from the Na2SiO3 solution is11,18kg/m3. The amount of the dry fraction of SiO2 from the Na2SiO3 solution is 37,17 kg/m3. The amount of Na(OH) solution per m3 is: 51 kg, with a molarity of: 10. The mix also includes 0 kg/m3 of superplasticizer and 7,1 kg/m3 of extra water. The initial curing for this mix was 1 day at 60ªC. A compressive test after3 days was conducted with a result of 69,13 MPa.
Formulation includes 356,6 kg of FA powder, 1854,4 kg of aggregate, and the water-to-powder ratio is: 0,337543858665171 .Powder percentual composition is: SiO2: 53,4939427930454%, Al2O3: 4,29199102636007%, Fe2O3:3,06007851934941%, CaO: 19,5056141334829%. The amount of the dry fraction of Na2O from the Na2SiO3 solution is11,16kg/m3. The amount of the dry fraction of SiO2 from the Na2SiO3 solution is 37,11 kg/m3. The amount of Na(OH) solution per m3 is: 50,9 kg, with a molarity of: 10. The mix also includes 0 kg/m3 of superplasticizer and 10,7 kg/m3 of extra water. The initial curing for this mix was 1 day at 60ªC. A compressive test after3 days was conducted with a result of 62,47 MPa.
Formulation includes 356,1 kg of FA powder, 1851,7 kg of aggregate, and the water-to-powder ratio is: 0,347497669194047 .Powder percentual composition is: SiO2: 53,4939455209211%, Al2O3: 4,29199101376018%, Fe2O3:3,06007862959843%, CaO: 19,5056107834878%. The amount of the dry fraction of Na2O from the Na2SiO3 solution is11,14kg/m3. The amount of the dry fraction of SiO2 from the Na2SiO3 solution is 37,05 kg/m3. The amount of Na(OH) solution per m3 is: 50,9 kg, with a molarity of: 10. The mix also includes 0 kg/m3 of superplasticizer and 14,2 kg/m3 of extra water. The initial curing for this mix was 1 day at 60ªC. A compressive test after3 days was conducted with a result of 58,3 MPa.
Formulation includes 355,8 kg of FA powder, 1848,9 kg of aggregate, and the water-to-powder ratio is: 0,357390949971894 .Powder percentual composition is: SiO2: 53,468634064081%, Al2O3: 4,29210792580101%, Fe2O3:3,05905564924115%, CaO: 19,536694772344%. The amount of the dry fraction of Na2O from the Na2SiO3 solution is11,13kg/m3. The amount of the dry fraction of SiO2 from the Na2SiO3 solution is 37 kg/m3. The amount of Na(OH) solution per m3 is: 50,8 kg, with a molarity of: 10. The mix also includes 0 kg/m3 of superplasticizer and 17,8 kg/m3 of extra water. The initial curing for this mix was 1 day at 60ªC. A compressive test after3 days was conducted with a result of 54,47 MPa.
Formulation includes 354,2 kg of FA powder, 1842 kg of aggregate, and the water-to-powder ratio is: 0,382634528514963 .Powder percentual composition is: SiO2: 53,4959119141728%, Al2O3: 4,29198193111237%, Fe2O3:3,0601581027668%, CaO: 19,5031959345003%. The amount of the dry fraction of Na2O from the Na2SiO3 solution is11,08kg/m3. The amount of the dry fraction of SiO2 from the Na2SiO3 solution is 36,85 kg/m3. The amount of Na(OH) solution per m3 is: 50,6 kg, with a molarity of: 10. The mix also includes 0 kg/m3 of superplasticizer and 26,6 kg/m3 of extra water. The initial curing for this mix was 1 day at 60ªC. A compressive test after3 days was conducted with a result of 41,5 MPa.
Formulation includes 352,9 kg of FA powder, 1835,3 kg of aggregate, and the water-to-powder ratio is: 0,407652904505526 .Powder percentual composition is: SiO2: 53,4900368376311%, Al2O3: 4,29200906772457%, Fe2O3:3,05992065741003%, CaO: 19,5104108812695%. The amount of the dry fraction of Na2O from the Na2SiO3 solution is11,05kg/m3. The amount of the dry fraction of SiO2 from the Na2SiO3 solution is 36,73 kg/m3. The amount of Na(OH) solution per m3 is: 50,4 kg, with a molarity of: 10. The mix also includes 0 kg/m3 of superplasticizer and 35,3 kg/m3 of extra water. The initial curing for this mix was 1 day at 60ªC. A compressive test after3 days was conducted with a result of 34,33 MPa.
Formulation includes 363,1 kg of FA powder, 1852,2 kg of aggregate, and the water-to-powder ratio is: 0,304734893968604 .Powder percentual composition is: SiO2: 60,42%, Al2O3: 4,26%, Fe2O3:3,34%, CaO: 11%. The amount of the dry fraction of Na2O from the Na2SiO3 solution is11,25kg/m3. The amount of the dry fraction of SiO2 from the Na2SiO3 solution is 37,4 kg/m3. The amount of Na(OH) solution per m3 is: 51,5 kg, with a molarity of: 10. The mix also includes 0 kg/m3 of superplasticizer and 0 kg/m3 of extra water. The initial curing for this mix was 1 day at 60ªC. A compressive test after14 days was conducted with a result of 52,7 MPa.
Formulation includes 363,1 kg of FA powder, 1852,2 kg of aggregate, and the water-to-powder ratio is: 0,304734893968604 .Powder percentual composition is: SiO2: 60,42%, Al2O3: 4,26%, Fe2O3:3,34%, CaO: 11%. The amount of the dry fraction of Na2O from the Na2SiO3 solution is11,25kg/m3. The amount of the dry fraction of SiO2 from the Na2SiO3 solution is 37,4 kg/m3. The amount of Na(OH) solution per m3 is: 51,5 kg, with a molarity of: 10. The mix also includes 0 kg/m3 of superplasticizer and 0 kg/m3 of extra water. The initial curing for this mix was 1 day at 60ªC. A compressive test after3 days was conducted with a result of 43,32 MPa.
Formulation includes 363,1 kg of FA powder, 1852,2 kg of aggregate, and the water-to-powder ratio is: 0,304734893968604 .Powder percentual composition is: SiO2: 60,42%, Al2O3: 4,26%, Fe2O3:3,34%, CaO: 11%. The amount of the dry fraction of Na2O from the Na2SiO3 solution is11,25kg/m3. The amount of the dry fraction of SiO2 from the Na2SiO3 solution is 37,4 kg/m3. The amount of Na(OH) solution per m3 is: 51,5 kg, with a molarity of: 10. The mix also includes 0 kg/m3 of superplasticizer and 0 kg/m3 of extra water. The initial curing for this mix was 1 day at 60ªC. A compressive test after28 days was conducted with a result of 55,4 MPa.
Formulation includes 363,1 kg of FA powder, 1852,2 kg of aggregate, and the water-to-powder ratio is: 0,304734893968604 .Powder percentual composition is: SiO2: 58,6837069677775%, Al2O3: 4,26801982924814%, Fe2O3:3,26982649407877%, CaO: 13,1322721013495%. The amount of the dry fraction of Na2O from the Na2SiO3 solution is11,25kg/m3. The amount of the dry fraction of SiO2 from the Na2SiO3 solution is 37,4 kg/m3. The amount of Na(OH) solution per m3 is: 51,5 kg, with a molarity of: 10. The mix also includes 0 kg/m3 of superplasticizer and 0 kg/m3 of extra water. The initial curing for this mix was 1 day at 60ªC. A compressive test after3 days was conducted with a result of 59,57 MPa.
Formulation includes 363,1 kg of FA powder, 1852,2 kg of aggregate, and the water-to-powder ratio is: 0,304734893968604 .Powder percentual composition is: SiO2: 56,9569540071605%, Al2O3: 4,27599559350041%, Fe2O3:3,20003855687139%, CaO: 15,2528284219223%. The amount of the dry fraction of Na2O from the Na2SiO3 solution is11,25kg/m3. The amount of the dry fraction of SiO2 from the Na2SiO3 solution is 37,4 kg/m3. The amount of Na(OH) solution per m3 is: 51,5 kg, with a molarity of: 10. The mix also includes 0 kg/m3 of superplasticizer and 0 kg/m3 of extra water. The initial curing for this mix was 1 day at 60ªC. A compressive test after3 days was conducted with a result of 63,65 MPa.
Formulation includes 363,1 kg of FA powder, 1852,2 kg of aggregate, and the water-to-powder ratio is: 0,304734893968604 .Powder percentual composition is: SiO2: 53,4939080143211%, Al2O3: 4,29199118700083%, Fe2O3:3,06007711374277%, CaO: 19,5056568438447%. The amount of the dry fraction of Na2O from the Na2SiO3 solution is11,25kg/m3. The amount of the dry fraction of SiO2 from the Na2SiO3 solution is 37,4 kg/m3. The amount of Na(OH) solution per m3 is: 51,5 kg, with a molarity of: 10. The mix also includes 0 kg/m3 of superplasticizer and 0 kg/m3 of extra water. The initial curing for this mix was 1 day at 60ªC. A compressive test after28 days was conducted with a result of 71,2 MPa.
Formulation includes 363,1 kg of FA powder, 1852,2 kg of aggregate, and the water-to-powder ratio is: 0,304734893968604 .Powder percentual composition is: SiO2: 53,4939080143211%, Al2O3: 4,29199118700083%, Fe2O3:3,06007711374277%, CaO: 19,5056568438447%. The amount of the dry fraction of Na2O from the Na2SiO3 solution is11,25kg/m3. The amount of the dry fraction of SiO2 from the Na2SiO3 solution is 37,4 kg/m3. The amount of Na(OH) solution per m3 is: 51,5 kg, with a molarity of: 10. The mix also includes 0 kg/m3 of superplasticizer and 0 kg/m3 of extra water. The initial curing for this mix was 1 day at 60ªC. A compressive test after14 days was conducted with a result of 70,2 MPa.
Formulation includes 363,1 kg of FA powder, 1852,2 kg of aggregate, and the water-to-powder ratio is: 0,304734893968604 .Powder percentual composition is: SiO2: 53,4939080143211%, Al2O3: 4,29199118700083%, Fe2O3:3,06007711374277%, CaO: 19,5056568438447%. The amount of the dry fraction of Na2O from the Na2SiO3 solution is11,25kg/m3. The amount of the dry fraction of SiO2 from the Na2SiO3 solution is 37,4 kg/m3. The amount of Na(OH) solution per m3 is: 51,5 kg, with a molarity of: 10. The mix also includes 0 kg/m3 of superplasticizer and 0 kg/m3 of extra water. The initial curing for this mix was 1 day at 60ªC. A compressive test after3 days was conducted with a result of 69,13 MPa.
Formulation includes 362,6 kg of FA powder, 1852,2 kg of aggregate, and the water-to-powder ratio is: 0,305155102040816 .Powder percentual composition is: SiO2: 50,0643022614451%, Al2O3: 4,30783232211804%, Fe2O3:2,92146718146718%, CaO: 23,7174186431329%. The amount of the dry fraction of Na2O from the Na2SiO3 solution is11,25kg/m3. The amount of the dry fraction of SiO2 from the Na2SiO3 solution is 37,4 kg/m3. The amount of Na(OH) solution per m3 is: 51,5 kg, with a molarity of: 10. The mix also includes 0 kg/m3 of superplasticizer and 0 kg/m3 of extra water. The initial curing for this mix was 1 day at 60ªC. A compressive test after3 days was conducted with a result of 59,02 MPa.
Formulation includes 363,1 kg of FA powder, 1861,3 kg of aggregate, and the water-to-powder ratio is: 0,276789782429083 .Powder percentual composition is: SiO2: 53,4939080143211%, Al2O3: 4,29199118700083%, Fe2O3:3,06007711374277%, CaO: 19,5056568438447%. The amount of the dry fraction of Na2O from the Na2SiO3 solution is10,22kg/m3. The amount of the dry fraction of SiO2 from the Na2SiO3 solution is 33,99 kg/m3. The amount of Na(OH) solution per m3 is: 46,7 kg, with a molarity of: 10. The mix also includes 0 kg/m3 of superplasticizer and 0 kg/m3 of extra water. The initial curing for this mix was 1 day at 60ªC. A compressive test after3 days was conducted with a result of 5,67 MPa.
Formulation includes 363,1 kg of FA powder, 1843 kg of aggregate, and the water-to-powder ratio is: 0,33319898099697 .Powder percentual composition is: SiO2: 53,4939080143211%, Al2O3: 4,29199118700083%, Fe2O3:3,06007711374277%, CaO: 19,5056568438447%. The amount of the dry fraction of Na2O from the Na2SiO3 solution is12,31kg/m3. The amount of the dry fraction of SiO2 from the Na2SiO3 solution is 40,93 kg/m3. The amount of Na(OH) solution per m3 is: 56,2 kg, with a molarity of: 10. The mix also includes 0 kg/m3 of superplasticizer and 0 kg/m3 of extra water. The initial curing for this mix was 1 day at 60ªC. A compressive test after3 days was conducted with a result of 57,4 MPa.
Formulation includes 363,1 kg of FA powder, 1852,2 kg of aggregate, and the water-to-powder ratio is: 0,304734893968604 .Powder percentual composition is: SiO2: 53,4939080143211%, Al2O3: 4,29199118700083%, Fe2O3:3,06007711374277%, CaO: 19,5056568438447%. The amount of the dry fraction of Na2O from the Na2SiO3 solution is11,25kg/m3. The amount of the dry fraction of SiO2 from the Na2SiO3 solution is 37,4 kg/m3. The amount of Na(OH) solution per m3 is: 51,5 kg, with a molarity of: 10. The mix also includes 0 kg/m3 of superplasticizer and 0 kg/m3 of extra water. The initial curing for this mix was 0,25 day at 60ªC. A compressive test after3 days was conducted with a result of 48,03 MPa.
Formulation includes 363,1 kg of FA powder, 1852,2 kg of aggregate, and the water-to-powder ratio is: 0,304734893968604 .Powder percentual composition is: SiO2: 53,4939080143211%, Al2O3: 4,29199118700083%, Fe2O3:3,06007711374277%, CaO: 19,5056568438447%. The amount of the dry fraction of Na2O from the Na2SiO3 solution is11,25kg/m3. The amount of the dry fraction of SiO2 from the Na2SiO3 solution is 37,4 kg/m3. The amount of Na(OH) solution per m3 is: 51,5 kg, with a molarity of: 10. The mix also includes 0 kg/m3 of superplasticizer and 0 kg/m3 of extra water. The initial curing for this mix was 0,5 day at 60ªC. A compressive test after3 days was conducted with a result of 48,65 MPa.
Formulation includes 363,1 kg of FA powder, 1852,2 kg of aggregate, and the water-to-powder ratio is: 0,304734893968604 .Powder percentual composition is: SiO2: 53,4939080143211%, Al2O3: 4,29199118700083%, Fe2O3:3,06007711374277%, CaO: 19,5056568438447%. The amount of the dry fraction of Na2O from the Na2SiO3 solution is11,25kg/m3. The amount of the dry fraction of SiO2 from the Na2SiO3 solution is 37,4 kg/m3. The amount of Na(OH) solution per m3 is: 51,5 kg, with a molarity of: 10. The mix also includes 0 kg/m3 of superplasticizer and 0 kg/m3 of extra water. The initial curing for this mix was 0,75 day at 60ªC. A compressive test after3 days was conducted with a result of 54,48 MPa.
Formulation includes 363,1 kg of FA powder, 1852,2 kg of aggregate, and the water-to-powder ratio is: 0,304734893968604 .Powder percentual composition is: SiO2: 53,4939080143211%, Al2O3: 4,29199118700083%, Fe2O3:3,06007711374277%, CaO: 19,5056568438447%. The amount of the dry fraction of Na2O from the Na2SiO3 solution is11,25kg/m3. The amount of the dry fraction of SiO2 from the Na2SiO3 solution is 37,4 kg/m3. The amount of Na(OH) solution per m3 is: 51,5 kg, with a molarity of: 10. The mix also includes 0 kg/m3 of superplasticizer and 0 kg/m3 of extra water. The initial curing for this mix was 1 day at 90ªC. A compressive test after3 days was conducted with a result of 42,23 MPa.
Formulation includes 363,1 kg of FA powder, 1852,2 kg of aggregate, and the water-to-powder ratio is: 0,304734893968604 .Powder percentual composition is: SiO2: 53,4939080143211%, Al2O3: 4,29199118700083%, Fe2O3:3,06007711374277%, CaO: 19,5056568438447%. The amount of the dry fraction of Na2O from the Na2SiO3 solution is11,25kg/m3. The amount of the dry fraction of SiO2 from the Na2SiO3 solution is 37,4 kg/m3. The amount of Na(OH) solution per m3 is: 51,5 kg, with a molarity of: 10. The mix also includes 0 kg/m3 of superplasticizer and 0 kg/m3 of extra water. The initial curing for this mix was 1 day at 75ªC. A compressive test after3 days was conducted with a result of 59,87 MPa.
Formulation includes 363,1 kg of FA powder, 1852,2 kg of aggregate, and the water-to-powder ratio is: 0,304734893968604 .Powder percentual composition is: SiO2: 53,4939080143211%, Al2O3: 4,29199118700083%, Fe2O3:3,06007711374277%, CaO: 19,5056568438447%. The amount of the dry fraction of Na2O from the Na2SiO3 solution is11,25kg/m3. The amount of the dry fraction of SiO2 from the Na2SiO3 solution is 37,4 kg/m3. The amount of Na(OH) solution per m3 is: 51,5 kg, with a molarity of: 10. The mix also includes 0 kg/m3 of superplasticizer and 0 kg/m3 of extra water. The initial curing for this mix was 1 day at 40ªC. A compressive test after3 days was conducted with a result of 27,27 MPa.
Formulation includes 363,1 kg of FA powder, 1852,2 kg of aggregate, and the water-to-powder ratio is: 0,304734893968604 .Powder percentual composition is: SiO2: 53,4939080143211%, Al2O3: 4,29199118700083%, Fe2O3:3,06007711374277%, CaO: 19,5056568438447%. The amount of the dry fraction of Na2O from the Na2SiO3 solution is11,25kg/m3. The amount of the dry fraction of SiO2 from the Na2SiO3 solution is 37,4 kg/m3. The amount of Na(OH) solution per m3 is: 51,5 kg, with a molarity of: 10. The mix also includes 0 kg/m3 of superplasticizer and 0 kg/m3 of extra water. The initial curing for this mix was 1 day at 25ªC. A compressive test after3 days was conducted with a result of 12,1 MPa.
Formulation includes 355 kg of FA powder, 1858 kg of aggregate, and the water-to-powder ratio is: 0,39357661971831 .Powder percentual composition is: SiO2: 53,492%, Al2O3: 4,292%, Fe2O3:3,06%, CaO: 19,508%. The amount of the dry fraction of Na2O from the Na2SiO3 solution is11,13kg/m3. The amount of the dry fraction of SiO2 from the Na2SiO3 solution is 37 kg/m3. The amount of Na(OH) solution per m3 is: 51 kg, with a molarity of: 4. The mix also includes 0 kg/m3 of superplasticizer and 18 kg/m3 of extra water. The initial curing for this mix was 1 day at 60ªC. A compressive test after3 days was conducted with a result of 2,17 MPa.
Formulation includes 355 kg of FA powder, 1858 kg of aggregate, and the water-to-powder ratio is: 0,39357661971831 .Powder percentual composition is: SiO2: 53,492%, Al2O3: 4,292%, Fe2O3:3,06%, CaO: 19,508%. The amount of the dry fraction of Na2O from the Na2SiO3 solution is11,13kg/m3. The amount of the dry fraction of SiO2 from the Na2SiO3 solution is 37 kg/m3. The amount of Na(OH) solution per m3 is: 51 kg, with a molarity of: 4. The mix also includes 0 kg/m3 of superplasticizer and 18 kg/m3 of extra water. The initial curing for this mix was 1 day at 60ªC. A compressive test after14 days was conducted with a result of 2,2 MPa.
Formulation includes 355 kg of FA powder, 1858 kg of aggregate, and the water-to-powder ratio is: 0,39357661971831 .Powder percentual composition is: SiO2: 53,492%, Al2O3: 4,292%, Fe2O3:3,06%, CaO: 19,508%. The amount of the dry fraction of Na2O from the Na2SiO3 solution is11,13kg/m3. The amount of the dry fraction of SiO2 from the Na2SiO3 solution is 37 kg/m3. The amount of Na(OH) solution per m3 is: 51 kg, with a molarity of: 4. The mix also includes 0 kg/m3 of superplasticizer and 18 kg/m3 of extra water. The initial curing for this mix was 1 day at 60ªC. A compressive test after28 days was conducted with a result of 2,34 MPa.
Formulation includes 355 kg of FA powder, 1858 kg of aggregate, and the water-to-powder ratio is: 0,370590704225352 .Powder percentual composition is: SiO2: 53,492%, Al2O3: 4,292%, Fe2O3:3,06%, CaO: 19,508%. The amount of the dry fraction of Na2O from the Na2SiO3 solution is11,13kg/m3. The amount of the dry fraction of SiO2 from the Na2SiO3 solution is 37 kg/m3. The amount of Na(OH) solution per m3 is: 51 kg, with a molarity of: 8. The mix also includes 0 kg/m3 of superplasticizer and 18 kg/m3 of extra water. The initial curing for this mix was 1 day at 60ªC. A compressive test after28 days was conducted with a result of 49,3 MPa.
Formulation includes 355 kg of FA powder, 1858 kg of aggregate, and the water-to-powder ratio is: 0,370590704225352 .Powder percentual composition is: SiO2: 53,492%, Al2O3: 4,292%, Fe2O3:3,06%, CaO: 19,508%. The amount of the dry fraction of Na2O from the Na2SiO3 solution is11,13kg/m3. The amount of the dry fraction of SiO2 from the Na2SiO3 solution is 37 kg/m3. The amount of Na(OH) solution per m3 is: 51 kg, with a molarity of: 8. The mix also includes 0 kg/m3 of superplasticizer and 18 kg/m3 of extra water. The initial curing for this mix was 1 day at 60ªC. A compressive test after3 days was conducted with a result of 44,7 MPa.
Formulation includes 355 kg of FA powder, 1858 kg of aggregate, and the water-to-powder ratio is: 0,370590704225352 .Powder percentual composition is: SiO2: 53,492%, Al2O3: 4,292%, Fe2O3:3,06%, CaO: 19,508%. The amount of the dry fraction of Na2O from the Na2SiO3 solution is11,13kg/m3. The amount of the dry fraction of SiO2 from the Na2SiO3 solution is 37 kg/m3. The amount of Na(OH) solution per m3 is: 51 kg, with a molarity of: 8. The mix also includes 0 kg/m3 of superplasticizer and 18 kg/m3 of extra water. The initial curing for this mix was 1 day at 60ªC. A compressive test after14 days was conducted with a result of 47,55 MPa.
Formulation includes 355 kg of FA powder, 1858 kg of aggregate, and the water-to-powder ratio is: 0,359097746478873 .Powder percentual composition is: SiO2: 53,492%, Al2O3: 4,292%, Fe2O3:3,06%, CaO: 19,508%. The amount of the dry fraction of Na2O from the Na2SiO3 solution is11,13kg/m3. The amount of the dry fraction of SiO2 from the Na2SiO3 solution is 37 kg/m3. The amount of Na(OH) solution per m3 is: 51 kg, with a molarity of: 10. The mix also includes 0 kg/m3 of superplasticizer and 18 kg/m3 of extra water. The initial curing for this mix was 1 day at 60ªC. A compressive test after14 days was conducted with a result of 56,73 MPa.
Formulation includes 355 kg of FA powder, 1858 kg of aggregate, and the water-to-powder ratio is: 0,359097746478873 .Powder percentual composition is: SiO2: 53,492%, Al2O3: 4,292%, Fe2O3:3,06%, CaO: 19,508%. The amount of the dry fraction of Na2O from the Na2SiO3 solution is11,13kg/m3. The amount of the dry fraction of SiO2 from the Na2SiO3 solution is 37 kg/m3. The amount of Na(OH) solution per m3 is: 51 kg, with a molarity of: 10. The mix also includes 0 kg/m3 of superplasticizer and 18 kg/m3 of extra water. The initial curing for this mix was 1 day at 60ªC. A compressive test after28 days was conducted with a result of 57,1 MPa.
Formulation includes 355 kg of FA powder, 1858 kg of aggregate, and the water-to-powder ratio is: 0,359097746478873 .Powder percentual composition is: SiO2: 53,492%, Al2O3: 4,292%, Fe2O3:3,06%, CaO: 19,508%. The amount of the dry fraction of Na2O from the Na2SiO3 solution is11,13kg/m3. The amount of the dry fraction of SiO2 from the Na2SiO3 solution is 37 kg/m3. The amount of Na(OH) solution per m3 is: 51 kg, with a molarity of: 10. The mix also includes 0 kg/m3 of superplasticizer and 18 kg/m3 of extra water. The initial curing for this mix was 1 day at 60ªC. A compressive test after3 days was conducted with a result of 54,47 MPa.
Formulation includes 355 kg of FA powder, 1858 kg of aggregate, and the water-to-powder ratio is: 0,347604788732394 .Powder percentual composition is: SiO2: 53,492%, Al2O3: 4,292%, Fe2O3:3,06%, CaO: 19,508%. The amount of the dry fraction of Na2O from the Na2SiO3 solution is11,13kg/m3. The amount of the dry fraction of SiO2 from the Na2SiO3 solution is 37 kg/m3. The amount of Na(OH) solution per m3 is: 51 kg, with a molarity of: 12. The mix also includes 0 kg/m3 of superplasticizer and 18 kg/m3 of extra water. The initial curing for this mix was 1 day at 60ªC. A compressive test after3 days was conducted with a result of 48 MPa.
Formulation includes 355 kg of FA powder, 1858 kg of aggregate, and the water-to-powder ratio is: 0,347604788732394 .Powder percentual composition is: SiO2: 53,492%, Al2O3: 4,292%, Fe2O3:3,06%, CaO: 19,508%. The amount of the dry fraction of Na2O from the Na2SiO3 solution is11,13kg/m3. The amount of the dry fraction of SiO2 from the Na2SiO3 solution is 37 kg/m3. The amount of Na(OH) solution per m3 is: 51 kg, with a molarity of: 12. The mix also includes 0 kg/m3 of superplasticizer and 18 kg/m3 of extra water. The initial curing for this mix was 1 day at 60ªC. A compressive test after14 days was conducted with a result of 52,13 MPa.
Formulation includes 355 kg of FA powder, 1858 kg of aggregate, and the water-to-powder ratio is: 0,347604788732394 .Powder percentual composition is: SiO2: 53,492%, Al2O3: 4,292%, Fe2O3:3,06%, CaO: 19,508%. The amount of the dry fraction of Na2O from the Na2SiO3 solution is11,13kg/m3. The amount of the dry fraction of SiO2 from the Na2SiO3 solution is 37 kg/m3. The amount of Na(OH) solution per m3 is: 51 kg, with a molarity of: 12. The mix also includes 0 kg/m3 of superplasticizer and 18 kg/m3 of extra water. The initial curing for this mix was 1 day at 60ªC. A compressive test after28 days was conducted with a result of 54,41 MPa.
Formulation includes 355 kg of FA powder, 1858 kg of aggregate, and the water-to-powder ratio is: 0,324618873239437 .Powder percentual composition is: SiO2: 53,492%, Al2O3: 4,292%, Fe2O3:3,06%, CaO: 19,508%. The amount of the dry fraction of Na2O from the Na2SiO3 solution is11,13kg/m3. The amount of the dry fraction of SiO2 from the Na2SiO3 solution is 37 kg/m3. The amount of Na(OH) solution per m3 is: 51 kg, with a molarity of: 16. The mix also includes 0 kg/m3 of superplasticizer and 18 kg/m3 of extra water. The initial curing for this mix was 1 day at 60ªC. A compressive test after28 days was conducted with a result of 51,21 MPa.
Formulation includes 355 kg of FA powder, 1858 kg of aggregate, and the water-to-powder ratio is: 0,324618873239437 .Powder percentual composition is: SiO2: 53,492%, Al2O3: 4,292%, Fe2O3:3,06%, CaO: 19,508%. The amount of the dry fraction of Na2O from the Na2SiO3 solution is11,13kg/m3. The amount of the dry fraction of SiO2 from the Na2SiO3 solution is 37 kg/m3. The amount of Na(OH) solution per m3 is: 51 kg, with a molarity of: 16. The mix also includes 0 kg/m3 of superplasticizer and 18 kg/m3 of extra water. The initial curing for this mix was 1 day at 60ªC. A compressive test after3 days was conducted with a result of 46,65 MPa.
Formulation includes 355 kg of FA powder, 1858 kg of aggregate, and the water-to-powder ratio is: 0,324618873239437 .Powder percentual composition is: SiO2: 53,492%, Al2O3: 4,292%, Fe2O3:3,06%, CaO: 19,508%. The amount of the dry fraction of Na2O from the Na2SiO3 solution is11,13kg/m3. The amount of the dry fraction of SiO2 from the Na2SiO3 solution is 37 kg/m3. The amount of Na(OH) solution per m3 is: 51 kg, with a molarity of: 16. The mix also includes 0 kg/m3 of superplasticizer and 18 kg/m3 of extra water. The initial curing for this mix was 1 day at 60ªC. A compressive test after14 days was conducted with a result of 49,35 MPa.
Formulation includes 424,8 kg of FA powder, 1800 kg of aggregate, and the water-to-powder ratio is: 0,541877966101695 .Powder percentual composition is: SiO2: 49%, Al2O3: 31%, Fe2O3:2,8%, CaO: 5,4%. The amount of the dry fraction of Na2O from the Na2SiO3 solution is13,97kg/m3. The amount of the dry fraction of SiO2 from the Na2SiO3 solution is 27,94 kg/m3. The amount of Na(OH) solution per m3 is: 63,36 kg, with a molarity of: 14. The mix also includes 8,64 kg/m3 of superplasticizer and 0 kg/m3 of extra water. The initial curing for this mix was 0 day at 25ªC. A compressive test after3 days was conducted with a result of 53,8 MPa.
Formulation includes 424,8 kg of FA powder, 1795,68 kg of aggregate, and the water-to-powder ratio is: 0,422216949152542 .Powder percentual composition is: SiO2: 49%, Al2O3: 31%, Fe2O3:2,8%, CaO: 5,4%. The amount of the dry fraction of Na2O from the Na2SiO3 solution is13,97kg/m3. The amount of the dry fraction of SiO2 from the Na2SiO3 solution is 27,94 kg/m3. The amount of Na(OH) solution per m3 is: 63,36 kg, with a molarity of: 14. The mix also includes 13,92 kg/m3 of superplasticizer and 0 kg/m3 of extra water. The initial curing for this mix was 1 day at 70ªC. A compressive test after3 days was conducted with a result of 34,8 MPa.
Formulation includes 424,8 kg of FA powder, 1769,76 kg of aggregate, and the water-to-powder ratio is: 0,470352542372881 .Powder percentual composition is: SiO2: 49%, Al2O3: 31%, Fe2O3:2,8%, CaO: 5,4%. The amount of the dry fraction of Na2O from the Na2SiO3 solution is13,97kg/m3. The amount of the dry fraction of SiO2 from the Na2SiO3 solution is 27,94 kg/m3. The amount of Na(OH) solution per m3 is: 63,36 kg, with a molarity of: 14. The mix also includes 48 kg/m3 of superplasticizer and 0 kg/m3 of extra water. The initial curing for this mix was 1 day at 70ªC. A compressive test after3 days was conducted with a result of 29,4 MPa.
Formulation includes 424,8 kg of FA powder, 1753,2 kg of aggregate, and the water-to-powder ratio is: 0,311030508474576 .Powder percentual composition is: SiO2: 49%, Al2O3: 31%, Fe2O3:2,8%, CaO: 5,4%. The amount of the dry fraction of Na2O from the Na2SiO3 solution is13,97kg/m3. The amount of the dry fraction of SiO2 from the Na2SiO3 solution is 27,94 kg/m3. The amount of Na(OH) solution per m3 is: 63,36 kg, with a molarity of: 14. The mix also includes 48 kg/m3 of superplasticizer and 22,32 kg/m3 of extra water. The initial curing for this mix was 1 day at 70ªC. A compressive test after3 days was conducted with a result of 36,3 MPa.
Formulation includes 424,8 kg of FA powder, 1787,28 kg of aggregate, and the water-to-powder ratio is: 0,44436384180791 .Powder percentual composition is: SiO2: 49%, Al2O3: 31%, Fe2O3:2,8%, CaO: 5,4%. The amount of the dry fraction of Na2O from the Na2SiO3 solution is13,97kg/m3. The amount of the dry fraction of SiO2 from the Na2SiO3 solution is 27,94 kg/m3. The amount of Na(OH) solution per m3 is: 63,36 kg, with a molarity of: 14. The mix also includes 24 kg/m3 of superplasticizer and 3,36 kg/m3 of extra water. The initial curing for this mix was 1 day at 70ªC. A compressive test after3 days was conducted with a result of 74,5 MPa.
Formulation includes 424,8 kg of FA powder, 1780,32 kg of aggregate, and the water-to-powder ratio is: 0,453403389830508 .Powder percentual composition is: SiO2: 49%, Al2O3: 31%, Fe2O3:2,8%, CaO: 5,4%. The amount of the dry fraction of Na2O from the Na2SiO3 solution is13,97kg/m3. The amount of the dry fraction of SiO2 from the Na2SiO3 solution is 27,94 kg/m3. The amount of Na(OH) solution per m3 is: 63,36 kg, with a molarity of: 14. The mix also includes 24 kg/m3 of superplasticizer and 7,2 kg/m3 of extra water. The initial curing for this mix was 1 day at 70ªC. A compressive test after3 days was conducted with a result of 67,6 MPa.
Formulation includes 424,8 kg of FA powder, 1776,96 kg of aggregate, and the water-to-powder ratio is: 0,459053107344633 .Powder percentual composition is: SiO2: 49%, Al2O3: 31%, Fe2O3:2,8%, CaO: 5,4%. The amount of the dry fraction of Na2O from the Na2SiO3 solution is13,97kg/m3. The amount of the dry fraction of SiO2 from the Na2SiO3 solution is 27,94 kg/m3. The amount of Na(OH) solution per m3 is: 63,36 kg, with a molarity of: 14. The mix also includes 24 kg/m3 of superplasticizer and 9,6 kg/m3 of extra water. The initial curing for this mix was 1 day at 70ªC. A compressive test after3 days was conducted with a result of 64,4 MPa.
Formulation includes 424,8 kg of FA powder, 1761,6 kg of aggregate, and the water-to-powder ratio is: 0,413855367231638 .Powder percentual composition is: SiO2: 49%, Al2O3: 31%, Fe2O3:2,8%, CaO: 5,4%. The amount of the dry fraction of Na2O from the Na2SiO3 solution is13,97kg/m3. The amount of the dry fraction of SiO2 from the Na2SiO3 solution is 27,94 kg/m3. The amount of Na(OH) solution per m3 is: 63,36 kg, with a molarity of: 14. The mix also includes 0 kg/m3 of superplasticizer and 40,8 kg/m3 of extra water. The initial curing for this mix was 1 day at 70ªC. A compressive test after3 days was conducted with a result of 55,6 MPa.
Formulation includes 424,8 kg of FA powder, 1771,2 kg of aggregate, and the water-to-powder ratio is: 0,402047457627119 .Powder percentual composition is: SiO2: 49%, Al2O3: 31%, Fe2O3:2,8%, CaO: 5,4%. The amount of the dry fraction of Na2O from the Na2SiO3 solution is13,97kg/m3. The amount of the dry fraction of SiO2 from the Na2SiO3 solution is 27,94 kg/m3. The amount of Na(OH) solution per m3 is: 63,36 kg, with a molarity of: 14. The mix also includes 0,84 kg/m3 of superplasticizer and 35,28 kg/m3 of extra water. The initial curing for this mix was 1 day at 70ªC. A compressive test after3 days was conducted with a result of 44,4 MPa.
Formulation includes 424,8 kg of FA powder, 1768,8 kg of aggregate, and the water-to-powder ratio is: 0,469900564971751 .Powder percentual composition is: SiO2: 49%, Al2O3: 31%, Fe2O3:2,8%, CaO: 5,4%. The amount of the dry fraction of Na2O from the Na2SiO3 solution is13,97kg/m3. The amount of the dry fraction of SiO2 from the Na2SiO3 solution is 27,94 kg/m3. The amount of Na(OH) solution per m3 is: 63,36 kg, with a molarity of: 14. The mix also includes 31,68 kg/m3 of superplasticizer and 9,6 kg/m3 of extra water. The initial curing for this mix was 1 day at 70ªC. A compressive test after3 days was conducted with a result of 66,9 MPa.
Formulation includes 424,8 kg of FA powder, 1768,8 kg of aggregate, and the water-to-powder ratio is: 0,476680225988701 .Powder percentual composition is: SiO2: 49%, Al2O3: 31%, Fe2O3:2,8%, CaO: 5,4%. The amount of the dry fraction of Na2O from the Na2SiO3 solution is13,97kg/m3. The amount of the dry fraction of SiO2 from the Na2SiO3 solution is 27,94 kg/m3. The amount of Na(OH) solution per m3 is: 63,36 kg, with a molarity of: 14. The mix also includes 36,48 kg/m3 of superplasticizer and 9,6 kg/m3 of extra water. The initial curing for this mix was 1 day at 70ªC. A compressive test after3 days was conducted with a result of 62,4 MPa.
Formulation includes 424,8 kg of FA powder, 1768,8 kg of aggregate, and the water-to-powder ratio is: 0,48345988700565 .Powder percentual composition is: SiO2: 49%, Al2O3: 31%, Fe2O3:2,8%, CaO: 5,4%. The amount of the dry fraction of Na2O from the Na2SiO3 solution is13,97kg/m3. The amount of the dry fraction of SiO2 from the Na2SiO3 solution is 27,94 kg/m3. The amount of Na(OH) solution per m3 is: 63,36 kg, with a molarity of: 14. The mix also includes 41,28 kg/m3 of superplasticizer and 9,6 kg/m3 of extra water. The initial curing for this mix was 1 day at 70ªC. A compressive test after3 days was conducted with a result of 57,1 MPa.
Formulation includes 424,8 kg of FA powder, 1768,8 kg of aggregate, and the water-to-powder ratio is: 0,492951412429379 .Powder percentual composition is: SiO2: 49%, Al2O3: 31%, Fe2O3:2,8%, CaO: 5,4%. The amount of the dry fraction of Na2O from the Na2SiO3 solution is13,97kg/m3. The amount of the dry fraction of SiO2 from the Na2SiO3 solution is 27,94 kg/m3. The amount of Na(OH) solution per m3 is: 63,36 kg, with a molarity of: 14. The mix also includes 48 kg/m3 of superplasticizer and 9,6 kg/m3 of extra water. The initial curing for this mix was 1 day at 70ªC. A compressive test after3 days was conducted with a result of 40,9 MPa.
Formulation includes 424,8 kg of FA powder, 1768,8 kg of aggregate, and the water-to-powder ratio is: 0,492951412429379 .Powder percentual composition is: SiO2: 49%, Al2O3: 31%, Fe2O3:2,8%, CaO: 5,4%. The amount of the dry fraction of Na2O from the Na2SiO3 solution is13,97kg/m3. The amount of the dry fraction of SiO2 from the Na2SiO3 solution is 27,94 kg/m3. The amount of Na(OH) solution per m3 is: 63,36 kg, with a molarity of: 14. The mix also includes 48 kg/m3 of superplasticizer and 9,6 kg/m3 of extra water. The initial curing for this mix was 1 day at 70ªC. A compressive test after14 days was conducted with a result of 48,1724 MPa.
Formulation includes 424,8 kg of FA powder, 1768,8 kg of aggregate, and the water-to-powder ratio is: 0,492951412429379 .Powder percentual composition is: SiO2: 49%, Al2O3: 31%, Fe2O3:2,8%, CaO: 5,4%. The amount of the dry fraction of Na2O from the Na2SiO3 solution is13,97kg/m3. The amount of the dry fraction of SiO2 from the Na2SiO3 solution is 27,94 kg/m3. The amount of Na(OH) solution per m3 is: 63,36 kg, with a molarity of: 14. The mix also includes 48 kg/m3 of superplasticizer and 9,6 kg/m3 of extra water. The initial curing for this mix was 1 day at 70ªC. A compressive test after28 days was conducted with a result of 52,0882 MPa.
Formulation includes 424,8 kg of FA powder, 1768,8 kg of aggregate, and the water-to-powder ratio is: 0,492951412429379 .Powder percentual composition is: SiO2: 49%, Al2O3: 31%, Fe2O3:2,8%, CaO: 5,4%. The amount of the dry fraction of Na2O from the Na2SiO3 solution is13,97kg/m3. The amount of the dry fraction of SiO2 from the Na2SiO3 solution is 27,94 kg/m3. The amount of Na(OH) solution per m3 is: 63,36 kg, with a molarity of: 14. The mix also includes 48 kg/m3 of superplasticizer and 9,6 kg/m3 of extra water. The initial curing for this mix was 1 day at 70ªC. A compressive test after7 days was conducted with a result of 48,7868 MPa.
Formulation includes 424,8 kg of FA powder, 1768,8 kg of aggregate, and the water-to-powder ratio is: 0,492951412429379 .Powder percentual composition is: SiO2: 49%, Al2O3: 31%, Fe2O3:2,8%, CaO: 5,4%. The amount of the dry fraction of Na2O from the Na2SiO3 solution is13,97kg/m3. The amount of the dry fraction of SiO2 from the Na2SiO3 solution is 27,94 kg/m3. The amount of Na(OH) solution per m3 is: 63,36 kg, with a molarity of: 14. The mix also includes 48 kg/m3 of superplasticizer and 9,6 kg/m3 of extra water. The initial curing for this mix was 1 day at 70ªC. A compressive test after56 days was conducted with a result of 50,0197 MPa.
Formulation includes 424,8 kg of FA powder, 1768,8 kg of aggregate, and the water-to-powder ratio is: 0,492951412429379 .Powder percentual composition is: SiO2: 49%, Al2O3: 31%, Fe2O3:2,8%, CaO: 5,4%. The amount of the dry fraction of Na2O from the Na2SiO3 solution is13,97kg/m3. The amount of the dry fraction of SiO2 from the Na2SiO3 solution is 27,94 kg/m3. The amount of Na(OH) solution per m3 is: 63,36 kg, with a molarity of: 14. The mix also includes 48 kg/m3 of superplasticizer and 9,6 kg/m3 of extra water. The initial curing for this mix was 1 day at 70ªC. A compressive test after21 days was conducted with a result of 49,7447 MPa.
Formulation includes 424,8 kg of FA powder, 1768,8 kg of aggregate, and the water-to-powder ratio is: 0,425154802259887 .Powder percentual composition is: SiO2: 49%, Al2O3: 31%, Fe2O3:2,8%, CaO: 5,4%. The amount of the dry fraction of Na2O from the Na2SiO3 solution is13,97kg/m3. The amount of the dry fraction of SiO2 from the Na2SiO3 solution is 27,94 kg/m3. The amount of Na(OH) solution per m3 is: 63,36 kg, with a molarity of: 14. The mix also includes 0 kg/m3 of superplasticizer and 45,6 kg/m3 of extra water. The initial curing for this mix was 1 day at 70ªC. A compressive test after3 days was conducted with a result of 46,2 MPa.
Formulation includes 424,8 kg of FA powder, 1768,8 kg of aggregate, and the water-to-powder ratio is: 0,459053107344633 .Powder percentual composition is: SiO2: 49%, Al2O3: 31%, Fe2O3:2,8%, CaO: 5,4%. The amount of the dry fraction of Na2O from the Na2SiO3 solution is13,97kg/m3. The amount of the dry fraction of SiO2 from the Na2SiO3 solution is 27,94 kg/m3. The amount of Na(OH) solution per m3 is: 63,36 kg, with a molarity of: 14. The mix also includes 0 kg/m3 of superplasticizer and 60 kg/m3 of extra water. The initial curing for this mix was 1 day at 70ªC. A compressive test after3 days was conducted with a result of 27,2 MPa.
Formulation includes 424,8 kg of FA powder, 1768,8 kg of aggregate, and the water-to-powder ratio is: 0,486463276836158 .Powder percentual composition is: SiO2: 49%, Al2O3: 31%, Fe2O3:2,8%, CaO: 5,4%. The amount of the dry fraction of Na2O from the Na2SiO3 solution is13,97kg/m3. The amount of the dry fraction of SiO2 from the Na2SiO3 solution is 27,94 kg/m3. The amount of Na(OH) solution per m3 is: 63,36 kg, with a molarity of: 14. The mix also includes 48 kg/m3 of superplasticizer and 9,6 kg/m3 of extra water. The initial curing for this mix was 0 day at 25ªC. A compressive test after56 days was conducted with a result of 48,8184 MPa.
Formulation includes 424,8 kg of FA powder, 1768,8 kg of aggregate, and the water-to-powder ratio is: 0,486463276836158 .Powder percentual composition is: SiO2: 49%, Al2O3: 31%, Fe2O3:2,8%, CaO: 5,4%. The amount of the dry fraction of Na2O from the Na2SiO3 solution is13,97kg/m3. The amount of the dry fraction of SiO2 from the Na2SiO3 solution is 27,94 kg/m3. The amount of Na(OH) solution per m3 is: 63,36 kg, with a molarity of: 14. The mix also includes 48 kg/m3 of superplasticizer and 9,6 kg/m3 of extra water. The initial curing for this mix was 0 day at 25ªC. A compressive test after7 days was conducted with a result of 7,18684 MPa.
Formulation includes 424,8 kg of FA powder, 1768,8 kg of aggregate, and the water-to-powder ratio is: 0,486463276836158 .Powder percentual composition is: SiO2: 49%, Al2O3: 31%, Fe2O3:2,8%, CaO: 5,4%. The amount of the dry fraction of Na2O from the Na2SiO3 solution is13,97kg/m3. The amount of the dry fraction of SiO2 from the Na2SiO3 solution is 27,94 kg/m3. The amount of Na(OH) solution per m3 is: 63,36 kg, with a molarity of: 14. The mix also includes 48 kg/m3 of superplasticizer and 9,6 kg/m3 of extra water. The initial curing for this mix was 0 day at 25ªC. A compressive test after21 days was conducted with a result of 32,1447 MPa.
Formulation includes 424,8 kg of FA powder, 1768,8 kg of aggregate, and the water-to-powder ratio is: 0,486463276836158 .Powder percentual composition is: SiO2: 49%, Al2O3: 31%, Fe2O3:2,8%, CaO: 5,4%. The amount of the dry fraction of Na2O from the Na2SiO3 solution is13,97kg/m3. The amount of the dry fraction of SiO2 from the Na2SiO3 solution is 27,94 kg/m3. The amount of Na(OH) solution per m3 is: 63,36 kg, with a molarity of: 14. The mix also includes 48 kg/m3 of superplasticizer and 9,6 kg/m3 of extra water. The initial curing for this mix was 0 day at 25ªC. A compressive test after14 days was conducted with a result of 17,1711 MPa.
Formulation includes 424,8 kg of FA powder, 1768,8 kg of aggregate, and the water-to-powder ratio is: 0,486463276836158 .Powder percentual composition is: SiO2: 49%, Al2O3: 31%, Fe2O3:2,8%, CaO: 5,4%. The amount of the dry fraction of Na2O from the Na2SiO3 solution is13,97kg/m3. The amount of the dry fraction of SiO2 from the Na2SiO3 solution is 27,94 kg/m3. The amount of Na(OH) solution per m3 is: 63,36 kg, with a molarity of: 14. The mix also includes 48 kg/m3 of superplasticizer and 9,6 kg/m3 of extra water. The initial curing for this mix was 0 day at 25ªC. A compressive test after28 days was conducted with a result of 49,2868 MPa.
Formulation includes 424,8 kg of FA powder, 1768,8 kg of aggregate, and the water-to-powder ratio is: 0,486463276836158 .Powder percentual composition is: SiO2: 49%, Al2O3: 31%, Fe2O3:2,8%, CaO: 5,4%. The amount of the dry fraction of Na2O from the Na2SiO3 solution is13,97kg/m3. The amount of the dry fraction of SiO2 from the Na2SiO3 solution is 27,94 kg/m3. The amount of Na(OH) solution per m3 is: 63,36 kg, with a molarity of: 14. The mix also includes 48 kg/m3 of superplasticizer and 9,6 kg/m3 of extra water. The initial curing for this mix was 0 day at 25ªC. A compressive test after3 days was conducted with a result of 1,79342 MPa.
Formulation includes 424,8 kg of FA powder, 1768,8 kg of aggregate, and the water-to-powder ratio is: 0,418666666666667 .Powder percentual composition is: SiO2: 49%, Al2O3: 31%, Fe2O3:2,8%, CaO: 5,4%. The amount of the dry fraction of Na2O from the Na2SiO3 solution is13,97kg/m3. The amount of the dry fraction of SiO2 from the Na2SiO3 solution is 27,94 kg/m3. The amount of Na(OH) solution per m3 is: 63,36 kg, with a molarity of: 14. The mix also includes 0 kg/m3 of superplasticizer and 45,6 kg/m3 of extra water. The initial curing for this mix was 0 day at 25ªC. A compressive test after28 days was conducted with a result of 46 MPa.
Formulation includes 424,8 kg of FA powder, 1768,8 kg of aggregate, and the water-to-powder ratio is: 0,418666666666667 .Powder percentual composition is: SiO2: 49%, Al2O3: 31%, Fe2O3:2,8%, CaO: 5,4%. The amount of the dry fraction of Na2O from the Na2SiO3 solution is13,97kg/m3. The amount of the dry fraction of SiO2 from the Na2SiO3 solution is 27,94 kg/m3. The amount of Na(OH) solution per m3 is: 63,36 kg, with a molarity of: 14. The mix also includes 0 kg/m3 of superplasticizer and 45,6 kg/m3 of extra water. The initial curing for this mix was 0 day at 25ªC. A compressive test after7 days was conducted with a result of 14,2 MPa.
Formulation includes 424,8 kg of FA powder, 1768,8 kg of aggregate, and the water-to-powder ratio is: 0,418666666666667 .Powder percentual composition is: SiO2: 49%, Al2O3: 31%, Fe2O3:2,8%, CaO: 5,4%. The amount of the dry fraction of Na2O from the Na2SiO3 solution is13,97kg/m3. The amount of the dry fraction of SiO2 from the Na2SiO3 solution is 27,94 kg/m3. The amount of Na(OH) solution per m3 is: 63,36 kg, with a molarity of: 14. The mix also includes 0 kg/m3 of superplasticizer and 45,6 kg/m3 of extra water. The initial curing for this mix was 0 day at 25ªC. A compressive test after3 days was conducted with a result of 8 MPa.
Formulation includes 424,8 kg of FA powder, 1768,8 kg of aggregate, and the water-to-powder ratio is: 0,418666666666667 .Powder percentual composition is: SiO2: 49%, Al2O3: 31%, Fe2O3:2,8%, CaO: 5,4%. The amount of the dry fraction of Na2O from the Na2SiO3 solution is13,97kg/m3. The amount of the dry fraction of SiO2 from the Na2SiO3 solution is 27,94 kg/m3. The amount of Na(OH) solution per m3 is: 63,36 kg, with a molarity of: 14. The mix also includes 0 kg/m3 of superplasticizer and 45,6 kg/m3 of extra water. The initial curing for this mix was 0 day at 25ªC. A compressive test after21 days was conducted with a result of 36,8 MPa.
Formulation includes 424,8 kg of FA powder, 1768,8 kg of aggregate, and the water-to-powder ratio is: 0,418666666666667 .Powder percentual composition is: SiO2: 49%, Al2O3: 31%, Fe2O3:2,8%, CaO: 5,4%. The amount of the dry fraction of Na2O from the Na2SiO3 solution is13,97kg/m3. The amount of the dry fraction of SiO2 from the Na2SiO3 solution is 27,94 kg/m3. The amount of Na(OH) solution per m3 is: 63,36 kg, with a molarity of: 14. The mix also includes 0 kg/m3 of superplasticizer and 45,6 kg/m3 of extra water. The initial curing for this mix was 0 day at 25ªC. A compressive test after14 days was conducted with a result of 28,2 MPa.
Formulation includes 788,58 kg of FA powder, 1848 kg of aggregate, and the water-to-powder ratio is: 0,111351860305866 .Powder percentual composition is: SiO2: 41,45%, Al2O3: 21,535%, Fe2O3:5,515%, CaO: 22,605%. The amount of the dry fraction of Na2O from the Na2SiO3 solution is15,43kg/m3. The amount of the dry fraction of SiO2 from the Na2SiO3 solution is 33,12 kg/m3. The amount of Na(OH) solution per m3 is: 45,6 kg, with a molarity of: 12. The mix also includes 0 kg/m3 of superplasticizer and 0 kg/m3 of extra water. The initial curing for this mix was 0 day at 25ªC. A compressive test after14 days was conducted with a result of 53,81 MPa.
Formulation includes 788,58 kg of FA powder, 1848 kg of aggregate, and the water-to-powder ratio is: 0,111351860305866 .Powder percentual composition is: SiO2: 41,45%, Al2O3: 21,535%, Fe2O3:5,515%, CaO: 22,605%. The amount of the dry fraction of Na2O from the Na2SiO3 solution is15,43kg/m3. The amount of the dry fraction of SiO2 from the Na2SiO3 solution is 33,12 kg/m3. The amount of Na(OH) solution per m3 is: 45,6 kg, with a molarity of: 12. The mix also includes 0 kg/m3 of superplasticizer and 0 kg/m3 of extra water. The initial curing for this mix was 0 day at 25ªC. A compressive test after90 days was conducted with a result of 85,01 MPa.
Formulation includes 788,58 kg of FA powder, 1848 kg of aggregate, and the water-to-powder ratio is: 0,111351860305866 .Powder percentual composition is: SiO2: 41,45%, Al2O3: 21,535%, Fe2O3:5,515%, CaO: 22,605%. The amount of the dry fraction of Na2O from the Na2SiO3 solution is15,43kg/m3. The amount of the dry fraction of SiO2 from the Na2SiO3 solution is 33,12 kg/m3. The amount of Na(OH) solution per m3 is: 45,6 kg, with a molarity of: 12. The mix also includes 0 kg/m3 of superplasticizer and 0 kg/m3 of extra water. The initial curing for this mix was 0 day at 25ªC. A compressive test after28 days was conducted with a result of 58 MPa.
Formulation includes 788,58 kg of FA powder, 1848 kg of aggregate, and the water-to-powder ratio is: 0,111351860305866 .Powder percentual composition is: SiO2: 41,45%, Al2O3: 21,535%, Fe2O3:5,515%, CaO: 22,605%. The amount of the dry fraction of Na2O from the Na2SiO3 solution is15,43kg/m3. The amount of the dry fraction of SiO2 from the Na2SiO3 solution is 33,12 kg/m3. The amount of Na(OH) solution per m3 is: 45,6 kg, with a molarity of: 12. The mix also includes 0 kg/m3 of superplasticizer and 0 kg/m3 of extra water. The initial curing for this mix was 0 day at 25ªC. A compressive test after56 days was conducted with a result of 77,34 MPa.
Formulation includes 788,58 kg of FA powder, 1848 kg of aggregate, and the water-to-powder ratio is: 0,102099786958837 .Powder percentual composition is: SiO2: 41,45%, Al2O3: 21,535%, Fe2O3:5,515%, CaO: 22,605%. The amount of the dry fraction of Na2O from the Na2SiO3 solution is15,43kg/m3. The amount of the dry fraction of SiO2 from the Na2SiO3 solution is 33,12 kg/m3. The amount of Na(OH) solution per m3 is: 45,6 kg, with a molarity of: 16. The mix also includes 0 kg/m3 of superplasticizer and 0 kg/m3 of extra water. The initial curing for this mix was 0 day at 25ªC. A compressive test after28 days was conducted with a result of 67,2 MPa.
Formulation includes 788,58 kg of FA powder, 1848 kg of aggregate, and the water-to-powder ratio is: 0,102099786958837 .Powder percentual composition is: SiO2: 41,45%, Al2O3: 21,535%, Fe2O3:5,515%, CaO: 22,605%. The amount of the dry fraction of Na2O from the Na2SiO3 solution is15,43kg/m3. The amount of the dry fraction of SiO2 from the Na2SiO3 solution is 33,12 kg/m3. The amount of Na(OH) solution per m3 is: 45,6 kg, with a molarity of: 16. The mix also includes 0 kg/m3 of superplasticizer and 0 kg/m3 of extra water. The initial curing for this mix was 0 day at 25ªC. A compressive test after14 days was conducted with a result of 55,5 MPa.
Formulation includes 788,58 kg of FA powder, 1848 kg of aggregate, and the water-to-powder ratio is: 0,102099786958837 .Powder percentual composition is: SiO2: 41,45%, Al2O3: 21,535%, Fe2O3:5,515%, CaO: 22,605%. The amount of the dry fraction of Na2O from the Na2SiO3 solution is15,43kg/m3. The amount of the dry fraction of SiO2 from the Na2SiO3 solution is 33,12 kg/m3. The amount of Na(OH) solution per m3 is: 45,6 kg, with a molarity of: 16. The mix also includes 0 kg/m3 of superplasticizer and 0 kg/m3 of extra water. The initial curing for this mix was 0 day at 25ªC. A compressive test after56 days was conducted with a result of 64,4 MPa.
Formulation includes 788,58 kg of FA powder, 1848 kg of aggregate, and the water-to-powder ratio is: 0,102099786958837 .Powder percentual composition is: SiO2: 41,45%, Al2O3: 21,535%, Fe2O3:5,515%, CaO: 22,605%. The amount of the dry fraction of Na2O from the Na2SiO3 solution is15,43kg/m3. The amount of the dry fraction of SiO2 from the Na2SiO3 solution is 33,12 kg/m3. The amount of Na(OH) solution per m3 is: 45,6 kg, with a molarity of: 16. The mix also includes 0 kg/m3 of superplasticizer and 0 kg/m3 of extra water. The initial curing for this mix was 0 day at 25ªC. A compressive test after90 days was conducted with a result of 84,42 MPa.
Formulation includes 788,58 kg of FA powder, 1848 kg of aggregate, and the water-to-powder ratio is: 0,111351860305866 .Powder percentual composition is: SiO2: 41,45%, Al2O3: 21,535%, Fe2O3:5,515%, CaO: 22,605%. The amount of the dry fraction of Na2O from the Na2SiO3 solution is15,43kg/m3. The amount of the dry fraction of SiO2 from the Na2SiO3 solution is 33,12 kg/m3. The amount of Na(OH) solution per m3 is: 45,6 kg, with a molarity of: 12. The mix also includes 0 kg/m3 of superplasticizer and 0 kg/m3 of extra water. The initial curing for this mix was 1 day at 100ªC. A compressive test after14 days was conducted with a result of 54,9 MPa.
Formulation includes 788,58 kg of FA powder, 1848 kg of aggregate, and the water-to-powder ratio is: 0,111351860305866 .Powder percentual composition is: SiO2: 41,45%, Al2O3: 21,535%, Fe2O3:5,515%, CaO: 22,605%. The amount of the dry fraction of Na2O from the Na2SiO3 solution is15,43kg/m3. The amount of the dry fraction of SiO2 from the Na2SiO3 solution is 33,12 kg/m3. The amount of Na(OH) solution per m3 is: 45,6 kg, with a molarity of: 12. The mix also includes 0 kg/m3 of superplasticizer and 0 kg/m3 of extra water. The initial curing for this mix was 1 day at 100ªC. A compressive test after90 days was conducted with a result of 62,15 MPa.
Formulation includes 788,58 kg of FA powder, 1848 kg of aggregate, and the water-to-powder ratio is: 0,111351860305866 .Powder percentual composition is: SiO2: 41,45%, Al2O3: 21,535%, Fe2O3:5,515%, CaO: 22,605%. The amount of the dry fraction of Na2O from the Na2SiO3 solution is15,43kg/m3. The amount of the dry fraction of SiO2 from the Na2SiO3 solution is 33,12 kg/m3. The amount of Na(OH) solution per m3 is: 45,6 kg, with a molarity of: 12. The mix also includes 0 kg/m3 of superplasticizer and 0 kg/m3 of extra water. The initial curing for this mix was 1 day at 100ªC. A compressive test after56 days was conducted with a result of 60,21 MPa.
Formulation includes 788,58 kg of FA powder, 1848 kg of aggregate, and the water-to-powder ratio is: 0,111351860305866 .Powder percentual composition is: SiO2: 41,45%, Al2O3: 21,535%, Fe2O3:5,515%, CaO: 22,605%. The amount of the dry fraction of Na2O from the Na2SiO3 solution is15,43kg/m3. The amount of the dry fraction of SiO2 from the Na2SiO3 solution is 33,12 kg/m3. The amount of Na(OH) solution per m3 is: 45,6 kg, with a molarity of: 12. The mix also includes 0 kg/m3 of superplasticizer and 0 kg/m3 of extra water. The initial curing for this mix was 1 day at 100ªC. A compressive test after28 days was conducted with a result of 58,9 MPa.
Formulation includes 788,58 kg of FA powder, 1848 kg of aggregate, and the water-to-powder ratio is: 0,102099786958837 .Powder percentual composition is: SiO2: 41,45%, Al2O3: 21,535%, Fe2O3:5,515%, CaO: 22,605%. The amount of the dry fraction of Na2O from the Na2SiO3 solution is15,43kg/m3. The amount of the dry fraction of SiO2 from the Na2SiO3 solution is 33,12 kg/m3. The amount of Na(OH) solution per m3 is: 45,6 kg, with a molarity of: 16. The mix also includes 0 kg/m3 of superplasticizer and 0 kg/m3 of extra water. The initial curing for this mix was 1 day at 100ªC. A compressive test after28 days was conducted with a result of 62,3 MPa.
Formulation includes 788,58 kg of FA powder, 1848 kg of aggregate, and the water-to-powder ratio is: 0,102099786958837 .Powder percentual composition is: SiO2: 41,45%, Al2O3: 21,535%, Fe2O3:5,515%, CaO: 22,605%. The amount of the dry fraction of Na2O from the Na2SiO3 solution is15,43kg/m3. The amount of the dry fraction of SiO2 from the Na2SiO3 solution is 33,12 kg/m3. The amount of Na(OH) solution per m3 is: 45,6 kg, with a molarity of: 16. The mix also includes 0 kg/m3 of superplasticizer and 0 kg/m3 of extra water. The initial curing for this mix was 1 day at 100ªC. A compressive test after14 days was conducted with a result of 51,8 MPa.
Formulation includes 788,58 kg of FA powder, 1848 kg of aggregate, and the water-to-powder ratio is: 0,102099786958837 .Powder percentual composition is: SiO2: 41,45%, Al2O3: 21,535%, Fe2O3:5,515%, CaO: 22,605%. The amount of the dry fraction of Na2O from the Na2SiO3 solution is15,43kg/m3. The amount of the dry fraction of SiO2 from the Na2SiO3 solution is 33,12 kg/m3. The amount of Na(OH) solution per m3 is: 45,6 kg, with a molarity of: 16. The mix also includes 0 kg/m3 of superplasticizer and 0 kg/m3 of extra water. The initial curing for this mix was 1 day at 100ªC. A compressive test after56 days was conducted with a result of 56,05 MPa.
Formulation includes 788,58 kg of FA powder, 1848 kg of aggregate, and the water-to-powder ratio is: 0,102099786958837 .Powder percentual composition is: SiO2: 41,45%, Al2O3: 21,535%, Fe2O3:5,515%, CaO: 22,605%. The amount of the dry fraction of Na2O from the Na2SiO3 solution is15,43kg/m3. The amount of the dry fraction of SiO2 from the Na2SiO3 solution is 33,12 kg/m3. The amount of Na(OH) solution per m3 is: 45,6 kg, with a molarity of: 16. The mix also includes 0 kg/m3 of superplasticizer and 0 kg/m3 of extra water. The initial curing for this mix was 1 day at 100ªC. A compressive test after90 days was conducted with a result of 71,58 MPa.
Formulation includes 428,6 kg of FA powder, 1800 kg of aggregate, and the water-to-powder ratio is: 0,454293047130191 .Powder percentual composition is: SiO2: 37,5%, Al2O3: 6,4%, Fe2O3:0,51%, CaO: 34,8%. The amount of the dry fraction of Na2O from the Na2SiO3 solution is12,86kg/m3. The amount of the dry fraction of SiO2 from the Na2SiO3 solution is 33,42 kg/m3. The amount of Na(OH) solution per m3 is: 85,7 kg, with a molarity of: 4. The mix also includes 0 kg/m3 of superplasticizer and 83,3 kg/m3 of extra water. The initial curing for this mix was 0 day at 25ªC. A compressive test after28 days was conducted with a result of 57,4 MPa.
Formulation includes 428,6 kg of FA powder, 1800 kg of aggregate, and the water-to-powder ratio is: 0,454293047130191 .Powder percentual composition is: SiO2: 37,5%, Al2O3: 6,4%, Fe2O3:0,51%, CaO: 34,8%. The amount of the dry fraction of Na2O from the Na2SiO3 solution is12,86kg/m3. The amount of the dry fraction of SiO2 from the Na2SiO3 solution is 33,42 kg/m3. The amount of Na(OH) solution per m3 is: 85,7 kg, with a molarity of: 4. The mix also includes 0 kg/m3 of superplasticizer and 83,3 kg/m3 of extra water. The initial curing for this mix was 0 day at 25ªC. A compressive test after7 days was conducted with a result of 46,03 MPa.
Formulation includes 380,7 kg of FA powder, 1848 kg of aggregate, and the water-to-powder ratio is: 0,443467297084318 .Powder percentual composition is: SiO2: 37,5%, Al2O3: 6,4%, Fe2O3:0,51%, CaO: 34,8%. The amount of the dry fraction of Na2O from the Na2SiO3 solution is6,42kg/m3. The amount of the dry fraction of SiO2 from the Na2SiO3 solution is 16,69 kg/m3. The amount of Na(OH) solution per m3 is: 128,5 kg, with a molarity of: 4. The mix also includes 0 kg/m3 of superplasticizer and 41,2 kg/m3 of extra water. The initial curing for this mix was 0 day at 25ªC. A compressive test after7 days was conducted with a result of 43,71 MPa.
Formulation includes 380,7 kg of FA powder, 1848 kg of aggregate, and the water-to-powder ratio is: 0,443467297084318 .Powder percentual composition is: SiO2: 37,5%, Al2O3: 6,4%, Fe2O3:0,51%, CaO: 34,8%. The amount of the dry fraction of Na2O from the Na2SiO3 solution is6,42kg/m3. The amount of the dry fraction of SiO2 from the Na2SiO3 solution is 16,69 kg/m3. The amount of Na(OH) solution per m3 is: 128,5 kg, with a molarity of: 4. The mix also includes 0 kg/m3 of superplasticizer and 41,2 kg/m3 of extra water. The initial curing for this mix was 0 day at 25ªC. A compressive test after28 days was conducted with a result of 50,26 MPa.
Formulation includes 336 kg of FA powder, 1896 kg of aggregate, and the water-to-powder ratio is: 0,440714285714286 .Powder percentual composition is: SiO2: 37,5%, Al2O3: 6,4%, Fe2O3:0,51%, CaO: 34,8%. The amount of the dry fraction of Na2O from the Na2SiO3 solution is4,2kg/m3. The amount of the dry fraction of SiO2 from the Na2SiO3 solution is 10,92 kg/m3. The amount of Na(OH) solution per m3 is: 140 kg, with a molarity of: 4. The mix also includes 0 kg/m3 of superplasticizer and 17,6 kg/m3 of extra water. The initial curing for this mix was 0 day at 25ªC. A compressive test after7 days was conducted with a result of 45,63 MPa.
Formulation includes 336 kg of FA powder, 1896 kg of aggregate, and the water-to-powder ratio is: 0,440714285714286 .Powder percentual composition is: SiO2: 37,5%, Al2O3: 6,4%, Fe2O3:0,51%, CaO: 34,8%. The amount of the dry fraction of Na2O from the Na2SiO3 solution is4,2kg/m3. The amount of the dry fraction of SiO2 from the Na2SiO3 solution is 10,92 kg/m3. The amount of Na(OH) solution per m3 is: 140 kg, with a molarity of: 4. The mix also includes 0 kg/m3 of superplasticizer and 17,6 kg/m3 of extra water. The initial curing for this mix was 0 day at 25ªC. A compressive test after28 days was conducted with a result of 56,67 MPa.
Formulation includes 360 kg of FA powder, 1896 kg of aggregate, and the water-to-powder ratio is: 0,437333333333333 .Powder percentual composition is: SiO2: 37,5%, Al2O3: 6,4%, Fe2O3:0,51%, CaO: 34,8%. The amount of the dry fraction of Na2O from the Na2SiO3 solution is5,4kg/m3. The amount of the dry fraction of SiO2 from the Na2SiO3 solution is 14,04 kg/m3. The amount of Na(OH) solution per m3 is: 108 kg, with a molarity of: 6. The mix also includes 0 kg/m3 of superplasticizer and 58,8 kg/m3 of extra water. The initial curing for this mix was 0 day at 25ªC. A compressive test after7 days was conducted with a result of 41,35 MPa.
Formulation includes 360 kg of FA powder, 1896 kg of aggregate, and the water-to-powder ratio is: 0,437333333333333 .Powder percentual composition is: SiO2: 37,5%, Al2O3: 6,4%, Fe2O3:0,51%, CaO: 34,8%. The amount of the dry fraction of Na2O from the Na2SiO3 solution is5,4kg/m3. The amount of the dry fraction of SiO2 from the Na2SiO3 solution is 14,04 kg/m3. The amount of Na(OH) solution per m3 is: 108 kg, with a molarity of: 6. The mix also includes 0 kg/m3 of superplasticizer and 58,8 kg/m3 of extra water. The initial curing for this mix was 0 day at 25ªC. A compressive test after28 days was conducted with a result of 53,8 MPa.
Formulation includes 413,8 kg of FA powder, 1800 kg of aggregate, and the water-to-powder ratio is: 0,433088448525858 .Powder percentual composition is: SiO2: 37,5%, Al2O3: 6,4%, Fe2O3:0,51%, CaO: 34,8%. The amount of the dry fraction of Na2O from the Na2SiO3 solution is4,65kg/m3. The amount of the dry fraction of SiO2 from the Na2SiO3 solution is 12,09 kg/m3. The amount of Na(OH) solution per m3 is: 155,2 kg, with a molarity of: 6. The mix also includes 0 kg/m3 of superplasticizer and 47 kg/m3 of extra water. The initial curing for this mix was 0 day at 25ªC. A compressive test after7 days was conducted with a result of 47,02 MPa.
Formulation includes 413,8 kg of FA powder, 1800 kg of aggregate, and the water-to-powder ratio is: 0,433088448525858 .Powder percentual composition is: SiO2: 37,5%, Al2O3: 6,4%, Fe2O3:0,51%, CaO: 34,8%. The amount of the dry fraction of Na2O from the Na2SiO3 solution is4,65kg/m3. The amount of the dry fraction of SiO2 from the Na2SiO3 solution is 12,09 kg/m3. The amount of Na(OH) solution per m3 is: 155,2 kg, with a molarity of: 6. The mix also includes 0 kg/m3 of superplasticizer and 47 kg/m3 of extra water. The initial curing for this mix was 0 day at 25ªC. A compressive test after28 days was conducted with a result of 58,11 MPa.
Formulation includes 368 kg of FA powder, 1848 kg of aggregate, and the water-to-powder ratio is: 0,464782608695652 .Powder percentual composition is: SiO2: 37,5%, Al2O3: 6,4%, Fe2O3:0,51%, CaO: 34,8%. The amount of the dry fraction of Na2O from the Na2SiO3 solution is13,8kg/m3. The amount of the dry fraction of SiO2 from the Na2SiO3 solution is 35,88 kg/m3. The amount of Na(OH) solution per m3 is: 92 kg, with a molarity of: 6. The mix also includes 0 kg/m3 of superplasticizer and 58,8 kg/m3 of extra water. The initial curing for this mix was 0 day at 25ªC. A compressive test after7 days was conducted with a result of 54,7 MPa.
Formulation includes 368 kg of FA powder, 1848 kg of aggregate, and the water-to-powder ratio is: 0,464782608695652 .Powder percentual composition is: SiO2: 37,5%, Al2O3: 6,4%, Fe2O3:0,51%, CaO: 34,8%. The amount of the dry fraction of Na2O from the Na2SiO3 solution is13,8kg/m3. The amount of the dry fraction of SiO2 from the Na2SiO3 solution is 35,88 kg/m3. The amount of Na(OH) solution per m3 is: 92 kg, with a molarity of: 6. The mix also includes 0 kg/m3 of superplasticizer and 58,8 kg/m3 of extra water. The initial curing for this mix was 0 day at 25ªC. A compressive test after28 days was conducted with a result of 57,18 MPa.
Formulation includes 394,3 kg of FA powder, 1848 kg of aggregate, and the water-to-powder ratio is: 0,428734466142531 .Powder percentual composition is: SiO2: 37,5%, Al2O3: 6,4%, Fe2O3:0,51%, CaO: 34,8%. The amount of the dry fraction of Na2O from the Na2SiO3 solution is3,95kg/m3. The amount of the dry fraction of SiO2 from the Na2SiO3 solution is 10,26 kg/m3. The amount of Na(OH) solution per m3 is: 131,4 kg, with a molarity of: 8. The mix also includes 0 kg/m3 of superplasticizer and 67,6 kg/m3 of extra water. The initial curing for this mix was 0 day at 25ªC. A compressive test after28 days was conducted with a result of 38,1 MPa.
Formulation includes 394,3 kg of FA powder, 1848 kg of aggregate, and the water-to-powder ratio is: 0,428734466142531 .Powder percentual composition is: SiO2: 37,5%, Al2O3: 6,4%, Fe2O3:0,51%, CaO: 34,8%. The amount of the dry fraction of Na2O from the Na2SiO3 solution is3,95kg/m3. The amount of the dry fraction of SiO2 from the Na2SiO3 solution is 10,26 kg/m3. The amount of Na(OH) solution per m3 is: 131,4 kg, with a molarity of: 8. The mix also includes 0 kg/m3 of superplasticizer and 67,6 kg/m3 of extra water. The initial curing for this mix was 0 day at 25ªC. A compressive test after7 days was conducted with a result of 27,4 MPa.
Formulation includes 347,6 kg of FA powder, 1896 kg of aggregate, and the water-to-powder ratio is: 0,459574223245109 .Powder percentual composition is: SiO2: 37,5%, Al2O3: 6,4%, Fe2O3:0,51%, CaO: 34,8%. The amount of the dry fraction of Na2O from the Na2SiO3 solution is11,73kg/m3. The amount of the dry fraction of SiO2 from the Na2SiO3 solution is 30,5 kg/m3. The amount of Na(OH) solution per m3 is: 78,2 kg, with a molarity of: 8. The mix also includes 0 kg/m3 of superplasticizer and 70,6 kg/m3 of extra water. The initial curing for this mix was 0 day at 25ªC. A compressive test after28 days was conducted with a result of 65,02 MPa.
Formulation includes 347,6 kg of FA powder, 1896 kg of aggregate, and the water-to-powder ratio is: 0,459574223245109 .Powder percentual composition is: SiO2: 37,5%, Al2O3: 6,4%, Fe2O3:0,51%, CaO: 34,8%. The amount of the dry fraction of Na2O from the Na2SiO3 solution is11,73kg/m3. The amount of the dry fraction of SiO2 from the Na2SiO3 solution is 30,5 kg/m3. The amount of Na(OH) solution per m3 is: 78,2 kg, with a molarity of: 8. The mix also includes 0 kg/m3 of superplasticizer and 70,6 kg/m3 of extra water. The initial curing for this mix was 0 day at 25ªC. A compressive test after7 days was conducted with a result of 53,11 MPa.
Formulation includes 400 kg of FA powder, 1800 kg of aggregate, and the water-to-powder ratio is: 0,44475 .Powder percentual composition is: SiO2: 37,5%, Al2O3: 6,4%, Fe2O3:0,51%, CaO: 34,8%. The amount of the dry fraction of Na2O from the Na2SiO3 solution is7,5kg/m3. The amount of the dry fraction of SiO2 from the Na2SiO3 solution is 19,5 kg/m3. The amount of Na(OH) solution per m3 is: 150 kg, with a molarity of: 8. The mix also includes 0 kg/m3 of superplasticizer and 52,9 kg/m3 of extra water. The initial curing for this mix was 0 day at 25ªC. A compressive test after28 days was conducted with a result of 60,8 MPa.
Formulation includes 400 kg of FA powder, 1800 kg of aggregate, and the water-to-powder ratio is: 0,44475 .Powder percentual composition is: SiO2: 37,5%, Al2O3: 6,4%, Fe2O3:0,51%, CaO: 34,8%. The amount of the dry fraction of Na2O from the Na2SiO3 solution is7,5kg/m3. The amount of the dry fraction of SiO2 from the Na2SiO3 solution is 19,5 kg/m3. The amount of Na(OH) solution per m3 is: 150 kg, with a molarity of: 8. The mix also includes 0 kg/m3 of superplasticizer and 52,9 kg/m3 of extra water. The initial curing for this mix was 0 day at 25ªC. A compressive test after7 days was conducted with a result of 48,83 MPa.
Formulation includes 383 kg of FA powder, 1734 kg of aggregate, and the water-to-powder ratio is: 0,318464751958225 .Powder percentual composition is: SiO2: 64,11%, Al2O3: 18,58%, Fe2O3:4,32%, CaO: 1,21%. The amount of the dry fraction of Na2O from the Na2SiO3 solution is17,11kg/m3. The amount of the dry fraction of SiO2 from the Na2SiO3 solution is 35,32 kg/m3. The amount of Na(OH) solution per m3 is: 80 kg, with a molarity of: 8. The mix also includes 0 kg/m3 of superplasticizer and 0 kg/m3 of extra water. The initial curing for this mix was 1 day at 90ªC. A compressive test after28 days was conducted with a result of 29,62 MPa.
Formulation includes 383 kg of FA powder, 1734 kg of aggregate, and the water-to-powder ratio is: 0,318464751958225 .Powder percentual composition is: SiO2: 64,11%, Al2O3: 18,58%, Fe2O3:4,32%, CaO: 1,21%. The amount of the dry fraction of Na2O from the Na2SiO3 solution is17,11kg/m3. The amount of the dry fraction of SiO2 from the Na2SiO3 solution is 35,32 kg/m3. The amount of Na(OH) solution per m3 is: 80 kg, with a molarity of: 8. The mix also includes 0 kg/m3 of superplasticizer and 0 kg/m3 of extra water. The initial curing for this mix was 1 day at 90ªC. A compressive test after3 days was conducted with a result of 13,48 MPa.
Formulation includes 383 kg of FA powder, 1734 kg of aggregate, and the water-to-powder ratio is: 0,301754569190601 .Powder percentual composition is: SiO2: 64,11%, Al2O3: 18,58%, Fe2O3:4,32%, CaO: 1,21%. The amount of the dry fraction of Na2O from the Na2SiO3 solution is17,11kg/m3. The amount of the dry fraction of SiO2 from the Na2SiO3 solution is 35,32 kg/m3. The amount of Na(OH) solution per m3 is: 80 kg, with a molarity of: 10. The mix also includes 0 kg/m3 of superplasticizer and 0 kg/m3 of extra water. The initial curing for this mix was 1 day at 90ªC. A compressive test after28 days was conducted with a result of 31,39 MPa.
Formulation includes 383 kg of FA powder, 1734 kg of aggregate, and the water-to-powder ratio is: 0,301754569190601 .Powder percentual composition is: SiO2: 64,11%, Al2O3: 18,58%, Fe2O3:4,32%, CaO: 1,21%. The amount of the dry fraction of Na2O from the Na2SiO3 solution is17,11kg/m3. The amount of the dry fraction of SiO2 from the Na2SiO3 solution is 35,32 kg/m3. The amount of Na(OH) solution per m3 is: 80 kg, with a molarity of: 10. The mix also includes 0 kg/m3 of superplasticizer and 0 kg/m3 of extra water. The initial curing for this mix was 1 day at 90ªC. A compressive test after3 days was conducted with a result of 15,26 MPa.
Formulation includes 383 kg of FA powder, 1734 kg of aggregate, and the water-to-powder ratio is: 0,285044386422976 .Powder percentual composition is: SiO2: 64,11%, Al2O3: 18,58%, Fe2O3:4,32%, CaO: 1,21%. The amount of the dry fraction of Na2O from the Na2SiO3 solution is17,11kg/m3. The amount of the dry fraction of SiO2 from the Na2SiO3 solution is 35,32 kg/m3. The amount of Na(OH) solution per m3 is: 80 kg, with a molarity of: 12. The mix also includes 0 kg/m3 of superplasticizer and 0 kg/m3 of extra water. The initial curing for this mix was 1 day at 90ªC. A compressive test after28 days was conducted with a result of 33,17 MPa.
Formulation includes 383 kg of FA powder, 1734 kg of aggregate, and the water-to-powder ratio is: 0,285044386422976 .Powder percentual composition is: SiO2: 64,11%, Al2O3: 18,58%, Fe2O3:4,32%, CaO: 1,21%. The amount of the dry fraction of Na2O from the Na2SiO3 solution is17,11kg/m3. The amount of the dry fraction of SiO2 from the Na2SiO3 solution is 35,32 kg/m3. The amount of Na(OH) solution per m3 is: 80 kg, with a molarity of: 12. The mix also includes 0 kg/m3 of superplasticizer and 0 kg/m3 of extra water. The initial curing for this mix was 1 day at 90ªC. A compressive test after3 days was conducted with a result of 17,03 MPa.
Formulation includes 463,5 kg of FA powder, 1684,76 kg of aggregate, and the water-to-powder ratio is: 0,263154261057174 .Powder percentual composition is: SiO2: 64,11%, Al2O3: 18,58%, Fe2O3:4,32%, CaO: 1,21%. The amount of the dry fraction of Na2O from the Na2SiO3 solution is17,11kg/m3. The amount of the dry fraction of SiO2 from the Na2SiO3 solution is 35,32 kg/m3. The amount of Na(OH) solution per m3 is: 80 kg, with a molarity of: 8. The mix also includes 0 kg/m3 of superplasticizer and 0 kg/m3 of extra water. The initial curing for this mix was 1 day at 90ªC. A compressive test after3 days was conducted with a result of 16,8 MPa.
Formulation includes 463,5 kg of FA powder, 1684,76 kg of aggregate, and the water-to-powder ratio is: 0,263154261057174 .Powder percentual composition is: SiO2: 64,11%, Al2O3: 18,58%, Fe2O3:4,32%, CaO: 1,21%. The amount of the dry fraction of Na2O from the Na2SiO3 solution is17,11kg/m3. The amount of the dry fraction of SiO2 from the Na2SiO3 solution is 35,32 kg/m3. The amount of Na(OH) solution per m3 is: 80 kg, with a molarity of: 8. The mix also includes 0 kg/m3 of superplasticizer and 0 kg/m3 of extra water. The initial curing for this mix was 1 day at 90ªC. A compressive test after28 days was conducted with a result of 32,43 MPa.
Formulation includes 463,5 kg of FA powder, 1684,76 kg of aggregate, and the water-to-powder ratio is: 0,249346278317152 .Powder percentual composition is: SiO2: 64,11%, Al2O3: 18,58%, Fe2O3:4,32%, CaO: 1,21%. The amount of the dry fraction of Na2O from the Na2SiO3 solution is17,11kg/m3. The amount of the dry fraction of SiO2 from the Na2SiO3 solution is 35,32 kg/m3. The amount of Na(OH) solution per m3 is: 80 kg, with a molarity of: 10. The mix also includes 0 kg/m3 of superplasticizer and 0 kg/m3 of extra water. The initial curing for this mix was 1 day at 90ªC. A compressive test after3 days was conducted with a result of 18,57 MPa.
Formulation includes 463,5 kg of FA powder, 1684,76 kg of aggregate, and the water-to-powder ratio is: 0,249346278317152 .Powder percentual composition is: SiO2: 64,11%, Al2O3: 18,58%, Fe2O3:4,32%, CaO: 1,21%. The amount of the dry fraction of Na2O from the Na2SiO3 solution is17,11kg/m3. The amount of the dry fraction of SiO2 from the Na2SiO3 solution is 35,32 kg/m3. The amount of Na(OH) solution per m3 is: 80 kg, with a molarity of: 10. The mix also includes 0 kg/m3 of superplasticizer and 0 kg/m3 of extra water. The initial curing for this mix was 1 day at 90ªC. A compressive test after28 days was conducted with a result of 34,21 MPa.
Formulation includes 463,5 kg of FA powder, 1684,76 kg of aggregate, and the water-to-powder ratio is: 0,235538295577131 .Powder percentual composition is: SiO2: 64,11%, Al2O3: 18,58%, Fe2O3:4,32%, CaO: 1,21%. The amount of the dry fraction of Na2O from the Na2SiO3 solution is17,11kg/m3. The amount of the dry fraction of SiO2 from the Na2SiO3 solution is 35,32 kg/m3. The amount of Na(OH) solution per m3 is: 80 kg, with a molarity of: 12. The mix also includes 0 kg/m3 of superplasticizer and 0 kg/m3 of extra water. The initial curing for this mix was 1 day at 90ªC. A compressive test after28 days was conducted with a result of 35,98 MPa.
Formulation includes 463,5 kg of FA powder, 1684,76 kg of aggregate, and the water-to-powder ratio is: 0,235538295577131 .Powder percentual composition is: SiO2: 64,11%, Al2O3: 18,58%, Fe2O3:4,32%, CaO: 1,21%. The amount of the dry fraction of Na2O from the Na2SiO3 solution is17,11kg/m3. The amount of the dry fraction of SiO2 from the Na2SiO3 solution is 35,32 kg/m3. The amount of Na(OH) solution per m3 is: 80 kg, with a molarity of: 12. The mix also includes 0 kg/m3 of superplasticizer and 0 kg/m3 of extra water. The initial curing for this mix was 1 day at 90ªC. A compressive test after3 days was conducted with a result of 20,35 MPa.
Formulation includes 530 kg of FA powder, 1631 kg of aggregate, and the water-to-powder ratio is: 0,230135849056604 .Powder percentual composition is: SiO2: 64,11%, Al2O3: 18,58%, Fe2O3:4,32%, CaO: 1,21%. The amount of the dry fraction of Na2O from the Na2SiO3 solution is17,11kg/m3. The amount of the dry fraction of SiO2 from the Na2SiO3 solution is 35,32 kg/m3. The amount of Na(OH) solution per m3 is: 80 kg, with a molarity of: 8. The mix also includes 0 kg/m3 of superplasticizer and 0 kg/m3 of extra water. The initial curing for this mix was 1 day at 90ªC. A compressive test after28 days was conducted with a result of 42,8 MPa.
Formulation includes 530 kg of FA powder, 1631 kg of aggregate, and the water-to-powder ratio is: 0,230135849056604 .Powder percentual composition is: SiO2: 64,11%, Al2O3: 18,58%, Fe2O3:4,32%, CaO: 1,21%. The amount of the dry fraction of Na2O from the Na2SiO3 solution is17,11kg/m3. The amount of the dry fraction of SiO2 from the Na2SiO3 solution is 35,32 kg/m3. The amount of Na(OH) solution per m3 is: 80 kg, with a molarity of: 8. The mix also includes 0 kg/m3 of superplasticizer and 0 kg/m3 of extra water. The initial curing for this mix was 1 day at 90ªC. A compressive test after3 days was conducted with a result of 20,41 MPa.
Formulation includes 530 kg of FA powder, 1631 kg of aggregate, and the water-to-powder ratio is: 0,218060377358491 .Powder percentual composition is: SiO2: 64,11%, Al2O3: 18,58%, Fe2O3:4,32%, CaO: 1,21%. The amount of the dry fraction of Na2O from the Na2SiO3 solution is17,11kg/m3. The amount of the dry fraction of SiO2 from the Na2SiO3 solution is 35,32 kg/m3. The amount of Na(OH) solution per m3 is: 80 kg, with a molarity of: 10. The mix also includes 0 kg/m3 of superplasticizer and 0 kg/m3 of extra water. The initial curing for this mix was 1 day at 90ªC. A compressive test after28 days was conducted with a result of 45,02 MPa.
Formulation includes 530 kg of FA powder, 1631 kg of aggregate, and the water-to-powder ratio is: 0,218060377358491 .Powder percentual composition is: SiO2: 64,11%, Al2O3: 18,58%, Fe2O3:4,32%, CaO: 1,21%. The amount of the dry fraction of Na2O from the Na2SiO3 solution is17,11kg/m3. The amount of the dry fraction of SiO2 from the Na2SiO3 solution is 35,32 kg/m3. The amount of Na(OH) solution per m3 is: 80 kg, with a molarity of: 10. The mix also includes 0 kg/m3 of superplasticizer and 0 kg/m3 of extra water. The initial curing for this mix was 1 day at 90ªC. A compressive test after3 days was conducted with a result of 22,19 MPa.
Formulation includes 530 kg of FA powder, 1631 kg of aggregate, and the water-to-powder ratio is: 0,205984905660377 .Powder percentual composition is: SiO2: 64,11%, Al2O3: 18,58%, Fe2O3:4,32%, CaO: 1,21%. The amount of the dry fraction of Na2O from the Na2SiO3 solution is17,11kg/m3. The amount of the dry fraction of SiO2 from the Na2SiO3 solution is 35,32 kg/m3. The amount of Na(OH) solution per m3 is: 80 kg, with a molarity of: 12. The mix also includes 0 kg/m3 of superplasticizer and 0 kg/m3 of extra water. The initial curing for this mix was 1 day at 90ªC. A compressive test after3 days was conducted with a result of 23,97 MPa.
Formulation includes 530 kg of FA powder, 1631 kg of aggregate, and the water-to-powder ratio is: 0,205984905660377 .Powder percentual composition is: SiO2: 64,11%, Al2O3: 18,58%, Fe2O3:4,32%, CaO: 1,21%. The amount of the dry fraction of Na2O from the Na2SiO3 solution is17,11kg/m3. The amount of the dry fraction of SiO2 from the Na2SiO3 solution is 35,32 kg/m3. The amount of Na(OH) solution per m3 is: 80 kg, with a molarity of: 12. The mix also includes 0 kg/m3 of superplasticizer and 0 kg/m3 of extra water. The initial curing for this mix was 1 day at 90ªC. A compressive test after28 days was conducted with a result of 47,24 MPa.
Formulation includes 420 kg of FA powder, 1642 kg of aggregate, and the water-to-powder ratio is: 0,444092857142857 .Powder percentual composition is: SiO2: 47,88%, Al2O3: 25,1%, Fe2O3:15,54%, CaO: 4,66%. The amount of the dry fraction of Na2O from the Na2SiO3 solution is35,43kg/m3. The amount of the dry fraction of SiO2 from the Na2SiO3 solution is 70,85 kg/m3. The amount of Na(OH) solution per m3 is: 92 kg, with a molarity of: 15. The mix also includes 0 kg/m3 of superplasticizer and 15 kg/m3 of extra water. The initial curing for this mix was 1 day at 80ªC. A compressive test after28 days was conducted with a result of 39,8 MPa.
Formulation includes 418 kg of FA powder, 1633 kg of aggregate, and the water-to-powder ratio is: 0,459076555023923 .Powder percentual composition is: SiO2: 47,88%, Al2O3: 25,1%, Fe2O3:15,54%, CaO: 4,66%. The amount of the dry fraction of Na2O from the Na2SiO3 solution is39,1kg/m3. The amount of the dry fraction of SiO2 from the Na2SiO3 solution is 78,2 kg/m3. The amount of Na(OH) solution per m3 is: 78 kg, with a molarity of: 15. The mix also includes 0 kg/m3 of superplasticizer and 12 kg/m3 of extra water. The initial curing for this mix was 1 day at 80ªC. A compressive test after28 days was conducted with a result of 47,9 MPa.
Formulation includes 416 kg of FA powder, 1626 kg of aggregate, and the water-to-powder ratio is: 0,474105769230769 .Powder percentual composition is: SiO2: 47,88%, Al2O3: 25,1%, Fe2O3:15,54%, CaO: 4,66%. The amount of the dry fraction of Na2O from the Na2SiO3 solution is42,92kg/m3. The amount of the dry fraction of SiO2 from the Na2SiO3 solution is 85,85 kg/m3. The amount of Na(OH) solution per m3 is: 65 kg, with a molarity of: 15. The mix also includes 0 kg/m3 of superplasticizer and 8 kg/m3 of extra water. The initial curing for this mix was 1 day at 80ªC. A compressive test after28 days was conducted with a result of 48,7 MPa.
Formulation includes 414 kg of FA powder, 1621 kg of aggregate, and the water-to-powder ratio is: 0,485514492753623 .Powder percentual composition is: SiO2: 47,88%, Al2O3: 25,1%, Fe2O3:15,54%, CaO: 4,66%. The amount of the dry fraction of Na2O from the Na2SiO3 solution is46,6kg/m3. The amount of the dry fraction of SiO2 from the Na2SiO3 solution is 93,2 kg/m3. The amount of Na(OH) solution per m3 is: 52 kg, with a molarity of: 15. The mix also includes 0 kg/m3 of superplasticizer and 3 kg/m3 of extra water. The initial curing for this mix was 1 day at 80ªC. A compressive test after28 days was conducted with a result of 36,5 MPa.
Formulation includes 420 kg of FA powder, 1642 kg of aggregate, and the water-to-powder ratio is: 0,444092857142857 .Powder percentual composition is: SiO2: 49,37%, Al2O3: 31,25%, Fe2O3:4,47%, CaO: 4,8%. The amount of the dry fraction of Na2O from the Na2SiO3 solution is35,43kg/m3. The amount of the dry fraction of SiO2 from the Na2SiO3 solution is 70,85 kg/m3. The amount of Na(OH) solution per m3 is: 92 kg, with a molarity of: 15. The mix also includes 0 kg/m3 of superplasticizer and 15 kg/m3 of extra water. The initial curing for this mix was 1 day at 80ªC. A compressive test after28 days was conducted with a result of 35,3 MPa.
Formulation includes 418 kg of FA powder, 1633 kg of aggregate, and the water-to-powder ratio is: 0,459076555023923 .Powder percentual composition is: SiO2: 49,37%, Al2O3: 31,25%, Fe2O3:4,47%, CaO: 4,8%. The amount of the dry fraction of Na2O from the Na2SiO3 solution is39,1kg/m3. The amount of the dry fraction of SiO2 from the Na2SiO3 solution is 78,2 kg/m3. The amount of Na(OH) solution per m3 is: 78 kg, with a molarity of: 15. The mix also includes 0 kg/m3 of superplasticizer and 12 kg/m3 of extra water. The initial curing for this mix was 1 day at 80ªC. A compressive test after28 days was conducted with a result of 33,1 MPa.
Formulation includes 416 kg of FA powder, 1626 kg of aggregate, and the water-to-powder ratio is: 0,474105769230769 .Powder percentual composition is: SiO2: 49,37%, Al2O3: 31,25%, Fe2O3:4,47%, CaO: 4,8%. The amount of the dry fraction of Na2O from the Na2SiO3 solution is42,92kg/m3. The amount of the dry fraction of SiO2 from the Na2SiO3 solution is 85,85 kg/m3. The amount of Na(OH) solution per m3 is: 65 kg, with a molarity of: 15. The mix also includes 0 kg/m3 of superplasticizer and 8 kg/m3 of extra water. The initial curing for this mix was 1 day at 80ªC. A compressive test after28 days was conducted with a result of 42,9 MPa.
Formulation includes 414 kg of FA powder, 1621 kg of aggregate, and the water-to-powder ratio is: 0,485514492753623 .Powder percentual composition is: SiO2: 49,37%, Al2O3: 31,25%, Fe2O3:4,47%, CaO: 4,8%. The amount of the dry fraction of Na2O from the Na2SiO3 solution is46,6kg/m3. The amount of the dry fraction of SiO2 from the Na2SiO3 solution is 93,2 kg/m3. The amount of Na(OH) solution per m3 is: 52 kg, with a molarity of: 15. The mix also includes 0 kg/m3 of superplasticizer and 3 kg/m3 of extra water. The initial curing for this mix was 1 day at 80ªC. A compressive test after28 days was conducted with a result of 42 MPa.
Formulation includes 421 kg of FA powder, 1647 kg of aggregate, and the water-to-powder ratio is: 0,43444893111639 .Powder percentual composition is: SiO2: 56,75%, Al2O3: 27,39%, Fe2O3:7,83%, CaO: 1,34%. The amount of the dry fraction of Na2O from the Na2SiO3 solution is31,9kg/m3. The amount of the dry fraction of SiO2 from the Na2SiO3 solution is 63,8 kg/m3. The amount of Na(OH) solution per m3 is: 104 kg, with a molarity of: 15. The mix also includes 0 kg/m3 of superplasticizer and 20 kg/m3 of extra water. The initial curing for this mix was 1 day at 80ªC. A compressive test after28 days was conducted with a result of 17,7 MPa.
Formulation includes 420 kg of FA powder, 1642 kg of aggregate, and the water-to-powder ratio is: 0,444092857142857 .Powder percentual composition is: SiO2: 56,75%, Al2O3: 27,39%, Fe2O3:7,83%, CaO: 1,34%. The amount of the dry fraction of Na2O from the Na2SiO3 solution is35,43kg/m3. The amount of the dry fraction of SiO2 from the Na2SiO3 solution is 70,85 kg/m3. The amount of Na(OH) solution per m3 is: 92 kg, with a molarity of: 15. The mix also includes 0 kg/m3 of superplasticizer and 15 kg/m3 of extra water. The initial curing for this mix was 1 day at 80ªC. A compressive test after28 days was conducted with a result of 24,3 MPa.
Formulation includes 418 kg of FA powder, 1633 kg of aggregate, and the water-to-powder ratio is: 0,459076555023923 .Powder percentual composition is: SiO2: 56,75%, Al2O3: 27,39%, Fe2O3:7,83%, CaO: 1,34%. The amount of the dry fraction of Na2O from the Na2SiO3 solution is39,1kg/m3. The amount of the dry fraction of SiO2 from the Na2SiO3 solution is 78,2 kg/m3. The amount of Na(OH) solution per m3 is: 78 kg, with a molarity of: 15. The mix also includes 0 kg/m3 of superplasticizer and 12 kg/m3 of extra water. The initial curing for this mix was 1 day at 80ªC. A compressive test after28 days was conducted with a result of 22 MPa.
Formulation includes 416 kg of FA powder, 1626 kg of aggregate, and the water-to-powder ratio is: 0,474105769230769 .Powder percentual composition is: SiO2: 56,75%, Al2O3: 27,39%, Fe2O3:7,83%, CaO: 1,34%. The amount of the dry fraction of Na2O from the Na2SiO3 solution is42,92kg/m3. The amount of the dry fraction of SiO2 from the Na2SiO3 solution is 85,85 kg/m3. The amount of Na(OH) solution per m3 is: 65 kg, with a molarity of: 15. The mix also includes 0 kg/m3 of superplasticizer and 8 kg/m3 of extra water. The initial curing for this mix was 1 day at 80ªC. A compressive test after28 days was conducted with a result of 19,3 MPa.
Formulation includes 414 kg of FA powder, 1621 kg of aggregate, and the water-to-powder ratio is: 0,485514492753623 .Powder percentual composition is: SiO2: 56,75%, Al2O3: 27,39%, Fe2O3:7,83%, CaO: 1,34%. The amount of the dry fraction of Na2O from the Na2SiO3 solution is46,6kg/m3. The amount of the dry fraction of SiO2 from the Na2SiO3 solution is 93,2 kg/m3. The amount of Na(OH) solution per m3 is: 52 kg, with a molarity of: 15. The mix also includes 0 kg/m3 of superplasticizer and 3 kg/m3 of extra water. The initial curing for this mix was 1 day at 80ªC. A compressive test after28 days was conducted with a result of 15 MPa.
Formulation includes 427 kg of FA powder, 1669 kg of aggregate, and the water-to-powder ratio is: 0,393030444964871 .Powder percentual composition is: SiO2: 65,24%, Al2O3: 25,2%, Fe2O3:1,12%, CaO: 0,83%. The amount of the dry fraction of Na2O from the Na2SiO3 solution is19,99kg/m3. The amount of the dry fraction of SiO2 from the Na2SiO3 solution is 39,98 kg/m3. The amount of Na(OH) solution per m3 is: 147 kg, with a molarity of: 15. The mix also includes 0 kg/m3 of superplasticizer and 33 kg/m3 of extra water. The initial curing for this mix was 1 day at 80ªC. A compressive test after28 days was conducted with a result of 16,2 MPa.
Formulation includes 425 kg of FA powder, 1660 kg of aggregate, and the water-to-powder ratio is: 0,409216470588235 .Powder percentual composition is: SiO2: 65,24%, Al2O3: 25,2%, Fe2O3:1,12%, CaO: 0,83%. The amount of the dry fraction of Na2O from the Na2SiO3 solution is23,96kg/m3. The amount of the dry fraction of SiO2 from the Na2SiO3 solution is 47,92 kg/m3. The amount of Na(OH) solution per m3 is: 132 kg, with a molarity of: 15. The mix also includes 0 kg/m3 of superplasticizer and 30 kg/m3 of extra water. The initial curing for this mix was 1 day at 80ªC. A compressive test after28 days was conducted with a result of 24,1 MPa.
Formulation includes 421 kg of FA powder, 1647 kg of aggregate, and the water-to-powder ratio is: 0,43444893111639 .Powder percentual composition is: SiO2: 65,24%, Al2O3: 25,2%, Fe2O3:1,12%, CaO: 0,83%. The amount of the dry fraction of Na2O from the Na2SiO3 solution is31,9kg/m3. The amount of the dry fraction of SiO2 from the Na2SiO3 solution is 63,8 kg/m3. The amount of Na(OH) solution per m3 is: 104 kg, with a molarity of: 15. The mix also includes 0 kg/m3 of superplasticizer and 20 kg/m3 of extra water. The initial curing for this mix was 1 day at 80ªC. A compressive test after28 days was conducted with a result of 22,5 MPa.
Formulation includes 414 kg of FA powder, 1621 kg of aggregate, and the water-to-powder ratio is: 0,485514492753623 .Powder percentual composition is: SiO2: 69,21%, Al2O3: 24,6%, Fe2O3:1,03%, CaO: 0,38%. The amount of the dry fraction of Na2O from the Na2SiO3 solution is46,6kg/m3. The amount of the dry fraction of SiO2 from the Na2SiO3 solution is 93,2 kg/m3. The amount of Na(OH) solution per m3 is: 52 kg, with a molarity of: 15. The mix also includes 0 kg/m3 of superplasticizer and 3 kg/m3 of extra water. The initial curing for this mix was 1 day at 80ªC. A compressive test after28 days was conducted with a result of 31,2 MPa.
Formulation includes 412 kg of FA powder, 1611 kg of aggregate, and the water-to-powder ratio is: 0,501888349514563 .Powder percentual composition is: SiO2: 69,21%, Al2O3: 24,6%, Fe2O3:1,03%, CaO: 0,38%. The amount of the dry fraction of Na2O from the Na2SiO3 solution is50,27kg/m3. The amount of the dry fraction of SiO2 from the Na2SiO3 solution is 100,55 kg/m3. The amount of Na(OH) solution per m3 is: 39 kg, with a molarity of: 15. The mix also includes 0 kg/m3 of superplasticizer and 0 kg/m3 of extra water. The initial curing for this mix was 1 day at 80ªC. A compressive test after28 days was conducted with a result of 33,1 MPa.
Formulation includes 409 kg of FA powder, 1598 kg of aggregate, and the water-to-powder ratio is: 0,524290953545232 .Powder percentual composition is: SiO2: 69,21%, Al2O3: 24,6%, Fe2O3:1,03%, CaO: 0,38%. The amount of the dry fraction of Na2O from the Na2SiO3 solution is53,66kg/m3. The amount of the dry fraction of SiO2 from the Na2SiO3 solution is 107,31 kg/m3. The amount of Na(OH) solution per m3 is: 26 kg, with a molarity of: 15. The mix also includes 0 kg/m3 of superplasticizer and 0 kg/m3 of extra water. The initial curing for this mix was 1 day at 80ªC. A compressive test after28 days was conducted with a result of 25,7 MPa.
Formulation includes 400 kg of FA powder, 1860 kg of aggregate, and the water-to-powder ratio is: 0,21743375 .Powder percentual composition is: SiO2: 53,72%, Al2O3: 27,2%, Fe2O3:11,17%, CaO: 1,9%. The amount of the dry fraction of Na2O from the Na2SiO3 solution is13,03kg/m3. The amount of the dry fraction of SiO2 from the Na2SiO3 solution is 34,4 kg/m3. The amount of Na(OH) solution per m3 is: 45,7 kg, with a molarity of: 14. The mix also includes 0 kg/m3 of superplasticizer and 0 kg/m3 of extra water. The initial curing for this mix was 0 day at 25ªC. A compressive test after7 days was conducted with a result of 15,5357 MPa.
Formulation includes 400 kg of FA powder, 1860 kg of aggregate, and the water-to-powder ratio is: 0,21743375 .Powder percentual composition is: SiO2: 53,72%, Al2O3: 27,2%, Fe2O3:11,17%, CaO: 1,9%. The amount of the dry fraction of Na2O from the Na2SiO3 solution is13,03kg/m3. The amount of the dry fraction of SiO2 from the Na2SiO3 solution is 34,4 kg/m3. The amount of Na(OH) solution per m3 is: 45,7 kg, with a molarity of: 14. The mix also includes 0 kg/m3 of superplasticizer and 0 kg/m3 of extra water. The initial curing for this mix was 0 day at 25ªC. A compressive test after56 days was conducted with a result of 30,2679 MPa.
Formulation includes 400 kg of FA powder, 1860 kg of aggregate, and the water-to-powder ratio is: 0,21743375 .Powder percentual composition is: SiO2: 53,72%, Al2O3: 27,2%, Fe2O3:11,17%, CaO: 1,9%. The amount of the dry fraction of Na2O from the Na2SiO3 solution is13,03kg/m3. The amount of the dry fraction of SiO2 from the Na2SiO3 solution is 34,4 kg/m3. The amount of Na(OH) solution per m3 is: 45,7 kg, with a molarity of: 14. The mix also includes 0 kg/m3 of superplasticizer and 0 kg/m3 of extra water. The initial curing for this mix was 0 day at 25ªC. A compressive test after28 days was conducted with a result of 26,25 MPa.
Formulation includes 400 kg of FA powder, 1860 kg of aggregate, and the water-to-powder ratio is: 0,21743375 .Powder percentual composition is: SiO2: 53,72%, Al2O3: 27,2%, Fe2O3:11,17%, CaO: 1,9%. The amount of the dry fraction of Na2O from the Na2SiO3 solution is13,03kg/m3. The amount of the dry fraction of SiO2 from the Na2SiO3 solution is 34,4 kg/m3. The amount of Na(OH) solution per m3 is: 45,7 kg, with a molarity of: 14. The mix also includes 0 kg/m3 of superplasticizer and 0 kg/m3 of extra water. The initial curing for this mix was 0 day at 25ªC. A compressive test after3 days was conducted with a result of 4,28571 MPa.
Formulation includes 400 kg of FA powder, 1860 kg of aggregate, and the water-to-powder ratio is: 0,21743375 .Powder percentual composition is: SiO2: 53,72%, Al2O3: 27,2%, Fe2O3:11,17%, CaO: 1,9%. The amount of the dry fraction of Na2O from the Na2SiO3 solution is13,03kg/m3. The amount of the dry fraction of SiO2 from the Na2SiO3 solution is 34,4 kg/m3. The amount of Na(OH) solution per m3 is: 45,7 kg, with a molarity of: 14. The mix also includes 0 kg/m3 of superplasticizer and 0 kg/m3 of extra water. The initial curing for this mix was 0 day at 25ªC. A compressive test after90 days was conducted with a result of 32,9464 MPa.
Formulation includes 400 kg of FA powder, 1860 kg of aggregate, and the water-to-powder ratio is: 0,21743375 .Powder percentual composition is: SiO2: 51,7628%, Al2O3: 25,85%, Fe2O3:10,6618%, CaO: 5,602%. The amount of the dry fraction of Na2O from the Na2SiO3 solution is13,03kg/m3. The amount of the dry fraction of SiO2 from the Na2SiO3 solution is 34,4 kg/m3. The amount of Na(OH) solution per m3 is: 45,7 kg, with a molarity of: 14. The mix also includes 0 kg/m3 of superplasticizer and 0 kg/m3 of extra water. The initial curing for this mix was 0 day at 25ªC. A compressive test after56 days was conducted with a result of 38,0357 MPa.
Formulation includes 400 kg of FA powder, 1860 kg of aggregate, and the water-to-powder ratio is: 0,21743375 .Powder percentual composition is: SiO2: 51,7628%, Al2O3: 25,85%, Fe2O3:10,6618%, CaO: 5,602%. The amount of the dry fraction of Na2O from the Na2SiO3 solution is13,03kg/m3. The amount of the dry fraction of SiO2 from the Na2SiO3 solution is 34,4 kg/m3. The amount of Na(OH) solution per m3 is: 45,7 kg, with a molarity of: 14. The mix also includes 0 kg/m3 of superplasticizer and 0 kg/m3 of extra water. The initial curing for this mix was 0 day at 25ªC. A compressive test after7 days was conducted with a result of 21,1607 MPa.
Formulation includes 400 kg of FA powder, 1860 kg of aggregate, and the water-to-powder ratio is: 0,21743375 .Powder percentual composition is: SiO2: 51,7628%, Al2O3: 25,85%, Fe2O3:10,6618%, CaO: 5,602%. The amount of the dry fraction of Na2O from the Na2SiO3 solution is13,03kg/m3. The amount of the dry fraction of SiO2 from the Na2SiO3 solution is 34,4 kg/m3. The amount of Na(OH) solution per m3 is: 45,7 kg, with a molarity of: 14. The mix also includes 0 kg/m3 of superplasticizer and 0 kg/m3 of extra water. The initial curing for this mix was 0 day at 25ªC. A compressive test after28 days was conducted with a result of 34,2857 MPa.
Formulation includes 400 kg of FA powder, 1860 kg of aggregate, and the water-to-powder ratio is: 0,21743375 .Powder percentual composition is: SiO2: 51,7628%, Al2O3: 25,85%, Fe2O3:10,6618%, CaO: 5,602%. The amount of the dry fraction of Na2O from the Na2SiO3 solution is13,03kg/m3. The amount of the dry fraction of SiO2 from the Na2SiO3 solution is 34,4 kg/m3. The amount of Na(OH) solution per m3 is: 45,7 kg, with a molarity of: 14. The mix also includes 0 kg/m3 of superplasticizer and 0 kg/m3 of extra water. The initial curing for this mix was 0 day at 25ªC. A compressive test after90 days was conducted with a result of 38,3036 MPa.
Formulation includes 400 kg of FA powder, 1860 kg of aggregate, and the water-to-powder ratio is: 0,21743375 .Powder percentual composition is: SiO2: 51,7628%, Al2O3: 25,85%, Fe2O3:10,6618%, CaO: 5,602%. The amount of the dry fraction of Na2O from the Na2SiO3 solution is13,03kg/m3. The amount of the dry fraction of SiO2 from the Na2SiO3 solution is 34,4 kg/m3. The amount of Na(OH) solution per m3 is: 45,7 kg, with a molarity of: 14. The mix also includes 0 kg/m3 of superplasticizer and 0 kg/m3 of extra water. The initial curing for this mix was 0 day at 25ªC. A compressive test after3 days was conducted with a result of 12,8571 MPa.
Formulation includes 398 kg of FA powder, 1860 kg of aggregate, and the water-to-powder ratio is: 0,218526381909548 .Powder percentual composition is: SiO2: 51,1104%, Al2O3: 25,4%, Fe2O3:10,4924%, CaO: 6,836%. The amount of the dry fraction of Na2O from the Na2SiO3 solution is13,03kg/m3. The amount of the dry fraction of SiO2 from the Na2SiO3 solution is 34,4 kg/m3. The amount of Na(OH) solution per m3 is: 45,7 kg, with a molarity of: 14. The mix also includes 0 kg/m3 of superplasticizer and 0 kg/m3 of extra water. The initial curing for this mix was 0 day at 25ªC. A compressive test after56 days was conducted with a result of 39,6429 MPa.
Formulation includes 398 kg of FA powder, 1860 kg of aggregate, and the water-to-powder ratio is: 0,218526381909548 .Powder percentual composition is: SiO2: 51,1104%, Al2O3: 25,4%, Fe2O3:10,4924%, CaO: 6,836%. The amount of the dry fraction of Na2O from the Na2SiO3 solution is13,03kg/m3. The amount of the dry fraction of SiO2 from the Na2SiO3 solution is 34,4 kg/m3. The amount of Na(OH) solution per m3 is: 45,7 kg, with a molarity of: 14. The mix also includes 0 kg/m3 of superplasticizer and 0 kg/m3 of extra water. The initial curing for this mix was 0 day at 25ªC. A compressive test after28 days was conducted with a result of 36,6964 MPa.
Formulation includes 398 kg of FA powder, 1860 kg of aggregate, and the water-to-powder ratio is: 0,218526381909548 .Powder percentual composition is: SiO2: 51,1104%, Al2O3: 25,4%, Fe2O3:10,4924%, CaO: 6,836%. The amount of the dry fraction of Na2O from the Na2SiO3 solution is13,03kg/m3. The amount of the dry fraction of SiO2 from the Na2SiO3 solution is 34,4 kg/m3. The amount of Na(OH) solution per m3 is: 45,7 kg, with a molarity of: 14. The mix also includes 0 kg/m3 of superplasticizer and 0 kg/m3 of extra water. The initial curing for this mix was 0 day at 25ªC. A compressive test after7 days was conducted with a result of 22,5 MPa.
Formulation includes 398 kg of FA powder, 1860 kg of aggregate, and the water-to-powder ratio is: 0,218526381909548 .Powder percentual composition is: SiO2: 51,1104%, Al2O3: 25,4%, Fe2O3:10,4924%, CaO: 6,836%. The amount of the dry fraction of Na2O from the Na2SiO3 solution is13,03kg/m3. The amount of the dry fraction of SiO2 from the Na2SiO3 solution is 34,4 kg/m3. The amount of Na(OH) solution per m3 is: 45,7 kg, with a molarity of: 14. The mix also includes 0 kg/m3 of superplasticizer and 0 kg/m3 of extra water. The initial curing for this mix was 0 day at 25ªC. A compressive test after90 days was conducted with a result of 40,4464 MPa.
Formulation includes 400 kg of FA powder, 1860 kg of aggregate, and the water-to-powder ratio is: 0,21743375 .Powder percentual composition is: SiO2: 50,458%, Al2O3: 24,95%, Fe2O3:10,323%, CaO: 8,07%. The amount of the dry fraction of Na2O from the Na2SiO3 solution is13,03kg/m3. The amount of the dry fraction of SiO2 from the Na2SiO3 solution is 34,4 kg/m3. The amount of Na(OH) solution per m3 is: 45,7 kg, with a molarity of: 14. The mix also includes 0 kg/m3 of superplasticizer and 0 kg/m3 of extra water. The initial curing for this mix was 0 day at 25ªC. A compressive test after3 days was conducted with a result of 14,3396 MPa.
Formulation includes 400 kg of FA powder, 1860 kg of aggregate, and the water-to-powder ratio is: 0,21743375 .Powder percentual composition is: SiO2: 50,458%, Al2O3: 24,95%, Fe2O3:10,323%, CaO: 8,07%. The amount of the dry fraction of Na2O from the Na2SiO3 solution is13,03kg/m3. The amount of the dry fraction of SiO2 from the Na2SiO3 solution is 34,4 kg/m3. The amount of Na(OH) solution per m3 is: 45,7 kg, with a molarity of: 14. The mix also includes 0 kg/m3 of superplasticizer and 0 kg/m3 of extra water. The initial curing for this mix was 0 day at 25ªC. A compressive test after56 days was conducted with a result of 44,5283 MPa.
Formulation includes 400 kg of FA powder, 1860 kg of aggregate, and the water-to-powder ratio is: 0,21743375 .Powder percentual composition is: SiO2: 50,458%, Al2O3: 24,95%, Fe2O3:10,323%, CaO: 8,07%. The amount of the dry fraction of Na2O from the Na2SiO3 solution is13,03kg/m3. The amount of the dry fraction of SiO2 from the Na2SiO3 solution is 34,4 kg/m3. The amount of Na(OH) solution per m3 is: 45,7 kg, with a molarity of: 14. The mix also includes 0 kg/m3 of superplasticizer and 0 kg/m3 of extra water. The initial curing for this mix was 0 day at 25ªC. A compressive test after28 days was conducted with a result of 39,6226 MPa.
Formulation includes 400 kg of FA powder, 1860 kg of aggregate, and the water-to-powder ratio is: 0,21743375 .Powder percentual composition is: SiO2: 50,458%, Al2O3: 24,95%, Fe2O3:10,323%, CaO: 8,07%. The amount of the dry fraction of Na2O from the Na2SiO3 solution is13,03kg/m3. The amount of the dry fraction of SiO2 from the Na2SiO3 solution is 34,4 kg/m3. The amount of Na(OH) solution per m3 is: 45,7 kg, with a molarity of: 14. The mix also includes 0 kg/m3 of superplasticizer and 0 kg/m3 of extra water. The initial curing for this mix was 0 day at 25ªC. A compressive test after7 days was conducted with a result of 24,5283 MPa.
Formulation includes 400 kg of FA powder, 1860 kg of aggregate, and the water-to-powder ratio is: 0,21743375 .Powder percentual composition is: SiO2: 50,458%, Al2O3: 24,95%, Fe2O3:10,323%, CaO: 8,07%. The amount of the dry fraction of Na2O from the Na2SiO3 solution is13,03kg/m3. The amount of the dry fraction of SiO2 from the Na2SiO3 solution is 34,4 kg/m3. The amount of Na(OH) solution per m3 is: 45,7 kg, with a molarity of: 14. The mix also includes 0 kg/m3 of superplasticizer and 0 kg/m3 of extra water. The initial curing for this mix was 0 day at 25ªC. A compressive test after90 days was conducted with a result of 44,9057 MPa.
Formulation includes 400 kg of FA powder, 1860 kg of aggregate, and the water-to-powder ratio is: 0,21743375 .Powder percentual composition is: SiO2: 49,8056%, Al2O3: 24,5%, Fe2O3:10,1536%, CaO: 9,304%. The amount of the dry fraction of Na2O from the Na2SiO3 solution is13,03kg/m3. The amount of the dry fraction of SiO2 from the Na2SiO3 solution is 34,4 kg/m3. The amount of Na(OH) solution per m3 is: 45,7 kg, with a molarity of: 14. The mix also includes 0 kg/m3 of superplasticizer and 0 kg/m3 of extra water. The initial curing for this mix was 0 day at 25ªC. A compressive test after3 days was conducted with a result of 14,7321 MPa.
Formulation includes 400 kg of FA powder, 1860 kg of aggregate, and the water-to-powder ratio is: 0,21743375 .Powder percentual composition is: SiO2: 49,8056%, Al2O3: 24,5%, Fe2O3:10,1536%, CaO: 9,304%. The amount of the dry fraction of Na2O from the Na2SiO3 solution is13,03kg/m3. The amount of the dry fraction of SiO2 from the Na2SiO3 solution is 34,4 kg/m3. The amount of Na(OH) solution per m3 is: 45,7 kg, with a molarity of: 14. The mix also includes 0 kg/m3 of superplasticizer and 0 kg/m3 of extra water. The initial curing for this mix was 0 day at 25ªC. A compressive test after28 days was conducted with a result of 36,4286 MPa.
Formulation includes 400 kg of FA powder, 1860 kg of aggregate, and the water-to-powder ratio is: 0,21743375 .Powder percentual composition is: SiO2: 49,8056%, Al2O3: 24,5%, Fe2O3:10,1536%, CaO: 9,304%. The amount of the dry fraction of Na2O from the Na2SiO3 solution is13,03kg/m3. The amount of the dry fraction of SiO2 from the Na2SiO3 solution is 34,4 kg/m3. The amount of Na(OH) solution per m3 is: 45,7 kg, with a molarity of: 14. The mix also includes 0 kg/m3 of superplasticizer and 0 kg/m3 of extra water. The initial curing for this mix was 0 day at 25ªC. A compressive test after56 days was conducted with a result of 40,4464 MPa.
Formulation includes 400 kg of FA powder, 1860 kg of aggregate, and the water-to-powder ratio is: 0,21743375 .Powder percentual composition is: SiO2: 49,8056%, Al2O3: 24,5%, Fe2O3:10,1536%, CaO: 9,304%. The amount of the dry fraction of Na2O from the Na2SiO3 solution is13,03kg/m3. The amount of the dry fraction of SiO2 from the Na2SiO3 solution is 34,4 kg/m3. The amount of Na(OH) solution per m3 is: 45,7 kg, with a molarity of: 14. The mix also includes 0 kg/m3 of superplasticizer and 0 kg/m3 of extra water. The initial curing for this mix was 0 day at 25ªC. A compressive test after90 days was conducted with a result of 42,3214 MPa.
Formulation includes 400 kg of FA powder, 1860 kg of aggregate, and the water-to-powder ratio is: 0,21743375 .Powder percentual composition is: SiO2: 49,8056%, Al2O3: 24,5%, Fe2O3:10,1536%, CaO: 9,304%. The amount of the dry fraction of Na2O from the Na2SiO3 solution is13,03kg/m3. The amount of the dry fraction of SiO2 from the Na2SiO3 solution is 34,4 kg/m3. The amount of Na(OH) solution per m3 is: 45,7 kg, with a molarity of: 14. The mix also includes 0 kg/m3 of superplasticizer and 0 kg/m3 of extra water. The initial curing for this mix was 0 day at 25ªC. A compressive test after7 days was conducted with a result of 23,8393 MPa.
Formulation includes 400 kg of FA powder, 1860 kg of aggregate, and the water-to-powder ratio is: 0,21467875 .Powder percentual composition is: SiO2: 50,458%, Al2O3: 24,95%, Fe2O3:10,323%, CaO: 8,07%. The amount of the dry fraction of Na2O from the Na2SiO3 solution is12,16kg/m3. The amount of the dry fraction of SiO2 from the Na2SiO3 solution is 32,12 kg/m3. The amount of Na(OH) solution per m3 is: 53,3 kg, with a molarity of: 14. The mix also includes 0 kg/m3 of superplasticizer and 0 kg/m3 of extra water. The initial curing for this mix was 0 day at 25ªC. A compressive test after28 days was conducted with a result of 39,6226 MPa.
Formulation includes 400 kg of FA powder, 1860 kg of aggregate, and the water-to-powder ratio is: 0,21467875 .Powder percentual composition is: SiO2: 50,458%, Al2O3: 24,95%, Fe2O3:10,323%, CaO: 8,07%. The amount of the dry fraction of Na2O from the Na2SiO3 solution is12,16kg/m3. The amount of the dry fraction of SiO2 from the Na2SiO3 solution is 32,12 kg/m3. The amount of Na(OH) solution per m3 is: 53,3 kg, with a molarity of: 14. The mix also includes 0 kg/m3 of superplasticizer and 0 kg/m3 of extra water. The initial curing for this mix was 0 day at 25ªC. A compressive test after7 days was conducted with a result of 22,6415 MPa.
Formulation includes 400 kg of FA powder, 1860 kg of aggregate, and the water-to-powder ratio is: 0,21467875 .Powder percentual composition is: SiO2: 50,458%, Al2O3: 24,95%, Fe2O3:10,323%, CaO: 8,07%. The amount of the dry fraction of Na2O from the Na2SiO3 solution is12,16kg/m3. The amount of the dry fraction of SiO2 from the Na2SiO3 solution is 32,12 kg/m3. The amount of Na(OH) solution per m3 is: 53,3 kg, with a molarity of: 14. The mix also includes 0 kg/m3 of superplasticizer and 0 kg/m3 of extra water. The initial curing for this mix was 0 day at 25ªC. A compressive test after3 days was conducted with a result of 12,4528 MPa.
Formulation includes 400 kg of FA powder, 1860 kg of aggregate, and the water-to-powder ratio is: 0,21467875 .Powder percentual composition is: SiO2: 50,458%, Al2O3: 24,95%, Fe2O3:10,323%, CaO: 8,07%. The amount of the dry fraction of Na2O from the Na2SiO3 solution is12,16kg/m3. The amount of the dry fraction of SiO2 from the Na2SiO3 solution is 32,12 kg/m3. The amount of Na(OH) solution per m3 is: 53,3 kg, with a molarity of: 14. The mix also includes 0 kg/m3 of superplasticizer and 0 kg/m3 of extra water. The initial curing for this mix was 0 day at 25ªC. A compressive test after90 days was conducted with a result of 46,4151 MPa.
Formulation includes 400 kg of FA powder, 1860 kg of aggregate, and the water-to-powder ratio is: 0,21467875 .Powder percentual composition is: SiO2: 50,458%, Al2O3: 24,95%, Fe2O3:10,323%, CaO: 8,07%. The amount of the dry fraction of Na2O from the Na2SiO3 solution is12,16kg/m3. The amount of the dry fraction of SiO2 from the Na2SiO3 solution is 32,12 kg/m3. The amount of Na(OH) solution per m3 is: 53,3 kg, with a molarity of: 14. The mix also includes 0 kg/m3 of superplasticizer and 0 kg/m3 of extra water. The initial curing for this mix was 0 day at 25ªC. A compressive test after56 days was conducted with a result of 45,6604 MPa.
Formulation includes 400 kg of FA powder, 1860 kg of aggregate, and the water-to-powder ratio is: 0,2108 .Powder percentual composition is: SiO2: 50,458%, Al2O3: 24,95%, Fe2O3:10,323%, CaO: 8,07%. The amount of the dry fraction of Na2O from the Na2SiO3 solution is10,94kg/m3. The amount of the dry fraction of SiO2 from the Na2SiO3 solution is 28,9 kg/m3. The amount of Na(OH) solution per m3 is: 64 kg, with a molarity of: 14. The mix also includes 0 kg/m3 of superplasticizer and 0 kg/m3 of extra water. The initial curing for this mix was 0 day at 25ªC. A compressive test after90 days was conducted with a result of 47,1698 MPa.
Formulation includes 400 kg of FA powder, 1860 kg of aggregate, and the water-to-powder ratio is: 0,2108 .Powder percentual composition is: SiO2: 50,458%, Al2O3: 24,95%, Fe2O3:10,323%, CaO: 8,07%. The amount of the dry fraction of Na2O from the Na2SiO3 solution is10,94kg/m3. The amount of the dry fraction of SiO2 from the Na2SiO3 solution is 28,9 kg/m3. The amount of Na(OH) solution per m3 is: 64 kg, with a molarity of: 14. The mix also includes 0 kg/m3 of superplasticizer and 0 kg/m3 of extra water. The initial curing for this mix was 0 day at 25ªC. A compressive test after28 days was conducted with a result of 40,7547 MPa.
Formulation includes 400 kg of FA powder, 1860 kg of aggregate, and the water-to-powder ratio is: 0,2108 .Powder percentual composition is: SiO2: 50,458%, Al2O3: 24,95%, Fe2O3:10,323%, CaO: 8,07%. The amount of the dry fraction of Na2O from the Na2SiO3 solution is10,94kg/m3. The amount of the dry fraction of SiO2 from the Na2SiO3 solution is 28,9 kg/m3. The amount of Na(OH) solution per m3 is: 64 kg, with a molarity of: 14. The mix also includes 0 kg/m3 of superplasticizer and 0 kg/m3 of extra water. The initial curing for this mix was 0 day at 25ªC. A compressive test after56 days was conducted with a result of 47,5472 MPa.
Formulation includes 400 kg of FA powder, 1860 kg of aggregate, and the water-to-powder ratio is: 0,2108 .Powder percentual composition is: SiO2: 50,458%, Al2O3: 24,95%, Fe2O3:10,323%, CaO: 8,07%. The amount of the dry fraction of Na2O from the Na2SiO3 solution is10,94kg/m3. The amount of the dry fraction of SiO2 from the Na2SiO3 solution is 28,9 kg/m3. The amount of Na(OH) solution per m3 is: 64 kg, with a molarity of: 14. The mix also includes 0 kg/m3 of superplasticizer and 0 kg/m3 of extra water. The initial curing for this mix was 0 day at 25ªC. A compressive test after7 days was conducted with a result of 22,2642 MPa.
Formulation includes 400 kg of FA powder, 1860 kg of aggregate, and the water-to-powder ratio is: 0,2108 .Powder percentual composition is: SiO2: 50,458%, Al2O3: 24,95%, Fe2O3:10,323%, CaO: 8,07%. The amount of the dry fraction of Na2O from the Na2SiO3 solution is10,94kg/m3. The amount of the dry fraction of SiO2 from the Na2SiO3 solution is 28,9 kg/m3. The amount of Na(OH) solution per m3 is: 64 kg, with a molarity of: 14. The mix also includes 0 kg/m3 of superplasticizer and 0 kg/m3 of extra water. The initial curing for this mix was 0 day at 25ªC. A compressive test after3 days was conducted with a result of 11,6981 MPa.
Formulation includes 388 kg of FA powder, 1847 kg of aggregate, and the water-to-powder ratio is: 0,232321907216495 .Powder percentual composition is: SiO2: 50,7%, Al2O3: 28,8%, Fe2O3:8,8%, CaO: 2,38%. The amount of the dry fraction of Na2O from the Na2SiO3 solution is12,87kg/m3. The amount of the dry fraction of SiO2 from the Na2SiO3 solution is 32,18 kg/m3. The amount of Na(OH) solution per m3 is: 45,2 kg, with a molarity of: 14. The mix also includes 4 kg/m3 of superplasticizer and 0 kg/m3 of extra water. The initial curing for this mix was 3 day at 100ªC. A compressive test after14 days was conducted with a result of 29,7841 MPa.
Formulation includes 388 kg of FA powder, 1847 kg of aggregate, and the water-to-powder ratio is: 0,232321907216495 .Powder percentual composition is: SiO2: 50,7%, Al2O3: 28,8%, Fe2O3:8,8%, CaO: 2,38%. The amount of the dry fraction of Na2O from the Na2SiO3 solution is12,87kg/m3. The amount of the dry fraction of SiO2 from the Na2SiO3 solution is 32,18 kg/m3. The amount of Na(OH) solution per m3 is: 45,2 kg, with a molarity of: 14. The mix also includes 4 kg/m3 of superplasticizer and 0 kg/m3 of extra water. The initial curing for this mix was 3 day at 100ªC. A compressive test after28 days was conducted with a result of 36,5904 MPa.
Formulation includes 388 kg of FA powder, 1847 kg of aggregate, and the water-to-powder ratio is: 0,232321907216495 .Powder percentual composition is: SiO2: 50,7%, Al2O3: 28,8%, Fe2O3:8,8%, CaO: 2,38%. The amount of the dry fraction of Na2O from the Na2SiO3 solution is12,87kg/m3. The amount of the dry fraction of SiO2 from the Na2SiO3 solution is 32,18 kg/m3. The amount of Na(OH) solution per m3 is: 45,2 kg, with a molarity of: 14. The mix also includes 4 kg/m3 of superplasticizer and 0 kg/m3 of extra water. The initial curing for this mix was 3 day at 100ªC. A compressive test after7 days was conducted with a result of 29,8019 MPa.
Formulation includes 388 kg of FA powder, 1847 kg of aggregate, and the water-to-powder ratio is: 0,232321907216495 .Powder percentual composition is: SiO2: 50,7%, Al2O3: 28,8%, Fe2O3:8,8%, CaO: 2,38%. The amount of the dry fraction of Na2O from the Na2SiO3 solution is12,87kg/m3. The amount of the dry fraction of SiO2 from the Na2SiO3 solution is 32,18 kg/m3. The amount of Na(OH) solution per m3 is: 45,2 kg, with a molarity of: 14. The mix also includes 4 kg/m3 of superplasticizer and 0 kg/m3 of extra water. The initial curing for this mix was 3 day at 100ªC. A compressive test after21 days was conducted with a result of 31,7453 MPa.
Formulation includes 388 kg of FA powder, 1847 kg of aggregate, and the water-to-powder ratio is: 0,232321907216495 .Powder percentual composition is: SiO2: 50,7%, Al2O3: 28,8%, Fe2O3:8,8%, CaO: 2,38%. The amount of the dry fraction of Na2O from the Na2SiO3 solution is12,87kg/m3. The amount of the dry fraction of SiO2 from the Na2SiO3 solution is 32,18 kg/m3. The amount of Na(OH) solution per m3 is: 45,2 kg, with a molarity of: 14. The mix also includes 4 kg/m3 of superplasticizer and 0 kg/m3 of extra water. The initial curing for this mix was 3 day at 100ªC. A compressive test after3 days was conducted with a result of 29,0947 MPa.
Formulation includes 388 kg of FA powder, 1847 kg of aggregate, and the water-to-powder ratio is: 0,232321907216495 .Powder percentual composition is: SiO2: 45,3%, Al2O3: 38,38%, Fe2O3:0,3%, CaO: 0,05%. The amount of the dry fraction of Na2O from the Na2SiO3 solution is12,87kg/m3. The amount of the dry fraction of SiO2 from the Na2SiO3 solution is 32,18 kg/m3. The amount of Na(OH) solution per m3 is: 45,2 kg, with a molarity of: 14. The mix also includes 4 kg/m3 of superplasticizer and 0 kg/m3 of extra water. The initial curing for this mix was 3 day at 100ªC. A compressive test after3 days was conducted with a result of 20,0802 MPa.
Formulation includes 388 kg of FA powder, 1847 kg of aggregate, and the water-to-powder ratio is: 0,232321907216495 .Powder percentual composition is: SiO2: 45,3%, Al2O3: 38,38%, Fe2O3:0,3%, CaO: 0,05%. The amount of the dry fraction of Na2O from the Na2SiO3 solution is12,87kg/m3. The amount of the dry fraction of SiO2 from the Na2SiO3 solution is 32,18 kg/m3. The amount of Na(OH) solution per m3 is: 45,2 kg, with a molarity of: 14. The mix also includes 4 kg/m3 of superplasticizer and 0 kg/m3 of extra water. The initial curing for this mix was 3 day at 100ªC. A compressive test after28 days was conducted with a result of 22,7116 MPa.
Formulation includes 388 kg of FA powder, 1847 kg of aggregate, and the water-to-powder ratio is: 0,232321907216495 .Powder percentual composition is: SiO2: 45,3%, Al2O3: 38,38%, Fe2O3:0,3%, CaO: 0,05%. The amount of the dry fraction of Na2O from the Na2SiO3 solution is12,87kg/m3. The amount of the dry fraction of SiO2 from the Na2SiO3 solution is 32,18 kg/m3. The amount of Na(OH) solution per m3 is: 45,2 kg, with a molarity of: 14. The mix also includes 4 kg/m3 of superplasticizer and 0 kg/m3 of extra water. The initial curing for this mix was 3 day at 100ªC. A compressive test after14 days was conducted with a result of 22,0312 MPa.
Formulation includes 388 kg of FA powder, 1847 kg of aggregate, and the water-to-powder ratio is: 0,232321907216495 .Powder percentual composition is: SiO2: 45,3%, Al2O3: 38,38%, Fe2O3:0,3%, CaO: 0,05%. The amount of the dry fraction of Na2O from the Na2SiO3 solution is12,87kg/m3. The amount of the dry fraction of SiO2 from the Na2SiO3 solution is 32,18 kg/m3. The amount of Na(OH) solution per m3 is: 45,2 kg, with a molarity of: 14. The mix also includes 4 kg/m3 of superplasticizer and 0 kg/m3 of extra water. The initial curing for this mix was 3 day at 100ªC. A compressive test after21 days was conducted with a result of 22,3712 MPa.
Formulation includes 388 kg of FA powder, 1847 kg of aggregate, and the water-to-powder ratio is: 0,232321907216495 .Powder percentual composition is: SiO2: 45,3%, Al2O3: 38,38%, Fe2O3:0,3%, CaO: 0,05%. The amount of the dry fraction of Na2O from the Na2SiO3 solution is12,87kg/m3. The amount of the dry fraction of SiO2 from the Na2SiO3 solution is 32,18 kg/m3. The amount of Na(OH) solution per m3 is: 45,2 kg, with a molarity of: 14. The mix also includes 4 kg/m3 of superplasticizer and 0 kg/m3 of extra water. The initial curing for this mix was 3 day at 100ªC. A compressive test after7 days was conducted with a result of 20,0687 MPa.
Formulation includes 388 kg of FA powder, 1847 kg of aggregate, and the water-to-powder ratio is: 0,232321907216495 .Powder percentual composition is: SiO2: 50,16%, Al2O3: 29,758%, Fe2O3:7,95%, CaO: 2,147%. The amount of the dry fraction of Na2O from the Na2SiO3 solution is12,87kg/m3. The amount of the dry fraction of SiO2 from the Na2SiO3 solution is 32,18 kg/m3. The amount of Na(OH) solution per m3 is: 45,2 kg, with a molarity of: 14. The mix also includes 4 kg/m3 of superplasticizer and 0 kg/m3 of extra water. The initial curing for this mix was 3 day at 100ªC. A compressive test after14 days was conducted with a result of 29,8718 MPa.
Formulation includes 388 kg of FA powder, 1847 kg of aggregate, and the water-to-powder ratio is: 0,232321907216495 .Powder percentual composition is: SiO2: 50,16%, Al2O3: 29,758%, Fe2O3:7,95%, CaO: 2,147%. The amount of the dry fraction of Na2O from the Na2SiO3 solution is12,87kg/m3. The amount of the dry fraction of SiO2 from the Na2SiO3 solution is 32,18 kg/m3. The amount of Na(OH) solution per m3 is: 45,2 kg, with a molarity of: 14. The mix also includes 4 kg/m3 of superplasticizer and 0 kg/m3 of extra water. The initial curing for this mix was 3 day at 100ªC. A compressive test after28 days was conducted with a result of 32,9487 MPa.
Formulation includes 388 kg of FA powder, 1847 kg of aggregate, and the water-to-powder ratio is: 0,232321907216495 .Powder percentual composition is: SiO2: 50,16%, Al2O3: 29,758%, Fe2O3:7,95%, CaO: 2,147%. The amount of the dry fraction of Na2O from the Na2SiO3 solution is12,87kg/m3. The amount of the dry fraction of SiO2 from the Na2SiO3 solution is 32,18 kg/m3. The amount of Na(OH) solution per m3 is: 45,2 kg, with a molarity of: 14. The mix also includes 4 kg/m3 of superplasticizer and 0 kg/m3 of extra water. The initial curing for this mix was 3 day at 100ªC. A compressive test after21 days was conducted with a result of 30,8974 MPa.
Formulation includes 388 kg of FA powder, 1847 kg of aggregate, and the water-to-powder ratio is: 0,232321907216495 .Powder percentual composition is: SiO2: 50,16%, Al2O3: 29,758%, Fe2O3:7,95%, CaO: 2,147%. The amount of the dry fraction of Na2O from the Na2SiO3 solution is12,87kg/m3. The amount of the dry fraction of SiO2 from the Na2SiO3 solution is 32,18 kg/m3. The amount of Na(OH) solution per m3 is: 45,2 kg, with a molarity of: 14. The mix also includes 4 kg/m3 of superplasticizer and 0 kg/m3 of extra water. The initial curing for this mix was 3 day at 100ªC. A compressive test after7 days was conducted with a result of 28,9744 MPa.
Formulation includes 388 kg of FA powder, 1847 kg of aggregate, and the water-to-powder ratio is: 0,232321907216495 .Powder percentual composition is: SiO2: 50,16%, Al2O3: 29,758%, Fe2O3:7,95%, CaO: 2,147%. The amount of the dry fraction of Na2O from the Na2SiO3 solution is12,87kg/m3. The amount of the dry fraction of SiO2 from the Na2SiO3 solution is 32,18 kg/m3. The amount of Na(OH) solution per m3 is: 45,2 kg, with a molarity of: 14. The mix also includes 4 kg/m3 of superplasticizer and 0 kg/m3 of extra water. The initial curing for this mix was 3 day at 100ªC. A compressive test after3 days was conducted with a result of 25,8974 MPa.
Formulation includes 388 kg of FA powder, 1847 kg of aggregate, and the water-to-powder ratio is: 0,232321907216495 .Powder percentual composition is: SiO2: 48%, Al2O3: 33,59%, Fe2O3:4,55%, CaO: 1,215%. The amount of the dry fraction of Na2O from the Na2SiO3 solution is12,87kg/m3. The amount of the dry fraction of SiO2 from the Na2SiO3 solution is 32,18 kg/m3. The amount of Na(OH) solution per m3 is: 45,2 kg, with a molarity of: 14. The mix also includes 4 kg/m3 of superplasticizer and 0 kg/m3 of extra water. The initial curing for this mix was 3 day at 40ªC. A compressive test after7 days was conducted with a result of 12,5231 MPa.
Formulation includes 388 kg of FA powder, 1847 kg of aggregate, and the water-to-powder ratio is: 0,232321907216495 .Powder percentual composition is: SiO2: 48%, Al2O3: 33,59%, Fe2O3:4,55%, CaO: 1,215%. The amount of the dry fraction of Na2O from the Na2SiO3 solution is12,87kg/m3. The amount of the dry fraction of SiO2 from the Na2SiO3 solution is 32,18 kg/m3. The amount of Na(OH) solution per m3 is: 45,2 kg, with a molarity of: 14. The mix also includes 4 kg/m3 of superplasticizer and 0 kg/m3 of extra water. The initial curing for this mix was 3 day at 60ªC. A compressive test after7 days was conducted with a result of 29,8002 MPa.
Formulation includes 388 kg of FA powder, 1847 kg of aggregate, and the water-to-powder ratio is: 0,232321907216495 .Powder percentual composition is: SiO2: 48%, Al2O3: 33,59%, Fe2O3:4,55%, CaO: 1,215%. The amount of the dry fraction of Na2O from the Na2SiO3 solution is12,87kg/m3. The amount of the dry fraction of SiO2 from the Na2SiO3 solution is 32,18 kg/m3. The amount of Na(OH) solution per m3 is: 45,2 kg, with a molarity of: 14. The mix also includes 4 kg/m3 of superplasticizer and 0 kg/m3 of extra water. The initial curing for this mix was 3 day at 80ªC. A compressive test after7 days was conducted with a result of 37,3664 MPa.
Formulation includes 388 kg of FA powder, 1847 kg of aggregate, and the water-to-powder ratio is: 0,232321907216495 .Powder percentual composition is: SiO2: 48%, Al2O3: 33,59%, Fe2O3:4,55%, CaO: 1,215%. The amount of the dry fraction of Na2O from the Na2SiO3 solution is12,87kg/m3. The amount of the dry fraction of SiO2 from the Na2SiO3 solution is 32,18 kg/m3. The amount of Na(OH) solution per m3 is: 45,2 kg, with a molarity of: 14. The mix also includes 4 kg/m3 of superplasticizer and 0 kg/m3 of extra water. The initial curing for this mix was 3 day at 100ªC. A compressive test after7 days was conducted with a result of 53,4875 MPa.
Formulation includes 350 kg of FA powder, 1944 kg of aggregate, and the water-to-powder ratio is: 0,2952226 .Powder percentual composition is: SiO2: 61,3%, Al2O3: 29,4%, Fe2O3:3,27%, CaO: 1,21%. The amount of the dry fraction of Na2O from the Na2SiO3 solution is12,11kg/m3. The amount of the dry fraction of SiO2 from the Na2SiO3 solution is 25,99 kg/m3. The amount of Na(OH) solution per m3 is: 88,39 kg, with a molarity of: 10. The mix also includes 0 kg/m3 of superplasticizer and 0 kg/m3 of extra water. The initial curing for this mix was 1 day at 60ªC. A compressive test after3 days was conducted with a result of 15,4 MPa.
Formulation includes 350 kg of FA powder, 1944 kg of aggregate, and the water-to-powder ratio is: 0,2952226 .Powder percentual composition is: SiO2: 61,3%, Al2O3: 29,4%, Fe2O3:3,27%, CaO: 1,21%. The amount of the dry fraction of Na2O from the Na2SiO3 solution is12,11kg/m3. The amount of the dry fraction of SiO2 from the Na2SiO3 solution is 25,99 kg/m3. The amount of Na(OH) solution per m3 is: 88,39 kg, with a molarity of: 10. The mix also includes 0 kg/m3 of superplasticizer and 0 kg/m3 of extra water. The initial curing for this mix was 1 day at 60ªC. A compressive test after7 days was conducted with a result of 21,3 MPa.
Formulation includes 350 kg of FA powder, 1944 kg of aggregate, and the water-to-powder ratio is: 0,2952226 .Powder percentual composition is: SiO2: 61,3%, Al2O3: 29,4%, Fe2O3:3,27%, CaO: 1,21%. The amount of the dry fraction of Na2O from the Na2SiO3 solution is12,11kg/m3. The amount of the dry fraction of SiO2 from the Na2SiO3 solution is 25,99 kg/m3. The amount of Na(OH) solution per m3 is: 88,39 kg, with a molarity of: 10. The mix also includes 0 kg/m3 of superplasticizer and 0 kg/m3 of extra water. The initial curing for this mix was 1 day at 60ªC. A compressive test after28 days was conducted with a result of 22,5 MPa.
Formulation includes 350 kg of FA powder, 1944 kg of aggregate, and the water-to-powder ratio is: 0,2987148 .Powder percentual composition is: SiO2: 61,3%, Al2O3: 29,4%, Fe2O3:3,27%, CaO: 1,21%. The amount of the dry fraction of Na2O from the Na2SiO3 solution is8,11kg/m3. The amount of the dry fraction of SiO2 from the Na2SiO3 solution is 17,41 kg/m3. The amount of Na(OH) solution per m3 is: 118,09 kg, with a molarity of: 10. The mix also includes 0 kg/m3 of superplasticizer and 0 kg/m3 of extra water. The initial curing for this mix was 1 day at 60ªC. A compressive test after28 days was conducted with a result of 31,1 MPa.
Formulation includes 350 kg of FA powder, 1944 kg of aggregate, and the water-to-powder ratio is: 0,2987148 .Powder percentual composition is: SiO2: 61,3%, Al2O3: 29,4%, Fe2O3:3,27%, CaO: 1,21%. The amount of the dry fraction of Na2O from the Na2SiO3 solution is8,11kg/m3. The amount of the dry fraction of SiO2 from the Na2SiO3 solution is 17,41 kg/m3. The amount of Na(OH) solution per m3 is: 118,09 kg, with a molarity of: 10. The mix also includes 0 kg/m3 of superplasticizer and 0 kg/m3 of extra water. The initial curing for this mix was 1 day at 60ªC. A compressive test after1 days was conducted with a result of 12,7 MPa.
Formulation includes 350 kg of FA powder, 1944 kg of aggregate, and the water-to-powder ratio is: 0,2987148 .Powder percentual composition is: SiO2: 61,3%, Al2O3: 29,4%, Fe2O3:3,27%, CaO: 1,21%. The amount of the dry fraction of Na2O from the Na2SiO3 solution is8,11kg/m3. The amount of the dry fraction of SiO2 from the Na2SiO3 solution is 17,41 kg/m3. The amount of Na(OH) solution per m3 is: 118,09 kg, with a molarity of: 10. The mix also includes 0 kg/m3 of superplasticizer and 0 kg/m3 of extra water. The initial curing for this mix was 1 day at 60ªC. A compressive test after3 days was conducted with a result of 22,2 MPa.
Formulation includes 350 kg of FA powder, 1944 kg of aggregate, and the water-to-powder ratio is: 0,2987148 .Powder percentual composition is: SiO2: 61,3%, Al2O3: 29,4%, Fe2O3:3,27%, CaO: 1,21%. The amount of the dry fraction of Na2O from the Na2SiO3 solution is8,11kg/m3. The amount of the dry fraction of SiO2 from the Na2SiO3 solution is 17,41 kg/m3. The amount of Na(OH) solution per m3 is: 118,09 kg, with a molarity of: 10. The mix also includes 0 kg/m3 of superplasticizer and 0 kg/m3 of extra water. The initial curing for this mix was 1 day at 60ªC. A compressive test after7 days was conducted with a result of 30,3 MPa.
Formulation includes 350 kg of FA powder, 1944 kg of aggregate, and the water-to-powder ratio is: 0,2987148 .Powder percentual composition is: SiO2: 61,3%, Al2O3: 29,4%, Fe2O3:3,27%, CaO: 1,21%. The amount of the dry fraction of Na2O from the Na2SiO3 solution is8,11kg/m3. The amount of the dry fraction of SiO2 from the Na2SiO3 solution is 17,41 kg/m3. The amount of Na(OH) solution per m3 is: 118,09 kg, with a molarity of: 10. The mix also includes 0 kg/m3 of superplasticizer and 0 kg/m3 of extra water. The initial curing for this mix was 1 day at 60ªC. A compressive test after90 days was conducted with a result of 33,9 MPa.
Formulation includes 350 kg of FA powder, 1944 kg of aggregate, and the water-to-powder ratio is: 0,300474028571429 .Powder percentual composition is: SiO2: 61,3%, Al2O3: 29,4%, Fe2O3:3,27%, CaO: 1,21%. The amount of the dry fraction of Na2O from the Na2SiO3 solution is6,08kg/m3. The amount of the dry fraction of SiO2 from the Na2SiO3 solution is 13,05 kg/m3. The amount of Na(OH) solution per m3 is: 133,18 kg, with a molarity of: 10. The mix also includes 0 kg/m3 of superplasticizer and 0 kg/m3 of extra water. The initial curing for this mix was 1 day at 60ªC. A compressive test after3 days was conducted with a result of 23,8 MPa.
Formulation includes 350 kg of FA powder, 1944 kg of aggregate, and the water-to-powder ratio is: 0,300474028571429 .Powder percentual composition is: SiO2: 61,3%, Al2O3: 29,4%, Fe2O3:3,27%, CaO: 1,21%. The amount of the dry fraction of Na2O from the Na2SiO3 solution is6,08kg/m3. The amount of the dry fraction of SiO2 from the Na2SiO3 solution is 13,05 kg/m3. The amount of Na(OH) solution per m3 is: 133,18 kg, with a molarity of: 10. The mix also includes 0 kg/m3 of superplasticizer and 0 kg/m3 of extra water. The initial curing for this mix was 1 day at 60ªC. A compressive test after28 days was conducted with a result of 32,6 MPa.
Formulation includes 350 kg of FA powder, 1944 kg of aggregate, and the water-to-powder ratio is: 0,300474028571429 .Powder percentual composition is: SiO2: 61,3%, Al2O3: 29,4%, Fe2O3:3,27%, CaO: 1,21%. The amount of the dry fraction of Na2O from the Na2SiO3 solution is6,08kg/m3. The amount of the dry fraction of SiO2 from the Na2SiO3 solution is 13,05 kg/m3. The amount of Na(OH) solution per m3 is: 133,18 kg, with a molarity of: 10. The mix also includes 0 kg/m3 of superplasticizer and 0 kg/m3 of extra water. The initial curing for this mix was 1 day at 60ªC. A compressive test after7 days was conducted with a result of 31,1 MPa.
Formulation includes 350 kg of FA powder, 1944 kg of aggregate, and the water-to-powder ratio is: 0,254815742857143 .Powder percentual composition is: SiO2: 61,3%, Al2O3: 29,4%, Fe2O3:3,27%, CaO: 1,21%. The amount of the dry fraction of Na2O from the Na2SiO3 solution is12,11kg/m3. The amount of the dry fraction of SiO2 from the Na2SiO3 solution is 25,99 kg/m3. The amount of Na(OH) solution per m3 is: 88,39 kg, with a molarity of: 14. The mix also includes 0 kg/m3 of superplasticizer and 0 kg/m3 of extra water. The initial curing for this mix was 1 day at 60ªC. A compressive test after28 days was conducted with a result of 29,2 MPa.
Formulation includes 350 kg of FA powder, 1944 kg of aggregate, and the water-to-powder ratio is: 0,254815742857143 .Powder percentual composition is: SiO2: 61,3%, Al2O3: 29,4%, Fe2O3:3,27%, CaO: 1,21%. The amount of the dry fraction of Na2O from the Na2SiO3 solution is12,11kg/m3. The amount of the dry fraction of SiO2 from the Na2SiO3 solution is 25,99 kg/m3. The amount of Na(OH) solution per m3 is: 88,39 kg, with a molarity of: 14. The mix also includes 0 kg/m3 of superplasticizer and 0 kg/m3 of extra water. The initial curing for this mix was 1 day at 60ªC. A compressive test after7 days was conducted with a result of 27,3 MPa.
Formulation includes 350 kg of FA powder, 1944 kg of aggregate, and the water-to-powder ratio is: 0,254815742857143 .Powder percentual composition is: SiO2: 61,3%, Al2O3: 29,4%, Fe2O3:3,27%, CaO: 1,21%. The amount of the dry fraction of Na2O from the Na2SiO3 solution is12,11kg/m3. The amount of the dry fraction of SiO2 from the Na2SiO3 solution is 25,99 kg/m3. The amount of Na(OH) solution per m3 is: 88,39 kg, with a molarity of: 14. The mix also includes 0 kg/m3 of superplasticizer and 0 kg/m3 of extra water. The initial curing for this mix was 1 day at 60ªC. A compressive test after3 days was conducted with a result of 20,5 MPa.
Formulation includes 350 kg of FA powder, 1944 kg of aggregate, and the water-to-powder ratio is: 0,2447308 .Powder percentual composition is: SiO2: 61,3%, Al2O3: 29,4%, Fe2O3:3,27%, CaO: 1,21%. The amount of the dry fraction of Na2O from the Na2SiO3 solution is8,11kg/m3. The amount of the dry fraction of SiO2 from the Na2SiO3 solution is 17,41 kg/m3. The amount of Na(OH) solution per m3 is: 118,09 kg, with a molarity of: 14. The mix also includes 0 kg/m3 of superplasticizer and 0 kg/m3 of extra water. The initial curing for this mix was 1 day at 60ªC. A compressive test after28 days was conducted with a result of 35,2 MPa.
Formulation includes 350 kg of FA powder, 1944 kg of aggregate, and the water-to-powder ratio is: 0,2447308 .Powder percentual composition is: SiO2: 61,3%, Al2O3: 29,4%, Fe2O3:3,27%, CaO: 1,21%. The amount of the dry fraction of Na2O from the Na2SiO3 solution is8,11kg/m3. The amount of the dry fraction of SiO2 from the Na2SiO3 solution is 17,41 kg/m3. The amount of Na(OH) solution per m3 is: 118,09 kg, with a molarity of: 14. The mix also includes 0 kg/m3 of superplasticizer and 0 kg/m3 of extra water. The initial curing for this mix was 1 day at 60ªC. A compressive test after3 days was conducted with a result of 27,8 MPa.
Formulation includes 350 kg of FA powder, 1944 kg of aggregate, and the water-to-powder ratio is: 0,2447308 .Powder percentual composition is: SiO2: 61,3%, Al2O3: 29,4%, Fe2O3:3,27%, CaO: 1,21%. The amount of the dry fraction of Na2O from the Na2SiO3 solution is8,11kg/m3. The amount of the dry fraction of SiO2 from the Na2SiO3 solution is 17,41 kg/m3. The amount of Na(OH) solution per m3 is: 118,09 kg, with a molarity of: 14. The mix also includes 0 kg/m3 of superplasticizer and 0 kg/m3 of extra water. The initial curing for this mix was 1 day at 60ªC. A compressive test after1 days was conducted with a result of 14,6 MPa.
Formulation includes 350 kg of FA powder, 1944 kg of aggregate, and the water-to-powder ratio is: 0,2447308 .Powder percentual composition is: SiO2: 61,3%, Al2O3: 29,4%, Fe2O3:3,27%, CaO: 1,21%. The amount of the dry fraction of Na2O from the Na2SiO3 solution is8,11kg/m3. The amount of the dry fraction of SiO2 from the Na2SiO3 solution is 17,41 kg/m3. The amount of Na(OH) solution per m3 is: 118,09 kg, with a molarity of: 14. The mix also includes 0 kg/m3 of superplasticizer and 0 kg/m3 of extra water. The initial curing for this mix was 1 day at 60ªC. A compressive test after90 days was conducted with a result of 36,2 MPa.
Formulation includes 350 kg of FA powder, 1944 kg of aggregate, and the water-to-powder ratio is: 0,2447308 .Powder percentual composition is: SiO2: 61,3%, Al2O3: 29,4%, Fe2O3:3,27%, CaO: 1,21%. The amount of the dry fraction of Na2O from the Na2SiO3 solution is8,11kg/m3. The amount of the dry fraction of SiO2 from the Na2SiO3 solution is 17,41 kg/m3. The amount of Na(OH) solution per m3 is: 118,09 kg, with a molarity of: 14. The mix also includes 0 kg/m3 of superplasticizer and 0 kg/m3 of extra water. The initial curing for this mix was 1 day at 60ªC. A compressive test after7 days was conducted with a result of 33,2 MPa.
Formulation includes 350 kg of FA powder, 1944 kg of aggregate, and the water-to-powder ratio is: 0,239591742857143 .Powder percentual composition is: SiO2: 61,3%, Al2O3: 29,4%, Fe2O3:3,27%, CaO: 1,21%. The amount of the dry fraction of Na2O from the Na2SiO3 solution is6,08kg/m3. The amount of the dry fraction of SiO2 from the Na2SiO3 solution is 13,05 kg/m3. The amount of Na(OH) solution per m3 is: 133,18 kg, with a molarity of: 14. The mix also includes 0 kg/m3 of superplasticizer and 0 kg/m3 of extra water. The initial curing for this mix was 1 day at 60ªC. A compressive test after28 days was conducted with a result of 36,8 MPa.
Formulation includes 350 kg of FA powder, 1944 kg of aggregate, and the water-to-powder ratio is: 0,239591742857143 .Powder percentual composition is: SiO2: 61,3%, Al2O3: 29,4%, Fe2O3:3,27%, CaO: 1,21%. The amount of the dry fraction of Na2O from the Na2SiO3 solution is6,08kg/m3. The amount of the dry fraction of SiO2 from the Na2SiO3 solution is 13,05 kg/m3. The amount of Na(OH) solution per m3 is: 133,18 kg, with a molarity of: 14. The mix also includes 0 kg/m3 of superplasticizer and 0 kg/m3 of extra water. The initial curing for this mix was 1 day at 60ªC. A compressive test after7 days was conducted with a result of 34,9 MPa.
Formulation includes 350 kg of FA powder, 1944 kg of aggregate, and the water-to-powder ratio is: 0,239591742857143 .Powder percentual composition is: SiO2: 61,3%, Al2O3: 29,4%, Fe2O3:3,27%, CaO: 1,21%. The amount of the dry fraction of Na2O from the Na2SiO3 solution is6,08kg/m3. The amount of the dry fraction of SiO2 from the Na2SiO3 solution is 13,05 kg/m3. The amount of Na(OH) solution per m3 is: 133,18 kg, with a molarity of: 14. The mix also includes 0 kg/m3 of superplasticizer and 0 kg/m3 of extra water. The initial curing for this mix was 1 day at 60ªC. A compressive test after3 days was conducted with a result of 28,2 MPa.
Formulation includes 350 kg of FA powder, 1944 kg of aggregate, and the water-to-powder ratio is: 0,234612314285714 .Powder percentual composition is: SiO2: 61,3%, Al2O3: 29,4%, Fe2O3:3,27%, CaO: 1,21%. The amount of the dry fraction of Na2O from the Na2SiO3 solution is12,11kg/m3. The amount of the dry fraction of SiO2 from the Na2SiO3 solution is 25,99 kg/m3. The amount of Na(OH) solution per m3 is: 88,39 kg, with a molarity of: 16. The mix also includes 0 kg/m3 of superplasticizer and 0 kg/m3 of extra water. The initial curing for this mix was 1 day at 60ªC. A compressive test after7 days was conducted with a result of 28,2 MPa.
Formulation includes 350 kg of FA powder, 1944 kg of aggregate, and the water-to-powder ratio is: 0,234612314285714 .Powder percentual composition is: SiO2: 61,3%, Al2O3: 29,4%, Fe2O3:3,27%, CaO: 1,21%. The amount of the dry fraction of Na2O from the Na2SiO3 solution is12,11kg/m3. The amount of the dry fraction of SiO2 from the Na2SiO3 solution is 25,99 kg/m3. The amount of Na(OH) solution per m3 is: 88,39 kg, with a molarity of: 16. The mix also includes 0 kg/m3 of superplasticizer and 0 kg/m3 of extra water. The initial curing for this mix was 1 day at 60ªC. A compressive test after3 days was conducted with a result of 21,2 MPa.
Formulation includes 350 kg of FA powder, 1944 kg of aggregate, and the water-to-powder ratio is: 0,234612314285714 .Powder percentual composition is: SiO2: 61,3%, Al2O3: 29,4%, Fe2O3:3,27%, CaO: 1,21%. The amount of the dry fraction of Na2O from the Na2SiO3 solution is12,11kg/m3. The amount of the dry fraction of SiO2 from the Na2SiO3 solution is 25,99 kg/m3. The amount of Na(OH) solution per m3 is: 88,39 kg, with a molarity of: 16. The mix also includes 0 kg/m3 of superplasticizer and 0 kg/m3 of extra water. The initial curing for this mix was 1 day at 60ªC. A compressive test after28 days was conducted with a result of 29,9 MPa.
Formulation includes 350 kg of FA powder, 1944 kg of aggregate, and the water-to-powder ratio is: 0,2177388 .Powder percentual composition is: SiO2: 61,3%, Al2O3: 29,4%, Fe2O3:3,27%, CaO: 1,21%. The amount of the dry fraction of Na2O from the Na2SiO3 solution is8,11kg/m3. The amount of the dry fraction of SiO2 from the Na2SiO3 solution is 17,41 kg/m3. The amount of Na(OH) solution per m3 is: 118,09 kg, with a molarity of: 16. The mix also includes 0 kg/m3 of superplasticizer and 0 kg/m3 of extra water. The initial curing for this mix was 1 day at 60ªC. A compressive test after7 days was conducted with a result of 34,3 MPa.
Formulation includes 350 kg of FA powder, 1944 kg of aggregate, and the water-to-powder ratio is: 0,2177388 .Powder percentual composition is: SiO2: 61,3%, Al2O3: 29,4%, Fe2O3:3,27%, CaO: 1,21%. The amount of the dry fraction of Na2O from the Na2SiO3 solution is8,11kg/m3. The amount of the dry fraction of SiO2 from the Na2SiO3 solution is 17,41 kg/m3. The amount of Na(OH) solution per m3 is: 118,09 kg, with a molarity of: 16. The mix also includes 0 kg/m3 of superplasticizer and 0 kg/m3 of extra water. The initial curing for this mix was 1 day at 60ªC. A compressive test after28 days was conducted with a result of 36,1 MPa.
Formulation includes 350 kg of FA powder, 1944 kg of aggregate, and the water-to-powder ratio is: 0,2177388 .Powder percentual composition is: SiO2: 61,3%, Al2O3: 29,4%, Fe2O3:3,27%, CaO: 1,21%. The amount of the dry fraction of Na2O from the Na2SiO3 solution is8,11kg/m3. The amount of the dry fraction of SiO2 from the Na2SiO3 solution is 17,41 kg/m3. The amount of Na(OH) solution per m3 is: 118,09 kg, with a molarity of: 16. The mix also includes 0 kg/m3 of superplasticizer and 0 kg/m3 of extra water. The initial curing for this mix was 1 day at 60ªC. A compressive test after3 days was conducted with a result of 28,1 MPa.
Formulation includes 350 kg of FA powder, 1944 kg of aggregate, and the water-to-powder ratio is: 0,2177388 .Powder percentual composition is: SiO2: 61,3%, Al2O3: 29,4%, Fe2O3:3,27%, CaO: 1,21%. The amount of the dry fraction of Na2O from the Na2SiO3 solution is8,11kg/m3. The amount of the dry fraction of SiO2 from the Na2SiO3 solution is 17,41 kg/m3. The amount of Na(OH) solution per m3 is: 118,09 kg, with a molarity of: 16. The mix also includes 0 kg/m3 of superplasticizer and 0 kg/m3 of extra water. The initial curing for this mix was 1 day at 60ªC. A compressive test after1 days was conducted with a result of 13,5 MPa.
Formulation includes 350 kg of FA powder, 1944 kg of aggregate, and the water-to-powder ratio is: 0,2177388 .Powder percentual composition is: SiO2: 61,3%, Al2O3: 29,4%, Fe2O3:3,27%, CaO: 1,21%. The amount of the dry fraction of Na2O from the Na2SiO3 solution is8,11kg/m3. The amount of the dry fraction of SiO2 from the Na2SiO3 solution is 17,41 kg/m3. The amount of Na(OH) solution per m3 is: 118,09 kg, with a molarity of: 16. The mix also includes 0 kg/m3 of superplasticizer and 0 kg/m3 of extra water. The initial curing for this mix was 1 day at 60ªC. A compressive test after90 days was conducted with a result of 37,5 MPa.
Formulation includes 350 kg of FA powder, 1944 kg of aggregate, and the water-to-powder ratio is: 0,2091506 .Powder percentual composition is: SiO2: 61,3%, Al2O3: 29,4%, Fe2O3:3,27%, CaO: 1,21%. The amount of the dry fraction of Na2O from the Na2SiO3 solution is6,08kg/m3. The amount of the dry fraction of SiO2 from the Na2SiO3 solution is 13,05 kg/m3. The amount of Na(OH) solution per m3 is: 133,18 kg, with a molarity of: 16. The mix also includes 0 kg/m3 of superplasticizer and 0 kg/m3 of extra water. The initial curing for this mix was 1 day at 60ªC. A compressive test after3 days was conducted with a result of 29,4 MPa.
Formulation includes 350 kg of FA powder, 1944 kg of aggregate, and the water-to-powder ratio is: 0,2091506 .Powder percentual composition is: SiO2: 61,3%, Al2O3: 29,4%, Fe2O3:3,27%, CaO: 1,21%. The amount of the dry fraction of Na2O from the Na2SiO3 solution is6,08kg/m3. The amount of the dry fraction of SiO2 from the Na2SiO3 solution is 13,05 kg/m3. The amount of Na(OH) solution per m3 is: 133,18 kg, with a molarity of: 16. The mix also includes 0 kg/m3 of superplasticizer and 0 kg/m3 of extra water. The initial curing for this mix was 1 day at 60ªC. A compressive test after28 days was conducted with a result of 36,8 MPa.
Formulation includes 350 kg of FA powder, 1944 kg of aggregate, and the water-to-powder ratio is: 0,2091506 .Powder percentual composition is: SiO2: 61,3%, Al2O3: 29,4%, Fe2O3:3,27%, CaO: 1,21%. The amount of the dry fraction of Na2O from the Na2SiO3 solution is6,08kg/m3. The amount of the dry fraction of SiO2 from the Na2SiO3 solution is 13,05 kg/m3. The amount of Na(OH) solution per m3 is: 133,18 kg, with a molarity of: 16. The mix also includes 0 kg/m3 of superplasticizer and 0 kg/m3 of extra water. The initial curing for this mix was 1 day at 60ªC. A compressive test after7 days was conducted with a result of 35,2 MPa.
Formulation includes 450 kg of FA powder, 1751 kg of aggregate, and the water-to-powder ratio is: 0,229617577777778 .Powder percentual composition is: SiO2: 61,3%, Al2O3: 29,4%, Fe2O3:3,27%, CaO: 1,21%. The amount of the dry fraction of Na2O from the Na2SiO3 solution is12,11kg/m3. The amount of the dry fraction of SiO2 from the Na2SiO3 solution is 25,99 kg/m3. The amount of Na(OH) solution per m3 is: 88,39 kg, with a molarity of: 10. The mix also includes 0 kg/m3 of superplasticizer and 0 kg/m3 of extra water. The initial curing for this mix was 1 day at 60ªC. A compressive test after3 days was conducted with a result of 23,1 MPa.
Formulation includes 450 kg of FA powder, 1751 kg of aggregate, and the water-to-powder ratio is: 0,229617577777778 .Powder percentual composition is: SiO2: 61,3%, Al2O3: 29,4%, Fe2O3:3,27%, CaO: 1,21%. The amount of the dry fraction of Na2O from the Na2SiO3 solution is12,11kg/m3. The amount of the dry fraction of SiO2 from the Na2SiO3 solution is 25,99 kg/m3. The amount of Na(OH) solution per m3 is: 88,39 kg, with a molarity of: 10. The mix also includes 0 kg/m3 of superplasticizer and 0 kg/m3 of extra water. The initial curing for this mix was 1 day at 60ªC. A compressive test after7 days was conducted with a result of 30,1 MPa.
Formulation includes 450 kg of FA powder, 1751 kg of aggregate, and the water-to-powder ratio is: 0,229617577777778 .Powder percentual composition is: SiO2: 61,3%, Al2O3: 29,4%, Fe2O3:3,27%, CaO: 1,21%. The amount of the dry fraction of Na2O from the Na2SiO3 solution is12,11kg/m3. The amount of the dry fraction of SiO2 from the Na2SiO3 solution is 25,99 kg/m3. The amount of Na(OH) solution per m3 is: 88,39 kg, with a molarity of: 10. The mix also includes 0 kg/m3 of superplasticizer and 0 kg/m3 of extra water. The initial curing for this mix was 1 day at 60ªC. A compressive test after28 days was conducted with a result of 31,2 MPa.
Formulation includes 450 kg of FA powder, 1751 kg of aggregate, and the water-to-powder ratio is: 0,232333733333333 .Powder percentual composition is: SiO2: 61,3%, Al2O3: 29,4%, Fe2O3:3,27%, CaO: 1,21%. The amount of the dry fraction of Na2O from the Na2SiO3 solution is8,11kg/m3. The amount of the dry fraction of SiO2 from the Na2SiO3 solution is 17,41 kg/m3. The amount of Na(OH) solution per m3 is: 118,09 kg, with a molarity of: 10. The mix also includes 0 kg/m3 of superplasticizer and 0 kg/m3 of extra water. The initial curing for this mix was 1 day at 60ªC. A compressive test after1 days was conducted with a result of 14,3 MPa.
Formulation includes 450 kg of FA powder, 1751 kg of aggregate, and the water-to-powder ratio is: 0,232333733333333 .Powder percentual composition is: SiO2: 61,3%, Al2O3: 29,4%, Fe2O3:3,27%, CaO: 1,21%. The amount of the dry fraction of Na2O from the Na2SiO3 solution is8,11kg/m3. The amount of the dry fraction of SiO2 from the Na2SiO3 solution is 17,41 kg/m3. The amount of Na(OH) solution per m3 is: 118,09 kg, with a molarity of: 10. The mix also includes 0 kg/m3 of superplasticizer and 0 kg/m3 of extra water. The initial curing for this mix was 1 day at 60ªC. A compressive test after7 days was conducted with a result of 36,1 MPa.
Formulation includes 450 kg of FA powder, 1751 kg of aggregate, and the water-to-powder ratio is: 0,232333733333333 .Powder percentual composition is: SiO2: 61,3%, Al2O3: 29,4%, Fe2O3:3,27%, CaO: 1,21%. The amount of the dry fraction of Na2O from the Na2SiO3 solution is8,11kg/m3. The amount of the dry fraction of SiO2 from the Na2SiO3 solution is 17,41 kg/m3. The amount of Na(OH) solution per m3 is: 118,09 kg, with a molarity of: 10. The mix also includes 0 kg/m3 of superplasticizer and 0 kg/m3 of extra water. The initial curing for this mix was 1 day at 60ªC. A compressive test after90 days was conducted with a result of 41,1 MPa.
Formulation includes 450 kg of FA powder, 1751 kg of aggregate, and the water-to-powder ratio is: 0,232333733333333 .Powder percentual composition is: SiO2: 61,3%, Al2O3: 29,4%, Fe2O3:3,27%, CaO: 1,21%. The amount of the dry fraction of Na2O from the Na2SiO3 solution is8,11kg/m3. The amount of the dry fraction of SiO2 from the Na2SiO3 solution is 17,41 kg/m3. The amount of Na(OH) solution per m3 is: 118,09 kg, with a molarity of: 10. The mix also includes 0 kg/m3 of superplasticizer and 0 kg/m3 of extra water. The initial curing for this mix was 1 day at 60ªC. A compressive test after28 days was conducted with a result of 38,3 MPa.
Formulation includes 450 kg of FA powder, 1751 kg of aggregate, and the water-to-powder ratio is: 0,232333733333333 .Powder percentual composition is: SiO2: 61,3%, Al2O3: 29,4%, Fe2O3:3,27%, CaO: 1,21%. The amount of the dry fraction of Na2O from the Na2SiO3 solution is8,11kg/m3. The amount of the dry fraction of SiO2 from the Na2SiO3 solution is 17,41 kg/m3. The amount of Na(OH) solution per m3 is: 118,09 kg, with a molarity of: 10. The mix also includes 0 kg/m3 of superplasticizer and 0 kg/m3 of extra water. The initial curing for this mix was 1 day at 60ªC. A compressive test after3 days was conducted with a result of 29,2 MPa.
Formulation includes 450 kg of FA powder, 1751 kg of aggregate, and the water-to-powder ratio is: 0,233702022222222 .Powder percentual composition is: SiO2: 61,3%, Al2O3: 29,4%, Fe2O3:3,27%, CaO: 1,21%. The amount of the dry fraction of Na2O from the Na2SiO3 solution is6,08kg/m3. The amount of the dry fraction of SiO2 from the Na2SiO3 solution is 13,05 kg/m3. The amount of Na(OH) solution per m3 is: 133,18 kg, with a molarity of: 10. The mix also includes 0 kg/m3 of superplasticizer and 0 kg/m3 of extra water. The initial curing for this mix was 1 day at 60ªC. A compressive test after28 days was conducted with a result of 38,9 MPa.
Formulation includes 450 kg of FA powder, 1751 kg of aggregate, and the water-to-powder ratio is: 0,233702022222222 .Powder percentual composition is: SiO2: 61,3%, Al2O3: 29,4%, Fe2O3:3,27%, CaO: 1,21%. The amount of the dry fraction of Na2O from the Na2SiO3 solution is6,08kg/m3. The amount of the dry fraction of SiO2 from the Na2SiO3 solution is 13,05 kg/m3. The amount of Na(OH) solution per m3 is: 133,18 kg, with a molarity of: 10. The mix also includes 0 kg/m3 of superplasticizer and 0 kg/m3 of extra water. The initial curing for this mix was 1 day at 60ªC. A compressive test after3 days was conducted with a result of 30,9 MPa.
Formulation includes 450 kg of FA powder, 1751 kg of aggregate, and the water-to-powder ratio is: 0,233702022222222 .Powder percentual composition is: SiO2: 61,3%, Al2O3: 29,4%, Fe2O3:3,27%, CaO: 1,21%. The amount of the dry fraction of Na2O from the Na2SiO3 solution is6,08kg/m3. The amount of the dry fraction of SiO2 from the Na2SiO3 solution is 13,05 kg/m3. The amount of Na(OH) solution per m3 is: 133,18 kg, with a molarity of: 10. The mix also includes 0 kg/m3 of superplasticizer and 0 kg/m3 of extra water. The initial curing for this mix was 1 day at 60ªC. A compressive test after7 days was conducted with a result of 37,3 MPa.
Formulation includes 450 kg of FA powder, 1751 kg of aggregate, and the water-to-powder ratio is: 0,198190022222222 .Powder percentual composition is: SiO2: 61,3%, Al2O3: 29,4%, Fe2O3:3,27%, CaO: 1,21%. The amount of the dry fraction of Na2O from the Na2SiO3 solution is12,11kg/m3. The amount of the dry fraction of SiO2 from the Na2SiO3 solution is 25,99 kg/m3. The amount of Na(OH) solution per m3 is: 88,39 kg, with a molarity of: 14. The mix also includes 0 kg/m3 of superplasticizer and 0 kg/m3 of extra water. The initial curing for this mix was 1 day at 60ªC. A compressive test after3 days was conducted with a result of 28,6 MPa.
Formulation includes 450 kg of FA powder, 1751 kg of aggregate, and the water-to-powder ratio is: 0,198190022222222 .Powder percentual composition is: SiO2: 61,3%, Al2O3: 29,4%, Fe2O3:3,27%, CaO: 1,21%. The amount of the dry fraction of Na2O from the Na2SiO3 solution is12,11kg/m3. The amount of the dry fraction of SiO2 from the Na2SiO3 solution is 25,99 kg/m3. The amount of Na(OH) solution per m3 is: 88,39 kg, with a molarity of: 14. The mix also includes 0 kg/m3 of superplasticizer and 0 kg/m3 of extra water. The initial curing for this mix was 1 day at 60ªC. A compressive test after7 days was conducted with a result of 33,8 MPa.
Formulation includes 450 kg of FA powder, 1751 kg of aggregate, and the water-to-powder ratio is: 0,198190022222222 .Powder percentual composition is: SiO2: 61,3%, Al2O3: 29,4%, Fe2O3:3,27%, CaO: 1,21%. The amount of the dry fraction of Na2O from the Na2SiO3 solution is12,11kg/m3. The amount of the dry fraction of SiO2 from the Na2SiO3 solution is 25,99 kg/m3. The amount of Na(OH) solution per m3 is: 88,39 kg, with a molarity of: 14. The mix also includes 0 kg/m3 of superplasticizer and 0 kg/m3 of extra water. The initial curing for this mix was 1 day at 60ªC. A compressive test after28 days was conducted with a result of 34,5 MPa.
Formulation includes 450 kg of FA powder, 1751 kg of aggregate, and the water-to-powder ratio is: 0,190346177777778 .Powder percentual composition is: SiO2: 61,3%, Al2O3: 29,4%, Fe2O3:3,27%, CaO: 1,21%. The amount of the dry fraction of Na2O from the Na2SiO3 solution is8,11kg/m3. The amount of the dry fraction of SiO2 from the Na2SiO3 solution is 17,41 kg/m3. The amount of Na(OH) solution per m3 is: 118,09 kg, with a molarity of: 14. The mix also includes 0 kg/m3 of superplasticizer and 0 kg/m3 of extra water. The initial curing for this mix was 1 day at 60ªC. A compressive test after90 days was conducted with a result of 42,8 MPa.
Formulation includes 450 kg of FA powder, 1751 kg of aggregate, and the water-to-powder ratio is: 0,190346177777778 .Powder percentual composition is: SiO2: 61,3%, Al2O3: 29,4%, Fe2O3:3,27%, CaO: 1,21%. The amount of the dry fraction of Na2O from the Na2SiO3 solution is8,11kg/m3. The amount of the dry fraction of SiO2 from the Na2SiO3 solution is 17,41 kg/m3. The amount of Na(OH) solution per m3 is: 118,09 kg, with a molarity of: 14. The mix also includes 0 kg/m3 of superplasticizer and 0 kg/m3 of extra water. The initial curing for this mix was 1 day at 60ªC. A compressive test after3 days was conducted with a result of 34,1 MPa.
Formulation includes 450 kg of FA powder, 1751 kg of aggregate, and the water-to-powder ratio is: 0,190346177777778 .Powder percentual composition is: SiO2: 61,3%, Al2O3: 29,4%, Fe2O3:3,27%, CaO: 1,21%. The amount of the dry fraction of Na2O from the Na2SiO3 solution is8,11kg/m3. The amount of the dry fraction of SiO2 from the Na2SiO3 solution is 17,41 kg/m3. The amount of Na(OH) solution per m3 is: 118,09 kg, with a molarity of: 14. The mix also includes 0 kg/m3 of superplasticizer and 0 kg/m3 of extra water. The initial curing for this mix was 1 day at 60ªC. A compressive test after1 days was conducted with a result of 15,9 MPa.
Formulation includes 450 kg of FA powder, 1751 kg of aggregate, and the water-to-powder ratio is: 0,190346177777778 .Powder percentual composition is: SiO2: 61,3%, Al2O3: 29,4%, Fe2O3:3,27%, CaO: 1,21%. The amount of the dry fraction of Na2O from the Na2SiO3 solution is8,11kg/m3. The amount of the dry fraction of SiO2 from the Na2SiO3 solution is 17,41 kg/m3. The amount of Na(OH) solution per m3 is: 118,09 kg, with a molarity of: 14. The mix also includes 0 kg/m3 of superplasticizer and 0 kg/m3 of extra water. The initial curing for this mix was 1 day at 60ªC. A compressive test after28 days was conducted with a result of 41,5 MPa.
Formulation includes 450 kg of FA powder, 1751 kg of aggregate, and the water-to-powder ratio is: 0,190346177777778 .Powder percentual composition is: SiO2: 61,3%, Al2O3: 29,4%, Fe2O3:3,27%, CaO: 1,21%. The amount of the dry fraction of Na2O from the Na2SiO3 solution is8,11kg/m3. The amount of the dry fraction of SiO2 from the Na2SiO3 solution is 17,41 kg/m3. The amount of Na(OH) solution per m3 is: 118,09 kg, with a molarity of: 14. The mix also includes 0 kg/m3 of superplasticizer and 0 kg/m3 of extra water. The initial curing for this mix was 1 day at 60ªC. A compressive test after7 days was conducted with a result of 40,5 MPa.
Formulation includes 450 kg of FA powder, 1751 kg of aggregate, and the water-to-powder ratio is: 0,186349133333333 .Powder percentual composition is: SiO2: 61,3%, Al2O3: 29,4%, Fe2O3:3,27%, CaO: 1,21%. The amount of the dry fraction of Na2O from the Na2SiO3 solution is6,08kg/m3. The amount of the dry fraction of SiO2 from the Na2SiO3 solution is 13,05 kg/m3. The amount of Na(OH) solution per m3 is: 133,18 kg, with a molarity of: 14. The mix also includes 0 kg/m3 of superplasticizer and 0 kg/m3 of extra water. The initial curing for this mix was 1 day at 60ªC. A compressive test after3 days was conducted with a result of 35,9 MPa.
Formulation includes 450 kg of FA powder, 1751 kg of aggregate, and the water-to-powder ratio is: 0,186349133333333 .Powder percentual composition is: SiO2: 61,3%, Al2O3: 29,4%, Fe2O3:3,27%, CaO: 1,21%. The amount of the dry fraction of Na2O from the Na2SiO3 solution is6,08kg/m3. The amount of the dry fraction of SiO2 from the Na2SiO3 solution is 13,05 kg/m3. The amount of Na(OH) solution per m3 is: 133,18 kg, with a molarity of: 14. The mix also includes 0 kg/m3 of superplasticizer and 0 kg/m3 of extra water. The initial curing for this mix was 1 day at 60ªC. A compressive test after28 days was conducted with a result of 42,5 MPa.
Formulation includes 450 kg of FA powder, 1751 kg of aggregate, and the water-to-powder ratio is: 0,186349133333333 .Powder percentual composition is: SiO2: 61,3%, Al2O3: 29,4%, Fe2O3:3,27%, CaO: 1,21%. The amount of the dry fraction of Na2O from the Na2SiO3 solution is6,08kg/m3. The amount of the dry fraction of SiO2 from the Na2SiO3 solution is 13,05 kg/m3. The amount of Na(OH) solution per m3 is: 133,18 kg, with a molarity of: 14. The mix also includes 0 kg/m3 of superplasticizer and 0 kg/m3 of extra water. The initial curing for this mix was 1 day at 60ªC. A compressive test after7 days was conducted with a result of 40,9 MPa.
Formulation includes 450 kg of FA powder, 1751 kg of aggregate, and the water-to-powder ratio is: 0,182476244444444 .Powder percentual composition is: SiO2: 61,3%, Al2O3: 29,4%, Fe2O3:3,27%, CaO: 1,21%. The amount of the dry fraction of Na2O from the Na2SiO3 solution is12,11kg/m3. The amount of the dry fraction of SiO2 from the Na2SiO3 solution is 25,99 kg/m3. The amount of Na(OH) solution per m3 is: 88,39 kg, with a molarity of: 16. The mix also includes 0 kg/m3 of superplasticizer and 0 kg/m3 of extra water. The initial curing for this mix was 1 day at 60ªC. A compressive test after28 days was conducted with a result of 36,7 MPa.
Formulation includes 450 kg of FA powder, 1751 kg of aggregate, and the water-to-powder ratio is: 0,182476244444444 .Powder percentual composition is: SiO2: 61,3%, Al2O3: 29,4%, Fe2O3:3,27%, CaO: 1,21%. The amount of the dry fraction of Na2O from the Na2SiO3 solution is12,11kg/m3. The amount of the dry fraction of SiO2 from the Na2SiO3 solution is 25,99 kg/m3. The amount of Na(OH) solution per m3 is: 88,39 kg, with a molarity of: 16. The mix also includes 0 kg/m3 of superplasticizer and 0 kg/m3 of extra water. The initial curing for this mix was 1 day at 60ªC. A compressive test after7 days was conducted with a result of 35,1 MPa.
Formulation includes 450 kg of FA powder, 1751 kg of aggregate, and the water-to-powder ratio is: 0,182476244444444 .Powder percentual composition is: SiO2: 61,3%, Al2O3: 29,4%, Fe2O3:3,27%, CaO: 1,21%. The amount of the dry fraction of Na2O from the Na2SiO3 solution is12,11kg/m3. The amount of the dry fraction of SiO2 from the Na2SiO3 solution is 25,99 kg/m3. The amount of Na(OH) solution per m3 is: 88,39 kg, with a molarity of: 16. The mix also includes 0 kg/m3 of superplasticizer and 0 kg/m3 of extra water. The initial curing for this mix was 1 day at 60ªC. A compressive test after3 days was conducted with a result of 30,1 MPa.
Formulation includes 450 kg of FA powder, 1751 kg of aggregate, and the water-to-powder ratio is: 0,1693524 .Powder percentual composition is: SiO2: 61,3%, Al2O3: 29,4%, Fe2O3:3,27%, CaO: 1,21%. The amount of the dry fraction of Na2O from the Na2SiO3 solution is8,11kg/m3. The amount of the dry fraction of SiO2 from the Na2SiO3 solution is 17,41 kg/m3. The amount of Na(OH) solution per m3 is: 118,09 kg, with a molarity of: 16. The mix also includes 0 kg/m3 of superplasticizer and 0 kg/m3 of extra water. The initial curing for this mix was 1 day at 60ªC. A compressive test after28 days was conducted with a result of 42,1 MPa.
Formulation includes 450 kg of FA powder, 1751 kg of aggregate, and the water-to-powder ratio is: 0,1693524 .Powder percentual composition is: SiO2: 61,3%, Al2O3: 29,4%, Fe2O3:3,27%, CaO: 1,21%. The amount of the dry fraction of Na2O from the Na2SiO3 solution is8,11kg/m3. The amount of the dry fraction of SiO2 from the Na2SiO3 solution is 17,41 kg/m3. The amount of Na(OH) solution per m3 is: 118,09 kg, with a molarity of: 16. The mix also includes 0 kg/m3 of superplasticizer and 0 kg/m3 of extra water. The initial curing for this mix was 1 day at 60ªC. A compressive test after7 days was conducted with a result of 41,1 MPa.
Formulation includes 450 kg of FA powder, 1751 kg of aggregate, and the water-to-powder ratio is: 0,1693524 .Powder percentual composition is: SiO2: 61,3%, Al2O3: 29,4%, Fe2O3:3,27%, CaO: 1,21%. The amount of the dry fraction of Na2O from the Na2SiO3 solution is8,11kg/m3. The amount of the dry fraction of SiO2 from the Na2SiO3 solution is 17,41 kg/m3. The amount of Na(OH) solution per m3 is: 118,09 kg, with a molarity of: 16. The mix also includes 0 kg/m3 of superplasticizer and 0 kg/m3 of extra water. The initial curing for this mix was 1 day at 60ªC. A compressive test after3 days was conducted with a result of 35,2 MPa.
Formulation includes 450 kg of FA powder, 1751 kg of aggregate, and the water-to-powder ratio is: 0,1693524 .Powder percentual composition is: SiO2: 61,3%, Al2O3: 29,4%, Fe2O3:3,27%, CaO: 1,21%. The amount of the dry fraction of Na2O from the Na2SiO3 solution is8,11kg/m3. The amount of the dry fraction of SiO2 from the Na2SiO3 solution is 17,41 kg/m3. The amount of Na(OH) solution per m3 is: 118,09 kg, with a molarity of: 16. The mix also includes 0 kg/m3 of superplasticizer and 0 kg/m3 of extra water. The initial curing for this mix was 1 day at 60ªC. A compressive test after1 days was conducted with a result of 16,6 MPa.
Formulation includes 450 kg of FA powder, 1751 kg of aggregate, and the water-to-powder ratio is: 0,1693524 .Powder percentual composition is: SiO2: 61,3%, Al2O3: 29,4%, Fe2O3:3,27%, CaO: 1,21%. The amount of the dry fraction of Na2O from the Na2SiO3 solution is8,11kg/m3. The amount of the dry fraction of SiO2 from the Na2SiO3 solution is 17,41 kg/m3. The amount of Na(OH) solution per m3 is: 118,09 kg, with a molarity of: 16. The mix also includes 0 kg/m3 of superplasticizer and 0 kg/m3 of extra water. The initial curing for this mix was 1 day at 60ªC. A compressive test after90 days was conducted with a result of 43,5 MPa.
Formulation includes 450 kg of FA powder, 1751 kg of aggregate, and the water-to-powder ratio is: 0,162672688888889 .Powder percentual composition is: SiO2: 61,3%, Al2O3: 29,4%, Fe2O3:3,27%, CaO: 1,21%. The amount of the dry fraction of Na2O from the Na2SiO3 solution is6,08kg/m3. The amount of the dry fraction of SiO2 from the Na2SiO3 solution is 13,05 kg/m3. The amount of Na(OH) solution per m3 is: 133,18 kg, with a molarity of: 16. The mix also includes 0 kg/m3 of superplasticizer and 0 kg/m3 of extra water. The initial curing for this mix was 1 day at 60ªC. A compressive test after3 days was conducted with a result of 36,8 MPa.
Formulation includes 450 kg of FA powder, 1751 kg of aggregate, and the water-to-powder ratio is: 0,162672688888889 .Powder percentual composition is: SiO2: 61,3%, Al2O3: 29,4%, Fe2O3:3,27%, CaO: 1,21%. The amount of the dry fraction of Na2O from the Na2SiO3 solution is6,08kg/m3. The amount of the dry fraction of SiO2 from the Na2SiO3 solution is 13,05 kg/m3. The amount of Na(OH) solution per m3 is: 133,18 kg, with a molarity of: 16. The mix also includes 0 kg/m3 of superplasticizer and 0 kg/m3 of extra water. The initial curing for this mix was 1 day at 60ªC. A compressive test after28 days was conducted with a result of 43,9 MPa.
Formulation includes 450 kg of FA powder, 1751 kg of aggregate, and the water-to-powder ratio is: 0,162672688888889 .Powder percentual composition is: SiO2: 61,3%, Al2O3: 29,4%, Fe2O3:3,27%, CaO: 1,21%. The amount of the dry fraction of Na2O from the Na2SiO3 solution is6,08kg/m3. The amount of the dry fraction of SiO2 from the Na2SiO3 solution is 13,05 kg/m3. The amount of Na(OH) solution per m3 is: 133,18 kg, with a molarity of: 16. The mix also includes 0 kg/m3 of superplasticizer and 0 kg/m3 of extra water. The initial curing for this mix was 1 day at 60ªC. A compressive test after7 days was conducted with a result of 42,1 MPa.
Formulation includes 350 kg of FA powder, 1944 kg of aggregate, and the water-to-powder ratio is: 0,2987148 .Powder percentual composition is: SiO2: 61,3%, Al2O3: 29,4%, Fe2O3:3,27%, CaO: 1,21%. The amount of the dry fraction of Na2O from the Na2SiO3 solution is8,11kg/m3. The amount of the dry fraction of SiO2 from the Na2SiO3 solution is 17,41 kg/m3. The amount of Na(OH) solution per m3 is: 118,09 kg, with a molarity of: 10. The mix also includes 0 kg/m3 of superplasticizer and 0 kg/m3 of extra water. The initial curing for this mix was 0,333333333 day at 60ªC. A compressive test after7 days was conducted with a result of 13,8 MPa.
Formulation includes 350 kg of FA powder, 1944 kg of aggregate, and the water-to-powder ratio is: 0,2987148 .Powder percentual composition is: SiO2: 61,3%, Al2O3: 29,4%, Fe2O3:3,27%, CaO: 1,21%. The amount of the dry fraction of Na2O from the Na2SiO3 solution is8,11kg/m3. The amount of the dry fraction of SiO2 from the Na2SiO3 solution is 17,41 kg/m3. The amount of Na(OH) solution per m3 is: 118,09 kg, with a molarity of: 10. The mix also includes 0 kg/m3 of superplasticizer and 0 kg/m3 of extra water. The initial curing for this mix was 0,333333333 day at 60ªC. A compressive test after3 days was conducted with a result of 8,1 MPa.
Formulation includes 350 kg of FA powder, 1944 kg of aggregate, and the water-to-powder ratio is: 0,2987148 .Powder percentual composition is: SiO2: 61,3%, Al2O3: 29,4%, Fe2O3:3,27%, CaO: 1,21%. The amount of the dry fraction of Na2O from the Na2SiO3 solution is8,11kg/m3. The amount of the dry fraction of SiO2 from the Na2SiO3 solution is 17,41 kg/m3. The amount of Na(OH) solution per m3 is: 118,09 kg, with a molarity of: 10. The mix also includes 0 kg/m3 of superplasticizer and 0 kg/m3 of extra water. The initial curing for this mix was 0,333333333 day at 60ªC. A compressive test after28 days was conducted with a result of 17,3 MPa.
Formulation includes 350 kg of FA powder, 1944 kg of aggregate, and the water-to-powder ratio is: 0,2447308 .Powder percentual composition is: SiO2: 61,3%, Al2O3: 29,4%, Fe2O3:3,27%, CaO: 1,21%. The amount of the dry fraction of Na2O from the Na2SiO3 solution is8,11kg/m3. The amount of the dry fraction of SiO2 from the Na2SiO3 solution is 17,41 kg/m3. The amount of Na(OH) solution per m3 is: 118,09 kg, with a molarity of: 14. The mix also includes 0 kg/m3 of superplasticizer and 0 kg/m3 of extra water. The initial curing for this mix was 0,333333333 day at 60ªC. A compressive test after3 days was conducted with a result of 14,3 MPa.
Formulation includes 350 kg of FA powder, 1944 kg of aggregate, and the water-to-powder ratio is: 0,2447308 .Powder percentual composition is: SiO2: 61,3%, Al2O3: 29,4%, Fe2O3:3,27%, CaO: 1,21%. The amount of the dry fraction of Na2O from the Na2SiO3 solution is8,11kg/m3. The amount of the dry fraction of SiO2 from the Na2SiO3 solution is 17,41 kg/m3. The amount of Na(OH) solution per m3 is: 118,09 kg, with a molarity of: 14. The mix also includes 0 kg/m3 of superplasticizer and 0 kg/m3 of extra water. The initial curing for this mix was 0,333333333 day at 60ªC. A compressive test after28 days was conducted with a result of 24,1 MPa.
Formulation includes 350 kg of FA powder, 1944 kg of aggregate, and the water-to-powder ratio is: 0,2447308 .Powder percentual composition is: SiO2: 61,3%, Al2O3: 29,4%, Fe2O3:3,27%, CaO: 1,21%. The amount of the dry fraction of Na2O from the Na2SiO3 solution is8,11kg/m3. The amount of the dry fraction of SiO2 from the Na2SiO3 solution is 17,41 kg/m3. The amount of Na(OH) solution per m3 is: 118,09 kg, with a molarity of: 14. The mix also includes 0 kg/m3 of superplasticizer and 0 kg/m3 of extra water. The initial curing for this mix was 0,333333333 day at 60ªC. A compressive test after7 days was conducted with a result of 19,6 MPa.
Formulation includes 350 kg of FA powder, 1944 kg of aggregate, and the water-to-powder ratio is: 0,2177388 .Powder percentual composition is: SiO2: 61,3%, Al2O3: 29,4%, Fe2O3:3,27%, CaO: 1,21%. The amount of the dry fraction of Na2O from the Na2SiO3 solution is8,11kg/m3. The amount of the dry fraction of SiO2 from the Na2SiO3 solution is 17,41 kg/m3. The amount of Na(OH) solution per m3 is: 118,09 kg, with a molarity of: 16. The mix also includes 0 kg/m3 of superplasticizer and 0 kg/m3 of extra water. The initial curing for this mix was 0,333333333 day at 60ªC. A compressive test after7 days was conducted with a result of 19,2 MPa.
Formulation includes 350 kg of FA powder, 1944 kg of aggregate, and the water-to-powder ratio is: 0,2177388 .Powder percentual composition is: SiO2: 61,3%, Al2O3: 29,4%, Fe2O3:3,27%, CaO: 1,21%. The amount of the dry fraction of Na2O from the Na2SiO3 solution is8,11kg/m3. The amount of the dry fraction of SiO2 from the Na2SiO3 solution is 17,41 kg/m3. The amount of Na(OH) solution per m3 is: 118,09 kg, with a molarity of: 16. The mix also includes 0 kg/m3 of superplasticizer and 0 kg/m3 of extra water. The initial curing for this mix was 0,333333333 day at 60ªC. A compressive test after3 days was conducted with a result of 13,5 MPa.
Formulation includes 350 kg of FA powder, 1944 kg of aggregate, and the water-to-powder ratio is: 0,2177388 .Powder percentual composition is: SiO2: 61,3%, Al2O3: 29,4%, Fe2O3:3,27%, CaO: 1,21%. The amount of the dry fraction of Na2O from the Na2SiO3 solution is8,11kg/m3. The amount of the dry fraction of SiO2 from the Na2SiO3 solution is 17,41 kg/m3. The amount of Na(OH) solution per m3 is: 118,09 kg, with a molarity of: 16. The mix also includes 0 kg/m3 of superplasticizer and 0 kg/m3 of extra water. The initial curing for this mix was 0,333333333 day at 60ªC. A compressive test after28 days was conducted with a result of 24,8 MPa.
Formulation includes 450 kg of FA powder, 1751 kg of aggregate, and the water-to-powder ratio is: 0,232333733333333 .Powder percentual composition is: SiO2: 61,3%, Al2O3: 29,4%, Fe2O3:3,27%, CaO: 1,21%. The amount of the dry fraction of Na2O from the Na2SiO3 solution is8,11kg/m3. The amount of the dry fraction of SiO2 from the Na2SiO3 solution is 17,41 kg/m3. The amount of Na(OH) solution per m3 is: 118,09 kg, with a molarity of: 10. The mix also includes 0 kg/m3 of superplasticizer and 0 kg/m3 of extra water. The initial curing for this mix was 0,333333333 day at 60ªC. A compressive test after3 days was conducted with a result of 16,2 MPa.
Formulation includes 450 kg of FA powder, 1751 kg of aggregate, and the water-to-powder ratio is: 0,232333733333333 .Powder percentual composition is: SiO2: 61,3%, Al2O3: 29,4%, Fe2O3:3,27%, CaO: 1,21%. The amount of the dry fraction of Na2O from the Na2SiO3 solution is8,11kg/m3. The amount of the dry fraction of SiO2 from the Na2SiO3 solution is 17,41 kg/m3. The amount of Na(OH) solution per m3 is: 118,09 kg, with a molarity of: 10. The mix also includes 0 kg/m3 of superplasticizer and 0 kg/m3 of extra water. The initial curing for this mix was 0,333333333 day at 60ªC. A compressive test after28 days was conducted with a result of 25,1 MPa.
Formulation includes 450 kg of FA powder, 1751 kg of aggregate, and the water-to-powder ratio is: 0,232333733333333 .Powder percentual composition is: SiO2: 61,3%, Al2O3: 29,4%, Fe2O3:3,27%, CaO: 1,21%. The amount of the dry fraction of Na2O from the Na2SiO3 solution is8,11kg/m3. The amount of the dry fraction of SiO2 from the Na2SiO3 solution is 17,41 kg/m3. The amount of Na(OH) solution per m3 is: 118,09 kg, with a molarity of: 10. The mix also includes 0 kg/m3 of superplasticizer and 0 kg/m3 of extra water. The initial curing for this mix was 0,333333333 day at 60ªC. A compressive test after7 days was conducted with a result of 22,4 MPa.
Formulation includes 450 kg of FA powder, 1751 kg of aggregate, and the water-to-powder ratio is: 0,190346177777778 .Powder percentual composition is: SiO2: 61,3%, Al2O3: 29,4%, Fe2O3:3,27%, CaO: 1,21%. The amount of the dry fraction of Na2O from the Na2SiO3 solution is8,11kg/m3. The amount of the dry fraction of SiO2 from the Na2SiO3 solution is 17,41 kg/m3. The amount of Na(OH) solution per m3 is: 118,09 kg, with a molarity of: 14. The mix also includes 0 kg/m3 of superplasticizer and 0 kg/m3 of extra water. The initial curing for this mix was 0,333333333 day at 60ªC. A compressive test after28 days was conducted with a result of 28,5 MPa.
Formulation includes 450 kg of FA powder, 1751 kg of aggregate, and the water-to-powder ratio is: 0,190346177777778 .Powder percentual composition is: SiO2: 61,3%, Al2O3: 29,4%, Fe2O3:3,27%, CaO: 1,21%. The amount of the dry fraction of Na2O from the Na2SiO3 solution is8,11kg/m3. The amount of the dry fraction of SiO2 from the Na2SiO3 solution is 17,41 kg/m3. The amount of Na(OH) solution per m3 is: 118,09 kg, with a molarity of: 14. The mix also includes 0 kg/m3 of superplasticizer and 0 kg/m3 of extra water. The initial curing for this mix was 0,333333333 day at 60ªC. A compressive test after3 days was conducted with a result of 18,5 MPa.
Formulation includes 450 kg of FA powder, 1751 kg of aggregate, and the water-to-powder ratio is: 0,190346177777778 .Powder percentual composition is: SiO2: 61,3%, Al2O3: 29,4%, Fe2O3:3,27%, CaO: 1,21%. The amount of the dry fraction of Na2O from the Na2SiO3 solution is8,11kg/m3. The amount of the dry fraction of SiO2 from the Na2SiO3 solution is 17,41 kg/m3. The amount of Na(OH) solution per m3 is: 118,09 kg, with a molarity of: 14. The mix also includes 0 kg/m3 of superplasticizer and 0 kg/m3 of extra water. The initial curing for this mix was 0,333333333 day at 60ªC. A compressive test after7 days was conducted with a result of 23,5 MPa.
Formulation includes 450 kg of FA powder, 1751 kg of aggregate, and the water-to-powder ratio is: 0,1693524 .Powder percentual composition is: SiO2: 61,3%, Al2O3: 29,4%, Fe2O3:3,27%, CaO: 1,21%. The amount of the dry fraction of Na2O from the Na2SiO3 solution is8,11kg/m3. The amount of the dry fraction of SiO2 from the Na2SiO3 solution is 17,41 kg/m3. The amount of Na(OH) solution per m3 is: 118,09 kg, with a molarity of: 16. The mix also includes 0 kg/m3 of superplasticizer and 0 kg/m3 of extra water. The initial curing for this mix was 0,333333333 day at 60ªC. A compressive test after7 days was conducted with a result of 24,6 MPa.
Formulation includes 450 kg of FA powder, 1751 kg of aggregate, and the water-to-powder ratio is: 0,1693524 .Powder percentual composition is: SiO2: 61,3%, Al2O3: 29,4%, Fe2O3:3,27%, CaO: 1,21%. The amount of the dry fraction of Na2O from the Na2SiO3 solution is8,11kg/m3. The amount of the dry fraction of SiO2 from the Na2SiO3 solution is 17,41 kg/m3. The amount of Na(OH) solution per m3 is: 118,09 kg, with a molarity of: 16. The mix also includes 0 kg/m3 of superplasticizer and 0 kg/m3 of extra water. The initial curing for this mix was 0,333333333 day at 60ªC. A compressive test after3 days was conducted with a result of 20,4 MPa.
Formulation includes 450 kg of FA powder, 1751 kg of aggregate, and the water-to-powder ratio is: 0,1693524 .Powder percentual composition is: SiO2: 61,3%, Al2O3: 29,4%, Fe2O3:3,27%, CaO: 1,21%. The amount of the dry fraction of Na2O from the Na2SiO3 solution is8,11kg/m3. The amount of the dry fraction of SiO2 from the Na2SiO3 solution is 17,41 kg/m3. The amount of Na(OH) solution per m3 is: 118,09 kg, with a molarity of: 16. The mix also includes 0 kg/m3 of superplasticizer and 0 kg/m3 of extra water. The initial curing for this mix was 0,333333333 day at 60ªC. A compressive test after28 days was conducted with a result of 29,2 MPa.
Formulation includes 400 kg of FA powder, 1548 kg of aggregate, and the water-to-powder ratio is: 0,34038375 .Powder percentual composition is: SiO2: 30,97%, Al2O3: 17,41%, Fe2O3:1,03%, CaO: 36,77%. The amount of the dry fraction of Na2O from the Na2SiO3 solution is14,06kg/m3. The amount of the dry fraction of SiO2 from the Na2SiO3 solution is 43,75 kg/m3. The amount of Na(OH) solution per m3 is: 62,86 kg, with a molarity of: 10. The mix also includes 0 kg/m3 of superplasticizer and 0 kg/m3 of extra water. The initial curing for this mix was 0 day at 25ªC. A compressive test after28 days was conducted with a result of 47,5325 MPa.
Formulation includes 400 kg of FA powder, 1548 kg of aggregate, and the water-to-powder ratio is: 0,32781175 .Powder percentual composition is: SiO2: 30,97%, Al2O3: 17,41%, Fe2O3:1,03%, CaO: 36,77%. The amount of the dry fraction of Na2O from the Na2SiO3 solution is14,06kg/m3. The amount of the dry fraction of SiO2 from the Na2SiO3 solution is 43,75 kg/m3. The amount of Na(OH) solution per m3 is: 62,86 kg, with a molarity of: 12. The mix also includes 0 kg/m3 of superplasticizer and 0 kg/m3 of extra water. The initial curing for this mix was 0 day at 25ªC. A compressive test after28 days was conducted with a result of 54,1558 MPa.
Formulation includes 400 kg of FA powder, 1548 kg of aggregate, and the water-to-powder ratio is: 0,31523975 .Powder percentual composition is: SiO2: 30,97%, Al2O3: 17,41%, Fe2O3:1,03%, CaO: 36,77%. The amount of the dry fraction of Na2O from the Na2SiO3 solution is14,06kg/m3. The amount of the dry fraction of SiO2 from the Na2SiO3 solution is 43,75 kg/m3. The amount of Na(OH) solution per m3 is: 62,86 kg, with a molarity of: 14. The mix also includes 0 kg/m3 of superplasticizer and 0 kg/m3 of extra water. The initial curing for this mix was 0 day at 25ªC. A compressive test after28 days was conducted with a result of 59,2208 MPa.
Formulation includes 400 kg of FA powder, 1548 kg of aggregate, and the water-to-powder ratio is: 0,34038375 .Powder percentual composition is: SiO2: 33,073%, Al2O3: 20,269%, Fe2O3:0,987%, CaO: 33,102%. The amount of the dry fraction of Na2O from the Na2SiO3 solution is14,06kg/m3. The amount of the dry fraction of SiO2 from the Na2SiO3 solution is 43,75 kg/m3. The amount of Na(OH) solution per m3 is: 62,86 kg, with a molarity of: 10. The mix also includes 0 kg/m3 of superplasticizer and 0 kg/m3 of extra water. The initial curing for this mix was 0 day at 25ªC. A compressive test after28 days was conducted with a result of 48,7087 MPa.
Formulation includes 400 kg of FA powder, 1548 kg of aggregate, and the water-to-powder ratio is: 0,34038375 .Powder percentual composition is: SiO2: 33,073%, Al2O3: 20,269%, Fe2O3:0,987%, CaO: 33,102%. The amount of the dry fraction of Na2O from the Na2SiO3 solution is14,06kg/m3. The amount of the dry fraction of SiO2 from the Na2SiO3 solution is 43,75 kg/m3. The amount of Na(OH) solution per m3 is: 62,86 kg, with a molarity of: 10. The mix also includes 0 kg/m3 of superplasticizer and 0 kg/m3 of extra water. The initial curing for this mix was 0 day at 25ªC. A compressive test after7 days was conducted with a result of 39,2516 MPa.
Formulation includes 400 kg of FA powder, 1548 kg of aggregate, and the water-to-powder ratio is: 0,32781175 .Powder percentual composition is: SiO2: 33,073%, Al2O3: 20,269%, Fe2O3:0,987%, CaO: 33,102%. The amount of the dry fraction of Na2O from the Na2SiO3 solution is14,06kg/m3. The amount of the dry fraction of SiO2 from the Na2SiO3 solution is 43,75 kg/m3. The amount of Na(OH) solution per m3 is: 62,86 kg, with a molarity of: 12. The mix also includes 0 kg/m3 of superplasticizer and 0 kg/m3 of extra water. The initial curing for this mix was 0 day at 25ªC. A compressive test after28 days was conducted with a result of 56,1336 MPa.
Formulation includes 400 kg of FA powder, 1548 kg of aggregate, and the water-to-powder ratio is: 0,32781175 .Powder percentual composition is: SiO2: 33,073%, Al2O3: 20,269%, Fe2O3:0,987%, CaO: 33,102%. The amount of the dry fraction of Na2O from the Na2SiO3 solution is14,06kg/m3. The amount of the dry fraction of SiO2 from the Na2SiO3 solution is 43,75 kg/m3. The amount of Na(OH) solution per m3 is: 62,86 kg, with a molarity of: 12. The mix also includes 0 kg/m3 of superplasticizer and 0 kg/m3 of extra water. The initial curing for this mix was 0 day at 25ªC. A compressive test after7 days was conducted with a result of 40,2539 MPa.
Formulation includes 400 kg of FA powder, 1548 kg of aggregate, and the water-to-powder ratio is: 0,31523975 .Powder percentual composition is: SiO2: 33,073%, Al2O3: 20,269%, Fe2O3:0,987%, CaO: 33,102%. The amount of the dry fraction of Na2O from the Na2SiO3 solution is14,06kg/m3. The amount of the dry fraction of SiO2 from the Na2SiO3 solution is 43,75 kg/m3. The amount of Na(OH) solution per m3 is: 62,86 kg, with a molarity of: 14. The mix also includes 0 kg/m3 of superplasticizer and 0 kg/m3 of extra water. The initial curing for this mix was 0 day at 25ªC. A compressive test after7 days was conducted with a result of 43,2045 MPa.
Formulation includes 400 kg of FA powder, 1548 kg of aggregate, and the water-to-powder ratio is: 0,31523975 .Powder percentual composition is: SiO2: 33,073%, Al2O3: 20,269%, Fe2O3:0,987%, CaO: 33,102%. The amount of the dry fraction of Na2O from the Na2SiO3 solution is14,06kg/m3. The amount of the dry fraction of SiO2 from the Na2SiO3 solution is 43,75 kg/m3. The amount of Na(OH) solution per m3 is: 62,86 kg, with a molarity of: 14. The mix also includes 0 kg/m3 of superplasticizer and 0 kg/m3 of extra water. The initial curing for this mix was 0 day at 25ªC. A compressive test after28 days was conducted with a result of 61,3145 MPa.
Formulation includes 400 kg of FA powder, 1548 kg of aggregate, and the water-to-powder ratio is: 0,34038375 .Powder percentual composition is: SiO2: 35,176%, Al2O3: 23,128%, Fe2O3:0,944%, CaO: 29,434%. The amount of the dry fraction of Na2O from the Na2SiO3 solution is14,06kg/m3. The amount of the dry fraction of SiO2 from the Na2SiO3 solution is 43,75 kg/m3. The amount of Na(OH) solution per m3 is: 62,86 kg, with a molarity of: 10. The mix also includes 0 kg/m3 of superplasticizer and 0 kg/m3 of extra water. The initial curing for this mix was 0 day at 25ªC. A compressive test after7 days was conducted with a result of 44,5587 MPa.
Formulation includes 400 kg of FA powder, 1548 kg of aggregate, and the water-to-powder ratio is: 0,34038375 .Powder percentual composition is: SiO2: 35,176%, Al2O3: 23,128%, Fe2O3:0,944%, CaO: 29,434%. The amount of the dry fraction of Na2O from the Na2SiO3 solution is14,06kg/m3. The amount of the dry fraction of SiO2 from the Na2SiO3 solution is 43,75 kg/m3. The amount of Na(OH) solution per m3 is: 62,86 kg, with a molarity of: 10. The mix also includes 0 kg/m3 of superplasticizer and 0 kg/m3 of extra water. The initial curing for this mix was 0 day at 25ªC. A compressive test after28 days was conducted with a result of 54,7001 MPa.
Formulation includes 400 kg of FA powder, 1548 kg of aggregate, and the water-to-powder ratio is: 0,32781175 .Powder percentual composition is: SiO2: 35,176%, Al2O3: 23,128%, Fe2O3:0,944%, CaO: 29,434%. The amount of the dry fraction of Na2O from the Na2SiO3 solution is14,06kg/m3. The amount of the dry fraction of SiO2 from the Na2SiO3 solution is 43,75 kg/m3. The amount of Na(OH) solution per m3 is: 62,86 kg, with a molarity of: 12. The mix also includes 0 kg/m3 of superplasticizer and 0 kg/m3 of extra water. The initial curing for this mix was 0 day at 25ªC. A compressive test after28 days was conducted with a result of 59,6857 MPa.
Formulation includes 400 kg of FA powder, 1548 kg of aggregate, and the water-to-powder ratio is: 0,32781175 .Powder percentual composition is: SiO2: 35,176%, Al2O3: 23,128%, Fe2O3:0,944%, CaO: 29,434%. The amount of the dry fraction of Na2O from the Na2SiO3 solution is14,06kg/m3. The amount of the dry fraction of SiO2 from the Na2SiO3 solution is 43,75 kg/m3. The amount of Na(OH) solution per m3 is: 62,86 kg, with a molarity of: 12. The mix also includes 0 kg/m3 of superplasticizer and 0 kg/m3 of extra water. The initial curing for this mix was 0 day at 25ªC. A compressive test after7 days was conducted with a result of 40,8386 MPa.
Formulation includes 400 kg of FA powder, 1548 kg of aggregate, and the water-to-powder ratio is: 0,31523975 .Powder percentual composition is: SiO2: 35,176%, Al2O3: 23,128%, Fe2O3:0,944%, CaO: 29,434%. The amount of the dry fraction of Na2O from the Na2SiO3 solution is14,06kg/m3. The amount of the dry fraction of SiO2 from the Na2SiO3 solution is 43,75 kg/m3. The amount of Na(OH) solution per m3 is: 62,86 kg, with a molarity of: 14. The mix also includes 0 kg/m3 of superplasticizer and 0 kg/m3 of extra water. The initial curing for this mix was 0 day at 25ªC. A compressive test after7 days was conducted with a result of 45,644 MPa.
Formulation includes 400 kg of FA powder, 1548 kg of aggregate, and the water-to-powder ratio is: 0,31523975 .Powder percentual composition is: SiO2: 35,176%, Al2O3: 23,128%, Fe2O3:0,944%, CaO: 29,434%. The amount of the dry fraction of Na2O from the Na2SiO3 solution is14,06kg/m3. The amount of the dry fraction of SiO2 from the Na2SiO3 solution is 43,75 kg/m3. The amount of Na(OH) solution per m3 is: 62,86 kg, with a molarity of: 14. The mix also includes 0 kg/m3 of superplasticizer and 0 kg/m3 of extra water. The initial curing for this mix was 0 day at 25ªC. A compressive test after28 days was conducted with a result of 63,3753 MPa.
Formulation includes 400 kg of FA powder, 1548 kg of aggregate, and the water-to-powder ratio is: 0,34038375 .Powder percentual composition is: SiO2: 37,279%, Al2O3: 25,987%, Fe2O3:0,901%, CaO: 25,766%. The amount of the dry fraction of Na2O from the Na2SiO3 solution is14,06kg/m3. The amount of the dry fraction of SiO2 from the Na2SiO3 solution is 43,75 kg/m3. The amount of Na(OH) solution per m3 is: 62,86 kg, with a molarity of: 10. The mix also includes 0 kg/m3 of superplasticizer and 0 kg/m3 of extra water. The initial curing for this mix was 0 day at 25ªC. A compressive test after7 days was conducted with a result of 49,881 MPa.
Formulation includes 400 kg of FA powder, 1548 kg of aggregate, and the water-to-powder ratio is: 0,34038375 .Powder percentual composition is: SiO2: 37,279%, Al2O3: 25,987%, Fe2O3:0,901%, CaO: 25,766%. The amount of the dry fraction of Na2O from the Na2SiO3 solution is14,06kg/m3. The amount of the dry fraction of SiO2 from the Na2SiO3 solution is 43,75 kg/m3. The amount of Na(OH) solution per m3 is: 62,86 kg, with a molarity of: 10. The mix also includes 0 kg/m3 of superplasticizer and 0 kg/m3 of extra water. The initial curing for this mix was 0 day at 25ªC. A compressive test after28 days was conducted with a result of 58,3175 MPa.
Formulation includes 400 kg of FA powder, 1548 kg of aggregate, and the water-to-powder ratio is: 0,32781175 .Powder percentual composition is: SiO2: 37,279%, Al2O3: 25,987%, Fe2O3:0,901%, CaO: 25,766%. The amount of the dry fraction of Na2O from the Na2SiO3 solution is14,06kg/m3. The amount of the dry fraction of SiO2 from the Na2SiO3 solution is 43,75 kg/m3. The amount of Na(OH) solution per m3 is: 62,86 kg, with a molarity of: 12. The mix also includes 0 kg/m3 of superplasticizer and 0 kg/m3 of extra water. The initial curing for this mix was 0 day at 25ªC. A compressive test after7 days was conducted with a result of 40,3165 MPa.
Formulation includes 400 kg of FA powder, 1548 kg of aggregate, and the water-to-powder ratio is: 0,32781175 .Powder percentual composition is: SiO2: 37,279%, Al2O3: 25,987%, Fe2O3:0,901%, CaO: 25,766%. The amount of the dry fraction of Na2O from the Na2SiO3 solution is14,06kg/m3. The amount of the dry fraction of SiO2 from the Na2SiO3 solution is 43,75 kg/m3. The amount of Na(OH) solution per m3 is: 62,86 kg, with a molarity of: 12. The mix also includes 0 kg/m3 of superplasticizer and 0 kg/m3 of extra water. The initial curing for this mix was 0 day at 25ªC. A compressive test after28 days was conducted with a result of 56,5645 MPa.
Formulation includes 400 kg of FA powder, 1548 kg of aggregate, and the water-to-powder ratio is: 0,31523975 .Powder percentual composition is: SiO2: 37,279%, Al2O3: 25,987%, Fe2O3:0,901%, CaO: 25,766%. The amount of the dry fraction of Na2O from the Na2SiO3 solution is14,06kg/m3. The amount of the dry fraction of SiO2 from the Na2SiO3 solution is 43,75 kg/m3. The amount of Na(OH) solution per m3 is: 62,86 kg, with a molarity of: 14. The mix also includes 0 kg/m3 of superplasticizer and 0 kg/m3 of extra water. The initial curing for this mix was 0 day at 25ªC. A compressive test after7 days was conducted with a result of 42,2938 MPa.
Formulation includes 400 kg of FA powder, 1548 kg of aggregate, and the water-to-powder ratio is: 0,31523975 .Powder percentual composition is: SiO2: 37,279%, Al2O3: 25,987%, Fe2O3:0,901%, CaO: 25,766%. The amount of the dry fraction of Na2O from the Na2SiO3 solution is14,06kg/m3. The amount of the dry fraction of SiO2 from the Na2SiO3 solution is 43,75 kg/m3. The amount of Na(OH) solution per m3 is: 62,86 kg, with a molarity of: 14. The mix also includes 0 kg/m3 of superplasticizer and 0 kg/m3 of extra water. The initial curing for this mix was 0 day at 25ªC. A compressive test after28 days was conducted with a result of 60,7993 MPa.
Formulation includes 394 kg of FA powder, 1848 kg of aggregate, and the water-to-powder ratio is: 0,396733502538071 .Powder percentual composition is: SiO2: 31,25%, Al2O3: 14,06%, Fe2O3:2,8%, CaO: 33,75%. The amount of the dry fraction of Na2O from the Na2SiO3 solution is16,61kg/m3. The amount of the dry fraction of SiO2 from the Na2SiO3 solution is 33,22 kg/m3. The amount of Na(OH) solution per m3 is: 45 kg, with a molarity of: 8. The mix also includes 5,91 kg/m3 of superplasticizer and 59 kg/m3 of extra water. The initial curing for this mix was 0,666666667 day at 60ªC. A compressive test after28 days was conducted with a result of 69,28 MPa.
Formulation includes 394 kg of FA powder, 1848 kg of aggregate, and the water-to-powder ratio is: 0,396733502538071 .Powder percentual composition is: SiO2: 31,25%, Al2O3: 14,06%, Fe2O3:2,8%, CaO: 33,75%. The amount of the dry fraction of Na2O from the Na2SiO3 solution is16,61kg/m3. The amount of the dry fraction of SiO2 from the Na2SiO3 solution is 33,22 kg/m3. The amount of Na(OH) solution per m3 is: 45 kg, with a molarity of: 8. The mix also includes 5,91 kg/m3 of superplasticizer and 59 kg/m3 of extra water. The initial curing for this mix was 0,666666667 day at 60ªC. A compressive test after7 days was conducted with a result of 66,5 MPa.
Formulation includes 394 kg of FA powder, 1848 kg of aggregate, and the water-to-powder ratio is: 0,396733502538071 .Powder percentual composition is: SiO2: 31,25%, Al2O3: 14,06%, Fe2O3:2,8%, CaO: 33,75%. The amount of the dry fraction of Na2O from the Na2SiO3 solution is16,61kg/m3. The amount of the dry fraction of SiO2 from the Na2SiO3 solution is 33,22 kg/m3. The amount of Na(OH) solution per m3 is: 45 kg, with a molarity of: 8. The mix also includes 5,91 kg/m3 of superplasticizer and 59 kg/m3 of extra water. The initial curing for this mix was 0,666666667 day at 60ªC. A compressive test after3 days was conducted with a result of 60,9 MPa.
Formulation includes 394 kg of FA powder, 1848 kg of aggregate, and the water-to-powder ratio is: 0,399271573604061 .Powder percentual composition is: SiO2: 37,4573350253807%, Al2O3: 12,7237055837564%, Fe2O3:2,56540609137056%, CaO: 30,4637055837564%. The amount of the dry fraction of Na2O from the Na2SiO3 solution is16,61kg/m3. The amount of the dry fraction of SiO2 from the Na2SiO3 solution is 33,22 kg/m3. The amount of Na(OH) solution per m3 is: 45 kg, with a molarity of: 8. The mix also includes 5,91 kg/m3 of superplasticizer and 60 kg/m3 of extra water. The initial curing for this mix was 0,666666667 day at 60ªC. A compressive test after7 days was conducted with a result of 67,6 MPa.
Formulation includes 394 kg of FA powder, 1848 kg of aggregate, and the water-to-powder ratio is: 0,399271573604061 .Powder percentual composition is: SiO2: 37,4573350253807%, Al2O3: 12,7237055837564%, Fe2O3:2,56540609137056%, CaO: 30,4637055837564%. The amount of the dry fraction of Na2O from the Na2SiO3 solution is16,61kg/m3. The amount of the dry fraction of SiO2 from the Na2SiO3 solution is 33,22 kg/m3. The amount of Na(OH) solution per m3 is: 45 kg, with a molarity of: 8. The mix also includes 5,91 kg/m3 of superplasticizer and 60 kg/m3 of extra water. The initial curing for this mix was 0,666666667 day at 60ªC. A compressive test after3 days was conducted with a result of 62,3 MPa.
Formulation includes 394 kg of FA powder, 1848 kg of aggregate, and the water-to-powder ratio is: 0,399271573604061 .Powder percentual composition is: SiO2: 37,4573350253807%, Al2O3: 12,7237055837564%, Fe2O3:2,56540609137056%, CaO: 30,4637055837564%. The amount of the dry fraction of Na2O from the Na2SiO3 solution is16,61kg/m3. The amount of the dry fraction of SiO2 from the Na2SiO3 solution is 33,22 kg/m3. The amount of Na(OH) solution per m3 is: 45 kg, with a molarity of: 8. The mix also includes 5,91 kg/m3 of superplasticizer and 60 kg/m3 of extra water. The initial curing for this mix was 0,666666667 day at 60ªC. A compressive test after28 days was conducted with a result of 70,72 MPa.
Formulation includes 394 kg of FA powder, 1848 kg of aggregate, and the water-to-powder ratio is: 0,401809644670051 .Powder percentual composition is: SiO2: 43,8238324873096%, Al2O3: 11,3531472081218%, Fe2O3:2,32479695431472%, CaO: 27,0931472081218%. The amount of the dry fraction of Na2O from the Na2SiO3 solution is16,61kg/m3. The amount of the dry fraction of SiO2 from the Na2SiO3 solution is 33,22 kg/m3. The amount of Na(OH) solution per m3 is: 45 kg, with a molarity of: 8. The mix also includes 5,91 kg/m3 of superplasticizer and 61 kg/m3 of extra water. The initial curing for this mix was 0,666666667 day at 60ªC. A compressive test after3 days was conducted with a result of 44,72 MPa.
Formulation includes 394 kg of FA powder, 1848 kg of aggregate, and the water-to-powder ratio is: 0,401809644670051 .Powder percentual composition is: SiO2: 43,8238324873096%, Al2O3: 11,3531472081218%, Fe2O3:2,32479695431472%, CaO: 27,0931472081218%. The amount of the dry fraction of Na2O from the Na2SiO3 solution is16,61kg/m3. The amount of the dry fraction of SiO2 from the Na2SiO3 solution is 33,22 kg/m3. The amount of Na(OH) solution per m3 is: 45 kg, with a molarity of: 8. The mix also includes 5,91 kg/m3 of superplasticizer and 61 kg/m3 of extra water. The initial curing for this mix was 0,666666667 day at 60ªC. A compressive test after7 days was conducted with a result of 46,32 MPa.
Formulation includes 394 kg of FA powder, 1848 kg of aggregate, and the water-to-powder ratio is: 0,401809644670051 .Powder percentual composition is: SiO2: 43,8238324873096%, Al2O3: 11,3531472081218%, Fe2O3:2,32479695431472%, CaO: 27,0931472081218%. The amount of the dry fraction of Na2O from the Na2SiO3 solution is16,61kg/m3. The amount of the dry fraction of SiO2 from the Na2SiO3 solution is 33,22 kg/m3. The amount of Na(OH) solution per m3 is: 45 kg, with a molarity of: 8. The mix also includes 5,91 kg/m3 of superplasticizer and 61 kg/m3 of extra water. The initial curing for this mix was 0,666666667 day at 60ªC. A compressive test after28 days was conducted with a result of 51,46 MPa.
Formulation includes 394 kg of FA powder, 1848 kg of aggregate, and the water-to-powder ratio is: 0,404347715736041 .Powder percentual composition is: SiO2: 50,0311675126904%, Al2O3: 10,0168527918782%, Fe2O3:2,09020304568528%, CaO: 23,8068527918782%. The amount of the dry fraction of Na2O from the Na2SiO3 solution is16,61kg/m3. The amount of the dry fraction of SiO2 from the Na2SiO3 solution is 33,22 kg/m3. The amount of Na(OH) solution per m3 is: 45 kg, with a molarity of: 8. The mix also includes 5,91 kg/m3 of superplasticizer and 62 kg/m3 of extra water. The initial curing for this mix was 0,666666667 day at 60ªC. A compressive test after3 days was conducted with a result of 19,24 MPa.
Formulation includes 394 kg of FA powder, 1848 kg of aggregate, and the water-to-powder ratio is: 0,404347715736041 .Powder percentual composition is: SiO2: 50,0311675126904%, Al2O3: 10,0168527918782%, Fe2O3:2,09020304568528%, CaO: 23,8068527918782%. The amount of the dry fraction of Na2O from the Na2SiO3 solution is16,61kg/m3. The amount of the dry fraction of SiO2 from the Na2SiO3 solution is 33,22 kg/m3. The amount of Na(OH) solution per m3 is: 45 kg, with a molarity of: 8. The mix also includes 5,91 kg/m3 of superplasticizer and 62 kg/m3 of extra water. The initial curing for this mix was 0,666666667 day at 60ªC. A compressive test after28 days was conducted with a result of 24,52 MPa.
Formulation includes 394 kg of FA powder, 1848 kg of aggregate, and the water-to-powder ratio is: 0,404347715736041 .Powder percentual composition is: SiO2: 50,0311675126904%, Al2O3: 10,0168527918782%, Fe2O3:2,09020304568528%, CaO: 23,8068527918782%. The amount of the dry fraction of Na2O from the Na2SiO3 solution is16,61kg/m3. The amount of the dry fraction of SiO2 from the Na2SiO3 solution is 33,22 kg/m3. The amount of Na(OH) solution per m3 is: 45 kg, with a molarity of: 8. The mix also includes 5,91 kg/m3 of superplasticizer and 62 kg/m3 of extra water. The initial curing for this mix was 0,666666667 day at 60ªC. A compressive test after7 days was conducted with a result of 20,48 MPa.
Formulation includes 428,6 kg of FA powder, 1800 kg of aggregate, and the water-to-powder ratio is: 0,454293047130191 .Powder percentual composition is: SiO2: 37,5%, Al2O3: 6,4%, Fe2O3:0,51%, CaO: 34,8%. The amount of the dry fraction of Na2O from the Na2SiO3 solution is12,86kg/m3. The amount of the dry fraction of SiO2 from the Na2SiO3 solution is 33,42 kg/m3. The amount of Na(OH) solution per m3 is: 85,7 kg, with a molarity of: 4. The mix also includes 0 kg/m3 of superplasticizer and 83,3 kg/m3 of extra water. The initial curing for this mix was 0 day at 25ªC. A compressive test after7 days was conducted with a result of 46,03 MPa.
Formulation includes 428,6 kg of FA powder, 1800 kg of aggregate, and the water-to-powder ratio is: 0,454293047130191 .Powder percentual composition is: SiO2: 37,5%, Al2O3: 6,4%, Fe2O3:0,51%, CaO: 34,8%. The amount of the dry fraction of Na2O from the Na2SiO3 solution is12,86kg/m3. The amount of the dry fraction of SiO2 from the Na2SiO3 solution is 33,42 kg/m3. The amount of Na(OH) solution per m3 is: 85,7 kg, with a molarity of: 4. The mix also includes 0 kg/m3 of superplasticizer and 83,3 kg/m3 of extra water. The initial curing for this mix was 0 day at 25ªC. A compressive test after28 days was conducted with a result of 57,4 MPa.
Formulation includes 380,7 kg of FA powder, 1848 kg of aggregate, and the water-to-powder ratio is: 0,443467297084318 .Powder percentual composition is: SiO2: 37,5%, Al2O3: 6,4%, Fe2O3:0,51%, CaO: 34,8%. The amount of the dry fraction of Na2O from the Na2SiO3 solution is6,42kg/m3. The amount of the dry fraction of SiO2 from the Na2SiO3 solution is 16,69 kg/m3. The amount of Na(OH) solution per m3 is: 128,5 kg, with a molarity of: 4. The mix also includes 0 kg/m3 of superplasticizer and 41,2 kg/m3 of extra water. The initial curing for this mix was 0 day at 25ªC. A compressive test after7 days was conducted with a result of 43,71 MPa.
Formulation includes 380,7 kg of FA powder, 1848 kg of aggregate, and the water-to-powder ratio is: 0,443467297084318 .Powder percentual composition is: SiO2: 37,5%, Al2O3: 6,4%, Fe2O3:0,51%, CaO: 34,8%. The amount of the dry fraction of Na2O from the Na2SiO3 solution is6,42kg/m3. The amount of the dry fraction of SiO2 from the Na2SiO3 solution is 16,69 kg/m3. The amount of Na(OH) solution per m3 is: 128,5 kg, with a molarity of: 4. The mix also includes 0 kg/m3 of superplasticizer and 41,2 kg/m3 of extra water. The initial curing for this mix was 0 day at 25ªC. A compressive test after28 days was conducted with a result of 50,26 MPa.
Formulation includes 336 kg of FA powder, 1896 kg of aggregate, and the water-to-powder ratio is: 0,440714285714286 .Powder percentual composition is: SiO2: 37,5%, Al2O3: 6,4%, Fe2O3:0,51%, CaO: 34,8%. The amount of the dry fraction of Na2O from the Na2SiO3 solution is4,2kg/m3. The amount of the dry fraction of SiO2 from the Na2SiO3 solution is 10,92 kg/m3. The amount of Na(OH) solution per m3 is: 140 kg, with a molarity of: 4. The mix also includes 0 kg/m3 of superplasticizer and 17,6 kg/m3 of extra water. The initial curing for this mix was 0 day at 25ªC. A compressive test after28 days was conducted with a result of 56,67 MPa.
Formulation includes 336 kg of FA powder, 1896 kg of aggregate, and the water-to-powder ratio is: 0,440714285714286 .Powder percentual composition is: SiO2: 37,5%, Al2O3: 6,4%, Fe2O3:0,51%, CaO: 34,8%. The amount of the dry fraction of Na2O from the Na2SiO3 solution is4,2kg/m3. The amount of the dry fraction of SiO2 from the Na2SiO3 solution is 10,92 kg/m3. The amount of Na(OH) solution per m3 is: 140 kg, with a molarity of: 4. The mix also includes 0 kg/m3 of superplasticizer and 17,6 kg/m3 of extra water. The initial curing for this mix was 0 day at 25ªC. A compressive test after7 days was conducted with a result of 45,63 MPa.
Formulation includes 360 kg of FA powder, 1896 kg of aggregate, and the water-to-powder ratio is: 0,437333333333333 .Powder percentual composition is: SiO2: 37,5%, Al2O3: 6,4%, Fe2O3:0,51%, CaO: 34,8%. The amount of the dry fraction of Na2O from the Na2SiO3 solution is5,4kg/m3. The amount of the dry fraction of SiO2 from the Na2SiO3 solution is 14,04 kg/m3. The amount of Na(OH) solution per m3 is: 108 kg, with a molarity of: 6. The mix also includes 0 kg/m3 of superplasticizer and 58,8 kg/m3 of extra water. The initial curing for this mix was 0 day at 25ªC. A compressive test after7 days was conducted with a result of 41,35 MPa.
Formulation includes 360 kg of FA powder, 1896 kg of aggregate, and the water-to-powder ratio is: 0,437333333333333 .Powder percentual composition is: SiO2: 37,5%, Al2O3: 6,4%, Fe2O3:0,51%, CaO: 34,8%. The amount of the dry fraction of Na2O from the Na2SiO3 solution is5,4kg/m3. The amount of the dry fraction of SiO2 from the Na2SiO3 solution is 14,04 kg/m3. The amount of Na(OH) solution per m3 is: 108 kg, with a molarity of: 6. The mix also includes 0 kg/m3 of superplasticizer and 58,8 kg/m3 of extra water. The initial curing for this mix was 0 day at 25ªC. A compressive test after28 days was conducted with a result of 53,8 MPa.
Formulation includes 413,8 kg of FA powder, 1800 kg of aggregate, and the water-to-powder ratio is: 0,433088448525858 .Powder percentual composition is: SiO2: 37,5%, Al2O3: 6,4%, Fe2O3:0,51%, CaO: 34,8%. The amount of the dry fraction of Na2O from the Na2SiO3 solution is4,65kg/m3. The amount of the dry fraction of SiO2 from the Na2SiO3 solution is 12,09 kg/m3. The amount of Na(OH) solution per m3 is: 155,2 kg, with a molarity of: 6. The mix also includes 0 kg/m3 of superplasticizer and 47 kg/m3 of extra water. The initial curing for this mix was 0 day at 25ªC. A compressive test after7 days was conducted with a result of 47,02 MPa.
Formulation includes 413,8 kg of FA powder, 1800 kg of aggregate, and the water-to-powder ratio is: 0,433088448525858 .Powder percentual composition is: SiO2: 37,5%, Al2O3: 6,4%, Fe2O3:0,51%, CaO: 34,8%. The amount of the dry fraction of Na2O from the Na2SiO3 solution is4,65kg/m3. The amount of the dry fraction of SiO2 from the Na2SiO3 solution is 12,09 kg/m3. The amount of Na(OH) solution per m3 is: 155,2 kg, with a molarity of: 6. The mix also includes 0 kg/m3 of superplasticizer and 47 kg/m3 of extra water. The initial curing for this mix was 0 day at 25ªC. A compressive test after28 days was conducted with a result of 58,11 MPa.
Formulation includes 368 kg of FA powder, 1848 kg of aggregate, and the water-to-powder ratio is: 0,464782608695652 .Powder percentual composition is: SiO2: 37,5%, Al2O3: 6,4%, Fe2O3:0,51%, CaO: 34,8%. The amount of the dry fraction of Na2O from the Na2SiO3 solution is13,8kg/m3. The amount of the dry fraction of SiO2 from the Na2SiO3 solution is 35,88 kg/m3. The amount of Na(OH) solution per m3 is: 92 kg, with a molarity of: 6. The mix also includes 0 kg/m3 of superplasticizer and 58,8 kg/m3 of extra water. The initial curing for this mix was 0 day at 25ªC. A compressive test after28 days was conducted with a result of 57,18 MPa.
Formulation includes 368 kg of FA powder, 1848 kg of aggregate, and the water-to-powder ratio is: 0,464782608695652 .Powder percentual composition is: SiO2: 37,5%, Al2O3: 6,4%, Fe2O3:0,51%, CaO: 34,8%. The amount of the dry fraction of Na2O from the Na2SiO3 solution is13,8kg/m3. The amount of the dry fraction of SiO2 from the Na2SiO3 solution is 35,88 kg/m3. The amount of Na(OH) solution per m3 is: 92 kg, with a molarity of: 6. The mix also includes 0 kg/m3 of superplasticizer and 58,8 kg/m3 of extra water. The initial curing for this mix was 0 day at 25ªC. A compressive test after7 days was conducted with a result of 54,7 MPa.
Formulation includes 394,3 kg of FA powder, 1848 kg of aggregate, and the water-to-powder ratio is: 0,428734466142531 .Powder percentual composition is: SiO2: 37,5%, Al2O3: 6,4%, Fe2O3:0,51%, CaO: 34,8%. The amount of the dry fraction of Na2O from the Na2SiO3 solution is3,95kg/m3. The amount of the dry fraction of SiO2 from the Na2SiO3 solution is 10,26 kg/m3. The amount of Na(OH) solution per m3 is: 131,4 kg, with a molarity of: 8. The mix also includes 0 kg/m3 of superplasticizer and 67,6 kg/m3 of extra water. The initial curing for this mix was 0 day at 25ªC. A compressive test after28 days was conducted with a result of 38,1 MPa.
Formulation includes 394,3 kg of FA powder, 1848 kg of aggregate, and the water-to-powder ratio is: 0,428734466142531 .Powder percentual composition is: SiO2: 37,5%, Al2O3: 6,4%, Fe2O3:0,51%, CaO: 34,8%. The amount of the dry fraction of Na2O from the Na2SiO3 solution is3,95kg/m3. The amount of the dry fraction of SiO2 from the Na2SiO3 solution is 10,26 kg/m3. The amount of Na(OH) solution per m3 is: 131,4 kg, with a molarity of: 8. The mix also includes 0 kg/m3 of superplasticizer and 67,6 kg/m3 of extra water. The initial curing for this mix was 0 day at 25ªC. A compressive test after7 days was conducted with a result of 27,4 MPa.
Formulation includes 347,6 kg of FA powder, 1896 kg of aggregate, and the water-to-powder ratio is: 0,459574223245109 .Powder percentual composition is: SiO2: 37,5%, Al2O3: 6,4%, Fe2O3:0,51%, CaO: 34,8%. The amount of the dry fraction of Na2O from the Na2SiO3 solution is11,73kg/m3. The amount of the dry fraction of SiO2 from the Na2SiO3 solution is 30,5 kg/m3. The amount of Na(OH) solution per m3 is: 78,2 kg, with a molarity of: 8. The mix also includes 0 kg/m3 of superplasticizer and 70,6 kg/m3 of extra water. The initial curing for this mix was 0 day at 25ªC. A compressive test after28 days was conducted with a result of 65,02 MPa.
Formulation includes 347,6 kg of FA powder, 1896 kg of aggregate, and the water-to-powder ratio is: 0,459574223245109 .Powder percentual composition is: SiO2: 37,5%, Al2O3: 6,4%, Fe2O3:0,51%, CaO: 34,8%. The amount of the dry fraction of Na2O from the Na2SiO3 solution is11,73kg/m3. The amount of the dry fraction of SiO2 from the Na2SiO3 solution is 30,5 kg/m3. The amount of Na(OH) solution per m3 is: 78,2 kg, with a molarity of: 8. The mix also includes 0 kg/m3 of superplasticizer and 70,6 kg/m3 of extra water. The initial curing for this mix was 0 day at 25ªC. A compressive test after7 days was conducted with a result of 53,11 MPa.
Formulation includes 400 kg of FA powder, 1800 kg of aggregate, and the water-to-powder ratio is: 0,44475 .Powder percentual composition is: SiO2: 37,5%, Al2O3: 6,4%, Fe2O3:0,51%, CaO: 34,8%. The amount of the dry fraction of Na2O from the Na2SiO3 solution is7,5kg/m3. The amount of the dry fraction of SiO2 from the Na2SiO3 solution is 19,5 kg/m3. The amount of Na(OH) solution per m3 is: 150 kg, with a molarity of: 8. The mix also includes 0 kg/m3 of superplasticizer and 52,9 kg/m3 of extra water. The initial curing for this mix was 0 day at 25ªC. A compressive test after7 days was conducted with a result of 48,83 MPa.
Formulation includes 400 kg of FA powder, 1800 kg of aggregate, and the water-to-powder ratio is: 0,44475 .Powder percentual composition is: SiO2: 37,5%, Al2O3: 6,4%, Fe2O3:0,51%, CaO: 34,8%. The amount of the dry fraction of Na2O from the Na2SiO3 solution is7,5kg/m3. The amount of the dry fraction of SiO2 from the Na2SiO3 solution is 19,5 kg/m3. The amount of Na(OH) solution per m3 is: 150 kg, with a molarity of: 8. The mix also includes 0 kg/m3 of superplasticizer and 52,9 kg/m3 of extra water. The initial curing for this mix was 0 day at 25ªC. A compressive test after28 days was conducted with a result of 60,8 MPa.
Formulation includes 414 kg of FA powder, 1679 kg of aggregate, and the water-to-powder ratio is: 0,280875362318841 .Powder percentual composition is: SiO2: 45,23%, Al2O3: 19,95%, Fe2O3:13,15%, CaO: 15,51%. The amount of the dry fraction of Na2O from the Na2SiO3 solution is15,93kg/m3. The amount of the dry fraction of SiO2 from the Na2SiO3 solution is 34,18 kg/m3. The amount of Na(OH) solution per m3 is: 104 kg, with a molarity of: 10. The mix also includes 0 kg/m3 of superplasticizer and 0 kg/m3 of extra water. The initial curing for this mix was 0 day at 25ªC. A compressive test after7 days was conducted with a result of 19,89 MPa.
Formulation includes 414 kg of FA powder, 1679 kg of aggregate, and the water-to-powder ratio is: 0,280875362318841 .Powder percentual composition is: SiO2: 45,23%, Al2O3: 19,95%, Fe2O3:13,15%, CaO: 15,51%. The amount of the dry fraction of Na2O from the Na2SiO3 solution is15,93kg/m3. The amount of the dry fraction of SiO2 from the Na2SiO3 solution is 34,18 kg/m3. The amount of Na(OH) solution per m3 is: 104 kg, with a molarity of: 10. The mix also includes 0 kg/m3 of superplasticizer and 0 kg/m3 of extra water. The initial curing for this mix was 0 day at 25ªC. A compressive test after28 days was conducted with a result of 39,67 MPa.
Formulation includes 414 kg of FA powder, 1679 kg of aggregate, and the water-to-powder ratio is: 0,230633816425121 .Powder percentual composition is: SiO2: 45,23%, Al2O3: 19,95%, Fe2O3:13,15%, CaO: 15,51%. The amount of the dry fraction of Na2O from the Na2SiO3 solution is15,93kg/m3. The amount of the dry fraction of SiO2 from the Na2SiO3 solution is 34,18 kg/m3. The amount of Na(OH) solution per m3 is: 104 kg, with a molarity of: 15. The mix also includes 0 kg/m3 of superplasticizer and 0 kg/m3 of extra water. The initial curing for this mix was 0 day at 25ªC. A compressive test after28 days was conducted with a result of 45,34 MPa.
Formulation includes 414 kg of FA powder, 1679 kg of aggregate, and the water-to-powder ratio is: 0,230633816425121 .Powder percentual composition is: SiO2: 45,23%, Al2O3: 19,95%, Fe2O3:13,15%, CaO: 15,51%. The amount of the dry fraction of Na2O from the Na2SiO3 solution is15,93kg/m3. The amount of the dry fraction of SiO2 from the Na2SiO3 solution is 34,18 kg/m3. The amount of Na(OH) solution per m3 is: 104 kg, with a molarity of: 15. The mix also includes 0 kg/m3 of superplasticizer and 0 kg/m3 of extra water. The initial curing for this mix was 0 day at 25ªC. A compressive test after7 days was conducted with a result of 22,3 MPa.
Formulation includes 414 kg of FA powder, 1679 kg of aggregate, and the water-to-powder ratio is: 0,180392270531401 .Powder percentual composition is: SiO2: 45,23%, Al2O3: 19,95%, Fe2O3:13,15%, CaO: 15,51%. The amount of the dry fraction of Na2O from the Na2SiO3 solution is15,93kg/m3. The amount of the dry fraction of SiO2 from the Na2SiO3 solution is 34,18 kg/m3. The amount of Na(OH) solution per m3 is: 104 kg, with a molarity of: 20. The mix also includes 0 kg/m3 of superplasticizer and 0 kg/m3 of extra water. The initial curing for this mix was 0 day at 25ªC. A compressive test after28 days was conducted with a result of 37,64 MPa.
Formulation includes 414 kg of FA powder, 1679 kg of aggregate, and the water-to-powder ratio is: 0,180392270531401 .Powder percentual composition is: SiO2: 45,23%, Al2O3: 19,95%, Fe2O3:13,15%, CaO: 15,51%. The amount of the dry fraction of Na2O from the Na2SiO3 solution is15,93kg/m3. The amount of the dry fraction of SiO2 from the Na2SiO3 solution is 34,18 kg/m3. The amount of Na(OH) solution per m3 is: 104 kg, with a molarity of: 20. The mix also includes 0 kg/m3 of superplasticizer and 0 kg/m3 of extra water. The initial curing for this mix was 0 day at 25ªC. A compressive test after7 days was conducted with a result of 20,5 MPa.
Formulation includes 414 kg of FA powder, 1679 kg of aggregate, and the water-to-powder ratio is: 0,2727 .Powder percentual composition is: SiO2: 45,23%, Al2O3: 19,95%, Fe2O3:13,15%, CaO: 15,51%. The amount of the dry fraction of Na2O from the Na2SiO3 solution is21,14kg/m3. The amount of the dry fraction of SiO2 from the Na2SiO3 solution is 45,36 kg/m3. The amount of Na(OH) solution per m3 is: 69 kg, with a molarity of: 10. The mix also includes 0 kg/m3 of superplasticizer and 0 kg/m3 of extra water. The initial curing for this mix was 0 day at 25ªC. A compressive test after7 days was conducted with a result of 21,27 MPa.
Formulation includes 414 kg of FA powder, 1679 kg of aggregate, and the water-to-powder ratio is: 0,2727 .Powder percentual composition is: SiO2: 45,23%, Al2O3: 19,95%, Fe2O3:13,15%, CaO: 15,51%. The amount of the dry fraction of Na2O from the Na2SiO3 solution is21,14kg/m3. The amount of the dry fraction of SiO2 from the Na2SiO3 solution is 45,36 kg/m3. The amount of Na(OH) solution per m3 is: 69 kg, with a molarity of: 10. The mix also includes 0 kg/m3 of superplasticizer and 0 kg/m3 of extra water. The initial curing for this mix was 0 day at 25ªC. A compressive test after28 days was conducted with a result of 33,8 MPa.
Formulation includes 414 kg of FA powder, 1679 kg of aggregate, and the water-to-powder ratio is: 0,239366666666667 .Powder percentual composition is: SiO2: 45,23%, Al2O3: 19,95%, Fe2O3:13,15%, CaO: 15,51%. The amount of the dry fraction of Na2O from the Na2SiO3 solution is21,14kg/m3. The amount of the dry fraction of SiO2 from the Na2SiO3 solution is 45,36 kg/m3. The amount of Na(OH) solution per m3 is: 69 kg, with a molarity of: 15. The mix also includes 0 kg/m3 of superplasticizer and 0 kg/m3 of extra water. The initial curing for this mix was 0 day at 25ªC. A compressive test after28 days was conducted with a result of 39,02 MPa.
Formulation includes 414 kg of FA powder, 1679 kg of aggregate, and the water-to-powder ratio is: 0,239366666666667 .Powder percentual composition is: SiO2: 45,23%, Al2O3: 19,95%, Fe2O3:13,15%, CaO: 15,51%. The amount of the dry fraction of Na2O from the Na2SiO3 solution is21,14kg/m3. The amount of the dry fraction of SiO2 from the Na2SiO3 solution is 45,36 kg/m3. The amount of Na(OH) solution per m3 is: 69 kg, with a molarity of: 15. The mix also includes 0 kg/m3 of superplasticizer and 0 kg/m3 of extra water. The initial curing for this mix was 0 day at 25ªC. A compressive test after7 days was conducted with a result of 22,99 MPa.
Formulation includes 414 kg of FA powder, 1679 kg of aggregate, and the water-to-powder ratio is: 0,206033333333333 .Powder percentual composition is: SiO2: 45,23%, Al2O3: 19,95%, Fe2O3:13,15%, CaO: 15,51%. The amount of the dry fraction of Na2O from the Na2SiO3 solution is21,14kg/m3. The amount of the dry fraction of SiO2 from the Na2SiO3 solution is 45,36 kg/m3. The amount of Na(OH) solution per m3 is: 69 kg, with a molarity of: 20. The mix also includes 0 kg/m3 of superplasticizer and 0 kg/m3 of extra water. The initial curing for this mix was 0 day at 25ªC. A compressive test after7 days was conducted with a result of 23,06 MPa.
Formulation includes 414 kg of FA powder, 1679 kg of aggregate, and the water-to-powder ratio is: 0,206033333333333 .Powder percentual composition is: SiO2: 45,23%, Al2O3: 19,95%, Fe2O3:13,15%, CaO: 15,51%. The amount of the dry fraction of Na2O from the Na2SiO3 solution is21,14kg/m3. The amount of the dry fraction of SiO2 from the Na2SiO3 solution is 45,36 kg/m3. The amount of Na(OH) solution per m3 is: 69 kg, with a molarity of: 20. The mix also includes 0 kg/m3 of superplasticizer and 0 kg/m3 of extra water. The initial curing for this mix was 0 day at 25ªC. A compressive test after28 days was conducted with a result of 46,69 MPa.
Formulation includes 414 kg of FA powder, 1679 kg of aggregate, and the water-to-powder ratio is: 0,280875362318841 .Powder percentual composition is: SiO2: 45,23%, Al2O3: 19,95%, Fe2O3:13,15%, CaO: 15,51%. The amount of the dry fraction of Na2O from the Na2SiO3 solution is15,93kg/m3. The amount of the dry fraction of SiO2 from the Na2SiO3 solution is 34,18 kg/m3. The amount of Na(OH) solution per m3 is: 104 kg, with a molarity of: 10. The mix also includes 0 kg/m3 of superplasticizer and 0 kg/m3 of extra water. The initial curing for this mix was 1 day at 60ªC. A compressive test after7 days was conducted with a result of 40,73 MPa.
Formulation includes 414 kg of FA powder, 1679 kg of aggregate, and the water-to-powder ratio is: 0,280875362318841 .Powder percentual composition is: SiO2: 45,23%, Al2O3: 19,95%, Fe2O3:13,15%, CaO: 15,51%. The amount of the dry fraction of Na2O from the Na2SiO3 solution is15,93kg/m3. The amount of the dry fraction of SiO2 from the Na2SiO3 solution is 34,18 kg/m3. The amount of Na(OH) solution per m3 is: 104 kg, with a molarity of: 10. The mix also includes 0 kg/m3 of superplasticizer and 0 kg/m3 of extra water. The initial curing for this mix was 1 day at 60ªC. A compressive test after28 days was conducted with a result of 46,67 MPa.
Formulation includes 414 kg of FA powder, 1679 kg of aggregate, and the water-to-powder ratio is: 0,230633816425121 .Powder percentual composition is: SiO2: 45,23%, Al2O3: 19,95%, Fe2O3:13,15%, CaO: 15,51%. The amount of the dry fraction of Na2O from the Na2SiO3 solution is15,93kg/m3. The amount of the dry fraction of SiO2 from the Na2SiO3 solution is 34,18 kg/m3. The amount of Na(OH) solution per m3 is: 104 kg, with a molarity of: 15. The mix also includes 0 kg/m3 of superplasticizer and 0 kg/m3 of extra water. The initial curing for this mix was 1 day at 60ªC. A compressive test after7 days was conducted with a result of 42,91 MPa.
Formulation includes 414 kg of FA powder, 1679 kg of aggregate, and the water-to-powder ratio is: 0,230633816425121 .Powder percentual composition is: SiO2: 45,23%, Al2O3: 19,95%, Fe2O3:13,15%, CaO: 15,51%. The amount of the dry fraction of Na2O from the Na2SiO3 solution is15,93kg/m3. The amount of the dry fraction of SiO2 from the Na2SiO3 solution is 34,18 kg/m3. The amount of Na(OH) solution per m3 is: 104 kg, with a molarity of: 15. The mix also includes 0 kg/m3 of superplasticizer and 0 kg/m3 of extra water. The initial curing for this mix was 1 day at 60ªC. A compressive test after28 days was conducted with a result of 54,4 MPa.
Formulation includes 414 kg of FA powder, 1679 kg of aggregate, and the water-to-powder ratio is: 0,180392270531401 .Powder percentual composition is: SiO2: 45,23%, Al2O3: 19,95%, Fe2O3:13,15%, CaO: 15,51%. The amount of the dry fraction of Na2O from the Na2SiO3 solution is15,93kg/m3. The amount of the dry fraction of SiO2 from the Na2SiO3 solution is 34,18 kg/m3. The amount of Na(OH) solution per m3 is: 104 kg, with a molarity of: 20. The mix also includes 0 kg/m3 of superplasticizer and 0 kg/m3 of extra water. The initial curing for this mix was 1 day at 60ªC. A compressive test after7 days was conducted with a result of 41,2 MPa.
Formulation includes 414 kg of FA powder, 1679 kg of aggregate, and the water-to-powder ratio is: 0,180392270531401 .Powder percentual composition is: SiO2: 45,23%, Al2O3: 19,95%, Fe2O3:13,15%, CaO: 15,51%. The amount of the dry fraction of Na2O from the Na2SiO3 solution is15,93kg/m3. The amount of the dry fraction of SiO2 from the Na2SiO3 solution is 34,18 kg/m3. The amount of Na(OH) solution per m3 is: 104 kg, with a molarity of: 20. The mix also includes 0 kg/m3 of superplasticizer and 0 kg/m3 of extra water. The initial curing for this mix was 1 day at 60ªC. A compressive test after28 days was conducted with a result of 43,42 MPa.
Formulation includes 414 kg of FA powder, 1679 kg of aggregate, and the water-to-powder ratio is: 0,2727 .Powder percentual composition is: SiO2: 45,23%, Al2O3: 19,95%, Fe2O3:13,15%, CaO: 15,51%. The amount of the dry fraction of Na2O from the Na2SiO3 solution is21,14kg/m3. The amount of the dry fraction of SiO2 from the Na2SiO3 solution is 45,36 kg/m3. The amount of Na(OH) solution per m3 is: 69 kg, with a molarity of: 10. The mix also includes 0 kg/m3 of superplasticizer and 0 kg/m3 of extra water. The initial curing for this mix was 1 day at 60ªC. A compressive test after7 days was conducted with a result of 37,69 MPa.
Formulation includes 414 kg of FA powder, 1679 kg of aggregate, and the water-to-powder ratio is: 0,2727 .Powder percentual composition is: SiO2: 45,23%, Al2O3: 19,95%, Fe2O3:13,15%, CaO: 15,51%. The amount of the dry fraction of Na2O from the Na2SiO3 solution is21,14kg/m3. The amount of the dry fraction of SiO2 from the Na2SiO3 solution is 45,36 kg/m3. The amount of Na(OH) solution per m3 is: 69 kg, with a molarity of: 10. The mix also includes 0 kg/m3 of superplasticizer and 0 kg/m3 of extra water. The initial curing for this mix was 1 day at 60ªC. A compressive test after28 days was conducted with a result of 40,09 MPa.
Formulation includes 414 kg of FA powder, 1679 kg of aggregate, and the water-to-powder ratio is: 0,239366666666667 .Powder percentual composition is: SiO2: 45,23%, Al2O3: 19,95%, Fe2O3:13,15%, CaO: 15,51%. The amount of the dry fraction of Na2O from the Na2SiO3 solution is21,14kg/m3. The amount of the dry fraction of SiO2 from the Na2SiO3 solution is 45,36 kg/m3. The amount of Na(OH) solution per m3 is: 69 kg, with a molarity of: 15. The mix also includes 0 kg/m3 of superplasticizer and 0 kg/m3 of extra water. The initial curing for this mix was 1 day at 60ªC. A compressive test after28 days was conducted with a result of 48,18 MPa.
Formulation includes 414 kg of FA powder, 1679 kg of aggregate, and the water-to-powder ratio is: 0,239366666666667 .Powder percentual composition is: SiO2: 45,23%, Al2O3: 19,95%, Fe2O3:13,15%, CaO: 15,51%. The amount of the dry fraction of Na2O from the Na2SiO3 solution is21,14kg/m3. The amount of the dry fraction of SiO2 from the Na2SiO3 solution is 45,36 kg/m3. The amount of Na(OH) solution per m3 is: 69 kg, with a molarity of: 15. The mix also includes 0 kg/m3 of superplasticizer and 0 kg/m3 of extra water. The initial curing for this mix was 1 day at 60ªC. A compressive test after7 days was conducted with a result of 38,85 MPa.
Formulation includes 414 kg of FA powder, 1679 kg of aggregate, and the water-to-powder ratio is: 0,206033333333333 .Powder percentual composition is: SiO2: 45,23%, Al2O3: 19,95%, Fe2O3:13,15%, CaO: 15,51%. The amount of the dry fraction of Na2O from the Na2SiO3 solution is21,14kg/m3. The amount of the dry fraction of SiO2 from the Na2SiO3 solution is 45,36 kg/m3. The amount of Na(OH) solution per m3 is: 69 kg, with a molarity of: 20. The mix also includes 0 kg/m3 of superplasticizer and 0 kg/m3 of extra water. The initial curing for this mix was 1 day at 60ªC. A compressive test after28 days was conducted with a result of 49,5 MPa.
Formulation includes 414 kg of FA powder, 1679 kg of aggregate, and the water-to-powder ratio is: 0,206033333333333 .Powder percentual composition is: SiO2: 45,23%, Al2O3: 19,95%, Fe2O3:13,15%, CaO: 15,51%. The amount of the dry fraction of Na2O from the Na2SiO3 solution is21,14kg/m3. The amount of the dry fraction of SiO2 from the Na2SiO3 solution is 45,36 kg/m3. The amount of Na(OH) solution per m3 is: 69 kg, with a molarity of: 20. The mix also includes 0 kg/m3 of superplasticizer and 0 kg/m3 of extra water. The initial curing for this mix was 1 day at 60ªC. A compressive test after7 days was conducted with a result of 39,27 MPa.
Formulation includes 408 kg of FA powder, 1848 kg of aggregate, and the water-to-powder ratio is: 0,238901960784314 .Powder percentual composition is: SiO2: 52%, Al2O3: 33,9%, Fe2O3:4%, CaO: 1,2%. The amount of the dry fraction of Na2O from the Na2SiO3 solution is8,24kg/m3. The amount of the dry fraction of SiO2 from the Na2SiO3 solution is 28,84 kg/m3. The amount of Na(OH) solution per m3 is: 41 kg, with a molarity of: 8. The mix also includes 6,12 kg/m3 of superplasticizer and 0 kg/m3 of extra water. The initial curing for this mix was 0 day at 25ªC. A compressive test after7 days was conducted with a result of 12,88 MPa.
Formulation includes 408 kg of FA powder, 1848 kg of aggregate, and the water-to-powder ratio is: 0,238901960784314 .Powder percentual composition is: SiO2: 52%, Al2O3: 33,9%, Fe2O3:4%, CaO: 1,2%. The amount of the dry fraction of Na2O from the Na2SiO3 solution is8,24kg/m3. The amount of the dry fraction of SiO2 from the Na2SiO3 solution is 28,84 kg/m3. The amount of Na(OH) solution per m3 is: 41 kg, with a molarity of: 8. The mix also includes 6,12 kg/m3 of superplasticizer and 0 kg/m3 of extra water. The initial curing for this mix was 0 day at 25ªC. A compressive test after28 days was conducted with a result of 16,3 MPa.
Formulation includes 408 kg of FA powder, 1848 kg of aggregate, and the water-to-powder ratio is: 0,238901960784314 .Powder percentual composition is: SiO2: 50,3%, Al2O3: 31,51%, Fe2O3:3,6%, CaO: 5,08%. The amount of the dry fraction of Na2O from the Na2SiO3 solution is8,24kg/m3. The amount of the dry fraction of SiO2 from the Na2SiO3 solution is 28,84 kg/m3. The amount of Na(OH) solution per m3 is: 41 kg, with a molarity of: 8. The mix also includes 6,12 kg/m3 of superplasticizer and 0 kg/m3 of extra water. The initial curing for this mix was 0 day at 25ªC. A compressive test after28 days was conducted with a result of 21,11 MPa.
Formulation includes 408 kg of FA powder, 1848 kg of aggregate, and the water-to-powder ratio is: 0,238901960784314 .Powder percentual composition is: SiO2: 50,3%, Al2O3: 31,51%, Fe2O3:3,6%, CaO: 5,08%. The amount of the dry fraction of Na2O from the Na2SiO3 solution is8,24kg/m3. The amount of the dry fraction of SiO2 from the Na2SiO3 solution is 28,84 kg/m3. The amount of Na(OH) solution per m3 is: 41 kg, with a molarity of: 8. The mix also includes 6,12 kg/m3 of superplasticizer and 0 kg/m3 of extra water. The initial curing for this mix was 0 day at 25ªC. A compressive test after7 days was conducted with a result of 18,67 MPa.
Formulation includes 408 kg of FA powder, 1848 kg of aggregate, and the water-to-powder ratio is: 0,238901960784314 .Powder percentual composition is: SiO2: 48,6%, Al2O3: 29,12%, Fe2O3:3,2%, CaO: 8,96%. The amount of the dry fraction of Na2O from the Na2SiO3 solution is8,24kg/m3. The amount of the dry fraction of SiO2 from the Na2SiO3 solution is 28,84 kg/m3. The amount of Na(OH) solution per m3 is: 41 kg, with a molarity of: 8. The mix also includes 6,12 kg/m3 of superplasticizer and 0 kg/m3 of extra water. The initial curing for this mix was 0 day at 25ªC. A compressive test after28 days was conducted with a result of 34,32 MPa.
Formulation includes 408 kg of FA powder, 1848 kg of aggregate, and the water-to-powder ratio is: 0,238901960784314 .Powder percentual composition is: SiO2: 48,6%, Al2O3: 29,12%, Fe2O3:3,2%, CaO: 8,96%. The amount of the dry fraction of Na2O from the Na2SiO3 solution is8,24kg/m3. The amount of the dry fraction of SiO2 from the Na2SiO3 solution is 28,84 kg/m3. The amount of Na(OH) solution per m3 is: 41 kg, with a molarity of: 8. The mix also includes 6,12 kg/m3 of superplasticizer and 0 kg/m3 of extra water. The initial curing for this mix was 0 day at 25ªC. A compressive test after7 days was conducted with a result of 26,85 MPa.
Formulation includes 408 kg of FA powder, 1848 kg of aggregate, and the water-to-powder ratio is: 0,238901960784314 .Powder percentual composition is: SiO2: 46,9%, Al2O3: 26,73%, Fe2O3:2,8%, CaO: 12,84%. The amount of the dry fraction of Na2O from the Na2SiO3 solution is8,24kg/m3. The amount of the dry fraction of SiO2 from the Na2SiO3 solution is 28,84 kg/m3. The amount of Na(OH) solution per m3 is: 41 kg, with a molarity of: 8. The mix also includes 6,12 kg/m3 of superplasticizer and 0 kg/m3 of extra water. The initial curing for this mix was 0 day at 25ªC. A compressive test after7 days was conducted with a result of 37,33 MPa.
Formulation includes 408 kg of FA powder, 1848 kg of aggregate, and the water-to-powder ratio is: 0,238901960784314 .Powder percentual composition is: SiO2: 46,9%, Al2O3: 26,73%, Fe2O3:2,8%, CaO: 12,84%. The amount of the dry fraction of Na2O from the Na2SiO3 solution is8,24kg/m3. The amount of the dry fraction of SiO2 from the Na2SiO3 solution is 28,84 kg/m3. The amount of Na(OH) solution per m3 is: 41 kg, with a molarity of: 8. The mix also includes 6,12 kg/m3 of superplasticizer and 0 kg/m3 of extra water. The initial curing for this mix was 0 day at 25ªC. A compressive test after28 days was conducted with a result of 42,48 MPa.
Formulation includes 408 kg of FA powder, 1848 kg of aggregate, and the water-to-powder ratio is: 0,238901960784314 .Powder percentual composition is: SiO2: 45,2%, Al2O3: 24,34%, Fe2O3:2,4%, CaO: 16,72%. The amount of the dry fraction of Na2O from the Na2SiO3 solution is8,24kg/m3. The amount of the dry fraction of SiO2 from the Na2SiO3 solution is 28,84 kg/m3. The amount of Na(OH) solution per m3 is: 41 kg, with a molarity of: 8. The mix also includes 6,12 kg/m3 of superplasticizer and 0 kg/m3 of extra water. The initial curing for this mix was 0 day at 25ªC. A compressive test after7 days was conducted with a result of 25,06 MPa.
Formulation includes 408 kg of FA powder, 1848 kg of aggregate, and the water-to-powder ratio is: 0,238901960784314 .Powder percentual composition is: SiO2: 45,2%, Al2O3: 24,34%, Fe2O3:2,4%, CaO: 16,72%. The amount of the dry fraction of Na2O from the Na2SiO3 solution is8,24kg/m3. The amount of the dry fraction of SiO2 from the Na2SiO3 solution is 28,84 kg/m3. The amount of Na(OH) solution per m3 is: 41 kg, with a molarity of: 8. The mix also includes 6,12 kg/m3 of superplasticizer and 0 kg/m3 of extra water. The initial curing for this mix was 0 day at 25ªC. A compressive test after28 days was conducted with a result of 45,55 MPa.
Formulation includes 467 kg of FA powder, 1732 kg of aggregate, and the water-to-powder ratio is: 0,427421841541756 .Powder percentual composition is: SiO2: 70,3%, Al2O3: 23,1%, Fe2O3:1,4%, CaO: 0,18%. The amount of the dry fraction of Na2O from the Na2SiO3 solution is34,4kg/m3. The amount of the dry fraction of SiO2 from the Na2SiO3 solution is 68,8 kg/m3. The amount of Na(OH) solution per m3 is: 147 kg, with a molarity of: 15. The mix also includes 0 kg/m3 of superplasticizer and 10 kg/m3 of extra water. The initial curing for this mix was 1 day at 80ªC. A compressive test after365 days was conducted with a result of 33,23 MPa.
Formulation includes 467 kg of FA powder, 1732 kg of aggregate, and the water-to-powder ratio is: 0,427421841541756 .Powder percentual composition is: SiO2: 70,3%, Al2O3: 23,1%, Fe2O3:1,4%, CaO: 0,18%. The amount of the dry fraction of Na2O from the Na2SiO3 solution is34,4kg/m3. The amount of the dry fraction of SiO2 from the Na2SiO3 solution is 68,8 kg/m3. The amount of Na(OH) solution per m3 is: 147 kg, with a molarity of: 15. The mix also includes 0 kg/m3 of superplasticizer and 10 kg/m3 of extra water. The initial curing for this mix was 1 day at 80ªC. A compressive test after90 days was conducted with a result of 27,01 MPa.
Formulation includes 467 kg of FA powder, 1732 kg of aggregate, and the water-to-powder ratio is: 0,427421841541756 .Powder percentual composition is: SiO2: 70,3%, Al2O3: 23,1%, Fe2O3:1,4%, CaO: 0,18%. The amount of the dry fraction of Na2O from the Na2SiO3 solution is34,4kg/m3. The amount of the dry fraction of SiO2 from the Na2SiO3 solution is 68,8 kg/m3. The amount of Na(OH) solution per m3 is: 147 kg, with a molarity of: 15. The mix also includes 0 kg/m3 of superplasticizer and 10 kg/m3 of extra water. The initial curing for this mix was 1 day at 80ªC. A compressive test after180 days was conducted with a result of 31,09 MPa.
Formulation includes 467 kg of FA powder, 1732 kg of aggregate, and the water-to-powder ratio is: 0,427421841541756 .Powder percentual composition is: SiO2: 70,3%, Al2O3: 23,1%, Fe2O3:1,4%, CaO: 0,18%. The amount of the dry fraction of Na2O from the Na2SiO3 solution is34,4kg/m3. The amount of the dry fraction of SiO2 from the Na2SiO3 solution is 68,8 kg/m3. The amount of Na(OH) solution per m3 is: 147 kg, with a molarity of: 15. The mix also includes 0 kg/m3 of superplasticizer and 10 kg/m3 of extra water. The initial curing for this mix was 1 day at 80ªC. A compressive test after28 days was conducted with a result of 22,37 MPa.
Formulation includes 467 kg of FA powder, 1732 kg of aggregate, and the water-to-powder ratio is: 0,427421841541756 .Powder percentual composition is: SiO2: 70,3%, Al2O3: 23,1%, Fe2O3:1,4%, CaO: 0,18%. The amount of the dry fraction of Na2O from the Na2SiO3 solution is34,4kg/m3. The amount of the dry fraction of SiO2 from the Na2SiO3 solution is 68,8 kg/m3. The amount of Na(OH) solution per m3 is: 147 kg, with a molarity of: 15. The mix also includes 0 kg/m3 of superplasticizer and 10 kg/m3 of extra water. The initial curing for this mix was 1 day at 80ªC. A compressive test after56 days was conducted with a result of 25,13 MPa.
Formulation includes 415 kg of FA powder, 1823 kg of aggregate, and the water-to-powder ratio is: 0,489853012048193 .Powder percentual composition is: SiO2: 36,87%, Al2O3: 14,23%, Fe2O3:0,32%, CaO: 36%. The amount of the dry fraction of Na2O from the Na2SiO3 solution is10,44kg/m3. The amount of the dry fraction of SiO2 from the Na2SiO3 solution is 20,87 kg/m3. The amount of Na(OH) solution per m3 is: 46 kg, with a molarity of: 10. The mix also includes 0 kg/m3 of superplasticizer and 136 kg/m3 of extra water. The initial curing for this mix was 1 day at 80ªC. A compressive test after365 days was conducted with a result of 40,35 MPa.
Formulation includes 415 kg of FA powder, 1823 kg of aggregate, and the water-to-powder ratio is: 0,489853012048193 .Powder percentual composition is: SiO2: 36,87%, Al2O3: 14,23%, Fe2O3:0,32%, CaO: 36%. The amount of the dry fraction of Na2O from the Na2SiO3 solution is10,44kg/m3. The amount of the dry fraction of SiO2 from the Na2SiO3 solution is 20,87 kg/m3. The amount of Na(OH) solution per m3 is: 46 kg, with a molarity of: 10. The mix also includes 0 kg/m3 of superplasticizer and 136 kg/m3 of extra water. The initial curing for this mix was 1 day at 80ªC. A compressive test after28 days was conducted with a result of 39,47 MPa.
Formulation includes 415 kg of FA powder, 1823 kg of aggregate, and the water-to-powder ratio is: 0,489853012048193 .Powder percentual composition is: SiO2: 36,87%, Al2O3: 14,23%, Fe2O3:0,32%, CaO: 36%. The amount of the dry fraction of Na2O from the Na2SiO3 solution is10,44kg/m3. The amount of the dry fraction of SiO2 from the Na2SiO3 solution is 20,87 kg/m3. The amount of Na(OH) solution per m3 is: 46 kg, with a molarity of: 10. The mix also includes 0 kg/m3 of superplasticizer and 136 kg/m3 of extra water. The initial curing for this mix was 1 day at 80ªC. A compressive test after56 days was conducted with a result of 41,59 MPa.
Formulation includes 415 kg of FA powder, 1823 kg of aggregate, and the water-to-powder ratio is: 0,489853012048193 .Powder percentual composition is: SiO2: 36,87%, Al2O3: 14,23%, Fe2O3:0,32%, CaO: 36%. The amount of the dry fraction of Na2O from the Na2SiO3 solution is10,44kg/m3. The amount of the dry fraction of SiO2 from the Na2SiO3 solution is 20,87 kg/m3. The amount of Na(OH) solution per m3 is: 46 kg, with a molarity of: 10. The mix also includes 0 kg/m3 of superplasticizer and 136 kg/m3 of extra water. The initial curing for this mix was 1 day at 80ªC. A compressive test after180 days was conducted with a result of 40,43 MPa.
Formulation includes 415 kg of FA powder, 1823 kg of aggregate, and the water-to-powder ratio is: 0,489853012048193 .Powder percentual composition is: SiO2: 36,87%, Al2O3: 14,23%, Fe2O3:0,32%, CaO: 36%. The amount of the dry fraction of Na2O from the Na2SiO3 solution is10,44kg/m3. The amount of the dry fraction of SiO2 from the Na2SiO3 solution is 20,87 kg/m3. The amount of Na(OH) solution per m3 is: 46 kg, with a molarity of: 10. The mix also includes 0 kg/m3 of superplasticizer and 136 kg/m3 of extra water. The initial curing for this mix was 1 day at 80ªC. A compressive test after90 days was conducted with a result of 41,26 MPa.
Formulation includes 400 kg of FA powder, 1827 kg of aggregate, and the water-to-powder ratio is: 0,278736842 .Powder percentual composition is: SiO2: 49%, Al2O3: 31%, Fe2O3:2,8%, CaO: 5%. The amount of the dry fraction of Na2O from the Na2SiO3 solution is11,75kg/m3. The amount of the dry fraction of SiO2 from the Na2SiO3 solution is 37,85 kg/m3. The amount of Na(OH) solution per m3 is: 69,47 kg, with a molarity of: 14. The mix also includes 0 kg/m3 of superplasticizer and 0 kg/m3 of extra water. The initial curing for this mix was 0 day at 25ªC. A compressive test after56 days was conducted with a result of 29,7 MPa.
Formulation includes 400 kg of FA powder, 1827 kg of aggregate, and the water-to-powder ratio is: 0,278736842 .Powder percentual composition is: SiO2: 49%, Al2O3: 31%, Fe2O3:2,8%, CaO: 5%. The amount of the dry fraction of Na2O from the Na2SiO3 solution is11,75kg/m3. The amount of the dry fraction of SiO2 from the Na2SiO3 solution is 37,85 kg/m3. The amount of Na(OH) solution per m3 is: 69,47 kg, with a molarity of: 14. The mix also includes 0 kg/m3 of superplasticizer and 0 kg/m3 of extra water. The initial curing for this mix was 0 day at 25ªC. A compressive test after7 days was conducted with a result of 7,1 MPa.
Formulation includes 400 kg of FA powder, 1827 kg of aggregate, and the water-to-powder ratio is: 0,278736842 .Powder percentual composition is: SiO2: 49%, Al2O3: 31%, Fe2O3:2,8%, CaO: 5%. The amount of the dry fraction of Na2O from the Na2SiO3 solution is11,75kg/m3. The amount of the dry fraction of SiO2 from the Na2SiO3 solution is 37,85 kg/m3. The amount of Na(OH) solution per m3 is: 69,47 kg, with a molarity of: 14. The mix also includes 0 kg/m3 of superplasticizer and 0 kg/m3 of extra water. The initial curing for this mix was 0 day at 25ªC. A compressive test after28 days was conducted with a result of 19,5 MPa.
Formulation includes 475 kg of FA powder, 1787 kg of aggregate, and the water-to-powder ratio is: 0,139661828252632 .Powder percentual composition is: SiO2: 49%, Al2O3: 31%, Fe2O3:2,8%, CaO: 5%. The amount of the dry fraction of Na2O from the Na2SiO3 solution is6,99kg/m3. The amount of the dry fraction of SiO2 from the Na2SiO3 solution is 22,52 kg/m3. The amount of Na(OH) solution per m3 is: 41,34 kg, with a molarity of: 14. The mix also includes 0 kg/m3 of superplasticizer and 0 kg/m3 of extra water. The initial curing for this mix was 0 day at 25ªC. A compressive test after28 days was conducted with a result of 30,4 MPa.
Formulation includes 475 kg of FA powder, 1787 kg of aggregate, and the water-to-powder ratio is: 0,139661828252632 .Powder percentual composition is: SiO2: 49%, Al2O3: 31%, Fe2O3:2,8%, CaO: 5%. The amount of the dry fraction of Na2O from the Na2SiO3 solution is6,99kg/m3. The amount of the dry fraction of SiO2 from the Na2SiO3 solution is 22,52 kg/m3. The amount of Na(OH) solution per m3 is: 41,34 kg, with a molarity of: 14. The mix also includes 0 kg/m3 of superplasticizer and 0 kg/m3 of extra water. The initial curing for this mix was 0 day at 25ªC. A compressive test after56 days was conducted with a result of 44,4 MPa.
Formulation includes 475 kg of FA powder, 1787 kg of aggregate, and the water-to-powder ratio is: 0,139661828252632 .Powder percentual composition is: SiO2: 49%, Al2O3: 31%, Fe2O3:2,8%, CaO: 5%. The amount of the dry fraction of Na2O from the Na2SiO3 solution is6,99kg/m3. The amount of the dry fraction of SiO2 from the Na2SiO3 solution is 22,52 kg/m3. The amount of Na(OH) solution per m3 is: 41,34 kg, with a molarity of: 14. The mix also includes 0 kg/m3 of superplasticizer and 0 kg/m3 of extra water. The initial curing for this mix was 0 day at 25ªC. A compressive test after7 days was conducted with a result of 11 MPa.
Formulation includes 475 kg of FA powder, 1770 kg of aggregate, and the water-to-powder ratio is: 0,164308033242105 .Powder percentual composition is: SiO2: 49%, Al2O3: 31%, Fe2O3:2,8%, CaO: 5%. The amount of the dry fraction of Na2O from the Na2SiO3 solution is8,23kg/m3. The amount of the dry fraction of SiO2 from the Na2SiO3 solution is 26,49 kg/m3. The amount of Na(OH) solution per m3 is: 48,63 kg, with a molarity of: 14. The mix also includes 0 kg/m3 of superplasticizer and 0 kg/m3 of extra water. The initial curing for this mix was 0 day at 25ªC. A compressive test after28 days was conducted with a result of 34,3 MPa.
Formulation includes 475 kg of FA powder, 1770 kg of aggregate, and the water-to-powder ratio is: 0,164308033242105 .Powder percentual composition is: SiO2: 49%, Al2O3: 31%, Fe2O3:2,8%, CaO: 5%. The amount of the dry fraction of Na2O from the Na2SiO3 solution is8,23kg/m3. The amount of the dry fraction of SiO2 from the Na2SiO3 solution is 26,49 kg/m3. The amount of Na(OH) solution per m3 is: 48,63 kg, with a molarity of: 14. The mix also includes 0 kg/m3 of superplasticizer and 0 kg/m3 of extra water. The initial curing for this mix was 0 day at 25ªC. A compressive test after7 days was conducted with a result of 12,6 MPa.
Formulation includes 475 kg of FA powder, 1794 kg of aggregate, and the water-to-powder ratio is: 0,194822382273684 .Powder percentual composition is: SiO2: 49%, Al2O3: 31%, Fe2O3:2,8%, CaO: 5%. The amount of the dry fraction of Na2O from the Na2SiO3 solution is9,76kg/m3. The amount of the dry fraction of SiO2 from the Na2SiO3 solution is 31,41 kg/m3. The amount of Na(OH) solution per m3 is: 57,66 kg, with a molarity of: 14. The mix also includes 0 kg/m3 of superplasticizer and 0 kg/m3 of extra water. The initial curing for this mix was 0 day at 25ªC. A compressive test after28 days was conducted with a result of 27,2 MPa.
Formulation includes 475 kg of FA powder, 1794 kg of aggregate, and the water-to-powder ratio is: 0,194822382273684 .Powder percentual composition is: SiO2: 49%, Al2O3: 31%, Fe2O3:2,8%, CaO: 5%. The amount of the dry fraction of Na2O from the Na2SiO3 solution is9,76kg/m3. The amount of the dry fraction of SiO2 from the Na2SiO3 solution is 31,41 kg/m3. The amount of Na(OH) solution per m3 is: 57,66 kg, with a molarity of: 14. The mix also includes 0 kg/m3 of superplasticizer and 0 kg/m3 of extra water. The initial curing for this mix was 0 day at 25ªC. A compressive test after7 days was conducted with a result of 9,4 MPa.
Formulation includes 409 kg of FA powder, 1839 kg of aggregate, and the water-to-powder ratio is: 0,336523227383863 .Powder percentual composition is: SiO2: 48,105%, Al2O3: 22,12%, Fe2O3:1,792%, CaO: 17,74%. The amount of the dry fraction of Na2O from the Na2SiO3 solution is13,97kg/m3. The amount of the dry fraction of SiO2 from the Na2SiO3 solution is 29,99 kg/m3. The amount of Na(OH) solution per m3 is: 41 kg, with a molarity of: 10. The mix also includes 0 kg/m3 of superplasticizer and 55 kg/m3 of extra water. The initial curing for this mix was 0 day at 25ªC. A compressive test after7 days was conducted with a result of 40 MPa.
Formulation includes 409 kg of FA powder, 1839 kg of aggregate, and the water-to-powder ratio is: 0,336523227383863 .Powder percentual composition is: SiO2: 48,105%, Al2O3: 22,12%, Fe2O3:1,792%, CaO: 17,74%. The amount of the dry fraction of Na2O from the Na2SiO3 solution is13,97kg/m3. The amount of the dry fraction of SiO2 from the Na2SiO3 solution is 29,99 kg/m3. The amount of Na(OH) solution per m3 is: 41 kg, with a molarity of: 10. The mix also includes 0 kg/m3 of superplasticizer and 55 kg/m3 of extra water. The initial curing for this mix was 0 day at 25ªC. A compressive test after56 days was conducted with a result of 63 MPa.
Formulation includes 409 kg of FA powder, 1839 kg of aggregate, and the water-to-powder ratio is: 0,336523227383863 .Powder percentual composition is: SiO2: 48,105%, Al2O3: 22,12%, Fe2O3:1,792%, CaO: 17,74%. The amount of the dry fraction of Na2O from the Na2SiO3 solution is13,97kg/m3. The amount of the dry fraction of SiO2 from the Na2SiO3 solution is 29,99 kg/m3. The amount of Na(OH) solution per m3 is: 41 kg, with a molarity of: 10. The mix also includes 0 kg/m3 of superplasticizer and 55 kg/m3 of extra water. The initial curing for this mix was 0 day at 25ªC. A compressive test after28 days was conducted with a result of 53,5 MPa.
Formulation includes 409 kg of FA powder, 1839 kg of aggregate, and the water-to-powder ratio is: 0,336523227383863 .Powder percentual composition is: SiO2: 48,105%, Al2O3: 22,12%, Fe2O3:1,792%, CaO: 17,74%. The amount of the dry fraction of Na2O from the Na2SiO3 solution is13,97kg/m3. The amount of the dry fraction of SiO2 from the Na2SiO3 solution is 29,99 kg/m3. The amount of Na(OH) solution per m3 is: 41 kg, with a molarity of: 10. The mix also includes 0 kg/m3 of superplasticizer and 55 kg/m3 of extra water. The initial curing for this mix was 0 day at 25ªC. A compressive test after14 days was conducted with a result of 46,5 MPa.
Formulation includes 409 kg of FA powder, 1839 kg of aggregate, and the water-to-powder ratio is: 0,336523227383863 .Powder percentual composition is: SiO2: 56,8738875305623%, Al2O3: 25,0671882640587%, Fe2O3:2,39747677261614%, CaO: 9,34953545232274%. The amount of the dry fraction of Na2O from the Na2SiO3 solution is13,97kg/m3. The amount of the dry fraction of SiO2 from the Na2SiO3 solution is 29,99 kg/m3. The amount of Na(OH) solution per m3 is: 41 kg, with a molarity of: 10. The mix also includes 0 kg/m3 of superplasticizer and 55 kg/m3 of extra water. The initial curing for this mix was 0 day at 25ªC. A compressive test after7 days was conducted with a result of 21,3 MPa.
Formulation includes 409 kg of FA powder, 1839 kg of aggregate, and the water-to-powder ratio is: 0,336523227383863 .Powder percentual composition is: SiO2: 56,8738875305623%, Al2O3: 25,0671882640587%, Fe2O3:2,39747677261614%, CaO: 9,34953545232274%. The amount of the dry fraction of Na2O from the Na2SiO3 solution is13,97kg/m3. The amount of the dry fraction of SiO2 from the Na2SiO3 solution is 29,99 kg/m3. The amount of Na(OH) solution per m3 is: 41 kg, with a molarity of: 10. The mix also includes 0 kg/m3 of superplasticizer and 55 kg/m3 of extra water. The initial curing for this mix was 0 day at 25ªC. A compressive test after56 days was conducted with a result of 49 MPa.
Formulation includes 409 kg of FA powder, 1839 kg of aggregate, and the water-to-powder ratio is: 0,336523227383863 .Powder percentual composition is: SiO2: 56,8738875305623%, Al2O3: 25,0671882640587%, Fe2O3:2,39747677261614%, CaO: 9,34953545232274%. The amount of the dry fraction of Na2O from the Na2SiO3 solution is13,97kg/m3. The amount of the dry fraction of SiO2 from the Na2SiO3 solution is 29,99 kg/m3. The amount of Na(OH) solution per m3 is: 41 kg, with a molarity of: 10. The mix also includes 0 kg/m3 of superplasticizer and 55 kg/m3 of extra water. The initial curing for this mix was 0 day at 25ªC. A compressive test after14 days was conducted with a result of 30,5 MPa.
Formulation includes 409 kg of FA powder, 1839 kg of aggregate, and the water-to-powder ratio is: 0,336523227383863 .Powder percentual composition is: SiO2: 56,8738875305623%, Al2O3: 25,0671882640587%, Fe2O3:2,39747677261614%, CaO: 9,34953545232274%. The amount of the dry fraction of Na2O from the Na2SiO3 solution is13,97kg/m3. The amount of the dry fraction of SiO2 from the Na2SiO3 solution is 29,99 kg/m3. The amount of Na(OH) solution per m3 is: 41 kg, with a molarity of: 10. The mix also includes 0 kg/m3 of superplasticizer and 55 kg/m3 of extra water. The initial curing for this mix was 0 day at 25ªC. A compressive test after28 days was conducted with a result of 35,4 MPa.
Formulation includes 409 kg of FA powder, 1839 kg of aggregate, and the water-to-powder ratio is: 0,336523227383863 .Powder percentual composition is: SiO2: 65,6%, Al2O3: 28%, Fe2O3:3%, CaO: 1%. The amount of the dry fraction of Na2O from the Na2SiO3 solution is13,97kg/m3. The amount of the dry fraction of SiO2 from the Na2SiO3 solution is 29,99 kg/m3. The amount of Na(OH) solution per m3 is: 41 kg, with a molarity of: 10. The mix also includes 0 kg/m3 of superplasticizer and 55 kg/m3 of extra water. The initial curing for this mix was 0 day at 25ªC. A compressive test after14 days was conducted with a result of 18,2 MPa.
Formulation includes 409 kg of FA powder, 1839 kg of aggregate, and the water-to-powder ratio is: 0,336523227383863 .Powder percentual composition is: SiO2: 65,6%, Al2O3: 28%, Fe2O3:3%, CaO: 1%. The amount of the dry fraction of Na2O from the Na2SiO3 solution is13,97kg/m3. The amount of the dry fraction of SiO2 from the Na2SiO3 solution is 29,99 kg/m3. The amount of Na(OH) solution per m3 is: 41 kg, with a molarity of: 10. The mix also includes 0 kg/m3 of superplasticizer and 55 kg/m3 of extra water. The initial curing for this mix was 0 day at 25ªC. A compressive test after7 days was conducted with a result of 10,1 MPa.
Formulation includes 409 kg of FA powder, 1839 kg of aggregate, and the water-to-powder ratio is: 0,336523227383863 .Powder percentual composition is: SiO2: 65,6%, Al2O3: 28%, Fe2O3:3%, CaO: 1%. The amount of the dry fraction of Na2O from the Na2SiO3 solution is13,97kg/m3. The amount of the dry fraction of SiO2 from the Na2SiO3 solution is 29,99 kg/m3. The amount of Na(OH) solution per m3 is: 41 kg, with a molarity of: 10. The mix also includes 0 kg/m3 of superplasticizer and 55 kg/m3 of extra water. The initial curing for this mix was 0 day at 25ªC. A compressive test after56 days was conducted with a result of 38 MPa.
Formulation includes 409 kg of FA powder, 1839 kg of aggregate, and the water-to-powder ratio is: 0,336523227383863 .Powder percentual composition is: SiO2: 65,6%, Al2O3: 28%, Fe2O3:3%, CaO: 1%. The amount of the dry fraction of Na2O from the Na2SiO3 solution is13,97kg/m3. The amount of the dry fraction of SiO2 from the Na2SiO3 solution is 29,99 kg/m3. The amount of Na(OH) solution per m3 is: 41 kg, with a molarity of: 10. The mix also includes 0 kg/m3 of superplasticizer and 55 kg/m3 of extra water. The initial curing for this mix was 0 day at 25ªC. A compressive test after28 days was conducted with a result of 24,5 MPa.
Formulation includes 420 kg of FA powder, 1730 kg of aggregate, and the water-to-powder ratio is: 0,271904761904762 .Powder percentual composition is: SiO2: 60,2428571428571%, Al2O3: 27,0047619047619%, Fe2O3:2,16285714285714%, CaO: 3,43333333333333%. The amount of the dry fraction of Na2O from the Na2SiO3 solution is11,4kg/m3. The amount of the dry fraction of SiO2 from the Na2SiO3 solution is 30,1 kg/m3. The amount of Na(OH) solution per m3 is: 40 kg, with a molarity of: 16. The mix also includes 10,5 kg/m3 of superplasticizer and 35 kg/m3 of extra water. The initial curing for this mix was 2 day at 50ªC. A compressive test after7 days was conducted with a result of 29,1667 MPa.
Formulation includes 420 kg of FA powder, 1730 kg of aggregate, and the water-to-powder ratio is: 0,271904761904762 .Powder percentual composition is: SiO2: 60,2428571428571%, Al2O3: 27,0047619047619%, Fe2O3:2,16285714285714%, CaO: 3,43333333333333%. The amount of the dry fraction of Na2O from the Na2SiO3 solution is11,4kg/m3. The amount of the dry fraction of SiO2 from the Na2SiO3 solution is 30,1 kg/m3. The amount of Na(OH) solution per m3 is: 40 kg, with a molarity of: 16. The mix also includes 10,5 kg/m3 of superplasticizer and 35 kg/m3 of extra water. The initial curing for this mix was 2 day at 50ªC. A compressive test after28 days was conducted with a result of 31,9444 MPa.
Formulation includes 440 kg of FA powder, 1714 kg of aggregate, and the water-to-powder ratio is: 0,259545454545455 .Powder percentual composition is: SiO2: 58,3727272727273%, Al2O3: 26,0090909090909%, Fe2O3:2,22%, CaO: 6,1%. The amount of the dry fraction of Na2O from the Na2SiO3 solution is11,4kg/m3. The amount of the dry fraction of SiO2 from the Na2SiO3 solution is 30,1 kg/m3. The amount of Na(OH) solution per m3 is: 40 kg, with a molarity of: 16. The mix also includes 10,5 kg/m3 of superplasticizer and 35 kg/m3 of extra water. The initial curing for this mix was 2 day at 50ªC. A compressive test after7 days was conducted with a result of 32,7778 MPa.
Formulation includes 440 kg of FA powder, 1714 kg of aggregate, and the water-to-powder ratio is: 0,259545454545455 .Powder percentual composition is: SiO2: 58,3727272727273%, Al2O3: 26,0090909090909%, Fe2O3:2,22%, CaO: 6,1%. The amount of the dry fraction of Na2O from the Na2SiO3 solution is11,4kg/m3. The amount of the dry fraction of SiO2 from the Na2SiO3 solution is 30,1 kg/m3. The amount of Na(OH) solution per m3 is: 40 kg, with a molarity of: 16. The mix also includes 10,5 kg/m3 of superplasticizer and 35 kg/m3 of extra water. The initial curing for this mix was 2 day at 50ªC. A compressive test after28 days was conducted with a result of 38,0556 MPa.
Formulation includes 460 kg of FA powder, 1700 kg of aggregate, and the water-to-powder ratio is: 0,248260869565217 .Powder percentual composition is: SiO2: 56,6652173913044%, Al2O3: 25,1%, Fe2O3:2,27217391304348%, CaO: 8,53478260869565%. The amount of the dry fraction of Na2O from the Na2SiO3 solution is11,4kg/m3. The amount of the dry fraction of SiO2 from the Na2SiO3 solution is 30,1 kg/m3. The amount of Na(OH) solution per m3 is: 40 kg, with a molarity of: 16. The mix also includes 10,5 kg/m3 of superplasticizer and 35 kg/m3 of extra water. The initial curing for this mix was 2 day at 50ªC. A compressive test after7 days was conducted with a result of 41,3889 MPa.
Formulation includes 460 kg of FA powder, 1700 kg of aggregate, and the water-to-powder ratio is: 0,248260869565217 .Powder percentual composition is: SiO2: 56,6652173913044%, Al2O3: 25,1%, Fe2O3:2,27217391304348%, CaO: 8,53478260869565%. The amount of the dry fraction of Na2O from the Na2SiO3 solution is11,4kg/m3. The amount of the dry fraction of SiO2 from the Na2SiO3 solution is 30,1 kg/m3. The amount of Na(OH) solution per m3 is: 40 kg, with a molarity of: 16. The mix also includes 10,5 kg/m3 of superplasticizer and 35 kg/m3 of extra water. The initial curing for this mix was 2 day at 50ªC. A compressive test after28 days was conducted with a result of 43,8889 MPa.
Formulation includes 350 kg of FA powder, 1840 kg of aggregate, and the water-to-powder ratio is: 0,298018367428571 .Powder percentual composition is: SiO2: 62,3%, Al2O3: 28,1%, Fe2O3:2,1%, CaO: 0,5%. The amount of the dry fraction of Na2O from the Na2SiO3 solution is9,85kg/m3. The amount of the dry fraction of SiO2 from the Na2SiO3 solution is 26,02 kg/m3. The amount of Na(OH) solution per m3 is: 34,57142858 kg, with a molarity of: 16. The mix also includes 10,5 kg/m3 of superplasticizer and 35 kg/m3 of extra water. The initial curing for this mix was 2 day at 50ªC. A compressive test after7 days was conducted with a result of 18,3529 MPa.
Formulation includes 350 kg of FA powder, 1840 kg of aggregate, and the water-to-powder ratio is: 0,298018367428571 .Powder percentual composition is: SiO2: 62,3%, Al2O3: 28,1%, Fe2O3:2,1%, CaO: 0,5%. The amount of the dry fraction of Na2O from the Na2SiO3 solution is9,85kg/m3. The amount of the dry fraction of SiO2 from the Na2SiO3 solution is 26,02 kg/m3. The amount of Na(OH) solution per m3 is: 34,57142858 kg, with a molarity of: 16. The mix also includes 10,5 kg/m3 of superplasticizer and 35 kg/m3 of extra water. The initial curing for this mix was 2 day at 50ªC. A compressive test after28 days was conducted with a result of 22,1614 MPa.
Formulation includes 400 kg of FA powder, 1750 kg of aggregate, and the water-to-powder ratio is: 0,2855 .Powder percentual composition is: SiO2: 62,3%, Al2O3: 28,1%, Fe2O3:2,1%, CaO: 0,5%. The amount of the dry fraction of Na2O from the Na2SiO3 solution is11,4kg/m3. The amount of the dry fraction of SiO2 from the Na2SiO3 solution is 30,1 kg/m3. The amount of Na(OH) solution per m3 is: 40 kg, with a molarity of: 16. The mix also includes 10,5 kg/m3 of superplasticizer and 35 kg/m3 of extra water. The initial curing for this mix was 2 day at 50ªC. A compressive test after7 days was conducted with a result of 25,4146 MPa.
Formulation includes 400 kg of FA powder, 1750 kg of aggregate, and the water-to-powder ratio is: 0,2855 .Powder percentual composition is: SiO2: 62,3%, Al2O3: 28,1%, Fe2O3:2,1%, CaO: 0,5%. The amount of the dry fraction of Na2O from the Na2SiO3 solution is11,4kg/m3. The amount of the dry fraction of SiO2 from the Na2SiO3 solution is 30,1 kg/m3. The amount of Na(OH) solution per m3 is: 40 kg, with a molarity of: 16. The mix also includes 10,5 kg/m3 of superplasticizer and 35 kg/m3 of extra water. The initial curing for this mix was 2 day at 50ªC. A compressive test after28 days was conducted with a result of 27,3115 MPa.
Formulation includes 450 kg of FA powder, 1660 kg of aggregate, and the water-to-powder ratio is: 0,274027777777778 .Powder percentual composition is: SiO2: 62,3%, Al2O3: 28,1%, Fe2O3:2,1%, CaO: 0,5%. The amount of the dry fraction of Na2O from the Na2SiO3 solution is12,83kg/m3. The amount of the dry fraction of SiO2 from the Na2SiO3 solution is 33,86 kg/m3. The amount of Na(OH) solution per m3 is: 45 kg, with a molarity of: 16. The mix also includes 10,5 kg/m3 of superplasticizer and 35 kg/m3 of extra water. The initial curing for this mix was 2 day at 50ªC. A compressive test after28 days was conducted with a result of 38,1929 MPa.
Formulation includes 450 kg of FA powder, 1660 kg of aggregate, and the water-to-powder ratio is: 0,274027777777778 .Powder percentual composition is: SiO2: 62,3%, Al2O3: 28,1%, Fe2O3:2,1%, CaO: 0,5%. The amount of the dry fraction of Na2O from the Na2SiO3 solution is12,83kg/m3. The amount of the dry fraction of SiO2 from the Na2SiO3 solution is 33,86 kg/m3. The amount of Na(OH) solution per m3 is: 45 kg, with a molarity of: 16. The mix also includes 10,5 kg/m3 of superplasticizer and 35 kg/m3 of extra water. The initial curing for this mix was 2 day at 50ªC. A compressive test after7 days was conducted with a result of 33,0189 MPa.
Formulation includes 400 kg of FA powder, 1750 kg of aggregate, and the water-to-powder ratio is: 0,2855 .Powder percentual composition is: SiO2: 62,3%, Al2O3: 28,1%, Fe2O3:2,1%, CaO: 0,5%. The amount of the dry fraction of Na2O from the Na2SiO3 solution is11,4kg/m3. The amount of the dry fraction of SiO2 from the Na2SiO3 solution is 30,1 kg/m3. The amount of Na(OH) solution per m3 is: 40 kg, with a molarity of: 16. The mix also includes 10,5 kg/m3 of superplasticizer and 35 kg/m3 of extra water. The initial curing for this mix was 2 day at 50ªC. A compressive test after28 days was conducted with a result of 35,2859 MPa.
Formulation includes 400 kg of FA powder, 1750 kg of aggregate, and the water-to-powder ratio is: 0,2855 .Powder percentual composition is: SiO2: 62,3%, Al2O3: 28,1%, Fe2O3:2,1%, CaO: 0,5%. The amount of the dry fraction of Na2O from the Na2SiO3 solution is11,4kg/m3. The amount of the dry fraction of SiO2 from the Na2SiO3 solution is 30,1 kg/m3. The amount of Na(OH) solution per m3 is: 40 kg, with a molarity of: 16. The mix also includes 10,5 kg/m3 of superplasticizer and 35 kg/m3 of extra water. The initial curing for this mix was 2 day at 50ªC. A compressive test after7 days was conducted with a result of 32,2222 MPa.
Formulation includes 450 kg of FA powder, 1660 kg of aggregate, and the water-to-powder ratio is: 0,274027777777778 .Powder percentual composition is: SiO2: 62,3%, Al2O3: 28,1%, Fe2O3:2,1%, CaO: 0,5%. The amount of the dry fraction of Na2O from the Na2SiO3 solution is12,83kg/m3. The amount of the dry fraction of SiO2 from the Na2SiO3 solution is 33,86 kg/m3. The amount of Na(OH) solution per m3 is: 45 kg, with a molarity of: 16. The mix also includes 10,5 kg/m3 of superplasticizer and 35 kg/m3 of extra water. The initial curing for this mix was 2 day at 50ªC. A compressive test after28 days was conducted with a result of 43,5984 MPa.
Formulation includes 450 kg of FA powder, 1660 kg of aggregate, and the water-to-powder ratio is: 0,274027777777778 .Powder percentual composition is: SiO2: 62,3%, Al2O3: 28,1%, Fe2O3:2,1%, CaO: 0,5%. The amount of the dry fraction of Na2O from the Na2SiO3 solution is12,83kg/m3. The amount of the dry fraction of SiO2 from the Na2SiO3 solution is 33,86 kg/m3. The amount of Na(OH) solution per m3 is: 45 kg, with a molarity of: 16. The mix also includes 10,5 kg/m3 of superplasticizer and 35 kg/m3 of extra water. The initial curing for this mix was 2 day at 50ªC. A compressive test after7 days was conducted with a result of 39,7222 MPa.
Formulation includes 460 kg of FA powder, 1750 kg of aggregate, and the water-to-powder ratio is: 0,248260869565217 .Powder percentual composition is: SiO2: 56,6652173913044%, Al2O3: 25,1%, Fe2O3:2,27217391304348%, CaO: 8,53478260869565%. The amount of the dry fraction of Na2O from the Na2SiO3 solution is11,4kg/m3. The amount of the dry fraction of SiO2 from the Na2SiO3 solution is 30,1 kg/m3. The amount of Na(OH) solution per m3 is: 40 kg, with a molarity of: 16. The mix also includes 10,5 kg/m3 of superplasticizer and 35 kg/m3 of extra water. The initial curing for this mix was 2 day at 50ªC. A compressive test after7 days was conducted with a result of 45 MPa.
Formulation includes 460 kg of FA powder, 1750 kg of aggregate, and the water-to-powder ratio is: 0,248260869565217 .Powder percentual composition is: SiO2: 56,6652173913044%, Al2O3: 25,1%, Fe2O3:2,27217391304348%, CaO: 8,53478260869565%. The amount of the dry fraction of Na2O from the Na2SiO3 solution is11,4kg/m3. The amount of the dry fraction of SiO2 from the Na2SiO3 solution is 30,1 kg/m3. The amount of Na(OH) solution per m3 is: 40 kg, with a molarity of: 16. The mix also includes 10,5 kg/m3 of superplasticizer and 35 kg/m3 of extra water. The initial curing for this mix was 2 day at 50ªC. A compressive test after28 days was conducted with a result of 47,3024 MPa.
Formulation includes 400 kg of FA powder, 1750 kg of aggregate, and the water-to-powder ratio is: 0,2855 .Powder percentual composition is: SiO2: 62,3%, Al2O3: 28,1%, Fe2O3:2,1%, CaO: 0,5%. The amount of the dry fraction of Na2O from the Na2SiO3 solution is11,4kg/m3. The amount of the dry fraction of SiO2 from the Na2SiO3 solution is 30,1 kg/m3. The amount of Na(OH) solution per m3 is: 40 kg, with a molarity of: 16. The mix also includes 10,5 kg/m3 of superplasticizer and 35 kg/m3 of extra water. The initial curing for this mix was 2 day at 50ªC. A compressive test after28 days was conducted with a result of 27,2937 MPa.
Formulation includes 400 kg of FA powder, 1750 kg of aggregate, and the water-to-powder ratio is: 0,2855 .Powder percentual composition is: SiO2: 62,3%, Al2O3: 28,1%, Fe2O3:2,1%, CaO: 0,5%. The amount of the dry fraction of Na2O from the Na2SiO3 solution is11,4kg/m3. The amount of the dry fraction of SiO2 from the Na2SiO3 solution is 30,1 kg/m3. The amount of Na(OH) solution per m3 is: 40 kg, with a molarity of: 16. The mix also includes 10,5 kg/m3 of superplasticizer and 35 kg/m3 of extra water. The initial curing for this mix was 2 day at 50ªC. A compressive test after7 days was conducted with a result of 25,2778 MPa.
Formulation includes 450 kg of FA powder, 1660 kg of aggregate, and the water-to-powder ratio is: 0,253777777777778 .Powder percentual composition is: SiO2: 62,3%, Al2O3: 28,1%, Fe2O3:2,1%, CaO: 0,5%. The amount of the dry fraction of Na2O from the Na2SiO3 solution is11,4kg/m3. The amount of the dry fraction of SiO2 from the Na2SiO3 solution is 30,1 kg/m3. The amount of Na(OH) solution per m3 is: 40 kg, with a molarity of: 16. The mix also includes 10,5 kg/m3 of superplasticizer and 35 kg/m3 of extra water. The initial curing for this mix was 2 day at 50ªC. A compressive test after28 days was conducted with a result of 38,3569 MPa.
Formulation includes 450 kg of FA powder, 1660 kg of aggregate, and the water-to-powder ratio is: 0,253777777777778 .Powder percentual composition is: SiO2: 62,3%, Al2O3: 28,1%, Fe2O3:2,1%, CaO: 0,5%. The amount of the dry fraction of Na2O from the Na2SiO3 solution is11,4kg/m3. The amount of the dry fraction of SiO2 from the Na2SiO3 solution is 30,1 kg/m3. The amount of Na(OH) solution per m3 is: 40 kg, with a molarity of: 16. The mix also includes 10,5 kg/m3 of superplasticizer and 35 kg/m3 of extra water. The initial curing for this mix was 2 day at 50ªC. A compressive test after7 days was conducted with a result of 33,3333 MPa.
Formulation includes 460 kg of FA powder, 1750 kg of aggregate, and the water-to-powder ratio is: 0,268070652173913 .Powder percentual composition is: SiO2: 56,6652173913044%, Al2O3: 25,1%, Fe2O3:2,27217391304348%, CaO: 8,53478260869565%. The amount of the dry fraction of Na2O from the Na2SiO3 solution is12,83kg/m3. The amount of the dry fraction of SiO2 from the Na2SiO3 solution is 33,86 kg/m3. The amount of Na(OH) solution per m3 is: 45 kg, with a molarity of: 16. The mix also includes 10,5 kg/m3 of superplasticizer and 35 kg/m3 of extra water. The initial curing for this mix was 2 day at 50ªC. A compressive test after28 days was conducted with a result of 43,4297 MPa.
Formulation includes 460 kg of FA powder, 1750 kg of aggregate, and the water-to-powder ratio is: 0,268070652173913 .Powder percentual composition is: SiO2: 56,6652173913044%, Al2O3: 25,1%, Fe2O3:2,27217391304348%, CaO: 8,53478260869565%. The amount of the dry fraction of Na2O from the Na2SiO3 solution is12,83kg/m3. The amount of the dry fraction of SiO2 from the Na2SiO3 solution is 33,86 kg/m3. The amount of Na(OH) solution per m3 is: 45 kg, with a molarity of: 16. The mix also includes 10,5 kg/m3 of superplasticizer and 35 kg/m3 of extra water. The initial curing for this mix was 2 day at 50ªC. A compressive test after7 days was conducted with a result of 41,3889 MPa.
Formulation includes 400 kg of FA powder, 1750 kg of aggregate, and the water-to-powder ratio is: 0,2855 .Powder percentual composition is: SiO2: 62,3%, Al2O3: 28,1%, Fe2O3:2,1%, CaO: 0,5%. The amount of the dry fraction of Na2O from the Na2SiO3 solution is11,4kg/m3. The amount of the dry fraction of SiO2 from the Na2SiO3 solution is 30,1 kg/m3. The amount of Na(OH) solution per m3 is: 40 kg, with a molarity of: 16. The mix also includes 10,5 kg/m3 of superplasticizer and 35 kg/m3 of extra water. The initial curing for this mix was 2 day at 28ªC. A compressive test after7 days was conducted with a result of 9,83321 MPa.
Formulation includes 400 kg of FA powder, 1750 kg of aggregate, and the water-to-powder ratio is: 0,2855 .Powder percentual composition is: SiO2: 62,3%, Al2O3: 28,1%, Fe2O3:2,1%, CaO: 0,5%. The amount of the dry fraction of Na2O from the Na2SiO3 solution is11,4kg/m3. The amount of the dry fraction of SiO2 from the Na2SiO3 solution is 30,1 kg/m3. The amount of Na(OH) solution per m3 is: 40 kg, with a molarity of: 16. The mix also includes 10,5 kg/m3 of superplasticizer and 35 kg/m3 of extra water. The initial curing for this mix was 2 day at 28ªC. A compressive test after28 days was conducted with a result of 13,3626 MPa.
Formulation includes 400 kg of FA powder, 1750 kg of aggregate, and the water-to-powder ratio is: 0,2855 .Powder percentual composition is: SiO2: 62,3%, Al2O3: 28,1%, Fe2O3:2,1%, CaO: 0,5%. The amount of the dry fraction of Na2O from the Na2SiO3 solution is11,4kg/m3. The amount of the dry fraction of SiO2 from the Na2SiO3 solution is 30,1 kg/m3. The amount of Na(OH) solution per m3 is: 40 kg, with a molarity of: 16. The mix also includes 10,5 kg/m3 of superplasticizer and 35 kg/m3 of extra water. The initial curing for this mix was 2 day at 70ªC. A compressive test after7 days was conducted with a result of 35,7548 MPa.
Formulation includes 400 kg of FA powder, 1750 kg of aggregate, and the water-to-powder ratio is: 0,2855 .Powder percentual composition is: SiO2: 62,3%, Al2O3: 28,1%, Fe2O3:2,1%, CaO: 0,5%. The amount of the dry fraction of Na2O from the Na2SiO3 solution is11,4kg/m3. The amount of the dry fraction of SiO2 from the Na2SiO3 solution is 30,1 kg/m3. The amount of Na(OH) solution per m3 is: 40 kg, with a molarity of: 16. The mix also includes 10,5 kg/m3 of superplasticizer and 35 kg/m3 of extra water. The initial curing for this mix was 2 day at 70ªC. A compressive test after28 days was conducted with a result of 37,4018 MPa.
Formulation includes 400 kg of FA powder, 1750 kg of aggregate, and the water-to-powder ratio is: 0,2855 .Powder percentual composition is: SiO2: 62,3%, Al2O3: 28,1%, Fe2O3:2,1%, CaO: 0,5%. The amount of the dry fraction of Na2O from the Na2SiO3 solution is11,4kg/m3. The amount of the dry fraction of SiO2 from the Na2SiO3 solution is 30,1 kg/m3. The amount of Na(OH) solution per m3 is: 40 kg, with a molarity of: 16. The mix also includes 10,5 kg/m3 of superplasticizer and 35 kg/m3 of extra water. The initial curing for this mix was 2 day at 90ªC. A compressive test after7 days was conducted with a result of 30,1276 MPa.
Formulation includes 400 kg of FA powder, 1750 kg of aggregate, and the water-to-powder ratio is: 0,2855 .Powder percentual composition is: SiO2: 62,3%, Al2O3: 28,1%, Fe2O3:2,1%, CaO: 0,5%. The amount of the dry fraction of Na2O from the Na2SiO3 solution is11,4kg/m3. The amount of the dry fraction of SiO2 from the Na2SiO3 solution is 30,1 kg/m3. The amount of Na(OH) solution per m3 is: 40 kg, with a molarity of: 16. The mix also includes 10,5 kg/m3 of superplasticizer and 35 kg/m3 of extra water. The initial curing for this mix was 2 day at 90ªC. A compressive test after28 days was conducted with a result of 32,7158 MPa.
Formulation includes 400 kg of FA powder, 1750 kg of aggregate, and the water-to-powder ratio is: 0,2855 .Powder percentual composition is: SiO2: 62,3%, Al2O3: 28,1%, Fe2O3:2,1%, CaO: 0,5%. The amount of the dry fraction of Na2O from the Na2SiO3 solution is11,4kg/m3. The amount of the dry fraction of SiO2 from the Na2SiO3 solution is 30,1 kg/m3. The amount of Na(OH) solution per m3 is: 40 kg, with a molarity of: 16. The mix also includes 10,5 kg/m3 of superplasticizer and 35 kg/m3 of extra water. The initial curing for this mix was 1 day at 50ªC. A compressive test after7 days was conducted with a result of 22,7857 MPa.
Formulation includes 400 kg of FA powder, 1750 kg of aggregate, and the water-to-powder ratio is: 0,2855 .Powder percentual composition is: SiO2: 62,3%, Al2O3: 28,1%, Fe2O3:2,1%, CaO: 0,5%. The amount of the dry fraction of Na2O from the Na2SiO3 solution is11,4kg/m3. The amount of the dry fraction of SiO2 from the Na2SiO3 solution is 30,1 kg/m3. The amount of Na(OH) solution per m3 is: 40 kg, with a molarity of: 16. The mix also includes 10,5 kg/m3 of superplasticizer and 35 kg/m3 of extra water. The initial curing for this mix was 1 day at 50ªC. A compressive test after28 days was conducted with a result of 25,2143 MPa.
Formulation includes 400 kg of FA powder, 1750 kg of aggregate, and the water-to-powder ratio is: 0,2855 .Powder percentual composition is: SiO2: 62,3%, Al2O3: 28,1%, Fe2O3:2,1%, CaO: 0,5%. The amount of the dry fraction of Na2O from the Na2SiO3 solution is11,4kg/m3. The amount of the dry fraction of SiO2 from the Na2SiO3 solution is 30,1 kg/m3. The amount of Na(OH) solution per m3 is: 40 kg, with a molarity of: 16. The mix also includes 10,5 kg/m3 of superplasticizer and 35 kg/m3 of extra water. The initial curing for this mix was 3 day at 50ªC. A compressive test after28 days was conducted with a result of 31 MPa.
Formulation includes 400 kg of FA powder, 1750 kg of aggregate, and the water-to-powder ratio is: 0,2855 .Powder percentual composition is: SiO2: 62,3%, Al2O3: 28,1%, Fe2O3:2,1%, CaO: 0,5%. The amount of the dry fraction of Na2O from the Na2SiO3 solution is11,4kg/m3. The amount of the dry fraction of SiO2 from the Na2SiO3 solution is 30,1 kg/m3. The amount of Na(OH) solution per m3 is: 40 kg, with a molarity of: 16. The mix also includes 10,5 kg/m3 of superplasticizer and 35 kg/m3 of extra water. The initial curing for this mix was 3 day at 50ªC. A compressive test after7 days was conducted with a result of 28,7857 MPa.
Formulation includes 400 kg of FA powder, 1750 kg of aggregate, and the water-to-powder ratio is: 0,2855 .Powder percentual composition is: SiO2: 62,3%, Al2O3: 28,1%, Fe2O3:2,1%, CaO: 0,5%. The amount of the dry fraction of Na2O from the Na2SiO3 solution is11,4kg/m3. The amount of the dry fraction of SiO2 from the Na2SiO3 solution is 30,1 kg/m3. The amount of Na(OH) solution per m3 is: 40 kg, with a molarity of: 16. The mix also includes 10,5 kg/m3 of superplasticizer and 35 kg/m3 of extra water. The initial curing for this mix was 2 day at 50ªC. A compressive test after7 days was conducted with a result of 25,5208 MPa.
Formulation includes 400 kg of FA powder, 1750 kg of aggregate, and the water-to-powder ratio is: 0,2855 .Powder percentual composition is: SiO2: 62,3%, Al2O3: 28,1%, Fe2O3:2,1%, CaO: 0,5%. The amount of the dry fraction of Na2O from the Na2SiO3 solution is11,4kg/m3. The amount of the dry fraction of SiO2 from the Na2SiO3 solution is 30,1 kg/m3. The amount of Na(OH) solution per m3 is: 40 kg, with a molarity of: 16. The mix also includes 10,5 kg/m3 of superplasticizer and 35 kg/m3 of extra water. The initial curing for this mix was 2 day at 50ªC. A compressive test after28 days was conducted with a result of 27,526 MPa.
Formulation includes 400 kg of FA powder, 1760 kg of aggregate, and the water-to-powder ratio is: 0,273 .Powder percentual composition is: SiO2: 62,3%, Al2O3: 28,1%, Fe2O3:2,1%, CaO: 0,5%. The amount of the dry fraction of Na2O from the Na2SiO3 solution is11,4kg/m3. The amount of the dry fraction of SiO2 from the Na2SiO3 solution is 30,1 kg/m3. The amount of Na(OH) solution per m3 is: 40 kg, with a molarity of: 16. The mix also includes 10,5 kg/m3 of superplasticizer and 30 kg/m3 of extra water. The initial curing for this mix was 2 day at 50ªC. A compressive test after7 days was conducted with a result of 30,625 MPa.
Formulation includes 400 kg of FA powder, 1760 kg of aggregate, and the water-to-powder ratio is: 0,273 .Powder percentual composition is: SiO2: 62,3%, Al2O3: 28,1%, Fe2O3:2,1%, CaO: 0,5%. The amount of the dry fraction of Na2O from the Na2SiO3 solution is11,4kg/m3. The amount of the dry fraction of SiO2 from the Na2SiO3 solution is 30,1 kg/m3. The amount of Na(OH) solution per m3 is: 40 kg, with a molarity of: 16. The mix also includes 10,5 kg/m3 of superplasticizer and 30 kg/m3 of extra water. The initial curing for this mix was 2 day at 50ªC. A compressive test after28 days was conducted with a result of 32,8125 MPa.
Formulation includes 400 kg of FA powder, 1790 kg of aggregate, and the water-to-powder ratio is: 0,248 .Powder percentual composition is: SiO2: 62,3%, Al2O3: 28,1%, Fe2O3:2,1%, CaO: 0,5%. The amount of the dry fraction of Na2O from the Na2SiO3 solution is11,4kg/m3. The amount of the dry fraction of SiO2 from the Na2SiO3 solution is 30,1 kg/m3. The amount of Na(OH) solution per m3 is: 40 kg, with a molarity of: 16. The mix also includes 10,5 kg/m3 of superplasticizer and 20 kg/m3 of extra water. The initial curing for this mix was 2 day at 50ªC. A compressive test after7 days was conducted with a result of 31,5365 MPa.
Formulation includes 400 kg of FA powder, 1790 kg of aggregate, and the water-to-powder ratio is: 0,248 .Powder percentual composition is: SiO2: 62,3%, Al2O3: 28,1%, Fe2O3:2,1%, CaO: 0,5%. The amount of the dry fraction of Na2O from the Na2SiO3 solution is11,4kg/m3. The amount of the dry fraction of SiO2 from the Na2SiO3 solution is 30,1 kg/m3. The amount of Na(OH) solution per m3 is: 40 kg, with a molarity of: 16. The mix also includes 10,5 kg/m3 of superplasticizer and 20 kg/m3 of extra water. The initial curing for this mix was 2 day at 50ªC. A compressive test after28 days was conducted with a result of 34,6354 MPa.
Formulation includes 400 kg of FA powder, 1820 kg of aggregate, and the water-to-powder ratio is: 0,223 .Powder percentual composition is: SiO2: 62,3%, Al2O3: 28,1%, Fe2O3:2,1%, CaO: 0,5%. The amount of the dry fraction of Na2O from the Na2SiO3 solution is11,4kg/m3. The amount of the dry fraction of SiO2 from the Na2SiO3 solution is 30,1 kg/m3. The amount of Na(OH) solution per m3 is: 40 kg, with a molarity of: 16. The mix also includes 10,5 kg/m3 of superplasticizer and 10 kg/m3 of extra water. The initial curing for this mix was 2 day at 50ªC. A compressive test after28 days was conducted with a result of 36,0938 MPa.
Formulation includes 400 kg of FA powder, 1820 kg of aggregate, and the water-to-powder ratio is: 0,223 .Powder percentual composition is: SiO2: 62,3%, Al2O3: 28,1%, Fe2O3:2,1%, CaO: 0,5%. The amount of the dry fraction of Na2O from the Na2SiO3 solution is11,4kg/m3. The amount of the dry fraction of SiO2 from the Na2SiO3 solution is 30,1 kg/m3. The amount of Na(OH) solution per m3 is: 40 kg, with a molarity of: 16. The mix also includes 10,5 kg/m3 of superplasticizer and 10 kg/m3 of extra water. The initial curing for this mix was 2 day at 50ªC. A compressive test after7 days was conducted with a result of 33,1771 MPa.
Formulation includes 400 kg of FA powder, 1760 kg of aggregate, and the water-to-powder ratio is: 0,281 .Powder percentual composition is: SiO2: 62,3%, Al2O3: 28,1%, Fe2O3:2,1%, CaO: 0,5%. The amount of the dry fraction of Na2O from the Na2SiO3 solution is11,4kg/m3. The amount of the dry fraction of SiO2 from the Na2SiO3 solution is 30,1 kg/m3. The amount of Na(OH) solution per m3 is: 40 kg, with a molarity of: 16. The mix also includes 7,5 kg/m3 of superplasticizer and 35 kg/m3 of extra water. The initial curing for this mix was 2 day at 50ªC. A compressive test after7 days was conducted with a result of 27,377 MPa.
Formulation includes 400 kg of FA powder, 1760 kg of aggregate, and the water-to-powder ratio is: 0,281 .Powder percentual composition is: SiO2: 62,3%, Al2O3: 28,1%, Fe2O3:2,1%, CaO: 0,5%. The amount of the dry fraction of Na2O from the Na2SiO3 solution is11,4kg/m3. The amount of the dry fraction of SiO2 from the Na2SiO3 solution is 30,1 kg/m3. The amount of Na(OH) solution per m3 is: 40 kg, with a molarity of: 16. The mix also includes 7,5 kg/m3 of superplasticizer and 35 kg/m3 of extra water. The initial curing for this mix was 2 day at 50ªC. A compressive test after28 days was conducted with a result of 30,3279 MPa.
Formulation includes 400 kg of FA powder, 1770 kg of aggregate, and the water-to-powder ratio is: 0,27725 .Powder percentual composition is: SiO2: 62,3%, Al2O3: 28,1%, Fe2O3:2,1%, CaO: 0,5%. The amount of the dry fraction of Na2O from the Na2SiO3 solution is11,4kg/m3. The amount of the dry fraction of SiO2 from the Na2SiO3 solution is 30,1 kg/m3. The amount of Na(OH) solution per m3 is: 40 kg, with a molarity of: 16. The mix also includes 5 kg/m3 of superplasticizer and 35 kg/m3 of extra water. The initial curing for this mix was 2 day at 50ªC. A compressive test after28 days was conducted with a result of 32,1311 MPa.
Formulation includes 400 kg of FA powder, 1770 kg of aggregate, and the water-to-powder ratio is: 0,27725 .Powder percentual composition is: SiO2: 62,3%, Al2O3: 28,1%, Fe2O3:2,1%, CaO: 0,5%. The amount of the dry fraction of Na2O from the Na2SiO3 solution is11,4kg/m3. The amount of the dry fraction of SiO2 from the Na2SiO3 solution is 30,1 kg/m3. The amount of Na(OH) solution per m3 is: 40 kg, with a molarity of: 16. The mix also includes 5 kg/m3 of superplasticizer and 35 kg/m3 of extra water. The initial curing for this mix was 2 day at 50ªC. A compressive test after7 days was conducted with a result of 29,6721 MPa.
Formulation includes 400 kg of FA powder, 1774 kg of aggregate, and the water-to-powder ratio is: 0,2735 .Powder percentual composition is: SiO2: 62,3%, Al2O3: 28,1%, Fe2O3:2,1%, CaO: 0,5%. The amount of the dry fraction of Na2O from the Na2SiO3 solution is11,4kg/m3. The amount of the dry fraction of SiO2 from the Na2SiO3 solution is 30,1 kg/m3. The amount of Na(OH) solution per m3 is: 40 kg, with a molarity of: 16. The mix also includes 2,5 kg/m3 of superplasticizer and 35 kg/m3 of extra water. The initial curing for this mix was 2 day at 50ªC. A compressive test after7 days was conducted with a result of 30,4918 MPa.
Formulation includes 400 kg of FA powder, 1774 kg of aggregate, and the water-to-powder ratio is: 0,2735 .Powder percentual composition is: SiO2: 62,3%, Al2O3: 28,1%, Fe2O3:2,1%, CaO: 0,5%. The amount of the dry fraction of Na2O from the Na2SiO3 solution is11,4kg/m3. The amount of the dry fraction of SiO2 from the Na2SiO3 solution is 30,1 kg/m3. The amount of Na(OH) solution per m3 is: 40 kg, with a molarity of: 16. The mix also includes 2,5 kg/m3 of superplasticizer and 35 kg/m3 of extra water. The initial curing for this mix was 2 day at 50ªC. A compressive test after28 days was conducted with a result of 32,9508 MPa.
Formulation includes 400 kg of FA powder, 1750 kg of aggregate, and the water-to-powder ratio is: 0,2775 .Powder percentual composition is: SiO2: 62,3%, Al2O3: 28,1%, Fe2O3:2,1%, CaO: 0,5%. The amount of the dry fraction of Na2O from the Na2SiO3 solution is11,4kg/m3. The amount of the dry fraction of SiO2 from the Na2SiO3 solution is 30,1 kg/m3. The amount of Na(OH) solution per m3 is: 40 kg, with a molarity of: 18. The mix also includes 10,5 kg/m3 of superplasticizer and 35 kg/m3 of extra water. The initial curing for this mix was 2 day at 50ªC. A compressive test after28 days was conducted with a result of 20,3184 MPa.
Formulation includes 400 kg of FA powder, 1750 kg of aggregate, and the water-to-powder ratio is: 0,2775 .Powder percentual composition is: SiO2: 62,3%, Al2O3: 28,1%, Fe2O3:2,1%, CaO: 0,5%. The amount of the dry fraction of Na2O from the Na2SiO3 solution is11,4kg/m3. The amount of the dry fraction of SiO2 from the Na2SiO3 solution is 30,1 kg/m3. The amount of Na(OH) solution per m3 is: 40 kg, with a molarity of: 18. The mix also includes 10,5 kg/m3 of superplasticizer and 35 kg/m3 of extra water. The initial curing for this mix was 2 day at 50ªC. A compressive test after7 days was conducted with a result of 18,5537 MPa.
Formulation includes 400 kg of FA powder, 1750 kg of aggregate, and the water-to-powder ratio is: 0,3015 .Powder percentual composition is: SiO2: 62,3%, Al2O3: 28,1%, Fe2O3:2,1%, CaO: 0,5%. The amount of the dry fraction of Na2O from the Na2SiO3 solution is11,4kg/m3. The amount of the dry fraction of SiO2 from the Na2SiO3 solution is 30,1 kg/m3. The amount of Na(OH) solution per m3 is: 40 kg, with a molarity of: 12. The mix also includes 10,5 kg/m3 of superplasticizer and 35 kg/m3 of extra water. The initial curing for this mix was 2 day at 50ªC. A compressive test after28 days was conducted with a result of 18,7985 MPa.
Formulation includes 400 kg of FA powder, 1750 kg of aggregate, and the water-to-powder ratio is: 0,3015 .Powder percentual composition is: SiO2: 62,3%, Al2O3: 28,1%, Fe2O3:2,1%, CaO: 0,5%. The amount of the dry fraction of Na2O from the Na2SiO3 solution is11,4kg/m3. The amount of the dry fraction of SiO2 from the Na2SiO3 solution is 30,1 kg/m3. The amount of Na(OH) solution per m3 is: 40 kg, with a molarity of: 12. The mix also includes 10,5 kg/m3 of superplasticizer and 35 kg/m3 of extra water. The initial curing for this mix was 2 day at 50ªC. A compressive test after7 days was conducted with a result of 16,0047 MPa.
Formulation includes 400 kg of FA powder, 1680 kg of aggregate, and the water-to-powder ratio is: 0,33753125 .Powder percentual composition is: SiO2: 62,3%, Al2O3: 28,1%, Fe2O3:2,1%, CaO: 0,5%. The amount of the dry fraction of Na2O from the Na2SiO3 solution is14,65kg/m3. The amount of the dry fraction of SiO2 from the Na2SiO3 solution is 38,68 kg/m3. The amount of Na(OH) solution per m3 is: 51,5 kg, with a molarity of: 16. The mix also includes 10,5 kg/m3 of superplasticizer and 35 kg/m3 of extra water. The initial curing for this mix was 2 day at 50ªC. A compressive test after28 days was conducted with a result of 30 MPa.
Formulation includes 400 kg of FA powder, 1680 kg of aggregate, and the water-to-powder ratio is: 0,33753125 .Powder percentual composition is: SiO2: 62,3%, Al2O3: 28,1%, Fe2O3:2,1%, CaO: 0,5%. The amount of the dry fraction of Na2O from the Na2SiO3 solution is14,65kg/m3. The amount of the dry fraction of SiO2 from the Na2SiO3 solution is 38,68 kg/m3. The amount of Na(OH) solution per m3 is: 51,5 kg, with a molarity of: 16. The mix also includes 10,5 kg/m3 of superplasticizer and 35 kg/m3 of extra water. The initial curing for this mix was 2 day at 50ªC. A compressive test after7 days was conducted with a result of 27,9032 MPa.
Formulation includes 400 kg of FA powder, 1720 kg of aggregate, and the water-to-powder ratio is: 0,311375 .Powder percentual composition is: SiO2: 62,3%, Al2O3: 28,1%, Fe2O3:2,1%, CaO: 0,5%. The amount of the dry fraction of Na2O from the Na2SiO3 solution is13kg/m3. The amount of the dry fraction of SiO2 from the Na2SiO3 solution is 34,31 kg/m3. The amount of Na(OH) solution per m3 is: 46 kg, with a molarity of: 16. The mix also includes 10,5 kg/m3 of superplasticizer and 35 kg/m3 of extra water. The initial curing for this mix was 2 day at 50ªC. A compressive test after7 days was conducted with a result of 29,5161 MPa.
Formulation includes 400 kg of FA powder, 1720 kg of aggregate, and the water-to-powder ratio is: 0,311375 .Powder percentual composition is: SiO2: 62,3%, Al2O3: 28,1%, Fe2O3:2,1%, CaO: 0,5%. The amount of the dry fraction of Na2O from the Na2SiO3 solution is13kg/m3. The amount of the dry fraction of SiO2 from the Na2SiO3 solution is 34,31 kg/m3. The amount of Na(OH) solution per m3 is: 46 kg, with a molarity of: 16. The mix also includes 10,5 kg/m3 of superplasticizer and 35 kg/m3 of extra water. The initial curing for this mix was 2 day at 50ªC. A compressive test after28 days was conducted with a result of 31,9355 MPa.
Formulation includes 400 kg of FA powder, 1790 kg of aggregate, and the water-to-powder ratio is: 0,25934375 .Powder percentual composition is: SiO2: 62,3%, Al2O3: 28,1%, Fe2O3:2,1%, CaO: 0,5%. The amount of the dry fraction of Na2O from the Na2SiO3 solution is9,75kg/m3. The amount of the dry fraction of SiO2 from the Na2SiO3 solution is 25,74 kg/m3. The amount of Na(OH) solution per m3 is: 34,5 kg, with a molarity of: 16. The mix also includes 10,5 kg/m3 of superplasticizer and 35 kg/m3 of extra water. The initial curing for this mix was 2 day at 50ªC. A compressive test after28 days was conducted with a result of 17,9032 MPa.
Formulation includes 400 kg of FA powder, 1790 kg of aggregate, and the water-to-powder ratio is: 0,25934375 .Powder percentual composition is: SiO2: 62,3%, Al2O3: 28,1%, Fe2O3:2,1%, CaO: 0,5%. The amount of the dry fraction of Na2O from the Na2SiO3 solution is9,75kg/m3. The amount of the dry fraction of SiO2 from the Na2SiO3 solution is 25,74 kg/m3. The amount of Na(OH) solution per m3 is: 34,5 kg, with a molarity of: 16. The mix also includes 10,5 kg/m3 of superplasticizer and 35 kg/m3 of extra water. The initial curing for this mix was 2 day at 50ªC. A compressive test after7 days was conducted with a result of 16,129 MPa.
Formulation includes 400 kg of FA powder, 1750 kg of aggregate, and the water-to-powder ratio is: 0,28971875 .Powder percentual composition is: SiO2: 62,3%, Al2O3: 28,1%, Fe2O3:2,1%, CaO: 0,5%. The amount of the dry fraction of Na2O from the Na2SiO3 solution is12,26kg/m3. The amount of the dry fraction of SiO2 from the Na2SiO3 solution is 32,36 kg/m3. The amount of Na(OH) solution per m3 is: 32,5 kg, with a molarity of: 16. The mix also includes 10,5 kg/m3 of superplasticizer and 35 kg/m3 of extra water. The initial curing for this mix was 2 day at 50ªC. A compressive test after7 days was conducted with a result of 31,9719 MPa.
Formulation includes 400 kg of FA powder, 1750 kg of aggregate, and the water-to-powder ratio is: 0,28971875 .Powder percentual composition is: SiO2: 62,3%, Al2O3: 28,1%, Fe2O3:2,1%, CaO: 0,5%. The amount of the dry fraction of Na2O from the Na2SiO3 solution is12,26kg/m3. The amount of the dry fraction of SiO2 from the Na2SiO3 solution is 32,36 kg/m3. The amount of Na(OH) solution per m3 is: 32,5 kg, with a molarity of: 16. The mix also includes 10,5 kg/m3 of superplasticizer and 35 kg/m3 of extra water. The initial curing for this mix was 2 day at 50ªC. A compressive test after28 days was conducted with a result of 35,5177 MPa.
Formulation includes 400 kg of FA powder, 1750 kg of aggregate, and the water-to-powder ratio is: 0,3363125 .Powder percentual composition is: SiO2: 62,3%, Al2O3: 28,1%, Fe2O3:2,1%, CaO: 0,5%. The amount of the dry fraction of Na2O from the Na2SiO3 solution is10,6kg/m3. The amount of the dry fraction of SiO2 from the Na2SiO3 solution is 27,99 kg/m3. The amount of Na(OH) solution per m3 is: 47 kg, with a molarity of: 16. The mix also includes 47 kg/m3 of superplasticizer and 35 kg/m3 of extra water. The initial curing for this mix was 2 day at 50ªC. A compressive test after28 days was conducted with a result of 25,1063 MPa.
Formulation includes 400 kg of FA powder, 1750 kg of aggregate, and the water-to-powder ratio is: 0,3363125 .Powder percentual composition is: SiO2: 62,3%, Al2O3: 28,1%, Fe2O3:2,1%, CaO: 0,5%. The amount of the dry fraction of Na2O from the Na2SiO3 solution is10,6kg/m3. The amount of the dry fraction of SiO2 from the Na2SiO3 solution is 27,99 kg/m3. The amount of Na(OH) solution per m3 is: 47 kg, with a molarity of: 16. The mix also includes 47 kg/m3 of superplasticizer and 35 kg/m3 of extra water. The initial curing for this mix was 2 day at 50ªC. A compressive test after7 days was conducted with a result of 23,0777 MPa.
Formulation includes 408 kg of FA powder, 1849 kg of aggregate, and the water-to-powder ratio is: 0,185335784313725 .Powder percentual composition is: SiO2: 53,5%, Al2O3: 28,8%, Fe2O3:7,5%, CaO: 1,6%. The amount of the dry fraction of Na2O from the Na2SiO3 solution is15,14kg/m3. The amount of the dry fraction of SiO2 from the Na2SiO3 solution is 30,28 kg/m3. The amount of Na(OH) solution per m3 is: 41 kg, with a molarity of: 14. The mix also includes 0 kg/m3 of superplasticizer and 0 kg/m3 of extra water. The initial curing for this mix was 2 day at 75ªC. A compressive test after7 days was conducted with a result of 60,7 MPa.
Formulation includes 408 kg of FA powder, 1849 kg of aggregate, and the water-to-powder ratio is: 0,185335784313725 .Powder percentual composition is: SiO2: 53,5%, Al2O3: 28,8%, Fe2O3:7,5%, CaO: 1,6%. The amount of the dry fraction of Na2O from the Na2SiO3 solution is15,14kg/m3. The amount of the dry fraction of SiO2 from the Na2SiO3 solution is 30,28 kg/m3. The amount of Na(OH) solution per m3 is: 41 kg, with a molarity of: 14. The mix also includes 0 kg/m3 of superplasticizer and 0 kg/m3 of extra water. The initial curing for this mix was 2 day at 75ªC. A compressive test after7 days was conducted with a result of 59,5 MPa.
Formulation includes 408 kg of FA powder, 1845,4 kg of aggregate, and the water-to-powder ratio is: 0,240482843137255 .Powder percentual composition is: SiO2: 53,5%, Al2O3: 28,8%, Fe2O3:7,5%, CaO: 1,6%. The amount of the dry fraction of Na2O from the Na2SiO3 solution is15,14kg/m3. The amount of the dry fraction of SiO2 from the Na2SiO3 solution is 30,28 kg/m3. The amount of Na(OH) solution per m3 is: 41 kg, with a molarity of: 14. The mix also includes 0 kg/m3 of superplasticizer and 22,5 kg/m3 of extra water. The initial curing for this mix was 2 day at 75ªC. A compressive test after7 days was conducted with a result of 56,7 MPa.
Formulation includes 287,9 kg of FA powder, 1855 kg of aggregate, and the water-to-powder ratio is: 0,505783605418548 .Powder percentual composition is: SiO2: 57,9053525529698%, Al2O3: 23,1475442862105%, Fe2O3:4,61895102466134%, CaO: 8,00994095171935%. The amount of the dry fraction of Na2O from the Na2SiO3 solution is16,6kg/m3. The amount of the dry fraction of SiO2 from the Na2SiO3 solution is 33,19 kg/m3. The amount of Na(OH) solution per m3 is: 45,2 kg, with a molarity of: 12. The mix also includes 0 kg/m3 of superplasticizer and 59 kg/m3 of extra water. The initial curing for this mix was 1 day at 40ªC. A compressive test after28 days was conducted with a result of 18,7 MPa.
Formulation includes 287,9 kg of FA powder, 1855 kg of aggregate, and the water-to-powder ratio is: 0,505783605418548 .Powder percentual composition is: SiO2: 57,9053525529698%, Al2O3: 23,1475442862105%, Fe2O3:4,61895102466134%, CaO: 8,00994095171935%. The amount of the dry fraction of Na2O from the Na2SiO3 solution is16,6kg/m3. The amount of the dry fraction of SiO2 from the Na2SiO3 solution is 33,19 kg/m3. The amount of Na(OH) solution per m3 is: 45,2 kg, with a molarity of: 12. The mix also includes 0 kg/m3 of superplasticizer and 59 kg/m3 of extra water. The initial curing for this mix was 3 day at 40ªC. A compressive test after28 days was conducted with a result of 23,7 MPa.
Formulation includes 287,9 kg of FA powder, 1855 kg of aggregate, and the water-to-powder ratio is: 0,505783605418548 .Powder percentual composition is: SiO2: 57,9053525529698%, Al2O3: 23,1475442862105%, Fe2O3:4,61895102466134%, CaO: 8,00994095171935%. The amount of the dry fraction of Na2O from the Na2SiO3 solution is16,6kg/m3. The amount of the dry fraction of SiO2 from the Na2SiO3 solution is 33,19 kg/m3. The amount of Na(OH) solution per m3 is: 45,2 kg, with a molarity of: 12. The mix also includes 0 kg/m3 of superplasticizer and 59 kg/m3 of extra water. The initial curing for this mix was 1 day at 80ªC. A compressive test after28 days was conducted with a result of 36,2 MPa.
Formulation includes 287,9 kg of FA powder, 1855 kg of aggregate, and the water-to-powder ratio is: 0,505783605418548 .Powder percentual composition is: SiO2: 57,9053525529698%, Al2O3: 23,1475442862105%, Fe2O3:4,61895102466134%, CaO: 8,00994095171935%. The amount of the dry fraction of Na2O from the Na2SiO3 solution is16,6kg/m3. The amount of the dry fraction of SiO2 from the Na2SiO3 solution is 33,19 kg/m3. The amount of Na(OH) solution per m3 is: 45,2 kg, with a molarity of: 12. The mix also includes 0 kg/m3 of superplasticizer and 59 kg/m3 of extra water. The initial curing for this mix was 7 day at 80ªC. A compressive test after28 days was conducted with a result of 58,5 MPa.
Formulation includes 410 kg of FA powder, 1850 kg of aggregate, and the water-to-powder ratio is: 0,459073170731707 .Powder percentual composition is: SiO2: 40,17%, Al2O3: 13,86%, Fe2O3:15,16%, CaO: 9,7%. The amount of the dry fraction of Na2O from the Na2SiO3 solution is11,33kg/m3. The amount of the dry fraction of SiO2 from the Na2SiO3 solution is 29,87 kg/m3. The amount of Na(OH) solution per m3 is: 41 kg, with a molarity of: 14. The mix also includes 12,3 kg/m3 of superplasticizer and 101 kg/m3 of extra water. The initial curing for this mix was 0 day at 25ªC. A compressive test after7 days was conducted with a result of 18,5 MPa.
Formulation includes 410 kg of FA powder, 1850 kg of aggregate, and the water-to-powder ratio is: 0,459073170731707 .Powder percentual composition is: SiO2: 40,17%, Al2O3: 13,86%, Fe2O3:15,16%, CaO: 9,7%. The amount of the dry fraction of Na2O from the Na2SiO3 solution is11,33kg/m3. The amount of the dry fraction of SiO2 from the Na2SiO3 solution is 29,87 kg/m3. The amount of Na(OH) solution per m3 is: 41 kg, with a molarity of: 14. The mix also includes 12,3 kg/m3 of superplasticizer and 101 kg/m3 of extra water. The initial curing for this mix was 0 day at 25ªC. A compressive test after28 days was conducted with a result of 22,4 MPa.
Formulation includes 410 kg of FA powder, 1850 kg of aggregate, and the water-to-powder ratio is: 0,515170731707317 .Powder percentual composition is: SiO2: 40,17%, Al2O3: 13,86%, Fe2O3:15,16%, CaO: 9,7%. The amount of the dry fraction of Na2O from the Na2SiO3 solution is11,33kg/m3. The amount of the dry fraction of SiO2 from the Na2SiO3 solution is 29,87 kg/m3. The amount of Na(OH) solution per m3 is: 41 kg, with a molarity of: 14. The mix also includes 12,3 kg/m3 of superplasticizer and 124 kg/m3 of extra water. The initial curing for this mix was 0 day at 25ªC. A compressive test after7 days was conducted with a result of 14,1 MPa.
Formulation includes 410 kg of FA powder, 1850 kg of aggregate, and the water-to-powder ratio is: 0,515170731707317 .Powder percentual composition is: SiO2: 40,17%, Al2O3: 13,86%, Fe2O3:15,16%, CaO: 9,7%. The amount of the dry fraction of Na2O from the Na2SiO3 solution is11,33kg/m3. The amount of the dry fraction of SiO2 from the Na2SiO3 solution is 29,87 kg/m3. The amount of Na(OH) solution per m3 is: 41 kg, with a molarity of: 14. The mix also includes 12,3 kg/m3 of superplasticizer and 124 kg/m3 of extra water. The initial curing for this mix was 0 day at 25ªC. A compressive test after28 days was conducted with a result of 16,4 MPa.
Formulation includes 410 kg of FA powder, 1850 kg of aggregate, and the water-to-powder ratio is: 0,573707317073171 .Powder percentual composition is: SiO2: 40,17%, Al2O3: 13,86%, Fe2O3:15,16%, CaO: 9,7%. The amount of the dry fraction of Na2O from the Na2SiO3 solution is11,33kg/m3. The amount of the dry fraction of SiO2 from the Na2SiO3 solution is 29,87 kg/m3. The amount of Na(OH) solution per m3 is: 41 kg, with a molarity of: 14. The mix also includes 12,3 kg/m3 of superplasticizer and 148 kg/m3 of extra water. The initial curing for this mix was 0 day at 25ªC. A compressive test after28 days was conducted with a result of 13,2 MPa.
Formulation includes 410 kg of FA powder, 1850 kg of aggregate, and the water-to-powder ratio is: 0,573707317073171 .Powder percentual composition is: SiO2: 40,17%, Al2O3: 13,86%, Fe2O3:15,16%, CaO: 9,7%. The amount of the dry fraction of Na2O from the Na2SiO3 solution is11,33kg/m3. The amount of the dry fraction of SiO2 from the Na2SiO3 solution is 29,87 kg/m3. The amount of Na(OH) solution per m3 is: 41 kg, with a molarity of: 14. The mix also includes 12,3 kg/m3 of superplasticizer and 148 kg/m3 of extra water. The initial curing for this mix was 0 day at 25ªC. A compressive test after7 days was conducted with a result of 10,6 MPa.
Formulation includes 410 kg of FA powder, 1850 kg of aggregate, and the water-to-powder ratio is: 0,465073170731707 .Powder percentual composition is: SiO2: 40,17%, Al2O3: 13,86%, Fe2O3:15,16%, CaO: 9,7%. The amount of the dry fraction of Na2O from the Na2SiO3 solution is11,33kg/m3. The amount of the dry fraction of SiO2 from the Na2SiO3 solution is 29,87 kg/m3. The amount of Na(OH) solution per m3 is: 41 kg, with a molarity of: 14. The mix also includes 16,4 kg/m3 of superplasticizer and 101 kg/m3 of extra water. The initial curing for this mix was 0 day at 25ªC. A compressive test after7 days was conducted with a result of 17,8 MPa.
Formulation includes 410 kg of FA powder, 1850 kg of aggregate, and the water-to-powder ratio is: 0,465073170731707 .Powder percentual composition is: SiO2: 40,17%, Al2O3: 13,86%, Fe2O3:15,16%, CaO: 9,7%. The amount of the dry fraction of Na2O from the Na2SiO3 solution is11,33kg/m3. The amount of the dry fraction of SiO2 from the Na2SiO3 solution is 29,87 kg/m3. The amount of Na(OH) solution per m3 is: 41 kg, with a molarity of: 14. The mix also includes 16,4 kg/m3 of superplasticizer and 101 kg/m3 of extra water. The initial curing for this mix was 0 day at 25ªC. A compressive test after28 days was conducted with a result of 21,4 MPa.
Formulation includes 410 kg of FA powder, 1850 kg of aggregate, and the water-to-powder ratio is: 0,440878048780488 .Powder percentual composition is: SiO2: 40,17%, Al2O3: 13,86%, Fe2O3:15,16%, CaO: 9,7%. The amount of the dry fraction of Na2O from the Na2SiO3 solution is4,51kg/m3. The amount of the dry fraction of SiO2 from the Na2SiO3 solution is 11,89 kg/m3. The amount of Na(OH) solution per m3 is: 103 kg, with a molarity of: 14. The mix also includes 16,4 kg/m3 of superplasticizer and 101 kg/m3 of extra water. The initial curing for this mix was 0 day at 25ªC. A compressive test after28 days was conducted with a result of 13,8 MPa.
Formulation includes 410 kg of FA powder, 1850 kg of aggregate, and the water-to-powder ratio is: 0,440878048780488 .Powder percentual composition is: SiO2: 40,17%, Al2O3: 13,86%, Fe2O3:15,16%, CaO: 9,7%. The amount of the dry fraction of Na2O from the Na2SiO3 solution is4,51kg/m3. The amount of the dry fraction of SiO2 from the Na2SiO3 solution is 11,89 kg/m3. The amount of Na(OH) solution per m3 is: 103 kg, with a molarity of: 14. The mix also includes 16,4 kg/m3 of superplasticizer and 101 kg/m3 of extra water. The initial curing for this mix was 0 day at 25ªC. A compressive test after7 days was conducted with a result of 10,1 MPa.
Formulation includes 410 kg of FA powder, 1850 kg of aggregate, and the water-to-powder ratio is: 0,465756097560976 .Powder percentual composition is: SiO2: 40,17%, Al2O3: 13,86%, Fe2O3:15,16%, CaO: 9,7%. The amount of the dry fraction of Na2O from the Na2SiO3 solution is11,33kg/m3. The amount of the dry fraction of SiO2 from the Na2SiO3 solution is 29,87 kg/m3. The amount of Na(OH) solution per m3 is: 41 kg, with a molarity of: 12. The mix also includes 16,4 kg/m3 of superplasticizer and 98 kg/m3 of extra water. The initial curing for this mix was 0 day at 25ªC. A compressive test after28 days was conducted with a result of 18,3 MPa.
Formulation includes 410 kg of FA powder, 1850 kg of aggregate, and the water-to-powder ratio is: 0,465756097560976 .Powder percentual composition is: SiO2: 40,17%, Al2O3: 13,86%, Fe2O3:15,16%, CaO: 9,7%. The amount of the dry fraction of Na2O from the Na2SiO3 solution is11,33kg/m3. The amount of the dry fraction of SiO2 from the Na2SiO3 solution is 29,87 kg/m3. The amount of Na(OH) solution per m3 is: 41 kg, with a molarity of: 12. The mix also includes 16,4 kg/m3 of superplasticizer and 98 kg/m3 of extra water. The initial curing for this mix was 0 day at 25ªC. A compressive test after7 days was conducted with a result of 15,3 MPa.
Formulation includes 410 kg of FA powder, 1850 kg of aggregate, and the water-to-powder ratio is: 0,466439024390244 .Powder percentual composition is: SiO2: 40,17%, Al2O3: 13,86%, Fe2O3:15,16%, CaO: 9,7%. The amount of the dry fraction of Na2O from the Na2SiO3 solution is11,33kg/m3. The amount of the dry fraction of SiO2 from the Na2SiO3 solution is 29,87 kg/m3. The amount of Na(OH) solution per m3 is: 41 kg, with a molarity of: 10. The mix also includes 16,4 kg/m3 of superplasticizer and 95 kg/m3 of extra water. The initial curing for this mix was 0 day at 25ªC. A compressive test after7 days was conducted with a result of 13,4 MPa.
Formulation includes 410 kg of FA powder, 1850 kg of aggregate, and the water-to-powder ratio is: 0,466439024390244 .Powder percentual composition is: SiO2: 40,17%, Al2O3: 13,86%, Fe2O3:15,16%, CaO: 9,7%. The amount of the dry fraction of Na2O from the Na2SiO3 solution is11,33kg/m3. The amount of the dry fraction of SiO2 from the Na2SiO3 solution is 29,87 kg/m3. The amount of Na(OH) solution per m3 is: 41 kg, with a molarity of: 10. The mix also includes 16,4 kg/m3 of superplasticizer and 95 kg/m3 of extra water. The initial curing for this mix was 0 day at 25ªC. A compressive test after28 days was conducted with a result of 16,1 MPa.
Formulation includes 410 kg of FA powder, 1850 kg of aggregate, and the water-to-powder ratio is: 0,43790243902439 .Powder percentual composition is: SiO2: 40,17%, Al2O3: 13,86%, Fe2O3:15,16%, CaO: 9,7%. The amount of the dry fraction of Na2O from the Na2SiO3 solution is4,51kg/m3. The amount of the dry fraction of SiO2 from the Na2SiO3 solution is 11,89 kg/m3. The amount of Na(OH) solution per m3 is: 103 kg, with a molarity of: 12. The mix also includes 12,3 kg/m3 of superplasticizer and 94 kg/m3 of extra water. The initial curing for this mix was 0 day at 25ªC. A compressive test after28 days was conducted with a result of 10,8 MPa.
Formulation includes 410 kg of FA powder, 1850 kg of aggregate, and the water-to-powder ratio is: 0,43790243902439 .Powder percentual composition is: SiO2: 40,17%, Al2O3: 13,86%, Fe2O3:15,16%, CaO: 9,7%. The amount of the dry fraction of Na2O from the Na2SiO3 solution is4,51kg/m3. The amount of the dry fraction of SiO2 from the Na2SiO3 solution is 11,89 kg/m3. The amount of Na(OH) solution per m3 is: 103 kg, with a molarity of: 12. The mix also includes 12,3 kg/m3 of superplasticizer and 94 kg/m3 of extra water. The initial curing for this mix was 0 day at 25ªC. A compressive test after7 days was conducted with a result of 8,9 MPa.
Formulation includes 410 kg of FA powder, 1850 kg of aggregate, and the water-to-powder ratio is: 0,440926829268293 .Powder percentual composition is: SiO2: 40,17%, Al2O3: 13,86%, Fe2O3:15,16%, CaO: 9,7%. The amount of the dry fraction of Na2O from the Na2SiO3 solution is4,51kg/m3. The amount of the dry fraction of SiO2 from the Na2SiO3 solution is 11,89 kg/m3. The amount of Na(OH) solution per m3 is: 103 kg, with a molarity of: 10. The mix also includes 12,3 kg/m3 of superplasticizer and 87 kg/m3 of extra water. The initial curing for this mix was 0 day at 25ªC. A compressive test after28 days was conducted with a result of 8,9 MPa.
Formulation includes 410 kg of FA powder, 1850 kg of aggregate, and the water-to-powder ratio is: 0,440926829268293 .Powder percentual composition is: SiO2: 40,17%, Al2O3: 13,86%, Fe2O3:15,16%, CaO: 9,7%. The amount of the dry fraction of Na2O from the Na2SiO3 solution is4,51kg/m3. The amount of the dry fraction of SiO2 from the Na2SiO3 solution is 11,89 kg/m3. The amount of Na(OH) solution per m3 is: 103 kg, with a molarity of: 10. The mix also includes 12,3 kg/m3 of superplasticizer and 87 kg/m3 of extra water. The initial curing for this mix was 0 day at 25ªC. A compressive test after7 days was conducted with a result of 6,2 MPa.
Formulation includes 410 kg of FA powder, 1850 kg of aggregate, and the water-to-powder ratio is: 0,471073170731707 .Powder percentual composition is: SiO2: 40,17%, Al2O3: 13,86%, Fe2O3:15,16%, CaO: 9,7%. The amount of the dry fraction of Na2O from the Na2SiO3 solution is11,33kg/m3. The amount of the dry fraction of SiO2 from the Na2SiO3 solution is 29,87 kg/m3. The amount of Na(OH) solution per m3 is: 41 kg, with a molarity of: 14. The mix also includes 20,5 kg/m3 of superplasticizer and 101 kg/m3 of extra water. The initial curing for this mix was 0 day at 25ªC. A compressive test after7 days was conducted with a result of 16,2 MPa.
Formulation includes 410 kg of FA powder, 1850 kg of aggregate, and the water-to-powder ratio is: 0,471073170731707 .Powder percentual composition is: SiO2: 40,17%, Al2O3: 13,86%, Fe2O3:15,16%, CaO: 9,7%. The amount of the dry fraction of Na2O from the Na2SiO3 solution is11,33kg/m3. The amount of the dry fraction of SiO2 from the Na2SiO3 solution is 29,87 kg/m3. The amount of Na(OH) solution per m3 is: 41 kg, with a molarity of: 14. The mix also includes 20,5 kg/m3 of superplasticizer and 101 kg/m3 of extra water. The initial curing for this mix was 0 day at 25ªC. A compressive test after28 days was conducted with a result of 19,6 MPa.
Formulation includes 410 kg of FA powder, 1850 kg of aggregate, and the water-to-powder ratio is: 0,477073170731707 .Powder percentual composition is: SiO2: 40,17%, Al2O3: 13,86%, Fe2O3:15,16%, CaO: 9,7%. The amount of the dry fraction of Na2O from the Na2SiO3 solution is11,33kg/m3. The amount of the dry fraction of SiO2 from the Na2SiO3 solution is 29,87 kg/m3. The amount of Na(OH) solution per m3 is: 41 kg, with a molarity of: 14. The mix also includes 24,6 kg/m3 of superplasticizer and 101 kg/m3 of extra water. The initial curing for this mix was 0 day at 25ªC. A compressive test after7 days was conducted with a result of 13,3 MPa.
Formulation includes 410 kg of FA powder, 1850 kg of aggregate, and the water-to-powder ratio is: 0,477073170731707 .Powder percentual composition is: SiO2: 40,17%, Al2O3: 13,86%, Fe2O3:15,16%, CaO: 9,7%. The amount of the dry fraction of Na2O from the Na2SiO3 solution is11,33kg/m3. The amount of the dry fraction of SiO2 from the Na2SiO3 solution is 29,87 kg/m3. The amount of Na(OH) solution per m3 is: 41 kg, with a molarity of: 14. The mix also includes 24,6 kg/m3 of superplasticizer and 101 kg/m3 of extra water. The initial curing for this mix was 0 day at 25ªC. A compressive test after28 days was conducted with a result of 16,6 MPa.
Formulation includes 410 kg of FA powder, 1850 kg of aggregate, and the water-to-powder ratio is: 0,456341463414634 .Powder percentual composition is: SiO2: 40,17%, Al2O3: 13,86%, Fe2O3:15,16%, CaO: 9,7%. The amount of the dry fraction of Na2O from the Na2SiO3 solution is10,56kg/m3. The amount of the dry fraction of SiO2 from the Na2SiO3 solution is 27,84 kg/m3. The amount of Na(OH) solution per m3 is: 48 kg, with a molarity of: 14. The mix also includes 12,3 kg/m3 of superplasticizer and 101 kg/m3 of extra water. The initial curing for this mix was 0 day at 25ªC. A compressive test after7 days was conducted with a result of 14 MPa.
Formulation includes 410 kg of FA powder, 1850 kg of aggregate, and the water-to-powder ratio is: 0,456341463414634 .Powder percentual composition is: SiO2: 40,17%, Al2O3: 13,86%, Fe2O3:15,16%, CaO: 9,7%. The amount of the dry fraction of Na2O from the Na2SiO3 solution is10,56kg/m3. The amount of the dry fraction of SiO2 from the Na2SiO3 solution is 27,84 kg/m3. The amount of Na(OH) solution per m3 is: 48 kg, with a molarity of: 14. The mix also includes 12,3 kg/m3 of superplasticizer and 101 kg/m3 of extra water. The initial curing for this mix was 0 day at 25ªC. A compressive test after28 days was conducted with a result of 19,5 MPa.
Formulation includes 410 kg of FA powder, 1850 kg of aggregate, and the water-to-powder ratio is: 0,461024390243902 .Powder percentual composition is: SiO2: 40,17%, Al2O3: 13,86%, Fe2O3:15,16%, CaO: 9,7%. The amount of the dry fraction of Na2O from the Na2SiO3 solution is11,88kg/m3. The amount of the dry fraction of SiO2 from the Na2SiO3 solution is 31,32 kg/m3. The amount of Na(OH) solution per m3 is: 36 kg, with a molarity of: 14. The mix also includes 12,3 kg/m3 of superplasticizer and 101 kg/m3 of extra water. The initial curing for this mix was 0 day at 25ªC. A compressive test after7 days was conducted with a result of 19,1 MPa.
Formulation includes 410 kg of FA powder, 1850 kg of aggregate, and the water-to-powder ratio is: 0,461024390243902 .Powder percentual composition is: SiO2: 40,17%, Al2O3: 13,86%, Fe2O3:15,16%, CaO: 9,7%. The amount of the dry fraction of Na2O from the Na2SiO3 solution is11,88kg/m3. The amount of the dry fraction of SiO2 from the Na2SiO3 solution is 31,32 kg/m3. The amount of Na(OH) solution per m3 is: 36 kg, with a molarity of: 14. The mix also includes 12,3 kg/m3 of superplasticizer and 101 kg/m3 of extra water. The initial curing for this mix was 0 day at 25ªC. A compressive test after28 days was conducted with a result of 23,1 MPa.
Formulation includes 410 kg of FA powder, 1850 kg of aggregate, and the water-to-powder ratio is: 0,464048780487805 .Powder percentual composition is: SiO2: 40,17%, Al2O3: 13,86%, Fe2O3:15,16%, CaO: 9,7%. The amount of the dry fraction of Na2O from the Na2SiO3 solution is12,87kg/m3. The amount of the dry fraction of SiO2 from the Na2SiO3 solution is 33,93 kg/m3. The amount of Na(OH) solution per m3 is: 47 kg, with a molarity of: 14. The mix also includes 12,3 kg/m3 of superplasticizer and 92 kg/m3 of extra water. The initial curing for this mix was 0 day at 25ªC. A compressive test after28 days was conducted with a result of 23,5 MPa.
Formulation includes 410 kg of FA powder, 1850 kg of aggregate, and the water-to-powder ratio is: 0,464048780487805 .Powder percentual composition is: SiO2: 40,17%, Al2O3: 13,86%, Fe2O3:15,16%, CaO: 9,7%. The amount of the dry fraction of Na2O from the Na2SiO3 solution is12,87kg/m3. The amount of the dry fraction of SiO2 from the Na2SiO3 solution is 33,93 kg/m3. The amount of Na(OH) solution per m3 is: 47 kg, with a molarity of: 14. The mix also includes 12,3 kg/m3 of superplasticizer and 92 kg/m3 of extra water. The initial curing for this mix was 0 day at 25ªC. A compressive test after7 days was conducted with a result of 18,8 MPa.
Formulation includes 410 kg of FA powder, 1850 kg of aggregate, and the water-to-powder ratio is: 0,470487804878049 .Powder percentual composition is: SiO2: 40,17%, Al2O3: 13,86%, Fe2O3:15,16%, CaO: 9,7%. The amount of the dry fraction of Na2O from the Na2SiO3 solution is14,52kg/m3. The amount of the dry fraction of SiO2 from the Na2SiO3 solution is 38,28 kg/m3. The amount of Na(OH) solution per m3 is: 53 kg, with a molarity of: 14. The mix also includes 12,3 kg/m3 of superplasticizer and 83 kg/m3 of extra water. The initial curing for this mix was 0 day at 25ªC. A compressive test after28 days was conducted with a result of 24,1 MPa.
Formulation includes 410 kg of FA powder, 1850 kg of aggregate, and the water-to-powder ratio is: 0,470487804878049 .Powder percentual composition is: SiO2: 40,17%, Al2O3: 13,86%, Fe2O3:15,16%, CaO: 9,7%. The amount of the dry fraction of Na2O from the Na2SiO3 solution is14,52kg/m3. The amount of the dry fraction of SiO2 from the Na2SiO3 solution is 38,28 kg/m3. The amount of Na(OH) solution per m3 is: 53 kg, with a molarity of: 14. The mix also includes 12,3 kg/m3 of superplasticizer and 83 kg/m3 of extra water. The initial curing for this mix was 0 day at 25ªC. A compressive test after7 days was conducted with a result of 21,1 MPa.
Formulation includes 410 kg of FA powder, 1850 kg of aggregate, and the water-to-powder ratio is: 0,475658536585366 .Powder percentual composition is: SiO2: 40,17%, Al2O3: 13,86%, Fe2O3:15,16%, CaO: 9,7%. The amount of the dry fraction of Na2O from the Na2SiO3 solution is16,12kg/m3. The amount of the dry fraction of SiO2 from the Na2SiO3 solution is 42,49 kg/m3. The amount of Na(OH) solution per m3 is: 58,5 kg, with a molarity of: 14. The mix also includes 12,3 kg/m3 of superplasticizer and 74 kg/m3 of extra water. The initial curing for this mix was 0 day at 25ªC. A compressive test after28 days was conducted with a result of 19,8 MPa.
Formulation includes 410 kg of FA powder, 1850 kg of aggregate, and the water-to-powder ratio is: 0,475658536585366 .Powder percentual composition is: SiO2: 40,17%, Al2O3: 13,86%, Fe2O3:15,16%, CaO: 9,7%. The amount of the dry fraction of Na2O from the Na2SiO3 solution is16,12kg/m3. The amount of the dry fraction of SiO2 from the Na2SiO3 solution is 42,49 kg/m3. The amount of Na(OH) solution per m3 is: 58,5 kg, with a molarity of: 14. The mix also includes 12,3 kg/m3 of superplasticizer and 74 kg/m3 of extra water. The initial curing for this mix was 0 day at 25ªC. A compressive test after7 days was conducted with a result of 17,3 MPa.
Formulation includes 410 kg of FA powder, 1850 kg of aggregate, and the water-to-powder ratio is: 0,452634146341463 .Powder percentual composition is: SiO2: 40,17%, Al2O3: 13,86%, Fe2O3:15,16%, CaO: 9,7%. The amount of the dry fraction of Na2O from the Na2SiO3 solution is9,68kg/m3. The amount of the dry fraction of SiO2 from the Na2SiO3 solution is 25,52 kg/m3. The amount of Na(OH) solution per m3 is: 35 kg, with a molarity of: 14. The mix also includes 12,3 kg/m3 of superplasticizer and 110 kg/m3 of extra water. The initial curing for this mix was 0 day at 25ªC. A compressive test after7 days was conducted with a result of 14,1 MPa.
Formulation includes 410 kg of FA powder, 1850 kg of aggregate, and the water-to-powder ratio is: 0,452634146341463 .Powder percentual composition is: SiO2: 40,17%, Al2O3: 13,86%, Fe2O3:15,16%, CaO: 9,7%. The amount of the dry fraction of Na2O from the Na2SiO3 solution is9,68kg/m3. The amount of the dry fraction of SiO2 from the Na2SiO3 solution is 25,52 kg/m3. The amount of Na(OH) solution per m3 is: 35 kg, with a molarity of: 14. The mix also includes 12,3 kg/m3 of superplasticizer and 110 kg/m3 of extra water. The initial curing for this mix was 0 day at 25ªC. A compressive test after28 days was conducted with a result of 18,7 MPa.
Formulation includes 410 kg of FA powder, 1850 kg of aggregate, and the water-to-powder ratio is: 0,459073170731707 .Powder percentual composition is: SiO2: 40,17%, Al2O3: 13,86%, Fe2O3:15,16%, CaO: 9,7%. The amount of the dry fraction of Na2O from the Na2SiO3 solution is11,33kg/m3. The amount of the dry fraction of SiO2 from the Na2SiO3 solution is 29,87 kg/m3. The amount of Na(OH) solution per m3 is: 41 kg, with a molarity of: 14. The mix also includes 12,3 kg/m3 of superplasticizer and 101 kg/m3 of extra water. The initial curing for this mix was 1 day at 40ªC. A compressive test after7 days was conducted with a result of 19,7 MPa.
Formulation includes 410 kg of FA powder, 1850 kg of aggregate, and the water-to-powder ratio is: 0,459073170731707 .Powder percentual composition is: SiO2: 40,17%, Al2O3: 13,86%, Fe2O3:15,16%, CaO: 9,7%. The amount of the dry fraction of Na2O from the Na2SiO3 solution is11,33kg/m3. The amount of the dry fraction of SiO2 from the Na2SiO3 solution is 29,87 kg/m3. The amount of Na(OH) solution per m3 is: 41 kg, with a molarity of: 14. The mix also includes 12,3 kg/m3 of superplasticizer and 101 kg/m3 of extra water. The initial curing for this mix was 1 day at 40ªC. A compressive test after28 days was conducted with a result of 23,6 MPa.
Formulation includes 410 kg of FA powder, 1850 kg of aggregate, and the water-to-powder ratio is: 0,459073170731707 .Powder percentual composition is: SiO2: 40,17%, Al2O3: 13,86%, Fe2O3:15,16%, CaO: 9,7%. The amount of the dry fraction of Na2O from the Na2SiO3 solution is11,33kg/m3. The amount of the dry fraction of SiO2 from the Na2SiO3 solution is 29,87 kg/m3. The amount of Na(OH) solution per m3 is: 41 kg, with a molarity of: 14. The mix also includes 12,3 kg/m3 of superplasticizer and 101 kg/m3 of extra water. The initial curing for this mix was 1 day at 40ªC. A compressive test after3 days was conducted with a result of 17,2 MPa.
Formulation includes 410 kg of FA powder, 1850 kg of aggregate, and the water-to-powder ratio is: 0,459073170731707 .Powder percentual composition is: SiO2: 40,17%, Al2O3: 13,86%, Fe2O3:15,16%, CaO: 9,7%. The amount of the dry fraction of Na2O from the Na2SiO3 solution is11,33kg/m3. The amount of the dry fraction of SiO2 from the Na2SiO3 solution is 29,87 kg/m3. The amount of Na(OH) solution per m3 is: 41 kg, with a molarity of: 14. The mix also includes 12,3 kg/m3 of superplasticizer and 101 kg/m3 of extra water. The initial curing for this mix was 1 day at 80ªC. A compressive test after3 days was conducted with a result of 21,5 MPa.
Formulation includes 410 kg of FA powder, 1850 kg of aggregate, and the water-to-powder ratio is: 0,459073170731707 .Powder percentual composition is: SiO2: 40,17%, Al2O3: 13,86%, Fe2O3:15,16%, CaO: 9,7%. The amount of the dry fraction of Na2O from the Na2SiO3 solution is11,33kg/m3. The amount of the dry fraction of SiO2 from the Na2SiO3 solution is 29,87 kg/m3. The amount of Na(OH) solution per m3 is: 41 kg, with a molarity of: 14. The mix also includes 12,3 kg/m3 of superplasticizer and 101 kg/m3 of extra water. The initial curing for this mix was 1 day at 80ªC. A compressive test after28 days was conducted with a result of 27,5 MPa.
Formulation includes 410 kg of FA powder, 1850 kg of aggregate, and the water-to-powder ratio is: 0,459073170731707 .Powder percentual composition is: SiO2: 40,17%, Al2O3: 13,86%, Fe2O3:15,16%, CaO: 9,7%. The amount of the dry fraction of Na2O from the Na2SiO3 solution is11,33kg/m3. The amount of the dry fraction of SiO2 from the Na2SiO3 solution is 29,87 kg/m3. The amount of Na(OH) solution per m3 is: 41 kg, with a molarity of: 14. The mix also includes 12,3 kg/m3 of superplasticizer and 101 kg/m3 of extra water. The initial curing for this mix was 1 day at 80ªC. A compressive test after7 days was conducted with a result of 24,6 MPa.
Formulation includes 410 kg of FA powder, 1850 kg of aggregate, and the water-to-powder ratio is: 0,459073170731707 .Powder percentual composition is: SiO2: 40,17%, Al2O3: 13,86%, Fe2O3:15,16%, CaO: 9,7%. The amount of the dry fraction of Na2O from the Na2SiO3 solution is11,33kg/m3. The amount of the dry fraction of SiO2 from the Na2SiO3 solution is 29,87 kg/m3. The amount of Na(OH) solution per m3 is: 41 kg, with a molarity of: 14. The mix also includes 12,3 kg/m3 of superplasticizer and 101 kg/m3 of extra water. The initial curing for this mix was 2 day at 40ªC. A compressive test after3 days was conducted with a result of 19,5 MPa.
Formulation includes 410 kg of FA powder, 1850 kg of aggregate, and the water-to-powder ratio is: 0,459073170731707 .Powder percentual composition is: SiO2: 40,17%, Al2O3: 13,86%, Fe2O3:15,16%, CaO: 9,7%. The amount of the dry fraction of Na2O from the Na2SiO3 solution is11,33kg/m3. The amount of the dry fraction of SiO2 from the Na2SiO3 solution is 29,87 kg/m3. The amount of Na(OH) solution per m3 is: 41 kg, with a molarity of: 14. The mix also includes 12,3 kg/m3 of superplasticizer and 101 kg/m3 of extra water. The initial curing for this mix was 2 day at 40ªC. A compressive test after7 days was conducted with a result of 22,9 MPa.
Formulation includes 410 kg of FA powder, 1850 kg of aggregate, and the water-to-powder ratio is: 0,459073170731707 .Powder percentual composition is: SiO2: 40,17%, Al2O3: 13,86%, Fe2O3:15,16%, CaO: 9,7%. The amount of the dry fraction of Na2O from the Na2SiO3 solution is11,33kg/m3. The amount of the dry fraction of SiO2 from the Na2SiO3 solution is 29,87 kg/m3. The amount of Na(OH) solution per m3 is: 41 kg, with a molarity of: 14. The mix also includes 12,3 kg/m3 of superplasticizer and 101 kg/m3 of extra water. The initial curing for this mix was 2 day at 40ªC. A compressive test after28 days was conducted with a result of 25,3 MPa.
Formulation includes 410 kg of FA powder, 1850 kg of aggregate, and the water-to-powder ratio is: 0,459073170731707 .Powder percentual composition is: SiO2: 40,17%, Al2O3: 13,86%, Fe2O3:15,16%, CaO: 9,7%. The amount of the dry fraction of Na2O from the Na2SiO3 solution is11,33kg/m3. The amount of the dry fraction of SiO2 from the Na2SiO3 solution is 29,87 kg/m3. The amount of Na(OH) solution per m3 is: 41 kg, with a molarity of: 14. The mix also includes 12,3 kg/m3 of superplasticizer and 101 kg/m3 of extra water. The initial curing for this mix was 2 day at 80ªC. A compressive test after7 days was conducted with a result of 25 MPa.
Formulation includes 410 kg of FA powder, 1850 kg of aggregate, and the water-to-powder ratio is: 0,459073170731707 .Powder percentual composition is: SiO2: 40,17%, Al2O3: 13,86%, Fe2O3:15,16%, CaO: 9,7%. The amount of the dry fraction of Na2O from the Na2SiO3 solution is11,33kg/m3. The amount of the dry fraction of SiO2 from the Na2SiO3 solution is 29,87 kg/m3. The amount of Na(OH) solution per m3 is: 41 kg, with a molarity of: 14. The mix also includes 12,3 kg/m3 of superplasticizer and 101 kg/m3 of extra water. The initial curing for this mix was 2 day at 80ªC. A compressive test after3 days was conducted with a result of 22,3 MPa.
Formulation includes 410 kg of FA powder, 1850 kg of aggregate, and the water-to-powder ratio is: 0,459073170731707 .Powder percentual composition is: SiO2: 40,17%, Al2O3: 13,86%, Fe2O3:15,16%, CaO: 9,7%. The amount of the dry fraction of Na2O from the Na2SiO3 solution is11,33kg/m3. The amount of the dry fraction of SiO2 from the Na2SiO3 solution is 29,87 kg/m3. The amount of Na(OH) solution per m3 is: 41 kg, with a molarity of: 14. The mix also includes 12,3 kg/m3 of superplasticizer and 101 kg/m3 of extra water. The initial curing for this mix was 2 day at 80ªC. A compressive test after28 days was conducted with a result of 28,2 MPa.
Formulation includes 410 kg of FA powder, 1850 kg of aggregate, and the water-to-powder ratio is: 0,470487804878049 .Powder percentual composition is: SiO2: 40,17%, Al2O3: 13,86%, Fe2O3:15,16%, CaO: 9,7%. The amount of the dry fraction of Na2O from the Na2SiO3 solution is14,52kg/m3. The amount of the dry fraction of SiO2 from the Na2SiO3 solution is 38,28 kg/m3. The amount of Na(OH) solution per m3 is: 53 kg, with a molarity of: 14. The mix also includes 12,3 kg/m3 of superplasticizer and 83 kg/m3 of extra water. The initial curing for this mix was 1 day at 40ªC. A compressive test after7 days was conducted with a result of 25,3 MPa.
Formulation includes 410 kg of FA powder, 1850 kg of aggregate, and the water-to-powder ratio is: 0,470487804878049 .Powder percentual composition is: SiO2: 40,17%, Al2O3: 13,86%, Fe2O3:15,16%, CaO: 9,7%. The amount of the dry fraction of Na2O from the Na2SiO3 solution is14,52kg/m3. The amount of the dry fraction of SiO2 from the Na2SiO3 solution is 38,28 kg/m3. The amount of Na(OH) solution per m3 is: 53 kg, with a molarity of: 14. The mix also includes 12,3 kg/m3 of superplasticizer and 83 kg/m3 of extra water. The initial curing for this mix was 1 day at 40ªC. A compressive test after3 days was conducted with a result of 22,1 MPa.
Formulation includes 410 kg of FA powder, 1850 kg of aggregate, and the water-to-powder ratio is: 0,470487804878049 .Powder percentual composition is: SiO2: 40,17%, Al2O3: 13,86%, Fe2O3:15,16%, CaO: 9,7%. The amount of the dry fraction of Na2O from the Na2SiO3 solution is14,52kg/m3. The amount of the dry fraction of SiO2 from the Na2SiO3 solution is 38,28 kg/m3. The amount of Na(OH) solution per m3 is: 53 kg, with a molarity of: 14. The mix also includes 12,3 kg/m3 of superplasticizer and 83 kg/m3 of extra water. The initial curing for this mix was 1 day at 40ªC. A compressive test after28 days was conducted with a result of 29,4 MPa.
Formulation includes 410 kg of FA powder, 1850 kg of aggregate, and the water-to-powder ratio is: 0,470487804878049 .Powder percentual composition is: SiO2: 40,17%, Al2O3: 13,86%, Fe2O3:15,16%, CaO: 9,7%. The amount of the dry fraction of Na2O from the Na2SiO3 solution is14,52kg/m3. The amount of the dry fraction of SiO2 from the Na2SiO3 solution is 38,28 kg/m3. The amount of Na(OH) solution per m3 is: 53 kg, with a molarity of: 14. The mix also includes 12,3 kg/m3 of superplasticizer and 83 kg/m3 of extra water. The initial curing for this mix was 1 day at 80ªC. A compressive test after7 days was conducted with a result of 27,8 MPa.
Formulation includes 410 kg of FA powder, 1850 kg of aggregate, and the water-to-powder ratio is: 0,470487804878049 .Powder percentual composition is: SiO2: 40,17%, Al2O3: 13,86%, Fe2O3:15,16%, CaO: 9,7%. The amount of the dry fraction of Na2O from the Na2SiO3 solution is14,52kg/m3. The amount of the dry fraction of SiO2 from the Na2SiO3 solution is 38,28 kg/m3. The amount of Na(OH) solution per m3 is: 53 kg, with a molarity of: 14. The mix also includes 12,3 kg/m3 of superplasticizer and 83 kg/m3 of extra water. The initial curing for this mix was 1 day at 80ªC. A compressive test after28 days was conducted with a result of 30,8 MPa.
Formulation includes 410 kg of FA powder, 1850 kg of aggregate, and the water-to-powder ratio is: 0,470487804878049 .Powder percentual composition is: SiO2: 40,17%, Al2O3: 13,86%, Fe2O3:15,16%, CaO: 9,7%. The amount of the dry fraction of Na2O from the Na2SiO3 solution is14,52kg/m3. The amount of the dry fraction of SiO2 from the Na2SiO3 solution is 38,28 kg/m3. The amount of Na(OH) solution per m3 is: 53 kg, with a molarity of: 14. The mix also includes 12,3 kg/m3 of superplasticizer and 83 kg/m3 of extra water. The initial curing for this mix was 1 day at 80ªC. A compressive test after3 days was conducted with a result of 23,4 MPa.
Formulation includes 410 kg of FA powder, 1850 kg of aggregate, and the water-to-powder ratio is: 0,470487804878049 .Powder percentual composition is: SiO2: 40,17%, Al2O3: 13,86%, Fe2O3:15,16%, CaO: 9,7%. The amount of the dry fraction of Na2O from the Na2SiO3 solution is14,52kg/m3. The amount of the dry fraction of SiO2 from the Na2SiO3 solution is 38,28 kg/m3. The amount of Na(OH) solution per m3 is: 53 kg, with a molarity of: 14. The mix also includes 12,3 kg/m3 of superplasticizer and 83 kg/m3 of extra water. The initial curing for this mix was 2 day at 40ªC. A compressive test after3 days was conducted with a result of 23,3 MPa.
Formulation includes 410 kg of FA powder, 1850 kg of aggregate, and the water-to-powder ratio is: 0,470487804878049 .Powder percentual composition is: SiO2: 40,17%, Al2O3: 13,86%, Fe2O3:15,16%, CaO: 9,7%. The amount of the dry fraction of Na2O from the Na2SiO3 solution is14,52kg/m3. The amount of the dry fraction of SiO2 from the Na2SiO3 solution is 38,28 kg/m3. The amount of Na(OH) solution per m3 is: 53 kg, with a molarity of: 14. The mix also includes 12,3 kg/m3 of superplasticizer and 83 kg/m3 of extra water. The initial curing for this mix was 2 day at 40ªC. A compressive test after7 days was conducted with a result of 27,1 MPa.
Formulation includes 410 kg of FA powder, 1850 kg of aggregate, and the water-to-powder ratio is: 0,470487804878049 .Powder percentual composition is: SiO2: 40,17%, Al2O3: 13,86%, Fe2O3:15,16%, CaO: 9,7%. The amount of the dry fraction of Na2O from the Na2SiO3 solution is14,52kg/m3. The amount of the dry fraction of SiO2 from the Na2SiO3 solution is 38,28 kg/m3. The amount of Na(OH) solution per m3 is: 53 kg, with a molarity of: 14. The mix also includes 12,3 kg/m3 of superplasticizer and 83 kg/m3 of extra water. The initial curing for this mix was 2 day at 40ªC. A compressive test after28 days was conducted with a result of 30,1 MPa.
Formulation includes 410 kg of FA powder, 1850 kg of aggregate, and the water-to-powder ratio is: 0,470487804878049 .Powder percentual composition is: SiO2: 40,17%, Al2O3: 13,86%, Fe2O3:15,16%, CaO: 9,7%. The amount of the dry fraction of Na2O from the Na2SiO3 solution is14,52kg/m3. The amount of the dry fraction of SiO2 from the Na2SiO3 solution is 38,28 kg/m3. The amount of Na(OH) solution per m3 is: 53 kg, with a molarity of: 14. The mix also includes 12,3 kg/m3 of superplasticizer and 83 kg/m3 of extra water. The initial curing for this mix was 2 day at 80ªC. A compressive test after28 days was conducted with a result of 31,9 MPa.
Formulation includes 410 kg of FA powder, 1850 kg of aggregate, and the water-to-powder ratio is: 0,470487804878049 .Powder percentual composition is: SiO2: 40,17%, Al2O3: 13,86%, Fe2O3:15,16%, CaO: 9,7%. The amount of the dry fraction of Na2O from the Na2SiO3 solution is14,52kg/m3. The amount of the dry fraction of SiO2 from the Na2SiO3 solution is 38,28 kg/m3. The amount of Na(OH) solution per m3 is: 53 kg, with a molarity of: 14. The mix also includes 12,3 kg/m3 of superplasticizer and 83 kg/m3 of extra water. The initial curing for this mix was 2 day at 80ªC. A compressive test after3 days was conducted with a result of 24,1 MPa.
Formulation includes 410 kg of FA powder, 1850 kg of aggregate, and the water-to-powder ratio is: 0,470487804878049 .Powder percentual composition is: SiO2: 40,17%, Al2O3: 13,86%, Fe2O3:15,16%, CaO: 9,7%. The amount of the dry fraction of Na2O from the Na2SiO3 solution is14,52kg/m3. The amount of the dry fraction of SiO2 from the Na2SiO3 solution is 38,28 kg/m3. The amount of Na(OH) solution per m3 is: 53 kg, with a molarity of: 14. The mix also includes 12,3 kg/m3 of superplasticizer and 83 kg/m3 of extra water. The initial curing for this mix was 2 day at 80ªC. A compressive test after7 days was conducted with a result of 29 MPa.
Formulation includes 409 kg of FA powder, 1847 kg of aggregate, and the water-to-powder ratio is: 0,336523227383863 .Powder percentual composition is: SiO2: 39,3361124694377%, Al2O3: 19,1728117359413%, Fe2O3:1,18652322738386%, CaO: 26,1304645476773%. The amount of the dry fraction of Na2O from the Na2SiO3 solution is13,97kg/m3. The amount of the dry fraction of SiO2 from the Na2SiO3 solution is 29,99 kg/m3. The amount of Na(OH) solution per m3 is: 41 kg, with a molarity of: 10. The mix also includes 0 kg/m3 of superplasticizer and 55 kg/m3 of extra water. The initial curing for this mix was 0 day at 25ªC. A compressive test after7 days was conducted with a result of 44,4 MPa.
Formulation includes 409 kg of FA powder, 1847 kg of aggregate, and the water-to-powder ratio is: 0,336523227383863 .Powder percentual composition is: SiO2: 39,3361124694377%, Al2O3: 19,1728117359413%, Fe2O3:1,18652322738386%, CaO: 26,1304645476773%. The amount of the dry fraction of Na2O from the Na2SiO3 solution is13,97kg/m3. The amount of the dry fraction of SiO2 from the Na2SiO3 solution is 29,99 kg/m3. The amount of Na(OH) solution per m3 is: 41 kg, with a molarity of: 10. The mix also includes 0 kg/m3 of superplasticizer and 55 kg/m3 of extra water. The initial curing for this mix was 0 day at 25ªC. A compressive test after28 days was conducted with a result of 55,5 MPa.
Formulation includes 409 kg of FA powder, 1847 kg of aggregate, and the water-to-powder ratio is: 0,336523227383863 .Powder percentual composition is: SiO2: 39,3361124694377%, Al2O3: 19,1728117359413%, Fe2O3:1,18652322738386%, CaO: 26,1304645476773%. The amount of the dry fraction of Na2O from the Na2SiO3 solution is13,97kg/m3. The amount of the dry fraction of SiO2 from the Na2SiO3 solution is 29,99 kg/m3. The amount of Na(OH) solution per m3 is: 41 kg, with a molarity of: 10. The mix also includes 0 kg/m3 of superplasticizer and 55 kg/m3 of extra water. The initial curing for this mix was 0 day at 25ªC. A compressive test after56 days was conducted with a result of 74 MPa.
Formulation includes 409 kg of FA powder, 1847 kg of aggregate, and the water-to-powder ratio is: 0,336523227383863 .Powder percentual composition is: SiO2: 39,3361124694377%, Al2O3: 19,1728117359413%, Fe2O3:1,18652322738386%, CaO: 26,1304645476773%. The amount of the dry fraction of Na2O from the Na2SiO3 solution is13,97kg/m3. The amount of the dry fraction of SiO2 from the Na2SiO3 solution is 29,99 kg/m3. The amount of Na(OH) solution per m3 is: 41 kg, with a molarity of: 10. The mix also includes 0 kg/m3 of superplasticizer and 55 kg/m3 of extra water. The initial curing for this mix was 0 day at 25ªC. A compressive test after14 days was conducted with a result of 48,2 MPa.
Formulation includes 409 kg of FA powder, 1847 kg of aggregate, and the water-to-powder ratio is: 0,336523227383863 .Powder percentual composition is: SiO2: 30,61%, Al2O3: 16,24%, Fe2O3:0,584%, CaO: 34,48%. The amount of the dry fraction of Na2O from the Na2SiO3 solution is13,97kg/m3. The amount of the dry fraction of SiO2 from the Na2SiO3 solution is 29,99 kg/m3. The amount of Na(OH) solution per m3 is: 41 kg, with a molarity of: 10. The mix also includes 0 kg/m3 of superplasticizer and 55 kg/m3 of extra water. The initial curing for this mix was 0 day at 25ªC. A compressive test after7 days was conducted with a result of 52,4 MPa.
Formulation includes 409 kg of FA powder, 1847 kg of aggregate, and the water-to-powder ratio is: 0,336523227383863 .Powder percentual composition is: SiO2: 30,61%, Al2O3: 16,24%, Fe2O3:0,584%, CaO: 34,48%. The amount of the dry fraction of Na2O from the Na2SiO3 solution is13,97kg/m3. The amount of the dry fraction of SiO2 from the Na2SiO3 solution is 29,99 kg/m3. The amount of Na(OH) solution per m3 is: 41 kg, with a molarity of: 10. The mix also includes 0 kg/m3 of superplasticizer and 55 kg/m3 of extra water. The initial curing for this mix was 0 day at 25ªC. A compressive test after14 days was conducted with a result of 56,2 MPa.
Formulation includes 409 kg of FA powder, 1847 kg of aggregate, and the water-to-powder ratio is: 0,336523227383863 .Powder percentual composition is: SiO2: 30,61%, Al2O3: 16,24%, Fe2O3:0,584%, CaO: 34,48%. The amount of the dry fraction of Na2O from the Na2SiO3 solution is13,97kg/m3. The amount of the dry fraction of SiO2 from the Na2SiO3 solution is 29,99 kg/m3. The amount of Na(OH) solution per m3 is: 41 kg, with a molarity of: 10. The mix also includes 0 kg/m3 of superplasticizer and 55 kg/m3 of extra water. The initial curing for this mix was 0 day at 25ªC. A compressive test after56 days was conducted with a result of 83 MPa.
Formulation includes 409 kg of FA powder, 1847 kg of aggregate, and the water-to-powder ratio is: 0,336523227383863 .Powder percentual composition is: SiO2: 30,61%, Al2O3: 16,24%, Fe2O3:0,584%, CaO: 34,48%. The amount of the dry fraction of Na2O from the Na2SiO3 solution is13,97kg/m3. The amount of the dry fraction of SiO2 from the Na2SiO3 solution is 29,99 kg/m3. The amount of Na(OH) solution per m3 is: 41 kg, with a molarity of: 10. The mix also includes 0 kg/m3 of superplasticizer and 55 kg/m3 of extra water. The initial curing for this mix was 0 day at 25ªC. A compressive test after28 days was conducted with a result of 58,6 MPa.
Formulation includes 444 kg of FA powder, 1800 kg of aggregate, and the water-to-powder ratio is: 0,297587837837838 .Powder percentual composition is: SiO2: 32,62%, Al2O3: 31,23%, Fe2O3:8,48%, CaO: 17,12%. The amount of the dry fraction of Na2O from the Na2SiO3 solution is16,32kg/m3. The amount of the dry fraction of SiO2 from the Na2SiO3 solution is 32,63 kg/m3. The amount of Na(OH) solution per m3 is: 45 kg, with a molarity of: 8. The mix also includes 5,8 kg/m3 of superplasticizer and 36 kg/m3 of extra water. The initial curing for this mix was 0 day at 25ªC. A compressive test after14 days was conducted with a result of 10,7877 MPa.
Formulation includes 444 kg of FA powder, 1800 kg of aggregate, and the water-to-powder ratio is: 0,297587837837838 .Powder percentual composition is: SiO2: 32,62%, Al2O3: 31,23%, Fe2O3:8,48%, CaO: 17,12%. The amount of the dry fraction of Na2O from the Na2SiO3 solution is16,32kg/m3. The amount of the dry fraction of SiO2 from the Na2SiO3 solution is 32,63 kg/m3. The amount of Na(OH) solution per m3 is: 45 kg, with a molarity of: 8. The mix also includes 5,8 kg/m3 of superplasticizer and 36 kg/m3 of extra water. The initial curing for this mix was 0 day at 25ªC. A compressive test after56 days was conducted with a result of 14,863 MPa.
Formulation includes 444 kg of FA powder, 1800 kg of aggregate, and the water-to-powder ratio is: 0,297587837837838 .Powder percentual composition is: SiO2: 32,62%, Al2O3: 31,23%, Fe2O3:8,48%, CaO: 17,12%. The amount of the dry fraction of Na2O from the Na2SiO3 solution is16,32kg/m3. The amount of the dry fraction of SiO2 from the Na2SiO3 solution is 32,63 kg/m3. The amount of Na(OH) solution per m3 is: 45 kg, with a molarity of: 8. The mix also includes 5,8 kg/m3 of superplasticizer and 36 kg/m3 of extra water. The initial curing for this mix was 0 day at 25ªC. A compressive test after28 days was conducted with a result of 15,1027 MPa.
Formulation includes 444 kg of FA powder, 1800 kg of aggregate, and the water-to-powder ratio is: 0,297587837837838 .Powder percentual composition is: SiO2: 32,62%, Al2O3: 31,23%, Fe2O3:8,48%, CaO: 17,12%. The amount of the dry fraction of Na2O from the Na2SiO3 solution is16,32kg/m3. The amount of the dry fraction of SiO2 from the Na2SiO3 solution is 32,63 kg/m3. The amount of Na(OH) solution per m3 is: 45 kg, with a molarity of: 8. The mix also includes 5,8 kg/m3 of superplasticizer and 36 kg/m3 of extra water. The initial curing for this mix was 0 day at 25ªC. A compressive test after7 days was conducted with a result of 6,4726 MPa.
Formulation includes 414 kg of FA powder, 1800 kg of aggregate, and the water-to-powder ratio is: 0,308857487922705 .Powder percentual composition is: SiO2: 32,62%, Al2O3: 31,23%, Fe2O3:8,48%, CaO: 17,12%. The amount of the dry fraction of Na2O from the Na2SiO3 solution is19,55kg/m3. The amount of the dry fraction of SiO2 from the Na2SiO3 solution is 39,1 kg/m3. The amount of Na(OH) solution per m3 is: 53 kg, with a molarity of: 8. The mix also includes 5,8 kg/m3 of superplasticizer and 14 kg/m3 of extra water. The initial curing for this mix was 0 day at 25ªC. A compressive test after28 days was conducted with a result of 26,2238 MPa.
Formulation includes 414 kg of FA powder, 1800 kg of aggregate, and the water-to-powder ratio is: 0,308857487922705 .Powder percentual composition is: SiO2: 32,62%, Al2O3: 31,23%, Fe2O3:8,48%, CaO: 17,12%. The amount of the dry fraction of Na2O from the Na2SiO3 solution is19,55kg/m3. The amount of the dry fraction of SiO2 from the Na2SiO3 solution is 39,1 kg/m3. The amount of Na(OH) solution per m3 is: 53 kg, with a molarity of: 8. The mix also includes 5,8 kg/m3 of superplasticizer and 14 kg/m3 of extra water. The initial curing for this mix was 0 day at 25ªC. A compressive test after7 days was conducted with a result of 19,3007 MPa.
Formulation includes 414 kg of FA powder, 1800 kg of aggregate, and the water-to-powder ratio is: 0,308857487922705 .Powder percentual composition is: SiO2: 32,62%, Al2O3: 31,23%, Fe2O3:8,48%, CaO: 17,12%. The amount of the dry fraction of Na2O from the Na2SiO3 solution is19,55kg/m3. The amount of the dry fraction of SiO2 from the Na2SiO3 solution is 39,1 kg/m3. The amount of Na(OH) solution per m3 is: 53 kg, with a molarity of: 8. The mix also includes 5,8 kg/m3 of superplasticizer and 14 kg/m3 of extra water. The initial curing for this mix was 0 day at 25ªC. A compressive test after14 days was conducted with a result of 26,8531 MPa.
Formulation includes 414 kg of FA powder, 1800 kg of aggregate, and the water-to-powder ratio is: 0,308857487922705 .Powder percentual composition is: SiO2: 32,62%, Al2O3: 31,23%, Fe2O3:8,48%, CaO: 17,12%. The amount of the dry fraction of Na2O from the Na2SiO3 solution is19,55kg/m3. The amount of the dry fraction of SiO2 from the Na2SiO3 solution is 39,1 kg/m3. The amount of Na(OH) solution per m3 is: 53 kg, with a molarity of: 8. The mix also includes 5,8 kg/m3 of superplasticizer and 14 kg/m3 of extra water. The initial curing for this mix was 0 day at 25ªC. A compressive test after56 days was conducted with a result of 23,7063 MPa.
Formulation includes 444 kg of FA powder, 1800 kg of aggregate, and the water-to-powder ratio is: 0,281371621621622 .Powder percentual composition is: SiO2: 32,62%, Al2O3: 31,23%, Fe2O3:8,48%, CaO: 17,12%. The amount of the dry fraction of Na2O from the Na2SiO3 solution is16,32kg/m3. The amount of the dry fraction of SiO2 from the Na2SiO3 solution is 32,63 kg/m3. The amount of Na(OH) solution per m3 is: 45 kg, with a molarity of: 12. The mix also includes 5,8 kg/m3 of superplasticizer and 36 kg/m3 of extra water. The initial curing for this mix was 0 day at 25ªC. A compressive test after7 days was conducted with a result of 14,863 MPa.
Formulation includes 444 kg of FA powder, 1800 kg of aggregate, and the water-to-powder ratio is: 0,281371621621622 .Powder percentual composition is: SiO2: 32,62%, Al2O3: 31,23%, Fe2O3:8,48%, CaO: 17,12%. The amount of the dry fraction of Na2O from the Na2SiO3 solution is16,32kg/m3. The amount of the dry fraction of SiO2 from the Na2SiO3 solution is 32,63 kg/m3. The amount of Na(OH) solution per m3 is: 45 kg, with a molarity of: 12. The mix also includes 5,8 kg/m3 of superplasticizer and 36 kg/m3 of extra water. The initial curing for this mix was 0 day at 25ªC. A compressive test after14 days was conducted with a result of 26,3699 MPa.
Formulation includes 444 kg of FA powder, 1800 kg of aggregate, and the water-to-powder ratio is: 0,281371621621622 .Powder percentual composition is: SiO2: 32,62%, Al2O3: 31,23%, Fe2O3:8,48%, CaO: 17,12%. The amount of the dry fraction of Na2O from the Na2SiO3 solution is16,32kg/m3. The amount of the dry fraction of SiO2 from the Na2SiO3 solution is 32,63 kg/m3. The amount of Na(OH) solution per m3 is: 45 kg, with a molarity of: 12. The mix also includes 5,8 kg/m3 of superplasticizer and 36 kg/m3 of extra water. The initial curing for this mix was 0 day at 25ªC. A compressive test after28 days was conducted with a result of 31,1644 MPa.
Formulation includes 444 kg of FA powder, 1800 kg of aggregate, and the water-to-powder ratio is: 0,281371621621622 .Powder percentual composition is: SiO2: 32,62%, Al2O3: 31,23%, Fe2O3:8,48%, CaO: 17,12%. The amount of the dry fraction of Na2O from the Na2SiO3 solution is16,32kg/m3. The amount of the dry fraction of SiO2 from the Na2SiO3 solution is 32,63 kg/m3. The amount of Na(OH) solution per m3 is: 45 kg, with a molarity of: 12. The mix also includes 5,8 kg/m3 of superplasticizer and 36 kg/m3 of extra water. The initial curing for this mix was 0 day at 25ªC. A compressive test after56 days was conducted with a result of 32,6027 MPa.
Formulation includes 414 kg of FA powder, 1800 kg of aggregate, and the water-to-powder ratio is: 0,288374396135266 .Powder percentual composition is: SiO2: 32,62%, Al2O3: 31,23%, Fe2O3:8,48%, CaO: 17,12%. The amount of the dry fraction of Na2O from the Na2SiO3 solution is19,55kg/m3. The amount of the dry fraction of SiO2 from the Na2SiO3 solution is 39,1 kg/m3. The amount of Na(OH) solution per m3 is: 53 kg, with a molarity of: 12. The mix also includes 5,8 kg/m3 of superplasticizer and 14 kg/m3 of extra water. The initial curing for this mix was 0 day at 25ªC. A compressive test after7 days was conducted with a result of 17,8322 MPa.
Formulation includes 414 kg of FA powder, 1800 kg of aggregate, and the water-to-powder ratio is: 0,288374396135266 .Powder percentual composition is: SiO2: 32,62%, Al2O3: 31,23%, Fe2O3:8,48%, CaO: 17,12%. The amount of the dry fraction of Na2O from the Na2SiO3 solution is19,55kg/m3. The amount of the dry fraction of SiO2 from the Na2SiO3 solution is 39,1 kg/m3. The amount of Na(OH) solution per m3 is: 53 kg, with a molarity of: 12. The mix also includes 5,8 kg/m3 of superplasticizer and 14 kg/m3 of extra water. The initial curing for this mix was 0 day at 25ªC. A compressive test after28 days was conducted with a result of 24,3357 MPa.
Formulation includes 414 kg of FA powder, 1800 kg of aggregate, and the water-to-powder ratio is: 0,288374396135266 .Powder percentual composition is: SiO2: 32,62%, Al2O3: 31,23%, Fe2O3:8,48%, CaO: 17,12%. The amount of the dry fraction of Na2O from the Na2SiO3 solution is19,55kg/m3. The amount of the dry fraction of SiO2 from the Na2SiO3 solution is 39,1 kg/m3. The amount of Na(OH) solution per m3 is: 53 kg, with a molarity of: 12. The mix also includes 5,8 kg/m3 of superplasticizer and 14 kg/m3 of extra water. The initial curing for this mix was 0 day at 25ªC. A compressive test after56 days was conducted with a result of 21,8182 MPa.
Formulation includes 414 kg of FA powder, 1800 kg of aggregate, and the water-to-powder ratio is: 0,288374396135266 .Powder percentual composition is: SiO2: 32,62%, Al2O3: 31,23%, Fe2O3:8,48%, CaO: 17,12%. The amount of the dry fraction of Na2O from the Na2SiO3 solution is19,55kg/m3. The amount of the dry fraction of SiO2 from the Na2SiO3 solution is 39,1 kg/m3. The amount of Na(OH) solution per m3 is: 53 kg, with a molarity of: 12. The mix also includes 5,8 kg/m3 of superplasticizer and 14 kg/m3 of extra water. The initial curing for this mix was 0 day at 25ªC. A compressive test after14 days was conducted with a result of 24,3357 MPa.
Formulation includes 414 kg of FA powder, 1800 kg of aggregate, and the water-to-powder ratio is: 0,308857487922705 .Powder percentual composition is: SiO2: 32,62%, Al2O3: 31,23%, Fe2O3:8,48%, CaO: 17,12%. The amount of the dry fraction of Na2O from the Na2SiO3 solution is19,55kg/m3. The amount of the dry fraction of SiO2 from the Na2SiO3 solution is 39,1 kg/m3. The amount of Na(OH) solution per m3 is: 53 kg, with a molarity of: 8. The mix also includes 5,8 kg/m3 of superplasticizer and 14 kg/m3 of extra water. The initial curing for this mix was 1 day at 60ªC. A compressive test after28 days was conducted with a result of 14,6454 MPa.
Formulation includes 414 kg of FA powder, 1800 kg of aggregate, and the water-to-powder ratio is: 0,308857487922705 .Powder percentual composition is: SiO2: 32,62%, Al2O3: 31,23%, Fe2O3:8,48%, CaO: 17,12%. The amount of the dry fraction of Na2O from the Na2SiO3 solution is19,55kg/m3. The amount of the dry fraction of SiO2 from the Na2SiO3 solution is 39,1 kg/m3. The amount of Na(OH) solution per m3 is: 53 kg, with a molarity of: 8. The mix also includes 5,8 kg/m3 of superplasticizer and 14 kg/m3 of extra water. The initial curing for this mix was 1 day at 60ªC. A compressive test after56 days was conducted with a result of 15,8865 MPa.
Formulation includes 414 kg of FA powder, 1800 kg of aggregate, and the water-to-powder ratio is: 0,308857487922705 .Powder percentual composition is: SiO2: 32,62%, Al2O3: 31,23%, Fe2O3:8,48%, CaO: 17,12%. The amount of the dry fraction of Na2O from the Na2SiO3 solution is19,55kg/m3. The amount of the dry fraction of SiO2 from the Na2SiO3 solution is 39,1 kg/m3. The amount of Na(OH) solution per m3 is: 53 kg, with a molarity of: 8. The mix also includes 5,8 kg/m3 of superplasticizer and 14 kg/m3 of extra water. The initial curing for this mix was 1 day at 60ªC. A compressive test after7 days was conducted with a result of 13,6525 MPa.
Formulation includes 414 kg of FA powder, 1800 kg of aggregate, and the water-to-powder ratio is: 0,308857487922705 .Powder percentual composition is: SiO2: 32,62%, Al2O3: 31,23%, Fe2O3:8,48%, CaO: 17,12%. The amount of the dry fraction of Na2O from the Na2SiO3 solution is19,55kg/m3. The amount of the dry fraction of SiO2 from the Na2SiO3 solution is 39,1 kg/m3. The amount of Na(OH) solution per m3 is: 53 kg, with a molarity of: 8. The mix also includes 5,8 kg/m3 of superplasticizer and 14 kg/m3 of extra water. The initial curing for this mix was 1 day at 60ªC. A compressive test after14 days was conducted with a result of 17,3759 MPa.
Formulation includes 408 kg of FA powder, 1910 kg of aggregate, and the water-to-powder ratio is: 0,173129411764706 .Powder percentual composition is: SiO2: 58,05%, Al2O3: 21,59%, Fe2O3:5,1%, CaO: 9,42%. The amount of the dry fraction of Na2O from the Na2SiO3 solution is8,82kg/m3. The amount of the dry fraction of SiO2 from the Na2SiO3 solution is 22,05 kg/m3. The amount of Na(OH) solution per m3 is: 41,6 kg, with a molarity of: 14. The mix also includes 0 kg/m3 of superplasticizer and 0 kg/m3 of extra water. The initial curing for this mix was 1 day at 46ªC. A compressive test after3 days was conducted with a result of 37,3 MPa.
Formulation includes 408 kg of FA powder, 1910 kg of aggregate, and the water-to-powder ratio is: 0,173129411764706 .Powder percentual composition is: SiO2: 58,05%, Al2O3: 21,59%, Fe2O3:5,1%, CaO: 9,42%. The amount of the dry fraction of Na2O from the Na2SiO3 solution is8,82kg/m3. The amount of the dry fraction of SiO2 from the Na2SiO3 solution is 22,05 kg/m3. The amount of Na(OH) solution per m3 is: 41,6 kg, with a molarity of: 14. The mix also includes 0 kg/m3 of superplasticizer and 0 kg/m3 of extra water. The initial curing for this mix was 1 day at 46ªC. A compressive test after1 days was conducted with a result of 33,7 MPa.
Formulation includes 408 kg of FA powder, 1910 kg of aggregate, and the water-to-powder ratio is: 0,173129411764706 .Powder percentual composition is: SiO2: 58,05%, Al2O3: 21,59%, Fe2O3:5,1%, CaO: 9,42%. The amount of the dry fraction of Na2O from the Na2SiO3 solution is8,82kg/m3. The amount of the dry fraction of SiO2 from the Na2SiO3 solution is 22,05 kg/m3. The amount of Na(OH) solution per m3 is: 41,6 kg, with a molarity of: 14. The mix also includes 0 kg/m3 of superplasticizer and 0 kg/m3 of extra water. The initial curing for this mix was 1 day at 46ªC. A compressive test after7 days was conducted with a result of 38,1 MPa.
Formulation includes 408 kg of FA powder, 1910 kg of aggregate, and the water-to-powder ratio is: 0,1976 .Powder percentual composition is: SiO2: 58,05%, Al2O3: 21,59%, Fe2O3:5,1%, CaO: 9,42%. The amount of the dry fraction of Na2O from the Na2SiO3 solution is8,82kg/m3. The amount of the dry fraction of SiO2 from the Na2SiO3 solution is 22,05 kg/m3. The amount of Na(OH) solution per m3 is: 41,6 kg, with a molarity of: 8. The mix also includes 0 kg/m3 of superplasticizer and 0 kg/m3 of extra water. The initial curing for this mix was 1 day at 46ªC. A compressive test after7 days was conducted with a result of 30,7 MPa.
Formulation includes 408 kg of FA powder, 1910 kg of aggregate, and the water-to-powder ratio is: 0,173129411764706 .Powder percentual composition is: SiO2: 58,05%, Al2O3: 21,59%, Fe2O3:5,1%, CaO: 9,42%. The amount of the dry fraction of Na2O from the Na2SiO3 solution is8,82kg/m3. The amount of the dry fraction of SiO2 from the Na2SiO3 solution is 22,05 kg/m3. The amount of Na(OH) solution per m3 is: 41,6 kg, with a molarity of: 14. The mix also includes 0 kg/m3 of superplasticizer and 0 kg/m3 of extra water. The initial curing for this mix was 1 day at 46ªC. A compressive test after7 days was conducted with a result of 39 MPa.
Formulation includes 408 kg of FA powder, 1910 kg of aggregate, and the water-to-powder ratio is: 0,1976 .Powder percentual composition is: SiO2: 54,7%, Al2O3: 29%, Fe2O3:6,74%, CaO: 1,29%. The amount of the dry fraction of Na2O from the Na2SiO3 solution is8,82kg/m3. The amount of the dry fraction of SiO2 from the Na2SiO3 solution is 22,05 kg/m3. The amount of Na(OH) solution per m3 is: 41,6 kg, with a molarity of: 8. The mix also includes 0 kg/m3 of superplasticizer and 0 kg/m3 of extra water. The initial curing for this mix was 1 day at 46ªC. A compressive test after7 days was conducted with a result of 33,3 MPa.
Formulation includes 408 kg of FA powder, 1910 kg of aggregate, and the water-to-powder ratio is: 0,173129411764706 .Powder percentual composition is: SiO2: 54,7%, Al2O3: 29%, Fe2O3:6,74%, CaO: 1,29%. The amount of the dry fraction of Na2O from the Na2SiO3 solution is8,82kg/m3. The amount of the dry fraction of SiO2 from the Na2SiO3 solution is 22,05 kg/m3. The amount of Na(OH) solution per m3 is: 41,6 kg, with a molarity of: 14. The mix also includes 0 kg/m3 of superplasticizer and 0 kg/m3 of extra water. The initial curing for this mix was 1 day at 46ªC. A compressive test after7 days was conducted with a result of 10,3 MPa.
Formulation includes 408 kg of FA powder, 1910 kg of aggregate, and the water-to-powder ratio is: 0,173129411764706 .Powder percentual composition is: SiO2: 58,05%, Al2O3: 21,59%, Fe2O3:5,1%, CaO: 9,42%. The amount of the dry fraction of Na2O from the Na2SiO3 solution is8,82kg/m3. The amount of the dry fraction of SiO2 from the Na2SiO3 solution is 22,05 kg/m3. The amount of Na(OH) solution per m3 is: 41,6 kg, with a molarity of: 14. The mix also includes 0 kg/m3 of superplasticizer and 0 kg/m3 of extra water. The initial curing for this mix was 1 day at 46ªC. A compressive test after7 days was conducted with a result of 39,7 MPa.
Formulation includes 408 kg of FA powder, 1910 kg of aggregate, and the water-to-powder ratio is: 0,173129411764706 .Powder percentual composition is: SiO2: 58,05%, Al2O3: 21,59%, Fe2O3:5,1%, CaO: 9,42%. The amount of the dry fraction of Na2O from the Na2SiO3 solution is8,82kg/m3. The amount of the dry fraction of SiO2 from the Na2SiO3 solution is 22,05 kg/m3. The amount of Na(OH) solution per m3 is: 41,6 kg, with a molarity of: 14. The mix also includes 0 kg/m3 of superplasticizer and 0 kg/m3 of extra water. The initial curing for this mix was 1 day at 46ªC. A compressive test after7 days was conducted with a result of 26,6 MPa.
Formulation includes 408 kg of FA powder, 1910 kg of aggregate, and the water-to-powder ratio is: 0,173129411764706 .Powder percentual composition is: SiO2: 54,7%, Al2O3: 29%, Fe2O3:6,74%, CaO: 1,29%. The amount of the dry fraction of Na2O from the Na2SiO3 solution is8,82kg/m3. The amount of the dry fraction of SiO2 from the Na2SiO3 solution is 22,05 kg/m3. The amount of Na(OH) solution per m3 is: 41,6 kg, with a molarity of: 14. The mix also includes 0 kg/m3 of superplasticizer and 0 kg/m3 of extra water. The initial curing for this mix was 1 day at 46ªC. A compressive test after7 days was conducted with a result of 7,9 MPa.
Formulation includes 408 kg of FA powder, 1910 kg of aggregate, and the water-to-powder ratio is: 0,173129411764706 .Powder percentual composition is: SiO2: 54,7%, Al2O3: 29%, Fe2O3:6,74%, CaO: 1,29%. The amount of the dry fraction of Na2O from the Na2SiO3 solution is8,82kg/m3. The amount of the dry fraction of SiO2 from the Na2SiO3 solution is 22,05 kg/m3. The amount of Na(OH) solution per m3 is: 41,6 kg, with a molarity of: 14. The mix also includes 0 kg/m3 of superplasticizer and 0 kg/m3 of extra water. The initial curing for this mix was 1 day at 46ªC. A compressive test after7 days was conducted with a result of 5,9 MPa.
Formulation includes 408 kg of FA powder, 1910 kg of aggregate, and the water-to-powder ratio is: 0,173129411764706 .Powder percentual composition is: SiO2: 54,7%, Al2O3: 29%, Fe2O3:6,74%, CaO: 1,29%. The amount of the dry fraction of Na2O from the Na2SiO3 solution is8,82kg/m3. The amount of the dry fraction of SiO2 from the Na2SiO3 solution is 22,05 kg/m3. The amount of Na(OH) solution per m3 is: 41,6 kg, with a molarity of: 14. The mix also includes 0 kg/m3 of superplasticizer and 0 kg/m3 of extra water. The initial curing for this mix was 1 day at 46ªC. A compressive test after7 days was conducted with a result of 5,4 MPa.
Formulation includes 408 kg of FA powder, 1910 kg of aggregate, and the water-to-powder ratio is: 0,1976 .Powder percentual composition is: SiO2: 58,05%, Al2O3: 21,59%, Fe2O3:5,1%, CaO: 9,42%. The amount of the dry fraction of Na2O from the Na2SiO3 solution is8,82kg/m3. The amount of the dry fraction of SiO2 from the Na2SiO3 solution is 22,05 kg/m3. The amount of Na(OH) solution per m3 is: 41,6 kg, with a molarity of: 8. The mix also includes 0 kg/m3 of superplasticizer and 0 kg/m3 of extra water. The initial curing for this mix was 1 day at 46ªC. A compressive test after7 days was conducted with a result of 11,2 MPa.
Formulation includes 408 kg of FA powder, 1910 kg of aggregate, and the water-to-powder ratio is: 0,1976 .Powder percentual composition is: SiO2: 58,05%, Al2O3: 21,59%, Fe2O3:5,1%, CaO: 9,42%. The amount of the dry fraction of Na2O from the Na2SiO3 solution is8,82kg/m3. The amount of the dry fraction of SiO2 from the Na2SiO3 solution is 22,05 kg/m3. The amount of Na(OH) solution per m3 is: 41,6 kg, with a molarity of: 8. The mix also includes 0 kg/m3 of superplasticizer and 0 kg/m3 of extra water. The initial curing for this mix was 1 day at 55ªC. A compressive test after7 days was conducted with a result of 17,8 MPa.
Formulation includes 408 kg of FA powder, 1910 kg of aggregate, and the water-to-powder ratio is: 0,1976 .Powder percentual composition is: SiO2: 58,05%, Al2O3: 21,59%, Fe2O3:5,1%, CaO: 9,42%. The amount of the dry fraction of Na2O from the Na2SiO3 solution is8,82kg/m3. The amount of the dry fraction of SiO2 from the Na2SiO3 solution is 22,05 kg/m3. The amount of Na(OH) solution per m3 is: 41,6 kg, with a molarity of: 8. The mix also includes 0 kg/m3 of superplasticizer and 0 kg/m3 of extra water. The initial curing for this mix was 1 day at 70ªC. A compressive test after7 days was conducted with a result of 19,7 MPa.
Formulation includes 408 kg of FA powder, 1910 kg of aggregate, and the water-to-powder ratio is: 0,1976 .Powder percentual composition is: SiO2: 58,05%, Al2O3: 21,59%, Fe2O3:5,1%, CaO: 9,42%. The amount of the dry fraction of Na2O from the Na2SiO3 solution is8,82kg/m3. The amount of the dry fraction of SiO2 from the Na2SiO3 solution is 22,05 kg/m3. The amount of Na(OH) solution per m3 is: 41,6 kg, with a molarity of: 14. The mix also includes 0 kg/m3 of superplasticizer and 0 kg/m3 of extra water. The initial curing for this mix was 1 day at 46ªC. A compressive test after7 days was conducted with a result of 33,3 MPa.
Formulation includes 408 kg of FA powder, 1910 kg of aggregate, and the water-to-powder ratio is: 0,1976 .Powder percentual composition is: SiO2: 58,05%, Al2O3: 21,59%, Fe2O3:5,1%, CaO: 9,42%. The amount of the dry fraction of Na2O from the Na2SiO3 solution is8,82kg/m3. The amount of the dry fraction of SiO2 from the Na2SiO3 solution is 22,05 kg/m3. The amount of Na(OH) solution per m3 is: 41,6 kg, with a molarity of: 14. The mix also includes 0 kg/m3 of superplasticizer and 0 kg/m3 of extra water. The initial curing for this mix was 1 day at 55ªC. A compressive test after7 days was conducted with a result of 37,5 MPa.
Formulation includes 408 kg of FA powder, 1910 kg of aggregate, and the water-to-powder ratio is: 0,1976 .Powder percentual composition is: SiO2: 58,05%, Al2O3: 21,59%, Fe2O3:5,1%, CaO: 9,42%. The amount of the dry fraction of Na2O from the Na2SiO3 solution is8,82kg/m3. The amount of the dry fraction of SiO2 from the Na2SiO3 solution is 22,05 kg/m3. The amount of Na(OH) solution per m3 is: 41,6 kg, with a molarity of: 14. The mix also includes 0 kg/m3 of superplasticizer and 0 kg/m3 of extra water. The initial curing for this mix was 1 day at 70ªC. A compressive test after7 days was conducted with a result of 49,2 MPa.
Formulation includes 408 kg of FA powder, 1910 kg of aggregate, and the water-to-powder ratio is: 0,1976 .Powder percentual composition is: SiO2: 58,05%, Al2O3: 21,59%, Fe2O3:5,1%, CaO: 9,42%. The amount of the dry fraction of Na2O from the Na2SiO3 solution is8,82kg/m3. The amount of the dry fraction of SiO2 from the Na2SiO3 solution is 22,05 kg/m3. The amount of Na(OH) solution per m3 is: 41,6 kg, with a molarity of: 8. The mix also includes 0 kg/m3 of superplasticizer and 0 kg/m3 of extra water. The initial curing for this mix was 2 day at 55ªC. A compressive test after7 days was conducted with a result of 34 MPa.
Formulation includes 408 kg of FA powder, 1910 kg of aggregate, and the water-to-powder ratio is: 0,173129411764706 .Powder percentual composition is: SiO2: 58,05%, Al2O3: 21,59%, Fe2O3:5,1%, CaO: 9,42%. The amount of the dry fraction of Na2O from the Na2SiO3 solution is8,82kg/m3. The amount of the dry fraction of SiO2 from the Na2SiO3 solution is 22,05 kg/m3. The amount of Na(OH) solution per m3 is: 41,6 kg, with a molarity of: 14. The mix also includes 0 kg/m3 of superplasticizer and 0 kg/m3 of extra water. The initial curing for this mix was 2 day at 55ªC. A compressive test after7 days was conducted with a result of 38,6 MPa.
Formulation includes 418 kg of FA powder, 1672 kg of aggregate, and the water-to-powder ratio is: 0,381346889952153 .Powder percentual composition is: SiO2: 51,7%, Al2O3: 31,9%, Fe2O3:3,48%, CaO: 1,21%. The amount of the dry fraction of Na2O from the Na2SiO3 solution is22,91kg/m3. The amount of the dry fraction of SiO2 from the Na2SiO3 solution is 45,65 kg/m3. The amount of Na(OH) solution per m3 is: 72 kg, with a molarity of: 8. The mix also includes 0 kg/m3 of superplasticizer and 0 kg/m3 of extra water. The initial curing for this mix was 0,416666667 day at 60ªC. A compressive test after7 days was conducted with a result of 50,8 MPa.
Formulation includes 431 kg of FA powder, 1725 kg of aggregate, and the water-to-powder ratio is: 0,318278422273782 .Powder percentual composition is: SiO2: 51,7%, Al2O3: 31,9%, Fe2O3:3,48%, CaO: 1,21%. The amount of the dry fraction of Na2O from the Na2SiO3 solution is19,71kg/m3. The amount of the dry fraction of SiO2 from the Na2SiO3 solution is 39,27 kg/m3. The amount of Na(OH) solution per m3 is: 62 kg, with a molarity of: 8. The mix also includes 0 kg/m3 of superplasticizer and 0 kg/m3 of extra water. The initial curing for this mix was 0,416666667 day at 60ªC. A compressive test after7 days was conducted with a result of 52,04 MPa.
Formulation includes 445 kg of FA powder, 1781 kg of aggregate, and the water-to-powder ratio is: 0,254020224719101 .Powder percentual composition is: SiO2: 51,7%, Al2O3: 31,9%, Fe2O3:3,48%, CaO: 1,21%. The amount of the dry fraction of Na2O from the Na2SiO3 solution is16,26kg/m3. The amount of the dry fraction of SiO2 from the Na2SiO3 solution is 32,39 kg/m3. The amount of Na(OH) solution per m3 is: 51 kg, with a molarity of: 8. The mix also includes 0 kg/m3 of superplasticizer and 0 kg/m3 of extra water. The initial curing for this mix was 0,416666667 day at 60ªC. A compressive test after7 days was conducted with a result of 46,34 MPa.
Formulation includes 418 kg of FA powder, 1672 kg of aggregate, and the water-to-powder ratio is: 0,381346889952153 .Powder percentual composition is: SiO2: 51,7%, Al2O3: 31,9%, Fe2O3:3,48%, CaO: 1,21%. The amount of the dry fraction of Na2O from the Na2SiO3 solution is22,91kg/m3. The amount of the dry fraction of SiO2 from the Na2SiO3 solution is 45,65 kg/m3. The amount of Na(OH) solution per m3 is: 72 kg, with a molarity of: 8. The mix also includes 0 kg/m3 of superplasticizer and 0 kg/m3 of extra water. The initial curing for this mix was 0,416666667 day at 90ªC. A compressive test after7 days was conducted with a result of 54,4 MPa.
Formulation includes 431 kg of FA powder, 1725 kg of aggregate, and the water-to-powder ratio is: 0,318278422273782 .Powder percentual composition is: SiO2: 51,7%, Al2O3: 31,9%, Fe2O3:3,48%, CaO: 1,21%. The amount of the dry fraction of Na2O from the Na2SiO3 solution is19,71kg/m3. The amount of the dry fraction of SiO2 from the Na2SiO3 solution is 39,27 kg/m3. The amount of Na(OH) solution per m3 is: 62 kg, with a molarity of: 8. The mix also includes 0 kg/m3 of superplasticizer and 0 kg/m3 of extra water. The initial curing for this mix was 0,416666667 day at 90ªC. A compressive test after7 days was conducted with a result of 53,6 MPa.
Formulation includes 445 kg of FA powder, 1781 kg of aggregate, and the water-to-powder ratio is: 0,254020224719101 .Powder percentual composition is: SiO2: 51,7%, Al2O3: 31,9%, Fe2O3:3,48%, CaO: 1,21%. The amount of the dry fraction of Na2O from the Na2SiO3 solution is16,26kg/m3. The amount of the dry fraction of SiO2 from the Na2SiO3 solution is 32,39 kg/m3. The amount of Na(OH) solution per m3 is: 51 kg, with a molarity of: 8. The mix also includes 0 kg/m3 of superplasticizer and 0 kg/m3 of extra water. The initial curing for this mix was 0,416666667 day at 90ªC. A compressive test after7 days was conducted with a result of 49,73 MPa.
Formulation includes 418 kg of FA powder, 1672 kg of aggregate, and the water-to-powder ratio is: 0,381346889952153 .Powder percentual composition is: SiO2: 51,7%, Al2O3: 31,9%, Fe2O3:3,48%, CaO: 1,21%. The amount of the dry fraction of Na2O from the Na2SiO3 solution is22,91kg/m3. The amount of the dry fraction of SiO2 from the Na2SiO3 solution is 45,65 kg/m3. The amount of Na(OH) solution per m3 is: 72 kg, with a molarity of: 8. The mix also includes 0 kg/m3 of superplasticizer and 0 kg/m3 of extra water. The initial curing for this mix was 0,416666667 day at 120ªC. A compressive test after7 days was conducted with a result of 57,24 MPa.
Formulation includes 431 kg of FA powder, 1725 kg of aggregate, and the water-to-powder ratio is: 0,318278422273782 .Powder percentual composition is: SiO2: 51,7%, Al2O3: 31,9%, Fe2O3:3,48%, CaO: 1,21%. The amount of the dry fraction of Na2O from the Na2SiO3 solution is19,71kg/m3. The amount of the dry fraction of SiO2 from the Na2SiO3 solution is 39,27 kg/m3. The amount of Na(OH) solution per m3 is: 62 kg, with a molarity of: 8. The mix also includes 0 kg/m3 of superplasticizer and 0 kg/m3 of extra water. The initial curing for this mix was 0,416666667 day at 120ªC. A compressive test after7 days was conducted with a result of 55,01 MPa.
Formulation includes 445 kg of FA powder, 1781 kg of aggregate, and the water-to-powder ratio is: 0,254020224719101 .Powder percentual composition is: SiO2: 51,7%, Al2O3: 31,9%, Fe2O3:3,48%, CaO: 1,21%. The amount of the dry fraction of Na2O from the Na2SiO3 solution is16,26kg/m3. The amount of the dry fraction of SiO2 from the Na2SiO3 solution is 32,39 kg/m3. The amount of Na(OH) solution per m3 is: 51 kg, with a molarity of: 8. The mix also includes 0 kg/m3 of superplasticizer and 0 kg/m3 of extra water. The initial curing for this mix was 0,416666667 day at 120ªC. A compressive test after7 days was conducted with a result of 52,43 MPa.
Formulation includes 388 kg of FA powder, 1842 kg of aggregate, and the water-to-powder ratio is: 0,308219845360825 .Powder percentual composition is: SiO2: 58,772%, Al2O3: 23,615%, Fe2O3:4,99%, CaO: 6,427%. The amount of the dry fraction of Na2O from the Na2SiO3 solution is20,39kg/m3. The amount of the dry fraction of SiO2 from the Na2SiO3 solution is 40,78 kg/m3. The amount of Na(OH) solution per m3 is: 55,3 kg, with a molarity of: 12. The mix also includes 0 kg/m3 of superplasticizer and 13,3 kg/m3 of extra water. The initial curing for this mix was 0 day at 23ªC. A compressive test after3 days was conducted with a result of 8,3 MPa.
Formulation includes 388 kg of FA powder, 1842 kg of aggregate, and the water-to-powder ratio is: 0,308219845360825 .Powder percentual composition is: SiO2: 58,772%, Al2O3: 23,615%, Fe2O3:4,99%, CaO: 6,427%. The amount of the dry fraction of Na2O from the Na2SiO3 solution is20,39kg/m3. The amount of the dry fraction of SiO2 from the Na2SiO3 solution is 40,78 kg/m3. The amount of Na(OH) solution per m3 is: 55,3 kg, with a molarity of: 12. The mix also includes 0 kg/m3 of superplasticizer and 13,3 kg/m3 of extra water. The initial curing for this mix was 0 day at 23ªC. A compressive test after28 days was conducted with a result of 41,7 MPa.
Formulation includes 388 kg of FA powder, 1842 kg of aggregate, and the water-to-powder ratio is: 0,308219845360825 .Powder percentual composition is: SiO2: 58,772%, Al2O3: 23,615%, Fe2O3:4,99%, CaO: 6,427%. The amount of the dry fraction of Na2O from the Na2SiO3 solution is20,39kg/m3. The amount of the dry fraction of SiO2 from the Na2SiO3 solution is 40,78 kg/m3. The amount of Na(OH) solution per m3 is: 55,3 kg, with a molarity of: 12. The mix also includes 0 kg/m3 of superplasticizer and 13,3 kg/m3 of extra water. The initial curing for this mix was 0 day at 23ªC. A compressive test after7 days was conducted with a result of 15 MPa.
Formulation includes 388 kg of FA powder, 1842 kg of aggregate, and the water-to-powder ratio is: 0,308219845360825 .Powder percentual composition is: SiO2: 58,772%, Al2O3: 23,615%, Fe2O3:4,99%, CaO: 6,427%. The amount of the dry fraction of Na2O from the Na2SiO3 solution is20,39kg/m3. The amount of the dry fraction of SiO2 from the Na2SiO3 solution is 40,78 kg/m3. The amount of Na(OH) solution per m3 is: 55,3 kg, with a molarity of: 12. The mix also includes 0 kg/m3 of superplasticizer and 13,3 kg/m3 of extra water. The initial curing for this mix was 0 day at 23ªC. A compressive test after1 days was conducted with a result of 2,9 MPa.
Formulation includes 388 kg of FA powder, 1842 kg of aggregate, and the water-to-powder ratio is: 0,308219845360825 .Powder percentual composition is: SiO2: 58,772%, Al2O3: 23,615%, Fe2O3:4,99%, CaO: 6,427%. The amount of the dry fraction of Na2O from the Na2SiO3 solution is20,39kg/m3. The amount of the dry fraction of SiO2 from the Na2SiO3 solution is 40,78 kg/m3. The amount of Na(OH) solution per m3 is: 55,3 kg, with a molarity of: 12. The mix also includes 0 kg/m3 of superplasticizer and 13,3 kg/m3 of extra water. The initial curing for this mix was 0,333333333 day at 60ªC. A compressive test after1 days was conducted with a result of 18,6 MPa.
Formulation includes 388 kg of FA powder, 1842 kg of aggregate, and the water-to-powder ratio is: 0,308219845360825 .Powder percentual composition is: SiO2: 58,772%, Al2O3: 23,615%, Fe2O3:4,99%, CaO: 6,427%. The amount of the dry fraction of Na2O from the Na2SiO3 solution is20,39kg/m3. The amount of the dry fraction of SiO2 from the Na2SiO3 solution is 40,78 kg/m3. The amount of Na(OH) solution per m3 is: 55,3 kg, with a molarity of: 12. The mix also includes 0 kg/m3 of superplasticizer and 13,3 kg/m3 of extra water. The initial curing for this mix was 0,333333333 day at 60ªC. A compressive test after7 days was conducted with a result of 28 MPa.
Formulation includes 388 kg of FA powder, 1842 kg of aggregate, and the water-to-powder ratio is: 0,308219845360825 .Powder percentual composition is: SiO2: 58,772%, Al2O3: 23,615%, Fe2O3:4,99%, CaO: 6,427%. The amount of the dry fraction of Na2O from the Na2SiO3 solution is20,39kg/m3. The amount of the dry fraction of SiO2 from the Na2SiO3 solution is 40,78 kg/m3. The amount of Na(OH) solution per m3 is: 55,3 kg, with a molarity of: 12. The mix also includes 0 kg/m3 of superplasticizer and 13,3 kg/m3 of extra water. The initial curing for this mix was 0,333333333 day at 60ªC. A compressive test after3 days was conducted with a result of 25,5 MPa.
Formulation includes 388 kg of FA powder, 1842 kg of aggregate, and the water-to-powder ratio is: 0,308219845360825 .Powder percentual composition is: SiO2: 58,772%, Al2O3: 23,615%, Fe2O3:4,99%, CaO: 6,427%. The amount of the dry fraction of Na2O from the Na2SiO3 solution is20,39kg/m3. The amount of the dry fraction of SiO2 from the Na2SiO3 solution is 40,78 kg/m3. The amount of Na(OH) solution per m3 is: 55,3 kg, with a molarity of: 12. The mix also includes 0 kg/m3 of superplasticizer and 13,3 kg/m3 of extra water. The initial curing for this mix was 0,333333333 day at 60ªC. A compressive test after28 days was conducted with a result of 27,4 MPa.
Formulation includes 388 kg of FA powder, 1842 kg of aggregate, and the water-to-powder ratio is: 0,308219845360825 .Powder percentual composition is: SiO2: 58,772%, Al2O3: 23,615%, Fe2O3:4,99%, CaO: 6,427%. The amount of the dry fraction of Na2O from the Na2SiO3 solution is20,39kg/m3. The amount of the dry fraction of SiO2 from the Na2SiO3 solution is 40,78 kg/m3. The amount of Na(OH) solution per m3 is: 55,3 kg, with a molarity of: 12. The mix also includes 0 kg/m3 of superplasticizer and 13,3 kg/m3 of extra water. The initial curing for this mix was 0,5 day at 60ªC. A compressive test after28 days was conducted with a result of 37,8 MPa.
Formulation includes 388 kg of FA powder, 1842 kg of aggregate, and the water-to-powder ratio is: 0,308219845360825 .Powder percentual composition is: SiO2: 58,772%, Al2O3: 23,615%, Fe2O3:4,99%, CaO: 6,427%. The amount of the dry fraction of Na2O from the Na2SiO3 solution is20,39kg/m3. The amount of the dry fraction of SiO2 from the Na2SiO3 solution is 40,78 kg/m3. The amount of Na(OH) solution per m3 is: 55,3 kg, with a molarity of: 12. The mix also includes 0 kg/m3 of superplasticizer and 13,3 kg/m3 of extra water. The initial curing for this mix was 0,5 day at 60ªC. A compressive test after3 days was conducted with a result of 36,3 MPa.
Formulation includes 388 kg of FA powder, 1842 kg of aggregate, and the water-to-powder ratio is: 0,308219845360825 .Powder percentual composition is: SiO2: 58,772%, Al2O3: 23,615%, Fe2O3:4,99%, CaO: 6,427%. The amount of the dry fraction of Na2O from the Na2SiO3 solution is20,39kg/m3. The amount of the dry fraction of SiO2 from the Na2SiO3 solution is 40,78 kg/m3. The amount of Na(OH) solution per m3 is: 55,3 kg, with a molarity of: 12. The mix also includes 0 kg/m3 of superplasticizer and 13,3 kg/m3 of extra water. The initial curing for this mix was 0,5 day at 60ªC. A compressive test after1 days was conducted with a result of 29,7 MPa.
Formulation includes 388 kg of FA powder, 1842 kg of aggregate, and the water-to-powder ratio is: 0,308219845360825 .Powder percentual composition is: SiO2: 58,772%, Al2O3: 23,615%, Fe2O3:4,99%, CaO: 6,427%. The amount of the dry fraction of Na2O from the Na2SiO3 solution is20,39kg/m3. The amount of the dry fraction of SiO2 from the Na2SiO3 solution is 40,78 kg/m3. The amount of Na(OH) solution per m3 is: 55,3 kg, with a molarity of: 12. The mix also includes 0 kg/m3 of superplasticizer and 13,3 kg/m3 of extra water. The initial curing for this mix was 0,5 day at 60ªC. A compressive test after7 days was conducted with a result of 37,2 MPa.
Formulation includes 388 kg of FA powder, 1842 kg of aggregate, and the water-to-powder ratio is: 0,308219845360825 .Powder percentual composition is: SiO2: 58,772%, Al2O3: 23,615%, Fe2O3:4,99%, CaO: 6,427%. The amount of the dry fraction of Na2O from the Na2SiO3 solution is20,39kg/m3. The amount of the dry fraction of SiO2 from the Na2SiO3 solution is 40,78 kg/m3. The amount of Na(OH) solution per m3 is: 55,3 kg, with a molarity of: 12. The mix also includes 0 kg/m3 of superplasticizer and 13,3 kg/m3 of extra water. The initial curing for this mix was 0,75 day at 60ªC. A compressive test after1 days was conducted with a result of 40,8 MPa.
Formulation includes 388 kg of FA powder, 1842 kg of aggregate, and the water-to-powder ratio is: 0,308219845360825 .Powder percentual composition is: SiO2: 58,772%, Al2O3: 23,615%, Fe2O3:4,99%, CaO: 6,427%. The amount of the dry fraction of Na2O from the Na2SiO3 solution is20,39kg/m3. The amount of the dry fraction of SiO2 from the Na2SiO3 solution is 40,78 kg/m3. The amount of Na(OH) solution per m3 is: 55,3 kg, with a molarity of: 12. The mix also includes 0 kg/m3 of superplasticizer and 13,3 kg/m3 of extra water. The initial curing for this mix was 0,75 day at 60ªC. A compressive test after3 days was conducted with a result of 42,7 MPa.
Formulation includes 388 kg of FA powder, 1842 kg of aggregate, and the water-to-powder ratio is: 0,308219845360825 .Powder percentual composition is: SiO2: 58,772%, Al2O3: 23,615%, Fe2O3:4,99%, CaO: 6,427%. The amount of the dry fraction of Na2O from the Na2SiO3 solution is20,39kg/m3. The amount of the dry fraction of SiO2 from the Na2SiO3 solution is 40,78 kg/m3. The amount of Na(OH) solution per m3 is: 55,3 kg, with a molarity of: 12. The mix also includes 0 kg/m3 of superplasticizer and 13,3 kg/m3 of extra water. The initial curing for this mix was 0,75 day at 60ªC. A compressive test after7 days was conducted with a result of 44,6 MPa.
Formulation includes 388 kg of FA powder, 1842 kg of aggregate, and the water-to-powder ratio is: 0,308219845360825 .Powder percentual composition is: SiO2: 58,772%, Al2O3: 23,615%, Fe2O3:4,99%, CaO: 6,427%. The amount of the dry fraction of Na2O from the Na2SiO3 solution is20,39kg/m3. The amount of the dry fraction of SiO2 from the Na2SiO3 solution is 40,78 kg/m3. The amount of Na(OH) solution per m3 is: 55,3 kg, with a molarity of: 12. The mix also includes 0 kg/m3 of superplasticizer and 13,3 kg/m3 of extra water. The initial curing for this mix was 0,75 day at 60ªC. A compressive test after28 days was conducted with a result of 45,6 MPa.
Formulation includes 388 kg of FA powder, 1842 kg of aggregate, and the water-to-powder ratio is: 0,308219845360825 .Powder percentual composition is: SiO2: 58,772%, Al2O3: 23,615%, Fe2O3:4,99%, CaO: 6,427%. The amount of the dry fraction of Na2O from the Na2SiO3 solution is20,39kg/m3. The amount of the dry fraction of SiO2 from the Na2SiO3 solution is 40,78 kg/m3. The amount of Na(OH) solution per m3 is: 55,3 kg, with a molarity of: 12. The mix also includes 0 kg/m3 of superplasticizer and 13,3 kg/m3 of extra water. The initial curing for this mix was 1 day at 60ªC. A compressive test after28 days was conducted with a result of 50 MPa.
Formulation includes 388 kg of FA powder, 1842 kg of aggregate, and the water-to-powder ratio is: 0,308219845360825 .Powder percentual composition is: SiO2: 58,772%, Al2O3: 23,615%, Fe2O3:4,99%, CaO: 6,427%. The amount of the dry fraction of Na2O from the Na2SiO3 solution is20,39kg/m3. The amount of the dry fraction of SiO2 from the Na2SiO3 solution is 40,78 kg/m3. The amount of Na(OH) solution per m3 is: 55,3 kg, with a molarity of: 12. The mix also includes 0 kg/m3 of superplasticizer and 13,3 kg/m3 of extra water. The initial curing for this mix was 1 day at 60ªC. A compressive test after7 days was conducted with a result of 49,7 MPa.
Formulation includes 388 kg of FA powder, 1842 kg of aggregate, and the water-to-powder ratio is: 0,308219845360825 .Powder percentual composition is: SiO2: 58,772%, Al2O3: 23,615%, Fe2O3:4,99%, CaO: 6,427%. The amount of the dry fraction of Na2O from the Na2SiO3 solution is20,39kg/m3. The amount of the dry fraction of SiO2 from the Na2SiO3 solution is 40,78 kg/m3. The amount of Na(OH) solution per m3 is: 55,3 kg, with a molarity of: 12. The mix also includes 0 kg/m3 of superplasticizer and 13,3 kg/m3 of extra water. The initial curing for this mix was 1 day at 60ªC. A compressive test after3 days was conducted with a result of 49 MPa.
Formulation includes 388 kg of FA powder, 1842 kg of aggregate, and the water-to-powder ratio is: 0,308219845360825 .Powder percentual composition is: SiO2: 58,772%, Al2O3: 23,615%, Fe2O3:4,99%, CaO: 6,427%. The amount of the dry fraction of Na2O from the Na2SiO3 solution is20,39kg/m3. The amount of the dry fraction of SiO2 from the Na2SiO3 solution is 40,78 kg/m3. The amount of Na(OH) solution per m3 is: 55,3 kg, with a molarity of: 12. The mix also includes 0 kg/m3 of superplasticizer and 13,3 kg/m3 of extra water. The initial curing for this mix was 1 day at 60ªC. A compressive test after1 days was conducted with a result of 43,6 MPa.
Formulation includes 388 kg of FA powder, 1842 kg of aggregate, and the water-to-powder ratio is: 0,308219845360825 .Powder percentual composition is: SiO2: 58,772%, Al2O3: 23,615%, Fe2O3:4,99%, CaO: 6,427%. The amount of the dry fraction of Na2O from the Na2SiO3 solution is20,39kg/m3. The amount of the dry fraction of SiO2 from the Na2SiO3 solution is 40,78 kg/m3. The amount of Na(OH) solution per m3 is: 55,3 kg, with a molarity of: 12. The mix also includes 0 kg/m3 of superplasticizer and 13,3 kg/m3 of extra water. The initial curing for this mix was 0,333333333 day at 75ªC. A compressive test after7 days was conducted with a result of 44,7 MPa.
Formulation includes 388 kg of FA powder, 1842 kg of aggregate, and the water-to-powder ratio is: 0,308219845360825 .Powder percentual composition is: SiO2: 58,772%, Al2O3: 23,615%, Fe2O3:4,99%, CaO: 6,427%. The amount of the dry fraction of Na2O from the Na2SiO3 solution is20,39kg/m3. The amount of the dry fraction of SiO2 from the Na2SiO3 solution is 40,78 kg/m3. The amount of Na(OH) solution per m3 is: 55,3 kg, with a molarity of: 12. The mix also includes 0 kg/m3 of superplasticizer and 13,3 kg/m3 of extra water. The initial curing for this mix was 0,333333333 day at 75ªC. A compressive test after3 days was conducted with a result of 45,7 MPa.
Formulation includes 388 kg of FA powder, 1842 kg of aggregate, and the water-to-powder ratio is: 0,308219845360825 .Powder percentual composition is: SiO2: 58,772%, Al2O3: 23,615%, Fe2O3:4,99%, CaO: 6,427%. The amount of the dry fraction of Na2O from the Na2SiO3 solution is20,39kg/m3. The amount of the dry fraction of SiO2 from the Na2SiO3 solution is 40,78 kg/m3. The amount of Na(OH) solution per m3 is: 55,3 kg, with a molarity of: 12. The mix also includes 0 kg/m3 of superplasticizer and 13,3 kg/m3 of extra water. The initial curing for this mix was 0,333333333 day at 75ªC. A compressive test after1 days was conducted with a result of 45,2 MPa.
Formulation includes 388 kg of FA powder, 1842 kg of aggregate, and the water-to-powder ratio is: 0,308219845360825 .Powder percentual composition is: SiO2: 58,772%, Al2O3: 23,615%, Fe2O3:4,99%, CaO: 6,427%. The amount of the dry fraction of Na2O from the Na2SiO3 solution is20,39kg/m3. The amount of the dry fraction of SiO2 from the Na2SiO3 solution is 40,78 kg/m3. The amount of Na(OH) solution per m3 is: 55,3 kg, with a molarity of: 12. The mix also includes 0 kg/m3 of superplasticizer and 13,3 kg/m3 of extra water. The initial curing for this mix was 0,333333333 day at 75ªC. A compressive test after28 days was conducted with a result of 44,8 MPa.
Formulation includes 388 kg of FA powder, 1842 kg of aggregate, and the water-to-powder ratio is: 0,308219845360825 .Powder percentual composition is: SiO2: 58,772%, Al2O3: 23,615%, Fe2O3:4,99%, CaO: 6,427%. The amount of the dry fraction of Na2O from the Na2SiO3 solution is20,39kg/m3. The amount of the dry fraction of SiO2 from the Na2SiO3 solution is 40,78 kg/m3. The amount of Na(OH) solution per m3 is: 55,3 kg, with a molarity of: 12. The mix also includes 0 kg/m3 of superplasticizer and 13,3 kg/m3 of extra water. The initial curing for this mix was 0,5 day at 75ªC. A compressive test after7 days was conducted with a result of 55,2 MPa.
Formulation includes 388 kg of FA powder, 1842 kg of aggregate, and the water-to-powder ratio is: 0,308219845360825 .Powder percentual composition is: SiO2: 58,772%, Al2O3: 23,615%, Fe2O3:4,99%, CaO: 6,427%. The amount of the dry fraction of Na2O from the Na2SiO3 solution is20,39kg/m3. The amount of the dry fraction of SiO2 from the Na2SiO3 solution is 40,78 kg/m3. The amount of Na(OH) solution per m3 is: 55,3 kg, with a molarity of: 12. The mix also includes 0 kg/m3 of superplasticizer and 13,3 kg/m3 of extra water. The initial curing for this mix was 0,5 day at 75ªC. A compressive test after28 days was conducted with a result of 53,9 MPa.
Formulation includes 388 kg of FA powder, 1842 kg of aggregate, and the water-to-powder ratio is: 0,308219845360825 .Powder percentual composition is: SiO2: 58,772%, Al2O3: 23,615%, Fe2O3:4,99%, CaO: 6,427%. The amount of the dry fraction of Na2O from the Na2SiO3 solution is20,39kg/m3. The amount of the dry fraction of SiO2 from the Na2SiO3 solution is 40,78 kg/m3. The amount of Na(OH) solution per m3 is: 55,3 kg, with a molarity of: 12. The mix also includes 0 kg/m3 of superplasticizer and 13,3 kg/m3 of extra water. The initial curing for this mix was 0,5 day at 75ªC. A compressive test after3 days was conducted with a result of 52,2 MPa.
Formulation includes 388 kg of FA powder, 1842 kg of aggregate, and the water-to-powder ratio is: 0,308219845360825 .Powder percentual composition is: SiO2: 58,772%, Al2O3: 23,615%, Fe2O3:4,99%, CaO: 6,427%. The amount of the dry fraction of Na2O from the Na2SiO3 solution is20,39kg/m3. The amount of the dry fraction of SiO2 from the Na2SiO3 solution is 40,78 kg/m3. The amount of Na(OH) solution per m3 is: 55,3 kg, with a molarity of: 12. The mix also includes 0 kg/m3 of superplasticizer and 13,3 kg/m3 of extra water. The initial curing for this mix was 0,5 day at 75ªC. A compressive test after1 days was conducted with a result of 50,5 MPa.
Formulation includes 388 kg of FA powder, 1842 kg of aggregate, and the water-to-powder ratio is: 0,308219845360825 .Powder percentual composition is: SiO2: 58,772%, Al2O3: 23,615%, Fe2O3:4,99%, CaO: 6,427%. The amount of the dry fraction of Na2O from the Na2SiO3 solution is20,39kg/m3. The amount of the dry fraction of SiO2 from the Na2SiO3 solution is 40,78 kg/m3. The amount of Na(OH) solution per m3 is: 55,3 kg, with a molarity of: 12. The mix also includes 0 kg/m3 of superplasticizer and 13,3 kg/m3 of extra water. The initial curing for this mix was 0,75 day at 75ªC. A compressive test after28 days was conducted with a result of 60 MPa.
Formulation includes 388 kg of FA powder, 1842 kg of aggregate, and the water-to-powder ratio is: 0,308219845360825 .Powder percentual composition is: SiO2: 58,772%, Al2O3: 23,615%, Fe2O3:4,99%, CaO: 6,427%. The amount of the dry fraction of Na2O from the Na2SiO3 solution is20,39kg/m3. The amount of the dry fraction of SiO2 from the Na2SiO3 solution is 40,78 kg/m3. The amount of Na(OH) solution per m3 is: 55,3 kg, with a molarity of: 12. The mix also includes 0 kg/m3 of superplasticizer and 13,3 kg/m3 of extra water. The initial curing for this mix was 0,75 day at 75ªC. A compressive test after3 days was conducted with a result of 59,8 MPa.
Formulation includes 388 kg of FA powder, 1842 kg of aggregate, and the water-to-powder ratio is: 0,308219845360825 .Powder percentual composition is: SiO2: 58,772%, Al2O3: 23,615%, Fe2O3:4,99%, CaO: 6,427%. The amount of the dry fraction of Na2O from the Na2SiO3 solution is20,39kg/m3. The amount of the dry fraction of SiO2 from the Na2SiO3 solution is 40,78 kg/m3. The amount of Na(OH) solution per m3 is: 55,3 kg, with a molarity of: 12. The mix also includes 0 kg/m3 of superplasticizer and 13,3 kg/m3 of extra water. The initial curing for this mix was 0,75 day at 75ªC. A compressive test after7 days was conducted with a result of 59,5 MPa.
Formulation includes 388 kg of FA powder, 1842 kg of aggregate, and the water-to-powder ratio is: 0,308219845360825 .Powder percentual composition is: SiO2: 58,772%, Al2O3: 23,615%, Fe2O3:4,99%, CaO: 6,427%. The amount of the dry fraction of Na2O from the Na2SiO3 solution is20,39kg/m3. The amount of the dry fraction of SiO2 from the Na2SiO3 solution is 40,78 kg/m3. The amount of Na(OH) solution per m3 is: 55,3 kg, with a molarity of: 12. The mix also includes 0 kg/m3 of superplasticizer and 13,3 kg/m3 of extra water. The initial curing for this mix was 0,75 day at 75ªC. A compressive test after1 days was conducted with a result of 55,9 MPa.
Formulation includes 388 kg of FA powder, 1842 kg of aggregate, and the water-to-powder ratio is: 0,308219845360825 .Powder percentual composition is: SiO2: 58,772%, Al2O3: 23,615%, Fe2O3:4,99%, CaO: 6,427%. The amount of the dry fraction of Na2O from the Na2SiO3 solution is20,39kg/m3. The amount of the dry fraction of SiO2 from the Na2SiO3 solution is 40,78 kg/m3. The amount of Na(OH) solution per m3 is: 55,3 kg, with a molarity of: 12. The mix also includes 0 kg/m3 of superplasticizer and 13,3 kg/m3 of extra water. The initial curing for this mix was 1 day at 75ªC. A compressive test after1 days was conducted with a result of 60,2 MPa.
Formulation includes 388 kg of FA powder, 1842 kg of aggregate, and the water-to-powder ratio is: 0,308219845360825 .Powder percentual composition is: SiO2: 58,772%, Al2O3: 23,615%, Fe2O3:4,99%, CaO: 6,427%. The amount of the dry fraction of Na2O from the Na2SiO3 solution is20,39kg/m3. The amount of the dry fraction of SiO2 from the Na2SiO3 solution is 40,78 kg/m3. The amount of Na(OH) solution per m3 is: 55,3 kg, with a molarity of: 12. The mix also includes 0 kg/m3 of superplasticizer and 13,3 kg/m3 of extra water. The initial curing for this mix was 1 day at 75ªC. A compressive test after3 days was conducted with a result of 62,1 MPa.
Formulation includes 388 kg of FA powder, 1842 kg of aggregate, and the water-to-powder ratio is: 0,308219845360825 .Powder percentual composition is: SiO2: 58,772%, Al2O3: 23,615%, Fe2O3:4,99%, CaO: 6,427%. The amount of the dry fraction of Na2O from the Na2SiO3 solution is20,39kg/m3. The amount of the dry fraction of SiO2 from the Na2SiO3 solution is 40,78 kg/m3. The amount of Na(OH) solution per m3 is: 55,3 kg, with a molarity of: 12. The mix also includes 0 kg/m3 of superplasticizer and 13,3 kg/m3 of extra water. The initial curing for this mix was 1 day at 75ªC. A compressive test after28 days was conducted with a result of 62,3 MPa.
Formulation includes 388 kg of FA powder, 1842 kg of aggregate, and the water-to-powder ratio is: 0,308219845360825 .Powder percentual composition is: SiO2: 58,772%, Al2O3: 23,615%, Fe2O3:4,99%, CaO: 6,427%. The amount of the dry fraction of Na2O from the Na2SiO3 solution is20,39kg/m3. The amount of the dry fraction of SiO2 from the Na2SiO3 solution is 40,78 kg/m3. The amount of Na(OH) solution per m3 is: 55,3 kg, with a molarity of: 12. The mix also includes 0 kg/m3 of superplasticizer and 13,3 kg/m3 of extra water. The initial curing for this mix was 1 day at 75ªC. A compressive test after7 days was conducted with a result of 62,8 MPa.
Formulation includes 388 kg of FA powder, 1842 kg of aggregate, and the water-to-powder ratio is: 0,308219845360825 .Powder percentual composition is: SiO2: 58,772%, Al2O3: 23,615%, Fe2O3:4,99%, CaO: 6,427%. The amount of the dry fraction of Na2O from the Na2SiO3 solution is20,39kg/m3. The amount of the dry fraction of SiO2 from the Na2SiO3 solution is 40,78 kg/m3. The amount of Na(OH) solution per m3 is: 55,3 kg, with a molarity of: 12. The mix also includes 0 kg/m3 of superplasticizer and 13,3 kg/m3 of extra water. The initial curing for this mix was 0,333333333 day at 90ªC. A compressive test after7 days was conducted with a result of 51,9 MPa.
Formulation includes 388 kg of FA powder, 1842 kg of aggregate, and the water-to-powder ratio is: 0,308219845360825 .Powder percentual composition is: SiO2: 58,772%, Al2O3: 23,615%, Fe2O3:4,99%, CaO: 6,427%. The amount of the dry fraction of Na2O from the Na2SiO3 solution is20,39kg/m3. The amount of the dry fraction of SiO2 from the Na2SiO3 solution is 40,78 kg/m3. The amount of Na(OH) solution per m3 is: 55,3 kg, with a molarity of: 12. The mix also includes 0 kg/m3 of superplasticizer and 13,3 kg/m3 of extra water. The initial curing for this mix was 0,333333333 day at 90ªC. A compressive test after1 days was conducted with a result of 51,1 MPa.
Formulation includes 388 kg of FA powder, 1842 kg of aggregate, and the water-to-powder ratio is: 0,308219845360825 .Powder percentual composition is: SiO2: 58,772%, Al2O3: 23,615%, Fe2O3:4,99%, CaO: 6,427%. The amount of the dry fraction of Na2O from the Na2SiO3 solution is20,39kg/m3. The amount of the dry fraction of SiO2 from the Na2SiO3 solution is 40,78 kg/m3. The amount of Na(OH) solution per m3 is: 55,3 kg, with a molarity of: 12. The mix also includes 0 kg/m3 of superplasticizer and 13,3 kg/m3 of extra water. The initial curing for this mix was 0,333333333 day at 90ªC. A compressive test after3 days was conducted with a result of 48,5 MPa.
Formulation includes 388 kg of FA powder, 1842 kg of aggregate, and the water-to-powder ratio is: 0,308219845360825 .Powder percentual composition is: SiO2: 58,772%, Al2O3: 23,615%, Fe2O3:4,99%, CaO: 6,427%. The amount of the dry fraction of Na2O from the Na2SiO3 solution is20,39kg/m3. The amount of the dry fraction of SiO2 from the Na2SiO3 solution is 40,78 kg/m3. The amount of Na(OH) solution per m3 is: 55,3 kg, with a molarity of: 12. The mix also includes 0 kg/m3 of superplasticizer and 13,3 kg/m3 of extra water. The initial curing for this mix was 0,333333333 day at 90ªC. A compressive test after28 days was conducted with a result of 52,2 MPa.
Formulation includes 388 kg of FA powder, 1842 kg of aggregate, and the water-to-powder ratio is: 0,308219845360825 .Powder percentual composition is: SiO2: 58,772%, Al2O3: 23,615%, Fe2O3:4,99%, CaO: 6,427%. The amount of the dry fraction of Na2O from the Na2SiO3 solution is20,39kg/m3. The amount of the dry fraction of SiO2 from the Na2SiO3 solution is 40,78 kg/m3. The amount of Na(OH) solution per m3 is: 55,3 kg, with a molarity of: 12. The mix also includes 0 kg/m3 of superplasticizer and 13,3 kg/m3 of extra water. The initial curing for this mix was 0,5 day at 90ªC. A compressive test after3 days was conducted with a result of 57,2 MPa.
Formulation includes 388 kg of FA powder, 1842 kg of aggregate, and the water-to-powder ratio is: 0,308219845360825 .Powder percentual composition is: SiO2: 58,772%, Al2O3: 23,615%, Fe2O3:4,99%, CaO: 6,427%. The amount of the dry fraction of Na2O from the Na2SiO3 solution is20,39kg/m3. The amount of the dry fraction of SiO2 from the Na2SiO3 solution is 40,78 kg/m3. The amount of Na(OH) solution per m3 is: 55,3 kg, with a molarity of: 12. The mix also includes 0 kg/m3 of superplasticizer and 13,3 kg/m3 of extra water. The initial curing for this mix was 0,5 day at 90ªC. A compressive test after1 days was conducted with a result of 54,1 MPa.
Formulation includes 388 kg of FA powder, 1842 kg of aggregate, and the water-to-powder ratio is: 0,308219845360825 .Powder percentual composition is: SiO2: 58,772%, Al2O3: 23,615%, Fe2O3:4,99%, CaO: 6,427%. The amount of the dry fraction of Na2O from the Na2SiO3 solution is20,39kg/m3. The amount of the dry fraction of SiO2 from the Na2SiO3 solution is 40,78 kg/m3. The amount of Na(OH) solution per m3 is: 55,3 kg, with a molarity of: 12. The mix also includes 0 kg/m3 of superplasticizer and 13,3 kg/m3 of extra water. The initial curing for this mix was 0,5 day at 90ªC. A compressive test after28 days was conducted with a result of 58,6 MPa.
Formulation includes 388 kg of FA powder, 1842 kg of aggregate, and the water-to-powder ratio is: 0,308219845360825 .Powder percentual composition is: SiO2: 58,772%, Al2O3: 23,615%, Fe2O3:4,99%, CaO: 6,427%. The amount of the dry fraction of Na2O from the Na2SiO3 solution is20,39kg/m3. The amount of the dry fraction of SiO2 from the Na2SiO3 solution is 40,78 kg/m3. The amount of Na(OH) solution per m3 is: 55,3 kg, with a molarity of: 12. The mix also includes 0 kg/m3 of superplasticizer and 13,3 kg/m3 of extra water. The initial curing for this mix was 0,5 day at 90ªC. A compressive test after7 days was conducted with a result of 56 MPa.
Formulation includes 388 kg of FA powder, 1842 kg of aggregate, and the water-to-powder ratio is: 0,308219845360825 .Powder percentual composition is: SiO2: 58,772%, Al2O3: 23,615%, Fe2O3:4,99%, CaO: 6,427%. The amount of the dry fraction of Na2O from the Na2SiO3 solution is20,39kg/m3. The amount of the dry fraction of SiO2 from the Na2SiO3 solution is 40,78 kg/m3. The amount of Na(OH) solution per m3 is: 55,3 kg, with a molarity of: 12. The mix also includes 0 kg/m3 of superplasticizer and 13,3 kg/m3 of extra water. The initial curing for this mix was 0,75 day at 90ªC. A compressive test after28 days was conducted with a result of 59,8 MPa.
Formulation includes 388 kg of FA powder, 1842 kg of aggregate, and the water-to-powder ratio is: 0,308219845360825 .Powder percentual composition is: SiO2: 58,772%, Al2O3: 23,615%, Fe2O3:4,99%, CaO: 6,427%. The amount of the dry fraction of Na2O from the Na2SiO3 solution is20,39kg/m3. The amount of the dry fraction of SiO2 from the Na2SiO3 solution is 40,78 kg/m3. The amount of Na(OH) solution per m3 is: 55,3 kg, with a molarity of: 12. The mix also includes 0 kg/m3 of superplasticizer and 13,3 kg/m3 of extra water. The initial curing for this mix was 0,75 day at 90ªC. A compressive test after7 days was conducted with a result of 59,1 MPa.
Formulation includes 388 kg of FA powder, 1842 kg of aggregate, and the water-to-powder ratio is: 0,308219845360825 .Powder percentual composition is: SiO2: 58,772%, Al2O3: 23,615%, Fe2O3:4,99%, CaO: 6,427%. The amount of the dry fraction of Na2O from the Na2SiO3 solution is20,39kg/m3. The amount of the dry fraction of SiO2 from the Na2SiO3 solution is 40,78 kg/m3. The amount of Na(OH) solution per m3 is: 55,3 kg, with a molarity of: 12. The mix also includes 0 kg/m3 of superplasticizer and 13,3 kg/m3 of extra water. The initial curing for this mix was 0,75 day at 90ªC. A compressive test after3 days was conducted with a result of 61,8 MPa.
Formulation includes 388 kg of FA powder, 1842 kg of aggregate, and the water-to-powder ratio is: 0,308219845360825 .Powder percentual composition is: SiO2: 58,772%, Al2O3: 23,615%, Fe2O3:4,99%, CaO: 6,427%. The amount of the dry fraction of Na2O from the Na2SiO3 solution is20,39kg/m3. The amount of the dry fraction of SiO2 from the Na2SiO3 solution is 40,78 kg/m3. The amount of Na(OH) solution per m3 is: 55,3 kg, with a molarity of: 12. The mix also includes 0 kg/m3 of superplasticizer and 13,3 kg/m3 of extra water. The initial curing for this mix was 0,75 day at 90ªC. A compressive test after1 days was conducted with a result of 56 MPa.
Formulation includes 388 kg of FA powder, 1842 kg of aggregate, and the water-to-powder ratio is: 0,308219845360825 .Powder percentual composition is: SiO2: 58,772%, Al2O3: 23,615%, Fe2O3:4,99%, CaO: 6,427%. The amount of the dry fraction of Na2O from the Na2SiO3 solution is20,39kg/m3. The amount of the dry fraction of SiO2 from the Na2SiO3 solution is 40,78 kg/m3. The amount of Na(OH) solution per m3 is: 55,3 kg, with a molarity of: 12. The mix also includes 0 kg/m3 of superplasticizer and 13,3 kg/m3 of extra water. The initial curing for this mix was 1 day at 90ªC. A compressive test after7 days was conducted with a result of 63,3 MPa.
Formulation includes 388 kg of FA powder, 1842 kg of aggregate, and the water-to-powder ratio is: 0,308219845360825 .Powder percentual composition is: SiO2: 58,772%, Al2O3: 23,615%, Fe2O3:4,99%, CaO: 6,427%. The amount of the dry fraction of Na2O from the Na2SiO3 solution is20,39kg/m3. The amount of the dry fraction of SiO2 from the Na2SiO3 solution is 40,78 kg/m3. The amount of Na(OH) solution per m3 is: 55,3 kg, with a molarity of: 12. The mix also includes 0 kg/m3 of superplasticizer and 13,3 kg/m3 of extra water. The initial curing for this mix was 1 day at 90ªC. A compressive test after3 days was conducted with a result of 60,8 MPa.
Formulation includes 388 kg of FA powder, 1842 kg of aggregate, and the water-to-powder ratio is: 0,308219845360825 .Powder percentual composition is: SiO2: 58,772%, Al2O3: 23,615%, Fe2O3:4,99%, CaO: 6,427%. The amount of the dry fraction of Na2O from the Na2SiO3 solution is20,39kg/m3. The amount of the dry fraction of SiO2 from the Na2SiO3 solution is 40,78 kg/m3. The amount of Na(OH) solution per m3 is: 55,3 kg, with a molarity of: 12. The mix also includes 0 kg/m3 of superplasticizer and 13,3 kg/m3 of extra water. The initial curing for this mix was 1 day at 90ªC. A compressive test after1 days was conducted with a result of 60,5 MPa.
Formulation includes 388 kg of FA powder, 1842 kg of aggregate, and the water-to-powder ratio is: 0,308219845360825 .Powder percentual composition is: SiO2: 58,772%, Al2O3: 23,615%, Fe2O3:4,99%, CaO: 6,427%. The amount of the dry fraction of Na2O from the Na2SiO3 solution is20,39kg/m3. The amount of the dry fraction of SiO2 from the Na2SiO3 solution is 40,78 kg/m3. The amount of Na(OH) solution per m3 is: 55,3 kg, with a molarity of: 12. The mix also includes 0 kg/m3 of superplasticizer and 13,3 kg/m3 of extra water. The initial curing for this mix was 1 day at 90ªC. A compressive test after28 days was conducted with a result of 60,7 MPa.
Formulation includes 388 kg of FA powder, 1842 kg of aggregate, and the water-to-powder ratio is: 0,308219845360825 .Powder percentual composition is: SiO2: 58,772%, Al2O3: 23,615%, Fe2O3:4,99%, CaO: 6,427%. The amount of the dry fraction of Na2O from the Na2SiO3 solution is20,39kg/m3. The amount of the dry fraction of SiO2 from the Na2SiO3 solution is 40,78 kg/m3. The amount of Na(OH) solution per m3 is: 55,3 kg, with a molarity of: 12. The mix also includes 0 kg/m3 of superplasticizer and 13,3 kg/m3 of extra water. The initial curing for this mix was 0,333333333 day at 60ªC. A compressive test after28 days was conducted with a result of 27,4 MPa.
Formulation includes 388 kg of FA powder, 1842 kg of aggregate, and the water-to-powder ratio is: 0,308219845360825 .Powder percentual composition is: SiO2: 58,772%, Al2O3: 23,615%, Fe2O3:4,99%, CaO: 6,427%. The amount of the dry fraction of Na2O from the Na2SiO3 solution is20,39kg/m3. The amount of the dry fraction of SiO2 from the Na2SiO3 solution is 40,78 kg/m3. The amount of Na(OH) solution per m3 is: 55,3 kg, with a molarity of: 12. The mix also includes 0 kg/m3 of superplasticizer and 13,3 kg/m3 of extra water. The initial curing for this mix was 0,5 day at 60ªC. A compressive test after28 days was conducted with a result of 37,8 MPa.
Formulation includes 388 kg of FA powder, 1842 kg of aggregate, and the water-to-powder ratio is: 0,308219845360825 .Powder percentual composition is: SiO2: 58,772%, Al2O3: 23,615%, Fe2O3:4,99%, CaO: 6,427%. The amount of the dry fraction of Na2O from the Na2SiO3 solution is20,39kg/m3. The amount of the dry fraction of SiO2 from the Na2SiO3 solution is 40,78 kg/m3. The amount of Na(OH) solution per m3 is: 55,3 kg, with a molarity of: 12. The mix also includes 0 kg/m3 of superplasticizer and 13,3 kg/m3 of extra water. The initial curing for this mix was 0,75 day at 60ªC. A compressive test after28 days was conducted with a result of 45,6 MPa.
Formulation includes 388 kg of FA powder, 1842 kg of aggregate, and the water-to-powder ratio is: 0,308219845360825 .Powder percentual composition is: SiO2: 58,772%, Al2O3: 23,615%, Fe2O3:4,99%, CaO: 6,427%. The amount of the dry fraction of Na2O from the Na2SiO3 solution is20,39kg/m3. The amount of the dry fraction of SiO2 from the Na2SiO3 solution is 40,78 kg/m3. The amount of Na(OH) solution per m3 is: 55,3 kg, with a molarity of: 12. The mix also includes 0 kg/m3 of superplasticizer and 13,3 kg/m3 of extra water. The initial curing for this mix was 1 day at 60ªC. A compressive test after28 days was conducted with a result of 50 MPa.
Formulation includes 388 kg of FA powder, 1842 kg of aggregate, and the water-to-powder ratio is: 0,308219845360825 .Powder percentual composition is: SiO2: 58,772%, Al2O3: 23,615%, Fe2O3:4,99%, CaO: 6,427%. The amount of the dry fraction of Na2O from the Na2SiO3 solution is20,39kg/m3. The amount of the dry fraction of SiO2 from the Na2SiO3 solution is 40,78 kg/m3. The amount of Na(OH) solution per m3 is: 55,3 kg, with a molarity of: 12. The mix also includes 0 kg/m3 of superplasticizer and 13,3 kg/m3 of extra water. The initial curing for this mix was 0,333333333 day at 75ªC. A compressive test after28 days was conducted with a result of 44,8 MPa.
Formulation includes 388 kg of FA powder, 1842 kg of aggregate, and the water-to-powder ratio is: 0,308219845360825 .Powder percentual composition is: SiO2: 58,772%, Al2O3: 23,615%, Fe2O3:4,99%, CaO: 6,427%. The amount of the dry fraction of Na2O from the Na2SiO3 solution is20,39kg/m3. The amount of the dry fraction of SiO2 from the Na2SiO3 solution is 40,78 kg/m3. The amount of Na(OH) solution per m3 is: 55,3 kg, with a molarity of: 12. The mix also includes 0 kg/m3 of superplasticizer and 13,3 kg/m3 of extra water. The initial curing for this mix was 0,5 day at 75ªC. A compressive test after28 days was conducted with a result of 53,9 MPa.
Formulation includes 388 kg of FA powder, 1842 kg of aggregate, and the water-to-powder ratio is: 0,308219845360825 .Powder percentual composition is: SiO2: 58,772%, Al2O3: 23,615%, Fe2O3:4,99%, CaO: 6,427%. The amount of the dry fraction of Na2O from the Na2SiO3 solution is20,39kg/m3. The amount of the dry fraction of SiO2 from the Na2SiO3 solution is 40,78 kg/m3. The amount of Na(OH) solution per m3 is: 55,3 kg, with a molarity of: 12. The mix also includes 0 kg/m3 of superplasticizer and 13,3 kg/m3 of extra water. The initial curing for this mix was 0,75 day at 75ªC. A compressive test after28 days was conducted with a result of 60 MPa.
Formulation includes 388 kg of FA powder, 1842 kg of aggregate, and the water-to-powder ratio is: 0,308219845360825 .Powder percentual composition is: SiO2: 58,772%, Al2O3: 23,615%, Fe2O3:4,99%, CaO: 6,427%. The amount of the dry fraction of Na2O from the Na2SiO3 solution is20,39kg/m3. The amount of the dry fraction of SiO2 from the Na2SiO3 solution is 40,78 kg/m3. The amount of Na(OH) solution per m3 is: 55,3 kg, with a molarity of: 12. The mix also includes 0 kg/m3 of superplasticizer and 13,3 kg/m3 of extra water. The initial curing for this mix was 1 day at 75ªC. A compressive test after28 days was conducted with a result of 62,3 MPa.
Formulation includes 388 kg of FA powder, 1842 kg of aggregate, and the water-to-powder ratio is: 0,308219845360825 .Powder percentual composition is: SiO2: 58,772%, Al2O3: 23,615%, Fe2O3:4,99%, CaO: 6,427%. The amount of the dry fraction of Na2O from the Na2SiO3 solution is20,39kg/m3. The amount of the dry fraction of SiO2 from the Na2SiO3 solution is 40,78 kg/m3. The amount of Na(OH) solution per m3 is: 55,3 kg, with a molarity of: 12. The mix also includes 0 kg/m3 of superplasticizer and 13,3 kg/m3 of extra water. The initial curing for this mix was 0,333333333 day at 90ªC. A compressive test after28 days was conducted with a result of 52,2 MPa.
Formulation includes 388 kg of FA powder, 1842 kg of aggregate, and the water-to-powder ratio is: 0,308219845360825 .Powder percentual composition is: SiO2: 58,772%, Al2O3: 23,615%, Fe2O3:4,99%, CaO: 6,427%. The amount of the dry fraction of Na2O from the Na2SiO3 solution is20,39kg/m3. The amount of the dry fraction of SiO2 from the Na2SiO3 solution is 40,78 kg/m3. The amount of Na(OH) solution per m3 is: 55,3 kg, with a molarity of: 12. The mix also includes 0 kg/m3 of superplasticizer and 13,3 kg/m3 of extra water. The initial curing for this mix was 0,5 day at 90ªC. A compressive test after28 days was conducted with a result of 58,6 MPa.
Formulation includes 388 kg of FA powder, 1842 kg of aggregate, and the water-to-powder ratio is: 0,308219845360825 .Powder percentual composition is: SiO2: 58,772%, Al2O3: 23,615%, Fe2O3:4,99%, CaO: 6,427%. The amount of the dry fraction of Na2O from the Na2SiO3 solution is20,39kg/m3. The amount of the dry fraction of SiO2 from the Na2SiO3 solution is 40,78 kg/m3. The amount of Na(OH) solution per m3 is: 55,3 kg, with a molarity of: 12. The mix also includes 0 kg/m3 of superplasticizer and 13,3 kg/m3 of extra water. The initial curing for this mix was 0,75 day at 90ªC. A compressive test after28 days was conducted with a result of 59,8 MPa.
Formulation includes 388 kg of FA powder, 1842 kg of aggregate, and the water-to-powder ratio is: 0,308219845360825 .Powder percentual composition is: SiO2: 58,772%, Al2O3: 23,615%, Fe2O3:4,99%, CaO: 6,427%. The amount of the dry fraction of Na2O from the Na2SiO3 solution is20,39kg/m3. The amount of the dry fraction of SiO2 from the Na2SiO3 solution is 40,78 kg/m3. The amount of Na(OH) solution per m3 is: 55,3 kg, with a molarity of: 12. The mix also includes 0 kg/m3 of superplasticizer and 13,3 kg/m3 of extra water. The initial curing for this mix was 1 day at 90ªC. A compressive test after28 days was conducted with a result of 60,7 MPa.
Formulation includes 400 kg of FA powder, 1847 kg of aggregate, and the water-to-powder ratio is: 0,22535225 .Powder percentual composition is: SiO2: 50,7%, Al2O3: 28,8%, Fe2O3:8,8%, CaO: 2,38%. The amount of the dry fraction of Na2O from the Na2SiO3 solution is12,87kg/m3. The amount of the dry fraction of SiO2 from the Na2SiO3 solution is 32,18 kg/m3. The amount of Na(OH) solution per m3 is: 45,2 kg, with a molarity of: 14. The mix also includes 4 kg/m3 of superplasticizer and 0 kg/m3 of extra water. The initial curing for this mix was 3 day at 100ªC. A compressive test after28 days was conducted with a result of 45,7323 MPa.
Formulation includes 400 kg of FA powder, 1847 kg of aggregate, and the water-to-powder ratio is: 0,22535225 .Powder percentual composition is: SiO2: 50,7%, Al2O3: 28,8%, Fe2O3:8,8%, CaO: 2,38%. The amount of the dry fraction of Na2O from the Na2SiO3 solution is12,87kg/m3. The amount of the dry fraction of SiO2 from the Na2SiO3 solution is 32,18 kg/m3. The amount of Na(OH) solution per m3 is: 45,2 kg, with a molarity of: 14. The mix also includes 4 kg/m3 of superplasticizer and 0 kg/m3 of extra water. The initial curing for this mix was 3 day at 100ªC. A compressive test after3 days was conducted with a result of 30,1851 MPa.
Formulation includes 400 kg of FA powder, 1847 kg of aggregate, and the water-to-powder ratio is: 0,22535225 .Powder percentual composition is: SiO2: 50,7%, Al2O3: 28,8%, Fe2O3:8,8%, CaO: 2,38%. The amount of the dry fraction of Na2O from the Na2SiO3 solution is12,87kg/m3. The amount of the dry fraction of SiO2 from the Na2SiO3 solution is 32,18 kg/m3. The amount of Na(OH) solution per m3 is: 45,2 kg, with a molarity of: 14. The mix also includes 4 kg/m3 of superplasticizer and 0 kg/m3 of extra water. The initial curing for this mix was 3 day at 100ªC. A compressive test after21 days was conducted with a result of 40,2829 MPa.
Formulation includes 400 kg of FA powder, 1847 kg of aggregate, and the water-to-powder ratio is: 0,22535225 .Powder percentual composition is: SiO2: 50,7%, Al2O3: 28,8%, Fe2O3:8,8%, CaO: 2,38%. The amount of the dry fraction of Na2O from the Na2SiO3 solution is12,87kg/m3. The amount of the dry fraction of SiO2 from the Na2SiO3 solution is 32,18 kg/m3. The amount of Na(OH) solution per m3 is: 45,2 kg, with a molarity of: 14. The mix also includes 4 kg/m3 of superplasticizer and 0 kg/m3 of extra water. The initial curing for this mix was 3 day at 100ªC. A compressive test after7 days was conducted with a result of 35,9312 MPa.
Formulation includes 400 kg of FA powder, 1847 kg of aggregate, and the water-to-powder ratio is: 0,22535225 .Powder percentual composition is: SiO2: 50,7%, Al2O3: 28,8%, Fe2O3:8,8%, CaO: 2,38%. The amount of the dry fraction of Na2O from the Na2SiO3 solution is12,87kg/m3. The amount of the dry fraction of SiO2 from the Na2SiO3 solution is 32,18 kg/m3. The amount of Na(OH) solution per m3 is: 45,2 kg, with a molarity of: 14. The mix also includes 4 kg/m3 of superplasticizer and 0 kg/m3 of extra water. The initial curing for this mix was 3 day at 100ªC. A compressive test after14 days was conducted with a result of 40,4108 MPa.
Formulation includes 400 kg of FA powder, 1847 kg of aggregate, and the water-to-powder ratio is: 0,22535225 .Powder percentual composition is: SiO2: 52,8485%, Al2O3: 27,4015%, Fe2O3:8,425%, CaO: 2,2765%. The amount of the dry fraction of Na2O from the Na2SiO3 solution is12,87kg/m3. The amount of the dry fraction of SiO2 from the Na2SiO3 solution is 32,18 kg/m3. The amount of Na(OH) solution per m3 is: 45,2 kg, with a molarity of: 14. The mix also includes 4 kg/m3 of superplasticizer and 0 kg/m3 of extra water. The initial curing for this mix was 3 day at 100ªC. A compressive test after7 days was conducted with a result of 44,1737 MPa.
Formulation includes 400 kg of FA powder, 1847 kg of aggregate, and the water-to-powder ratio is: 0,22535225 .Powder percentual composition is: SiO2: 52,8485%, Al2O3: 27,4015%, Fe2O3:8,425%, CaO: 2,2765%. The amount of the dry fraction of Na2O from the Na2SiO3 solution is12,87kg/m3. The amount of the dry fraction of SiO2 from the Na2SiO3 solution is 32,18 kg/m3. The amount of Na(OH) solution per m3 is: 45,2 kg, with a molarity of: 14. The mix also includes 4 kg/m3 of superplasticizer and 0 kg/m3 of extra water. The initial curing for this mix was 3 day at 100ªC. A compressive test after3 days was conducted with a result of 43,7608 MPa.
Formulation includes 400 kg of FA powder, 1847 kg of aggregate, and the water-to-powder ratio is: 0,22535225 .Powder percentual composition is: SiO2: 52,8485%, Al2O3: 27,4015%, Fe2O3:8,425%, CaO: 2,2765%. The amount of the dry fraction of Na2O from the Na2SiO3 solution is12,87kg/m3. The amount of the dry fraction of SiO2 from the Na2SiO3 solution is 32,18 kg/m3. The amount of Na(OH) solution per m3 is: 45,2 kg, with a molarity of: 14. The mix also includes 4 kg/m3 of superplasticizer and 0 kg/m3 of extra water. The initial curing for this mix was 3 day at 100ªC. A compressive test after28 days was conducted with a result of 46,4595 MPa.
Formulation includes 400 kg of FA powder, 1847 kg of aggregate, and the water-to-powder ratio is: 0,22535225 .Powder percentual composition is: SiO2: 52,8485%, Al2O3: 27,4015%, Fe2O3:8,425%, CaO: 2,2765%. The amount of the dry fraction of Na2O from the Na2SiO3 solution is12,87kg/m3. The amount of the dry fraction of SiO2 from the Na2SiO3 solution is 32,18 kg/m3. The amount of Na(OH) solution per m3 is: 45,2 kg, with a molarity of: 14. The mix also includes 4 kg/m3 of superplasticizer and 0 kg/m3 of extra water. The initial curing for this mix was 3 day at 100ªC. A compressive test after14 days was conducted with a result of 44,7745 MPa.
Formulation includes 400 kg of FA powder, 1847 kg of aggregate, and the water-to-powder ratio is: 0,22535225 .Powder percentual composition is: SiO2: 52,8485%, Al2O3: 27,4015%, Fe2O3:8,425%, CaO: 2,2765%. The amount of the dry fraction of Na2O from the Na2SiO3 solution is12,87kg/m3. The amount of the dry fraction of SiO2 from the Na2SiO3 solution is 32,18 kg/m3. The amount of Na(OH) solution per m3 is: 45,2 kg, with a molarity of: 14. The mix also includes 4 kg/m3 of superplasticizer and 0 kg/m3 of extra water. The initial curing for this mix was 3 day at 100ªC. A compressive test after21 days was conducted with a result of 44,648 MPa.
Formulation includes 400 kg of FA powder, 1847 kg of aggregate, and the water-to-powder ratio is: 0,22535225 .Powder percentual composition is: SiO2: 54,997%, Al2O3: 26,003%, Fe2O3:8,05%, CaO: 2,173%. The amount of the dry fraction of Na2O from the Na2SiO3 solution is12,87kg/m3. The amount of the dry fraction of SiO2 from the Na2SiO3 solution is 32,18 kg/m3. The amount of Na(OH) solution per m3 is: 45,2 kg, with a molarity of: 14. The mix also includes 4 kg/m3 of superplasticizer and 0 kg/m3 of extra water. The initial curing for this mix was 3 day at 100ªC. A compressive test after21 days was conducted with a result of 49,7375 MPa.
Formulation includes 400 kg of FA powder, 1847 kg of aggregate, and the water-to-powder ratio is: 0,22535225 .Powder percentual composition is: SiO2: 54,997%, Al2O3: 26,003%, Fe2O3:8,05%, CaO: 2,173%. The amount of the dry fraction of Na2O from the Na2SiO3 solution is12,87kg/m3. The amount of the dry fraction of SiO2 from the Na2SiO3 solution is 32,18 kg/m3. The amount of Na(OH) solution per m3 is: 45,2 kg, with a molarity of: 14. The mix also includes 4 kg/m3 of superplasticizer and 0 kg/m3 of extra water. The initial curing for this mix was 3 day at 100ªC. A compressive test after14 days was conducted with a result of 49,6215 MPa.
Formulation includes 400 kg of FA powder, 1847 kg of aggregate, and the water-to-powder ratio is: 0,22535225 .Powder percentual composition is: SiO2: 54,997%, Al2O3: 26,003%, Fe2O3:8,05%, CaO: 2,173%. The amount of the dry fraction of Na2O from the Na2SiO3 solution is12,87kg/m3. The amount of the dry fraction of SiO2 from the Na2SiO3 solution is 32,18 kg/m3. The amount of Na(OH) solution per m3 is: 45,2 kg, with a molarity of: 14. The mix also includes 4 kg/m3 of superplasticizer and 0 kg/m3 of extra water. The initial curing for this mix was 3 day at 100ªC. A compressive test after28 days was conducted with a result of 49,8535 MPa.
Formulation includes 400 kg of FA powder, 1847 kg of aggregate, and the water-to-powder ratio is: 0,22535225 .Powder percentual composition is: SiO2: 54,997%, Al2O3: 26,003%, Fe2O3:8,05%, CaO: 2,173%. The amount of the dry fraction of Na2O from the Na2SiO3 solution is12,87kg/m3. The amount of the dry fraction of SiO2 from the Na2SiO3 solution is 32,18 kg/m3. The amount of Na(OH) solution per m3 is: 45,2 kg, with a molarity of: 14. The mix also includes 4 kg/m3 of superplasticizer and 0 kg/m3 of extra water. The initial curing for this mix was 3 day at 100ªC. A compressive test after7 days was conducted with a result of 49,0221 MPa.
Formulation includes 400 kg of FA powder, 1847 kg of aggregate, and the water-to-powder ratio is: 0,22535225 .Powder percentual composition is: SiO2: 54,997%, Al2O3: 26,003%, Fe2O3:8,05%, CaO: 2,173%. The amount of the dry fraction of Na2O from the Na2SiO3 solution is12,87kg/m3. The amount of the dry fraction of SiO2 from the Na2SiO3 solution is 32,18 kg/m3. The amount of Na(OH) solution per m3 is: 45,2 kg, with a molarity of: 14. The mix also includes 4 kg/m3 of superplasticizer and 0 kg/m3 of extra water. The initial curing for this mix was 3 day at 100ªC. A compressive test after3 days was conducted with a result of 36,973 MPa.
Formulation includes 400 kg of FA powder, 1847 kg of aggregate, and the water-to-powder ratio is: 0,22535225 .Powder percentual composition is: SiO2: 57,1455%, Al2O3: 24,6045%, Fe2O3:7,675%, CaO: 2,0695%. The amount of the dry fraction of Na2O from the Na2SiO3 solution is12,87kg/m3. The amount of the dry fraction of SiO2 from the Na2SiO3 solution is 32,18 kg/m3. The amount of Na(OH) solution per m3 is: 45,2 kg, with a molarity of: 14. The mix also includes 4 kg/m3 of superplasticizer and 0 kg/m3 of extra water. The initial curing for this mix was 3 day at 100ªC. A compressive test after3 days was conducted with a result of 44,0033 MPa.
Formulation includes 400 kg of FA powder, 1847 kg of aggregate, and the water-to-powder ratio is: 0,22535225 .Powder percentual composition is: SiO2: 57,1455%, Al2O3: 24,6045%, Fe2O3:7,675%, CaO: 2,0695%. The amount of the dry fraction of Na2O from the Na2SiO3 solution is12,87kg/m3. The amount of the dry fraction of SiO2 from the Na2SiO3 solution is 32,18 kg/m3. The amount of Na(OH) solution per m3 is: 45,2 kg, with a molarity of: 14. The mix also includes 4 kg/m3 of superplasticizer and 0 kg/m3 of extra water. The initial curing for this mix was 3 day at 100ªC. A compressive test after14 days was conducted with a result of 44,773 MPa.
Formulation includes 400 kg of FA powder, 1847 kg of aggregate, and the water-to-powder ratio is: 0,22535225 .Powder percentual composition is: SiO2: 57,1455%, Al2O3: 24,6045%, Fe2O3:7,675%, CaO: 2,0695%. The amount of the dry fraction of Na2O from the Na2SiO3 solution is12,87kg/m3. The amount of the dry fraction of SiO2 from the Na2SiO3 solution is 32,18 kg/m3. The amount of Na(OH) solution per m3 is: 45,2 kg, with a molarity of: 14. The mix also includes 4 kg/m3 of superplasticizer and 0 kg/m3 of extra water. The initial curing for this mix was 3 day at 100ªC. A compressive test after7 days was conducted with a result of 43,9312 MPa.
Formulation includes 400 kg of FA powder, 1847 kg of aggregate, and the water-to-powder ratio is: 0,22535225 .Powder percentual composition is: SiO2: 57,1455%, Al2O3: 24,6045%, Fe2O3:7,675%, CaO: 2,0695%. The amount of the dry fraction of Na2O from the Na2SiO3 solution is12,87kg/m3. The amount of the dry fraction of SiO2 from the Na2SiO3 solution is 32,18 kg/m3. The amount of Na(OH) solution per m3 is: 45,2 kg, with a molarity of: 14. The mix also includes 4 kg/m3 of superplasticizer and 0 kg/m3 of extra water. The initial curing for this mix was 3 day at 100ªC. A compressive test after21 days was conducted with a result of 46,345 MPa.
Formulation includes 400 kg of FA powder, 1847 kg of aggregate, and the water-to-powder ratio is: 0,22535225 .Powder percentual composition is: SiO2: 57,1455%, Al2O3: 24,6045%, Fe2O3:7,675%, CaO: 2,0695%. The amount of the dry fraction of Na2O from the Na2SiO3 solution is12,87kg/m3. The amount of the dry fraction of SiO2 from the Na2SiO3 solution is 32,18 kg/m3. The amount of Na(OH) solution per m3 is: 45,2 kg, with a molarity of: 14. The mix also includes 4 kg/m3 of superplasticizer and 0 kg/m3 of extra water. The initial curing for this mix was 3 day at 100ªC. A compressive test after28 days was conducted with a result of 51,0656 MPa.
Formulation includes 400 kg of FA powder, 1847 kg of aggregate, and the water-to-powder ratio is: 0,22535225 .Powder percentual composition is: SiO2: 59,294%, Al2O3: 23,206%, Fe2O3:7,3%, CaO: 1,966%. The amount of the dry fraction of Na2O from the Na2SiO3 solution is12,87kg/m3. The amount of the dry fraction of SiO2 from the Na2SiO3 solution is 32,18 kg/m3. The amount of Na(OH) solution per m3 is: 45,2 kg, with a molarity of: 14. The mix also includes 4 kg/m3 of superplasticizer and 0 kg/m3 of extra water. The initial curing for this mix was 3 day at 100ªC. A compressive test after7 days was conducted with a result of 63,8085 MPa.
Formulation includes 400 kg of FA powder, 1847 kg of aggregate, and the water-to-powder ratio is: 0,22535225 .Powder percentual composition is: SiO2: 59,294%, Al2O3: 23,206%, Fe2O3:7,3%, CaO: 1,966%. The amount of the dry fraction of Na2O from the Na2SiO3 solution is12,87kg/m3. The amount of the dry fraction of SiO2 from the Na2SiO3 solution is 32,18 kg/m3. The amount of Na(OH) solution per m3 is: 45,2 kg, with a molarity of: 14. The mix also includes 4 kg/m3 of superplasticizer and 0 kg/m3 of extra water. The initial curing for this mix was 3 day at 100ªC. A compressive test after14 days was conducted with a result of 67,5609 MPa.
Formulation includes 400 kg of FA powder, 1847 kg of aggregate, and the water-to-powder ratio is: 0,22535225 .Powder percentual composition is: SiO2: 59,294%, Al2O3: 23,206%, Fe2O3:7,3%, CaO: 1,966%. The amount of the dry fraction of Na2O from the Na2SiO3 solution is12,87kg/m3. The amount of the dry fraction of SiO2 from the Na2SiO3 solution is 32,18 kg/m3. The amount of Na(OH) solution per m3 is: 45,2 kg, with a molarity of: 14. The mix also includes 4 kg/m3 of superplasticizer and 0 kg/m3 of extra water. The initial curing for this mix was 3 day at 100ªC. A compressive test after21 days was conducted with a result of 67,4345 MPa.
Formulation includes 400 kg of FA powder, 1847 kg of aggregate, and the water-to-powder ratio is: 0,22535225 .Powder percentual composition is: SiO2: 59,294%, Al2O3: 23,206%, Fe2O3:7,3%, CaO: 1,966%. The amount of the dry fraction of Na2O from the Na2SiO3 solution is12,87kg/m3. The amount of the dry fraction of SiO2 from the Na2SiO3 solution is 32,18 kg/m3. The amount of Na(OH) solution per m3 is: 45,2 kg, with a molarity of: 14. The mix also includes 4 kg/m3 of superplasticizer and 0 kg/m3 of extra water. The initial curing for this mix was 3 day at 100ªC. A compressive test after3 days was conducted with a result of 63,1533 MPa.
Formulation includes 400 kg of FA powder, 1847 kg of aggregate, and the water-to-powder ratio is: 0,22535225 .Powder percentual composition is: SiO2: 59,294%, Al2O3: 23,206%, Fe2O3:7,3%, CaO: 1,966%. The amount of the dry fraction of Na2O from the Na2SiO3 solution is12,87kg/m3. The amount of the dry fraction of SiO2 from the Na2SiO3 solution is 32,18 kg/m3. The amount of Na(OH) solution per m3 is: 45,2 kg, with a molarity of: 14. The mix also includes 4 kg/m3 of superplasticizer and 0 kg/m3 of extra water. The initial curing for this mix was 3 day at 100ªC. A compressive test after28 days was conducted with a result of 69,0035 MPa.
Formulation includes 500 kg of FA powder, 1641 kg of aggregate, and the water-to-powder ratio is: 0,216 .Powder percentual composition is: SiO2: 61,89%, Al2O3: 28,05%, Fe2O3:4,11%, CaO: 0,87%. The amount of the dry fraction of Na2O from the Na2SiO3 solution is10,8kg/m3. The amount of the dry fraction of SiO2 from the Na2SiO3 solution is 33,6 kg/m3. The amount of Na(OH) solution per m3 is: 80 kg, with a molarity of: 16. The mix also includes 6 kg/m3 of superplasticizer and 0 kg/m3 of extra water. The initial curing for this mix was 1 day at 60ªC. A compressive test after28 days was conducted with a result of 53,56 MPa.
Formulation includes 500 kg of FA powder, 1641 kg of aggregate, and the water-to-powder ratio is: 0,216 .Powder percentual composition is: SiO2: 61,89%, Al2O3: 28,05%, Fe2O3:4,11%, CaO: 0,87%. The amount of the dry fraction of Na2O from the Na2SiO3 solution is10,8kg/m3. The amount of the dry fraction of SiO2 from the Na2SiO3 solution is 33,6 kg/m3. The amount of Na(OH) solution per m3 is: 80 kg, with a molarity of: 16. The mix also includes 6 kg/m3 of superplasticizer and 0 kg/m3 of extra water. The initial curing for this mix was 1 day at 60ªC. A compressive test after90 days was conducted with a result of 55,33 MPa.
Formulation includes 400 kg of FA powder, 1763 kg of aggregate, and the water-to-powder ratio is: 0,267 .Powder percentual composition is: SiO2: 61,89%, Al2O3: 28,05%, Fe2O3:4,11%, CaO: 0,87%. The amount of the dry fraction of Na2O from the Na2SiO3 solution is10,8kg/m3. The amount of the dry fraction of SiO2 from the Na2SiO3 solution is 33,6 kg/m3. The amount of Na(OH) solution per m3 is: 80 kg, with a molarity of: 16. The mix also includes 4 kg/m3 of superplasticizer and 0 kg/m3 of extra water. The initial curing for this mix was 1 day at 60ªC. A compressive test after90 days was conducted with a result of 47,49 MPa.
Formulation includes 400 kg of FA powder, 1763 kg of aggregate, and the water-to-powder ratio is: 0,267 .Powder percentual composition is: SiO2: 61,89%, Al2O3: 28,05%, Fe2O3:4,11%, CaO: 0,87%. The amount of the dry fraction of Na2O from the Na2SiO3 solution is10,8kg/m3. The amount of the dry fraction of SiO2 from the Na2SiO3 solution is 33,6 kg/m3. The amount of Na(OH) solution per m3 is: 80 kg, with a molarity of: 16. The mix also includes 4 kg/m3 of superplasticizer and 0 kg/m3 of extra water. The initial curing for this mix was 1 day at 60ªC. A compressive test after28 days was conducted with a result of 45,95 MPa.
Formulation includes 333 kg of FA powder, 1845 kg of aggregate, and the water-to-powder ratio is: 0,319279279279279 .Powder percentual composition is: SiO2: 61,89%, Al2O3: 28,05%, Fe2O3:4,11%, CaO: 0,87%. The amount of the dry fraction of Na2O from the Na2SiO3 solution is10,8kg/m3. The amount of the dry fraction of SiO2 from the Na2SiO3 solution is 33,6 kg/m3. The amount of Na(OH) solution per m3 is: 80 kg, with a molarity of: 16. The mix also includes 3,2 kg/m3 of superplasticizer and 0 kg/m3 of extra water. The initial curing for this mix was 1 day at 60ªC. A compressive test after90 days was conducted with a result of 39,96 MPa.
Formulation includes 333 kg of FA powder, 1845 kg of aggregate, and the water-to-powder ratio is: 0,319279279279279 .Powder percentual composition is: SiO2: 61,89%, Al2O3: 28,05%, Fe2O3:4,11%, CaO: 0,87%. The amount of the dry fraction of Na2O from the Na2SiO3 solution is10,8kg/m3. The amount of the dry fraction of SiO2 from the Na2SiO3 solution is 33,6 kg/m3. The amount of Na(OH) solution per m3 is: 80 kg, with a molarity of: 16. The mix also includes 3,2 kg/m3 of superplasticizer and 0 kg/m3 of extra water. The initial curing for this mix was 1 day at 60ªC. A compressive test after28 days was conducted with a result of 37,12 MPa.
Formulation includes 286 kg of FA powder, 1904 kg of aggregate, and the water-to-powder ratio is: 0,365034965034965 .Powder percentual composition is: SiO2: 61,89%, Al2O3: 28,05%, Fe2O3:4,11%, CaO: 0,87%. The amount of the dry fraction of Na2O from the Na2SiO3 solution is10,8kg/m3. The amount of the dry fraction of SiO2 from the Na2SiO3 solution is 33,6 kg/m3. The amount of Na(OH) solution per m3 is: 80 kg, with a molarity of: 16. The mix also includes 0 kg/m3 of superplasticizer and 0 kg/m3 of extra water. The initial curing for this mix was 1 day at 60ªC. A compressive test after28 days was conducted with a result of 33,41 MPa.
Formulation includes 286 kg of FA powder, 1904 kg of aggregate, and the water-to-powder ratio is: 0,365034965034965 .Powder percentual composition is: SiO2: 61,89%, Al2O3: 28,05%, Fe2O3:4,11%, CaO: 0,87%. The amount of the dry fraction of Na2O from the Na2SiO3 solution is10,8kg/m3. The amount of the dry fraction of SiO2 from the Na2SiO3 solution is 33,6 kg/m3. The amount of Na(OH) solution per m3 is: 80 kg, with a molarity of: 16. The mix also includes 0 kg/m3 of superplasticizer and 0 kg/m3 of extra water. The initial curing for this mix was 1 day at 60ªC. A compressive test after90 days was conducted with a result of 36,85 MPa.
Formulation includes 250 kg of FA powder, 1947 kg of aggregate, and the water-to-powder ratio is: 0,4176 .Powder percentual composition is: SiO2: 61,89%, Al2O3: 28,05%, Fe2O3:4,11%, CaO: 0,87%. The amount of the dry fraction of Na2O from the Na2SiO3 solution is10,8kg/m3. The amount of the dry fraction of SiO2 from the Na2SiO3 solution is 33,6 kg/m3. The amount of Na(OH) solution per m3 is: 80 kg, with a molarity of: 16. The mix also includes 0 kg/m3 of superplasticizer and 0 kg/m3 of extra water. The initial curing for this mix was 1 day at 60ªC. A compressive test after90 days was conducted with a result of 28,26 MPa.
Formulation includes 250 kg of FA powder, 1947 kg of aggregate, and the water-to-powder ratio is: 0,4176 .Powder percentual composition is: SiO2: 61,89%, Al2O3: 28,05%, Fe2O3:4,11%, CaO: 0,87%. The amount of the dry fraction of Na2O from the Na2SiO3 solution is10,8kg/m3. The amount of the dry fraction of SiO2 from the Na2SiO3 solution is 33,6 kg/m3. The amount of Na(OH) solution per m3 is: 80 kg, with a molarity of: 16. The mix also includes 0 kg/m3 of superplasticizer and 0 kg/m3 of extra water. The initial curing for this mix was 1 day at 60ªC. A compressive test after28 days was conducted with a result of 23,45 MPa.
Formulation includes 222,5 kg of FA powder, 2036,4 kg of aggregate, and the water-to-powder ratio is: 0,55305393258427 .Powder percentual composition is: SiO2: 68,1%, Al2O3: 24,1%, Fe2O3:3,73%, CaO: 0,91%. The amount of the dry fraction of Na2O from the Na2SiO3 solution is14,71kg/m3. The amount of the dry fraction of SiO2 from the Na2SiO3 solution is 48,73 kg/m3. The amount of Na(OH) solution per m3 is: 0 kg, with a molarity of: 0. The mix also includes 0 kg/m3 of superplasticizer and 2,6 kg/m3 of extra water. The initial curing for this mix was 0 day at 25ªC. A compressive test after7 days was conducted with a result of 24,6 MPa.
Formulation includes 210,1 kg of FA powder, 2017,9 kg of aggregate, and the water-to-powder ratio is: 0,647660637791528 .Powder percentual composition is: SiO2: 68,1%, Al2O3: 24,1%, Fe2O3:3,73%, CaO: 0,91%. The amount of the dry fraction of Na2O from the Na2SiO3 solution is13,9kg/m3. The amount of the dry fraction of SiO2 from the Na2SiO3 solution is 46,03 kg/m3. The amount of Na(OH) solution per m3 is: 0 kg, with a molarity of: 0. The mix also includes 0 kg/m3 of superplasticizer and 22,3 kg/m3 of extra water. The initial curing for this mix was 0 day at 25ªC. A compressive test after7 days was conducted with a result of 47,7 MPa.
Formulation includes 196,9 kg of FA powder, 1998,3 kg of aggregate, and the water-to-powder ratio is: 0,761980700863382 .Powder percentual composition is: SiO2: 68,1%, Al2O3: 24,1%, Fe2O3:3,73%, CaO: 0,91%. The amount of the dry fraction of Na2O from the Na2SiO3 solution is13,02kg/m3. The amount of the dry fraction of SiO2 from the Na2SiO3 solution is 43,14 kg/m3. The amount of Na(OH) solution per m3 is: 0 kg, with a molarity of: 0. The mix also includes 0 kg/m3 of superplasticizer and 43,4 kg/m3 of extra water. The initial curing for this mix was 0 day at 25ªC. A compressive test after7 days was conducted with a result of 26,3 MPa.
Formulation includes 289 kg of FA powder, 1851,6 kg of aggregate, and the water-to-powder ratio is: 0,552524221453287 .Powder percentual composition is: SiO2: 68,1%, Al2O3: 24,1%, Fe2O3:3,73%, CaO: 0,91%. The amount of the dry fraction of Na2O from the Na2SiO3 solution is19,11kg/m3. The amount of the dry fraction of SiO2 from the Na2SiO3 solution is 63,31 kg/m3. The amount of Na(OH) solution per m3 is: 0 kg, with a molarity of: 0. The mix also includes 0 kg/m3 of superplasticizer and 3,2 kg/m3 of extra water. The initial curing for this mix was 0 day at 25ªC. A compressive test after7 days was conducted with a result of 58,5 MPa.
Formulation includes 272 kg of FA powder, 1829,5 kg of aggregate, and the water-to-powder ratio is: 0,6484375 .Powder percentual composition is: SiO2: 68,1%, Al2O3: 24,1%, Fe2O3:3,73%, CaO: 0,91%. The amount of the dry fraction of Na2O from the Na2SiO3 solution is18kg/m3. The amount of the dry fraction of SiO2 from the Na2SiO3 solution is 59,63 kg/m3. The amount of Na(OH) solution per m3 is: 0 kg, with a molarity of: 0. The mix also includes 0 kg/m3 of superplasticizer and 29 kg/m3 of extra water. The initial curing for this mix was 0 day at 25ªC. A compressive test after7 days was conducted with a result of 49,5 MPa.
Formulation includes 254,2 kg of FA powder, 1806,5 kg of aggregate, and the water-to-powder ratio is: 0,762452793076318 .Powder percentual composition is: SiO2: 68,1%, Al2O3: 24,1%, Fe2O3:3,73%, CaO: 0,91%. The amount of the dry fraction of Na2O from the Na2SiO3 solution is16,81kg/m3. The amount of the dry fraction of SiO2 from the Na2SiO3 solution is 55,68 kg/m3. The amount of Na(OH) solution per m3 is: 0 kg, with a molarity of: 0. The mix also includes 0 kg/m3 of superplasticizer and 56,2 kg/m3 of extra water. The initial curing for this mix was 0 day at 25ªC. A compressive test after7 days was conducted with a result of 18,8 MPa.
Formulation includes 350 kg of FA powder, 1681,4 kg of aggregate, and the water-to-powder ratio is: 0,552734285714286 .Powder percentual composition is: SiO2: 68,1%, Al2O3: 24,1%, Fe2O3:3,73%, CaO: 0,91%. The amount of the dry fraction of Na2O from the Na2SiO3 solution is23,15kg/m3. The amount of the dry fraction of SiO2 from the Na2SiO3 solution is 76,69 kg/m3. The amount of Na(OH) solution per m3 is: 0 kg, with a molarity of: 0. The mix also includes 0 kg/m3 of superplasticizer and 3,9 kg/m3 of extra water. The initial curing for this mix was 0 day at 25ªC. A compressive test after7 days was conducted with a result of 65,4 MPa.
Formulation includes 328,7 kg of FA powder, 1657,5 kg of aggregate, and the water-to-powder ratio is: 0,648095527836933 .Powder percentual composition is: SiO2: 68,1%, Al2O3: 24,1%, Fe2O3:3,73%, CaO: 0,91%. The amount of the dry fraction of Na2O from the Na2SiO3 solution is21,74kg/m3. The amount of the dry fraction of SiO2 from the Na2SiO3 solution is 72,03 kg/m3. The amount of Na(OH) solution per m3 is: 0 kg, with a molarity of: 0. The mix also includes 0 kg/m3 of superplasticizer and 35 kg/m3 of extra water. The initial curing for this mix was 0 day at 25ªC. A compressive test after7 days was conducted with a result of 44,8 MPa.
Formulation includes 306,4 kg of FA powder, 1632,3 kg of aggregate, and the water-to-powder ratio is: 0,762113250652742 .Powder percentual composition is: SiO2: 68,1%, Al2O3: 24,1%, Fe2O3:3,73%, CaO: 0,91%. The amount of the dry fraction of Na2O from the Na2SiO3 solution is20,26kg/m3. The amount of the dry fraction of SiO2 from the Na2SiO3 solution is 67,12 kg/m3. The amount of Na(OH) solution per m3 is: 0 kg, with a molarity of: 0. The mix also includes 0 kg/m3 of superplasticizer and 67,6 kg/m3 of extra water. The initial curing for this mix was 0 day at 25ªC. A compressive test after7 days was conducted with a result of 19 MPa.
Formulation includes 560 kg of FA powder, 1816 kg of aggregate, and the water-to-powder ratio is: 0,13295 .Powder percentual composition is: SiO2: 34,01%, Al2O3: 16,62%, Fe2O3:1,71%, CaO: 34,85%. The amount of the dry fraction of Na2O from the Na2SiO3 solution is25,16kg/m3. The amount of the dry fraction of SiO2 from the Na2SiO3 solution is 22,46 kg/m3. The amount of Na(OH) solution per m3 is: 32 kg, with a molarity of: 14. The mix also includes 0 kg/m3 of superplasticizer and 0 kg/m3 of extra water. The initial curing for this mix was 0,25 day at 60ªC. A compressive test after3 days was conducted with a result of 18,65 MPa.
Formulation includes 560 kg of FA powder, 1816 kg of aggregate, and the water-to-powder ratio is: 0,13295 .Powder percentual composition is: SiO2: 34,01%, Al2O3: 16,62%, Fe2O3:1,71%, CaO: 34,85%. The amount of the dry fraction of Na2O from the Na2SiO3 solution is25,16kg/m3. The amount of the dry fraction of SiO2 from the Na2SiO3 solution is 22,46 kg/m3. The amount of Na(OH) solution per m3 is: 32 kg, with a molarity of: 14. The mix also includes 0 kg/m3 of superplasticizer and 0 kg/m3 of extra water. The initial curing for this mix was 0,25 day at 60ªC. A compressive test after28 days was conducted with a result of 30,27 MPa.
Formulation includes 560 kg of FA powder, 1816 kg of aggregate, and the water-to-powder ratio is: 0,13295 .Powder percentual composition is: SiO2: 34,01%, Al2O3: 16,62%, Fe2O3:1,71%, CaO: 34,85%. The amount of the dry fraction of Na2O from the Na2SiO3 solution is25,16kg/m3. The amount of the dry fraction of SiO2 from the Na2SiO3 solution is 22,46 kg/m3. The amount of Na(OH) solution per m3 is: 32 kg, with a molarity of: 14. The mix also includes 0 kg/m3 of superplasticizer and 0 kg/m3 of extra water. The initial curing for this mix was 0,25 day at 60ªC. A compressive test after56 days was conducted with a result of 36,45 MPa.
Formulation includes 560 kg of FA powder, 1816 kg of aggregate, and the water-to-powder ratio is: 0,13295 .Powder percentual composition is: SiO2: 34,01%, Al2O3: 16,62%, Fe2O3:1,71%, CaO: 34,85%. The amount of the dry fraction of Na2O from the Na2SiO3 solution is25,16kg/m3. The amount of the dry fraction of SiO2 from the Na2SiO3 solution is 22,46 kg/m3. The amount of Na(OH) solution per m3 is: 32 kg, with a molarity of: 14. The mix also includes 0 kg/m3 of superplasticizer and 0 kg/m3 of extra water. The initial curing for this mix was 0,25 day at 60ªC. A compressive test after7 days was conducted with a result of 26,84 MPa.
Formulation includes 560 kg of FA powder, 1816 kg of aggregate, and the water-to-powder ratio is: 0,1594125 .Powder percentual composition is: SiO2: 34,01%, Al2O3: 16,62%, Fe2O3:1,71%, CaO: 34,85%. The amount of the dry fraction of Na2O from the Na2SiO3 solution is30,06kg/m3. The amount of the dry fraction of SiO2 from the Na2SiO3 solution is 26,83 kg/m3. The amount of Na(OH) solution per m3 is: 39 kg, with a molarity of: 14. The mix also includes 0 kg/m3 of superplasticizer and 0 kg/m3 of extra water. The initial curing for this mix was 0,25 day at 60ªC. A compressive test after28 days was conducted with a result of 33,47 MPa.
Formulation includes 560 kg of FA powder, 1816 kg of aggregate, and the water-to-powder ratio is: 0,1594125 .Powder percentual composition is: SiO2: 34,01%, Al2O3: 16,62%, Fe2O3:1,71%, CaO: 34,85%. The amount of the dry fraction of Na2O from the Na2SiO3 solution is30,06kg/m3. The amount of the dry fraction of SiO2 from the Na2SiO3 solution is 26,83 kg/m3. The amount of Na(OH) solution per m3 is: 39 kg, with a molarity of: 14. The mix also includes 0 kg/m3 of superplasticizer and 0 kg/m3 of extra water. The initial curing for this mix was 0,25 day at 60ªC. A compressive test after56 days was conducted with a result of 42,6 MPa.
Formulation includes 560 kg of FA powder, 1816 kg of aggregate, and the water-to-powder ratio is: 0,1594125 .Powder percentual composition is: SiO2: 34,01%, Al2O3: 16,62%, Fe2O3:1,71%, CaO: 34,85%. The amount of the dry fraction of Na2O from the Na2SiO3 solution is30,06kg/m3. The amount of the dry fraction of SiO2 from the Na2SiO3 solution is 26,83 kg/m3. The amount of Na(OH) solution per m3 is: 39 kg, with a molarity of: 14. The mix also includes 0 kg/m3 of superplasticizer and 0 kg/m3 of extra water. The initial curing for this mix was 0,25 day at 60ªC. A compressive test after3 days was conducted with a result of 21,72 MPa.
Formulation includes 560 kg of FA powder, 1816 kg of aggregate, and the water-to-powder ratio is: 0,1594125 .Powder percentual composition is: SiO2: 34,01%, Al2O3: 16,62%, Fe2O3:1,71%, CaO: 34,85%. The amount of the dry fraction of Na2O from the Na2SiO3 solution is30,06kg/m3. The amount of the dry fraction of SiO2 from the Na2SiO3 solution is 26,83 kg/m3. The amount of Na(OH) solution per m3 is: 39 kg, with a molarity of: 14. The mix also includes 0 kg/m3 of superplasticizer and 0 kg/m3 of extra water. The initial curing for this mix was 0,25 day at 60ªC. A compressive test after7 days was conducted with a result of 30,65 MPa.
Formulation includes 560 kg of FA powder, 1816 kg of aggregate, and the water-to-powder ratio is: 0,1860875 .Powder percentual composition is: SiO2: 34,01%, Al2O3: 16,62%, Fe2O3:1,71%, CaO: 34,85%. The amount of the dry fraction of Na2O from the Na2SiO3 solution is35,18kg/m3. The amount of the dry fraction of SiO2 from the Na2SiO3 solution is 31,41 kg/m3. The amount of Na(OH) solution per m3 is: 45 kg, with a molarity of: 14. The mix also includes 0 kg/m3 of superplasticizer and 0 kg/m3 of extra water. The initial curing for this mix was 0,25 day at 60ªC. A compressive test after56 days was conducted with a result of 49,24 MPa.
Formulation includes 560 kg of FA powder, 1816 kg of aggregate, and the water-to-powder ratio is: 0,1860875 .Powder percentual composition is: SiO2: 34,01%, Al2O3: 16,62%, Fe2O3:1,71%, CaO: 34,85%. The amount of the dry fraction of Na2O from the Na2SiO3 solution is35,18kg/m3. The amount of the dry fraction of SiO2 from the Na2SiO3 solution is 31,41 kg/m3. The amount of Na(OH) solution per m3 is: 45 kg, with a molarity of: 14. The mix also includes 0 kg/m3 of superplasticizer and 0 kg/m3 of extra water. The initial curing for this mix was 0,25 day at 60ªC. A compressive test after7 days was conducted with a result of 27,24 MPa.
Formulation includes 560 kg of FA powder, 1816 kg of aggregate, and the water-to-powder ratio is: 0,1860875 .Powder percentual composition is: SiO2: 34,01%, Al2O3: 16,62%, Fe2O3:1,71%, CaO: 34,85%. The amount of the dry fraction of Na2O from the Na2SiO3 solution is35,18kg/m3. The amount of the dry fraction of SiO2 from the Na2SiO3 solution is 31,41 kg/m3. The amount of Na(OH) solution per m3 is: 45 kg, with a molarity of: 14. The mix also includes 0 kg/m3 of superplasticizer and 0 kg/m3 of extra water. The initial curing for this mix was 0,25 day at 60ªC. A compressive test after28 days was conducted with a result of 32,76 MPa.
Formulation includes 560 kg of FA powder, 1816 kg of aggregate, and the water-to-powder ratio is: 0,1860875 .Powder percentual composition is: SiO2: 34,01%, Al2O3: 16,62%, Fe2O3:1,71%, CaO: 34,85%. The amount of the dry fraction of Na2O from the Na2SiO3 solution is35,18kg/m3. The amount of the dry fraction of SiO2 from the Na2SiO3 solution is 31,41 kg/m3. The amount of Na(OH) solution per m3 is: 45 kg, with a molarity of: 14. The mix also includes 0 kg/m3 of superplasticizer and 0 kg/m3 of extra water. The initial curing for this mix was 0,25 day at 60ªC. A compressive test after3 days was conducted with a result of 24,96 MPa.
Formulation includes 560 kg of FA powder, 1816 kg of aggregate, and the water-to-powder ratio is: 0,127425 .Powder percentual composition is: SiO2: 34,01%, Al2O3: 16,62%, Fe2O3:1,71%, CaO: 34,85%. The amount of the dry fraction of Na2O from the Na2SiO3 solution is19,11kg/m3. The amount of the dry fraction of SiO2 from the Na2SiO3 solution is 17,06 kg/m3. The amount of Na(OH) solution per m3 is: 58 kg, with a molarity of: 14. The mix also includes 0 kg/m3 of superplasticizer and 0 kg/m3 of extra water. The initial curing for this mix was 0,25 day at 60ªC. A compressive test after7 days was conducted with a result of 31,11 MPa.
Formulation includes 560 kg of FA powder, 1816 kg of aggregate, and the water-to-powder ratio is: 0,127425 .Powder percentual composition is: SiO2: 34,01%, Al2O3: 16,62%, Fe2O3:1,71%, CaO: 34,85%. The amount of the dry fraction of Na2O from the Na2SiO3 solution is19,11kg/m3. The amount of the dry fraction of SiO2 from the Na2SiO3 solution is 17,06 kg/m3. The amount of Na(OH) solution per m3 is: 58 kg, with a molarity of: 14. The mix also includes 0 kg/m3 of superplasticizer and 0 kg/m3 of extra water. The initial curing for this mix was 0,25 day at 60ªC. A compressive test after3 days was conducted with a result of 29,13 MPa.
Formulation includes 560 kg of FA powder, 1816 kg of aggregate, and the water-to-powder ratio is: 0,127425 .Powder percentual composition is: SiO2: 34,01%, Al2O3: 16,62%, Fe2O3:1,71%, CaO: 34,85%. The amount of the dry fraction of Na2O from the Na2SiO3 solution is19,11kg/m3. The amount of the dry fraction of SiO2 from the Na2SiO3 solution is 17,06 kg/m3. The amount of Na(OH) solution per m3 is: 58 kg, with a molarity of: 14. The mix also includes 0 kg/m3 of superplasticizer and 0 kg/m3 of extra water. The initial curing for this mix was 0,25 day at 60ªC. A compressive test after28 days was conducted with a result of 35,68 MPa.
Formulation includes 560 kg of FA powder, 1816 kg of aggregate, and the water-to-powder ratio is: 0,127425 .Powder percentual composition is: SiO2: 34,01%, Al2O3: 16,62%, Fe2O3:1,71%, CaO: 34,85%. The amount of the dry fraction of Na2O from the Na2SiO3 solution is19,11kg/m3. The amount of the dry fraction of SiO2 from the Na2SiO3 solution is 17,06 kg/m3. The amount of Na(OH) solution per m3 is: 58 kg, with a molarity of: 14. The mix also includes 0 kg/m3 of superplasticizer and 0 kg/m3 of extra water. The initial curing for this mix was 0,25 day at 60ªC. A compressive test after56 days was conducted with a result of 39,87 MPa.
Formulation includes 560 kg of FA powder, 1816 kg of aggregate, and the water-to-powder ratio is: 0,143055357142857 .Powder percentual composition is: SiO2: 34,01%, Al2O3: 16,62%, Fe2O3:1,71%, CaO: 34,85%. The amount of the dry fraction of Na2O from the Na2SiO3 solution is20,74kg/m3. The amount of the dry fraction of SiO2 from the Na2SiO3 solution is 18,51 kg/m3. The amount of Na(OH) solution per m3 is: 69 kg, with a molarity of: 14. The mix also includes 0 kg/m3 of superplasticizer and 0 kg/m3 of extra water. The initial curing for this mix was 0,25 day at 60ªC. A compressive test after7 days was conducted with a result of 33,87 MPa.
Formulation includes 560 kg of FA powder, 1816 kg of aggregate, and the water-to-powder ratio is: 0,143055357142857 .Powder percentual composition is: SiO2: 34,01%, Al2O3: 16,62%, Fe2O3:1,71%, CaO: 34,85%. The amount of the dry fraction of Na2O from the Na2SiO3 solution is20,74kg/m3. The amount of the dry fraction of SiO2 from the Na2SiO3 solution is 18,51 kg/m3. The amount of Na(OH) solution per m3 is: 69 kg, with a molarity of: 14. The mix also includes 0 kg/m3 of superplasticizer and 0 kg/m3 of extra water. The initial curing for this mix was 0,25 day at 60ªC. A compressive test after3 days was conducted with a result of 30,23 MPa.
Formulation includes 560 kg of FA powder, 1816 kg of aggregate, and the water-to-powder ratio is: 0,143055357142857 .Powder percentual composition is: SiO2: 34,01%, Al2O3: 16,62%, Fe2O3:1,71%, CaO: 34,85%. The amount of the dry fraction of Na2O from the Na2SiO3 solution is20,74kg/m3. The amount of the dry fraction of SiO2 from the Na2SiO3 solution is 18,51 kg/m3. The amount of Na(OH) solution per m3 is: 69 kg, with a molarity of: 14. The mix also includes 0 kg/m3 of superplasticizer and 0 kg/m3 of extra water. The initial curing for this mix was 0,25 day at 60ªC. A compressive test after28 days was conducted with a result of 34,42 MPa.
Formulation includes 560 kg of FA powder, 1816 kg of aggregate, and the water-to-powder ratio is: 0,143055357142857 .Powder percentual composition is: SiO2: 34,01%, Al2O3: 16,62%, Fe2O3:1,71%, CaO: 34,85%. The amount of the dry fraction of Na2O from the Na2SiO3 solution is20,74kg/m3. The amount of the dry fraction of SiO2 from the Na2SiO3 solution is 18,51 kg/m3. The amount of Na(OH) solution per m3 is: 69 kg, with a molarity of: 14. The mix also includes 0 kg/m3 of superplasticizer and 0 kg/m3 of extra water. The initial curing for this mix was 0,25 day at 60ªC. A compressive test after56 days was conducted with a result of 35,95 MPa.
Formulation includes 560 kg of FA powder, 1816 kg of aggregate, and the water-to-powder ratio is: 0,1784375 .Powder percentual composition is: SiO2: 34,01%, Al2O3: 16,62%, Fe2O3:1,71%, CaO: 34,85%. The amount of the dry fraction of Na2O from the Na2SiO3 solution is26,8kg/m3. The amount of the dry fraction of SiO2 from the Na2SiO3 solution is 23,92 kg/m3. The amount of Na(OH) solution per m3 is: 81 kg, with a molarity of: 14. The mix also includes 0 kg/m3 of superplasticizer and 0 kg/m3 of extra water. The initial curing for this mix was 0,25 day at 60ªC. A compressive test after28 days was conducted with a result of 29,42 MPa.
Formulation includes 560 kg of FA powder, 1816 kg of aggregate, and the water-to-powder ratio is: 0,1784375 .Powder percentual composition is: SiO2: 34,01%, Al2O3: 16,62%, Fe2O3:1,71%, CaO: 34,85%. The amount of the dry fraction of Na2O from the Na2SiO3 solution is26,8kg/m3. The amount of the dry fraction of SiO2 from the Na2SiO3 solution is 23,92 kg/m3. The amount of Na(OH) solution per m3 is: 81 kg, with a molarity of: 14. The mix also includes 0 kg/m3 of superplasticizer and 0 kg/m3 of extra water. The initial curing for this mix was 0,25 day at 60ªC. A compressive test after7 days was conducted with a result of 25,4 MPa.
Formulation includes 560 kg of FA powder, 1816 kg of aggregate, and the water-to-powder ratio is: 0,1784375 .Powder percentual composition is: SiO2: 34,01%, Al2O3: 16,62%, Fe2O3:1,71%, CaO: 34,85%. The amount of the dry fraction of Na2O from the Na2SiO3 solution is26,8kg/m3. The amount of the dry fraction of SiO2 from the Na2SiO3 solution is 23,92 kg/m3. The amount of Na(OH) solution per m3 is: 81 kg, with a molarity of: 14. The mix also includes 0 kg/m3 of superplasticizer and 0 kg/m3 of extra water. The initial curing for this mix was 0,25 day at 60ªC. A compressive test after3 days was conducted with a result of 17,09 MPa.
Formulation includes 560 kg of FA powder, 1816 kg of aggregate, and the water-to-powder ratio is: 0,1784375 .Powder percentual composition is: SiO2: 34,01%, Al2O3: 16,62%, Fe2O3:1,71%, CaO: 34,85%. The amount of the dry fraction of Na2O from the Na2SiO3 solution is26,8kg/m3. The amount of the dry fraction of SiO2 from the Na2SiO3 solution is 23,92 kg/m3. The amount of Na(OH) solution per m3 is: 81 kg, with a molarity of: 14. The mix also includes 0 kg/m3 of superplasticizer and 0 kg/m3 of extra water. The initial curing for this mix was 0,25 day at 60ªC. A compressive test after56 days was conducted with a result of 35,9 MPa.
Formulation includes 560 kg of FA powder, 1816 kg of aggregate, and the water-to-powder ratio is: 0,119903571428571 .Powder percentual composition is: SiO2: 34,01%, Al2O3: 16,62%, Fe2O3:1,71%, CaO: 34,85%. The amount of the dry fraction of Na2O from the Na2SiO3 solution is12,58kg/m3. The amount of the dry fraction of SiO2 from the Na2SiO3 solution is 11,23 kg/m3. The amount of Na(OH) solution per m3 is: 84 kg, with a molarity of: 14. The mix also includes 0 kg/m3 of superplasticizer and 0 kg/m3 of extra water. The initial curing for this mix was 0,25 day at 60ªC. A compressive test after28 days was conducted with a result of 28,88 MPa.
Formulation includes 560 kg of FA powder, 1816 kg of aggregate, and the water-to-powder ratio is: 0,119903571428571 .Powder percentual composition is: SiO2: 34,01%, Al2O3: 16,62%, Fe2O3:1,71%, CaO: 34,85%. The amount of the dry fraction of Na2O from the Na2SiO3 solution is12,58kg/m3. The amount of the dry fraction of SiO2 from the Na2SiO3 solution is 11,23 kg/m3. The amount of Na(OH) solution per m3 is: 84 kg, with a molarity of: 14. The mix also includes 0 kg/m3 of superplasticizer and 0 kg/m3 of extra water. The initial curing for this mix was 0,25 day at 60ªC. A compressive test after7 days was conducted with a result of 24,24 MPa.
Formulation includes 560 kg of FA powder, 1816 kg of aggregate, and the water-to-powder ratio is: 0,119903571428571 .Powder percentual composition is: SiO2: 34,01%, Al2O3: 16,62%, Fe2O3:1,71%, CaO: 34,85%. The amount of the dry fraction of Na2O from the Na2SiO3 solution is12,58kg/m3. The amount of the dry fraction of SiO2 from the Na2SiO3 solution is 11,23 kg/m3. The amount of Na(OH) solution per m3 is: 84 kg, with a molarity of: 14. The mix also includes 0 kg/m3 of superplasticizer and 0 kg/m3 of extra water. The initial curing for this mix was 0,25 day at 60ªC. A compressive test after3 days was conducted with a result of 21,26 MPa.
Formulation includes 560 kg of FA powder, 1816 kg of aggregate, and the water-to-powder ratio is: 0,119903571428571 .Powder percentual composition is: SiO2: 34,01%, Al2O3: 16,62%, Fe2O3:1,71%, CaO: 34,85%. The amount of the dry fraction of Na2O from the Na2SiO3 solution is12,58kg/m3. The amount of the dry fraction of SiO2 from the Na2SiO3 solution is 11,23 kg/m3. The amount of Na(OH) solution per m3 is: 84 kg, with a molarity of: 14. The mix also includes 0 kg/m3 of superplasticizer and 0 kg/m3 of extra water. The initial curing for this mix was 0,25 day at 60ªC. A compressive test after56 days was conducted with a result of 30,12 MPa.
Formulation includes 560 kg of FA powder, 1816 kg of aggregate, and the water-to-powder ratio is: 0,1456 .Powder percentual composition is: SiO2: 34,01%, Al2O3: 16,62%, Fe2O3:1,71%, CaO: 34,85%. The amount of the dry fraction of Na2O from the Na2SiO3 solution is14,91kg/m3. The amount of the dry fraction of SiO2 from the Na2SiO3 solution is 13,31 kg/m3. The amount of Na(OH) solution per m3 is: 104 kg, with a molarity of: 14. The mix also includes 0 kg/m3 of superplasticizer and 0 kg/m3 of extra water. The initial curing for this mix was 0,25 day at 60ªC. A compressive test after28 days was conducted with a result of 32,02 MPa.
Formulation includes 560 kg of FA powder, 1816 kg of aggregate, and the water-to-powder ratio is: 0,1456 .Powder percentual composition is: SiO2: 34,01%, Al2O3: 16,62%, Fe2O3:1,71%, CaO: 34,85%. The amount of the dry fraction of Na2O from the Na2SiO3 solution is14,91kg/m3. The amount of the dry fraction of SiO2 from the Na2SiO3 solution is 13,31 kg/m3. The amount of Na(OH) solution per m3 is: 104 kg, with a molarity of: 14. The mix also includes 0 kg/m3 of superplasticizer and 0 kg/m3 of extra water. The initial curing for this mix was 0,25 day at 60ªC. A compressive test after56 days was conducted with a result of 35,2 MPa.
Formulation includes 560 kg of FA powder, 1816 kg of aggregate, and the water-to-powder ratio is: 0,1456 .Powder percentual composition is: SiO2: 34,01%, Al2O3: 16,62%, Fe2O3:1,71%, CaO: 34,85%. The amount of the dry fraction of Na2O from the Na2SiO3 solution is14,91kg/m3. The amount of the dry fraction of SiO2 from the Na2SiO3 solution is 13,31 kg/m3. The amount of Na(OH) solution per m3 is: 104 kg, with a molarity of: 14. The mix also includes 0 kg/m3 of superplasticizer and 0 kg/m3 of extra water. The initial curing for this mix was 0,25 day at 60ªC. A compressive test after7 days was conducted with a result of 26,68 MPa.
Formulation includes 560 kg of FA powder, 1816 kg of aggregate, and the water-to-powder ratio is: 0,1456 .Powder percentual composition is: SiO2: 34,01%, Al2O3: 16,62%, Fe2O3:1,71%, CaO: 34,85%. The amount of the dry fraction of Na2O from the Na2SiO3 solution is14,91kg/m3. The amount of the dry fraction of SiO2 from the Na2SiO3 solution is 13,31 kg/m3. The amount of Na(OH) solution per m3 is: 104 kg, with a molarity of: 14. The mix also includes 0 kg/m3 of superplasticizer and 0 kg/m3 of extra water. The initial curing for this mix was 0,25 day at 60ªC. A compressive test after3 days was conducted with a result of 24,46 MPa.
Formulation includes 560 kg of FA powder, 1816 kg of aggregate, and the water-to-powder ratio is: 0,1699375 .Powder percentual composition is: SiO2: 34,01%, Al2O3: 16,62%, Fe2O3:1,71%, CaO: 34,85%. The amount of the dry fraction of Na2O from the Na2SiO3 solution is17,48kg/m3. The amount of the dry fraction of SiO2 from the Na2SiO3 solution is 15,6 kg/m3. The amount of Na(OH) solution per m3 is: 121 kg, with a molarity of: 14. The mix also includes 0 kg/m3 of superplasticizer and 0 kg/m3 of extra water. The initial curing for this mix was 0,25 day at 60ªC. A compressive test after28 days was conducted with a result of 24,17 MPa.
Formulation includes 560 kg of FA powder, 1816 kg of aggregate, and the water-to-powder ratio is: 0,1699375 .Powder percentual composition is: SiO2: 34,01%, Al2O3: 16,62%, Fe2O3:1,71%, CaO: 34,85%. The amount of the dry fraction of Na2O from the Na2SiO3 solution is17,48kg/m3. The amount of the dry fraction of SiO2 from the Na2SiO3 solution is 15,6 kg/m3. The amount of Na(OH) solution per m3 is: 121 kg, with a molarity of: 14. The mix also includes 0 kg/m3 of superplasticizer and 0 kg/m3 of extra water. The initial curing for this mix was 0,25 day at 60ªC. A compressive test after7 days was conducted with a result of 22,8 MPa.
Formulation includes 560 kg of FA powder, 1816 kg of aggregate, and the water-to-powder ratio is: 0,1699375 .Powder percentual composition is: SiO2: 34,01%, Al2O3: 16,62%, Fe2O3:1,71%, CaO: 34,85%. The amount of the dry fraction of Na2O from the Na2SiO3 solution is17,48kg/m3. The amount of the dry fraction of SiO2 from the Na2SiO3 solution is 15,6 kg/m3. The amount of Na(OH) solution per m3 is: 121 kg, with a molarity of: 14. The mix also includes 0 kg/m3 of superplasticizer and 0 kg/m3 of extra water. The initial curing for this mix was 0,25 day at 60ªC. A compressive test after56 days was conducted with a result of 32,64 MPa.
Formulation includes 560 kg of FA powder, 1816 kg of aggregate, and the water-to-powder ratio is: 0,1699375 .Powder percentual composition is: SiO2: 34,01%, Al2O3: 16,62%, Fe2O3:1,71%, CaO: 34,85%. The amount of the dry fraction of Na2O from the Na2SiO3 solution is17,48kg/m3. The amount of the dry fraction of SiO2 from the Na2SiO3 solution is 15,6 kg/m3. The amount of Na(OH) solution per m3 is: 121 kg, with a molarity of: 14. The mix also includes 0 kg/m3 of superplasticizer and 0 kg/m3 of extra water. The initial curing for this mix was 0,25 day at 60ªC. A compressive test after3 days was conducted with a result of 19,44 MPa.
Formulation includes 560 kg of FA powder, 1816 kg of aggregate, and the water-to-powder ratio is: 0,13295 .Powder percentual composition is: SiO2: 34,01%, Al2O3: 16,62%, Fe2O3:1,71%, CaO: 34,85%. The amount of the dry fraction of Na2O from the Na2SiO3 solution is25,16kg/m3. The amount of the dry fraction of SiO2 from the Na2SiO3 solution is 22,46 kg/m3. The amount of Na(OH) solution per m3 is: 32 kg, with a molarity of: 14. The mix also includes 0 kg/m3 of superplasticizer and 0 kg/m3 of extra water. The initial curing for this mix was 0,25 day at 80ªC. A compressive test after3 days was conducted with a result of 27,06 MPa.
Formulation includes 560 kg of FA powder, 1816 kg of aggregate, and the water-to-powder ratio is: 0,13295 .Powder percentual composition is: SiO2: 34,01%, Al2O3: 16,62%, Fe2O3:1,71%, CaO: 34,85%. The amount of the dry fraction of Na2O from the Na2SiO3 solution is25,16kg/m3. The amount of the dry fraction of SiO2 from the Na2SiO3 solution is 22,46 kg/m3. The amount of Na(OH) solution per m3 is: 32 kg, with a molarity of: 14. The mix also includes 0 kg/m3 of superplasticizer and 0 kg/m3 of extra water. The initial curing for this mix was 0,25 day at 80ªC. A compressive test after56 days was conducted with a result of 32,04 MPa.
Formulation includes 560 kg of FA powder, 1816 kg of aggregate, and the water-to-powder ratio is: 0,13295 .Powder percentual composition is: SiO2: 34,01%, Al2O3: 16,62%, Fe2O3:1,71%, CaO: 34,85%. The amount of the dry fraction of Na2O from the Na2SiO3 solution is25,16kg/m3. The amount of the dry fraction of SiO2 from the Na2SiO3 solution is 22,46 kg/m3. The amount of Na(OH) solution per m3 is: 32 kg, with a molarity of: 14. The mix also includes 0 kg/m3 of superplasticizer and 0 kg/m3 of extra water. The initial curing for this mix was 0,25 day at 80ªC. A compressive test after7 days was conducted with a result of 29,75 MPa.
Formulation includes 560 kg of FA powder, 1816 kg of aggregate, and the water-to-powder ratio is: 0,13295 .Powder percentual composition is: SiO2: 34,01%, Al2O3: 16,62%, Fe2O3:1,71%, CaO: 34,85%. The amount of the dry fraction of Na2O from the Na2SiO3 solution is25,16kg/m3. The amount of the dry fraction of SiO2 from the Na2SiO3 solution is 22,46 kg/m3. The amount of Na(OH) solution per m3 is: 32 kg, with a molarity of: 14. The mix also includes 0 kg/m3 of superplasticizer and 0 kg/m3 of extra water. The initial curing for this mix was 0,25 day at 80ªC. A compressive test after28 days was conducted with a result of 29,67 MPa.
Formulation includes 560 kg of FA powder, 1816 kg of aggregate, and the water-to-powder ratio is: 0,1594125 .Powder percentual composition is: SiO2: 34,01%, Al2O3: 16,62%, Fe2O3:1,71%, CaO: 34,85%. The amount of the dry fraction of Na2O from the Na2SiO3 solution is30,06kg/m3. The amount of the dry fraction of SiO2 from the Na2SiO3 solution is 26,83 kg/m3. The amount of Na(OH) solution per m3 is: 39 kg, with a molarity of: 14. The mix also includes 0 kg/m3 of superplasticizer and 0 kg/m3 of extra water. The initial curing for this mix was 0,25 day at 80ªC. A compressive test after3 days was conducted with a result of 31,07 MPa.
Formulation includes 560 kg of FA powder, 1816 kg of aggregate, and the water-to-powder ratio is: 0,1594125 .Powder percentual composition is: SiO2: 34,01%, Al2O3: 16,62%, Fe2O3:1,71%, CaO: 34,85%. The amount of the dry fraction of Na2O from the Na2SiO3 solution is30,06kg/m3. The amount of the dry fraction of SiO2 from the Na2SiO3 solution is 26,83 kg/m3. The amount of Na(OH) solution per m3 is: 39 kg, with a molarity of: 14. The mix also includes 0 kg/m3 of superplasticizer and 0 kg/m3 of extra water. The initial curing for this mix was 0,25 day at 80ªC. A compressive test after7 days was conducted with a result of 33,4 MPa.
Formulation includes 560 kg of FA powder, 1816 kg of aggregate, and the water-to-powder ratio is: 0,1594125 .Powder percentual composition is: SiO2: 34,01%, Al2O3: 16,62%, Fe2O3:1,71%, CaO: 34,85%. The amount of the dry fraction of Na2O from the Na2SiO3 solution is30,06kg/m3. The amount of the dry fraction of SiO2 from the Na2SiO3 solution is 26,83 kg/m3. The amount of Na(OH) solution per m3 is: 39 kg, with a molarity of: 14. The mix also includes 0 kg/m3 of superplasticizer and 0 kg/m3 of extra water. The initial curing for this mix was 0,25 day at 80ªC. A compressive test after56 days was conducted with a result of 38,26 MPa.
Formulation includes 560 kg of FA powder, 1816 kg of aggregate, and the water-to-powder ratio is: 0,1594125 .Powder percentual composition is: SiO2: 34,01%, Al2O3: 16,62%, Fe2O3:1,71%, CaO: 34,85%. The amount of the dry fraction of Na2O from the Na2SiO3 solution is30,06kg/m3. The amount of the dry fraction of SiO2 from the Na2SiO3 solution is 26,83 kg/m3. The amount of Na(OH) solution per m3 is: 39 kg, with a molarity of: 14. The mix also includes 0 kg/m3 of superplasticizer and 0 kg/m3 of extra water. The initial curing for this mix was 0,25 day at 80ªC. A compressive test after28 days was conducted with a result of 34,61 MPa.
Formulation includes 560 kg of FA powder, 1816 kg of aggregate, and the water-to-powder ratio is: 0,1860875 .Powder percentual composition is: SiO2: 34,01%, Al2O3: 16,62%, Fe2O3:1,71%, CaO: 34,85%. The amount of the dry fraction of Na2O from the Na2SiO3 solution is35,18kg/m3. The amount of the dry fraction of SiO2 from the Na2SiO3 solution is 31,41 kg/m3. The amount of Na(OH) solution per m3 is: 45 kg, with a molarity of: 14. The mix also includes 0 kg/m3 of superplasticizer and 0 kg/m3 of extra water. The initial curing for this mix was 0,25 day at 80ªC. A compressive test after7 days was conducted with a result of 42,42 MPa.
Formulation includes 560 kg of FA powder, 1816 kg of aggregate, and the water-to-powder ratio is: 0,1860875 .Powder percentual composition is: SiO2: 34,01%, Al2O3: 16,62%, Fe2O3:1,71%, CaO: 34,85%. The amount of the dry fraction of Na2O from the Na2SiO3 solution is35,18kg/m3. The amount of the dry fraction of SiO2 from the Na2SiO3 solution is 31,41 kg/m3. The amount of Na(OH) solution per m3 is: 45 kg, with a molarity of: 14. The mix also includes 0 kg/m3 of superplasticizer and 0 kg/m3 of extra water. The initial curing for this mix was 0,25 day at 80ªC. A compressive test after28 days was conducted with a result of 44,64 MPa.
Formulation includes 560 kg of FA powder, 1816 kg of aggregate, and the water-to-powder ratio is: 0,1860875 .Powder percentual composition is: SiO2: 34,01%, Al2O3: 16,62%, Fe2O3:1,71%, CaO: 34,85%. The amount of the dry fraction of Na2O from the Na2SiO3 solution is35,18kg/m3. The amount of the dry fraction of SiO2 from the Na2SiO3 solution is 31,41 kg/m3. The amount of Na(OH) solution per m3 is: 45 kg, with a molarity of: 14. The mix also includes 0 kg/m3 of superplasticizer and 0 kg/m3 of extra water. The initial curing for this mix was 0,25 day at 80ªC. A compressive test after56 days was conducted with a result of 50,11 MPa.
Formulation includes 560 kg of FA powder, 1816 kg of aggregate, and the water-to-powder ratio is: 0,1860875 .Powder percentual composition is: SiO2: 34,01%, Al2O3: 16,62%, Fe2O3:1,71%, CaO: 34,85%. The amount of the dry fraction of Na2O from the Na2SiO3 solution is35,18kg/m3. The amount of the dry fraction of SiO2 from the Na2SiO3 solution is 31,41 kg/m3. The amount of Na(OH) solution per m3 is: 45 kg, with a molarity of: 14. The mix also includes 0 kg/m3 of superplasticizer and 0 kg/m3 of extra water. The initial curing for this mix was 0,25 day at 80ªC. A compressive test after3 days was conducted with a result of 38,71 MPa.
Formulation includes 560 kg of FA powder, 1816 kg of aggregate, and the water-to-powder ratio is: 0,127425 .Powder percentual composition is: SiO2: 34,01%, Al2O3: 16,62%, Fe2O3:1,71%, CaO: 34,85%. The amount of the dry fraction of Na2O from the Na2SiO3 solution is19,11kg/m3. The amount of the dry fraction of SiO2 from the Na2SiO3 solution is 17,06 kg/m3. The amount of Na(OH) solution per m3 is: 58 kg, with a molarity of: 14. The mix also includes 0 kg/m3 of superplasticizer and 0 kg/m3 of extra water. The initial curing for this mix was 0,25 day at 80ªC. A compressive test after7 days was conducted with a result of 31,33 MPa.
Formulation includes 560 kg of FA powder, 1816 kg of aggregate, and the water-to-powder ratio is: 0,127425 .Powder percentual composition is: SiO2: 34,01%, Al2O3: 16,62%, Fe2O3:1,71%, CaO: 34,85%. The amount of the dry fraction of Na2O from the Na2SiO3 solution is19,11kg/m3. The amount of the dry fraction of SiO2 from the Na2SiO3 solution is 17,06 kg/m3. The amount of Na(OH) solution per m3 is: 58 kg, with a molarity of: 14. The mix also includes 0 kg/m3 of superplasticizer and 0 kg/m3 of extra water. The initial curing for this mix was 0,25 day at 80ªC. A compressive test after28 days was conducted with a result of 32,98 MPa.
Formulation includes 560 kg of FA powder, 1816 kg of aggregate, and the water-to-powder ratio is: 0,127425 .Powder percentual composition is: SiO2: 34,01%, Al2O3: 16,62%, Fe2O3:1,71%, CaO: 34,85%. The amount of the dry fraction of Na2O from the Na2SiO3 solution is19,11kg/m3. The amount of the dry fraction of SiO2 from the Na2SiO3 solution is 17,06 kg/m3. The amount of Na(OH) solution per m3 is: 58 kg, with a molarity of: 14. The mix also includes 0 kg/m3 of superplasticizer and 0 kg/m3 of extra water. The initial curing for this mix was 0,25 day at 80ªC. A compressive test after56 days was conducted with a result of 51,07 MPa.
Formulation includes 560 kg of FA powder, 1816 kg of aggregate, and the water-to-powder ratio is: 0,127425 .Powder percentual composition is: SiO2: 34,01%, Al2O3: 16,62%, Fe2O3:1,71%, CaO: 34,85%. The amount of the dry fraction of Na2O from the Na2SiO3 solution is19,11kg/m3. The amount of the dry fraction of SiO2 from the Na2SiO3 solution is 17,06 kg/m3. The amount of Na(OH) solution per m3 is: 58 kg, with a molarity of: 14. The mix also includes 0 kg/m3 of superplasticizer and 0 kg/m3 of extra water. The initial curing for this mix was 0,25 day at 80ªC. A compressive test after3 days was conducted with a result of 28,1 MPa.
Formulation includes 560 kg of FA powder, 1816 kg of aggregate, and the water-to-powder ratio is: 0,143055357142857 .Powder percentual composition is: SiO2: 34,01%, Al2O3: 16,62%, Fe2O3:1,71%, CaO: 34,85%. The amount of the dry fraction of Na2O from the Na2SiO3 solution is20,74kg/m3. The amount of the dry fraction of SiO2 from the Na2SiO3 solution is 18,51 kg/m3. The amount of Na(OH) solution per m3 is: 69 kg, with a molarity of: 14. The mix also includes 0 kg/m3 of superplasticizer and 0 kg/m3 of extra water. The initial curing for this mix was 0,25 day at 80ªC. A compressive test after3 days was conducted with a result of 28,65 MPa.
Formulation includes 560 kg of FA powder, 1816 kg of aggregate, and the water-to-powder ratio is: 0,143055357142857 .Powder percentual composition is: SiO2: 34,01%, Al2O3: 16,62%, Fe2O3:1,71%, CaO: 34,85%. The amount of the dry fraction of Na2O from the Na2SiO3 solution is20,74kg/m3. The amount of the dry fraction of SiO2 from the Na2SiO3 solution is 18,51 kg/m3. The amount of Na(OH) solution per m3 is: 69 kg, with a molarity of: 14. The mix also includes 0 kg/m3 of superplasticizer and 0 kg/m3 of extra water. The initial curing for this mix was 0,25 day at 80ªC. A compressive test after56 days was conducted with a result of 48,8 MPa.
Formulation includes 560 kg of FA powder, 1816 kg of aggregate, and the water-to-powder ratio is: 0,143055357142857 .Powder percentual composition is: SiO2: 34,01%, Al2O3: 16,62%, Fe2O3:1,71%, CaO: 34,85%. The amount of the dry fraction of Na2O from the Na2SiO3 solution is20,74kg/m3. The amount of the dry fraction of SiO2 from the Na2SiO3 solution is 18,51 kg/m3. The amount of Na(OH) solution per m3 is: 69 kg, with a molarity of: 14. The mix also includes 0 kg/m3 of superplasticizer and 0 kg/m3 of extra water. The initial curing for this mix was 0,25 day at 80ªC. A compressive test after28 days was conducted with a result of 41,96 MPa.
Formulation includes 560 kg of FA powder, 1816 kg of aggregate, and the water-to-powder ratio is: 0,143055357142857 .Powder percentual composition is: SiO2: 34,01%, Al2O3: 16,62%, Fe2O3:1,71%, CaO: 34,85%. The amount of the dry fraction of Na2O from the Na2SiO3 solution is20,74kg/m3. The amount of the dry fraction of SiO2 from the Na2SiO3 solution is 18,51 kg/m3. The amount of Na(OH) solution per m3 is: 69 kg, with a molarity of: 14. The mix also includes 0 kg/m3 of superplasticizer and 0 kg/m3 of extra water. The initial curing for this mix was 0,25 day at 80ªC. A compressive test after7 days was conducted with a result of 31,76 MPa.
Formulation includes 560 kg of FA powder, 1816 kg of aggregate, and the water-to-powder ratio is: 0,1784375 .Powder percentual composition is: SiO2: 34,01%, Al2O3: 16,62%, Fe2O3:1,71%, CaO: 34,85%. The amount of the dry fraction of Na2O from the Na2SiO3 solution is26,8kg/m3. The amount of the dry fraction of SiO2 from the Na2SiO3 solution is 23,92 kg/m3. The amount of Na(OH) solution per m3 is: 81 kg, with a molarity of: 14. The mix also includes 0 kg/m3 of superplasticizer and 0 kg/m3 of extra water. The initial curing for this mix was 0,25 day at 80ªC. A compressive test after56 days was conducted with a result of 42,85 MPa.
Formulation includes 560 kg of FA powder, 1816 kg of aggregate, and the water-to-powder ratio is: 0,1784375 .Powder percentual composition is: SiO2: 34,01%, Al2O3: 16,62%, Fe2O3:1,71%, CaO: 34,85%. The amount of the dry fraction of Na2O from the Na2SiO3 solution is26,8kg/m3. The amount of the dry fraction of SiO2 from the Na2SiO3 solution is 23,92 kg/m3. The amount of Na(OH) solution per m3 is: 81 kg, with a molarity of: 14. The mix also includes 0 kg/m3 of superplasticizer and 0 kg/m3 of extra water. The initial curing for this mix was 0,25 day at 80ªC. A compressive test after28 days was conducted with a result of 37,26 MPa.
Formulation includes 560 kg of FA powder, 1816 kg of aggregate, and the water-to-powder ratio is: 0,1784375 .Powder percentual composition is: SiO2: 34,01%, Al2O3: 16,62%, Fe2O3:1,71%, CaO: 34,85%. The amount of the dry fraction of Na2O from the Na2SiO3 solution is26,8kg/m3. The amount of the dry fraction of SiO2 from the Na2SiO3 solution is 23,92 kg/m3. The amount of Na(OH) solution per m3 is: 81 kg, with a molarity of: 14. The mix also includes 0 kg/m3 of superplasticizer and 0 kg/m3 of extra water. The initial curing for this mix was 0,25 day at 80ªC. A compressive test after3 days was conducted with a result of 24,95 MPa.
Formulation includes 560 kg of FA powder, 1816 kg of aggregate, and the water-to-powder ratio is: 0,1784375 .Powder percentual composition is: SiO2: 34,01%, Al2O3: 16,62%, Fe2O3:1,71%, CaO: 34,85%. The amount of the dry fraction of Na2O from the Na2SiO3 solution is26,8kg/m3. The amount of the dry fraction of SiO2 from the Na2SiO3 solution is 23,92 kg/m3. The amount of Na(OH) solution per m3 is: 81 kg, with a molarity of: 14. The mix also includes 0 kg/m3 of superplasticizer and 0 kg/m3 of extra water. The initial curing for this mix was 0,25 day at 80ªC. A compressive test after7 days was conducted with a result of 31,64 MPa.
Formulation includes 560 kg of FA powder, 1816 kg of aggregate, and the water-to-powder ratio is: 0,119903571428571 .Powder percentual composition is: SiO2: 34,01%, Al2O3: 16,62%, Fe2O3:1,71%, CaO: 34,85%. The amount of the dry fraction of Na2O from the Na2SiO3 solution is12,58kg/m3. The amount of the dry fraction of SiO2 from the Na2SiO3 solution is 11,23 kg/m3. The amount of Na(OH) solution per m3 is: 84 kg, with a molarity of: 14. The mix also includes 0 kg/m3 of superplasticizer and 0 kg/m3 of extra water. The initial curing for this mix was 0,25 day at 80ªC. A compressive test after56 days was conducted with a result of 41,24 MPa.
Formulation includes 560 kg of FA powder, 1816 kg of aggregate, and the water-to-powder ratio is: 0,119903571428571 .Powder percentual composition is: SiO2: 34,01%, Al2O3: 16,62%, Fe2O3:1,71%, CaO: 34,85%. The amount of the dry fraction of Na2O from the Na2SiO3 solution is12,58kg/m3. The amount of the dry fraction of SiO2 from the Na2SiO3 solution is 11,23 kg/m3. The amount of Na(OH) solution per m3 is: 84 kg, with a molarity of: 14. The mix also includes 0 kg/m3 of superplasticizer and 0 kg/m3 of extra water. The initial curing for this mix was 0,25 day at 80ªC. A compressive test after3 days was conducted with a result of 24,45 MPa.
Formulation includes 560 kg of FA powder, 1816 kg of aggregate, and the water-to-powder ratio is: 0,119903571428571 .Powder percentual composition is: SiO2: 34,01%, Al2O3: 16,62%, Fe2O3:1,71%, CaO: 34,85%. The amount of the dry fraction of Na2O from the Na2SiO3 solution is12,58kg/m3. The amount of the dry fraction of SiO2 from the Na2SiO3 solution is 11,23 kg/m3. The amount of Na(OH) solution per m3 is: 84 kg, with a molarity of: 14. The mix also includes 0 kg/m3 of superplasticizer and 0 kg/m3 of extra water. The initial curing for this mix was 0,25 day at 80ªC. A compressive test after7 days was conducted with a result of 32,74 MPa.
Formulation includes 560 kg of FA powder, 1816 kg of aggregate, and the water-to-powder ratio is: 0,119903571428571 .Powder percentual composition is: SiO2: 34,01%, Al2O3: 16,62%, Fe2O3:1,71%, CaO: 34,85%. The amount of the dry fraction of Na2O from the Na2SiO3 solution is12,58kg/m3. The amount of the dry fraction of SiO2 from the Na2SiO3 solution is 11,23 kg/m3. The amount of Na(OH) solution per m3 is: 84 kg, with a molarity of: 14. The mix also includes 0 kg/m3 of superplasticizer and 0 kg/m3 of extra water. The initial curing for this mix was 0,25 day at 80ªC. A compressive test after28 days was conducted with a result of 37,65 MPa.
Formulation includes 560 kg of FA powder, 1816 kg of aggregate, and the water-to-powder ratio is: 0,1456 .Powder percentual composition is: SiO2: 34,01%, Al2O3: 16,62%, Fe2O3:1,71%, CaO: 34,85%. The amount of the dry fraction of Na2O from the Na2SiO3 solution is14,91kg/m3. The amount of the dry fraction of SiO2 from the Na2SiO3 solution is 13,31 kg/m3. The amount of Na(OH) solution per m3 is: 104 kg, with a molarity of: 14. The mix also includes 0 kg/m3 of superplasticizer and 0 kg/m3 of extra water. The initial curing for this mix was 0,25 day at 80ªC. A compressive test after7 days was conducted with a result of 29,84 MPa.
Formulation includes 560 kg of FA powder, 1816 kg of aggregate, and the water-to-powder ratio is: 0,1456 .Powder percentual composition is: SiO2: 34,01%, Al2O3: 16,62%, Fe2O3:1,71%, CaO: 34,85%. The amount of the dry fraction of Na2O from the Na2SiO3 solution is14,91kg/m3. The amount of the dry fraction of SiO2 from the Na2SiO3 solution is 13,31 kg/m3. The amount of Na(OH) solution per m3 is: 104 kg, with a molarity of: 14. The mix also includes 0 kg/m3 of superplasticizer and 0 kg/m3 of extra water. The initial curing for this mix was 0,25 day at 80ªC. A compressive test after56 days was conducted with a result of 44,71 MPa.
Formulation includes 560 kg of FA powder, 1816 kg of aggregate, and the water-to-powder ratio is: 0,1456 .Powder percentual composition is: SiO2: 34,01%, Al2O3: 16,62%, Fe2O3:1,71%, CaO: 34,85%. The amount of the dry fraction of Na2O from the Na2SiO3 solution is14,91kg/m3. The amount of the dry fraction of SiO2 from the Na2SiO3 solution is 13,31 kg/m3. The amount of Na(OH) solution per m3 is: 104 kg, with a molarity of: 14. The mix also includes 0 kg/m3 of superplasticizer and 0 kg/m3 of extra water. The initial curing for this mix was 0,25 day at 80ªC. A compressive test after3 days was conducted with a result of 27,26 MPa.
Formulation includes 560 kg of FA powder, 1816 kg of aggregate, and the water-to-powder ratio is: 0,1456 .Powder percentual composition is: SiO2: 34,01%, Al2O3: 16,62%, Fe2O3:1,71%, CaO: 34,85%. The amount of the dry fraction of Na2O from the Na2SiO3 solution is14,91kg/m3. The amount of the dry fraction of SiO2 from the Na2SiO3 solution is 13,31 kg/m3. The amount of Na(OH) solution per m3 is: 104 kg, with a molarity of: 14. The mix also includes 0 kg/m3 of superplasticizer and 0 kg/m3 of extra water. The initial curing for this mix was 0,25 day at 80ªC. A compressive test after28 days was conducted with a result of 39,05 MPa.
Formulation includes 560 kg of FA powder, 1816 kg of aggregate, and the water-to-powder ratio is: 0,1699375 .Powder percentual composition is: SiO2: 34,01%, Al2O3: 16,62%, Fe2O3:1,71%, CaO: 34,85%. The amount of the dry fraction of Na2O from the Na2SiO3 solution is17,48kg/m3. The amount of the dry fraction of SiO2 from the Na2SiO3 solution is 15,6 kg/m3. The amount of Na(OH) solution per m3 is: 121 kg, with a molarity of: 14. The mix also includes 0 kg/m3 of superplasticizer and 0 kg/m3 of extra water. The initial curing for this mix was 0,25 day at 80ªC. A compressive test after7 days was conducted with a result of 27,65 MPa.
Formulation includes 560 kg of FA powder, 1816 kg of aggregate, and the water-to-powder ratio is: 0,1699375 .Powder percentual composition is: SiO2: 34,01%, Al2O3: 16,62%, Fe2O3:1,71%, CaO: 34,85%. The amount of the dry fraction of Na2O from the Na2SiO3 solution is17,48kg/m3. The amount of the dry fraction of SiO2 from the Na2SiO3 solution is 15,6 kg/m3. The amount of Na(OH) solution per m3 is: 121 kg, with a molarity of: 14. The mix also includes 0 kg/m3 of superplasticizer and 0 kg/m3 of extra water. The initial curing for this mix was 0,25 day at 80ªC. A compressive test after56 days was conducted with a result of 39,56 MPa.
Formulation includes 560 kg of FA powder, 1816 kg of aggregate, and the water-to-powder ratio is: 0,1699375 .Powder percentual composition is: SiO2: 34,01%, Al2O3: 16,62%, Fe2O3:1,71%, CaO: 34,85%. The amount of the dry fraction of Na2O from the Na2SiO3 solution is17,48kg/m3. The amount of the dry fraction of SiO2 from the Na2SiO3 solution is 15,6 kg/m3. The amount of Na(OH) solution per m3 is: 121 kg, with a molarity of: 14. The mix also includes 0 kg/m3 of superplasticizer and 0 kg/m3 of extra water. The initial curing for this mix was 0,25 day at 80ªC. A compressive test after28 days was conducted with a result of 30,01 MPa.
Formulation includes 560 kg of FA powder, 1816 kg of aggregate, and the water-to-powder ratio is: 0,1699375 .Powder percentual composition is: SiO2: 34,01%, Al2O3: 16,62%, Fe2O3:1,71%, CaO: 34,85%. The amount of the dry fraction of Na2O from the Na2SiO3 solution is17,48kg/m3. The amount of the dry fraction of SiO2 from the Na2SiO3 solution is 15,6 kg/m3. The amount of Na(OH) solution per m3 is: 121 kg, with a molarity of: 14. The mix also includes 0 kg/m3 of superplasticizer and 0 kg/m3 of extra water. The initial curing for this mix was 0,25 day at 80ªC. A compressive test after3 days was conducted with a result of 21,09 MPa.
Formulation includes 560 kg of FA powder, 1816 kg of aggregate, and the water-to-powder ratio is: 0,13295 .Powder percentual composition is: SiO2: 34,01%, Al2O3: 16,62%, Fe2O3:1,71%, CaO: 34,85%. The amount of the dry fraction of Na2O from the Na2SiO3 solution is25,16kg/m3. The amount of the dry fraction of SiO2 from the Na2SiO3 solution is 22,46 kg/m3. The amount of Na(OH) solution per m3 is: 32 kg, with a molarity of: 14. The mix also includes 0 kg/m3 of superplasticizer and 0 kg/m3 of extra water. The initial curing for this mix was 0,25 day at 100ªC. A compressive test after56 days was conducted with a result of 32,48 MPa.
Formulation includes 560 kg of FA powder, 1816 kg of aggregate, and the water-to-powder ratio is: 0,13295 .Powder percentual composition is: SiO2: 34,01%, Al2O3: 16,62%, Fe2O3:1,71%, CaO: 34,85%. The amount of the dry fraction of Na2O from the Na2SiO3 solution is25,16kg/m3. The amount of the dry fraction of SiO2 from the Na2SiO3 solution is 22,46 kg/m3. The amount of Na(OH) solution per m3 is: 32 kg, with a molarity of: 14. The mix also includes 0 kg/m3 of superplasticizer and 0 kg/m3 of extra water. The initial curing for this mix was 0,25 day at 100ªC. A compressive test after28 days was conducted with a result of 31,24 MPa.
Formulation includes 560 kg of FA powder, 1816 kg of aggregate, and the water-to-powder ratio is: 0,13295 .Powder percentual composition is: SiO2: 34,01%, Al2O3: 16,62%, Fe2O3:1,71%, CaO: 34,85%. The amount of the dry fraction of Na2O from the Na2SiO3 solution is25,16kg/m3. The amount of the dry fraction of SiO2 from the Na2SiO3 solution is 22,46 kg/m3. The amount of Na(OH) solution per m3 is: 32 kg, with a molarity of: 14. The mix also includes 0 kg/m3 of superplasticizer and 0 kg/m3 of extra water. The initial curing for this mix was 0,25 day at 100ªC. A compressive test after7 days was conducted with a result of 27,75 MPa.
Formulation includes 560 kg of FA powder, 1816 kg of aggregate, and the water-to-powder ratio is: 0,13295 .Powder percentual composition is: SiO2: 34,01%, Al2O3: 16,62%, Fe2O3:1,71%, CaO: 34,85%. The amount of the dry fraction of Na2O from the Na2SiO3 solution is25,16kg/m3. The amount of the dry fraction of SiO2 from the Na2SiO3 solution is 22,46 kg/m3. The amount of Na(OH) solution per m3 is: 32 kg, with a molarity of: 14. The mix also includes 0 kg/m3 of superplasticizer and 0 kg/m3 of extra water. The initial curing for this mix was 0,25 day at 100ªC. A compressive test after3 days was conducted with a result of 25,25 MPa.
Formulation includes 560 kg of FA powder, 1816 kg of aggregate, and the water-to-powder ratio is: 0,1594125 .Powder percentual composition is: SiO2: 34,01%, Al2O3: 16,62%, Fe2O3:1,71%, CaO: 34,85%. The amount of the dry fraction of Na2O from the Na2SiO3 solution is30,06kg/m3. The amount of the dry fraction of SiO2 from the Na2SiO3 solution is 26,83 kg/m3. The amount of Na(OH) solution per m3 is: 39 kg, with a molarity of: 14. The mix also includes 0 kg/m3 of superplasticizer and 0 kg/m3 of extra water. The initial curing for this mix was 0,25 day at 100ªC. A compressive test after3 days was conducted with a result of 29,74 MPa.
Formulation includes 560 kg of FA powder, 1816 kg of aggregate, and the water-to-powder ratio is: 0,1594125 .Powder percentual composition is: SiO2: 34,01%, Al2O3: 16,62%, Fe2O3:1,71%, CaO: 34,85%. The amount of the dry fraction of Na2O from the Na2SiO3 solution is30,06kg/m3. The amount of the dry fraction of SiO2 from the Na2SiO3 solution is 26,83 kg/m3. The amount of Na(OH) solution per m3 is: 39 kg, with a molarity of: 14. The mix also includes 0 kg/m3 of superplasticizer and 0 kg/m3 of extra water. The initial curing for this mix was 0,25 day at 100ªC. A compressive test after28 days was conducted with a result of 33,78 MPa.
Formulation includes 560 kg of FA powder, 1816 kg of aggregate, and the water-to-powder ratio is: 0,1594125 .Powder percentual composition is: SiO2: 34,01%, Al2O3: 16,62%, Fe2O3:1,71%, CaO: 34,85%. The amount of the dry fraction of Na2O from the Na2SiO3 solution is30,06kg/m3. The amount of the dry fraction of SiO2 from the Na2SiO3 solution is 26,83 kg/m3. The amount of Na(OH) solution per m3 is: 39 kg, with a molarity of: 14. The mix also includes 0 kg/m3 of superplasticizer and 0 kg/m3 of extra water. The initial curing for this mix was 0,25 day at 100ªC. A compressive test after56 days was conducted with a result of 34,7 MPa.
Formulation includes 560 kg of FA powder, 1816 kg of aggregate, and the water-to-powder ratio is: 0,1594125 .Powder percentual composition is: SiO2: 34,01%, Al2O3: 16,62%, Fe2O3:1,71%, CaO: 34,85%. The amount of the dry fraction of Na2O from the Na2SiO3 solution is30,06kg/m3. The amount of the dry fraction of SiO2 from the Na2SiO3 solution is 26,83 kg/m3. The amount of Na(OH) solution per m3 is: 39 kg, with a molarity of: 14. The mix also includes 0 kg/m3 of superplasticizer and 0 kg/m3 of extra water. The initial curing for this mix was 0,25 day at 100ªC. A compressive test after7 days was conducted with a result of 31,11 MPa.
Formulation includes 560 kg of FA powder, 1816 kg of aggregate, and the water-to-powder ratio is: 0,1860875 .Powder percentual composition is: SiO2: 34,01%, Al2O3: 16,62%, Fe2O3:1,71%, CaO: 34,85%. The amount of the dry fraction of Na2O from the Na2SiO3 solution is35,18kg/m3. The amount of the dry fraction of SiO2 from the Na2SiO3 solution is 31,41 kg/m3. The amount of Na(OH) solution per m3 is: 45 kg, with a molarity of: 14. The mix also includes 0 kg/m3 of superplasticizer and 0 kg/m3 of extra water. The initial curing for this mix was 0,25 day at 100ªC. A compressive test after28 days was conducted with a result of 35,9 MPa.
Formulation includes 560 kg of FA powder, 1816 kg of aggregate, and the water-to-powder ratio is: 0,1860875 .Powder percentual composition is: SiO2: 34,01%, Al2O3: 16,62%, Fe2O3:1,71%, CaO: 34,85%. The amount of the dry fraction of Na2O from the Na2SiO3 solution is35,18kg/m3. The amount of the dry fraction of SiO2 from the Na2SiO3 solution is 31,41 kg/m3. The amount of Na(OH) solution per m3 is: 45 kg, with a molarity of: 14. The mix also includes 0 kg/m3 of superplasticizer and 0 kg/m3 of extra water. The initial curing for this mix was 0,25 day at 100ªC. A compressive test after3 days was conducted with a result of 31,67 MPa.
Formulation includes 560 kg of FA powder, 1816 kg of aggregate, and the water-to-powder ratio is: 0,1860875 .Powder percentual composition is: SiO2: 34,01%, Al2O3: 16,62%, Fe2O3:1,71%, CaO: 34,85%. The amount of the dry fraction of Na2O from the Na2SiO3 solution is35,18kg/m3. The amount of the dry fraction of SiO2 from the Na2SiO3 solution is 31,41 kg/m3. The amount of Na(OH) solution per m3 is: 45 kg, with a molarity of: 14. The mix also includes 0 kg/m3 of superplasticizer and 0 kg/m3 of extra water. The initial curing for this mix was 0,25 day at 100ªC. A compressive test after7 days was conducted with a result of 35,81 MPa.
Formulation includes 560 kg of FA powder, 1816 kg of aggregate, and the water-to-powder ratio is: 0,1860875 .Powder percentual composition is: SiO2: 34,01%, Al2O3: 16,62%, Fe2O3:1,71%, CaO: 34,85%. The amount of the dry fraction of Na2O from the Na2SiO3 solution is35,18kg/m3. The amount of the dry fraction of SiO2 from the Na2SiO3 solution is 31,41 kg/m3. The amount of Na(OH) solution per m3 is: 45 kg, with a molarity of: 14. The mix also includes 0 kg/m3 of superplasticizer and 0 kg/m3 of extra water. The initial curing for this mix was 0,25 day at 100ªC. A compressive test after56 days was conducted with a result of 42 MPa.
Formulation includes 560 kg of FA powder, 1816 kg of aggregate, and the water-to-powder ratio is: 0,127425 .Powder percentual composition is: SiO2: 34,01%, Al2O3: 16,62%, Fe2O3:1,71%, CaO: 34,85%. The amount of the dry fraction of Na2O from the Na2SiO3 solution is19,11kg/m3. The amount of the dry fraction of SiO2 from the Na2SiO3 solution is 17,06 kg/m3. The amount of Na(OH) solution per m3 is: 58 kg, with a molarity of: 14. The mix also includes 0 kg/m3 of superplasticizer and 0 kg/m3 of extra water. The initial curing for this mix was 0,25 day at 100ªC. A compressive test after28 days was conducted with a result of 34,44 MPa.
Formulation includes 560 kg of FA powder, 1816 kg of aggregate, and the water-to-powder ratio is: 0,127425 .Powder percentual composition is: SiO2: 34,01%, Al2O3: 16,62%, Fe2O3:1,71%, CaO: 34,85%. The amount of the dry fraction of Na2O from the Na2SiO3 solution is19,11kg/m3. The amount of the dry fraction of SiO2 from the Na2SiO3 solution is 17,06 kg/m3. The amount of Na(OH) solution per m3 is: 58 kg, with a molarity of: 14. The mix also includes 0 kg/m3 of superplasticizer and 0 kg/m3 of extra water. The initial curing for this mix was 0,25 day at 100ªC. A compressive test after3 days was conducted with a result of 27,03 MPa.
Formulation includes 560 kg of FA powder, 1816 kg of aggregate, and the water-to-powder ratio is: 0,127425 .Powder percentual composition is: SiO2: 34,01%, Al2O3: 16,62%, Fe2O3:1,71%, CaO: 34,85%. The amount of the dry fraction of Na2O from the Na2SiO3 solution is19,11kg/m3. The amount of the dry fraction of SiO2 from the Na2SiO3 solution is 17,06 kg/m3. The amount of Na(OH) solution per m3 is: 58 kg, with a molarity of: 14. The mix also includes 0 kg/m3 of superplasticizer and 0 kg/m3 of extra water. The initial curing for this mix was 0,25 day at 100ªC. A compressive test after7 days was conducted with a result of 30,21 MPa.
Formulation includes 560 kg of FA powder, 1816 kg of aggregate, and the water-to-powder ratio is: 0,127425 .Powder percentual composition is: SiO2: 34,01%, Al2O3: 16,62%, Fe2O3:1,71%, CaO: 34,85%. The amount of the dry fraction of Na2O from the Na2SiO3 solution is19,11kg/m3. The amount of the dry fraction of SiO2 from the Na2SiO3 solution is 17,06 kg/m3. The amount of Na(OH) solution per m3 is: 58 kg, with a molarity of: 14. The mix also includes 0 kg/m3 of superplasticizer and 0 kg/m3 of extra water. The initial curing for this mix was 0,25 day at 100ªC. A compressive test after56 days was conducted with a result of 41,65 MPa.
Formulation includes 560 kg of FA powder, 1816 kg of aggregate, and the water-to-powder ratio is: 0,143055357142857 .Powder percentual composition is: SiO2: 34,01%, Al2O3: 16,62%, Fe2O3:1,71%, CaO: 34,85%. The amount of the dry fraction of Na2O from the Na2SiO3 solution is20,74kg/m3. The amount of the dry fraction of SiO2 from the Na2SiO3 solution is 18,51 kg/m3. The amount of Na(OH) solution per m3 is: 69 kg, with a molarity of: 14. The mix also includes 0 kg/m3 of superplasticizer and 0 kg/m3 of extra water. The initial curing for this mix was 0,25 day at 100ªC. A compressive test after56 days was conducted with a result of 42,26 MPa.
Formulation includes 560 kg of FA powder, 1816 kg of aggregate, and the water-to-powder ratio is: 0,143055357142857 .Powder percentual composition is: SiO2: 34,01%, Al2O3: 16,62%, Fe2O3:1,71%, CaO: 34,85%. The amount of the dry fraction of Na2O from the Na2SiO3 solution is20,74kg/m3. The amount of the dry fraction of SiO2 from the Na2SiO3 solution is 18,51 kg/m3. The amount of Na(OH) solution per m3 is: 69 kg, with a molarity of: 14. The mix also includes 0 kg/m3 of superplasticizer and 0 kg/m3 of extra water. The initial curing for this mix was 0,25 day at 100ªC. A compressive test after28 days was conducted with a result of 37,64 MPa.
Formulation includes 560 kg of FA powder, 1816 kg of aggregate, and the water-to-powder ratio is: 0,143055357142857 .Powder percentual composition is: SiO2: 34,01%, Al2O3: 16,62%, Fe2O3:1,71%, CaO: 34,85%. The amount of the dry fraction of Na2O from the Na2SiO3 solution is20,74kg/m3. The amount of the dry fraction of SiO2 from the Na2SiO3 solution is 18,51 kg/m3. The amount of Na(OH) solution per m3 is: 69 kg, with a molarity of: 14. The mix also includes 0 kg/m3 of superplasticizer and 0 kg/m3 of extra water. The initial curing for this mix was 0,25 day at 100ªC. A compressive test after3 days was conducted with a result of 28,21 MPa.
Formulation includes 560 kg of FA powder, 1816 kg of aggregate, and the water-to-powder ratio is: 0,143055357142857 .Powder percentual composition is: SiO2: 34,01%, Al2O3: 16,62%, Fe2O3:1,71%, CaO: 34,85%. The amount of the dry fraction of Na2O from the Na2SiO3 solution is20,74kg/m3. The amount of the dry fraction of SiO2 from the Na2SiO3 solution is 18,51 kg/m3. The amount of Na(OH) solution per m3 is: 69 kg, with a molarity of: 14. The mix also includes 0 kg/m3 of superplasticizer and 0 kg/m3 of extra water. The initial curing for this mix was 0,25 day at 100ªC. A compressive test after7 days was conducted with a result of 29,99 MPa.
Formulation includes 560 kg of FA powder, 1816 kg of aggregate, and the water-to-powder ratio is: 0,1784375 .Powder percentual composition is: SiO2: 34,01%, Al2O3: 16,62%, Fe2O3:1,71%, CaO: 34,85%. The amount of the dry fraction of Na2O from the Na2SiO3 solution is26,8kg/m3. The amount of the dry fraction of SiO2 from the Na2SiO3 solution is 23,92 kg/m3. The amount of Na(OH) solution per m3 is: 81 kg, with a molarity of: 14. The mix also includes 0 kg/m3 of superplasticizer and 0 kg/m3 of extra water. The initial curing for this mix was 0,25 day at 100ªC. A compressive test after56 days was conducted with a result of 40,86 MPa.
Formulation includes 560 kg of FA powder, 1816 kg of aggregate, and the water-to-powder ratio is: 0,1784375 .Powder percentual composition is: SiO2: 34,01%, Al2O3: 16,62%, Fe2O3:1,71%, CaO: 34,85%. The amount of the dry fraction of Na2O from the Na2SiO3 solution is26,8kg/m3. The amount of the dry fraction of SiO2 from the Na2SiO3 solution is 23,92 kg/m3. The amount of Na(OH) solution per m3 is: 81 kg, with a molarity of: 14. The mix also includes 0 kg/m3 of superplasticizer and 0 kg/m3 of extra water. The initial curing for this mix was 0,25 day at 100ªC. A compressive test after28 days was conducted with a result of 35,78 MPa.
Formulation includes 560 kg of FA powder, 1816 kg of aggregate, and the water-to-powder ratio is: 0,1784375 .Powder percentual composition is: SiO2: 34,01%, Al2O3: 16,62%, Fe2O3:1,71%, CaO: 34,85%. The amount of the dry fraction of Na2O from the Na2SiO3 solution is26,8kg/m3. The amount of the dry fraction of SiO2 from the Na2SiO3 solution is 23,92 kg/m3. The amount of Na(OH) solution per m3 is: 81 kg, with a molarity of: 14. The mix also includes 0 kg/m3 of superplasticizer and 0 kg/m3 of extra water. The initial curing for this mix was 0,25 day at 100ªC. A compressive test after3 days was conducted with a result of 25,02 MPa.
Formulation includes 560 kg of FA powder, 1816 kg of aggregate, and the water-to-powder ratio is: 0,1784375 .Powder percentual composition is: SiO2: 34,01%, Al2O3: 16,62%, Fe2O3:1,71%, CaO: 34,85%. The amount of the dry fraction of Na2O from the Na2SiO3 solution is26,8kg/m3. The amount of the dry fraction of SiO2 from the Na2SiO3 solution is 23,92 kg/m3. The amount of Na(OH) solution per m3 is: 81 kg, with a molarity of: 14. The mix also includes 0 kg/m3 of superplasticizer and 0 kg/m3 of extra water. The initial curing for this mix was 0,25 day at 100ªC. A compressive test after7 days was conducted with a result of 29,9 MPa.
Formulation includes 560 kg of FA powder, 1816 kg of aggregate, and the water-to-powder ratio is: 0,119903571428571 .Powder percentual composition is: SiO2: 34,01%, Al2O3: 16,62%, Fe2O3:1,71%, CaO: 34,85%. The amount of the dry fraction of Na2O from the Na2SiO3 solution is12,58kg/m3. The amount of the dry fraction of SiO2 from the Na2SiO3 solution is 11,23 kg/m3. The amount of Na(OH) solution per m3 is: 84 kg, with a molarity of: 14. The mix also includes 0 kg/m3 of superplasticizer and 0 kg/m3 of extra water. The initial curing for this mix was 0,25 day at 100ªC. A compressive test after28 days was conducted with a result of 32,64 MPa.
Formulation includes 560 kg of FA powder, 1816 kg of aggregate, and the water-to-powder ratio is: 0,119903571428571 .Powder percentual composition is: SiO2: 34,01%, Al2O3: 16,62%, Fe2O3:1,71%, CaO: 34,85%. The amount of the dry fraction of Na2O from the Na2SiO3 solution is12,58kg/m3. The amount of the dry fraction of SiO2 from the Na2SiO3 solution is 11,23 kg/m3. The amount of Na(OH) solution per m3 is: 84 kg, with a molarity of: 14. The mix also includes 0 kg/m3 of superplasticizer and 0 kg/m3 of extra water. The initial curing for this mix was 0,25 day at 100ªC. A compressive test after3 days was conducted with a result of 21,75 MPa.
Formulation includes 560 kg of FA powder, 1816 kg of aggregate, and the water-to-powder ratio is: 0,119903571428571 .Powder percentual composition is: SiO2: 34,01%, Al2O3: 16,62%, Fe2O3:1,71%, CaO: 34,85%. The amount of the dry fraction of Na2O from the Na2SiO3 solution is12,58kg/m3. The amount of the dry fraction of SiO2 from the Na2SiO3 solution is 11,23 kg/m3. The amount of Na(OH) solution per m3 is: 84 kg, with a molarity of: 14. The mix also includes 0 kg/m3 of superplasticizer and 0 kg/m3 of extra water. The initial curing for this mix was 0,25 day at 100ªC. A compressive test after7 days was conducted with a result of 30,26 MPa.
Formulation includes 560 kg of FA powder, 1816 kg of aggregate, and the water-to-powder ratio is: 0,119903571428571 .Powder percentual composition is: SiO2: 34,01%, Al2O3: 16,62%, Fe2O3:1,71%, CaO: 34,85%. The amount of the dry fraction of Na2O from the Na2SiO3 solution is12,58kg/m3. The amount of the dry fraction of SiO2 from the Na2SiO3 solution is 11,23 kg/m3. The amount of Na(OH) solution per m3 is: 84 kg, with a molarity of: 14. The mix also includes 0 kg/m3 of superplasticizer and 0 kg/m3 of extra water. The initial curing for this mix was 0,25 day at 100ªC. A compressive test after56 days was conducted with a result of 40,98 MPa.
Formulation includes 560 kg of FA powder, 1816 kg of aggregate, and the water-to-powder ratio is: 0,1456 .Powder percentual composition is: SiO2: 34,01%, Al2O3: 16,62%, Fe2O3:1,71%, CaO: 34,85%. The amount of the dry fraction of Na2O from the Na2SiO3 solution is14,91kg/m3. The amount of the dry fraction of SiO2 from the Na2SiO3 solution is 13,31 kg/m3. The amount of Na(OH) solution per m3 is: 104 kg, with a molarity of: 14. The mix also includes 0 kg/m3 of superplasticizer and 0 kg/m3 of extra water. The initial curing for this mix was 0,25 day at 100ªC. A compressive test after28 days was conducted with a result of 34,97 MPa.
Formulation includes 560 kg of FA powder, 1816 kg of aggregate, and the water-to-powder ratio is: 0,1456 .Powder percentual composition is: SiO2: 34,01%, Al2O3: 16,62%, Fe2O3:1,71%, CaO: 34,85%. The amount of the dry fraction of Na2O from the Na2SiO3 solution is14,91kg/m3. The amount of the dry fraction of SiO2 from the Na2SiO3 solution is 13,31 kg/m3. The amount of Na(OH) solution per m3 is: 104 kg, with a molarity of: 14. The mix also includes 0 kg/m3 of superplasticizer and 0 kg/m3 of extra water. The initial curing for this mix was 0,25 day at 100ªC. A compressive test after3 days was conducted with a result of 23,44 MPa.
Formulation includes 560 kg of FA powder, 1816 kg of aggregate, and the water-to-powder ratio is: 0,1456 .Powder percentual composition is: SiO2: 34,01%, Al2O3: 16,62%, Fe2O3:1,71%, CaO: 34,85%. The amount of the dry fraction of Na2O from the Na2SiO3 solution is14,91kg/m3. The amount of the dry fraction of SiO2 from the Na2SiO3 solution is 13,31 kg/m3. The amount of Na(OH) solution per m3 is: 104 kg, with a molarity of: 14. The mix also includes 0 kg/m3 of superplasticizer and 0 kg/m3 of extra water. The initial curing for this mix was 0,25 day at 100ªC. A compressive test after7 days was conducted with a result of 28,82 MPa.
Formulation includes 560 kg of FA powder, 1816 kg of aggregate, and the water-to-powder ratio is: 0,1456 .Powder percentual composition is: SiO2: 34,01%, Al2O3: 16,62%, Fe2O3:1,71%, CaO: 34,85%. The amount of the dry fraction of Na2O from the Na2SiO3 solution is14,91kg/m3. The amount of the dry fraction of SiO2 from the Na2SiO3 solution is 13,31 kg/m3. The amount of Na(OH) solution per m3 is: 104 kg, with a molarity of: 14. The mix also includes 0 kg/m3 of superplasticizer and 0 kg/m3 of extra water. The initial curing for this mix was 0,25 day at 100ªC. A compressive test after56 days was conducted with a result of 41,05 MPa.
Formulation includes 560 kg of FA powder, 1816 kg of aggregate, and the water-to-powder ratio is: 0,1699375 .Powder percentual composition is: SiO2: 34,01%, Al2O3: 16,62%, Fe2O3:1,71%, CaO: 34,85%. The amount of the dry fraction of Na2O from the Na2SiO3 solution is17,48kg/m3. The amount of the dry fraction of SiO2 from the Na2SiO3 solution is 15,6 kg/m3. The amount of Na(OH) solution per m3 is: 121 kg, with a molarity of: 14. The mix also includes 0 kg/m3 of superplasticizer and 0 kg/m3 of extra water. The initial curing for this mix was 0,25 day at 100ªC. A compressive test after3 days was conducted with a result of 18,95 MPa.
Formulation includes 560 kg of FA powder, 1816 kg of aggregate, and the water-to-powder ratio is: 0,1699375 .Powder percentual composition is: SiO2: 34,01%, Al2O3: 16,62%, Fe2O3:1,71%, CaO: 34,85%. The amount of the dry fraction of Na2O from the Na2SiO3 solution is17,48kg/m3. The amount of the dry fraction of SiO2 from the Na2SiO3 solution is 15,6 kg/m3. The amount of Na(OH) solution per m3 is: 121 kg, with a molarity of: 14. The mix also includes 0 kg/m3 of superplasticizer and 0 kg/m3 of extra water. The initial curing for this mix was 0,25 day at 100ªC. A compressive test after7 days was conducted with a result of 22,25 MPa.
Formulation includes 560 kg of FA powder, 1816 kg of aggregate, and the water-to-powder ratio is: 0,1699375 .Powder percentual composition is: SiO2: 34,01%, Al2O3: 16,62%, Fe2O3:1,71%, CaO: 34,85%. The amount of the dry fraction of Na2O from the Na2SiO3 solution is17,48kg/m3. The amount of the dry fraction of SiO2 from the Na2SiO3 solution is 15,6 kg/m3. The amount of Na(OH) solution per m3 is: 121 kg, with a molarity of: 14. The mix also includes 0 kg/m3 of superplasticizer and 0 kg/m3 of extra water. The initial curing for this mix was 0,25 day at 100ªC. A compressive test after56 days was conducted with a result of 31,84 MPa.
Formulation includes 560 kg of FA powder, 1816 kg of aggregate, and the water-to-powder ratio is: 0,1699375 .Powder percentual composition is: SiO2: 34,01%, Al2O3: 16,62%, Fe2O3:1,71%, CaO: 34,85%. The amount of the dry fraction of Na2O from the Na2SiO3 solution is17,48kg/m3. The amount of the dry fraction of SiO2 from the Na2SiO3 solution is 15,6 kg/m3. The amount of Na(OH) solution per m3 is: 121 kg, with a molarity of: 14. The mix also includes 0 kg/m3 of superplasticizer and 0 kg/m3 of extra water. The initial curing for this mix was 0,25 day at 100ªC. A compressive test after28 days was conducted with a result of 29,46 MPa.
Formulation includes 300 kg of FA powder, 1988,37 kg of aggregate, and the water-to-powder ratio is: 0,48907838 .Powder percentual composition is: SiO2: 29,945%, Al2O3: 10,0725%, Fe2O3:3,005%, CaO: 46,1775%. The amount of the dry fraction of Na2O from the Na2SiO3 solution is4,79kg/m3. The amount of the dry fraction of SiO2 from the Na2SiO3 solution is 10,2 kg/m3. The amount of Na(OH) solution per m3 is: 11,786 kg, with a molarity of: 10. The mix also includes 0 kg/m3 of superplasticizer and 125,19 kg/m3 of extra water. The initial curing for this mix was 1 day at 100ªC. A compressive test after7 days was conducted with a result of 25,693423 MPa.
Formulation includes 300 kg of FA powder, 1988,37 kg of aggregate, and the water-to-powder ratio is: 0,48907838 .Powder percentual composition is: SiO2: 29,945%, Al2O3: 10,0725%, Fe2O3:3,005%, CaO: 46,1775%. The amount of the dry fraction of Na2O from the Na2SiO3 solution is4,79kg/m3. The amount of the dry fraction of SiO2 from the Na2SiO3 solution is 10,2 kg/m3. The amount of Na(OH) solution per m3 is: 11,786 kg, with a molarity of: 10. The mix also includes 0 kg/m3 of superplasticizer and 125,19 kg/m3 of extra water. The initial curing for this mix was 1 day at 100ªC. A compressive test after28 days was conducted with a result of 29,616083 MPa.
Formulation includes 300 kg of FA powder, 1952,47 kg of aggregate, and the water-to-powder ratio is: 0,478169123333333 .Powder percentual composition is: SiO2: 40,58%, Al2O3: 15,835%, Fe2O3:3,73%, CaO: 31,275%. The amount of the dry fraction of Na2O from the Na2SiO3 solution is9,59kg/m3. The amount of the dry fraction of SiO2 from the Na2SiO3 solution is 20,41 kg/m3. The amount of Na(OH) solution per m3 is: 23,57 kg, with a molarity of: 10. The mix also includes 0 kg/m3 of superplasticizer and 100,38 kg/m3 of extra water. The initial curing for this mix was 1 day at 100ªC. A compressive test after7 days was conducted with a result of 31,0870805 MPa.
Formulation includes 300 kg of FA powder, 1952,47 kg of aggregate, and the water-to-powder ratio is: 0,478169123333333 .Powder percentual composition is: SiO2: 40,58%, Al2O3: 15,835%, Fe2O3:3,73%, CaO: 31,275%. The amount of the dry fraction of Na2O from the Na2SiO3 solution is9,59kg/m3. The amount of the dry fraction of SiO2 from the Na2SiO3 solution is 20,41 kg/m3. The amount of Na(OH) solution per m3 is: 23,57 kg, with a molarity of: 10. The mix also includes 0 kg/m3 of superplasticizer and 100,38 kg/m3 of extra water. The initial curing for this mix was 1 day at 100ªC. A compressive test after28 days was conducted with a result of 35,2058735 MPa.
Formulation includes 300 kg of FA powder, 1916,6 kg of aggregate, and the water-to-powder ratio is: 0,467255503333333 .Powder percentual composition is: SiO2: 51,215%, Al2O3: 21,5975%, Fe2O3:4,455%, CaO: 16,3725%. The amount of the dry fraction of Na2O from the Na2SiO3 solution is14,38kg/m3. The amount of the dry fraction of SiO2 from the Na2SiO3 solution is 30,62 kg/m3. The amount of Na(OH) solution per m3 is: 35,36 kg, with a molarity of: 10. The mix also includes 0 kg/m3 of superplasticizer and 75,57 kg/m3 of extra water. The initial curing for this mix was 1 day at 100ªC. A compressive test after28 days was conducted with a result of 33,8329425 MPa.
Formulation includes 300 kg of FA powder, 1916,6 kg of aggregate, and the water-to-powder ratio is: 0,467255503333333 .Powder percentual composition is: SiO2: 51,215%, Al2O3: 21,5975%, Fe2O3:4,455%, CaO: 16,3725%. The amount of the dry fraction of Na2O from the Na2SiO3 solution is14,38kg/m3. The amount of the dry fraction of SiO2 from the Na2SiO3 solution is 30,62 kg/m3. The amount of Na(OH) solution per m3 is: 35,36 kg, with a molarity of: 10. The mix also includes 0 kg/m3 of superplasticizer and 75,57 kg/m3 of extra water. The initial curing for this mix was 1 day at 100ªC. A compressive test after7 days was conducted with a result of 30,3025485 MPa.
Formulation includes 300 kg of FA powder, 1880,73 kg of aggregate, and the water-to-powder ratio is: 0,456338246666667 .Powder percentual composition is: SiO2: 57,9%, Al2O3: 31,11%, Fe2O3:5,07%, CaO: 1,29%. The amount of the dry fraction of Na2O from the Na2SiO3 solution is19,18kg/m3. The amount of the dry fraction of SiO2 from the Na2SiO3 solution is 40,83 kg/m3. The amount of Na(OH) solution per m3 is: 47,14 kg, with a molarity of: 10. The mix also includes 0 kg/m3 of superplasticizer and 50,76 kg/m3 of extra water. The initial curing for this mix was 1 day at 100ªC. A compressive test after28 days was conducted with a result of 31,38128 MPa.
Formulation includes 300 kg of FA powder, 1880,73 kg of aggregate, and the water-to-powder ratio is: 0,456338246666667 .Powder percentual composition is: SiO2: 57,9%, Al2O3: 31,11%, Fe2O3:5,07%, CaO: 1,29%. The amount of the dry fraction of Na2O from the Na2SiO3 solution is19,18kg/m3. The amount of the dry fraction of SiO2 from the Na2SiO3 solution is 40,83 kg/m3. The amount of Na(OH) solution per m3 is: 47,14 kg, with a molarity of: 10. The mix also includes 0 kg/m3 of superplasticizer and 50,76 kg/m3 of extra water. The initial curing for this mix was 1 day at 100ªC. A compressive test after7 days was conducted with a result of 28,439285 MPa.
Formulation includes 300 kg of FA powder, 1989,31 kg of aggregate, and the water-to-powder ratio is: 0,491048966666667 .Powder percentual composition is: SiO2: 29,945%, Al2O3: 10,0725%, Fe2O3:3,005%, CaO: 46,1775%. The amount of the dry fraction of Na2O from the Na2SiO3 solution is3,92kg/m3. The amount of the dry fraction of SiO2 from the Na2SiO3 solution is 8,35 kg/m3. The amount of Na(OH) solution per m3 is: 9,64 kg, with a molarity of: 10. The mix also includes 0 kg/m3 of superplasticizer and 129,7 kg/m3 of extra water. The initial curing for this mix was 1 day at 100ªC. A compressive test after7 days was conducted with a result of 22,0649625 MPa.
Formulation includes 300 kg of FA powder, 1989,31 kg of aggregate, and the water-to-powder ratio is: 0,491048966666667 .Powder percentual composition is: SiO2: 29,945%, Al2O3: 10,0725%, Fe2O3:3,005%, CaO: 46,1775%. The amount of the dry fraction of Na2O from the Na2SiO3 solution is3,92kg/m3. The amount of the dry fraction of SiO2 from the Na2SiO3 solution is 8,35 kg/m3. The amount of Na(OH) solution per m3 is: 9,64 kg, with a molarity of: 10. The mix also includes 0 kg/m3 of superplasticizer and 129,7 kg/m3 of extra water. The initial curing for this mix was 1 day at 100ªC. A compressive test after28 days was conducted with a result of 25,49729 MPa.
Formulation includes 300 kg of FA powder, 1954,4 kg of aggregate, and the water-to-powder ratio is: 0,482134296666667 .Powder percentual composition is: SiO2: 40,58%, Al2O3: 15,835%, Fe2O3:3,73%, CaO: 31,275%. The amount of the dry fraction of Na2O from the Na2SiO3 solution is7,84kg/m3. The amount of the dry fraction of SiO2 from the Na2SiO3 solution is 16,7 kg/m3. The amount of Na(OH) solution per m3 is: 19,29 kg, with a molarity of: 10. The mix also includes 0 kg/m3 of superplasticizer and 109,4 kg/m3 of extra water. The initial curing for this mix was 1 day at 100ªC. A compressive test after7 days was conducted with a result of 26,085689 MPa.
Formulation includes 300 kg of FA powder, 1954,4 kg of aggregate, and the water-to-powder ratio is: 0,482134296666667 .Powder percentual composition is: SiO2: 40,58%, Al2O3: 15,835%, Fe2O3:3,73%, CaO: 31,275%. The amount of the dry fraction of Na2O from the Na2SiO3 solution is7,84kg/m3. The amount of the dry fraction of SiO2 from the Na2SiO3 solution is 16,7 kg/m3. The amount of Na(OH) solution per m3 is: 19,29 kg, with a molarity of: 10. The mix also includes 0 kg/m3 of superplasticizer and 109,4 kg/m3 of extra water. The initial curing for this mix was 1 day at 100ªC. A compressive test after28 days was conducted with a result of 29,616083 MPa.
Formulation includes 300 kg of FA powder, 1919,49 kg of aggregate, and the water-to-powder ratio is: 0,47323296 .Powder percentual composition is: SiO2: 51,215%, Al2O3: 21,5975%, Fe2O3:4,455%, CaO: 16,3725%. The amount of the dry fraction of Na2O from the Na2SiO3 solution is11,77kg/m3. The amount of the dry fraction of SiO2 from the Na2SiO3 solution is 25,05 kg/m3. The amount of Na(OH) solution per m3 is: 28,93 kg, with a molarity of: 10. The mix also includes 0 kg/m3 of superplasticizer and 89,11 kg/m3 of extra water. The initial curing for this mix was 1 day at 100ªC. A compressive test after7 days was conducted with a result of 25,3992235 MPa.
Formulation includes 300 kg of FA powder, 1919,49 kg of aggregate, and the water-to-powder ratio is: 0,47323296 .Powder percentual composition is: SiO2: 51,215%, Al2O3: 21,5975%, Fe2O3:4,455%, CaO: 16,3725%. The amount of the dry fraction of Na2O from the Na2SiO3 solution is11,77kg/m3. The amount of the dry fraction of SiO2 from the Na2SiO3 solution is 25,05 kg/m3. The amount of Na(OH) solution per m3 is: 28,93 kg, with a molarity of: 10. The mix also includes 0 kg/m3 of superplasticizer and 89,11 kg/m3 of extra water. The initial curing for this mix was 1 day at 100ªC. A compressive test after28 days was conducted with a result of 28,5373515 MPa.
Formulation includes 300 kg of FA powder, 1884,57 kg of aggregate, and the water-to-powder ratio is: 0,46429829 .Powder percentual composition is: SiO2: 57,9%, Al2O3: 31,11%, Fe2O3:5,07%, CaO: 1,29%. The amount of the dry fraction of Na2O from the Na2SiO3 solution is15,69kg/m3. The amount of the dry fraction of SiO2 from the Na2SiO3 solution is 33,4 kg/m3. The amount of Na(OH) solution per m3 is: 38,57 kg, with a molarity of: 10. The mix also includes 0 kg/m3 of superplasticizer and 68,81 kg/m3 of extra water. The initial curing for this mix was 1 day at 100ªC. A compressive test after7 days was conducted with a result of 23,928226 MPa.
Formulation includes 300 kg of FA powder, 1884,57 kg of aggregate, and the water-to-powder ratio is: 0,46429829 .Powder percentual composition is: SiO2: 57,9%, Al2O3: 31,11%, Fe2O3:5,07%, CaO: 1,29%. The amount of the dry fraction of Na2O from the Na2SiO3 solution is15,69kg/m3. The amount of the dry fraction of SiO2 from the Na2SiO3 solution is 33,4 kg/m3. The amount of Na(OH) solution per m3 is: 38,57 kg, with a molarity of: 10. The mix also includes 0 kg/m3 of superplasticizer and 68,81 kg/m3 of extra water. The initial curing for this mix was 1 day at 100ªC. A compressive test after28 days was conducted with a result of 26,3798885 MPa.
Formulation includes 350 kg of FA powder, 1872,77 kg of aggregate, and the water-to-powder ratio is: 0,48910612 .Powder percentual composition is: SiO2: 29,945%, Al2O3: 10,0725%, Fe2O3:3,005%, CaO: 46,1775%. The amount of the dry fraction of Na2O from the Na2SiO3 solution is5,59kg/m3. The amount of the dry fraction of SiO2 from the Na2SiO3 solution is 11,91 kg/m3. The amount of Na(OH) solution per m3 is: 13,75 kg, with a molarity of: 10. The mix also includes 0 kg/m3 of superplasticizer and 146,06 kg/m3 of extra water. The initial curing for this mix was 1 day at 100ªC. A compressive test after7 days was conducted with a result of 30,400615 MPa.
Formulation includes 350 kg of FA powder, 1872,77 kg of aggregate, and the water-to-powder ratio is: 0,48910612 .Powder percentual composition is: SiO2: 29,945%, Al2O3: 10,0725%, Fe2O3:3,005%, CaO: 46,1775%. The amount of the dry fraction of Na2O from the Na2SiO3 solution is5,59kg/m3. The amount of the dry fraction of SiO2 from the Na2SiO3 solution is 11,91 kg/m3. The amount of Na(OH) solution per m3 is: 13,75 kg, with a molarity of: 10. The mix also includes 0 kg/m3 of superplasticizer and 146,06 kg/m3 of extra water. The initial curing for this mix was 1 day at 100ªC. A compressive test after28 days was conducted with a result of 35,0097405 MPa.
Formulation includes 350 kg of FA powder, 1830,9 kg of aggregate, and the water-to-powder ratio is: 0,478169642857143 .Powder percentual composition is: SiO2: 40,58%, Al2O3: 15,835%, Fe2O3:3,73%, CaO: 31,275%. The amount of the dry fraction of Na2O from the Na2SiO3 solution is11,19kg/m3. The amount of the dry fraction of SiO2 from the Na2SiO3 solution is 23,82 kg/m3. The amount of Na(OH) solution per m3 is: 27,5 kg, with a molarity of: 10. The mix also includes 0 kg/m3 of superplasticizer and 117,11 kg/m3 of extra water. The initial curing for this mix was 1 day at 100ªC. A compressive test after7 days was conducted with a result of 32,8522775 MPa.
Formulation includes 350 kg of FA powder, 1830,9 kg of aggregate, and the water-to-powder ratio is: 0,478169642857143 .Powder percentual composition is: SiO2: 40,58%, Al2O3: 15,835%, Fe2O3:3,73%, CaO: 31,275%. The amount of the dry fraction of Na2O from the Na2SiO3 solution is11,19kg/m3. The amount of the dry fraction of SiO2 from the Na2SiO3 solution is 23,82 kg/m3. The amount of Na(OH) solution per m3 is: 27,5 kg, with a molarity of: 10. The mix also includes 0 kg/m3 of superplasticizer and 117,11 kg/m3 of extra water. The initial curing for this mix was 1 day at 100ªC. A compressive test after28 days was conducted with a result of 37,1672035 MPa.
Formulation includes 350 kg of FA powder, 1789,04 kg of aggregate, and the water-to-powder ratio is: 0,467275762857143 .Powder percentual composition is: SiO2: 51,215%, Al2O3: 21,5975%, Fe2O3:4,455%, CaO: 16,3725%. The amount of the dry fraction of Na2O from the Na2SiO3 solution is16,78kg/m3. The amount of the dry fraction of SiO2 from the Na2SiO3 solution is 35,72 kg/m3. The amount of Na(OH) solution per m3 is: 41,25 kg, with a molarity of: 10. The mix also includes 0 kg/m3 of superplasticizer and 88,17 kg/m3 of extra water. The initial curing for this mix was 1 day at 100ªC. A compressive test after7 days was conducted with a result of 32,8522775 MPa.
Formulation includes 350 kg of FA powder, 1789,04 kg of aggregate, and the water-to-powder ratio is: 0,467275762857143 .Powder percentual composition is: SiO2: 51,215%, Al2O3: 21,5975%, Fe2O3:4,455%, CaO: 16,3725%. The amount of the dry fraction of Na2O from the Na2SiO3 solution is16,78kg/m3. The amount of the dry fraction of SiO2 from the Na2SiO3 solution is 35,72 kg/m3. The amount of Na(OH) solution per m3 is: 41,25 kg, with a molarity of: 10. The mix also includes 0 kg/m3 of superplasticizer and 88,17 kg/m3 of extra water. The initial curing for this mix was 1 day at 100ªC. A compressive test after28 days was conducted with a result of 36,284605 MPa.
Formulation includes 350 kg of FA powder, 1747,17 kg of aggregate, and the water-to-powder ratio is: 0,456367857142857 .Powder percentual composition is: SiO2: 57,9%, Al2O3: 31,11%, Fe2O3:5,07%, CaO: 1,29%. The amount of the dry fraction of Na2O from the Na2SiO3 solution is22,37kg/m3. The amount of the dry fraction of SiO2 from the Na2SiO3 solution is 47,63 kg/m3. The amount of Na(OH) solution per m3 is: 55 kg, with a molarity of: 10. The mix also includes 0 kg/m3 of superplasticizer and 59,23 kg/m3 of extra water. The initial curing for this mix was 1 day at 100ªC. A compressive test after7 days was conducted with a result of 32,361945 MPa.
Formulation includes 350 kg of FA powder, 1747,17 kg of aggregate, and the water-to-powder ratio is: 0,456367857142857 .Powder percentual composition is: SiO2: 57,9%, Al2O3: 31,11%, Fe2O3:5,07%, CaO: 1,29%. The amount of the dry fraction of Na2O from the Na2SiO3 solution is22,37kg/m3. The amount of the dry fraction of SiO2 from the Na2SiO3 solution is 47,63 kg/m3. The amount of Na(OH) solution per m3 is: 55 kg, with a molarity of: 10. The mix also includes 0 kg/m3 of superplasticizer and 59,23 kg/m3 of extra water. The initial curing for this mix was 1 day at 100ªC. A compressive test after28 days was conducted with a result of 35,500073 MPa.
Formulation includes 350 kg of FA powder, 1873,897 kg of aggregate, and the water-to-powder ratio is: 0,491082905714286 .Powder percentual composition is: SiO2: 29,945%, Al2O3: 10,0725%, Fe2O3:3,005%, CaO: 46,1775%. The amount of the dry fraction of Na2O from the Na2SiO3 solution is4,58kg/m3. The amount of the dry fraction of SiO2 from the Na2SiO3 solution is 9,74 kg/m3. The amount of Na(OH) solution per m3 is: 11,25 kg, with a molarity of: 10. The mix also includes 0 kg/m3 of superplasticizer and 151,32 kg/m3 of extra water. The initial curing for this mix was 1 day at 100ªC. A compressive test after7 days was conducted with a result of 25,693423 MPa.
Formulation includes 350 kg of FA powder, 1873,897 kg of aggregate, and the water-to-powder ratio is: 0,491082905714286 .Powder percentual composition is: SiO2: 29,945%, Al2O3: 10,0725%, Fe2O3:3,005%, CaO: 46,1775%. The amount of the dry fraction of Na2O from the Na2SiO3 solution is4,58kg/m3. The amount of the dry fraction of SiO2 from the Na2SiO3 solution is 9,74 kg/m3. The amount of Na(OH) solution per m3 is: 11,25 kg, with a molarity of: 10. The mix also includes 0 kg/m3 of superplasticizer and 151,32 kg/m3 of extra water. The initial curing for this mix was 1 day at 100ªC. A compressive test after28 days was conducted with a result of 29,616083 MPa.
Formulation includes 350 kg of FA powder, 1833,16 kg of aggregate, and the water-to-powder ratio is: 0,482151785714286 .Powder percentual composition is: SiO2: 40,58%, Al2O3: 15,835%, Fe2O3:3,73%, CaO: 31,275%. The amount of the dry fraction of Na2O from the Na2SiO3 solution is9,15kg/m3. The amount of the dry fraction of SiO2 from the Na2SiO3 solution is 19,49 kg/m3. The amount of Na(OH) solution per m3 is: 22,5 kg, with a molarity of: 10. The mix also includes 0 kg/m3 of superplasticizer and 127,64 kg/m3 of extra water. The initial curing for this mix was 1 day at 100ªC. A compressive test after7 days was conducted with a result of 28,5373515 MPa.
Formulation includes 350 kg of FA powder, 1833,16 kg of aggregate, and the water-to-powder ratio is: 0,482151785714286 .Powder percentual composition is: SiO2: 40,58%, Al2O3: 15,835%, Fe2O3:3,73%, CaO: 31,275%. The amount of the dry fraction of Na2O from the Na2SiO3 solution is9,15kg/m3. The amount of the dry fraction of SiO2 from the Na2SiO3 solution is 19,49 kg/m3. The amount of Na(OH) solution per m3 is: 22,5 kg, with a molarity of: 10. The mix also includes 0 kg/m3 of superplasticizer and 127,64 kg/m3 of extra water. The initial curing for this mix was 1 day at 100ªC. A compressive test after28 days was conducted with a result of 32,2638785 MPa.
Formulation includes 350 kg of FA powder, 1792,41 kg of aggregate, and the water-to-powder ratio is: 0,473234691428571 .Powder percentual composition is: SiO2: 51,215%, Al2O3: 21,5975%, Fe2O3:4,455%, CaO: 16,3725%. The amount of the dry fraction of Na2O from the Na2SiO3 solution is13,73kg/m3. The amount of the dry fraction of SiO2 from the Na2SiO3 solution is 29,23 kg/m3. The amount of Na(OH) solution per m3 is: 33,75 kg, with a molarity of: 10. The mix also includes 0 kg/m3 of superplasticizer and 103,96 kg/m3 of extra water. The initial curing for this mix was 1 day at 100ªC. A compressive test after7 days was conducted with a result of 27,5566865 MPa.
Formulation includes 350 kg of FA powder, 1792,41 kg of aggregate, and the water-to-powder ratio is: 0,473234691428571 .Powder percentual composition is: SiO2: 51,215%, Al2O3: 21,5975%, Fe2O3:4,455%, CaO: 16,3725%. The amount of the dry fraction of Na2O from the Na2SiO3 solution is13,73kg/m3. The amount of the dry fraction of SiO2 from the Na2SiO3 solution is 29,23 kg/m3. The amount of Na(OH) solution per m3 is: 33,75 kg, with a molarity of: 10. The mix also includes 0 kg/m3 of superplasticizer and 103,96 kg/m3 of extra water. The initial curing for this mix was 1 day at 100ªC. A compressive test after28 days was conducted with a result of 30,400615 MPa.
Formulation includes 350 kg of FA powder, 1751,67 kg of aggregate, and the water-to-powder ratio is: 0,464303571428571 .Powder percentual composition is: SiO2: 57,9%, Al2O3: 31,11%, Fe2O3:5,07%, CaO: 1,29%. The amount of the dry fraction of Na2O from the Na2SiO3 solution is18,3kg/m3. The amount of the dry fraction of SiO2 from the Na2SiO3 solution is 38,97 kg/m3. The amount of Na(OH) solution per m3 is: 45 kg, with a molarity of: 10. The mix also includes 0 kg/m3 of superplasticizer and 80,28 kg/m3 of extra water. The initial curing for this mix was 1 day at 100ªC. A compressive test after7 days was conducted with a result of 27,1644205 MPa.
Formulation includes 350 kg of FA powder, 1751,67 kg of aggregate, and the water-to-powder ratio is: 0,464303571428571 .Powder percentual composition is: SiO2: 57,9%, Al2O3: 31,11%, Fe2O3:5,07%, CaO: 1,29%. The amount of the dry fraction of Na2O from the Na2SiO3 solution is18,3kg/m3. The amount of the dry fraction of SiO2 from the Na2SiO3 solution is 38,97 kg/m3. The amount of Na(OH) solution per m3 is: 45 kg, with a molarity of: 10. The mix also includes 0 kg/m3 of superplasticizer and 80,28 kg/m3 of extra water. The initial curing for this mix was 1 day at 100ªC. A compressive test after28 days was conducted with a result of 29,812216 MPa.
Formulation includes 330 kg of FA powder, 2077 kg of aggregate, and the water-to-powder ratio is: 0,231466666666667 .Powder percentual composition is: SiO2: 61,85%, Al2O3: 27,36%, Fe2O3:5,18%, CaO: 1,47%. The amount of the dry fraction of Na2O from the Na2SiO3 solution is12,58kg/m3. The amount of the dry fraction of SiO2 from the Na2SiO3 solution is 28,95 kg/m3. The amount of Na(OH) solution per m3 is: 44 kg, with a molarity of: 8. The mix also includes 0 kg/m3 of superplasticizer and 0 kg/m3 of extra water. The initial curing for this mix was 1 day at 60ªC. A compressive test after28 days was conducted with a result of 18,2 MPa.
Formulation includes 330 kg of FA powder, 2077 kg of aggregate, and the water-to-powder ratio is: 0,231466666666667 .Powder percentual composition is: SiO2: 61,85%, Al2O3: 27,36%, Fe2O3:5,18%, CaO: 1,47%. The amount of the dry fraction of Na2O from the Na2SiO3 solution is12,58kg/m3. The amount of the dry fraction of SiO2 from the Na2SiO3 solution is 28,95 kg/m3. The amount of Na(OH) solution per m3 is: 44 kg, with a molarity of: 8. The mix also includes 0 kg/m3 of superplasticizer and 0 kg/m3 of extra water. The initial curing for this mix was 1 day at 60ªC. A compressive test after28 days was conducted with a result of 18,98 MPa.
Formulation includes 330 kg of FA powder, 2077 kg of aggregate, and the water-to-powder ratio is: 0,231466666666667 .Powder percentual composition is: SiO2: 61,85%, Al2O3: 27,36%, Fe2O3:5,18%, CaO: 1,47%. The amount of the dry fraction of Na2O from the Na2SiO3 solution is12,58kg/m3. The amount of the dry fraction of SiO2 from the Na2SiO3 solution is 28,95 kg/m3. The amount of Na(OH) solution per m3 is: 44 kg, with a molarity of: 8. The mix also includes 0 kg/m3 of superplasticizer and 0 kg/m3 of extra water. The initial curing for this mix was 1 day at 60ªC. A compressive test after28 days was conducted with a result of 16,5 MPa.
Formulation includes 330 kg of FA powder, 2077 kg of aggregate, and the water-to-powder ratio is: 0,2208 .Powder percentual composition is: SiO2: 61,85%, Al2O3: 27,36%, Fe2O3:5,18%, CaO: 1,47%. The amount of the dry fraction of Na2O from the Na2SiO3 solution is12,58kg/m3. The amount of the dry fraction of SiO2 from the Na2SiO3 solution is 28,95 kg/m3. The amount of Na(OH) solution per m3 is: 44 kg, with a molarity of: 10. The mix also includes 0 kg/m3 of superplasticizer and 0 kg/m3 of extra water. The initial curing for this mix was 1 day at 60ªC. A compressive test after28 days was conducted with a result of 20,6 MPa.
Formulation includes 330 kg of FA powder, 2077 kg of aggregate, and the water-to-powder ratio is: 0,2208 .Powder percentual composition is: SiO2: 61,85%, Al2O3: 27,36%, Fe2O3:5,18%, CaO: 1,47%. The amount of the dry fraction of Na2O from the Na2SiO3 solution is12,58kg/m3. The amount of the dry fraction of SiO2 from the Na2SiO3 solution is 28,95 kg/m3. The amount of Na(OH) solution per m3 is: 44 kg, with a molarity of: 10. The mix also includes 0 kg/m3 of superplasticizer and 0 kg/m3 of extra water. The initial curing for this mix was 1 day at 60ªC. A compressive test after28 days was conducted with a result of 20,8 MPa.
Formulation includes 330 kg of FA powder, 2077 kg of aggregate, and the water-to-powder ratio is: 0,2208 .Powder percentual composition is: SiO2: 61,85%, Al2O3: 27,36%, Fe2O3:5,18%, CaO: 1,47%. The amount of the dry fraction of Na2O from the Na2SiO3 solution is12,58kg/m3. The amount of the dry fraction of SiO2 from the Na2SiO3 solution is 28,95 kg/m3. The amount of Na(OH) solution per m3 is: 44 kg, with a molarity of: 10. The mix also includes 0 kg/m3 of superplasticizer and 0 kg/m3 of extra water. The initial curing for this mix was 1 day at 60ªC. A compressive test after28 days was conducted with a result of 17,2 MPa.
Formulation includes 330 kg of FA powder, 2077 kg of aggregate, and the water-to-powder ratio is: 0,210133333333333 .Powder percentual composition is: SiO2: 61,85%, Al2O3: 27,36%, Fe2O3:5,18%, CaO: 1,47%. The amount of the dry fraction of Na2O from the Na2SiO3 solution is12,58kg/m3. The amount of the dry fraction of SiO2 from the Na2SiO3 solution is 28,95 kg/m3. The amount of Na(OH) solution per m3 is: 44 kg, with a molarity of: 12. The mix also includes 0 kg/m3 of superplasticizer and 0 kg/m3 of extra water. The initial curing for this mix was 1 day at 60ªC. A compressive test after28 days was conducted with a result of 24,9 MPa.
Formulation includes 330 kg of FA powder, 2077 kg of aggregate, and the water-to-powder ratio is: 0,210133333333333 .Powder percentual composition is: SiO2: 61,85%, Al2O3: 27,36%, Fe2O3:5,18%, CaO: 1,47%. The amount of the dry fraction of Na2O from the Na2SiO3 solution is12,58kg/m3. The amount of the dry fraction of SiO2 from the Na2SiO3 solution is 28,95 kg/m3. The amount of Na(OH) solution per m3 is: 44 kg, with a molarity of: 12. The mix also includes 0 kg/m3 of superplasticizer and 0 kg/m3 of extra water. The initial curing for this mix was 1 day at 60ªC. A compressive test after28 days was conducted with a result of 24,4 MPa.
Formulation includes 330 kg of FA powder, 2077 kg of aggregate, and the water-to-powder ratio is: 0,210133333333333 .Powder percentual composition is: SiO2: 61,85%, Al2O3: 27,36%, Fe2O3:5,18%, CaO: 1,47%. The amount of the dry fraction of Na2O from the Na2SiO3 solution is12,58kg/m3. The amount of the dry fraction of SiO2 from the Na2SiO3 solution is 28,95 kg/m3. The amount of Na(OH) solution per m3 is: 44 kg, with a molarity of: 12. The mix also includes 0 kg/m3 of superplasticizer and 0 kg/m3 of extra water. The initial curing for this mix was 1 day at 60ªC. A compressive test after28 days was conducted with a result of 20,1 MPa.
Formulation includes 515 kg of FA powder, 1755,1 kg of aggregate, and the water-to-powder ratio is: 0,21541359223301 .Powder percentual composition is: SiO2: 47,2454368932039%, Al2O3: 23,0501553398058%, Fe2O3:6,82679611650486%, CaO: 13,4558834951456%. The amount of the dry fraction of Na2O from the Na2SiO3 solution is10,3kg/m3. The amount of the dry fraction of SiO2 from the Na2SiO3 solution is 34,75 kg/m3. The amount of Na(OH) solution per m3 is: 51,48571429 kg, with a molarity of: 14. The mix also includes 7,7 kg/m3 of superplasticizer and 0 kg/m3 of extra water. The initial curing for this mix was 0 day at 25ªC. A compressive test after7 days was conducted with a result of 30,26 MPa.
Formulation includes 450 kg of FA powder, 1800,9 kg of aggregate, and the water-to-powder ratio is: 0,244933333333333 .Powder percentual composition is: SiO2: 47,26%, Al2O3: 23,0566666666667%, Fe2O3:6,83%, CaO: 13,4366666666667%. The amount of the dry fraction of Na2O from the Na2SiO3 solution is10,29kg/m3. The amount of the dry fraction of SiO2 from the Na2SiO3 solution is 34,71 kg/m3. The amount of Na(OH) solution per m3 is: 51,42857143 kg, with a molarity of: 14. The mix also includes 6,7 kg/m3 of superplasticizer and 0 kg/m3 of extra water. The initial curing for this mix was 0 day at 25ªC. A compressive test after7 days was conducted with a result of 35,38 MPa.
Formulation includes 450 kg of FA powder, 1800,9 kg of aggregate, and the water-to-powder ratio is: 0,254076190444444 .Powder percentual composition is: SiO2: 47,26%, Al2O3: 23,0566666666667%, Fe2O3:6,83%, CaO: 13,4366666666667%. The amount of the dry fraction of Na2O from the Na2SiO3 solution is10,29kg/m3. The amount of the dry fraction of SiO2 from the Na2SiO3 solution is 34,71 kg/m3. The amount of Na(OH) solution per m3 is: 51,42857143 kg, with a molarity of: 12. The mix also includes 6,7 kg/m3 of superplasticizer and 0 kg/m3 of extra water. The initial curing for this mix was 0 day at 25ªC. A compressive test after7 days was conducted with a result of 29 MPa.
Formulation includes 450 kg of FA powder, 1800,9 kg of aggregate, and the water-to-powder ratio is: 0,235790476222222 .Powder percentual composition is: SiO2: 47,26%, Al2O3: 23,0566666666667%, Fe2O3:6,83%, CaO: 13,4366666666667%. The amount of the dry fraction of Na2O from the Na2SiO3 solution is10,29kg/m3. The amount of the dry fraction of SiO2 from the Na2SiO3 solution is 34,71 kg/m3. The amount of Na(OH) solution per m3 is: 51,42857143 kg, with a molarity of: 16. The mix also includes 6,7 kg/m3 of superplasticizer and 0 kg/m3 of extra water. The initial curing for this mix was 0 day at 25ªC. A compressive test after7 days was conducted with a result of 31 MPa.
Formulation includes 450 kg of FA powder, 1800,9 kg of aggregate, and the water-to-powder ratio is: 0,235790476222222 .Powder percentual composition is: SiO2: 47,26%, Al2O3: 23,0566666666667%, Fe2O3:6,83%, CaO: 13,4366666666667%. The amount of the dry fraction of Na2O from the Na2SiO3 solution is10,29kg/m3. The amount of the dry fraction of SiO2 from the Na2SiO3 solution is 34,71 kg/m3. The amount of Na(OH) solution per m3 is: 51,42857143 kg, with a molarity of: 10. The mix also includes 6,7 kg/m3 of superplasticizer and 0 kg/m3 of extra water. The initial curing for this mix was 0 day at 25ªC. A compressive test after7 days was conducted with a result of 23,814 MPa.
Formulation includes 394 kg of FA powder, 1848 kg of aggregate, and the water-to-powder ratio is: 0,396733502538071 .Powder percentual composition is: SiO2: 31,25%, Al2O3: 14,06%, Fe2O3:2,8%, CaO: 33,75%. The amount of the dry fraction of Na2O from the Na2SiO3 solution is16,61kg/m3. The amount of the dry fraction of SiO2 from the Na2SiO3 solution is 33,22 kg/m3. The amount of Na(OH) solution per m3 is: 45 kg, with a molarity of: 8. The mix also includes 5,91 kg/m3 of superplasticizer and 59 kg/m3 of extra water. The initial curing for this mix was 0,666666667 day at 60ªC. A compressive test after7 days was conducted with a result of 66,5 MPa.
Formulation includes 394 kg of FA powder, 1848 kg of aggregate, and the water-to-powder ratio is: 0,396733502538071 .Powder percentual composition is: SiO2: 31,25%, Al2O3: 14,06%, Fe2O3:2,8%, CaO: 33,75%. The amount of the dry fraction of Na2O from the Na2SiO3 solution is16,61kg/m3. The amount of the dry fraction of SiO2 from the Na2SiO3 solution is 33,22 kg/m3. The amount of Na(OH) solution per m3 is: 45 kg, with a molarity of: 8. The mix also includes 5,91 kg/m3 of superplasticizer and 59 kg/m3 of extra water. The initial curing for this mix was 0,666666667 day at 60ªC. A compressive test after28 days was conducted with a result of 69,28 MPa.
Formulation includes 394 kg of FA powder, 1848 kg of aggregate, and the water-to-powder ratio is: 0,396733502538071 .Powder percentual composition is: SiO2: 31,25%, Al2O3: 14,06%, Fe2O3:2,8%, CaO: 33,75%. The amount of the dry fraction of Na2O from the Na2SiO3 solution is16,61kg/m3. The amount of the dry fraction of SiO2 from the Na2SiO3 solution is 33,22 kg/m3. The amount of Na(OH) solution per m3 is: 45 kg, with a molarity of: 8. The mix also includes 5,91 kg/m3 of superplasticizer and 59 kg/m3 of extra water. The initial curing for this mix was 0,666666667 day at 60ªC. A compressive test after3 days was conducted with a result of 60,9 MPa.
Formulation includes 394 kg of FA powder, 1848 kg of aggregate, and the water-to-powder ratio is: 0,396733502538071 .Powder percentual composition is: SiO2: 37,4573350253807%, Al2O3: 12,7237055837564%, Fe2O3:2,56540609137056%, CaO: 30,4637055837564%. The amount of the dry fraction of Na2O from the Na2SiO3 solution is16,61kg/m3. The amount of the dry fraction of SiO2 from the Na2SiO3 solution is 33,22 kg/m3. The amount of Na(OH) solution per m3 is: 45 kg, with a molarity of: 8. The mix also includes 5,91 kg/m3 of superplasticizer and 59 kg/m3 of extra water. The initial curing for this mix was 0,666666667 day at 60ªC. A compressive test after28 days was conducted with a result of 70,72 MPa.
Formulation includes 394 kg of FA powder, 1848 kg of aggregate, and the water-to-powder ratio is: 0,396733502538071 .Powder percentual composition is: SiO2: 37,4573350253807%, Al2O3: 12,7237055837564%, Fe2O3:2,56540609137056%, CaO: 30,4637055837564%. The amount of the dry fraction of Na2O from the Na2SiO3 solution is16,61kg/m3. The amount of the dry fraction of SiO2 from the Na2SiO3 solution is 33,22 kg/m3. The amount of Na(OH) solution per m3 is: 45 kg, with a molarity of: 8. The mix also includes 5,91 kg/m3 of superplasticizer and 59 kg/m3 of extra water. The initial curing for this mix was 0,666666667 day at 60ªC. A compressive test after3 days was conducted with a result of 62,3 MPa.
Formulation includes 394 kg of FA powder, 1848 kg of aggregate, and the water-to-powder ratio is: 0,396733502538071 .Powder percentual composition is: SiO2: 37,4573350253807%, Al2O3: 12,7237055837564%, Fe2O3:2,56540609137056%, CaO: 30,4637055837564%. The amount of the dry fraction of Na2O from the Na2SiO3 solution is16,61kg/m3. The amount of the dry fraction of SiO2 from the Na2SiO3 solution is 33,22 kg/m3. The amount of Na(OH) solution per m3 is: 45 kg, with a molarity of: 8. The mix also includes 5,91 kg/m3 of superplasticizer and 59 kg/m3 of extra water. The initial curing for this mix was 0,666666667 day at 60ªC. A compressive test after7 days was conducted with a result of 67,6 MPa.
Formulation includes 394 kg of FA powder, 1848 kg of aggregate, and the water-to-powder ratio is: 0,396733502538071 .Powder percentual composition is: SiO2: 43,8238324873096%, Al2O3: 11,3531472081218%, Fe2O3:2,32479695431472%, CaO: 27,0931472081218%. The amount of the dry fraction of Na2O from the Na2SiO3 solution is16,61kg/m3. The amount of the dry fraction of SiO2 from the Na2SiO3 solution is 33,22 kg/m3. The amount of Na(OH) solution per m3 is: 45 kg, with a molarity of: 8. The mix also includes 5,91 kg/m3 of superplasticizer and 59 kg/m3 of extra water. The initial curing for this mix was 0,666666667 day at 60ªC. A compressive test after7 days was conducted with a result of 46,32 MPa.
Formulation includes 394 kg of FA powder, 1848 kg of aggregate, and the water-to-powder ratio is: 0,396733502538071 .Powder percentual composition is: SiO2: 43,8238324873096%, Al2O3: 11,3531472081218%, Fe2O3:2,32479695431472%, CaO: 27,0931472081218%. The amount of the dry fraction of Na2O from the Na2SiO3 solution is16,61kg/m3. The amount of the dry fraction of SiO2 from the Na2SiO3 solution is 33,22 kg/m3. The amount of Na(OH) solution per m3 is: 45 kg, with a molarity of: 8. The mix also includes 5,91 kg/m3 of superplasticizer and 59 kg/m3 of extra water. The initial curing for this mix was 0,666666667 day at 60ªC. A compressive test after28 days was conducted with a result of 51,46 MPa.
Formulation includes 394 kg of FA powder, 1848 kg of aggregate, and the water-to-powder ratio is: 0,396733502538071 .Powder percentual composition is: SiO2: 43,8238324873096%, Al2O3: 11,3531472081218%, Fe2O3:2,32479695431472%, CaO: 27,0931472081218%. The amount of the dry fraction of Na2O from the Na2SiO3 solution is16,61kg/m3. The amount of the dry fraction of SiO2 from the Na2SiO3 solution is 33,22 kg/m3. The amount of Na(OH) solution per m3 is: 45 kg, with a molarity of: 8. The mix also includes 5,91 kg/m3 of superplasticizer and 59 kg/m3 of extra water. The initial curing for this mix was 0,666666667 day at 60ªC. A compressive test after3 days was conducted with a result of 44,72 MPa.
Formulation includes 394 kg of FA powder, 1848 kg of aggregate, and the water-to-powder ratio is: 0,396733502538071 .Powder percentual composition is: SiO2: 50,0311675126904%, Al2O3: 10,0168527918782%, Fe2O3:2,09020304568528%, CaO: 23,8068527918782%. The amount of the dry fraction of Na2O from the Na2SiO3 solution is16,61kg/m3. The amount of the dry fraction of SiO2 from the Na2SiO3 solution is 33,22 kg/m3. The amount of Na(OH) solution per m3 is: 45 kg, with a molarity of: 8. The mix also includes 5,91 kg/m3 of superplasticizer and 59 kg/m3 of extra water. The initial curing for this mix was 0,666666667 day at 60ªC. A compressive test after7 days was conducted with a result of 20,48 MPa.
Formulation includes 394 kg of FA powder, 1848 kg of aggregate, and the water-to-powder ratio is: 0,396733502538071 .Powder percentual composition is: SiO2: 50,0311675126904%, Al2O3: 10,0168527918782%, Fe2O3:2,09020304568528%, CaO: 23,8068527918782%. The amount of the dry fraction of Na2O from the Na2SiO3 solution is16,61kg/m3. The amount of the dry fraction of SiO2 from the Na2SiO3 solution is 33,22 kg/m3. The amount of Na(OH) solution per m3 is: 45 kg, with a molarity of: 8. The mix also includes 5,91 kg/m3 of superplasticizer and 59 kg/m3 of extra water. The initial curing for this mix was 0,666666667 day at 60ªC. A compressive test after28 days was conducted with a result of 24,52 MPa.
Formulation includes 394 kg of FA powder, 1848 kg of aggregate, and the water-to-powder ratio is: 0,396733502538071 .Powder percentual composition is: SiO2: 50,0311675126904%, Al2O3: 10,0168527918782%, Fe2O3:2,09020304568528%, CaO: 23,8068527918782%. The amount of the dry fraction of Na2O from the Na2SiO3 solution is16,61kg/m3. The amount of the dry fraction of SiO2 from the Na2SiO3 solution is 33,22 kg/m3. The amount of Na(OH) solution per m3 is: 45 kg, with a molarity of: 8. The mix also includes 5,91 kg/m3 of superplasticizer and 59 kg/m3 of extra water. The initial curing for this mix was 0,666666667 day at 60ªC. A compressive test after3 days was conducted with a result of 19,24 MPa.
Formulation includes 394 kg of FA powder, 1848 kg of aggregate, and the water-to-powder ratio is: 0,396733502538071 .Powder percentual composition is: SiO2: 31,25%, Al2O3: 14,06%, Fe2O3:2,8%, CaO: 33,75%. The amount of the dry fraction of Na2O from the Na2SiO3 solution is16,61kg/m3. The amount of the dry fraction of SiO2 from the Na2SiO3 solution is 33,22 kg/m3. The amount of Na(OH) solution per m3 is: 45 kg, with a molarity of: 8. The mix also includes 5,91 kg/m3 of superplasticizer and 59 kg/m3 of extra water. The initial curing for this mix was 0,666666667 day at 90ªC. A compressive test after3 days was conducted with a result of 63,04 MPa.
Formulation includes 394 kg of FA powder, 1848 kg of aggregate, and the water-to-powder ratio is: 0,396733502538071 .Powder percentual composition is: SiO2: 31,25%, Al2O3: 14,06%, Fe2O3:2,8%, CaO: 33,75%. The amount of the dry fraction of Na2O from the Na2SiO3 solution is16,61kg/m3. The amount of the dry fraction of SiO2 from the Na2SiO3 solution is 33,22 kg/m3. The amount of Na(OH) solution per m3 is: 45 kg, with a molarity of: 8. The mix also includes 5,91 kg/m3 of superplasticizer and 59 kg/m3 of extra water. The initial curing for this mix was 0,666666667 day at 90ªC. A compressive test after28 days was conducted with a result of 71,63 MPa.
Formulation includes 394 kg of FA powder, 1848 kg of aggregate, and the water-to-powder ratio is: 0,396733502538071 .Powder percentual composition is: SiO2: 31,25%, Al2O3: 14,06%, Fe2O3:2,8%, CaO: 33,75%. The amount of the dry fraction of Na2O from the Na2SiO3 solution is16,61kg/m3. The amount of the dry fraction of SiO2 from the Na2SiO3 solution is 33,22 kg/m3. The amount of Na(OH) solution per m3 is: 45 kg, with a molarity of: 8. The mix also includes 5,91 kg/m3 of superplasticizer and 59 kg/m3 of extra water. The initial curing for this mix was 0,666666667 day at 90ªC. A compressive test after7 days was conducted with a result of 66,19 MPa.
Formulation includes 394 kg of FA powder, 1848 kg of aggregate, and the water-to-powder ratio is: 0,396733502538071 .Powder percentual composition is: SiO2: 37,4573350253807%, Al2O3: 12,7237055837564%, Fe2O3:2,56540609137056%, CaO: 30,4637055837564%. The amount of the dry fraction of Na2O from the Na2SiO3 solution is16,61kg/m3. The amount of the dry fraction of SiO2 from the Na2SiO3 solution is 33,22 kg/m3. The amount of Na(OH) solution per m3 is: 45 kg, with a molarity of: 8. The mix also includes 5,91 kg/m3 of superplasticizer and 59 kg/m3 of extra water. The initial curing for this mix was 0,666666667 day at 90ªC. A compressive test after7 days was conducted with a result of 67,45 MPa.
Formulation includes 394 kg of FA powder, 1848 kg of aggregate, and the water-to-powder ratio is: 0,396733502538071 .Powder percentual composition is: SiO2: 37,4573350253807%, Al2O3: 12,7237055837564%, Fe2O3:2,56540609137056%, CaO: 30,4637055837564%. The amount of the dry fraction of Na2O from the Na2SiO3 solution is16,61kg/m3. The amount of the dry fraction of SiO2 from the Na2SiO3 solution is 33,22 kg/m3. The amount of Na(OH) solution per m3 is: 45 kg, with a molarity of: 8. The mix also includes 5,91 kg/m3 of superplasticizer and 59 kg/m3 of extra water. The initial curing for this mix was 0,666666667 day at 90ªC. A compressive test after3 days was conducted with a result of 64,53 MPa.
Formulation includes 394 kg of FA powder, 1848 kg of aggregate, and the water-to-powder ratio is: 0,396733502538071 .Powder percentual composition is: SiO2: 37,4573350253807%, Al2O3: 12,7237055837564%, Fe2O3:2,56540609137056%, CaO: 30,4637055837564%. The amount of the dry fraction of Na2O from the Na2SiO3 solution is16,61kg/m3. The amount of the dry fraction of SiO2 from the Na2SiO3 solution is 33,22 kg/m3. The amount of Na(OH) solution per m3 is: 45 kg, with a molarity of: 8. The mix also includes 5,91 kg/m3 of superplasticizer and 59 kg/m3 of extra water. The initial curing for this mix was 0,666666667 day at 90ªC. A compressive test after28 days was conducted with a result of 72,34 MPa.
Formulation includes 394 kg of FA powder, 1848 kg of aggregate, and the water-to-powder ratio is: 0,396733502538071 .Powder percentual composition is: SiO2: 43,8238324873096%, Al2O3: 11,3531472081218%, Fe2O3:2,32479695431472%, CaO: 27,0931472081218%. The amount of the dry fraction of Na2O from the Na2SiO3 solution is16,61kg/m3. The amount of the dry fraction of SiO2 from the Na2SiO3 solution is 33,22 kg/m3. The amount of Na(OH) solution per m3 is: 45 kg, with a molarity of: 8. The mix also includes 5,91 kg/m3 of superplasticizer and 59 kg/m3 of extra water. The initial curing for this mix was 0,666666667 day at 90ªC. A compressive test after7 days was conducted with a result of 47,2 MPa.
Formulation includes 394 kg of FA powder, 1848 kg of aggregate, and the water-to-powder ratio is: 0,396733502538071 .Powder percentual composition is: SiO2: 43,8238324873096%, Al2O3: 11,3531472081218%, Fe2O3:2,32479695431472%, CaO: 27,0931472081218%. The amount of the dry fraction of Na2O from the Na2SiO3 solution is16,61kg/m3. The amount of the dry fraction of SiO2 from the Na2SiO3 solution is 33,22 kg/m3. The amount of Na(OH) solution per m3 is: 45 kg, with a molarity of: 8. The mix also includes 5,91 kg/m3 of superplasticizer and 59 kg/m3 of extra water. The initial curing for this mix was 0,666666667 day at 90ªC. A compressive test after28 days was conducted with a result of 52,66 MPa.
Formulation includes 394 kg of FA powder, 1848 kg of aggregate, and the water-to-powder ratio is: 0,396733502538071 .Powder percentual composition is: SiO2: 43,8238324873096%, Al2O3: 11,3531472081218%, Fe2O3:2,32479695431472%, CaO: 27,0931472081218%. The amount of the dry fraction of Na2O from the Na2SiO3 solution is16,61kg/m3. The amount of the dry fraction of SiO2 from the Na2SiO3 solution is 33,22 kg/m3. The amount of Na(OH) solution per m3 is: 45 kg, with a molarity of: 8. The mix also includes 5,91 kg/m3 of superplasticizer and 59 kg/m3 of extra water. The initial curing for this mix was 0,666666667 day at 90ªC. A compressive test after3 days was conducted with a result of 42,7 MPa.
Formulation includes 394 kg of FA powder, 1848 kg of aggregate, and the water-to-powder ratio is: 0,396733502538071 .Powder percentual composition is: SiO2: 50,0311675126904%, Al2O3: 10,0168527918782%, Fe2O3:2,09020304568528%, CaO: 23,8068527918782%. The amount of the dry fraction of Na2O from the Na2SiO3 solution is16,61kg/m3. The amount of the dry fraction of SiO2 from the Na2SiO3 solution is 33,22 kg/m3. The amount of Na(OH) solution per m3 is: 45 kg, with a molarity of: 8. The mix also includes 5,91 kg/m3 of superplasticizer and 59 kg/m3 of extra water. The initial curing for this mix was 0,666666667 day at 90ªC. A compressive test after7 days was conducted with a result of 12,9 MPa.
Formulation includes 394 kg of FA powder, 1848 kg of aggregate, and the water-to-powder ratio is: 0,396733502538071 .Powder percentual composition is: SiO2: 50,0311675126904%, Al2O3: 10,0168527918782%, Fe2O3:2,09020304568528%, CaO: 23,8068527918782%. The amount of the dry fraction of Na2O from the Na2SiO3 solution is16,61kg/m3. The amount of the dry fraction of SiO2 from the Na2SiO3 solution is 33,22 kg/m3. The amount of Na(OH) solution per m3 is: 45 kg, with a molarity of: 8. The mix also includes 5,91 kg/m3 of superplasticizer and 59 kg/m3 of extra water. The initial curing for this mix was 0,666666667 day at 90ªC. A compressive test after3 days was conducted with a result of 10,4 MPa.
Formulation includes 394 kg of FA powder, 1848 kg of aggregate, and the water-to-powder ratio is: 0,396733502538071 .Powder percentual composition is: SiO2: 50,0311675126904%, Al2O3: 10,0168527918782%, Fe2O3:2,09020304568528%, CaO: 23,8068527918782%. The amount of the dry fraction of Na2O from the Na2SiO3 solution is16,61kg/m3. The amount of the dry fraction of SiO2 from the Na2SiO3 solution is 33,22 kg/m3. The amount of Na(OH) solution per m3 is: 45 kg, with a molarity of: 8. The mix also includes 5,91 kg/m3 of superplasticizer and 59 kg/m3 of extra water. The initial curing for this mix was 0,666666667 day at 90ªC. A compressive test after28 days was conducted with a result of 16,1 MPa.
Formulation includes 394 kg of FA powder, 1848 kg of aggregate, and the water-to-powder ratio is: 0,396733502538071 .Powder percentual composition is: SiO2: 31,25%, Al2O3: 14,06%, Fe2O3:2,8%, CaO: 33,75%. The amount of the dry fraction of Na2O from the Na2SiO3 solution is16,61kg/m3. The amount of the dry fraction of SiO2 from the Na2SiO3 solution is 33,22 kg/m3. The amount of Na(OH) solution per m3 is: 45 kg, with a molarity of: 8. The mix also includes 5,91 kg/m3 of superplasticizer and 59 kg/m3 of extra water. The initial curing for this mix was 0 day at 25ªC. A compressive test after3 days was conducted with a result of 44,67 MPa.
Formulation includes 394 kg of FA powder, 1848 kg of aggregate, and the water-to-powder ratio is: 0,396733502538071 .Powder percentual composition is: SiO2: 31,25%, Al2O3: 14,06%, Fe2O3:2,8%, CaO: 33,75%. The amount of the dry fraction of Na2O from the Na2SiO3 solution is16,61kg/m3. The amount of the dry fraction of SiO2 from the Na2SiO3 solution is 33,22 kg/m3. The amount of Na(OH) solution per m3 is: 45 kg, with a molarity of: 8. The mix also includes 5,91 kg/m3 of superplasticizer and 59 kg/m3 of extra water. The initial curing for this mix was 0 day at 25ªC. A compressive test after7 days was conducted with a result of 47,16 MPa.
Formulation includes 394 kg of FA powder, 1848 kg of aggregate, and the water-to-powder ratio is: 0,396733502538071 .Powder percentual composition is: SiO2: 31,25%, Al2O3: 14,06%, Fe2O3:2,8%, CaO: 33,75%. The amount of the dry fraction of Na2O from the Na2SiO3 solution is16,61kg/m3. The amount of the dry fraction of SiO2 from the Na2SiO3 solution is 33,22 kg/m3. The amount of Na(OH) solution per m3 is: 45 kg, with a molarity of: 8. The mix also includes 5,91 kg/m3 of superplasticizer and 59 kg/m3 of extra water. The initial curing for this mix was 0 day at 25ªC. A compressive test after90 days was conducted with a result of 55 MPa.
Formulation includes 394 kg of FA powder, 1848 kg of aggregate, and the water-to-powder ratio is: 0,396733502538071 .Powder percentual composition is: SiO2: 31,25%, Al2O3: 14,06%, Fe2O3:2,8%, CaO: 33,75%. The amount of the dry fraction of Na2O from the Na2SiO3 solution is16,61kg/m3. The amount of the dry fraction of SiO2 from the Na2SiO3 solution is 33,22 kg/m3. The amount of Na(OH) solution per m3 is: 45 kg, with a molarity of: 8. The mix also includes 5,91 kg/m3 of superplasticizer and 59 kg/m3 of extra water. The initial curing for this mix was 0 day at 25ªC. A compressive test after28 days was conducted with a result of 52,79 MPa.
Formulation includes 394 kg of FA powder, 1848 kg of aggregate, and the water-to-powder ratio is: 0,396733502538071 .Powder percentual composition is: SiO2: 37,4573350253807%, Al2O3: 12,7237055837564%, Fe2O3:2,56540609137056%, CaO: 30,4637055837564%. The amount of the dry fraction of Na2O from the Na2SiO3 solution is16,61kg/m3. The amount of the dry fraction of SiO2 from the Na2SiO3 solution is 33,22 kg/m3. The amount of Na(OH) solution per m3 is: 45 kg, with a molarity of: 8. The mix also includes 5,91 kg/m3 of superplasticizer and 59 kg/m3 of extra water. The initial curing for this mix was 0 day at 25ªC. A compressive test after90 days was conducted with a result of 50 MPa.
Formulation includes 394 kg of FA powder, 1848 kg of aggregate, and the water-to-powder ratio is: 0,396733502538071 .Powder percentual composition is: SiO2: 37,4573350253807%, Al2O3: 12,7237055837564%, Fe2O3:2,56540609137056%, CaO: 30,4637055837564%. The amount of the dry fraction of Na2O from the Na2SiO3 solution is16,61kg/m3. The amount of the dry fraction of SiO2 from the Na2SiO3 solution is 33,22 kg/m3. The amount of Na(OH) solution per m3 is: 45 kg, with a molarity of: 8. The mix also includes 5,91 kg/m3 of superplasticizer and 59 kg/m3 of extra water. The initial curing for this mix was 0 day at 25ªC. A compressive test after7 days was conducted with a result of 44,25 MPa.
Formulation includes 394 kg of FA powder, 1848 kg of aggregate, and the water-to-powder ratio is: 0,396733502538071 .Powder percentual composition is: SiO2: 37,4573350253807%, Al2O3: 12,7237055837564%, Fe2O3:2,56540609137056%, CaO: 30,4637055837564%. The amount of the dry fraction of Na2O from the Na2SiO3 solution is16,61kg/m3. The amount of the dry fraction of SiO2 from the Na2SiO3 solution is 33,22 kg/m3. The amount of Na(OH) solution per m3 is: 45 kg, with a molarity of: 8. The mix also includes 5,91 kg/m3 of superplasticizer and 59 kg/m3 of extra water. The initial curing for this mix was 0 day at 25ªC. A compressive test after3 days was conducted with a result of 42,38 MPa.
Formulation includes 394 kg of FA powder, 1848 kg of aggregate, and the water-to-powder ratio is: 0,396733502538071 .Powder percentual composition is: SiO2: 37,4573350253807%, Al2O3: 12,7237055837564%, Fe2O3:2,56540609137056%, CaO: 30,4637055837564%. The amount of the dry fraction of Na2O from the Na2SiO3 solution is16,61kg/m3. The amount of the dry fraction of SiO2 from the Na2SiO3 solution is 33,22 kg/m3. The amount of Na(OH) solution per m3 is: 45 kg, with a molarity of: 8. The mix also includes 5,91 kg/m3 of superplasticizer and 59 kg/m3 of extra water. The initial curing for this mix was 0 day at 25ªC. A compressive test after28 days was conducted with a result of 48,44 MPa.
Formulation includes 394 kg of FA powder, 1848 kg of aggregate, and the water-to-powder ratio is: 0,396733502538071 .Powder percentual composition is: SiO2: 43,8238324873096%, Al2O3: 11,3531472081218%, Fe2O3:2,32479695431472%, CaO: 27,0931472081218%. The amount of the dry fraction of Na2O from the Na2SiO3 solution is16,61kg/m3. The amount of the dry fraction of SiO2 from the Na2SiO3 solution is 33,22 kg/m3. The amount of Na(OH) solution per m3 is: 45 kg, with a molarity of: 8. The mix also includes 5,91 kg/m3 of superplasticizer and 59 kg/m3 of extra water. The initial curing for this mix was 0 day at 25ªC. A compressive test after28 days was conducted with a result of 18,67 MPa.
Formulation includes 394 kg of FA powder, 1848 kg of aggregate, and the water-to-powder ratio is: 0,396733502538071 .Powder percentual composition is: SiO2: 43,8238324873096%, Al2O3: 11,3531472081218%, Fe2O3:2,32479695431472%, CaO: 27,0931472081218%. The amount of the dry fraction of Na2O from the Na2SiO3 solution is16,61kg/m3. The amount of the dry fraction of SiO2 from the Na2SiO3 solution is 33,22 kg/m3. The amount of Na(OH) solution per m3 is: 45 kg, with a molarity of: 8. The mix also includes 5,91 kg/m3 of superplasticizer and 59 kg/m3 of extra water. The initial curing for this mix was 0 day at 25ªC. A compressive test after7 days was conducted with a result of 14,73 MPa.
Formulation includes 394 kg of FA powder, 1848 kg of aggregate, and the water-to-powder ratio is: 0,396733502538071 .Powder percentual composition is: SiO2: 43,8238324873096%, Al2O3: 11,3531472081218%, Fe2O3:2,32479695431472%, CaO: 27,0931472081218%. The amount of the dry fraction of Na2O from the Na2SiO3 solution is16,61kg/m3. The amount of the dry fraction of SiO2 from the Na2SiO3 solution is 33,22 kg/m3. The amount of Na(OH) solution per m3 is: 45 kg, with a molarity of: 8. The mix also includes 5,91 kg/m3 of superplasticizer and 59 kg/m3 of extra water. The initial curing for this mix was 0 day at 25ªC. A compressive test after90 days was conducted with a result of 19 MPa.
Formulation includes 394 kg of FA powder, 1848 kg of aggregate, and the water-to-powder ratio is: 0,396733502538071 .Powder percentual composition is: SiO2: 43,8238324873096%, Al2O3: 11,3531472081218%, Fe2O3:2,32479695431472%, CaO: 27,0931472081218%. The amount of the dry fraction of Na2O from the Na2SiO3 solution is16,61kg/m3. The amount of the dry fraction of SiO2 from the Na2SiO3 solution is 33,22 kg/m3. The amount of Na(OH) solution per m3 is: 45 kg, with a molarity of: 8. The mix also includes 5,91 kg/m3 of superplasticizer and 59 kg/m3 of extra water. The initial curing for this mix was 0 day at 25ªC. A compressive test after3 days was conducted with a result of 12,89 MPa.
Formulation includes 394 kg of FA powder, 1848 kg of aggregate, and the water-to-powder ratio is: 0,396733502538071 .Powder percentual composition is: SiO2: 50,0311675126904%, Al2O3: 10,0168527918782%, Fe2O3:2,09020304568528%, CaO: 23,8068527918782%. The amount of the dry fraction of Na2O from the Na2SiO3 solution is16,61kg/m3. The amount of the dry fraction of SiO2 from the Na2SiO3 solution is 33,22 kg/m3. The amount of Na(OH) solution per m3 is: 45 kg, with a molarity of: 8. The mix also includes 5,91 kg/m3 of superplasticizer and 59 kg/m3 of extra water. The initial curing for this mix was 0 day at 25ªC. A compressive test after7 days was conducted with a result of 11,33 MPa.
Formulation includes 394 kg of FA powder, 1848 kg of aggregate, and the water-to-powder ratio is: 0,396733502538071 .Powder percentual composition is: SiO2: 50,0311675126904%, Al2O3: 10,0168527918782%, Fe2O3:2,09020304568528%, CaO: 23,8068527918782%. The amount of the dry fraction of Na2O from the Na2SiO3 solution is16,61kg/m3. The amount of the dry fraction of SiO2 from the Na2SiO3 solution is 33,22 kg/m3. The amount of Na(OH) solution per m3 is: 45 kg, with a molarity of: 8. The mix also includes 5,91 kg/m3 of superplasticizer and 59 kg/m3 of extra water. The initial curing for this mix was 0 day at 25ªC. A compressive test after90 days was conducted with a result of 16 MPa.
Formulation includes 394 kg of FA powder, 1848 kg of aggregate, and the water-to-powder ratio is: 0,396733502538071 .Powder percentual composition is: SiO2: 50,0311675126904%, Al2O3: 10,0168527918782%, Fe2O3:2,09020304568528%, CaO: 23,8068527918782%. The amount of the dry fraction of Na2O from the Na2SiO3 solution is16,61kg/m3. The amount of the dry fraction of SiO2 from the Na2SiO3 solution is 33,22 kg/m3. The amount of Na(OH) solution per m3 is: 45 kg, with a molarity of: 8. The mix also includes 5,91 kg/m3 of superplasticizer and 59 kg/m3 of extra water. The initial curing for this mix was 0 day at 25ªC. A compressive test after28 days was conducted with a result of 15,11 MPa.
Formulation includes 394 kg of FA powder, 1848 kg of aggregate, and the water-to-powder ratio is: 0,396733502538071 .Powder percentual composition is: SiO2: 50,0311675126904%, Al2O3: 10,0168527918782%, Fe2O3:2,09020304568528%, CaO: 23,8068527918782%. The amount of the dry fraction of Na2O from the Na2SiO3 solution is16,61kg/m3. The amount of the dry fraction of SiO2 from the Na2SiO3 solution is 33,22 kg/m3. The amount of Na(OH) solution per m3 is: 45 kg, with a molarity of: 8. The mix also includes 5,91 kg/m3 of superplasticizer and 59 kg/m3 of extra water. The initial curing for this mix was 0 day at 25ªC. A compressive test after3 days was conducted with a result of 9,41 MPa.
Formulation includes 514 kg of FA powder, 1550 kg of aggregate, and the water-to-powder ratio is: 0,406725680933852 .Powder percentual composition is: SiO2: 39,8064591439689%, Al2O3: 17,9952140077821%, Fe2O3:5,62715953307393%, CaO: 18,864280155642%. The amount of the dry fraction of Na2O from the Na2SiO3 solution is15,49kg/m3. The amount of the dry fraction of SiO2 from the Na2SiO3 solution is 30,86 kg/m3. The amount of Na(OH) solution per m3 is: 99 kg, with a molarity of: 10. The mix also includes 0 kg/m3 of superplasticizer and 75 kg/m3 of extra water. The initial curing for this mix was 0 day at 25ªC. A compressive test after1 days was conducted with a result of 12,2 MPa.
Formulation includes 514 kg of FA powder, 1550 kg of aggregate, and the water-to-powder ratio is: 0,406725680933852 .Powder percentual composition is: SiO2: 39,8064591439689%, Al2O3: 17,9952140077821%, Fe2O3:5,62715953307393%, CaO: 18,864280155642%. The amount of the dry fraction of Na2O from the Na2SiO3 solution is15,49kg/m3. The amount of the dry fraction of SiO2 from the Na2SiO3 solution is 30,86 kg/m3. The amount of Na(OH) solution per m3 is: 99 kg, with a molarity of: 10. The mix also includes 0 kg/m3 of superplasticizer and 75 kg/m3 of extra water. The initial curing for this mix was 0 day at 25ªC. A compressive test after28 days was conducted with a result of 61,8 MPa.
Formulation includes 514 kg of FA powder, 1550 kg of aggregate, and the water-to-powder ratio is: 0,406725680933852 .Powder percentual composition is: SiO2: 39,8064591439689%, Al2O3: 17,9952140077821%, Fe2O3:5,62715953307393%, CaO: 18,864280155642%. The amount of the dry fraction of Na2O from the Na2SiO3 solution is15,49kg/m3. The amount of the dry fraction of SiO2 from the Na2SiO3 solution is 30,86 kg/m3. The amount of Na(OH) solution per m3 is: 99 kg, with a molarity of: 10. The mix also includes 0 kg/m3 of superplasticizer and 75 kg/m3 of extra water. The initial curing for this mix was 0 day at 25ªC. A compressive test after7 days was conducted with a result of 41,8 MPa.
Formulation includes 450 kg of FA powder, 1700 kg of aggregate, and the water-to-powder ratio is: 0,405782222222222 .Powder percentual composition is: SiO2: 39,82%, Al2O3: 18,004%, Fe2O3:5,634%, CaO: 18,832%. The amount of the dry fraction of Na2O from the Na2SiO3 solution is13,57kg/m3. The amount of the dry fraction of SiO2 from the Na2SiO3 solution is 27,03 kg/m3. The amount of Na(OH) solution per m3 is: 87 kg, with a molarity of: 10. The mix also includes 0 kg/m3 of superplasticizer and 65 kg/m3 of extra water. The initial curing for this mix was 0 day at 25ªC. A compressive test after1 days was conducted with a result of 14,6 MPa.
Formulation includes 450 kg of FA powder, 1700 kg of aggregate, and the water-to-powder ratio is: 0,405782222222222 .Powder percentual composition is: SiO2: 39,82%, Al2O3: 18,004%, Fe2O3:5,634%, CaO: 18,832%. The amount of the dry fraction of Na2O from the Na2SiO3 solution is13,57kg/m3. The amount of the dry fraction of SiO2 from the Na2SiO3 solution is 27,03 kg/m3. The amount of Na(OH) solution per m3 is: 87 kg, with a molarity of: 10. The mix also includes 0 kg/m3 of superplasticizer and 65 kg/m3 of extra water. The initial curing for this mix was 0 day at 25ªC. A compressive test after28 days was conducted with a result of 70,4 MPa.
Formulation includes 450 kg of FA powder, 1700 kg of aggregate, and the water-to-powder ratio is: 0,405782222222222 .Powder percentual composition is: SiO2: 39,82%, Al2O3: 18,004%, Fe2O3:5,634%, CaO: 18,832%. The amount of the dry fraction of Na2O from the Na2SiO3 solution is13,57kg/m3. The amount of the dry fraction of SiO2 from the Na2SiO3 solution is 27,03 kg/m3. The amount of Na(OH) solution per m3 is: 87 kg, with a molarity of: 10. The mix also includes 0 kg/m3 of superplasticizer and 65 kg/m3 of extra water. The initial curing for this mix was 0 day at 25ªC. A compressive test after7 days was conducted with a result of 49 MPa.
Formulation includes 400 kg of FA powder, 1830 kg of aggregate, and the water-to-powder ratio is: 0,397995 .Powder percentual composition is: SiO2: 39,82%, Al2O3: 18,004%, Fe2O3:5,634%, CaO: 18,832%. The amount of the dry fraction of Na2O from the Na2SiO3 solution is12,03kg/m3. The amount of the dry fraction of SiO2 from the Na2SiO3 solution is 23,97 kg/m3. The amount of Na(OH) solution per m3 is: 77 kg, with a molarity of: 10. The mix also includes 0 kg/m3 of superplasticizer and 55 kg/m3 of extra water. The initial curing for this mix was 0 day at 25ªC. A compressive test after1 days was conducted with a result of 8,2 MPa.
Formulation includes 400 kg of FA powder, 1830 kg of aggregate, and the water-to-powder ratio is: 0,397995 .Powder percentual composition is: SiO2: 39,82%, Al2O3: 18,004%, Fe2O3:5,634%, CaO: 18,832%. The amount of the dry fraction of Na2O from the Na2SiO3 solution is12,03kg/m3. The amount of the dry fraction of SiO2 from the Na2SiO3 solution is 23,97 kg/m3. The amount of Na(OH) solution per m3 is: 77 kg, with a molarity of: 10. The mix also includes 0 kg/m3 of superplasticizer and 55 kg/m3 of extra water. The initial curing for this mix was 0 day at 25ªC. A compressive test after7 days was conducted with a result of 44,9 MPa.
Formulation includes 400 kg of FA powder, 1830 kg of aggregate, and the water-to-powder ratio is: 0,397995 .Powder percentual composition is: SiO2: 39,82%, Al2O3: 18,004%, Fe2O3:5,634%, CaO: 18,832%. The amount of the dry fraction of Na2O from the Na2SiO3 solution is12,03kg/m3. The amount of the dry fraction of SiO2 from the Na2SiO3 solution is 23,97 kg/m3. The amount of Na(OH) solution per m3 is: 77 kg, with a molarity of: 10. The mix also includes 0 kg/m3 of superplasticizer and 55 kg/m3 of extra water. The initial curing for this mix was 0 day at 25ªC. A compressive test after28 days was conducted with a result of 69,1 MPa.
Formulation includes 350 kg of FA powder, 1930 kg of aggregate, and the water-to-powder ratio is: 0,403982857142857 .Powder percentual composition is: SiO2: 39,82%, Al2O3: 18,004%, Fe2O3:5,634%, CaO: 18,832%. The amount of the dry fraction of Na2O from the Na2SiO3 solution is10,5kg/m3. The amount of the dry fraction of SiO2 from the Na2SiO3 solution is 20,91 kg/m3. The amount of Na(OH) solution per m3 is: 68 kg, with a molarity of: 10. The mix also includes 0 kg/m3 of superplasticizer and 50 kg/m3 of extra water. The initial curing for this mix was 0 day at 25ªC. A compressive test after1 days was conducted with a result of 2,8 MPa.
Formulation includes 350 kg of FA powder, 1930 kg of aggregate, and the water-to-powder ratio is: 0,403982857142857 .Powder percentual composition is: SiO2: 39,82%, Al2O3: 18,004%, Fe2O3:5,634%, CaO: 18,832%. The amount of the dry fraction of Na2O from the Na2SiO3 solution is10,5kg/m3. The amount of the dry fraction of SiO2 from the Na2SiO3 solution is 20,91 kg/m3. The amount of Na(OH) solution per m3 is: 68 kg, with a molarity of: 10. The mix also includes 0 kg/m3 of superplasticizer and 50 kg/m3 of extra water. The initial curing for this mix was 0 day at 25ªC. A compressive test after7 days was conducted with a result of 35,1 MPa.
Formulation includes 350 kg of FA powder, 1905 kg of aggregate, and the water-to-powder ratio is: 0,432554285714286 .Powder percentual composition is: SiO2: 39,82%, Al2O3: 18,004%, Fe2O3:5,634%, CaO: 18,832%. The amount of the dry fraction of Na2O from the Na2SiO3 solution is10,5kg/m3. The amount of the dry fraction of SiO2 from the Na2SiO3 solution is 20,91 kg/m3. The amount of Na(OH) solution per m3 is: 68 kg, with a molarity of: 10. The mix also includes 0 kg/m3 of superplasticizer and 60 kg/m3 of extra water. The initial curing for this mix was 0 day at 25ªC. A compressive test after1 days was conducted with a result of 4 MPa.
Formulation includes 350 kg of FA powder, 1905 kg of aggregate, and the water-to-powder ratio is: 0,432554285714286 .Powder percentual composition is: SiO2: 39,82%, Al2O3: 18,004%, Fe2O3:5,634%, CaO: 18,832%. The amount of the dry fraction of Na2O from the Na2SiO3 solution is10,5kg/m3. The amount of the dry fraction of SiO2 from the Na2SiO3 solution is 20,91 kg/m3. The amount of Na(OH) solution per m3 is: 68 kg, with a molarity of: 10. The mix also includes 0 kg/m3 of superplasticizer and 60 kg/m3 of extra water. The initial curing for this mix was 0 day at 25ªC. A compressive test after28 days was conducted with a result of 60,4 MPa.
Formulation includes 350 kg of FA powder, 1905 kg of aggregate, and the water-to-powder ratio is: 0,432554285714286 .Powder percentual composition is: SiO2: 39,82%, Al2O3: 18,004%, Fe2O3:5,634%, CaO: 18,832%. The amount of the dry fraction of Na2O from the Na2SiO3 solution is10,5kg/m3. The amount of the dry fraction of SiO2 from the Na2SiO3 solution is 20,91 kg/m3. The amount of Na(OH) solution per m3 is: 68 kg, with a molarity of: 10. The mix also includes 0 kg/m3 of superplasticizer and 60 kg/m3 of extra water. The initial curing for this mix was 0 day at 25ªC. A compressive test after7 days was conducted with a result of 38,5 MPa.
Formulation includes 400 kg of FA powder, 1780 kg of aggregate, and the water-to-powder ratio is: 0,435495 .Powder percentual composition is: SiO2: 39,82%, Al2O3: 18,004%, Fe2O3:5,634%, CaO: 18,832%. The amount of the dry fraction of Na2O from the Na2SiO3 solution is12,03kg/m3. The amount of the dry fraction of SiO2 from the Na2SiO3 solution is 23,97 kg/m3. The amount of Na(OH) solution per m3 is: 77 kg, with a molarity of: 10. The mix also includes 0 kg/m3 of superplasticizer and 70 kg/m3 of extra water. The initial curing for this mix was 0 day at 25ªC. A compressive test after1 days was conducted with a result of 14,7 MPa.
Formulation includes 400 kg of FA powder, 1780 kg of aggregate, and the water-to-powder ratio is: 0,435495 .Powder percentual composition is: SiO2: 39,82%, Al2O3: 18,004%, Fe2O3:5,634%, CaO: 18,832%. The amount of the dry fraction of Na2O from the Na2SiO3 solution is12,03kg/m3. The amount of the dry fraction of SiO2 from the Na2SiO3 solution is 23,97 kg/m3. The amount of Na(OH) solution per m3 is: 77 kg, with a molarity of: 10. The mix also includes 0 kg/m3 of superplasticizer and 70 kg/m3 of extra water. The initial curing for this mix was 0 day at 25ªC. A compressive test after28 days was conducted with a result of 66,7 MPa.
Formulation includes 400 kg of FA powder, 1780 kg of aggregate, and the water-to-powder ratio is: 0,435495 .Powder percentual composition is: SiO2: 39,82%, Al2O3: 18,004%, Fe2O3:5,634%, CaO: 18,832%. The amount of the dry fraction of Na2O from the Na2SiO3 solution is12,03kg/m3. The amount of the dry fraction of SiO2 from the Na2SiO3 solution is 23,97 kg/m3. The amount of Na(OH) solution per m3 is: 77 kg, with a molarity of: 10. The mix also includes 0 kg/m3 of superplasticizer and 70 kg/m3 of extra water. The initial curing for this mix was 0 day at 25ªC. A compressive test after7 days was conducted with a result of 42,3 MPa.
Formulation includes 450 kg of FA powder, 1740 kg of aggregate, and the water-to-powder ratio is: 0,372448888888889 .Powder percentual composition is: SiO2: 39,82%, Al2O3: 18,004%, Fe2O3:5,634%, CaO: 18,832%. The amount of the dry fraction of Na2O from the Na2SiO3 solution is13,57kg/m3. The amount of the dry fraction of SiO2 from the Na2SiO3 solution is 27,03 kg/m3. The amount of Na(OH) solution per m3 is: 87 kg, with a molarity of: 10. The mix also includes 0 kg/m3 of superplasticizer and 50 kg/m3 of extra water. The initial curing for this mix was 0 day at 25ªC. A compressive test after7 days was conducted with a result of 47 MPa.
Formulation includes 450 kg of FA powder, 1740 kg of aggregate, and the water-to-powder ratio is: 0,372448888888889 .Powder percentual composition is: SiO2: 39,82%, Al2O3: 18,004%, Fe2O3:5,634%, CaO: 18,832%. The amount of the dry fraction of Na2O from the Na2SiO3 solution is13,57kg/m3. The amount of the dry fraction of SiO2 from the Na2SiO3 solution is 27,03 kg/m3. The amount of Na(OH) solution per m3 is: 87 kg, with a molarity of: 10. The mix also includes 0 kg/m3 of superplasticizer and 50 kg/m3 of extra water. The initial curing for this mix was 0 day at 25ªC. A compressive test after28 days was conducted with a result of 72,3 MPa.
Formulation includes 450 kg of FA powder, 1740 kg of aggregate, and the water-to-powder ratio is: 0,372448888888889 .Powder percentual composition is: SiO2: 39,82%, Al2O3: 18,004%, Fe2O3:5,634%, CaO: 18,832%. The amount of the dry fraction of Na2O from the Na2SiO3 solution is13,57kg/m3. The amount of the dry fraction of SiO2 from the Na2SiO3 solution is 27,03 kg/m3. The amount of Na(OH) solution per m3 is: 87 kg, with a molarity of: 10. The mix also includes 0 kg/m3 of superplasticizer and 50 kg/m3 of extra water. The initial curing for this mix was 0 day at 25ªC. A compressive test after1 days was conducted with a result of 15,3 MPa.
Formulation includes 350 kg of FA powder, 1850 kg of aggregate, and the water-to-powder ratio is: 0,489745714285714 .Powder percentual composition is: SiO2: 39,82%, Al2O3: 18,004%, Fe2O3:5,634%, CaO: 18,832%. The amount of the dry fraction of Na2O from the Na2SiO3 solution is10,62kg/m3. The amount of the dry fraction of SiO2 from the Na2SiO3 solution is 21,17 kg/m3. The amount of Na(OH) solution per m3 is: 67 kg, with a molarity of: 10. The mix also includes 0 kg/m3 of superplasticizer and 80 kg/m3 of extra water. The initial curing for this mix was 0 day at 25ªC. A compressive test after1 days was conducted with a result of 3,4 MPa.
Formulation includes 350 kg of FA powder, 1850 kg of aggregate, and the water-to-powder ratio is: 0,489745714285714 .Powder percentual composition is: SiO2: 39,82%, Al2O3: 18,004%, Fe2O3:5,634%, CaO: 18,832%. The amount of the dry fraction of Na2O from the Na2SiO3 solution is10,62kg/m3. The amount of the dry fraction of SiO2 from the Na2SiO3 solution is 21,17 kg/m3. The amount of Na(OH) solution per m3 is: 67 kg, with a molarity of: 10. The mix also includes 0 kg/m3 of superplasticizer and 80 kg/m3 of extra water. The initial curing for this mix was 0 day at 25ªC. A compressive test after28 days was conducted with a result of 56,1 MPa.
Formulation includes 350 kg of FA powder, 1850 kg of aggregate, and the water-to-powder ratio is: 0,489745714285714 .Powder percentual composition is: SiO2: 39,82%, Al2O3: 18,004%, Fe2O3:5,634%, CaO: 18,832%. The amount of the dry fraction of Na2O from the Na2SiO3 solution is10,62kg/m3. The amount of the dry fraction of SiO2 from the Na2SiO3 solution is 21,17 kg/m3. The amount of Na(OH) solution per m3 is: 67 kg, with a molarity of: 10. The mix also includes 0 kg/m3 of superplasticizer and 80 kg/m3 of extra water. The initial curing for this mix was 0 day at 25ªC. A compressive test after7 days was conducted with a result of 33,2 MPa.
Formulation includes 398 kg of FA powder, 1832 kg of aggregate, and the water-to-powder ratio is: 0,392457286432161 .Powder percentual composition is: SiO2: 39,828743718593%, Al2O3: 18,0096733668342%, Fe2O3:5,63841708542714%, CaO: 18,8111557788945%. The amount of the dry fraction of Na2O from the Na2SiO3 solution is12,03kg/m3. The amount of the dry fraction of SiO2 from the Na2SiO3 solution is 23,97 kg/m3. The amount of Na(OH) solution per m3 is: 77 kg, with a molarity of: 10. The mix also includes 0 kg/m3 of superplasticizer and 52 kg/m3 of extra water. The initial curing for this mix was 0 day at 25ªC. A compressive test after1 days was conducted with a result of 12,6 MPa.
Formulation includes 398 kg of FA powder, 1832 kg of aggregate, and the water-to-powder ratio is: 0,392457286432161 .Powder percentual composition is: SiO2: 39,828743718593%, Al2O3: 18,0096733668342%, Fe2O3:5,63841708542714%, CaO: 18,8111557788945%. The amount of the dry fraction of Na2O from the Na2SiO3 solution is12,03kg/m3. The amount of the dry fraction of SiO2 from the Na2SiO3 solution is 23,97 kg/m3. The amount of Na(OH) solution per m3 is: 77 kg, with a molarity of: 10. The mix also includes 0 kg/m3 of superplasticizer and 52 kg/m3 of extra water. The initial curing for this mix was 0 day at 25ªC. A compressive test after7 days was conducted with a result of 40,1 MPa.
Formulation includes 398 kg of FA powder, 1832 kg of aggregate, and the water-to-powder ratio is: 0,392457286432161 .Powder percentual composition is: SiO2: 39,828743718593%, Al2O3: 18,0096733668342%, Fe2O3:5,63841708542714%, CaO: 18,8111557788945%. The amount of the dry fraction of Na2O from the Na2SiO3 solution is12,03kg/m3. The amount of the dry fraction of SiO2 from the Na2SiO3 solution is 23,97 kg/m3. The amount of Na(OH) solution per m3 is: 77 kg, with a molarity of: 10. The mix also includes 0 kg/m3 of superplasticizer and 52 kg/m3 of extra water. The initial curing for this mix was 0 day at 25ªC. A compressive test after28 days was conducted with a result of 60,6 MPa.
Formulation includes 383 kg of FA powder, 1832 kg of aggregate, and the water-to-powder ratio is: 0,425404699738903 .Powder percentual composition is: SiO2: 39,8290861618799%, Al2O3: 18,0098955613577%, Fe2O3:5,63859007832898%, CaO: 18,8103394255875%. The amount of the dry fraction of Na2O from the Na2SiO3 solution is11,52kg/m3. The amount of the dry fraction of SiO2 from the Na2SiO3 solution is 22,95 kg/m3. The amount of Na(OH) solution per m3 is: 74 kg, with a molarity of: 10. The mix also includes 0 kg/m3 of superplasticizer and 63 kg/m3 of extra water. The initial curing for this mix was 0 day at 25ªC. A compressive test after28 days was conducted with a result of 58,6 MPa.
Formulation includes 383 kg of FA powder, 1832 kg of aggregate, and the water-to-powder ratio is: 0,425404699738903 .Powder percentual composition is: SiO2: 39,8290861618799%, Al2O3: 18,0098955613577%, Fe2O3:5,63859007832898%, CaO: 18,8103394255875%. The amount of the dry fraction of Na2O from the Na2SiO3 solution is11,52kg/m3. The amount of the dry fraction of SiO2 from the Na2SiO3 solution is 22,95 kg/m3. The amount of Na(OH) solution per m3 is: 74 kg, with a molarity of: 10. The mix also includes 0 kg/m3 of superplasticizer and 63 kg/m3 of extra water. The initial curing for this mix was 0 day at 25ªC. A compressive test after1 days was conducted with a result of 7,9 MPa.
Formulation includes 383 kg of FA powder, 1832 kg of aggregate, and the water-to-powder ratio is: 0,425404699738903 .Powder percentual composition is: SiO2: 39,8290861618799%, Al2O3: 18,0098955613577%, Fe2O3:5,63859007832898%, CaO: 18,8103394255875%. The amount of the dry fraction of Na2O from the Na2SiO3 solution is11,52kg/m3. The amount of the dry fraction of SiO2 from the Na2SiO3 solution is 22,95 kg/m3. The amount of Na(OH) solution per m3 is: 74 kg, with a molarity of: 10. The mix also includes 0 kg/m3 of superplasticizer and 63 kg/m3 of extra water. The initial curing for this mix was 0 day at 25ªC. A compressive test after7 days was conducted with a result of 36,9 MPa.
Formulation includes 378 kg of FA powder, 1832 kg of aggregate, and the water-to-powder ratio is: 0,435748677248677 .Powder percentual composition is: SiO2: 39,8292063492063%, Al2O3: 18,0099735449736%, Fe2O3:5,63865079365079%, CaO: 18,8100529100529%. The amount of the dry fraction of Na2O from the Na2SiO3 solution is11,39kg/m3. The amount of the dry fraction of SiO2 from the Na2SiO3 solution is 22,7 kg/m3. The amount of Na(OH) solution per m3 is: 73 kg, with a molarity of: 10. The mix also includes 0 kg/m3 of superplasticizer and 66 kg/m3 of extra water. The initial curing for this mix was 0 day at 25ªC. A compressive test after1 days was conducted with a result of 8,7 MPa.
Formulation includes 378 kg of FA powder, 1832 kg of aggregate, and the water-to-powder ratio is: 0,435748677248677 .Powder percentual composition is: SiO2: 39,8292063492063%, Al2O3: 18,0099735449736%, Fe2O3:5,63865079365079%, CaO: 18,8100529100529%. The amount of the dry fraction of Na2O from the Na2SiO3 solution is11,39kg/m3. The amount of the dry fraction of SiO2 from the Na2SiO3 solution is 22,7 kg/m3. The amount of Na(OH) solution per m3 is: 73 kg, with a molarity of: 10. The mix also includes 0 kg/m3 of superplasticizer and 66 kg/m3 of extra water. The initial curing for this mix was 0 day at 25ªC. A compressive test after7 days was conducted with a result of 38,4 MPa.
Formulation includes 378 kg of FA powder, 1832 kg of aggregate, and the water-to-powder ratio is: 0,435748677248677 .Powder percentual composition is: SiO2: 39,8292063492063%, Al2O3: 18,0099735449736%, Fe2O3:5,63865079365079%, CaO: 18,8100529100529%. The amount of the dry fraction of Na2O from the Na2SiO3 solution is11,39kg/m3. The amount of the dry fraction of SiO2 from the Na2SiO3 solution is 22,7 kg/m3. The amount of Na(OH) solution per m3 is: 73 kg, with a molarity of: 10. The mix also includes 0 kg/m3 of superplasticizer and 66 kg/m3 of extra water. The initial curing for this mix was 0 day at 25ªC. A compressive test after28 days was conducted with a result of 60,9 MPa.
Formulation includes 363 kg of FA powder, 1832 kg of aggregate, and the water-to-powder ratio is: 0,471245179063361 .Powder percentual composition is: SiO2: 39,8295867768595%, Al2O3: 18,0102203856749%, Fe2O3:5,63884297520661%, CaO: 18,8091460055096%. The amount of the dry fraction of Na2O from the Na2SiO3 solution is11,01kg/m3. The amount of the dry fraction of SiO2 from the Na2SiO3 solution is 21,93 kg/m3. The amount of Na(OH) solution per m3 is: 70 kg, with a molarity of: 10. The mix also includes 0 kg/m3 of superplasticizer and 76 kg/m3 of extra water. The initial curing for this mix was 0 day at 25ªC. A compressive test after7 days was conducted with a result of 33,3 MPa.
Formulation includes 363 kg of FA powder, 1832 kg of aggregate, and the water-to-powder ratio is: 0,471245179063361 .Powder percentual composition is: SiO2: 39,8295867768595%, Al2O3: 18,0102203856749%, Fe2O3:5,63884297520661%, CaO: 18,8091460055096%. The amount of the dry fraction of Na2O from the Na2SiO3 solution is11,01kg/m3. The amount of the dry fraction of SiO2 from the Na2SiO3 solution is 21,93 kg/m3. The amount of Na(OH) solution per m3 is: 70 kg, with a molarity of: 10. The mix also includes 0 kg/m3 of superplasticizer and 76 kg/m3 of extra water. The initial curing for this mix was 0 day at 25ªC. A compressive test after28 days was conducted with a result of 51,2 MPa.
Formulation includes 363 kg of FA powder, 1832 kg of aggregate, and the water-to-powder ratio is: 0,471245179063361 .Powder percentual composition is: SiO2: 39,8295867768595%, Al2O3: 18,0102203856749%, Fe2O3:5,63884297520661%, CaO: 18,8091460055096%. The amount of the dry fraction of Na2O from the Na2SiO3 solution is11,01kg/m3. The amount of the dry fraction of SiO2 from the Na2SiO3 solution is 21,93 kg/m3. The amount of Na(OH) solution per m3 is: 70 kg, with a molarity of: 10. The mix also includes 0 kg/m3 of superplasticizer and 76 kg/m3 of extra water. The initial curing for this mix was 0 day at 25ªC. A compressive test after1 days was conducted with a result of 11,6 MPa.
Formulation includes 365 kg of FA powder, 1887 kg of aggregate, and the water-to-powder ratio is: 0,413868493150685 .Powder percentual composition is: SiO2: 39,82%, Al2O3: 18,004%, Fe2O3:5,634%, CaO: 18,832%. The amount of the dry fraction of Na2O from the Na2SiO3 solution is11,01kg/m3. The amount of the dry fraction of SiO2 from the Na2SiO3 solution is 21,93 kg/m3. The amount of Na(OH) solution per m3 is: 70 kg, with a molarity of: 10. The mix also includes 0 kg/m3 of superplasticizer and 56 kg/m3 of extra water. The initial curing for this mix was 0 day at 25ªC. A compressive test after7 days was conducted with a result of 41,1 MPa.
Formulation includes 365 kg of FA powder, 1887 kg of aggregate, and the water-to-powder ratio is: 0,413868493150685 .Powder percentual composition is: SiO2: 39,82%, Al2O3: 18,004%, Fe2O3:5,634%, CaO: 18,832%. The amount of the dry fraction of Na2O from the Na2SiO3 solution is11,01kg/m3. The amount of the dry fraction of SiO2 from the Na2SiO3 solution is 21,93 kg/m3. The amount of Na(OH) solution per m3 is: 70 kg, with a molarity of: 10. The mix also includes 0 kg/m3 of superplasticizer and 56 kg/m3 of extra water. The initial curing for this mix was 0 day at 25ªC. A compressive test after28 days was conducted with a result of 58,4 MPa.
Formulation includes 365 kg of FA powder, 1887 kg of aggregate, and the water-to-powder ratio is: 0,413868493150685 .Powder percentual composition is: SiO2: 39,82%, Al2O3: 18,004%, Fe2O3:5,634%, CaO: 18,832%. The amount of the dry fraction of Na2O from the Na2SiO3 solution is11,01kg/m3. The amount of the dry fraction of SiO2 from the Na2SiO3 solution is 21,93 kg/m3. The amount of Na(OH) solution per m3 is: 70 kg, with a molarity of: 10. The mix also includes 0 kg/m3 of superplasticizer and 56 kg/m3 of extra water. The initial curing for this mix was 0 day at 25ªC. A compressive test after1 days was conducted with a result of 10,7 MPa.
Formulation includes 360 kg of FA powder, 1887 kg of aggregate, and the water-to-powder ratio is: 0,424569444444444 .Powder percentual composition is: SiO2: 39,82%, Al2O3: 18,004%, Fe2O3:5,634%, CaO: 18,832%. The amount of the dry fraction of Na2O from the Na2SiO3 solution is10,88kg/m3. The amount of the dry fraction of SiO2 from the Na2SiO3 solution is 21,68 kg/m3. The amount of Na(OH) solution per m3 is: 69 kg, with a molarity of: 10. The mix also includes 0 kg/m3 of superplasticizer and 59 kg/m3 of extra water. The initial curing for this mix was 0 day at 25ªC. A compressive test after28 days was conducted with a result of 56,1 MPa.
Formulation includes 360 kg of FA powder, 1887 kg of aggregate, and the water-to-powder ratio is: 0,424569444444444 .Powder percentual composition is: SiO2: 39,82%, Al2O3: 18,004%, Fe2O3:5,634%, CaO: 18,832%. The amount of the dry fraction of Na2O from the Na2SiO3 solution is10,88kg/m3. The amount of the dry fraction of SiO2 from the Na2SiO3 solution is 21,68 kg/m3. The amount of Na(OH) solution per m3 is: 69 kg, with a molarity of: 10. The mix also includes 0 kg/m3 of superplasticizer and 59 kg/m3 of extra water. The initial curing for this mix was 0 day at 25ªC. A compressive test after7 days was conducted with a result of 41,6 MPa.
Formulation includes 360 kg of FA powder, 1887 kg of aggregate, and the water-to-powder ratio is: 0,424569444444444 .Powder percentual composition is: SiO2: 39,82%, Al2O3: 18,004%, Fe2O3:5,634%, CaO: 18,832%. The amount of the dry fraction of Na2O from the Na2SiO3 solution is10,88kg/m3. The amount of the dry fraction of SiO2 from the Na2SiO3 solution is 21,68 kg/m3. The amount of Na(OH) solution per m3 is: 69 kg, with a molarity of: 10. The mix also includes 0 kg/m3 of superplasticizer and 59 kg/m3 of extra water. The initial curing for this mix was 0 day at 25ªC. A compressive test after1 days was conducted with a result of 9,5 MPa.
Formulation includes 355 kg of FA powder, 1887 kg of aggregate, and the water-to-powder ratio is: 0,437261971830986 .Powder percentual composition is: SiO2: 39,82%, Al2O3: 18,004%, Fe2O3:5,634%, CaO: 18,832%. The amount of the dry fraction of Na2O from the Na2SiO3 solution is10,75kg/m3. The amount of the dry fraction of SiO2 from the Na2SiO3 solution is 21,42 kg/m3. The amount of Na(OH) solution per m3 is: 69 kg, with a molarity of: 10. The mix also includes 0 kg/m3 of superplasticizer and 62 kg/m3 of extra water. The initial curing for this mix was 0 day at 25ªC. A compressive test after1 days was conducted with a result of 9,8 MPa.
Formulation includes 355 kg of FA powder, 1887 kg of aggregate, and the water-to-powder ratio is: 0,437261971830986 .Powder percentual composition is: SiO2: 39,82%, Al2O3: 18,004%, Fe2O3:5,634%, CaO: 18,832%. The amount of the dry fraction of Na2O from the Na2SiO3 solution is10,75kg/m3. The amount of the dry fraction of SiO2 from the Na2SiO3 solution is 21,42 kg/m3. The amount of Na(OH) solution per m3 is: 69 kg, with a molarity of: 10. The mix also includes 0 kg/m3 of superplasticizer and 62 kg/m3 of extra water. The initial curing for this mix was 0 day at 25ªC. A compressive test after28 days was conducted with a result of 56,3 MPa.
Formulation includes 355 kg of FA powder, 1887 kg of aggregate, and the water-to-powder ratio is: 0,437261971830986 .Powder percentual composition is: SiO2: 39,82%, Al2O3: 18,004%, Fe2O3:5,634%, CaO: 18,832%. The amount of the dry fraction of Na2O from the Na2SiO3 solution is10,75kg/m3. The amount of the dry fraction of SiO2 from the Na2SiO3 solution is 21,42 kg/m3. The amount of Na(OH) solution per m3 is: 69 kg, with a molarity of: 10. The mix also includes 0 kg/m3 of superplasticizer and 62 kg/m3 of extra water. The initial curing for this mix was 0 day at 25ªC. A compressive test after7 days was conducted with a result of 37,4 MPa.
Formulation includes 348 kg of FA powder, 1913 kg of aggregate, and the water-to-powder ratio is: 0,424695402298851 .Powder percentual composition is: SiO2: 39,83%, Al2O3: 18,0104885057471%, Fe2O3:5,63905172413793%, CaO: 18,8081609195402%. The amount of the dry fraction of Na2O from the Na2SiO3 solution is10,5kg/m3. The amount of the dry fraction of SiO2 from the Na2SiO3 solution is 20,91 kg/m3. The amount of Na(OH) solution per m3 is: 67 kg, with a molarity of: 10. The mix also includes 0 kg/m3 of superplasticizer and 57 kg/m3 of extra water. The initial curing for this mix was 0 day at 25ªC. A compressive test after28 days was conducted with a result of 56,8 MPa.
Formulation includes 348 kg of FA powder, 1913 kg of aggregate, and the water-to-powder ratio is: 0,424695402298851 .Powder percentual composition is: SiO2: 39,83%, Al2O3: 18,0104885057471%, Fe2O3:5,63905172413793%, CaO: 18,8081609195402%. The amount of the dry fraction of Na2O from the Na2SiO3 solution is10,5kg/m3. The amount of the dry fraction of SiO2 from the Na2SiO3 solution is 20,91 kg/m3. The amount of Na(OH) solution per m3 is: 67 kg, with a molarity of: 10. The mix also includes 0 kg/m3 of superplasticizer and 57 kg/m3 of extra water. The initial curing for this mix was 0 day at 25ªC. A compressive test after1 days was conducted with a result of 12,8 MPa.
Formulation includes 348 kg of FA powder, 1913 kg of aggregate, and the water-to-powder ratio is: 0,424695402298851 .Powder percentual composition is: SiO2: 39,83%, Al2O3: 18,0104885057471%, Fe2O3:5,63905172413793%, CaO: 18,8081609195402%. The amount of the dry fraction of Na2O from the Na2SiO3 solution is10,5kg/m3. The amount of the dry fraction of SiO2 from the Na2SiO3 solution is 20,91 kg/m3. The amount of Na(OH) solution per m3 is: 67 kg, with a molarity of: 10. The mix also includes 0 kg/m3 of superplasticizer and 57 kg/m3 of extra water. The initial curing for this mix was 0 day at 25ªC. A compressive test after7 days was conducted with a result of 39,8 MPa.
Formulation includes 339 kg of FA powder, 1913 kg of aggregate, and the water-to-powder ratio is: 0,446489675516224 .Powder percentual composition is: SiO2: 39,7994690265487%, Al2O3: 17,9906784660767%, Fe2O3:5,62362831858407%, CaO: 18,8809439528024%. The amount of the dry fraction of Na2O from the Na2SiO3 solution is10,24kg/m3. The amount of the dry fraction of SiO2 from the Na2SiO3 solution is 20,4 kg/m3. The amount of Na(OH) solution per m3 is: 65 kg, with a molarity of: 10. The mix also includes 0 kg/m3 of superplasticizer and 63 kg/m3 of extra water. The initial curing for this mix was 0 day at 25ªC. A compressive test after28 days was conducted with a result of 55,6 MPa.
Formulation includes 339 kg of FA powder, 1913 kg of aggregate, and the water-to-powder ratio is: 0,446489675516224 .Powder percentual composition is: SiO2: 39,7994690265487%, Al2O3: 17,9906784660767%, Fe2O3:5,62362831858407%, CaO: 18,8809439528024%. The amount of the dry fraction of Na2O from the Na2SiO3 solution is10,24kg/m3. The amount of the dry fraction of SiO2 from the Na2SiO3 solution is 20,4 kg/m3. The amount of Na(OH) solution per m3 is: 65 kg, with a molarity of: 10. The mix also includes 0 kg/m3 of superplasticizer and 63 kg/m3 of extra water. The initial curing for this mix was 0 day at 25ªC. A compressive test after1 days was conducted with a result of 9,3 MPa.
Formulation includes 339 kg of FA powder, 1913 kg of aggregate, and the water-to-powder ratio is: 0,446489675516224 .Powder percentual composition is: SiO2: 39,7994690265487%, Al2O3: 17,9906784660767%, Fe2O3:5,62362831858407%, CaO: 18,8809439528024%. The amount of the dry fraction of Na2O from the Na2SiO3 solution is10,24kg/m3. The amount of the dry fraction of SiO2 from the Na2SiO3 solution is 20,4 kg/m3. The amount of Na(OH) solution per m3 is: 65 kg, with a molarity of: 10. The mix also includes 0 kg/m3 of superplasticizer and 63 kg/m3 of extra water. The initial curing for this mix was 0 day at 25ªC. A compressive test after7 days was conducted with a result of 37 MPa.
Formulation includes 330 kg of FA powder, 1913 kg of aggregate, and the water-to-powder ratio is: 0,471290909090909 .Powder percentual composition is: SiO2: 39,82%, Al2O3: 18,004%, Fe2O3:5,634%, CaO: 18,832%. The amount of the dry fraction of Na2O from the Na2SiO3 solution is9,98kg/m3. The amount of the dry fraction of SiO2 from the Na2SiO3 solution is 19,89 kg/m3. The amount of Na(OH) solution per m3 is: 64 kg, with a molarity of: 10. The mix also includes 0 kg/m3 of superplasticizer and 69 kg/m3 of extra water. The initial curing for this mix was 0 day at 25ªC. A compressive test after1 days was conducted with a result of 1,3 MPa.
Formulation includes 330 kg of FA powder, 1913 kg of aggregate, and the water-to-powder ratio is: 0,471290909090909 .Powder percentual composition is: SiO2: 39,82%, Al2O3: 18,004%, Fe2O3:5,634%, CaO: 18,832%. The amount of the dry fraction of Na2O from the Na2SiO3 solution is9,98kg/m3. The amount of the dry fraction of SiO2 from the Na2SiO3 solution is 19,89 kg/m3. The amount of Na(OH) solution per m3 is: 64 kg, with a molarity of: 10. The mix also includes 0 kg/m3 of superplasticizer and 69 kg/m3 of extra water. The initial curing for this mix was 0 day at 25ªC. A compressive test after28 days was conducted with a result of 36,2 MPa.
Formulation includes 330 kg of FA powder, 1913 kg of aggregate, and the water-to-powder ratio is: 0,471290909090909 .Powder percentual composition is: SiO2: 39,82%, Al2O3: 18,004%, Fe2O3:5,634%, CaO: 18,832%. The amount of the dry fraction of Na2O from the Na2SiO3 solution is9,98kg/m3. The amount of the dry fraction of SiO2 from the Na2SiO3 solution is 19,89 kg/m3. The amount of Na(OH) solution per m3 is: 64 kg, with a molarity of: 10. The mix also includes 0 kg/m3 of superplasticizer and 69 kg/m3 of extra water. The initial curing for this mix was 0 day at 25ªC. A compressive test after7 days was conducted with a result of 22,3 MPa.
Formulation includes 416 kg of FA powder, 1626 kg of aggregate, and the water-to-powder ratio is: 0,474105769230769 .Powder percentual composition is: SiO2: 47,87%, Al2O3: 28%, Fe2O3:14,09%, CaO: 3,81%. The amount of the dry fraction of Na2O from the Na2SiO3 solution is42,92kg/m3. The amount of the dry fraction of SiO2 from the Na2SiO3 solution is 85,85 kg/m3. The amount of Na(OH) solution per m3 is: 65 kg, with a molarity of: 15. The mix also includes 0 kg/m3 of superplasticizer and 8 kg/m3 of extra water. The initial curing for this mix was 1 day at 80ªC. A compressive test after90 days was conducted with a result of 86,5 MPa.
Formulation includes 416 kg of FA powder, 1626 kg of aggregate, and the water-to-powder ratio is: 0,474105769230769 .Powder percentual composition is: SiO2: 47,87%, Al2O3: 28%, Fe2O3:14,09%, CaO: 3,81%. The amount of the dry fraction of Na2O from the Na2SiO3 solution is42,92kg/m3. The amount of the dry fraction of SiO2 from the Na2SiO3 solution is 85,85 kg/m3. The amount of Na(OH) solution per m3 is: 65 kg, with a molarity of: 15. The mix also includes 0 kg/m3 of superplasticizer and 8 kg/m3 of extra water. The initial curing for this mix was 1 day at 80ªC. A compressive test after28 days was conducted with a result of 82,5 MPa.
Formulation includes 416 kg of FA powder, 1626 kg of aggregate, and the water-to-powder ratio is: 0,474105769230769 .Powder percentual composition is: SiO2: 47,87%, Al2O3: 28%, Fe2O3:14,09%, CaO: 3,81%. The amount of the dry fraction of Na2O from the Na2SiO3 solution is42,92kg/m3. The amount of the dry fraction of SiO2 from the Na2SiO3 solution is 85,85 kg/m3. The amount of Na(OH) solution per m3 is: 65 kg, with a molarity of: 15. The mix also includes 0 kg/m3 of superplasticizer and 8 kg/m3 of extra water. The initial curing for this mix was 1 day at 80ªC. A compressive test after365 days was conducted with a result of 87,4 MPa.
Formulation includes 416 kg of FA powder, 1626 kg of aggregate, and the water-to-powder ratio is: 0,474105769230769 .Powder percentual composition is: SiO2: 49,37%, Al2O3: 31,25%, Fe2O3:4,47%, CaO: 4,8%. The amount of the dry fraction of Na2O from the Na2SiO3 solution is42,92kg/m3. The amount of the dry fraction of SiO2 from the Na2SiO3 solution is 85,85 kg/m3. The amount of Na(OH) solution per m3 is: 65 kg, with a molarity of: 15. The mix also includes 0 kg/m3 of superplasticizer and 8 kg/m3 of extra water. The initial curing for this mix was 1 day at 80ªC. A compressive test after90 days was conducted with a result of 45,6 MPa.
Formulation includes 416 kg of FA powder, 1626 kg of aggregate, and the water-to-powder ratio is: 0,474105769230769 .Powder percentual composition is: SiO2: 49,37%, Al2O3: 31,25%, Fe2O3:4,47%, CaO: 4,8%. The amount of the dry fraction of Na2O from the Na2SiO3 solution is42,92kg/m3. The amount of the dry fraction of SiO2 from the Na2SiO3 solution is 85,85 kg/m3. The amount of Na(OH) solution per m3 is: 65 kg, with a molarity of: 15. The mix also includes 0 kg/m3 of superplasticizer and 8 kg/m3 of extra water. The initial curing for this mix was 1 day at 80ªC. A compressive test after365 days was conducted with a result of 47 MPa.
Formulation includes 416 kg of FA powder, 1626 kg of aggregate, and the water-to-powder ratio is: 0,474105769230769 .Powder percentual composition is: SiO2: 49,37%, Al2O3: 31,25%, Fe2O3:4,47%, CaO: 4,8%. The amount of the dry fraction of Na2O from the Na2SiO3 solution is42,92kg/m3. The amount of the dry fraction of SiO2 from the Na2SiO3 solution is 85,85 kg/m3. The amount of Na(OH) solution per m3 is: 65 kg, with a molarity of: 15. The mix also includes 0 kg/m3 of superplasticizer and 8 kg/m3 of extra water. The initial curing for this mix was 1 day at 80ªC. A compressive test after28 days was conducted with a result of 36,9 MPa.
Formulation includes 420 kg of FA powder, 1644 kg of aggregate, and the water-to-powder ratio is: 0,444092857142857 .Powder percentual composition is: SiO2: 53,82%, Al2O3: 29,95%, Fe2O3:9,24%, CaO: 1,03%. The amount of the dry fraction of Na2O from the Na2SiO3 solution is35,43kg/m3. The amount of the dry fraction of SiO2 from the Na2SiO3 solution is 70,85 kg/m3. The amount of Na(OH) solution per m3 is: 92 kg, with a molarity of: 15. The mix also includes 0 kg/m3 of superplasticizer and 15 kg/m3 of extra water. The initial curing for this mix was 1 day at 80ªC. A compressive test after90 days was conducted with a result of 36,5 MPa.
Formulation includes 420 kg of FA powder, 1644 kg of aggregate, and the water-to-powder ratio is: 0,444092857142857 .Powder percentual composition is: SiO2: 53,82%, Al2O3: 29,95%, Fe2O3:9,24%, CaO: 1,03%. The amount of the dry fraction of Na2O from the Na2SiO3 solution is35,43kg/m3. The amount of the dry fraction of SiO2 from the Na2SiO3 solution is 70,85 kg/m3. The amount of Na(OH) solution per m3 is: 92 kg, with a molarity of: 15. The mix also includes 0 kg/m3 of superplasticizer and 15 kg/m3 of extra water. The initial curing for this mix was 1 day at 80ªC. A compressive test after365 days was conducted with a result of 42,8 MPa.
Formulation includes 420 kg of FA powder, 1644 kg of aggregate, and the water-to-powder ratio is: 0,444092857142857 .Powder percentual composition is: SiO2: 53,82%, Al2O3: 29,95%, Fe2O3:9,24%, CaO: 1,03%. The amount of the dry fraction of Na2O from the Na2SiO3 solution is35,43kg/m3. The amount of the dry fraction of SiO2 from the Na2SiO3 solution is 70,85 kg/m3. The amount of Na(OH) solution per m3 is: 92 kg, with a molarity of: 15. The mix also includes 0 kg/m3 of superplasticizer and 15 kg/m3 of extra water. The initial curing for this mix was 1 day at 80ªC. A compressive test after28 days was conducted with a result of 29,6 MPa.
Formulation includes 412 kg of FA powder, 1611 kg of aggregate, and the water-to-powder ratio is: 0,495092233009709 .Powder percentual composition is: SiO2: 75,66%, Al2O3: 19%, Fe2O3:1,38%, CaO: 0,3%. The amount of the dry fraction of Na2O from the Na2SiO3 solution is50,27kg/m3. The amount of the dry fraction of SiO2 from the Na2SiO3 solution is 100,55 kg/m3. The amount of Na(OH) solution per m3 is: 32 kg, with a molarity of: 15. The mix also includes 0 kg/m3 of superplasticizer and 0 kg/m3 of extra water. The initial curing for this mix was 1 day at 80ªC. A compressive test after365 days was conducted with a result of 28,7 MPa.
Formulation includes 412 kg of FA powder, 1611 kg of aggregate, and the water-to-powder ratio is: 0,495092233009709 .Powder percentual composition is: SiO2: 75,66%, Al2O3: 19%, Fe2O3:1,38%, CaO: 0,3%. The amount of the dry fraction of Na2O from the Na2SiO3 solution is50,27kg/m3. The amount of the dry fraction of SiO2 from the Na2SiO3 solution is 100,55 kg/m3. The amount of Na(OH) solution per m3 is: 32 kg, with a molarity of: 15. The mix also includes 0 kg/m3 of superplasticizer and 0 kg/m3 of extra water. The initial curing for this mix was 1 day at 80ªC. A compressive test after90 days was conducted with a result of 27,7 MPa.
Formulation includes 412 kg of FA powder, 1611 kg of aggregate, and the water-to-powder ratio is: 0,495092233009709 .Powder percentual composition is: SiO2: 75,66%, Al2O3: 19%, Fe2O3:1,38%, CaO: 0,3%. The amount of the dry fraction of Na2O from the Na2SiO3 solution is50,27kg/m3. The amount of the dry fraction of SiO2 from the Na2SiO3 solution is 100,55 kg/m3. The amount of Na(OH) solution per m3 is: 32 kg, with a molarity of: 15. The mix also includes 0 kg/m3 of superplasticizer and 0 kg/m3 of extra water. The initial curing for this mix was 1 day at 80ªC. A compressive test after28 days was conducted with a result of 24,9 MPa.
Formulation includes 400 kg of FA powder, 1858 kg of aggregate, and the water-to-powder ratio is: 0,35139 .Powder percentual composition is: SiO2: 32,4%, Al2O3: 14,96%, Fe2O3:0,83%, CaO: 40,7%. The amount of the dry fraction of Na2O from the Na2SiO3 solution is12,35kg/m3. The amount of the dry fraction of SiO2 from the Na2SiO3 solution is 24,7 kg/m3. The amount of Na(OH) solution per m3 is: 56 kg, with a molarity of: 10. The mix also includes 20 kg/m3 of superplasticizer and 48 kg/m3 of extra water. The initial curing for this mix was 0 day at 25ªC. A compressive test after7 days was conducted with a result of 40,89 MPa.
Formulation includes 400 kg of FA powder, 1858 kg of aggregate, and the water-to-powder ratio is: 0,35139 .Powder percentual composition is: SiO2: 32,4%, Al2O3: 14,96%, Fe2O3:0,83%, CaO: 40,7%. The amount of the dry fraction of Na2O from the Na2SiO3 solution is12,35kg/m3. The amount of the dry fraction of SiO2 from the Na2SiO3 solution is 24,7 kg/m3. The amount of Na(OH) solution per m3 is: 56 kg, with a molarity of: 10. The mix also includes 20 kg/m3 of superplasticizer and 48 kg/m3 of extra water. The initial curing for this mix was 0 day at 25ªC. A compressive test after28 days was conducted with a result of 46,75 MPa.
Formulation includes 400 kg of FA powder, 1818 kg of aggregate, and the water-to-powder ratio is: 0,3957 .Powder percentual composition is: SiO2: 32,4%, Al2O3: 14,96%, Fe2O3:0,83%, CaO: 40,7%. The amount of the dry fraction of Na2O from the Na2SiO3 solution is17,64kg/m3. The amount of the dry fraction of SiO2 from the Na2SiO3 solution is 35,28 kg/m3. The amount of Na(OH) solution per m3 is: 60 kg, with a molarity of: 12. The mix also includes 20 kg/m3 of superplasticizer and 48 kg/m3 of extra water. The initial curing for this mix was 0 day at 25ªC. A compressive test after7 days was conducted with a result of 38,47 MPa.
Formulation includes 400 kg of FA powder, 1818 kg of aggregate, and the water-to-powder ratio is: 0,3957 .Powder percentual composition is: SiO2: 32,4%, Al2O3: 14,96%, Fe2O3:0,83%, CaO: 40,7%. The amount of the dry fraction of Na2O from the Na2SiO3 solution is17,64kg/m3. The amount of the dry fraction of SiO2 from the Na2SiO3 solution is 35,28 kg/m3. The amount of Na(OH) solution per m3 is: 60 kg, with a molarity of: 12. The mix also includes 20 kg/m3 of superplasticizer and 48 kg/m3 of extra water. The initial curing for this mix was 0 day at 25ªC. A compressive test after28 days was conducted with a result of 38,98 MPa.
Formulation includes 400 kg of FA powder, 1778 kg of aggregate, and the water-to-powder ratio is: 0,4387075 .Powder percentual composition is: SiO2: 32,4%, Al2O3: 14,96%, Fe2O3:0,83%, CaO: 40,7%. The amount of the dry fraction of Na2O from the Na2SiO3 solution is23,08kg/m3. The amount of the dry fraction of SiO2 from the Na2SiO3 solution is 46,16 kg/m3. The amount of Na(OH) solution per m3 is: 63 kg, with a molarity of: 14. The mix also includes 20 kg/m3 of superplasticizer and 48 kg/m3 of extra water. The initial curing for this mix was 0 day at 25ªC. A compressive test after28 days was conducted with a result of 42,55 MPa.
Formulation includes 400 kg of FA powder, 1778 kg of aggregate, and the water-to-powder ratio is: 0,4387075 .Powder percentual composition is: SiO2: 32,4%, Al2O3: 14,96%, Fe2O3:0,83%, CaO: 40,7%. The amount of the dry fraction of Na2O from the Na2SiO3 solution is23,08kg/m3. The amount of the dry fraction of SiO2 from the Na2SiO3 solution is 46,16 kg/m3. The amount of Na(OH) solution per m3 is: 63 kg, with a molarity of: 14. The mix also includes 20 kg/m3 of superplasticizer and 48 kg/m3 of extra water. The initial curing for this mix was 0 day at 25ªC. A compressive test after7 days was conducted with a result of 36,94 MPa.
Formulation includes 450 kg of FA powder, 1786 kg of aggregate, and the water-to-powder ratio is: 0,332255555555556 .Powder percentual composition is: SiO2: 32,4%, Al2O3: 14,96%, Fe2O3:0,83%, CaO: 40,7%. The amount of the dry fraction of Na2O from the Na2SiO3 solution is15,44kg/m3. The amount of the dry fraction of SiO2 from the Na2SiO3 solution is 30,87 kg/m3. The amount of Na(OH) solution per m3 is: 53 kg, with a molarity of: 14. The mix also includes 22,5 kg/m3 of superplasticizer and 54 kg/m3 of extra water. The initial curing for this mix was 0 day at 25ªC. A compressive test after28 days was conducted with a result of 61,15 MPa.
Formulation includes 450 kg of FA powder, 1786 kg of aggregate, and the water-to-powder ratio is: 0,332255555555556 .Powder percentual composition is: SiO2: 32,4%, Al2O3: 14,96%, Fe2O3:0,83%, CaO: 40,7%. The amount of the dry fraction of Na2O from the Na2SiO3 solution is15,44kg/m3. The amount of the dry fraction of SiO2 from the Na2SiO3 solution is 30,87 kg/m3. The amount of Na(OH) solution per m3 is: 53 kg, with a molarity of: 14. The mix also includes 22,5 kg/m3 of superplasticizer and 54 kg/m3 of extra water. The initial curing for this mix was 0 day at 25ªC. A compressive test after7 days was conducted with a result of 56,05 MPa.
Formulation includes 450 kg of FA powder, 1741 kg of aggregate, and the water-to-powder ratio is: 0,407455555555556 .Powder percentual composition is: SiO2: 32,4%, Al2O3: 14,96%, Fe2O3:0,83%, CaO: 40,7%. The amount of the dry fraction of Na2O from the Na2SiO3 solution is21,32kg/m3. The amount of the dry fraction of SiO2 from the Na2SiO3 solution is 42,63 kg/m3. The amount of Na(OH) solution per m3 is: 58 kg, with a molarity of: 10. The mix also includes 22,5 kg/m3 of superplasticizer and 54 kg/m3 of extra water. The initial curing for this mix was 0 day at 25ªC. A compressive test after28 days was conducted with a result of 54,24 MPa.
Formulation includes 450 kg of FA powder, 1741 kg of aggregate, and the water-to-powder ratio is: 0,407455555555556 .Powder percentual composition is: SiO2: 32,4%, Al2O3: 14,96%, Fe2O3:0,83%, CaO: 40,7%. The amount of the dry fraction of Na2O from the Na2SiO3 solution is21,32kg/m3. The amount of the dry fraction of SiO2 from the Na2SiO3 solution is 42,63 kg/m3. The amount of Na(OH) solution per m3 is: 58 kg, with a molarity of: 10. The mix also includes 22,5 kg/m3 of superplasticizer and 54 kg/m3 of extra water. The initial curing for this mix was 0 day at 25ªC. A compressive test after7 days was conducted with a result of 41,4 MPa.
Formulation includes 450 kg of FA powder, 1696 kg of aggregate, and the water-to-powder ratio is: 0,449491111111111 .Powder percentual composition is: SiO2: 32,4%, Al2O3: 14,96%, Fe2O3:0,83%, CaO: 40,7%. The amount of the dry fraction of Na2O from the Na2SiO3 solution is21,9kg/m3. The amount of the dry fraction of SiO2 from the Na2SiO3 solution is 43,81 kg/m3. The amount of Na(OH) solution per m3 is: 99 kg, with a molarity of: 12. The mix also includes 22,5 kg/m3 of superplasticizer and 54 kg/m3 of extra water. The initial curing for this mix was 0 day at 25ªC. A compressive test after7 days was conducted with a result of 35,03 MPa.
Formulation includes 450 kg of FA powder, 1696 kg of aggregate, and the water-to-powder ratio is: 0,449491111111111 .Powder percentual composition is: SiO2: 32,4%, Al2O3: 14,96%, Fe2O3:0,83%, CaO: 40,7%. The amount of the dry fraction of Na2O from the Na2SiO3 solution is21,9kg/m3. The amount of the dry fraction of SiO2 from the Na2SiO3 solution is 43,81 kg/m3. The amount of Na(OH) solution per m3 is: 99 kg, with a molarity of: 12. The mix also includes 22,5 kg/m3 of superplasticizer and 54 kg/m3 of extra water. The initial curing for this mix was 0 day at 25ªC. A compressive test after28 days was conducted with a result of 37,32 MPa.
Formulation includes 500 kg of FA powder, 1715 kg of aggregate, and the water-to-powder ratio is: 0,34175 .Powder percentual composition is: SiO2: 32,4%, Al2O3: 14,96%, Fe2O3:0,83%, CaO: 40,7%. The amount of the dry fraction of Na2O from the Na2SiO3 solution is18,38kg/m3. The amount of the dry fraction of SiO2 from the Na2SiO3 solution is 36,75 kg/m3. The amount of Na(OH) solution per m3 is: 50 kg, with a molarity of: 12. The mix also includes 25 kg/m3 of superplasticizer and 60 kg/m3 of extra water. The initial curing for this mix was 0 day at 25ªC. A compressive test after7 days was conducted with a result of 52,23 MPa.
Formulation includes 500 kg of FA powder, 1715 kg of aggregate, and the water-to-powder ratio is: 0,34175 .Powder percentual composition is: SiO2: 32,4%, Al2O3: 14,96%, Fe2O3:0,83%, CaO: 40,7%. The amount of the dry fraction of Na2O from the Na2SiO3 solution is18,38kg/m3. The amount of the dry fraction of SiO2 from the Na2SiO3 solution is 36,75 kg/m3. The amount of Na(OH) solution per m3 is: 50 kg, with a molarity of: 12. The mix also includes 25 kg/m3 of superplasticizer and 60 kg/m3 of extra water. The initial curing for this mix was 0 day at 25ªC. A compressive test after28 days was conducted with a result of 59,5 MPa.
Formulation includes 500 kg of FA powder, 1665 kg of aggregate, and the water-to-powder ratio is: 0,38013 .Powder percentual composition is: SiO2: 32,4%, Al2O3: 14,96%, Fe2O3:0,83%, CaO: 40,7%. The amount of the dry fraction of Na2O from the Na2SiO3 solution is19,85kg/m3. The amount of the dry fraction of SiO2 from the Na2SiO3 solution is 39,69 kg/m3. The amount of Na(OH) solution per m3 is: 90 kg, with a molarity of: 14. The mix also includes 25 kg/m3 of superplasticizer and 60 kg/m3 of extra water. The initial curing for this mix was 0 day at 25ªC. A compressive test after7 days was conducted with a result of 40,13 MPa.
Formulation includes 500 kg of FA powder, 1665 kg of aggregate, and the water-to-powder ratio is: 0,38013 .Powder percentual composition is: SiO2: 32,4%, Al2O3: 14,96%, Fe2O3:0,83%, CaO: 40,7%. The amount of the dry fraction of Na2O from the Na2SiO3 solution is19,85kg/m3. The amount of the dry fraction of SiO2 from the Na2SiO3 solution is 39,69 kg/m3. The amount of Na(OH) solution per m3 is: 90 kg, with a molarity of: 14. The mix also includes 25 kg/m3 of superplasticizer and 60 kg/m3 of extra water. The initial curing for this mix was 0 day at 25ªC. A compressive test after28 days was conducted with a result of 42,93 MPa.
Formulation includes 500 kg of FA powder, 1615 kg of aggregate, and the water-to-powder ratio is: 0,464994 .Powder percentual composition is: SiO2: 32,4%, Al2O3: 14,96%, Fe2O3:0,83%, CaO: 40,7%. The amount of the dry fraction of Na2O from the Na2SiO3 solution is26,9kg/m3. The amount of the dry fraction of SiO2 from the Na2SiO3 solution is 53,8 kg/m3. The amount of Na(OH) solution per m3 is: 92 kg, with a molarity of: 10. The mix also includes 25 kg/m3 of superplasticizer and 60 kg/m3 of extra water. The initial curing for this mix was 0 day at 25ªC. A compressive test after28 days was conducted with a result of 34,4 MPa.
Formulation includes 500 kg of FA powder, 1615 kg of aggregate, and the water-to-powder ratio is: 0,464994 .Powder percentual composition is: SiO2: 32,4%, Al2O3: 14,96%, Fe2O3:0,83%, CaO: 40,7%. The amount of the dry fraction of Na2O from the Na2SiO3 solution is26,9kg/m3. The amount of the dry fraction of SiO2 from the Na2SiO3 solution is 53,8 kg/m3. The amount of Na(OH) solution per m3 is: 92 kg, with a molarity of: 10. The mix also includes 25 kg/m3 of superplasticizer and 60 kg/m3 of extra water. The initial curing for this mix was 0 day at 25ªC. A compressive test after7 days was conducted with a result of 32,61 MPa.
Formulation includes 450 kg of FA powder, 1786 kg of aggregate, and the water-to-powder ratio is: 0,332255555555556 .Powder percentual composition is: SiO2: 32,4%, Al2O3: 14,96%, Fe2O3:0,83%, CaO: 40,7%. The amount of the dry fraction of Na2O from the Na2SiO3 solution is15,44kg/m3. The amount of the dry fraction of SiO2 from the Na2SiO3 solution is 30,87 kg/m3. The amount of Na(OH) solution per m3 is: 53 kg, with a molarity of: 14. The mix also includes 22,5 kg/m3 of superplasticizer and 54 kg/m3 of extra water. The initial curing for this mix was 0 day at 25ªC. A compressive test after7 days was conducted with a result of 60,38 MPa.
Formulation includes 450 kg of FA powder, 1786 kg of aggregate, and the water-to-powder ratio is: 0,332255555555556 .Powder percentual composition is: SiO2: 35,38%, Al2O3: 16,214%, Fe2O3:1,139%, CaO: 36,857%. The amount of the dry fraction of Na2O from the Na2SiO3 solution is15,44kg/m3. The amount of the dry fraction of SiO2 from the Na2SiO3 solution is 30,87 kg/m3. The amount of Na(OH) solution per m3 is: 53 kg, with a molarity of: 14. The mix also includes 22,5 kg/m3 of superplasticizer and 54 kg/m3 of extra water. The initial curing for this mix was 0 day at 25ªC. A compressive test after7 days was conducted with a result of 58,55 MPa.
Formulation includes 450 kg of FA powder, 1786 kg of aggregate, and the water-to-powder ratio is: 0,332255555555556 .Powder percentual composition is: SiO2: 38,36%, Al2O3: 17,468%, Fe2O3:1,448%, CaO: 33,014%. The amount of the dry fraction of Na2O from the Na2SiO3 solution is15,44kg/m3. The amount of the dry fraction of SiO2 from the Na2SiO3 solution is 30,87 kg/m3. The amount of Na(OH) solution per m3 is: 53 kg, with a molarity of: 14. The mix also includes 22,5 kg/m3 of superplasticizer and 54 kg/m3 of extra water. The initial curing for this mix was 0 day at 25ªC. A compressive test after7 days was conducted with a result of 56,34 MPa.
Formulation includes 450 kg of FA powder, 1786 kg of aggregate, and the water-to-powder ratio is: 0,332255555555556 .Powder percentual composition is: SiO2: 41,34%, Al2O3: 18,722%, Fe2O3:1,757%, CaO: 29,171%. The amount of the dry fraction of Na2O from the Na2SiO3 solution is15,44kg/m3. The amount of the dry fraction of SiO2 from the Na2SiO3 solution is 30,87 kg/m3. The amount of Na(OH) solution per m3 is: 53 kg, with a molarity of: 14. The mix also includes 22,5 kg/m3 of superplasticizer and 54 kg/m3 of extra water. The initial curing for this mix was 0 day at 25ªC. A compressive test after7 days was conducted with a result of 49,2 MPa.
Formulation includes 450 kg of FA powder, 1786 kg of aggregate, and the water-to-powder ratio is: 0,332255555555556 .Powder percentual composition is: SiO2: 44,32%, Al2O3: 19,976%, Fe2O3:2,066%, CaO: 25,328%. The amount of the dry fraction of Na2O from the Na2SiO3 solution is15,44kg/m3. The amount of the dry fraction of SiO2 from the Na2SiO3 solution is 30,87 kg/m3. The amount of Na(OH) solution per m3 is: 53 kg, with a molarity of: 14. The mix also includes 22,5 kg/m3 of superplasticizer and 54 kg/m3 of extra water. The initial curing for this mix was 0 day at 25ªC. A compressive test after7 days was conducted with a result of 42,68 MPa.
Formulation includes 450 kg of FA powder, 1786 kg of aggregate, and the water-to-powder ratio is: 0,332255555555556 .Powder percentual composition is: SiO2: 47,3%, Al2O3: 21,23%, Fe2O3:2,375%, CaO: 21,485%. The amount of the dry fraction of Na2O from the Na2SiO3 solution is15,44kg/m3. The amount of the dry fraction of SiO2 from the Na2SiO3 solution is 30,87 kg/m3. The amount of Na(OH) solution per m3 is: 53 kg, with a molarity of: 14. The mix also includes 22,5 kg/m3 of superplasticizer and 54 kg/m3 of extra water. The initial curing for this mix was 0 day at 25ªC. A compressive test after7 days was conducted with a result of 40,82 MPa.
Formulation includes 450 kg of FA powder, 1786 kg of aggregate, and the water-to-powder ratio is: 0,332255555555556 .Powder percentual composition is: SiO2: 50,28%, Al2O3: 22,484%, Fe2O3:2,684%, CaO: 17,642%. The amount of the dry fraction of Na2O from the Na2SiO3 solution is15,44kg/m3. The amount of the dry fraction of SiO2 from the Na2SiO3 solution is 30,87 kg/m3. The amount of Na(OH) solution per m3 is: 53 kg, with a molarity of: 14. The mix also includes 22,5 kg/m3 of superplasticizer and 54 kg/m3 of extra water. The initial curing for this mix was 0 day at 25ªC. A compressive test after7 days was conducted with a result of 35,41 MPa.
Formulation includes 450 kg of FA powder, 1786 kg of aggregate, and the water-to-powder ratio is: 0,332255555555556 .Powder percentual composition is: SiO2: 34,381%, Al2O3: 17,872%, Fe2O3:0,747%, CaO: 36,799%. The amount of the dry fraction of Na2O from the Na2SiO3 solution is15,44kg/m3. The amount of the dry fraction of SiO2 from the Na2SiO3 solution is 30,87 kg/m3. The amount of Na(OH) solution per m3 is: 53 kg, with a molarity of: 14. The mix also includes 22,5 kg/m3 of superplasticizer and 54 kg/m3 of extra water. The initial curing for this mix was 0 day at 25ªC. A compressive test after7 days was conducted with a result of 40,03 MPa.
Formulation includes 450 kg of FA powder, 1786 kg of aggregate, and the water-to-powder ratio is: 0,332255555555556 .Powder percentual composition is: SiO2: 36,362%, Al2O3: 20,784%, Fe2O3:0,664%, CaO: 32,898%. The amount of the dry fraction of Na2O from the Na2SiO3 solution is15,44kg/m3. The amount of the dry fraction of SiO2 from the Na2SiO3 solution is 30,87 kg/m3. The amount of Na(OH) solution per m3 is: 53 kg, with a molarity of: 14. The mix also includes 22,5 kg/m3 of superplasticizer and 54 kg/m3 of extra water. The initial curing for this mix was 0 day at 25ªC. A compressive test after7 days was conducted with a result of 34,21 MPa.
Formulation includes 450 kg of FA powder, 1786 kg of aggregate, and the water-to-powder ratio is: 0,332255555555556 .Powder percentual composition is: SiO2: 38,343%, Al2O3: 23,696%, Fe2O3:0,581%, CaO: 28,997%. The amount of the dry fraction of Na2O from the Na2SiO3 solution is15,44kg/m3. The amount of the dry fraction of SiO2 from the Na2SiO3 solution is 30,87 kg/m3. The amount of Na(OH) solution per m3 is: 53 kg, with a molarity of: 14. The mix also includes 22,5 kg/m3 of superplasticizer and 54 kg/m3 of extra water. The initial curing for this mix was 0 day at 25ªC. A compressive test after7 days was conducted with a result of 28,14 MPa.
Formulation includes 450 kg of FA powder, 1786 kg of aggregate, and the water-to-powder ratio is: 0,332255555555556 .Powder percentual composition is: SiO2: 40,324%, Al2O3: 26,608%, Fe2O3:0,498%, CaO: 25,096%. The amount of the dry fraction of Na2O from the Na2SiO3 solution is15,44kg/m3. The amount of the dry fraction of SiO2 from the Na2SiO3 solution is 30,87 kg/m3. The amount of Na(OH) solution per m3 is: 53 kg, with a molarity of: 14. The mix also includes 22,5 kg/m3 of superplasticizer and 54 kg/m3 of extra water. The initial curing for this mix was 0 day at 25ªC. A compressive test after7 days was conducted with a result of 26,75 MPa.
Formulation includes 450 kg of FA powder, 1786 kg of aggregate, and the water-to-powder ratio is: 0,332255555555556 .Powder percentual composition is: SiO2: 42,305%, Al2O3: 29,52%, Fe2O3:0,415%, CaO: 21,195%. The amount of the dry fraction of Na2O from the Na2SiO3 solution is15,44kg/m3. The amount of the dry fraction of SiO2 from the Na2SiO3 solution is 30,87 kg/m3. The amount of Na(OH) solution per m3 is: 53 kg, with a molarity of: 14. The mix also includes 22,5 kg/m3 of superplasticizer and 54 kg/m3 of extra water. The initial curing for this mix was 0 day at 25ªC. A compressive test after7 days was conducted with a result of 25,78 MPa.
Formulation includes 450 kg of FA powder, 1786 kg of aggregate, and the water-to-powder ratio is: 0,332255555555556 .Powder percentual composition is: SiO2: 44,286%, Al2O3: 32,432%, Fe2O3:0,332%, CaO: 17,294%. The amount of the dry fraction of Na2O from the Na2SiO3 solution is15,44kg/m3. The amount of the dry fraction of SiO2 from the Na2SiO3 solution is 30,87 kg/m3. The amount of Na(OH) solution per m3 is: 53 kg, with a molarity of: 14. The mix also includes 22,5 kg/m3 of superplasticizer and 54 kg/m3 of extra water. The initial curing for this mix was 0 day at 25ªC. A compressive test after7 days was conducted with a result of 25,36 MPa.
Formulation includes 450 kg of FA powder, 1786 kg of aggregate, and the water-to-powder ratio is: 0,332255555555556 .Powder percentual composition is: SiO2: 37,736%, Al2O3: 13,653%, Fe2O3:0,803%, CaO: 36,722%. The amount of the dry fraction of Na2O from the Na2SiO3 solution is15,44kg/m3. The amount of the dry fraction of SiO2 from the Na2SiO3 solution is 30,87 kg/m3. The amount of Na(OH) solution per m3 is: 53 kg, with a molarity of: 14. The mix also includes 22,5 kg/m3 of superplasticizer and 54 kg/m3 of extra water. The initial curing for this mix was 0 day at 25ªC. A compressive test after7 days was conducted with a result of 42,16 MPa.
Formulation includes 450 kg of FA powder, 1786 kg of aggregate, and the water-to-powder ratio is: 0,332255555555556 .Powder percentual composition is: SiO2: 43,072%, Al2O3: 12,346%, Fe2O3:0,776%, CaO: 32,744%. The amount of the dry fraction of Na2O from the Na2SiO3 solution is15,44kg/m3. The amount of the dry fraction of SiO2 from the Na2SiO3 solution is 30,87 kg/m3. The amount of Na(OH) solution per m3 is: 53 kg, with a molarity of: 14. The mix also includes 22,5 kg/m3 of superplasticizer and 54 kg/m3 of extra water. The initial curing for this mix was 0 day at 25ªC. A compressive test after7 days was conducted with a result of 36,1 MPa.
Formulation includes 450 kg of FA powder, 1786 kg of aggregate, and the water-to-powder ratio is: 0,332255555555556 .Powder percentual composition is: SiO2: 48,408%, Al2O3: 11,039%, Fe2O3:0,749%, CaO: 28,766%. The amount of the dry fraction of Na2O from the Na2SiO3 solution is15,44kg/m3. The amount of the dry fraction of SiO2 from the Na2SiO3 solution is 30,87 kg/m3. The amount of Na(OH) solution per m3 is: 53 kg, with a molarity of: 14. The mix also includes 22,5 kg/m3 of superplasticizer and 54 kg/m3 of extra water. The initial curing for this mix was 0 day at 25ªC. A compressive test after7 days was conducted with a result of 32,12 MPa.
Formulation includes 450 kg of FA powder, 1786 kg of aggregate, and the water-to-powder ratio is: 0,332255555555556 .Powder percentual composition is: SiO2: 53,744%, Al2O3: 9,732%, Fe2O3:0,722%, CaO: 24,788%. The amount of the dry fraction of Na2O from the Na2SiO3 solution is15,44kg/m3. The amount of the dry fraction of SiO2 from the Na2SiO3 solution is 30,87 kg/m3. The amount of Na(OH) solution per m3 is: 53 kg, with a molarity of: 14. The mix also includes 22,5 kg/m3 of superplasticizer and 54 kg/m3 of extra water. The initial curing for this mix was 0 day at 25ªC. A compressive test after7 days was conducted with a result of 30,41 MPa.
Formulation includes 450 kg of FA powder, 1786 kg of aggregate, and the water-to-powder ratio is: 0,332255555555556 .Powder percentual composition is: SiO2: 59,08%, Al2O3: 8,425%, Fe2O3:0,695%, CaO: 20,81%. The amount of the dry fraction of Na2O from the Na2SiO3 solution is15,44kg/m3. The amount of the dry fraction of SiO2 from the Na2SiO3 solution is 30,87 kg/m3. The amount of Na(OH) solution per m3 is: 53 kg, with a molarity of: 14. The mix also includes 22,5 kg/m3 of superplasticizer and 54 kg/m3 of extra water. The initial curing for this mix was 0 day at 25ªC. A compressive test after7 days was conducted with a result of 29,55 MPa.
Formulation includes 450 kg of FA powder, 1786 kg of aggregate, and the water-to-powder ratio is: 0,332255555555556 .Powder percentual composition is: SiO2: 64,416%, Al2O3: 7,118%, Fe2O3:0,668%, CaO: 16,832%. The amount of the dry fraction of Na2O from the Na2SiO3 solution is15,44kg/m3. The amount of the dry fraction of SiO2 from the Na2SiO3 solution is 30,87 kg/m3. The amount of Na(OH) solution per m3 is: 53 kg, with a molarity of: 14. The mix also includes 22,5 kg/m3 of superplasticizer and 54 kg/m3 of extra water. The initial curing for this mix was 0 day at 25ªC. A compressive test after7 days was conducted with a result of 28,98 MPa.
Formulation includes 372,52 kg of FA powder, 1848,6 kg of aggregate, and the water-to-powder ratio is: 0,277034790078385 .Powder percentual composition is: SiO2: 54,42%, Al2O3: 23,9%, Fe2O3:8,14%, CaO: 2,56%. The amount of the dry fraction of Na2O from the Na2SiO3 solution is15,13kg/m3. The amount of the dry fraction of SiO2 from the Na2SiO3 solution is 36,54 kg/m3. The amount of Na(OH) solution per m3 is: 51,28 kg, with a molarity of: 12. The mix also includes 0 kg/m3 of superplasticizer and 0 kg/m3 of extra water. The initial curing for this mix was 1 day at 60ªC. A compressive test after28 days was conducted with a result of 39,46 MPa.
Formulation includes 375,84 kg of FA powder, 1848,6 kg of aggregate, and the water-to-powder ratio is: 0,258795524691358 .Powder percentual composition is: SiO2: 54,42%, Al2O3: 23,9%, Fe2O3:8,14%, CaO: 2,56%. The amount of the dry fraction of Na2O from the Na2SiO3 solution is14,85kg/m3. The amount of the dry fraction of SiO2 from the Na2SiO3 solution is 35,86 kg/m3. The amount of Na(OH) solution per m3 is: 50,33 kg, with a molarity of: 14. The mix also includes 0 kg/m3 of superplasticizer and 0 kg/m3 of extra water. The initial curing for this mix was 1 day at 60ªC. A compressive test after28 days was conducted with a result of 49,86 MPa.
Formulation includes 390,35 kg of FA powder, 1848,6 kg of aggregate, and the water-to-powder ratio is: 0,21917361342385 .Powder percentual composition is: SiO2: 54,42%, Al2O3: 23,9%, Fe2O3:8,14%, CaO: 2,56%. The amount of the dry fraction of Na2O from the Na2SiO3 solution is13,62kg/m3. The amount of the dry fraction of SiO2 from the Na2SiO3 solution is 32,91 kg/m3. The amount of Na(OH) solution per m3 is: 46,18 kg, with a molarity of: 16. The mix also includes 0 kg/m3 of superplasticizer and 0 kg/m3 of extra water. The initial curing for this mix was 1 day at 60ªC. A compressive test after28 days was conducted with a result of 59,81 MPa.
Formulation includes 350 kg of FA powder, 1902 kg of aggregate, and the water-to-powder ratio is: 0,338 .Powder percentual composition is: SiO2: 40,48%, Al2O3: 12,9%, Fe2O3:17,62%, CaO: 11,83%. The amount of the dry fraction of Na2O from the Na2SiO3 solution is12,25kg/m3. The amount of the dry fraction of SiO2 from the Na2SiO3 solution is 40,25 kg/m3. The amount of Na(OH) solution per m3 is: 70 kg, with a molarity of: 14. The mix also includes 0 kg/m3 of superplasticizer and 0 kg/m3 of extra water. The initial curing for this mix was 0,5 day at 60ªC. A compressive test after1 days was conducted with a result of 14,5711 MPa.
Formulation includes 350 kg of FA powder, 1902 kg of aggregate, and the water-to-powder ratio is: 0,343285714285714 .Powder percentual composition is: SiO2: 40,48%, Al2O3: 12,9%, Fe2O3:17,62%, CaO: 11,83%. The amount of the dry fraction of Na2O from the Na2SiO3 solution is13,13kg/m3. The amount of the dry fraction of SiO2 from the Na2SiO3 solution is 43,13 kg/m3. The amount of Na(OH) solution per m3 is: 60 kg, with a molarity of: 14. The mix also includes 0 kg/m3 of superplasticizer and 0 kg/m3 of extra water. The initial curing for this mix was 0,5 day at 60ªC. A compressive test after1 days was conducted with a result of 13,401 MPa.
Formulation includes 350 kg of FA powder, 1877 kg of aggregate, and the water-to-powder ratio is: 0,370071428571429 .Powder percentual composition is: SiO2: 40,48%, Al2O3: 12,9%, Fe2O3:17,62%, CaO: 11,83%. The amount of the dry fraction of Na2O from the Na2SiO3 solution is14,44kg/m3. The amount of the dry fraction of SiO2 from the Na2SiO3 solution is 47,44 kg/m3. The amount of Na(OH) solution per m3 is: 60 kg, with a molarity of: 14. The mix also includes 0 kg/m3 of superplasticizer and 0 kg/m3 of extra water. The initial curing for this mix was 0,5 day at 60ªC. A compressive test after1 days was conducted with a result of 12,2348 MPa.
Formulation includes 350 kg of FA powder, 1893 kg of aggregate, and the water-to-powder ratio is: 0,3454 .Powder percentual composition is: SiO2: 40,48%, Al2O3: 12,9%, Fe2O3:17,62%, CaO: 11,83%. The amount of the dry fraction of Na2O from the Na2SiO3 solution is13,48kg/m3. The amount of the dry fraction of SiO2 from the Na2SiO3 solution is 44,28 kg/m3. The amount of Na(OH) solution per m3 is: 56 kg, with a molarity of: 14. The mix also includes 0 kg/m3 of superplasticizer and 0 kg/m3 of extra water. The initial curing for this mix was 0,5 day at 60ªC. A compressive test after1 days was conducted with a result of 14,5826 MPa.
Formulation includes 400 kg of FA powder, 1856 kg of aggregate, and the water-to-powder ratio is: 0,29575 .Powder percentual composition is: SiO2: 40,48%, Al2O3: 12,9%, Fe2O3:17,62%, CaO: 11,83%. The amount of the dry fraction of Na2O from the Na2SiO3 solution is12,25kg/m3. The amount of the dry fraction of SiO2 from the Na2SiO3 solution is 40,25 kg/m3. The amount of Na(OH) solution per m3 is: 70 kg, with a molarity of: 14. The mix also includes 0 kg/m3 of superplasticizer and 0 kg/m3 of extra water. The initial curing for this mix was 0,5 day at 60ªC. A compressive test after1 days was conducted with a result of 8,98417 MPa.
Formulation includes 400 kg of FA powder, 1856 kg of aggregate, and the water-to-powder ratio is: 0,300375 .Powder percentual composition is: SiO2: 40,48%, Al2O3: 12,9%, Fe2O3:17,62%, CaO: 11,83%. The amount of the dry fraction of Na2O from the Na2SiO3 solution is13,13kg/m3. The amount of the dry fraction of SiO2 from the Na2SiO3 solution is 43,13 kg/m3. The amount of Na(OH) solution per m3 is: 60 kg, with a molarity of: 14. The mix also includes 0 kg/m3 of superplasticizer and 0 kg/m3 of extra water. The initial curing for this mix was 0,5 day at 60ªC. A compressive test after1 days was conducted with a result of 12,2232 MPa.
Formulation includes 400 kg of FA powder, 1830 kg of aggregate, and the water-to-powder ratio is: 0,3238125 .Powder percentual composition is: SiO2: 40,48%, Al2O3: 12,9%, Fe2O3:17,62%, CaO: 11,83%. The amount of the dry fraction of Na2O from the Na2SiO3 solution is14,44kg/m3. The amount of the dry fraction of SiO2 from the Na2SiO3 solution is 47,44 kg/m3. The amount of Na(OH) solution per m3 is: 60 kg, with a molarity of: 14. The mix also includes 0 kg/m3 of superplasticizer and 0 kg/m3 of extra water. The initial curing for this mix was 0,5 day at 60ªC. A compressive test after1 days was conducted with a result of 7,08769 MPa.
Formulation includes 400 kg of FA powder, 1856 kg of aggregate, and the water-to-powder ratio is: 0,302225 .Powder percentual composition is: SiO2: 40,48%, Al2O3: 12,9%, Fe2O3:17,62%, CaO: 11,83%. The amount of the dry fraction of Na2O from the Na2SiO3 solution is13,48kg/m3. The amount of the dry fraction of SiO2 from the Na2SiO3 solution is 44,28 kg/m3. The amount of Na(OH) solution per m3 is: 56 kg, with a molarity of: 14. The mix also includes 0 kg/m3 of superplasticizer and 0 kg/m3 of extra water. The initial curing for this mix was 0,5 day at 60ªC. A compressive test after1 days was conducted with a result of 9,28712 MPa.
Formulation includes 450 kg of FA powder, 1809 kg of aggregate, and the water-to-powder ratio is: 0,262888888888889 .Powder percentual composition is: SiO2: 40,48%, Al2O3: 12,9%, Fe2O3:17,62%, CaO: 11,83%. The amount of the dry fraction of Na2O from the Na2SiO3 solution is12,25kg/m3. The amount of the dry fraction of SiO2 from the Na2SiO3 solution is 40,25 kg/m3. The amount of Na(OH) solution per m3 is: 70 kg, with a molarity of: 14. The mix also includes 0 kg/m3 of superplasticizer and 0 kg/m3 of extra water. The initial curing for this mix was 0,5 day at 60ªC. A compressive test after1 days was conducted with a result of 22,8063 MPa.
Formulation includes 450 kg of FA powder, 1809 kg of aggregate, and the water-to-powder ratio is: 0,267 .Powder percentual composition is: SiO2: 40,48%, Al2O3: 12,9%, Fe2O3:17,62%, CaO: 11,83%. The amount of the dry fraction of Na2O from the Na2SiO3 solution is13,13kg/m3. The amount of the dry fraction of SiO2 from the Na2SiO3 solution is 43,13 kg/m3. The amount of Na(OH) solution per m3 is: 60 kg, with a molarity of: 14. The mix also includes 0 kg/m3 of superplasticizer and 0 kg/m3 of extra water. The initial curing for this mix was 0,5 day at 60ªC. A compressive test after1 days was conducted with a result of 14,282 MPa.
Formulation includes 450 kg of FA powder, 1784 kg of aggregate, and the water-to-powder ratio is: 0,287833333333333 .Powder percentual composition is: SiO2: 40,48%, Al2O3: 12,9%, Fe2O3:17,62%, CaO: 11,83%. The amount of the dry fraction of Na2O from the Na2SiO3 solution is14,44kg/m3. The amount of the dry fraction of SiO2 from the Na2SiO3 solution is 47,44 kg/m3. The amount of Na(OH) solution per m3 is: 60 kg, with a molarity of: 14. The mix also includes 0 kg/m3 of superplasticizer and 0 kg/m3 of extra water. The initial curing for this mix was 0,5 day at 60ªC. A compressive test after1 days was conducted with a result of 18,7053 MPa.
Formulation includes 450 kg of FA powder, 1809 kg of aggregate, and the water-to-powder ratio is: 0,268644444444444 .Powder percentual composition is: SiO2: 40,48%, Al2O3: 12,9%, Fe2O3:17,62%, CaO: 11,83%. The amount of the dry fraction of Na2O from the Na2SiO3 solution is13,48kg/m3. The amount of the dry fraction of SiO2 from the Na2SiO3 solution is 44,28 kg/m3. The amount of Na(OH) solution per m3 is: 56 kg, with a molarity of: 14. The mix also includes 0 kg/m3 of superplasticizer and 0 kg/m3 of extra water. The initial curing for this mix was 0,5 day at 60ªC. A compressive test after1 days was conducted with a result of 12,5238 MPa.
Formulation includes 350 kg of FA powder, 1902 kg of aggregate, and the water-to-powder ratio is: 0,338 .Powder percentual composition is: SiO2: 40,48%, Al2O3: 12,9%, Fe2O3:17,62%, CaO: 11,83%. The amount of the dry fraction of Na2O from the Na2SiO3 solution is12,25kg/m3. The amount of the dry fraction of SiO2 from the Na2SiO3 solution is 40,25 kg/m3. The amount of Na(OH) solution per m3 is: 70 kg, with a molarity of: 14. The mix also includes 0 kg/m3 of superplasticizer and 0 kg/m3 of extra water. The initial curing for this mix was 1 day at 60ªC. A compressive test after1 days was conducted with a result of 20,7693 MPa.
Formulation includes 350 kg of FA powder, 1902 kg of aggregate, and the water-to-powder ratio is: 0,343285714285714 .Powder percentual composition is: SiO2: 40,48%, Al2O3: 12,9%, Fe2O3:17,62%, CaO: 11,83%. The amount of the dry fraction of Na2O from the Na2SiO3 solution is13,13kg/m3. The amount of the dry fraction of SiO2 from the Na2SiO3 solution is 43,13 kg/m3. The amount of Na(OH) solution per m3 is: 60 kg, with a molarity of: 14. The mix also includes 0 kg/m3 of superplasticizer and 0 kg/m3 of extra water. The initial curing for this mix was 1 day at 60ªC. A compressive test after1 days was conducted with a result of 19,3051 MPa.
Formulation includes 350 kg of FA powder, 1877 kg of aggregate, and the water-to-powder ratio is: 0,370071428571429 .Powder percentual composition is: SiO2: 40,48%, Al2O3: 12,9%, Fe2O3:17,62%, CaO: 11,83%. The amount of the dry fraction of Na2O from the Na2SiO3 solution is14,44kg/m3. The amount of the dry fraction of SiO2 from the Na2SiO3 solution is 47,44 kg/m3. The amount of Na(OH) solution per m3 is: 60 kg, with a molarity of: 14. The mix also includes 0 kg/m3 of superplasticizer and 0 kg/m3 of extra water. The initial curing for this mix was 1 day at 60ªC. A compressive test after1 days was conducted with a result of 17,6977 MPa.
Formulation includes 350 kg of FA powder, 1893 kg of aggregate, and the water-to-powder ratio is: 0,3454 .Powder percentual composition is: SiO2: 40,48%, Al2O3: 12,9%, Fe2O3:17,62%, CaO: 11,83%. The amount of the dry fraction of Na2O from the Na2SiO3 solution is13,48kg/m3. The amount of the dry fraction of SiO2 from the Na2SiO3 solution is 44,28 kg/m3. The amount of Na(OH) solution per m3 is: 56 kg, with a molarity of: 14. The mix also includes 0 kg/m3 of superplasticizer and 0 kg/m3 of extra water. The initial curing for this mix was 1 day at 60ªC. A compressive test after1 days was conducted with a result of 16,9559 MPa.
Formulation includes 400 kg of FA powder, 1856 kg of aggregate, and the water-to-powder ratio is: 0,29575 .Powder percentual composition is: SiO2: 40,48%, Al2O3: 12,9%, Fe2O3:17,62%, CaO: 11,83%. The amount of the dry fraction of Na2O from the Na2SiO3 solution is12,25kg/m3. The amount of the dry fraction of SiO2 from the Na2SiO3 solution is 40,25 kg/m3. The amount of Na(OH) solution per m3 is: 70 kg, with a molarity of: 14. The mix also includes 0 kg/m3 of superplasticizer and 0 kg/m3 of extra water. The initial curing for this mix was 1 day at 60ªC. A compressive test after1 days was conducted with a result of 16,653 MPa.
Formulation includes 400 kg of FA powder, 1856 kg of aggregate, and the water-to-powder ratio is: 0,300375 .Powder percentual composition is: SiO2: 40,48%, Al2O3: 12,9%, Fe2O3:17,62%, CaO: 11,83%. The amount of the dry fraction of Na2O from the Na2SiO3 solution is13,13kg/m3. The amount of the dry fraction of SiO2 from the Na2SiO3 solution is 43,13 kg/m3. The amount of Na(OH) solution per m3 is: 60 kg, with a molarity of: 14. The mix also includes 0 kg/m3 of superplasticizer and 0 kg/m3 of extra water. The initial curing for this mix was 1 day at 60ªC. A compressive test after1 days was conducted with a result of 23,8626 MPa.
Formulation includes 400 kg of FA powder, 1830 kg of aggregate, and the water-to-powder ratio is: 0,3238125 .Powder percentual composition is: SiO2: 40,48%, Al2O3: 12,9%, Fe2O3:17,62%, CaO: 11,83%. The amount of the dry fraction of Na2O from the Na2SiO3 solution is14,44kg/m3. The amount of the dry fraction of SiO2 from the Na2SiO3 solution is 47,44 kg/m3. The amount of Na(OH) solution per m3 is: 60 kg, with a molarity of: 14. The mix also includes 0 kg/m3 of superplasticizer and 0 kg/m3 of extra water. The initial curing for this mix was 1 day at 60ªC. A compressive test after1 days was conducted with a result of 14,9035 MPa.
Formulation includes 400 kg of FA powder, 1856 kg of aggregate, and the water-to-powder ratio is: 0,302225 .Powder percentual composition is: SiO2: 40,48%, Al2O3: 12,9%, Fe2O3:17,62%, CaO: 11,83%. The amount of the dry fraction of Na2O from the Na2SiO3 solution is13,48kg/m3. The amount of the dry fraction of SiO2 from the Na2SiO3 solution is 44,28 kg/m3. The amount of Na(OH) solution per m3 is: 56 kg, with a molarity of: 14. The mix also includes 0 kg/m3 of superplasticizer and 0 kg/m3 of extra water. The initial curing for this mix was 1 day at 60ªC. A compressive test after1 days was conducted with a result of 16,5161 MPa.
Formulation includes 450 kg of FA powder, 1809 kg of aggregate, and the water-to-powder ratio is: 0,262888888888889 .Powder percentual composition is: SiO2: 40,48%, Al2O3: 12,9%, Fe2O3:17,62%, CaO: 11,83%. The amount of the dry fraction of Na2O from the Na2SiO3 solution is12,25kg/m3. The amount of the dry fraction of SiO2 from the Na2SiO3 solution is 40,25 kg/m3. The amount of Na(OH) solution per m3 is: 70 kg, with a molarity of: 14. The mix also includes 0 kg/m3 of superplasticizer and 0 kg/m3 of extra water. The initial curing for this mix was 1 day at 60ªC. A compressive test after1 days was conducted with a result of 23,5634 MPa.
Formulation includes 450 kg of FA powder, 1809 kg of aggregate, and the water-to-powder ratio is: 0,267 .Powder percentual composition is: SiO2: 40,48%, Al2O3: 12,9%, Fe2O3:17,62%, CaO: 11,83%. The amount of the dry fraction of Na2O from the Na2SiO3 solution is13,13kg/m3. The amount of the dry fraction of SiO2 from the Na2SiO3 solution is 43,13 kg/m3. The amount of Na(OH) solution per m3 is: 60 kg, with a molarity of: 14. The mix also includes 0 kg/m3 of superplasticizer and 0 kg/m3 of extra water. The initial curing for this mix was 1 day at 60ªC. A compressive test after1 days was conducted with a result of 23,2757 MPa.
Formulation includes 450 kg of FA powder, 1784 kg of aggregate, and the water-to-powder ratio is: 0,287833333333333 .Powder percentual composition is: SiO2: 40,48%, Al2O3: 12,9%, Fe2O3:17,62%, CaO: 11,83%. The amount of the dry fraction of Na2O from the Na2SiO3 solution is14,44kg/m3. The amount of the dry fraction of SiO2 from the Na2SiO3 solution is 47,44 kg/m3. The amount of Na(OH) solution per m3 is: 60 kg, with a molarity of: 14. The mix also includes 0 kg/m3 of superplasticizer and 0 kg/m3 of extra water. The initial curing for this mix was 1 day at 60ªC. A compressive test after1 days was conducted with a result of 19,6094 MPa.
Formulation includes 450 kg of FA powder, 1809 kg of aggregate, and the water-to-powder ratio is: 0,268644444444444 .Powder percentual composition is: SiO2: 40,48%, Al2O3: 12,9%, Fe2O3:17,62%, CaO: 11,83%. The amount of the dry fraction of Na2O from the Na2SiO3 solution is13,48kg/m3. The amount of the dry fraction of SiO2 from the Na2SiO3 solution is 44,28 kg/m3. The amount of Na(OH) solution per m3 is: 56 kg, with a molarity of: 14. The mix also includes 0 kg/m3 of superplasticizer and 0 kg/m3 of extra water. The initial curing for this mix was 1 day at 60ªC. A compressive test after1 days was conducted with a result of 20,7808 MPa.
Formulation includes 350 kg of FA powder, 1902 kg of aggregate, and the water-to-powder ratio is: 0,338 .Powder percentual composition is: SiO2: 40,48%, Al2O3: 12,9%, Fe2O3:17,62%, CaO: 11,83%. The amount of the dry fraction of Na2O from the Na2SiO3 solution is12,25kg/m3. The amount of the dry fraction of SiO2 from the Na2SiO3 solution is 40,25 kg/m3. The amount of Na(OH) solution per m3 is: 70 kg, with a molarity of: 14. The mix also includes 0 kg/m3 of superplasticizer and 0 kg/m3 of extra water. The initial curing for this mix was 3 day at 60ªC. A compressive test after1 days was conducted with a result of 29,4675 MPa.
Formulation includes 350 kg of FA powder, 1902 kg of aggregate, and the water-to-powder ratio is: 0,343285714285714 .Powder percentual composition is: SiO2: 40,48%, Al2O3: 12,9%, Fe2O3:17,62%, CaO: 11,83%. The amount of the dry fraction of Na2O from the Na2SiO3 solution is13,13kg/m3. The amount of the dry fraction of SiO2 from the Na2SiO3 solution is 43,13 kg/m3. The amount of Na(OH) solution per m3 is: 60 kg, with a molarity of: 14. The mix also includes 0 kg/m3 of superplasticizer and 0 kg/m3 of extra water. The initial curing for this mix was 3 day at 60ªC. A compressive test after1 days was conducted with a result of 22,8549 MPa.
Formulation includes 350 kg of FA powder, 1877 kg of aggregate, and the water-to-powder ratio is: 0,370071428571429 .Powder percentual composition is: SiO2: 40,48%, Al2O3: 12,9%, Fe2O3:17,62%, CaO: 11,83%. The amount of the dry fraction of Na2O from the Na2SiO3 solution is14,44kg/m3. The amount of the dry fraction of SiO2 from the Na2SiO3 solution is 47,44 kg/m3. The amount of Na(OH) solution per m3 is: 60 kg, with a molarity of: 14. The mix also includes 0 kg/m3 of superplasticizer and 0 kg/m3 of extra water. The initial curing for this mix was 3 day at 60ªC. A compressive test after1 days was conducted with a result of 28,3076 MPa.
Formulation includes 350 kg of FA powder, 1893 kg of aggregate, and the water-to-powder ratio is: 0,3454 .Powder percentual composition is: SiO2: 40,48%, Al2O3: 12,9%, Fe2O3:17,62%, CaO: 11,83%. The amount of the dry fraction of Na2O from the Na2SiO3 solution is13,48kg/m3. The amount of the dry fraction of SiO2 from the Na2SiO3 solution is 44,28 kg/m3. The amount of Na(OH) solution per m3 is: 56 kg, with a molarity of: 14. The mix also includes 0 kg/m3 of superplasticizer and 0 kg/m3 of extra water. The initial curing for this mix was 3 day at 60ªC. A compressive test after1 days was conducted with a result of 29,332 MPa.
Formulation includes 400 kg of FA powder, 1856 kg of aggregate, and the water-to-powder ratio is: 0,29575 .Powder percentual composition is: SiO2: 40,48%, Al2O3: 12,9%, Fe2O3:17,62%, CaO: 11,83%. The amount of the dry fraction of Na2O from the Na2SiO3 solution is12,25kg/m3. The amount of the dry fraction of SiO2 from the Na2SiO3 solution is 40,25 kg/m3. The amount of Na(OH) solution per m3 is: 70 kg, with a molarity of: 14. The mix also includes 0 kg/m3 of superplasticizer and 0 kg/m3 of extra water. The initial curing for this mix was 3 day at 60ªC. A compressive test after1 days was conducted with a result of 30,3498 MPa.
Formulation includes 400 kg of FA powder, 1856 kg of aggregate, and the water-to-powder ratio is: 0,300375 .Powder percentual composition is: SiO2: 40,48%, Al2O3: 12,9%, Fe2O3:17,62%, CaO: 11,83%. The amount of the dry fraction of Na2O from the Na2SiO3 solution is13,13kg/m3. The amount of the dry fraction of SiO2 from the Na2SiO3 solution is 43,13 kg/m3. The amount of Na(OH) solution per m3 is: 60 kg, with a molarity of: 14. The mix also includes 0 kg/m3 of superplasticizer and 0 kg/m3 of extra water. The initial curing for this mix was 3 day at 60ªC. A compressive test after1 days was conducted with a result of 33,4431 MPa.
Formulation includes 400 kg of FA powder, 1830 kg of aggregate, and the water-to-powder ratio is: 0,3238125 .Powder percentual composition is: SiO2: 40,48%, Al2O3: 12,9%, Fe2O3:17,62%, CaO: 11,83%. The amount of the dry fraction of Na2O from the Na2SiO3 solution is14,44kg/m3. The amount of the dry fraction of SiO2 from the Na2SiO3 solution is 47,44 kg/m3. The amount of Na(OH) solution per m3 is: 60 kg, with a molarity of: 14. The mix also includes 0 kg/m3 of superplasticizer and 0 kg/m3 of extra water. The initial curing for this mix was 3 day at 60ªC. A compressive test after1 days was conducted with a result of 17,8665 MPa.
Formulation includes 400 kg of FA powder, 1856 kg of aggregate, and the water-to-powder ratio is: 0,302225 .Powder percentual composition is: SiO2: 40,48%, Al2O3: 12,9%, Fe2O3:17,62%, CaO: 11,83%. The amount of the dry fraction of Na2O from the Na2SiO3 solution is13,48kg/m3. The amount of the dry fraction of SiO2 from the Na2SiO3 solution is 44,28 kg/m3. The amount of Na(OH) solution per m3 is: 56 kg, with a molarity of: 14. The mix also includes 0 kg/m3 of superplasticizer and 0 kg/m3 of extra water. The initial curing for this mix was 3 day at 60ªC. A compressive test after1 days was conducted with a result of 18,5967 MPa.
Formulation includes 450 kg of FA powder, 1809 kg of aggregate, and the water-to-powder ratio is: 0,262888888888889 .Powder percentual composition is: SiO2: 40,48%, Al2O3: 12,9%, Fe2O3:17,62%, CaO: 11,83%. The amount of the dry fraction of Na2O from the Na2SiO3 solution is12,25kg/m3. The amount of the dry fraction of SiO2 from the Na2SiO3 solution is 40,25 kg/m3. The amount of Na(OH) solution per m3 is: 70 kg, with a molarity of: 14. The mix also includes 0 kg/m3 of superplasticizer and 0 kg/m3 of extra water. The initial curing for this mix was 3 day at 60ªC. A compressive test after1 days was conducted with a result of 27,9955 MPa.
Formulation includes 450 kg of FA powder, 1809 kg of aggregate, and the water-to-powder ratio is: 0,267 .Powder percentual composition is: SiO2: 40,48%, Al2O3: 12,9%, Fe2O3:17,62%, CaO: 11,83%. The amount of the dry fraction of Na2O from the Na2SiO3 solution is13,13kg/m3. The amount of the dry fraction of SiO2 from the Na2SiO3 solution is 43,13 kg/m3. The amount of Na(OH) solution per m3 is: 60 kg, with a molarity of: 14. The mix also includes 0 kg/m3 of superplasticizer and 0 kg/m3 of extra water. The initial curing for this mix was 3 day at 60ªC. A compressive test after1 days was conducted with a result of 34,3255 MPa.
Formulation includes 450 kg of FA powder, 1784 kg of aggregate, and the water-to-powder ratio is: 0,287833333333333 .Powder percentual composition is: SiO2: 40,48%, Al2O3: 12,9%, Fe2O3:17,62%, CaO: 11,83%. The amount of the dry fraction of Na2O from the Na2SiO3 solution is14,44kg/m3. The amount of the dry fraction of SiO2 from the Na2SiO3 solution is 47,44 kg/m3. The amount of Na(OH) solution per m3 is: 60 kg, with a molarity of: 14. The mix also includes 0 kg/m3 of superplasticizer and 0 kg/m3 of extra water. The initial curing for this mix was 3 day at 60ªC. A compressive test after1 days was conducted with a result of 27,8665 MPa.
Formulation includes 450 kg of FA powder, 1809 kg of aggregate, and the water-to-powder ratio is: 0,268644444444444 .Powder percentual composition is: SiO2: 40,48%, Al2O3: 12,9%, Fe2O3:17,62%, CaO: 11,83%. The amount of the dry fraction of Na2O from the Na2SiO3 solution is13,48kg/m3. The amount of the dry fraction of SiO2 from the Na2SiO3 solution is 44,28 kg/m3. The amount of Na(OH) solution per m3 is: 56 kg, with a molarity of: 14. The mix also includes 0 kg/m3 of superplasticizer and 0 kg/m3 of extra water. The initial curing for this mix was 3 day at 60ªC. A compressive test after1 days was conducted with a result of 28,0084 MPa.
Formulation includes 350 kg of FA powder, 1902 kg of aggregate, and the water-to-powder ratio is: 0,338 .Powder percentual composition is: SiO2: 40,48%, Al2O3: 12,9%, Fe2O3:17,62%, CaO: 11,83%. The amount of the dry fraction of Na2O from the Na2SiO3 solution is12,25kg/m3. The amount of the dry fraction of SiO2 from the Na2SiO3 solution is 40,25 kg/m3. The amount of Na(OH) solution per m3 is: 70 kg, with a molarity of: 14. The mix also includes 0 kg/m3 of superplasticizer and 0 kg/m3 of extra water. The initial curing for this mix was 7 day at 60ªC. A compressive test after1 days was conducted with a result of 30,0774 MPa.
Formulation includes 350 kg of FA powder, 1902 kg of aggregate, and the water-to-powder ratio is: 0,343285714285714 .Powder percentual composition is: SiO2: 40,48%, Al2O3: 12,9%, Fe2O3:17,62%, CaO: 11,83%. The amount of the dry fraction of Na2O from the Na2SiO3 solution is13,13kg/m3. The amount of the dry fraction of SiO2 from the Na2SiO3 solution is 43,13 kg/m3. The amount of Na(OH) solution per m3 is: 60 kg, with a molarity of: 14. The mix also includes 0 kg/m3 of superplasticizer and 0 kg/m3 of extra water. The initial curing for this mix was 7 day at 60ªC. A compressive test after1 days was conducted with a result of 26,1133 MPa.
Formulation includes 350 kg of FA powder, 1877 kg of aggregate, and the water-to-powder ratio is: 0,370071428571429 .Powder percentual composition is: SiO2: 40,48%, Al2O3: 12,9%, Fe2O3:17,62%, CaO: 11,83%. The amount of the dry fraction of Na2O from the Na2SiO3 solution is14,44kg/m3. The amount of the dry fraction of SiO2 from the Na2SiO3 solution is 47,44 kg/m3. The amount of Na(OH) solution per m3 is: 60 kg, with a molarity of: 14. The mix also includes 0 kg/m3 of superplasticizer and 0 kg/m3 of extra water. The initial curing for this mix was 7 day at 60ªC. A compressive test after1 days was conducted with a result of 27,3 MPa.
Formulation includes 350 kg of FA powder, 1893 kg of aggregate, and the water-to-powder ratio is: 0,3454 .Powder percentual composition is: SiO2: 40,48%, Al2O3: 12,9%, Fe2O3:17,62%, CaO: 11,83%. The amount of the dry fraction of Na2O from the Na2SiO3 solution is13,48kg/m3. The amount of the dry fraction of SiO2 from the Na2SiO3 solution is 44,28 kg/m3. The amount of Na(OH) solution per m3 is: 56 kg, with a molarity of: 14. The mix also includes 0 kg/m3 of superplasticizer and 0 kg/m3 of extra water. The initial curing for this mix was 7 day at 60ªC. A compressive test after1 days was conducted with a result of 30,0903 MPa.
Formulation includes 400 kg of FA powder, 1856 kg of aggregate, and the water-to-powder ratio is: 0,29575 .Powder percentual composition is: SiO2: 40,48%, Al2O3: 12,9%, Fe2O3:17,62%, CaO: 11,83%. The amount of the dry fraction of Na2O from the Na2SiO3 solution is12,25kg/m3. The amount of the dry fraction of SiO2 from the Na2SiO3 solution is 40,25 kg/m3. The amount of Na(OH) solution per m3 is: 70 kg, with a molarity of: 14. The mix also includes 0 kg/m3 of superplasticizer and 0 kg/m3 of extra water. The initial curing for this mix was 7 day at 60ªC. A compressive test after1 days was conducted with a result of 35,2245 MPa.
Formulation includes 400 kg of FA powder, 1856 kg of aggregate, and the water-to-powder ratio is: 0,300375 .Powder percentual composition is: SiO2: 40,48%, Al2O3: 12,9%, Fe2O3:17,62%, CaO: 11,83%. The amount of the dry fraction of Na2O from the Na2SiO3 solution is13,13kg/m3. The amount of the dry fraction of SiO2 from the Na2SiO3 solution is 43,13 kg/m3. The amount of Na(OH) solution per m3 is: 60 kg, with a molarity of: 14. The mix also includes 0 kg/m3 of superplasticizer and 0 kg/m3 of extra water. The initial curing for this mix was 7 day at 60ªC. A compressive test after1 days was conducted with a result of 37,7296 MPa.
Formulation includes 400 kg of FA powder, 1830 kg of aggregate, and the water-to-powder ratio is: 0,3238125 .Powder percentual composition is: SiO2: 40,48%, Al2O3: 12,9%, Fe2O3:17,62%, CaO: 11,83%. The amount of the dry fraction of Na2O from the Na2SiO3 solution is14,44kg/m3. The amount of the dry fraction of SiO2 from the Na2SiO3 solution is 47,44 kg/m3. The amount of Na(OH) solution per m3 is: 60 kg, with a molarity of: 14. The mix also includes 0 kg/m3 of superplasticizer and 0 kg/m3 of extra water. The initial curing for this mix was 7 day at 60ªC. A compressive test after1 days was conducted with a result of 31,2705 MPa.
Formulation includes 400 kg of FA powder, 1856 kg of aggregate, and the water-to-powder ratio is: 0,302225 .Powder percentual composition is: SiO2: 40,48%, Al2O3: 12,9%, Fe2O3:17,62%, CaO: 11,83%. The amount of the dry fraction of Na2O from the Na2SiO3 solution is13,48kg/m3. The amount of the dry fraction of SiO2 from the Na2SiO3 solution is 44,28 kg/m3. The amount of Na(OH) solution per m3 is: 56 kg, with a molarity of: 14. The mix also includes 0 kg/m3 of superplasticizer and 0 kg/m3 of extra water. The initial curing for this mix was 7 day at 60ªC. A compressive test after1 days was conducted with a result of 32,5876 MPa.
Formulation includes 450 kg of FA powder, 1809 kg of aggregate, and the water-to-powder ratio is: 0,262888888888889 .Powder percentual composition is: SiO2: 40,48%, Al2O3: 12,9%, Fe2O3:17,62%, CaO: 11,83%. The amount of the dry fraction of Na2O from the Na2SiO3 solution is12,25kg/m3. The amount of the dry fraction of SiO2 from the Na2SiO3 solution is 40,25 kg/m3. The amount of Na(OH) solution per m3 is: 70 kg, with a molarity of: 14. The mix also includes 0 kg/m3 of superplasticizer and 0 kg/m3 of extra water. The initial curing for this mix was 7 day at 60ªC. A compressive test after1 days was conducted with a result of 28,6068 MPa.
Formulation includes 450 kg of FA powder, 1809 kg of aggregate, and the water-to-powder ratio is: 0,267 .Powder percentual composition is: SiO2: 40,48%, Al2O3: 12,9%, Fe2O3:17,62%, CaO: 11,83%. The amount of the dry fraction of Na2O from the Na2SiO3 solution is13,13kg/m3. The amount of the dry fraction of SiO2 from the Na2SiO3 solution is 43,13 kg/m3. The amount of Na(OH) solution per m3 is: 60 kg, with a molarity of: 14. The mix also includes 0 kg/m3 of superplasticizer and 0 kg/m3 of extra water. The initial curing for this mix was 7 day at 60ªC. A compressive test after1 days was conducted with a result of 35,8178 MPa.
Formulation includes 450 kg of FA powder, 1784 kg of aggregate, and the water-to-powder ratio is: 0,287833333333333 .Powder percentual composition is: SiO2: 40,48%, Al2O3: 12,9%, Fe2O3:17,62%, CaO: 11,83%. The amount of the dry fraction of Na2O from the Na2SiO3 solution is14,44kg/m3. The amount of the dry fraction of SiO2 from the Na2SiO3 solution is 47,44 kg/m3. The amount of Na(OH) solution per m3 is: 60 kg, with a molarity of: 14. The mix also includes 0 kg/m3 of superplasticizer and 0 kg/m3 of extra water. The initial curing for this mix was 7 day at 60ªC. A compressive test after1 days was conducted with a result of 36,7117 MPa.
Formulation includes 450 kg of FA powder, 1809 kg of aggregate, and the water-to-powder ratio is: 0,268644444444444 .Powder percentual composition is: SiO2: 40,48%, Al2O3: 12,9%, Fe2O3:17,62%, CaO: 11,83%. The amount of the dry fraction of Na2O from the Na2SiO3 solution is13,48kg/m3. The amount of the dry fraction of SiO2 from the Na2SiO3 solution is 44,28 kg/m3. The amount of Na(OH) solution per m3 is: 56 kg, with a molarity of: 14. The mix also includes 0 kg/m3 of superplasticizer and 0 kg/m3 of extra water. The initial curing for this mix was 7 day at 60ªC. A compressive test after1 days was conducted with a result of 34,3523 MPa.
Formulation includes 350 kg of FA powder, 1902 kg of aggregate, and the water-to-powder ratio is: 0,338 .Powder percentual composition is: SiO2: 40,48%, Al2O3: 12,9%, Fe2O3:17,62%, CaO: 11,83%. The amount of the dry fraction of Na2O from the Na2SiO3 solution is12,25kg/m3. The amount of the dry fraction of SiO2 from the Na2SiO3 solution is 40,25 kg/m3. The amount of Na(OH) solution per m3 is: 70 kg, with a molarity of: 14. The mix also includes 0 kg/m3 of superplasticizer and 0 kg/m3 of extra water. The initial curing for this mix was 14 day at 60ªC. A compressive test after1 days was conducted with a result of 28,9227 MPa.
Formulation includes 350 kg of FA powder, 1902 kg of aggregate, and the water-to-powder ratio is: 0,343285714285714 .Powder percentual composition is: SiO2: 40,48%, Al2O3: 12,9%, Fe2O3:17,62%, CaO: 11,83%. The amount of the dry fraction of Na2O from the Na2SiO3 solution is13,13kg/m3. The amount of the dry fraction of SiO2 from the Na2SiO3 solution is 43,13 kg/m3. The amount of Na(OH) solution per m3 is: 60 kg, with a molarity of: 14. The mix also includes 0 kg/m3 of superplasticizer and 0 kg/m3 of extra water. The initial curing for this mix was 14 day at 60ªC. A compressive test after1 days was conducted with a result of 26,4292 MPa.
Formulation includes 350 kg of FA powder, 1877 kg of aggregate, and the water-to-powder ratio is: 0,370071428571429 .Powder percentual composition is: SiO2: 40,48%, Al2O3: 12,9%, Fe2O3:17,62%, CaO: 11,83%. The amount of the dry fraction of Na2O from the Na2SiO3 solution is14,44kg/m3. The amount of the dry fraction of SiO2 from the Na2SiO3 solution is 47,44 kg/m3. The amount of Na(OH) solution per m3 is: 60 kg, with a molarity of: 14. The mix also includes 0 kg/m3 of superplasticizer and 0 kg/m3 of extra water. The initial curing for this mix was 14 day at 60ªC. A compressive test after1 days was conducted with a result of 27,9113 MPa.
Formulation includes 350 kg of FA powder, 1893 kg of aggregate, and the water-to-powder ratio is: 0,3454 .Powder percentual composition is: SiO2: 40,48%, Al2O3: 12,9%, Fe2O3:17,62%, CaO: 11,83%. The amount of the dry fraction of Na2O from the Na2SiO3 solution is13,48kg/m3. The amount of the dry fraction of SiO2 from the Na2SiO3 solution is 44,28 kg/m3. The amount of Na(OH) solution per m3 is: 56 kg, with a molarity of: 14. The mix also includes 0 kg/m3 of superplasticizer and 0 kg/m3 of extra water. The initial curing for this mix was 14 day at 60ªC. A compressive test after1 days was conducted with a result of 31,4342 MPa.
Formulation includes 400 kg of FA powder, 1856 kg of aggregate, and the water-to-powder ratio is: 0,29575 .Powder percentual composition is: SiO2: 40,48%, Al2O3: 12,9%, Fe2O3:17,62%, CaO: 11,83%. The amount of the dry fraction of Na2O from the Na2SiO3 solution is12,25kg/m3. The amount of the dry fraction of SiO2 from the Na2SiO3 solution is 40,25 kg/m3. The amount of Na(OH) solution per m3 is: 70 kg, with a molarity of: 14. The mix also includes 0 kg/m3 of superplasticizer and 0 kg/m3 of extra water. The initial curing for this mix was 14 day at 60ªC. A compressive test after1 days was conducted with a result of 31,8639 MPa.
Formulation includes 400 kg of FA powder, 1856 kg of aggregate, and the water-to-powder ratio is: 0,300375 .Powder percentual composition is: SiO2: 40,48%, Al2O3: 12,9%, Fe2O3:17,62%, CaO: 11,83%. The amount of the dry fraction of Na2O from the Na2SiO3 solution is13,13kg/m3. The amount of the dry fraction of SiO2 from the Na2SiO3 solution is 43,13 kg/m3. The amount of Na(OH) solution per m3 is: 60 kg, with a molarity of: 14. The mix also includes 0 kg/m3 of superplasticizer and 0 kg/m3 of extra water. The initial curing for this mix was 14 day at 60ªC. A compressive test after1 days was conducted with a result of 35,8396 MPa.
Formulation includes 400 kg of FA powder, 1830 kg of aggregate, and the water-to-powder ratio is: 0,3238125 .Powder percentual composition is: SiO2: 40,48%, Al2O3: 12,9%, Fe2O3:17,62%, CaO: 11,83%. The amount of the dry fraction of Na2O from the Na2SiO3 solution is14,44kg/m3. The amount of the dry fraction of SiO2 from the Na2SiO3 solution is 47,44 kg/m3. The amount of Na(OH) solution per m3 is: 60 kg, with a molarity of: 14. The mix also includes 0 kg/m3 of superplasticizer and 0 kg/m3 of extra water. The initial curing for this mix was 14 day at 60ªC. A compressive test after1 days was conducted with a result of 36,4393 MPa.
Formulation includes 400 kg of FA powder, 1856 kg of aggregate, and the water-to-powder ratio is: 0,302225 .Powder percentual composition is: SiO2: 40,48%, Al2O3: 12,9%, Fe2O3:17,62%, CaO: 11,83%. The amount of the dry fraction of Na2O from the Na2SiO3 solution is13,48kg/m3. The amount of the dry fraction of SiO2 from the Na2SiO3 solution is 44,28 kg/m3. The amount of Na(OH) solution per m3 is: 56 kg, with a molarity of: 14. The mix also includes 0 kg/m3 of superplasticizer and 0 kg/m3 of extra water. The initial curing for this mix was 14 day at 60ªC. A compressive test after1 days was conducted with a result of 36,7284 MPa.
Formulation includes 450 kg of FA powder, 1809 kg of aggregate, and the water-to-powder ratio is: 0,262888888888889 .Powder percentual composition is: SiO2: 40,48%, Al2O3: 12,9%, Fe2O3:17,62%, CaO: 11,83%. The amount of the dry fraction of Na2O from the Na2SiO3 solution is12,25kg/m3. The amount of the dry fraction of SiO2 from the Na2SiO3 solution is 40,25 kg/m3. The amount of Na(OH) solution per m3 is: 70 kg, with a molarity of: 14. The mix also includes 0 kg/m3 of superplasticizer and 0 kg/m3 of extra water. The initial curing for this mix was 14 day at 60ªC. A compressive test after1 days was conducted with a result of 28,7756 MPa.
Formulation includes 450 kg of FA powder, 1809 kg of aggregate, and the water-to-powder ratio is: 0,267 .Powder percentual composition is: SiO2: 40,48%, Al2O3: 12,9%, Fe2O3:17,62%, CaO: 11,83%. The amount of the dry fraction of Na2O from the Na2SiO3 solution is13,13kg/m3. The amount of the dry fraction of SiO2 from the Na2SiO3 solution is 43,13 kg/m3. The amount of Na(OH) solution per m3 is: 60 kg, with a molarity of: 14. The mix also includes 0 kg/m3 of superplasticizer and 0 kg/m3 of extra water. The initial curing for this mix was 14 day at 60ªC. A compressive test after1 days was conducted with a result of 35,6925 MPa.
Formulation includes 450 kg of FA powder, 1784 kg of aggregate, and the water-to-powder ratio is: 0,287833333333333 .Powder percentual composition is: SiO2: 40,48%, Al2O3: 12,9%, Fe2O3:17,62%, CaO: 11,83%. The amount of the dry fraction of Na2O from the Na2SiO3 solution is14,44kg/m3. The amount of the dry fraction of SiO2 from the Na2SiO3 solution is 47,44 kg/m3. The amount of Na(OH) solution per m3 is: 60 kg, with a molarity of: 14. The mix also includes 0 kg/m3 of superplasticizer and 0 kg/m3 of extra water. The initial curing for this mix was 14 day at 60ªC. A compressive test after1 days was conducted with a result of 35,2629 MPa.
Formulation includes 450 kg of FA powder, 1809 kg of aggregate, and the water-to-powder ratio is: 0,268644444444444 .Powder percentual composition is: SiO2: 40,48%, Al2O3: 12,9%, Fe2O3:17,62%, CaO: 11,83%. The amount of the dry fraction of Na2O from the Na2SiO3 solution is13,48kg/m3. The amount of the dry fraction of SiO2 from the Na2SiO3 solution is 44,28 kg/m3. The amount of Na(OH) solution per m3 is: 56 kg, with a molarity of: 14. The mix also includes 0 kg/m3 of superplasticizer and 0 kg/m3 of extra water. The initial curing for this mix was 14 day at 60ªC. A compressive test after1 days was conducted with a result of 34,8152 MPa.
Formulation includes 350 kg of FA powder, 1902 kg of aggregate, and the water-to-powder ratio is: 0,338 .Powder percentual composition is: SiO2: 40,48%, Al2O3: 12,9%, Fe2O3:17,62%, CaO: 11,83%. The amount of the dry fraction of Na2O from the Na2SiO3 solution is12,25kg/m3. The amount of the dry fraction of SiO2 from the Na2SiO3 solution is 40,25 kg/m3. The amount of Na(OH) solution per m3 is: 70 kg, with a molarity of: 14. The mix also includes 0 kg/m3 of superplasticizer and 0 kg/m3 of extra water. The initial curing for this mix was 28 day at 60ªC. A compressive test after1 days was conducted with a result of 28,7987 MPa.
Formulation includes 350 kg of FA powder, 1902 kg of aggregate, and the water-to-powder ratio is: 0,343285714285714 .Powder percentual composition is: SiO2: 40,48%, Al2O3: 12,9%, Fe2O3:17,62%, CaO: 11,83%. The amount of the dry fraction of Na2O from the Na2SiO3 solution is13,13kg/m3. The amount of the dry fraction of SiO2 from the Na2SiO3 solution is 43,13 kg/m3. The amount of Na(OH) solution per m3 is: 60 kg, with a molarity of: 14. The mix also includes 0 kg/m3 of superplasticizer and 0 kg/m3 of extra water. The initial curing for this mix was 28 day at 60ªC. A compressive test after1 days was conducted with a result of 22,9215 MPa.
Formulation includes 350 kg of FA powder, 1877 kg of aggregate, and the water-to-powder ratio is: 0,370071428571429 .Powder percentual composition is: SiO2: 40,48%, Al2O3: 12,9%, Fe2O3:17,62%, CaO: 11,83%. The amount of the dry fraction of Na2O from the Na2SiO3 solution is14,44kg/m3. The amount of the dry fraction of SiO2 from the Na2SiO3 solution is 47,44 kg/m3. The amount of Na(OH) solution per m3 is: 60 kg, with a molarity of: 14. The mix also includes 0 kg/m3 of superplasticizer and 0 kg/m3 of extra water. The initial curing for this mix was 28 day at 60ªC. A compressive test after1 days was conducted with a result of 22,7846 MPa.
Formulation includes 350 kg of FA powder, 1893 kg of aggregate, and the water-to-powder ratio is: 0,3454 .Powder percentual composition is: SiO2: 40,48%, Al2O3: 12,9%, Fe2O3:17,62%, CaO: 11,83%. The amount of the dry fraction of Na2O from the Na2SiO3 solution is13,48kg/m3. The amount of the dry fraction of SiO2 from the Na2SiO3 solution is 44,28 kg/m3. The amount of Na(OH) solution per m3 is: 56 kg, with a molarity of: 14. The mix also includes 0 kg/m3 of superplasticizer and 0 kg/m3 of extra water. The initial curing for this mix was 28 day at 60ªC. A compressive test after1 days was conducted with a result of 31,7501 MPa.
Formulation includes 400 kg of FA powder, 1856 kg of aggregate, and the water-to-powder ratio is: 0,29575 .Powder percentual composition is: SiO2: 40,48%, Al2O3: 12,9%, Fe2O3:17,62%, CaO: 11,83%. The amount of the dry fraction of Na2O from the Na2SiO3 solution is12,25kg/m3. The amount of the dry fraction of SiO2 from the Na2SiO3 solution is 40,25 kg/m3. The amount of Na(OH) solution per m3 is: 70 kg, with a molarity of: 14. The mix also includes 0 kg/m3 of superplasticizer and 0 kg/m3 of extra water. The initial curing for this mix was 28 day at 60ªC. A compressive test after1 days was conducted with a result of 30,5621 MPa.
Formulation includes 400 kg of FA powder, 1856 kg of aggregate, and the water-to-powder ratio is: 0,300375 .Powder percentual composition is: SiO2: 40,48%, Al2O3: 12,9%, Fe2O3:17,62%, CaO: 11,83%. The amount of the dry fraction of Na2O from the Na2SiO3 solution is13,13kg/m3. The amount of the dry fraction of SiO2 from the Na2SiO3 solution is 43,13 kg/m3. The amount of Na(OH) solution per m3 is: 60 kg, with a molarity of: 14. The mix also includes 0 kg/m3 of superplasticizer and 0 kg/m3 of extra water. The initial curing for this mix was 28 day at 60ªC. A compressive test after1 days was conducted with a result of 34,9789 MPa.
Formulation includes 400 kg of FA powder, 1830 kg of aggregate, and the water-to-powder ratio is: 0,3238125 .Powder percentual composition is: SiO2: 40,48%, Al2O3: 12,9%, Fe2O3:17,62%, CaO: 11,83%. The amount of the dry fraction of Na2O from the Na2SiO3 solution is14,44kg/m3. The amount of the dry fraction of SiO2 from the Na2SiO3 solution is 47,44 kg/m3. The amount of Na(OH) solution per m3 is: 60 kg, with a molarity of: 14. The mix also includes 0 kg/m3 of superplasticizer and 0 kg/m3 of extra water. The initial curing for this mix was 28 day at 60ªC. A compressive test after1 days was conducted with a result of 33,3728 MPa.
Formulation includes 400 kg of FA powder, 1856 kg of aggregate, and the water-to-powder ratio is: 0,302225 .Powder percentual composition is: SiO2: 40,48%, Al2O3: 12,9%, Fe2O3:17,62%, CaO: 11,83%. The amount of the dry fraction of Na2O from the Na2SiO3 solution is13,48kg/m3. The amount of the dry fraction of SiO2 from the Na2SiO3 solution is 44,28 kg/m3. The amount of Na(OH) solution per m3 is: 56 kg, with a molarity of: 14. The mix also includes 0 kg/m3 of superplasticizer and 0 kg/m3 of extra water. The initial curing for this mix was 28 day at 60ªC. A compressive test after1 days was conducted with a result of 32,6325 MPa.
Formulation includes 450 kg of FA powder, 1809 kg of aggregate, and the water-to-powder ratio is: 0,262888888888889 .Powder percentual composition is: SiO2: 40,48%, Al2O3: 12,9%, Fe2O3:17,62%, CaO: 11,83%. The amount of the dry fraction of Na2O from the Na2SiO3 solution is12,25kg/m3. The amount of the dry fraction of SiO2 from the Na2SiO3 solution is 40,25 kg/m3. The amount of Na(OH) solution per m3 is: 70 kg, with a molarity of: 14. The mix also includes 0 kg/m3 of superplasticizer and 0 kg/m3 of extra water. The initial curing for this mix was 28 day at 60ªC. A compressive test after1 days was conducted with a result of 32,0327 MPa.
Formulation includes 450 kg of FA powder, 1809 kg of aggregate, and the water-to-powder ratio is: 0,267 .Powder percentual composition is: SiO2: 40,48%, Al2O3: 12,9%, Fe2O3:17,62%, CaO: 11,83%. The amount of the dry fraction of Na2O from the Na2SiO3 solution is13,13kg/m3. The amount of the dry fraction of SiO2 from the Na2SiO3 solution is 43,13 kg/m3. The amount of Na(OH) solution per m3 is: 60 kg, with a molarity of: 14. The mix also includes 0 kg/m3 of superplasticizer and 0 kg/m3 of extra water. The initial curing for this mix was 28 day at 60ªC. A compressive test after1 days was conducted with a result of 35,4215 MPa.
Formulation includes 450 kg of FA powder, 1784 kg of aggregate, and the water-to-powder ratio is: 0,287833333333333 .Powder percentual composition is: SiO2: 40,48%, Al2O3: 12,9%, Fe2O3:17,62%, CaO: 11,83%. The amount of the dry fraction of Na2O from the Na2SiO3 solution is14,44kg/m3. The amount of the dry fraction of SiO2 from the Na2SiO3 solution is 47,44 kg/m3. The amount of Na(OH) solution per m3 is: 60 kg, with a molarity of: 14. The mix also includes 0 kg/m3 of superplasticizer and 0 kg/m3 of extra water. The initial curing for this mix was 28 day at 60ªC. A compressive test after1 days was conducted with a result of 35,2846 MPa.
Formulation includes 450 kg of FA powder, 1809 kg of aggregate, and the water-to-powder ratio is: 0,268644444444444 .Powder percentual composition is: SiO2: 40,48%, Al2O3: 12,9%, Fe2O3:17,62%, CaO: 11,83%. The amount of the dry fraction of Na2O from the Na2SiO3 solution is13,48kg/m3. The amount of the dry fraction of SiO2 from the Na2SiO3 solution is 44,28 kg/m3. The amount of Na(OH) solution per m3 is: 56 kg, with a molarity of: 14. The mix also includes 0 kg/m3 of superplasticizer and 0 kg/m3 of extra water. The initial curing for this mix was 28 day at 60ªC. A compressive test after1 days was conducted with a result of 34,5442 MPa.
Formulation includes 550 kg of FA powder, 1438 kg of aggregate, and the water-to-powder ratio is: 0,269309090909091 .Powder percentual composition is: SiO2: 47,6%, Al2O3: 21,4%, Fe2O3:7,8%, CaO: 11,9%. The amount of the dry fraction of Na2O from the Na2SiO3 solution is17,28kg/m3. The amount of the dry fraction of SiO2 from the Na2SiO3 solution is 43,2 kg/m3. The amount of Na(OH) solution per m3 is: 95 kg, with a molarity of: 8. The mix also includes 0 kg/m3 of superplasticizer and 0 kg/m3 of extra water. The initial curing for this mix was 1 day at 65ªC. A compressive test after28 days was conducted with a result of 34,32 MPa.
Formulation includes 550 kg of FA powder, 1438 kg of aggregate, and the water-to-powder ratio is: 0,255490909090909 .Powder percentual composition is: SiO2: 47,6%, Al2O3: 21,4%, Fe2O3:7,8%, CaO: 11,9%. The amount of the dry fraction of Na2O from the Na2SiO3 solution is17,28kg/m3. The amount of the dry fraction of SiO2 from the Na2SiO3 solution is 43,2 kg/m3. The amount of Na(OH) solution per m3 is: 95 kg, with a molarity of: 10. The mix also includes 0 kg/m3 of superplasticizer and 0 kg/m3 of extra water. The initial curing for this mix was 1 day at 65ªC. A compressive test after28 days was conducted with a result of 35,41 MPa.
Formulation includes 550 kg of FA powder, 1438 kg of aggregate, and the water-to-powder ratio is: 0,241672727272727 .Powder percentual composition is: SiO2: 47,6%, Al2O3: 21,4%, Fe2O3:7,8%, CaO: 11,9%. The amount of the dry fraction of Na2O from the Na2SiO3 solution is17,28kg/m3. The amount of the dry fraction of SiO2 from the Na2SiO3 solution is 43,2 kg/m3. The amount of Na(OH) solution per m3 is: 95 kg, with a molarity of: 12. The mix also includes 0 kg/m3 of superplasticizer and 0 kg/m3 of extra water. The initial curing for this mix was 1 day at 65ªC. A compressive test after28 days was conducted with a result of 42,15 MPa.
Formulation includes 550 kg of FA powder, 1438 kg of aggregate, and the water-to-powder ratio is: 0,227854545454545 .Powder percentual composition is: SiO2: 47,6%, Al2O3: 21,4%, Fe2O3:7,8%, CaO: 11,9%. The amount of the dry fraction of Na2O from the Na2SiO3 solution is17,28kg/m3. The amount of the dry fraction of SiO2 from the Na2SiO3 solution is 43,2 kg/m3. The amount of Na(OH) solution per m3 is: 95 kg, with a molarity of: 14. The mix also includes 0 kg/m3 of superplasticizer and 0 kg/m3 of extra water. The initial curing for this mix was 1 day at 65ªC. A compressive test after28 days was conducted with a result of 40,5 MPa.
Formulation includes 550 kg of FA powder, 1438 kg of aggregate, and the water-to-powder ratio is: 0,269309090909091 .Powder percentual composition is: SiO2: 47,6%, Al2O3: 21,4%, Fe2O3:7,8%, CaO: 11,9%. The amount of the dry fraction of Na2O from the Na2SiO3 solution is17,28kg/m3. The amount of the dry fraction of SiO2 from the Na2SiO3 solution is 43,2 kg/m3. The amount of Na(OH) solution per m3 is: 95 kg, with a molarity of: 8. The mix also includes 0 kg/m3 of superplasticizer and 0 kg/m3 of extra water. The initial curing for this mix was 0 day at 25ªC. A compressive test after28 days was conducted with a result of 35,4 MPa.
Formulation includes 550 kg of FA powder, 1438 kg of aggregate, and the water-to-powder ratio is: 0,255490909090909 .Powder percentual composition is: SiO2: 47,6%, Al2O3: 21,4%, Fe2O3:7,8%, CaO: 11,9%. The amount of the dry fraction of Na2O from the Na2SiO3 solution is17,28kg/m3. The amount of the dry fraction of SiO2 from the Na2SiO3 solution is 43,2 kg/m3. The amount of Na(OH) solution per m3 is: 95 kg, with a molarity of: 10. The mix also includes 0 kg/m3 of superplasticizer and 0 kg/m3 of extra water. The initial curing for this mix was 0 day at 25ªC. A compressive test after28 days was conducted with a result of 36,9 MPa.
Formulation includes 550 kg of FA powder, 1438 kg of aggregate, and the water-to-powder ratio is: 0,241672727272727 .Powder percentual composition is: SiO2: 47,6%, Al2O3: 21,4%, Fe2O3:7,8%, CaO: 11,9%. The amount of the dry fraction of Na2O from the Na2SiO3 solution is17,28kg/m3. The amount of the dry fraction of SiO2 from the Na2SiO3 solution is 43,2 kg/m3. The amount of Na(OH) solution per m3 is: 95 kg, with a molarity of: 12. The mix also includes 0 kg/m3 of superplasticizer and 0 kg/m3 of extra water. The initial curing for this mix was 0 day at 25ªC. A compressive test after28 days was conducted with a result of 41,7 MPa.
Formulation includes 550 kg of FA powder, 1438 kg of aggregate, and the water-to-powder ratio is: 0,227854545454545 .Powder percentual composition is: SiO2: 47,6%, Al2O3: 21,4%, Fe2O3:7,8%, CaO: 11,9%. The amount of the dry fraction of Na2O from the Na2SiO3 solution is17,28kg/m3. The amount of the dry fraction of SiO2 from the Na2SiO3 solution is 43,2 kg/m3. The amount of Na(OH) solution per m3 is: 95 kg, with a molarity of: 14. The mix also includes 0 kg/m3 of superplasticizer and 0 kg/m3 of extra water. The initial curing for this mix was 0 day at 25ªC. A compressive test after28 days was conducted with a result of 38,5 MPa.
Formulation includes 350 kg of FA powder, 1406,767347 kg of aggregate, and the water-to-powder ratio is: 0,21924 .Powder percentual composition is: SiO2: 53,59%, Al2O3: 28,46%, Fe2O3:8,71%, CaO: 4,23%. The amount of the dry fraction of Na2O from the Na2SiO3 solution is17,01kg/m3. The amount of the dry fraction of SiO2 from the Na2SiO3 solution is 36,46 kg/m3. The amount of Na(OH) solution per m3 is: 52,5 kg, with a molarity of: 15. The mix also includes 7 kg/m3 of superplasticizer and 0 kg/m3 of extra water. The initial curing for this mix was 1 day at 70ªC. A compressive test after3 days was conducted with a result of 42,6 MPa.
Formulation includes 350 kg of FA powder, 1523,997959 kg of aggregate, and the water-to-powder ratio is: 0,265293333342857 .Powder percentual composition is: SiO2: 53,59%, Al2O3: 28,46%, Fe2O3:8,71%, CaO: 4,23%. The amount of the dry fraction of Na2O from the Na2SiO3 solution is20,79kg/m3. The amount of the dry fraction of SiO2 from the Na2SiO3 solution is 44,56 kg/m3. The amount of Na(OH) solution per m3 is: 64,16666667 kg, with a molarity of: 15. The mix also includes 7 kg/m3 of superplasticizer and 0 kg/m3 of extra water. The initial curing for this mix was 1 day at 70ªC. A compressive test after3 days was conducted with a result of 43,7 MPa.
Formulation includes 350 kg of FA powder, 1641,228571 kg of aggregate, and the water-to-powder ratio is: 0,311346666571429 .Powder percentual composition is: SiO2: 53,59%, Al2O3: 28,46%, Fe2O3:8,71%, CaO: 4,23%. The amount of the dry fraction of Na2O from the Na2SiO3 solution is24,57kg/m3. The amount of the dry fraction of SiO2 from the Na2SiO3 solution is 52,66 kg/m3. The amount of Na(OH) solution per m3 is: 75,83333333 kg, with a molarity of: 15. The mix also includes 7 kg/m3 of superplasticizer and 0 kg/m3 of extra water. The initial curing for this mix was 1 day at 70ªC. A compressive test after3 days was conducted with a result of 43,5 MPa.
Formulation includes 350 kg of FA powder, 1758,459184 kg of aggregate, and the water-to-powder ratio is: 0,3574 .Powder percentual composition is: SiO2: 53,59%, Al2O3: 28,46%, Fe2O3:8,71%, CaO: 4,23%. The amount of the dry fraction of Na2O from the Na2SiO3 solution is28,35kg/m3. The amount of the dry fraction of SiO2 from the Na2SiO3 solution is 60,76 kg/m3. The amount of Na(OH) solution per m3 is: 87,5 kg, with a molarity of: 15. The mix also includes 7 kg/m3 of superplasticizer and 0 kg/m3 of extra water. The initial curing for this mix was 1 day at 70ªC. A compressive test after3 days was conducted with a result of 42,9 MPa.
Formulation includes 350 kg of FA powder, 1406,767347 kg of aggregate, and the water-to-powder ratio is: 0,220287692314286 .Powder percentual composition is: SiO2: 53,59%, Al2O3: 28,46%, Fe2O3:8,71%, CaO: 4,23%. The amount of the dry fraction of Na2O from the Na2SiO3 solution is17,66kg/m3. The amount of the dry fraction of SiO2 from the Na2SiO3 solution is 37,86 kg/m3. The amount of Na(OH) solution per m3 is: 48,46153846 kg, with a molarity of: 15. The mix also includes 7 kg/m3 of superplasticizer and 0 kg/m3 of extra water. The initial curing for this mix was 1 day at 70ªC. A compressive test after3 days was conducted with a result of 43,2 MPa.
Formulation includes 350 kg of FA powder, 1523,997959 kg of aggregate, and the water-to-powder ratio is: 0,266573846142857 .Powder percentual composition is: SiO2: 53,59%, Al2O3: 28,46%, Fe2O3:8,71%, CaO: 4,23%. The amount of the dry fraction of Na2O from the Na2SiO3 solution is21,59kg/m3. The amount of the dry fraction of SiO2 from the Na2SiO3 solution is 46,27 kg/m3. The amount of Na(OH) solution per m3 is: 59,23076923 kg, with a molarity of: 15. The mix also includes 7 kg/m3 of superplasticizer and 0 kg/m3 of extra water. The initial curing for this mix was 1 day at 70ªC. A compressive test after3 days was conducted with a result of 43,6 MPa.
Formulation includes 350 kg of FA powder, 1641,228571 kg of aggregate, and the water-to-powder ratio is: 0,31286 .Powder percentual composition is: SiO2: 53,59%, Al2O3: 28,46%, Fe2O3:8,71%, CaO: 4,23%. The amount of the dry fraction of Na2O from the Na2SiO3 solution is25,52kg/m3. The amount of the dry fraction of SiO2 from the Na2SiO3 solution is 54,68 kg/m3. The amount of Na(OH) solution per m3 is: 70 kg, with a molarity of: 15. The mix also includes 7 kg/m3 of superplasticizer and 0 kg/m3 of extra water. The initial curing for this mix was 1 day at 70ªC. A compressive test after3 days was conducted with a result of 44,5 MPa.
Formulation includes 350 kg of FA powder, 1758,459184 kg of aggregate, and the water-to-powder ratio is: 0,359146153714286 .Powder percentual composition is: SiO2: 53,59%, Al2O3: 28,46%, Fe2O3:8,71%, CaO: 4,23%. The amount of the dry fraction of Na2O from the Na2SiO3 solution is29,44kg/m3. The amount of the dry fraction of SiO2 from the Na2SiO3 solution is 63,1 kg/m3. The amount of Na(OH) solution per m3 is: 80,76923077 kg, with a molarity of: 15. The mix also includes 7 kg/m3 of superplasticizer and 0 kg/m3 of extra water. The initial curing for this mix was 1 day at 70ªC. A compressive test after3 days was conducted with a result of 43,8 MPa.
Formulation includes 350 kg of FA powder, 1406,767347 kg of aggregate, and the water-to-powder ratio is: 0,221185714285714 .Powder percentual composition is: SiO2: 53,59%, Al2O3: 28,46%, Fe2O3:8,71%, CaO: 4,23%. The amount of the dry fraction of Na2O from the Na2SiO3 solution is18,23kg/m3. The amount of the dry fraction of SiO2 from the Na2SiO3 solution is 39,06 kg/m3. The amount of Na(OH) solution per m3 is: 45 kg, with a molarity of: 15. The mix also includes 7 kg/m3 of superplasticizer and 0 kg/m3 of extra water. The initial curing for this mix was 1 day at 70ªC. A compressive test after3 days was conducted with a result of 45,9 MPa.
Formulation includes 350 kg of FA powder, 1523,997959 kg of aggregate, and the water-to-powder ratio is: 0,267671428571429 .Powder percentual composition is: SiO2: 53,59%, Al2O3: 28,46%, Fe2O3:8,71%, CaO: 4,23%. The amount of the dry fraction of Na2O from the Na2SiO3 solution is22,28kg/m3. The amount of the dry fraction of SiO2 from the Na2SiO3 solution is 47,74 kg/m3. The amount of Na(OH) solution per m3 is: 55 kg, with a molarity of: 15. The mix also includes 7 kg/m3 of superplasticizer and 0 kg/m3 of extra water. The initial curing for this mix was 1 day at 70ªC. A compressive test after3 days was conducted with a result of 46,3 MPa.
Formulation includes 350 kg of FA powder, 1641,228571 kg of aggregate, and the water-to-powder ratio is: 0,314157142857143 .Powder percentual composition is: SiO2: 53,59%, Al2O3: 28,46%, Fe2O3:8,71%, CaO: 4,23%. The amount of the dry fraction of Na2O from the Na2SiO3 solution is26,33kg/m3. The amount of the dry fraction of SiO2 from the Na2SiO3 solution is 56,42 kg/m3. The amount of Na(OH) solution per m3 is: 65 kg, with a molarity of: 15. The mix also includes 7 kg/m3 of superplasticizer and 0 kg/m3 of extra water. The initial curing for this mix was 1 day at 70ªC. A compressive test after3 days was conducted with a result of 47,4 MPa.
Formulation includes 350 kg of FA powder, 1758,459184 kg of aggregate, and the water-to-powder ratio is: 0,360642857142857 .Powder percentual composition is: SiO2: 53,59%, Al2O3: 28,46%, Fe2O3:8,71%, CaO: 4,23%. The amount of the dry fraction of Na2O from the Na2SiO3 solution is30,38kg/m3. The amount of the dry fraction of SiO2 from the Na2SiO3 solution is 65,1 kg/m3. The amount of Na(OH) solution per m3 is: 75 kg, with a molarity of: 15. The mix also includes 7 kg/m3 of superplasticizer and 0 kg/m3 of extra water. The initial curing for this mix was 1 day at 70ªC. A compressive test after3 days was conducted with a result of 46,8 MPa.
Formulation includes 350 kg of FA powder, 1406,767347 kg of aggregate, and the water-to-powder ratio is: 0,221964 .Powder percentual composition is: SiO2: 53,59%, Al2O3: 28,46%, Fe2O3:8,71%, CaO: 4,23%. The amount of the dry fraction of Na2O from the Na2SiO3 solution is18,71kg/m3. The amount of the dry fraction of SiO2 from the Na2SiO3 solution is 40,1 kg/m3. The amount of Na(OH) solution per m3 is: 42 kg, with a molarity of: 15. The mix also includes 7 kg/m3 of superplasticizer and 0 kg/m3 of extra water. The initial curing for this mix was 1 day at 70ªC. A compressive test after3 days was conducted with a result of 44,9 MPa.
Formulation includes 350 kg of FA powder, 1523,997959 kg of aggregate, and the water-to-powder ratio is: 0,268622666657143 .Powder percentual composition is: SiO2: 53,59%, Al2O3: 28,46%, Fe2O3:8,71%, CaO: 4,23%. The amount of the dry fraction of Na2O from the Na2SiO3 solution is22,87kg/m3. The amount of the dry fraction of SiO2 from the Na2SiO3 solution is 49,01 kg/m3. The amount of Na(OH) solution per m3 is: 51,33333333 kg, with a molarity of: 15. The mix also includes 7 kg/m3 of superplasticizer and 0 kg/m3 of extra water. The initial curing for this mix was 1 day at 70ªC. A compressive test after3 days was conducted with a result of 45,7 MPa.
Formulation includes 350 kg of FA powder, 1641,228571 kg of aggregate, and the water-to-powder ratio is: 0,315281333428571 .Powder percentual composition is: SiO2: 53,59%, Al2O3: 28,46%, Fe2O3:8,71%, CaO: 4,23%. The amount of the dry fraction of Na2O from the Na2SiO3 solution is27,03kg/m3. The amount of the dry fraction of SiO2 from the Na2SiO3 solution is 57,92 kg/m3. The amount of Na(OH) solution per m3 is: 60,66666667 kg, with a molarity of: 15. The mix also includes 7 kg/m3 of superplasticizer and 0 kg/m3 of extra water. The initial curing for this mix was 1 day at 70ªC. A compressive test after3 days was conducted with a result of 46,3 MPa.
Formulation includes 350 kg of FA powder, 1758,459184 kg of aggregate, and the water-to-powder ratio is: 0,36194 .Powder percentual composition is: SiO2: 53,59%, Al2O3: 28,46%, Fe2O3:8,71%, CaO: 4,23%. The amount of the dry fraction of Na2O from the Na2SiO3 solution is31,19kg/m3. The amount of the dry fraction of SiO2 from the Na2SiO3 solution is 66,84 kg/m3. The amount of Na(OH) solution per m3 is: 70 kg, with a molarity of: 15. The mix also includes 7 kg/m3 of superplasticizer and 0 kg/m3 of extra water. The initial curing for this mix was 1 day at 70ªC. A compressive test after3 days was conducted with a result of 45,3 MPa.
Formulation includes 350 kg of FA powder, 1641,228571 kg of aggregate, and the water-to-powder ratio is: 0,330528571428571 .Powder percentual composition is: SiO2: 53,59%, Al2O3: 28,46%, Fe2O3:8,71%, CaO: 4,23%. The amount of the dry fraction of Na2O from the Na2SiO3 solution is22,28kg/m3. The amount of the dry fraction of SiO2 from the Na2SiO3 solution is 47,74 kg/m3. The amount of Na(OH) solution per m3 is: 55 kg, with a molarity of: 5. The mix also includes 7 kg/m3 of superplasticizer and 0 kg/m3 of extra water. The initial curing for this mix was 1 day at 60ªC. A compressive test after3 days was conducted with a result of 42,3 MPa.
Formulation includes 350 kg of FA powder, 1641,228571 kg of aggregate, and the water-to-powder ratio is: 0,330528571428571 .Powder percentual composition is: SiO2: 53,59%, Al2O3: 28,46%, Fe2O3:8,71%, CaO: 4,23%. The amount of the dry fraction of Na2O from the Na2SiO3 solution is22,28kg/m3. The amount of the dry fraction of SiO2 from the Na2SiO3 solution is 47,74 kg/m3. The amount of Na(OH) solution per m3 is: 55 kg, with a molarity of: 5. The mix also includes 7 kg/m3 of superplasticizer and 0 kg/m3 of extra water. The initial curing for this mix was 1 day at 70ªC. A compressive test after3 days was conducted with a result of 42,8 MPa.
Formulation includes 350 kg of FA powder, 1641,228571 kg of aggregate, and the water-to-powder ratio is: 0,330528571428571 .Powder percentual composition is: SiO2: 53,59%, Al2O3: 28,46%, Fe2O3:8,71%, CaO: 4,23%. The amount of the dry fraction of Na2O from the Na2SiO3 solution is22,28kg/m3. The amount of the dry fraction of SiO2 from the Na2SiO3 solution is 47,74 kg/m3. The amount of Na(OH) solution per m3 is: 55 kg, with a molarity of: 5. The mix also includes 7 kg/m3 of superplasticizer and 0 kg/m3 of extra water. The initial curing for this mix was 1 day at 80ªC. A compressive test after3 days was conducted with a result of 43,7 MPa.
Formulation includes 350 kg of FA powder, 1641,228571 kg of aggregate, and the water-to-powder ratio is: 0,330528571428571 .Powder percentual composition is: SiO2: 53,59%, Al2O3: 28,46%, Fe2O3:8,71%, CaO: 4,23%. The amount of the dry fraction of Na2O from the Na2SiO3 solution is22,28kg/m3. The amount of the dry fraction of SiO2 from the Na2SiO3 solution is 47,74 kg/m3. The amount of Na(OH) solution per m3 is: 55 kg, with a molarity of: 5. The mix also includes 7 kg/m3 of superplasticizer and 0 kg/m3 of extra water. The initial curing for this mix was 1 day at 90ªC. A compressive test after3 days was conducted with a result of 43,3 MPa.
Formulation includes 350 kg of FA powder, 1641,228571 kg of aggregate, and the water-to-powder ratio is: 0,2991 .Powder percentual composition is: SiO2: 53,59%, Al2O3: 28,46%, Fe2O3:8,71%, CaO: 4,23%. The amount of the dry fraction of Na2O from the Na2SiO3 solution is22,28kg/m3. The amount of the dry fraction of SiO2 from the Na2SiO3 solution is 47,74 kg/m3. The amount of Na(OH) solution per m3 is: 55 kg, with a molarity of: 10. The mix also includes 7 kg/m3 of superplasticizer and 0 kg/m3 of extra water. The initial curing for this mix was 1 day at 60ªC. A compressive test after3 days was conducted with a result of 46,8 MPa.
Formulation includes 350 kg of FA powder, 1641,228571 kg of aggregate, and the water-to-powder ratio is: 0,2991 .Powder percentual composition is: SiO2: 53,59%, Al2O3: 28,46%, Fe2O3:8,71%, CaO: 4,23%. The amount of the dry fraction of Na2O from the Na2SiO3 solution is22,28kg/m3. The amount of the dry fraction of SiO2 from the Na2SiO3 solution is 47,74 kg/m3. The amount of Na(OH) solution per m3 is: 55 kg, with a molarity of: 10. The mix also includes 7 kg/m3 of superplasticizer and 0 kg/m3 of extra water. The initial curing for this mix was 1 day at 70ªC. A compressive test after3 days was conducted with a result of 47,7 MPa.
Formulation includes 350 kg of FA powder, 1641,228571 kg of aggregate, and the water-to-powder ratio is: 0,2991 .Powder percentual composition is: SiO2: 53,59%, Al2O3: 28,46%, Fe2O3:8,71%, CaO: 4,23%. The amount of the dry fraction of Na2O from the Na2SiO3 solution is22,28kg/m3. The amount of the dry fraction of SiO2 from the Na2SiO3 solution is 47,74 kg/m3. The amount of Na(OH) solution per m3 is: 55 kg, with a molarity of: 10. The mix also includes 7 kg/m3 of superplasticizer and 0 kg/m3 of extra water. The initial curing for this mix was 1 day at 80ªC. A compressive test after3 days was conducted with a result of 48,8 MPa.
Formulation includes 350 kg of FA powder, 1641,228571 kg of aggregate, and the water-to-powder ratio is: 0,2991 .Powder percentual composition is: SiO2: 53,59%, Al2O3: 28,46%, Fe2O3:8,71%, CaO: 4,23%. The amount of the dry fraction of Na2O from the Na2SiO3 solution is22,28kg/m3. The amount of the dry fraction of SiO2 from the Na2SiO3 solution is 47,74 kg/m3. The amount of Na(OH) solution per m3 is: 55 kg, with a molarity of: 10. The mix also includes 7 kg/m3 of superplasticizer and 0 kg/m3 of extra water. The initial curing for this mix was 1 day at 90ªC. A compressive test after3 days was conducted with a result of 48,4 MPa.
Formulation includes 350 kg of FA powder, 1641,228571 kg of aggregate, and the water-to-powder ratio is: 0,267671428571429 .Powder percentual composition is: SiO2: 53,59%, Al2O3: 28,46%, Fe2O3:8,71%, CaO: 4,23%. The amount of the dry fraction of Na2O from the Na2SiO3 solution is22,28kg/m3. The amount of the dry fraction of SiO2 from the Na2SiO3 solution is 47,74 kg/m3. The amount of Na(OH) solution per m3 is: 55 kg, with a molarity of: 15. The mix also includes 7 kg/m3 of superplasticizer and 0 kg/m3 of extra water. The initial curing for this mix was 1 day at 60ªC. A compressive test after3 days was conducted with a result of 46,5 MPa.
Formulation includes 350 kg of FA powder, 1641,228571 kg of aggregate, and the water-to-powder ratio is: 0,267671428571429 .Powder percentual composition is: SiO2: 53,59%, Al2O3: 28,46%, Fe2O3:8,71%, CaO: 4,23%. The amount of the dry fraction of Na2O from the Na2SiO3 solution is22,28kg/m3. The amount of the dry fraction of SiO2 from the Na2SiO3 solution is 47,74 kg/m3. The amount of Na(OH) solution per m3 is: 55 kg, with a molarity of: 15. The mix also includes 7 kg/m3 of superplasticizer and 0 kg/m3 of extra water. The initial curing for this mix was 1 day at 70ªC. A compressive test after3 days was conducted with a result of 47 MPa.
Formulation includes 350 kg of FA powder, 1641,228571 kg of aggregate, and the water-to-powder ratio is: 0,267671428571429 .Powder percentual composition is: SiO2: 53,59%, Al2O3: 28,46%, Fe2O3:8,71%, CaO: 4,23%. The amount of the dry fraction of Na2O from the Na2SiO3 solution is22,28kg/m3. The amount of the dry fraction of SiO2 from the Na2SiO3 solution is 47,74 kg/m3. The amount of Na(OH) solution per m3 is: 55 kg, with a molarity of: 15. The mix also includes 7 kg/m3 of superplasticizer and 0 kg/m3 of extra water. The initial curing for this mix was 1 day at 80ªC. A compressive test after3 days was conducted with a result of 47,4 MPa.
Formulation includes 350 kg of FA powder, 1641,228571 kg of aggregate, and the water-to-powder ratio is: 0,267671428571429 .Powder percentual composition is: SiO2: 53,59%, Al2O3: 28,46%, Fe2O3:8,71%, CaO: 4,23%. The amount of the dry fraction of Na2O from the Na2SiO3 solution is22,28kg/m3. The amount of the dry fraction of SiO2 from the Na2SiO3 solution is 47,74 kg/m3. The amount of Na(OH) solution per m3 is: 55 kg, with a molarity of: 15. The mix also includes 7 kg/m3 of superplasticizer and 0 kg/m3 of extra water. The initial curing for this mix was 1 day at 90ªC. A compressive test after3 days was conducted with a result of 46,9 MPa.
Formulation includes 350 kg of FA powder, 1641,228571 kg of aggregate, and the water-to-powder ratio is: 0,236242857142857 .Powder percentual composition is: SiO2: 53,59%, Al2O3: 28,46%, Fe2O3:8,71%, CaO: 4,23%. The amount of the dry fraction of Na2O from the Na2SiO3 solution is22,28kg/m3. The amount of the dry fraction of SiO2 from the Na2SiO3 solution is 47,74 kg/m3. The amount of Na(OH) solution per m3 is: 55 kg, with a molarity of: 20. The mix also includes 7 kg/m3 of superplasticizer and 0 kg/m3 of extra water. The initial curing for this mix was 1 day at 60ªC. A compressive test after3 days was conducted with a result of 44,7 MPa.
Formulation includes 350 kg of FA powder, 1641,228571 kg of aggregate, and the water-to-powder ratio is: 0,236242857142857 .Powder percentual composition is: SiO2: 53,59%, Al2O3: 28,46%, Fe2O3:8,71%, CaO: 4,23%. The amount of the dry fraction of Na2O from the Na2SiO3 solution is22,28kg/m3. The amount of the dry fraction of SiO2 from the Na2SiO3 solution is 47,74 kg/m3. The amount of Na(OH) solution per m3 is: 55 kg, with a molarity of: 20. The mix also includes 7 kg/m3 of superplasticizer and 0 kg/m3 of extra water. The initial curing for this mix was 1 day at 70ªC. A compressive test after3 days was conducted with a result of 45,1 MPa.
Formulation includes 350 kg of FA powder, 1641,228571 kg of aggregate, and the water-to-powder ratio is: 0,236242857142857 .Powder percentual composition is: SiO2: 53,59%, Al2O3: 28,46%, Fe2O3:8,71%, CaO: 4,23%. The amount of the dry fraction of Na2O from the Na2SiO3 solution is22,28kg/m3. The amount of the dry fraction of SiO2 from the Na2SiO3 solution is 47,74 kg/m3. The amount of Na(OH) solution per m3 is: 55 kg, with a molarity of: 20. The mix also includes 7 kg/m3 of superplasticizer and 0 kg/m3 of extra water. The initial curing for this mix was 1 day at 80ªC. A compressive test after3 days was conducted with a result of 45,3 MPa.
Formulation includes 350 kg of FA powder, 1641,228571 kg of aggregate, and the water-to-powder ratio is: 0,236242857142857 .Powder percentual composition is: SiO2: 53,59%, Al2O3: 28,46%, Fe2O3:8,71%, CaO: 4,23%. The amount of the dry fraction of Na2O from the Na2SiO3 solution is22,28kg/m3. The amount of the dry fraction of SiO2 from the Na2SiO3 solution is 47,74 kg/m3. The amount of Na(OH) solution per m3 is: 55 kg, with a molarity of: 20. The mix also includes 7 kg/m3 of superplasticizer and 0 kg/m3 of extra water. The initial curing for this mix was 1 day at 90ªC. A compressive test after3 days was conducted with a result of 44,9 MPa.
Formulation includes 280 kg of FA powder, 1853 kg of aggregate, and the water-to-powder ratio is: 0,2991 .Powder percentual composition is: SiO2: 53,59%, Al2O3: 28,46%, Fe2O3:8,71%, CaO: 4,23%. The amount of the dry fraction of Na2O from the Na2SiO3 solution is17,82kg/m3. The amount of the dry fraction of SiO2 from the Na2SiO3 solution is 38,19 kg/m3. The amount of Na(OH) solution per m3 is: 44 kg, with a molarity of: 10. The mix also includes 5,6 kg/m3 of superplasticizer and 0 kg/m3 of extra water. The initial curing for this mix was 1 day at 80ªC. A compressive test after3 days was conducted with a result of 39,1 MPa.
Formulation includes 290 kg of FA powder, 1853 kg of aggregate, and the water-to-powder ratio is: 0,300107586206897 .Powder percentual composition is: SiO2: 53,59%, Al2O3: 28,46%, Fe2O3:8,71%, CaO: 4,23%. The amount of the dry fraction of Na2O from the Na2SiO3 solution is18,47kg/m3. The amount of the dry fraction of SiO2 from the Na2SiO3 solution is 39,58 kg/m3. The amount of Na(OH) solution per m3 is: 46 kg, with a molarity of: 10. The mix also includes 5,8 kg/m3 of superplasticizer and 0 kg/m3 of extra water. The initial curing for this mix was 1 day at 80ªC. A compressive test after3 days was conducted with a result of 39,7 MPa.
Formulation includes 300 kg of FA powder, 1853 kg of aggregate, and the water-to-powder ratio is: 0,299048 .Powder percentual composition is: SiO2: 53,59%, Al2O3: 28,46%, Fe2O3:8,71%, CaO: 4,23%. The amount of the dry fraction of Na2O from the Na2SiO3 solution is19,12kg/m3. The amount of the dry fraction of SiO2 from the Na2SiO3 solution is 40,97 kg/m3. The amount of Na(OH) solution per m3 is: 47 kg, with a molarity of: 10. The mix also includes 6 kg/m3 of superplasticizer and 0 kg/m3 of extra water. The initial curing for this mix was 1 day at 80ªC. A compressive test after3 days was conducted with a result of 40,2 MPa.
Formulation includes 310 kg of FA powder, 1853 kg of aggregate, and the water-to-powder ratio is: 0,299992258064516 .Powder percentual composition is: SiO2: 53,59%, Al2O3: 28,46%, Fe2O3:8,71%, CaO: 4,23%. The amount of the dry fraction of Na2O from the Na2SiO3 solution is19,76kg/m3. The amount of the dry fraction of SiO2 from the Na2SiO3 solution is 42,36 kg/m3. The amount of Na(OH) solution per m3 is: 49 kg, with a molarity of: 10. The mix also includes 6,2 kg/m3 of superplasticizer and 0 kg/m3 of extra water. The initial curing for this mix was 1 day at 80ªC. A compressive test after3 days was conducted with a result of 41,1 MPa.
Formulation includes 310 kg of FA powder, 1853 kg of aggregate, and the water-to-powder ratio is: 0,299941935483871 .Powder percentual composition is: SiO2: 53,59%, Al2O3: 28,46%, Fe2O3:8,71%, CaO: 4,23%. The amount of the dry fraction of Na2O from the Na2SiO3 solution is19,79kg/m3. The amount of the dry fraction of SiO2 from the Na2SiO3 solution is 42,41 kg/m3. The amount of Na(OH) solution per m3 is: 48,85714286 kg, with a molarity of: 10. The mix also includes 6,2 kg/m3 of superplasticizer and 0 kg/m3 of extra water. The initial curing for this mix was 1 day at 80ªC. A compressive test after7 days was conducted with a result of 43,3884 MPa.
Formulation includes 310 kg of FA powder, 1853 kg of aggregate, and the water-to-powder ratio is: 0,299941935483871 .Powder percentual composition is: SiO2: 53,59%, Al2O3: 28,46%, Fe2O3:8,71%, CaO: 4,23%. The amount of the dry fraction of Na2O from the Na2SiO3 solution is19,79kg/m3. The amount of the dry fraction of SiO2 from the Na2SiO3 solution is 42,41 kg/m3. The amount of Na(OH) solution per m3 is: 48,85714286 kg, with a molarity of: 10. The mix also includes 6,2 kg/m3 of superplasticizer and 0 kg/m3 of extra water. The initial curing for this mix was 1 day at 80ªC. A compressive test after90 days was conducted with a result of 45,6198 MPa.
Formulation includes 310 kg of FA powder, 1853 kg of aggregate, and the water-to-powder ratio is: 0,299941935483871 .Powder percentual composition is: SiO2: 53,59%, Al2O3: 28,46%, Fe2O3:8,71%, CaO: 4,23%. The amount of the dry fraction of Na2O from the Na2SiO3 solution is19,79kg/m3. The amount of the dry fraction of SiO2 from the Na2SiO3 solution is 42,41 kg/m3. The amount of Na(OH) solution per m3 is: 48,85714286 kg, with a molarity of: 10. The mix also includes 6,2 kg/m3 of superplasticizer and 0 kg/m3 of extra water. The initial curing for this mix was 1 day at 80ªC. A compressive test after28 days was conducted with a result of 44,876 MPa.
Formulation includes 310 kg of FA powder, 1853 kg of aggregate, and the water-to-powder ratio is: 0,299941935483871 .Powder percentual composition is: SiO2: 53,59%, Al2O3: 28,46%, Fe2O3:8,71%, CaO: 4,23%. The amount of the dry fraction of Na2O from the Na2SiO3 solution is19,79kg/m3. The amount of the dry fraction of SiO2 from the Na2SiO3 solution is 42,41 kg/m3. The amount of Na(OH) solution per m3 is: 48,85714286 kg, with a molarity of: 10. The mix also includes 6,2 kg/m3 of superplasticizer and 0 kg/m3 of extra water. The initial curing for this mix was 1 day at 80ªC. A compressive test after3 days was conducted with a result of 41,405 MPa.
Formulation includes 310 kg of FA powder, 1853 kg of aggregate, and the water-to-powder ratio is: 0,299941935483871 .Powder percentual composition is: SiO2: 52,091%, Al2O3: 27,3215%, Fe2O3:8,4275%, CaO: 7,1565%. The amount of the dry fraction of Na2O from the Na2SiO3 solution is19,79kg/m3. The amount of the dry fraction of SiO2 from the Na2SiO3 solution is 42,41 kg/m3. The amount of Na(OH) solution per m3 is: 48,85714286 kg, with a molarity of: 10. The mix also includes 6,2 kg/m3 of superplasticizer and 0 kg/m3 of extra water. The initial curing for this mix was 1 day at 80ªC. A compressive test after90 days was conducted with a result of 50,0826 MPa.
Formulation includes 310 kg of FA powder, 1853 kg of aggregate, and the water-to-powder ratio is: 0,299941935483871 .Powder percentual composition is: SiO2: 52,091%, Al2O3: 27,3215%, Fe2O3:8,4275%, CaO: 7,1565%. The amount of the dry fraction of Na2O from the Na2SiO3 solution is19,79kg/m3. The amount of the dry fraction of SiO2 from the Na2SiO3 solution is 42,41 kg/m3. The amount of Na(OH) solution per m3 is: 48,85714286 kg, with a molarity of: 10. The mix also includes 6,2 kg/m3 of superplasticizer and 0 kg/m3 of extra water. The initial curing for this mix was 1 day at 80ªC. A compressive test after28 days was conducted with a result of 47,8512 MPa.
Formulation includes 310 kg of FA powder, 1853 kg of aggregate, and the water-to-powder ratio is: 0,299941935483871 .Powder percentual composition is: SiO2: 52,091%, Al2O3: 27,3215%, Fe2O3:8,4275%, CaO: 7,1565%. The amount of the dry fraction of Na2O from the Na2SiO3 solution is19,79kg/m3. The amount of the dry fraction of SiO2 from the Na2SiO3 solution is 42,41 kg/m3. The amount of Na(OH) solution per m3 is: 48,85714286 kg, with a molarity of: 10. The mix also includes 6,2 kg/m3 of superplasticizer and 0 kg/m3 of extra water. The initial curing for this mix was 1 day at 80ªC. A compressive test after7 days was conducted with a result of 44,876 MPa.
Formulation includes 310 kg of FA powder, 1853 kg of aggregate, and the water-to-powder ratio is: 0,299941935483871 .Powder percentual composition is: SiO2: 52,091%, Al2O3: 27,3215%, Fe2O3:8,4275%, CaO: 7,1565%. The amount of the dry fraction of Na2O from the Na2SiO3 solution is19,79kg/m3. The amount of the dry fraction of SiO2 from the Na2SiO3 solution is 42,41 kg/m3. The amount of Na(OH) solution per m3 is: 48,85714286 kg, with a molarity of: 10. The mix also includes 6,2 kg/m3 of superplasticizer and 0 kg/m3 of extra water. The initial curing for this mix was 1 day at 80ªC. A compressive test after3 days was conducted with a result of 44,6281 MPa.
Formulation includes 310 kg of FA powder, 1853 kg of aggregate, and the water-to-powder ratio is: 0,299941935483871 .Powder percentual composition is: SiO2: 50,592%, Al2O3: 26,183%, Fe2O3:8,145%, CaO: 10,083%. The amount of the dry fraction of Na2O from the Na2SiO3 solution is19,79kg/m3. The amount of the dry fraction of SiO2 from the Na2SiO3 solution is 42,41 kg/m3. The amount of Na(OH) solution per m3 is: 48,85714286 kg, with a molarity of: 10. The mix also includes 6,2 kg/m3 of superplasticizer and 0 kg/m3 of extra water. The initial curing for this mix was 1 day at 80ªC. A compressive test after28 days was conducted with a result of 55,0413 MPa.
Formulation includes 310 kg of FA powder, 1853 kg of aggregate, and the water-to-powder ratio is: 0,299941935483871 .Powder percentual composition is: SiO2: 50,592%, Al2O3: 26,183%, Fe2O3:8,145%, CaO: 10,083%. The amount of the dry fraction of Na2O from the Na2SiO3 solution is19,79kg/m3. The amount of the dry fraction of SiO2 from the Na2SiO3 solution is 42,41 kg/m3. The amount of Na(OH) solution per m3 is: 48,85714286 kg, with a molarity of: 10. The mix also includes 6,2 kg/m3 of superplasticizer and 0 kg/m3 of extra water. The initial curing for this mix was 1 day at 80ªC. A compressive test after90 days was conducted with a result of 58,0165 MPa.
Formulation includes 310 kg of FA powder, 1853 kg of aggregate, and the water-to-powder ratio is: 0,299941935483871 .Powder percentual composition is: SiO2: 50,592%, Al2O3: 26,183%, Fe2O3:8,145%, CaO: 10,083%. The amount of the dry fraction of Na2O from the Na2SiO3 solution is19,79kg/m3. The amount of the dry fraction of SiO2 from the Na2SiO3 solution is 42,41 kg/m3. The amount of Na(OH) solution per m3 is: 48,85714286 kg, with a molarity of: 10. The mix also includes 6,2 kg/m3 of superplasticizer and 0 kg/m3 of extra water. The initial curing for this mix was 1 day at 80ªC. A compressive test after7 days was conducted with a result of 52,562 MPa.
Formulation includes 310 kg of FA powder, 1853 kg of aggregate, and the water-to-powder ratio is: 0,299941935483871 .Powder percentual composition is: SiO2: 50,592%, Al2O3: 26,183%, Fe2O3:8,145%, CaO: 10,083%. The amount of the dry fraction of Na2O from the Na2SiO3 solution is19,79kg/m3. The amount of the dry fraction of SiO2 from the Na2SiO3 solution is 42,41 kg/m3. The amount of Na(OH) solution per m3 is: 48,85714286 kg, with a molarity of: 10. The mix also includes 6,2 kg/m3 of superplasticizer and 0 kg/m3 of extra water. The initial curing for this mix was 1 day at 80ªC. A compressive test after3 days was conducted with a result of 50,8264 MPa.
Formulation includes 310 kg of FA powder, 1853 kg of aggregate, and the water-to-powder ratio is: 0,299941935483871 .Powder percentual composition is: SiO2: 49,093%, Al2O3: 25,0445%, Fe2O3:7,8625%, CaO: 13,0095%. The amount of the dry fraction of Na2O from the Na2SiO3 solution is19,79kg/m3. The amount of the dry fraction of SiO2 from the Na2SiO3 solution is 42,41 kg/m3. The amount of Na(OH) solution per m3 is: 48,85714286 kg, with a molarity of: 10. The mix also includes 6,2 kg/m3 of superplasticizer and 0 kg/m3 of extra water. The initial curing for this mix was 1 day at 80ªC. A compressive test after3 days was conducted with a result of 57,7686 MPa.
Formulation includes 310 kg of FA powder, 1853 kg of aggregate, and the water-to-powder ratio is: 0,299941935483871 .Powder percentual composition is: SiO2: 49,093%, Al2O3: 25,0445%, Fe2O3:7,8625%, CaO: 13,0095%. The amount of the dry fraction of Na2O from the Na2SiO3 solution is19,79kg/m3. The amount of the dry fraction of SiO2 from the Na2SiO3 solution is 42,41 kg/m3. The amount of Na(OH) solution per m3 is: 48,85714286 kg, with a molarity of: 10. The mix also includes 6,2 kg/m3 of superplasticizer and 0 kg/m3 of extra water. The initial curing for this mix was 1 day at 80ªC. A compressive test after28 days was conducted with a result of 60,4959 MPa.
Formulation includes 310 kg of FA powder, 1853 kg of aggregate, and the water-to-powder ratio is: 0,299941935483871 .Powder percentual composition is: SiO2: 49,093%, Al2O3: 25,0445%, Fe2O3:7,8625%, CaO: 13,0095%. The amount of the dry fraction of Na2O from the Na2SiO3 solution is19,79kg/m3. The amount of the dry fraction of SiO2 from the Na2SiO3 solution is 42,41 kg/m3. The amount of Na(OH) solution per m3 is: 48,85714286 kg, with a molarity of: 10. The mix also includes 6,2 kg/m3 of superplasticizer and 0 kg/m3 of extra water. The initial curing for this mix was 1 day at 80ªC. A compressive test after90 days was conducted with a result of 61,7355 MPa.
Formulation includes 310 kg of FA powder, 1853 kg of aggregate, and the water-to-powder ratio is: 0,299941935483871 .Powder percentual composition is: SiO2: 49,093%, Al2O3: 25,0445%, Fe2O3:7,8625%, CaO: 13,0095%. The amount of the dry fraction of Na2O from the Na2SiO3 solution is19,79kg/m3. The amount of the dry fraction of SiO2 from the Na2SiO3 solution is 42,41 kg/m3. The amount of Na(OH) solution per m3 is: 48,85714286 kg, with a molarity of: 10. The mix also includes 6,2 kg/m3 of superplasticizer and 0 kg/m3 of extra water. The initial curing for this mix was 1 day at 80ªC. A compressive test after7 days was conducted with a result of 58,5124 MPa.
Formulation includes 310 kg of FA powder, 1853 kg of aggregate, and the water-to-powder ratio is: 0,299941935483871 .Powder percentual composition is: SiO2: 47,594%, Al2O3: 23,906%, Fe2O3:7,58%, CaO: 15,936%. The amount of the dry fraction of Na2O from the Na2SiO3 solution is19,79kg/m3. The amount of the dry fraction of SiO2 from the Na2SiO3 solution is 42,41 kg/m3. The amount of Na(OH) solution per m3 is: 48,85714286 kg, with a molarity of: 10. The mix also includes 6,2 kg/m3 of superplasticizer and 0 kg/m3 of extra water. The initial curing for this mix was 1 day at 80ªC. A compressive test after3 days was conducted with a result of 63,2231 MPa.
Formulation includes 310 kg of FA powder, 1853 kg of aggregate, and the water-to-powder ratio is: 0,299941935483871 .Powder percentual composition is: SiO2: 47,594%, Al2O3: 23,906%, Fe2O3:7,58%, CaO: 15,936%. The amount of the dry fraction of Na2O from the Na2SiO3 solution is19,79kg/m3. The amount of the dry fraction of SiO2 from the Na2SiO3 solution is 42,41 kg/m3. The amount of Na(OH) solution per m3 is: 48,85714286 kg, with a molarity of: 10. The mix also includes 6,2 kg/m3 of superplasticizer and 0 kg/m3 of extra water. The initial curing for this mix was 1 day at 80ªC. A compressive test after28 days was conducted with a result of 64,7107 MPa.
Formulation includes 310 kg of FA powder, 1853 kg of aggregate, and the water-to-powder ratio is: 0,299941935483871 .Powder percentual composition is: SiO2: 47,594%, Al2O3: 23,906%, Fe2O3:7,58%, CaO: 15,936%. The amount of the dry fraction of Na2O from the Na2SiO3 solution is19,79kg/m3. The amount of the dry fraction of SiO2 from the Na2SiO3 solution is 42,41 kg/m3. The amount of Na(OH) solution per m3 is: 48,85714286 kg, with a molarity of: 10. The mix also includes 6,2 kg/m3 of superplasticizer and 0 kg/m3 of extra water. The initial curing for this mix was 1 day at 80ªC. A compressive test after7 days was conducted with a result of 64,2149 MPa.
Formulation includes 310 kg of FA powder, 1853 kg of aggregate, and the water-to-powder ratio is: 0,299941935483871 .Powder percentual composition is: SiO2: 47,594%, Al2O3: 23,906%, Fe2O3:7,58%, CaO: 15,936%. The amount of the dry fraction of Na2O from the Na2SiO3 solution is19,79kg/m3. The amount of the dry fraction of SiO2 from the Na2SiO3 solution is 42,41 kg/m3. The amount of Na(OH) solution per m3 is: 48,85714286 kg, with a molarity of: 10. The mix also includes 6,2 kg/m3 of superplasticizer and 0 kg/m3 of extra water. The initial curing for this mix was 1 day at 80ªC. A compressive test after90 days was conducted with a result of 65,7025 MPa.
Formulation includes 310 kg of FA powder, 1853 kg of aggregate, and the water-to-powder ratio is: 0,299941935483871 .Powder percentual composition is: SiO2: 46,095%, Al2O3: 22,7675%, Fe2O3:7,2975%, CaO: 18,8625%. The amount of the dry fraction of Na2O from the Na2SiO3 solution is19,79kg/m3. The amount of the dry fraction of SiO2 from the Na2SiO3 solution is 42,41 kg/m3. The amount of Na(OH) solution per m3 is: 48,85714286 kg, with a molarity of: 10. The mix also includes 6,2 kg/m3 of superplasticizer and 0 kg/m3 of extra water. The initial curing for this mix was 1 day at 80ªC. A compressive test after90 days was conducted with a result of 64,4628 MPa.
Formulation includes 310 kg of FA powder, 1853 kg of aggregate, and the water-to-powder ratio is: 0,299941935483871 .Powder percentual composition is: SiO2: 46,095%, Al2O3: 22,7675%, Fe2O3:7,2975%, CaO: 18,8625%. The amount of the dry fraction of Na2O from the Na2SiO3 solution is19,79kg/m3. The amount of the dry fraction of SiO2 from the Na2SiO3 solution is 42,41 kg/m3. The amount of Na(OH) solution per m3 is: 48,85714286 kg, with a molarity of: 10. The mix also includes 6,2 kg/m3 of superplasticizer and 0 kg/m3 of extra water. The initial curing for this mix was 1 day at 80ªC. A compressive test after28 days was conducted with a result of 63,719 MPa.
Formulation includes 310 kg of FA powder, 1853 kg of aggregate, and the water-to-powder ratio is: 0,299941935483871 .Powder percentual composition is: SiO2: 46,095%, Al2O3: 22,7675%, Fe2O3:7,2975%, CaO: 18,8625%. The amount of the dry fraction of Na2O from the Na2SiO3 solution is19,79kg/m3. The amount of the dry fraction of SiO2 from the Na2SiO3 solution is 42,41 kg/m3. The amount of Na(OH) solution per m3 is: 48,85714286 kg, with a molarity of: 10. The mix also includes 6,2 kg/m3 of superplasticizer and 0 kg/m3 of extra water. The initial curing for this mix was 1 day at 80ªC. A compressive test after3 days was conducted with a result of 61,4876 MPa.
Formulation includes 310 kg of FA powder, 1853 kg of aggregate, and the water-to-powder ratio is: 0,299941935483871 .Powder percentual composition is: SiO2: 46,095%, Al2O3: 22,7675%, Fe2O3:7,2975%, CaO: 18,8625%. The amount of the dry fraction of Na2O from the Na2SiO3 solution is19,79kg/m3. The amount of the dry fraction of SiO2 from the Na2SiO3 solution is 42,41 kg/m3. The amount of Na(OH) solution per m3 is: 48,85714286 kg, with a molarity of: 10. The mix also includes 6,2 kg/m3 of superplasticizer and 0 kg/m3 of extra water. The initial curing for this mix was 1 day at 80ªC. A compressive test after7 days was conducted with a result of 62,4793 MPa.
Formulation includes 310 kg of FA powder, 1853 kg of aggregate, and the water-to-powder ratio is: 0,299941935483871 .Powder percentual composition is: SiO2: 44,596%, Al2O3: 21,629%, Fe2O3:7,015%, CaO: 21,789%. The amount of the dry fraction of Na2O from the Na2SiO3 solution is19,79kg/m3. The amount of the dry fraction of SiO2 from the Na2SiO3 solution is 42,41 kg/m3. The amount of Na(OH) solution per m3 is: 48,85714286 kg, with a molarity of: 10. The mix also includes 6,2 kg/m3 of superplasticizer and 0 kg/m3 of extra water. The initial curing for this mix was 1 day at 80ªC. A compressive test after90 days was conducted with a result of 62,4793 MPa.
Formulation includes 310 kg of FA powder, 1853 kg of aggregate, and the water-to-powder ratio is: 0,299941935483871 .Powder percentual composition is: SiO2: 44,596%, Al2O3: 21,629%, Fe2O3:7,015%, CaO: 21,789%. The amount of the dry fraction of Na2O from the Na2SiO3 solution is19,79kg/m3. The amount of the dry fraction of SiO2 from the Na2SiO3 solution is 42,41 kg/m3. The amount of Na(OH) solution per m3 is: 48,85714286 kg, with a molarity of: 10. The mix also includes 6,2 kg/m3 of superplasticizer and 0 kg/m3 of extra water. The initial curing for this mix was 1 day at 80ªC. A compressive test after28 days was conducted with a result of 61,7355 MPa.
Formulation includes 310 kg of FA powder, 1853 kg of aggregate, and the water-to-powder ratio is: 0,299941935483871 .Powder percentual composition is: SiO2: 44,596%, Al2O3: 21,629%, Fe2O3:7,015%, CaO: 21,789%. The amount of the dry fraction of Na2O from the Na2SiO3 solution is19,79kg/m3. The amount of the dry fraction of SiO2 from the Na2SiO3 solution is 42,41 kg/m3. The amount of Na(OH) solution per m3 is: 48,85714286 kg, with a molarity of: 10. The mix also includes 6,2 kg/m3 of superplasticizer and 0 kg/m3 of extra water. The initial curing for this mix was 1 day at 80ªC. A compressive test after3 days was conducted with a result of 60,4959 MPa.
Formulation includes 310 kg of FA powder, 1853 kg of aggregate, and the water-to-powder ratio is: 0,299941935483871 .Powder percentual composition is: SiO2: 44,596%, Al2O3: 21,629%, Fe2O3:7,015%, CaO: 21,789%. The amount of the dry fraction of Na2O from the Na2SiO3 solution is19,79kg/m3. The amount of the dry fraction of SiO2 from the Na2SiO3 solution is 42,41 kg/m3. The amount of Na(OH) solution per m3 is: 48,85714286 kg, with a molarity of: 10. The mix also includes 6,2 kg/m3 of superplasticizer and 0 kg/m3 of extra water. The initial curing for this mix was 1 day at 80ªC. A compressive test after7 days was conducted with a result of 61,2397 MPa.
Formulation includes 310 kg of FA powder, 1853 kg of aggregate, and the water-to-powder ratio is: 0,302810322580645 .Powder percentual composition is: SiO2: 53,01%, Al2O3: 27,89%, Fe2O3:8,71%, CaO: 4,23%. The amount of the dry fraction of Na2O from the Na2SiO3 solution is18,47kg/m3. The amount of the dry fraction of SiO2 from the Na2SiO3 solution is 39,58 kg/m3. The amount of Na(OH) solution per m3 is: 57 kg, with a molarity of: 10. The mix also includes 6,2 kg/m3 of superplasticizer and 0 kg/m3 of extra water. The initial curing for this mix was 1 day at 80ªC. A compressive test after365 days was conducted with a result of 47 MPa.
Formulation includes 310 kg of FA powder, 1853 kg of aggregate, and the water-to-powder ratio is: 0,302810322580645 .Powder percentual composition is: SiO2: 49,896%, Al2O3: 25,57%, Fe2O3:8,266%, CaO: 10,253%. The amount of the dry fraction of Na2O from the Na2SiO3 solution is18,47kg/m3. The amount of the dry fraction of SiO2 from the Na2SiO3 solution is 39,58 kg/m3. The amount of Na(OH) solution per m3 is: 57 kg, with a molarity of: 10. The mix also includes 6,2 kg/m3 of superplasticizer and 0 kg/m3 of extra water. The initial curing for this mix was 1 day at 80ªC. A compressive test after90 days was conducted with a result of 57,7686 MPa.
Formulation includes 310 kg of FA powder, 1853 kg of aggregate, and the water-to-powder ratio is: 0,302810322580645 .Powder percentual composition is: SiO2: 49,896%, Al2O3: 25,57%, Fe2O3:8,266%, CaO: 10,253%. The amount of the dry fraction of Na2O from the Na2SiO3 solution is18,47kg/m3. The amount of the dry fraction of SiO2 from the Na2SiO3 solution is 39,58 kg/m3. The amount of Na(OH) solution per m3 is: 57 kg, with a molarity of: 10. The mix also includes 6,2 kg/m3 of superplasticizer and 0 kg/m3 of extra water. The initial curing for this mix was 1 day at 80ªC. A compressive test after3 days was conducted with a result of 50,5785 MPa.
Formulation includes 310 kg of FA powder, 1853 kg of aggregate, and the water-to-powder ratio is: 0,302810322580645 .Powder percentual composition is: SiO2: 49,896%, Al2O3: 25,57%, Fe2O3:8,266%, CaO: 10,253%. The amount of the dry fraction of Na2O from the Na2SiO3 solution is18,47kg/m3. The amount of the dry fraction of SiO2 from the Na2SiO3 solution is 39,58 kg/m3. The amount of Na(OH) solution per m3 is: 57 kg, with a molarity of: 10. The mix also includes 6,2 kg/m3 of superplasticizer and 0 kg/m3 of extra water. The initial curing for this mix was 1 day at 80ªC. A compressive test after365 days was conducted with a result of 60 MPa.
Formulation includes 310 kg of FA powder, 1853 kg of aggregate, and the water-to-powder ratio is: 0,302810322580645 .Powder percentual composition is: SiO2: 49,896%, Al2O3: 25,57%, Fe2O3:8,266%, CaO: 10,253%. The amount of the dry fraction of Na2O from the Na2SiO3 solution is18,47kg/m3. The amount of the dry fraction of SiO2 from the Na2SiO3 solution is 39,58 kg/m3. The amount of Na(OH) solution per m3 is: 57 kg, with a molarity of: 10. The mix also includes 6,2 kg/m3 of superplasticizer and 0 kg/m3 of extra water. The initial curing for this mix was 1 day at 80ªC. A compressive test after7 days was conducted with a result of 52,314 MPa.
Formulation includes 310 kg of FA powder, 1853 kg of aggregate, and the water-to-powder ratio is: 0,302810322580645 .Powder percentual composition is: SiO2: 49,896%, Al2O3: 25,57%, Fe2O3:8,266%, CaO: 10,253%. The amount of the dry fraction of Na2O from the Na2SiO3 solution is18,47kg/m3. The amount of the dry fraction of SiO2 from the Na2SiO3 solution is 39,58 kg/m3. The amount of Na(OH) solution per m3 is: 57 kg, with a molarity of: 10. The mix also includes 6,2 kg/m3 of superplasticizer and 0 kg/m3 of extra water. The initial curing for this mix was 1 day at 80ªC. A compressive test after28 days was conducted with a result of 54,5455 MPa.
Formulation includes 310 kg of FA powder, 1853 kg of aggregate, and the water-to-powder ratio is: 0,302810322580645 .Powder percentual composition is: SiO2: 46,782%, Al2O3: 23,25%, Fe2O3:7,822%, CaO: 16,276%. The amount of the dry fraction of Na2O from the Na2SiO3 solution is18,47kg/m3. The amount of the dry fraction of SiO2 from the Na2SiO3 solution is 39,58 kg/m3. The amount of Na(OH) solution per m3 is: 57 kg, with a molarity of: 10. The mix also includes 6,2 kg/m3 of superplasticizer and 0 kg/m3 of extra water. The initial curing for this mix was 1 day at 80ªC. A compressive test after365 days was conducted with a result of 66,5 MPa.
Formulation includes 310 kg of FA powder, 1853 kg of aggregate, and the water-to-powder ratio is: 0,302810322580645 .Powder percentual composition is: SiO2: 46,782%, Al2O3: 23,25%, Fe2O3:7,822%, CaO: 16,276%. The amount of the dry fraction of Na2O from the Na2SiO3 solution is18,47kg/m3. The amount of the dry fraction of SiO2 from the Na2SiO3 solution is 39,58 kg/m3. The amount of Na(OH) solution per m3 is: 57 kg, with a molarity of: 10. The mix also includes 6,2 kg/m3 of superplasticizer and 0 kg/m3 of extra water. The initial curing for this mix was 1 day at 80ªC. A compressive test after3 days was conducted with a result of 62,9752 MPa.
Formulation includes 310 kg of FA powder, 1853 kg of aggregate, and the water-to-powder ratio is: 0,302810322580645 .Powder percentual composition is: SiO2: 46,782%, Al2O3: 23,25%, Fe2O3:7,822%, CaO: 16,276%. The amount of the dry fraction of Na2O from the Na2SiO3 solution is18,47kg/m3. The amount of the dry fraction of SiO2 from the Na2SiO3 solution is 39,58 kg/m3. The amount of Na(OH) solution per m3 is: 57 kg, with a molarity of: 10. The mix also includes 6,2 kg/m3 of superplasticizer and 0 kg/m3 of extra water. The initial curing for this mix was 1 day at 80ªC. A compressive test after7 days was conducted with a result of 63,719 MPa.
Formulation includes 310 kg of FA powder, 1853 kg of aggregate, and the water-to-powder ratio is: 0,302810322580645 .Powder percentual composition is: SiO2: 46,782%, Al2O3: 23,25%, Fe2O3:7,822%, CaO: 16,276%. The amount of the dry fraction of Na2O from the Na2SiO3 solution is18,47kg/m3. The amount of the dry fraction of SiO2 from the Na2SiO3 solution is 39,58 kg/m3. The amount of Na(OH) solution per m3 is: 57 kg, with a molarity of: 10. The mix also includes 6,2 kg/m3 of superplasticizer and 0 kg/m3 of extra water. The initial curing for this mix was 1 day at 80ªC. A compressive test after28 days was conducted with a result of 64,2149 MPa.
Formulation includes 310 kg of FA powder, 1853 kg of aggregate, and the water-to-powder ratio is: 0,302810322580645 .Powder percentual composition is: SiO2: 46,782%, Al2O3: 23,25%, Fe2O3:7,822%, CaO: 16,276%. The amount of the dry fraction of Na2O from the Na2SiO3 solution is18,47kg/m3. The amount of the dry fraction of SiO2 from the Na2SiO3 solution is 39,58 kg/m3. The amount of Na(OH) solution per m3 is: 57 kg, with a molarity of: 10. The mix also includes 6,2 kg/m3 of superplasticizer and 0 kg/m3 of extra water. The initial curing for this mix was 1 day at 80ªC. A compressive test after90 days was conducted with a result of 65,2066 MPa.
Formulation includes 310 kg of FA powder, 1853 kg of aggregate, and the water-to-powder ratio is: 0,302810322580645 .Powder percentual composition is: SiO2: 43,668%, Al2O3: 20,93%, Fe2O3:7,378%, CaO: 22,299%. The amount of the dry fraction of Na2O from the Na2SiO3 solution is18,47kg/m3. The amount of the dry fraction of SiO2 from the Na2SiO3 solution is 39,58 kg/m3. The amount of Na(OH) solution per m3 is: 57 kg, with a molarity of: 10. The mix also includes 6,2 kg/m3 of superplasticizer and 0 kg/m3 of extra water. The initial curing for this mix was 1 day at 80ªC. A compressive test after28 days was conducted with a result of 61,4876 MPa.
Formulation includes 310 kg of FA powder, 1853 kg of aggregate, and the water-to-powder ratio is: 0,302810322580645 .Powder percentual composition is: SiO2: 43,668%, Al2O3: 20,93%, Fe2O3:7,378%, CaO: 22,299%. The amount of the dry fraction of Na2O from the Na2SiO3 solution is18,47kg/m3. The amount of the dry fraction of SiO2 from the Na2SiO3 solution is 39,58 kg/m3. The amount of Na(OH) solution per m3 is: 57 kg, with a molarity of: 10. The mix also includes 6,2 kg/m3 of superplasticizer and 0 kg/m3 of extra water. The initial curing for this mix was 1 day at 80ªC. A compressive test after90 days was conducted with a result of 61,9835 MPa.
Formulation includes 310 kg of FA powder, 1853 kg of aggregate, and the water-to-powder ratio is: 0,302810322580645 .Powder percentual composition is: SiO2: 43,668%, Al2O3: 20,93%, Fe2O3:7,378%, CaO: 22,299%. The amount of the dry fraction of Na2O from the Na2SiO3 solution is18,47kg/m3. The amount of the dry fraction of SiO2 from the Na2SiO3 solution is 39,58 kg/m3. The amount of Na(OH) solution per m3 is: 57 kg, with a molarity of: 10. The mix also includes 6,2 kg/m3 of superplasticizer and 0 kg/m3 of extra water. The initial curing for this mix was 1 day at 80ªC. A compressive test after7 days was conducted with a result of 60,9917 MPa.
Formulation includes 310 kg of FA powder, 1853 kg of aggregate, and the water-to-powder ratio is: 0,302810322580645 .Powder percentual composition is: SiO2: 43,668%, Al2O3: 20,93%, Fe2O3:7,378%, CaO: 22,299%. The amount of the dry fraction of Na2O from the Na2SiO3 solution is18,47kg/m3. The amount of the dry fraction of SiO2 from the Na2SiO3 solution is 39,58 kg/m3. The amount of Na(OH) solution per m3 is: 57 kg, with a molarity of: 10. The mix also includes 6,2 kg/m3 of superplasticizer and 0 kg/m3 of extra water. The initial curing for this mix was 1 day at 80ªC. A compressive test after3 days was conducted with a result of 60,2479 MPa.
Formulation includes 310 kg of FA powder, 1853 kg of aggregate, and the water-to-powder ratio is: 0,302810322580645 .Powder percentual composition is: SiO2: 43,668%, Al2O3: 20,93%, Fe2O3:7,378%, CaO: 22,299%. The amount of the dry fraction of Na2O from the Na2SiO3 solution is18,47kg/m3. The amount of the dry fraction of SiO2 from the Na2SiO3 solution is 39,58 kg/m3. The amount of Na(OH) solution per m3 is: 57 kg, with a molarity of: 10. The mix also includes 6,2 kg/m3 of superplasticizer and 0 kg/m3 of extra water. The initial curing for this mix was 1 day at 80ªC. A compressive test after365 days was conducted with a result of 63 MPa.
Formulation includes 318 kg of FA powder, 1892 kg of aggregate, and the water-to-powder ratio is: 0,330710691823899 .Powder percentual composition is: SiO2: 37,6845%, Al2O3: 14,9325%, Fe2O3:17,8615%, CaO: 20,516%. The amount of the dry fraction of Na2O from the Na2SiO3 solution is20,25kg/m3. The amount of the dry fraction of SiO2 from the Na2SiO3 solution is 43,4 kg/m3. The amount of Na(OH) solution per m3 is: 50 kg, with a molarity of: 5. The mix also includes 6,36 kg/m3 of superplasticizer and 0 kg/m3 of extra water. The initial curing for this mix was 1 day at 60ªC. A compressive test after7 days was conducted with a result of 48,36 MPa.
Formulation includes 318 kg of FA powder, 1892 kg of aggregate, and the water-to-powder ratio is: 0,299264150943396 .Powder percentual composition is: SiO2: 37,6845%, Al2O3: 14,9325%, Fe2O3:17,8615%, CaO: 20,516%. The amount of the dry fraction of Na2O from the Na2SiO3 solution is20,25kg/m3. The amount of the dry fraction of SiO2 from the Na2SiO3 solution is 43,4 kg/m3. The amount of Na(OH) solution per m3 is: 50 kg, with a molarity of: 10. The mix also includes 6,36 kg/m3 of superplasticizer and 0 kg/m3 of extra water. The initial curing for this mix was 1 day at 70ªC. A compressive test after7 days was conducted with a result of 54,79 MPa.
Formulation includes 318 kg of FA powder, 1892 kg of aggregate, and the water-to-powder ratio is: 0,267817610062893 .Powder percentual composition is: SiO2: 37,6845%, Al2O3: 14,9325%, Fe2O3:17,8615%, CaO: 20,516%. The amount of the dry fraction of Na2O from the Na2SiO3 solution is20,25kg/m3. The amount of the dry fraction of SiO2 from the Na2SiO3 solution is 43,4 kg/m3. The amount of Na(OH) solution per m3 is: 50 kg, with a molarity of: 15. The mix also includes 6,36 kg/m3 of superplasticizer and 0 kg/m3 of extra water. The initial curing for this mix was 1 day at 80ªC. A compressive test after7 days was conducted with a result of 56,37 MPa.
Formulation includes 318 kg of FA powder, 1892 kg of aggregate, and the water-to-powder ratio is: 0,23637106918239 .Powder percentual composition is: SiO2: 37,6845%, Al2O3: 14,9325%, Fe2O3:17,8615%, CaO: 20,516%. The amount of the dry fraction of Na2O from the Na2SiO3 solution is20,25kg/m3. The amount of the dry fraction of SiO2 from the Na2SiO3 solution is 43,4 kg/m3. The amount of Na(OH) solution per m3 is: 50 kg, with a molarity of: 20. The mix also includes 6,36 kg/m3 of superplasticizer and 0 kg/m3 of extra water. The initial curing for this mix was 1 day at 90ªC. A compressive test after7 days was conducted with a result of 55,69 MPa.
Formulation includes 318 kg of FA powder, 1892 kg of aggregate, and the water-to-powder ratio is: 0,330710691823899 .Powder percentual composition is: SiO2: 36,739%, Al2O3: 14,385%, Fe2O3:17,163%, CaO: 22,922%. The amount of the dry fraction of Na2O from the Na2SiO3 solution is20,25kg/m3. The amount of the dry fraction of SiO2 from the Na2SiO3 solution is 43,4 kg/m3. The amount of Na(OH) solution per m3 is: 50 kg, with a molarity of: 5. The mix also includes 6,36 kg/m3 of superplasticizer and 0 kg/m3 of extra water. The initial curing for this mix was 1 day at 70ªC. A compressive test after7 days was conducted with a result of 54,31 MPa.
Formulation includes 318 kg of FA powder, 1892 kg of aggregate, and the water-to-powder ratio is: 0,299264150943396 .Powder percentual composition is: SiO2: 36,739%, Al2O3: 14,385%, Fe2O3:17,163%, CaO: 22,922%. The amount of the dry fraction of Na2O from the Na2SiO3 solution is20,25kg/m3. The amount of the dry fraction of SiO2 from the Na2SiO3 solution is 43,4 kg/m3. The amount of Na(OH) solution per m3 is: 50 kg, with a molarity of: 10. The mix also includes 6,36 kg/m3 of superplasticizer and 0 kg/m3 of extra water. The initial curing for this mix was 1 day at 60ªC. A compressive test after7 days was conducted with a result of 55,24 MPa.
Formulation includes 318 kg of FA powder, 1892 kg of aggregate, and the water-to-powder ratio is: 0,267817610062893 .Powder percentual composition is: SiO2: 36,739%, Al2O3: 14,385%, Fe2O3:17,163%, CaO: 22,922%. The amount of the dry fraction of Na2O from the Na2SiO3 solution is20,25kg/m3. The amount of the dry fraction of SiO2 from the Na2SiO3 solution is 43,4 kg/m3. The amount of Na(OH) solution per m3 is: 50 kg, with a molarity of: 15. The mix also includes 6,36 kg/m3 of superplasticizer and 0 kg/m3 of extra water. The initial curing for this mix was 1 day at 90ªC. A compressive test after7 days was conducted with a result of 59,57 MPa.
Formulation includes 318 kg of FA powder, 1892 kg of aggregate, and the water-to-powder ratio is: 0,23637106918239 .Powder percentual composition is: SiO2: 36,739%, Al2O3: 14,385%, Fe2O3:17,163%, CaO: 22,922%. The amount of the dry fraction of Na2O from the Na2SiO3 solution is20,25kg/m3. The amount of the dry fraction of SiO2 from the Na2SiO3 solution is 43,4 kg/m3. The amount of Na(OH) solution per m3 is: 50 kg, with a molarity of: 20. The mix also includes 6,36 kg/m3 of superplasticizer and 0 kg/m3 of extra water. The initial curing for this mix was 1 day at 80ªC. A compressive test after7 days was conducted with a result of 57,94 MPa.
Formulation includes 318 kg of FA powder, 1892 kg of aggregate, and the water-to-powder ratio is: 0,330710691823899 .Powder percentual composition is: SiO2: 35,7935%, Al2O3: 13,8375%, Fe2O3:16,4645%, CaO: 25,328%. The amount of the dry fraction of Na2O from the Na2SiO3 solution is20,25kg/m3. The amount of the dry fraction of SiO2 from the Na2SiO3 solution is 43,4 kg/m3. The amount of Na(OH) solution per m3 is: 50 kg, with a molarity of: 5. The mix also includes 6,36 kg/m3 of superplasticizer and 0 kg/m3 of extra water. The initial curing for this mix was 1 day at 80ªC. A compressive test after7 days was conducted with a result of 57,06 MPa.
Formulation includes 318 kg of FA powder, 1892 kg of aggregate, and the water-to-powder ratio is: 0,299264150943396 .Powder percentual composition is: SiO2: 35,7935%, Al2O3: 13,8375%, Fe2O3:16,4645%, CaO: 25,328%. The amount of the dry fraction of Na2O from the Na2SiO3 solution is20,25kg/m3. The amount of the dry fraction of SiO2 from the Na2SiO3 solution is 43,4 kg/m3. The amount of Na(OH) solution per m3 is: 50 kg, with a molarity of: 10. The mix also includes 6,36 kg/m3 of superplasticizer and 0 kg/m3 of extra water. The initial curing for this mix was 1 day at 90ªC. A compressive test after7 days was conducted with a result of 60,24 MPa.
Formulation includes 318 kg of FA powder, 1892 kg of aggregate, and the water-to-powder ratio is: 0,267817610062893 .Powder percentual composition is: SiO2: 35,7935%, Al2O3: 13,8375%, Fe2O3:16,4645%, CaO: 25,328%. The amount of the dry fraction of Na2O from the Na2SiO3 solution is20,25kg/m3. The amount of the dry fraction of SiO2 from the Na2SiO3 solution is 43,4 kg/m3. The amount of Na(OH) solution per m3 is: 50 kg, with a molarity of: 15. The mix also includes 6,36 kg/m3 of superplasticizer and 0 kg/m3 of extra water. The initial curing for this mix was 1 day at 60ªC. A compressive test after7 days was conducted with a result of 55,76 MPa.
Formulation includes 318 kg of FA powder, 1892 kg of aggregate, and the water-to-powder ratio is: 0,23637106918239 .Powder percentual composition is: SiO2: 35,7935%, Al2O3: 13,8375%, Fe2O3:16,4645%, CaO: 25,328%. The amount of the dry fraction of Na2O from the Na2SiO3 solution is20,25kg/m3. The amount of the dry fraction of SiO2 from the Na2SiO3 solution is 43,4 kg/m3. The amount of Na(OH) solution per m3 is: 50 kg, with a molarity of: 20. The mix also includes 6,36 kg/m3 of superplasticizer and 0 kg/m3 of extra water. The initial curing for this mix was 1 day at 70ªC. A compressive test after7 days was conducted with a result of 59,53 MPa.
Formulation includes 318 kg of FA powder, 1892 kg of aggregate, and the water-to-powder ratio is: 0,330710691823899 .Powder percentual composition is: SiO2: 34,848%, Al2O3: 13,29%, Fe2O3:15,766%, CaO: 27,734%. The amount of the dry fraction of Na2O from the Na2SiO3 solution is20,25kg/m3. The amount of the dry fraction of SiO2 from the Na2SiO3 solution is 43,4 kg/m3. The amount of Na(OH) solution per m3 is: 50 kg, with a molarity of: 5. The mix also includes 6,36 kg/m3 of superplasticizer and 0 kg/m3 of extra water. The initial curing for this mix was 1 day at 90ªC. A compressive test after7 days was conducted with a result of 57,69 MPa.
Formulation includes 318 kg of FA powder, 1892 kg of aggregate, and the water-to-powder ratio is: 0,299264150943396 .Powder percentual composition is: SiO2: 34,848%, Al2O3: 13,29%, Fe2O3:15,766%, CaO: 27,734%. The amount of the dry fraction of Na2O from the Na2SiO3 solution is20,25kg/m3. The amount of the dry fraction of SiO2 from the Na2SiO3 solution is 43,4 kg/m3. The amount of Na(OH) solution per m3 is: 50 kg, with a molarity of: 10. The mix also includes 6,36 kg/m3 of superplasticizer and 0 kg/m3 of extra water. The initial curing for this mix was 1 day at 80ªC. A compressive test after7 days was conducted with a result of 63,67 MPa.
Formulation includes 318 kg of FA powder, 1892 kg of aggregate, and the water-to-powder ratio is: 0,267817610062893 .Powder percentual composition is: SiO2: 34,848%, Al2O3: 13,29%, Fe2O3:15,766%, CaO: 27,734%. The amount of the dry fraction of Na2O from the Na2SiO3 solution is20,25kg/m3. The amount of the dry fraction of SiO2 from the Na2SiO3 solution is 43,4 kg/m3. The amount of Na(OH) solution per m3 is: 50 kg, with a molarity of: 15. The mix also includes 6,36 kg/m3 of superplasticizer and 0 kg/m3 of extra water. The initial curing for this mix was 1 day at 70ªC. A compressive test after7 days was conducted with a result of 64,39 MPa.
Formulation includes 318 kg of FA powder, 1892 kg of aggregate, and the water-to-powder ratio is: 0,23637106918239 .Powder percentual composition is: SiO2: 34,848%, Al2O3: 13,29%, Fe2O3:15,766%, CaO: 27,734%. The amount of the dry fraction of Na2O from the Na2SiO3 solution is20,25kg/m3. The amount of the dry fraction of SiO2 from the Na2SiO3 solution is 43,4 kg/m3. The amount of Na(OH) solution per m3 is: 50 kg, with a molarity of: 20. The mix also includes 6,36 kg/m3 of superplasticizer and 0 kg/m3 of extra water. The initial curing for this mix was 1 day at 60ªC. A compressive test after7 days was conducted with a result of 56,02 MPa.
Formulation includes 400 kg of FA powder, 1873,9 kg of aggregate, and the water-to-powder ratio is: 0,19925 .Powder percentual composition is: SiO2: 53,71%, Al2O3: 27,2%, Fe2O3:11,7%, CaO: 1,9%. The amount of the dry fraction of Na2O from the Na2SiO3 solution is11,5kg/m3. The amount of the dry fraction of SiO2 from the Na2SiO3 solution is 30 kg/m3. The amount of Na(OH) solution per m3 is: 40 kg, with a molarity of: 14. The mix also includes 6 kg/m3 of superplasticizer and 0 kg/m3 of extra water. The initial curing for this mix was 0 day at 25ªC. A compressive test after28 days was conducted with a result of 32,5 MPa.
Formulation includes 400 kg of FA powder, 1873,9 kg of aggregate, and the water-to-powder ratio is: 0,19925 .Powder percentual composition is: SiO2: 53,71%, Al2O3: 27,2%, Fe2O3:11,7%, CaO: 1,9%. The amount of the dry fraction of Na2O from the Na2SiO3 solution is11,5kg/m3. The amount of the dry fraction of SiO2 from the Na2SiO3 solution is 30 kg/m3. The amount of Na(OH) solution per m3 is: 40 kg, with a molarity of: 14. The mix also includes 6 kg/m3 of superplasticizer and 0 kg/m3 of extra water. The initial curing for this mix was 0 day at 25ªC. A compressive test after90 days was conducted with a result of 41,1 MPa.
Formulation includes 400 kg of FA powder, 1873,9 kg of aggregate, and the water-to-powder ratio is: 0,21425 .Powder percentual composition is: SiO2: 51,335%, Al2O3: 25,705%, Fe2O3:10,582%, CaO: 6,255%. The amount of the dry fraction of Na2O from the Na2SiO3 solution is11,5kg/m3. The amount of the dry fraction of SiO2 from the Na2SiO3 solution is 30 kg/m3. The amount of Na(OH) solution per m3 is: 40 kg, with a molarity of: 14. The mix also includes 6 kg/m3 of superplasticizer and 6 kg/m3 of extra water. The initial curing for this mix was 0 day at 25ªC. A compressive test after90 days was conducted with a result of 43 MPa.
Formulation includes 400 kg of FA powder, 1873,9 kg of aggregate, and the water-to-powder ratio is: 0,21425 .Powder percentual composition is: SiO2: 51,335%, Al2O3: 25,705%, Fe2O3:10,582%, CaO: 6,255%. The amount of the dry fraction of Na2O from the Na2SiO3 solution is11,5kg/m3. The amount of the dry fraction of SiO2 from the Na2SiO3 solution is 30 kg/m3. The amount of Na(OH) solution per m3 is: 40 kg, with a molarity of: 14. The mix also includes 6 kg/m3 of superplasticizer and 6 kg/m3 of extra water. The initial curing for this mix was 0 day at 25ªC. A compressive test after28 days was conducted with a result of 33,3 MPa.
Formulation includes 392 kg of FA powder, 1860 kg of aggregate, and the water-to-powder ratio is: 0,221871173469388 .Powder percentual composition is: SiO2: 51,7134693877551%, Al2O3: 25,8224489795918%, Fe2O3:11,1489795918367%, CaO: 5,67755102040816%. The amount of the dry fraction of Na2O from the Na2SiO3 solution is13,14kg/m3. The amount of the dry fraction of SiO2 from the Na2SiO3 solution is 34,29 kg/m3. The amount of Na(OH) solution per m3 is: 45,7 kg, with a molarity of: 14. The mix also includes 0 kg/m3 of superplasticizer and 0 kg/m3 of extra water. The initial curing for this mix was 0 day at 25ªC. A compressive test after90 days was conducted with a result of 52,1 MPa.
Formulation includes 392 kg of FA powder, 1860 kg of aggregate, and the water-to-powder ratio is: 0,221871173469388 .Powder percentual composition is: SiO2: 51,7134693877551%, Al2O3: 25,8224489795918%, Fe2O3:11,1489795918367%, CaO: 5,67755102040816%. The amount of the dry fraction of Na2O from the Na2SiO3 solution is13,14kg/m3. The amount of the dry fraction of SiO2 from the Na2SiO3 solution is 34,29 kg/m3. The amount of Na(OH) solution per m3 is: 45,7 kg, with a molarity of: 14. The mix also includes 0 kg/m3 of superplasticizer and 0 kg/m3 of extra water. The initial curing for this mix was 0 day at 25ªC. A compressive test after28 days was conducted with a result of 43,2 MPa.
Formulation includes 408 kg of FA powder, 1860 kg of aggregate, and the water-to-powder ratio is: 0,218935049019608 .Powder percentual composition is: SiO2: 51,1523529411765%, Al2O3: 25,4352941176471%, Fe2O3:10,9941176470588%, CaO: 6,73921568627451%. The amount of the dry fraction of Na2O from the Na2SiO3 solution is13,14kg/m3. The amount of the dry fraction of SiO2 from the Na2SiO3 solution is 34,29 kg/m3. The amount of Na(OH) solution per m3 is: 45,7 kg, with a molarity of: 14. The mix also includes 3,92 kg/m3 of superplasticizer and 0 kg/m3 of extra water. The initial curing for this mix was 0 day at 25ªC. A compressive test after90 days was conducted with a result of 38 MPa.
Formulation includes 408 kg of FA powder, 1860 kg of aggregate, and the water-to-powder ratio is: 0,218935049019608 .Powder percentual composition is: SiO2: 51,1523529411765%, Al2O3: 25,4352941176471%, Fe2O3:10,9941176470588%, CaO: 6,73921568627451%. The amount of the dry fraction of Na2O from the Na2SiO3 solution is13,14kg/m3. The amount of the dry fraction of SiO2 from the Na2SiO3 solution is 34,29 kg/m3. The amount of Na(OH) solution per m3 is: 45,7 kg, with a molarity of: 14. The mix also includes 3,92 kg/m3 of superplasticizer and 0 kg/m3 of extra water. The initial curing for this mix was 0 day at 25ªC. A compressive test after28 days was conducted with a result of 34,4 MPa.
Formulation includes 400 kg of FA powder, 1873,9 kg of aggregate, and the water-to-powder ratio is: 0,21425 .Powder percentual composition is: SiO2: 51,7534%, Al2O3: 25,85%, Fe2O3:11,16%, CaO: 5,602%. The amount of the dry fraction of Na2O from the Na2SiO3 solution is11,5kg/m3. The amount of the dry fraction of SiO2 from the Na2SiO3 solution is 30 kg/m3. The amount of Na(OH) solution per m3 is: 40 kg, with a molarity of: 14. The mix also includes 6 kg/m3 of superplasticizer and 6 kg/m3 of extra water. The initial curing for this mix was 0 day at 25ªC. A compressive test after90 days was conducted with a result of 47,4 MPa.
Formulation includes 400 kg of FA powder, 1873,9 kg of aggregate, and the water-to-powder ratio is: 0,21425 .Powder percentual composition is: SiO2: 51,7534%, Al2O3: 25,85%, Fe2O3:11,16%, CaO: 5,602%. The amount of the dry fraction of Na2O from the Na2SiO3 solution is11,5kg/m3. The amount of the dry fraction of SiO2 from the Na2SiO3 solution is 30 kg/m3. The amount of Na(OH) solution per m3 is: 40 kg, with a molarity of: 14. The mix also includes 6 kg/m3 of superplasticizer and 6 kg/m3 of extra water. The initial curing for this mix was 0 day at 25ªC. A compressive test after28 days was conducted with a result of 35,3 MPa.
Formulation includes 400 kg of FA powder, 1860 kg of aggregate, and the water-to-powder ratio is: 0,21743375 .Powder percentual composition is: SiO2: 53,71%, Al2O3: 27,2%, Fe2O3:11,7%, CaO: 1,9%. The amount of the dry fraction of Na2O from the Na2SiO3 solution is13,14kg/m3. The amount of the dry fraction of SiO2 from the Na2SiO3 solution is 34,29 kg/m3. The amount of Na(OH) solution per m3 is: 45,7 kg, with a molarity of: 14. The mix also includes 0 kg/m3 of superplasticizer and 0 kg/m3 of extra water. The initial curing for this mix was 0 day at 25ªC. A compressive test after28 days was conducted with a result of 25,6 MPa.
Formulation includes 400 kg of FA powder, 1860 kg of aggregate, and the water-to-powder ratio is: 0,21743375 .Powder percentual composition is: SiO2: 53,71%, Al2O3: 27,2%, Fe2O3:11,7%, CaO: 1,9%. The amount of the dry fraction of Na2O from the Na2SiO3 solution is13,14kg/m3. The amount of the dry fraction of SiO2 from the Na2SiO3 solution is 34,29 kg/m3. The amount of Na(OH) solution per m3 is: 45,7 kg, with a molarity of: 14. The mix also includes 0 kg/m3 of superplasticizer and 0 kg/m3 of extra water. The initial curing for this mix was 0 day at 25ªC. A compressive test after90 days was conducted with a result of 33,4 MPa.
Formulation includes 400 kg of FA powder, 1860 kg of aggregate, and the water-to-powder ratio is: 0,21743375 .Powder percentual composition is: SiO2: 51,335%, Al2O3: 25,705%, Fe2O3:10,582%, CaO: 6,255%. The amount of the dry fraction of Na2O from the Na2SiO3 solution is13,14kg/m3. The amount of the dry fraction of SiO2 from the Na2SiO3 solution is 34,29 kg/m3. The amount of Na(OH) solution per m3 is: 45,7 kg, with a molarity of: 14. The mix also includes 0 kg/m3 of superplasticizer and 0 kg/m3 of extra water. The initial curing for this mix was 0 day at 25ªC. A compressive test after28 days was conducted with a result of 38,3 MPa.
Formulation includes 400 kg of FA powder, 1860 kg of aggregate, and the water-to-powder ratio is: 0,21743375 .Powder percentual composition is: SiO2: 51,335%, Al2O3: 25,705%, Fe2O3:10,582%, CaO: 6,255%. The amount of the dry fraction of Na2O from the Na2SiO3 solution is13,14kg/m3. The amount of the dry fraction of SiO2 from the Na2SiO3 solution is 34,29 kg/m3. The amount of Na(OH) solution per m3 is: 45,7 kg, with a molarity of: 14. The mix also includes 0 kg/m3 of superplasticizer and 0 kg/m3 of extra water. The initial curing for this mix was 0 day at 25ªC. A compressive test after90 days was conducted with a result of 45,5 MPa.
Formulation includes 400 kg of FA powder, 1860 kg of aggregate, and the water-to-powder ratio is: 0,21743375 .Powder percentual composition is: SiO2: 50,1475%, Al2O3: 24,9575%, Fe2O3:10,023%, CaO: 8,4325%. The amount of the dry fraction of Na2O from the Na2SiO3 solution is13,14kg/m3. The amount of the dry fraction of SiO2 from the Na2SiO3 solution is 34,29 kg/m3. The amount of Na(OH) solution per m3 is: 45,7 kg, with a molarity of: 14. The mix also includes 0 kg/m3 of superplasticizer and 0 kg/m3 of extra water. The initial curing for this mix was 0 day at 25ªC. A compressive test after28 days was conducted with a result of 46,6 MPa.
Formulation includes 400 kg of FA powder, 1860 kg of aggregate, and the water-to-powder ratio is: 0,21743375 .Powder percentual composition is: SiO2: 50,1475%, Al2O3: 24,9575%, Fe2O3:10,023%, CaO: 8,4325%. The amount of the dry fraction of Na2O from the Na2SiO3 solution is13,14kg/m3. The amount of the dry fraction of SiO2 from the Na2SiO3 solution is 34,29 kg/m3. The amount of Na(OH) solution per m3 is: 45,7 kg, with a molarity of: 14. The mix also includes 0 kg/m3 of superplasticizer and 0 kg/m3 of extra water. The initial curing for this mix was 0 day at 25ªC. A compressive test after90 days was conducted with a result of 53,3 MPa.
Formulation includes 420 kg of FA powder, 1771 kg of aggregate, and the water-to-powder ratio is: 0,2984 .Powder percentual composition is: SiO2: 58%, Al2O3: 27,5%, Fe2O3:5%, CaO: 3,6%. The amount of the dry fraction of Na2O from the Na2SiO3 solution is26,71kg/m3. The amount of the dry fraction of SiO2 from the Na2SiO3 solution is 52,75 kg/m3. The amount of Na(OH) solution per m3 is: 67,2 kg, with a molarity of: 16. The mix also includes 0 kg/m3 of superplasticizer and 12,6 kg/m3 of extra water. The initial curing for this mix was 1 day at 60ªC. A compressive test after28 days was conducted with a result of 25 MPa.
Formulation includes 500 kg of FA powder, 1550,35 kg of aggregate, and the water-to-powder ratio is: 0,3223547 .Powder percentual composition is: SiO2: 58%, Al2O3: 27,5%, Fe2O3:5%, CaO: 3,6%. The amount of the dry fraction of Na2O from the Na2SiO3 solution is34,64kg/m3. The amount of the dry fraction of SiO2 from the Na2SiO3 solution is 68,4 kg/m3. The amount of Na(OH) solution per m3 is: 87,14 kg, with a molarity of: 16. The mix also includes 0 kg/m3 of superplasticizer and 15 kg/m3 of extra water. The initial curing for this mix was 1 day at 60ªC. A compressive test after28 days was conducted with a result of 29 MPa.
Formulation includes 550 kg of FA powder, 1335,75 kg of aggregate, and the water-to-powder ratio is: 0,322356872727273 .Powder percentual composition is: SiO2: 58%, Al2O3: 27,5%, Fe2O3:5%, CaO: 3,6%. The amount of the dry fraction of Na2O from the Na2SiO3 solution is38,1kg/m3. The amount of the dry fraction of SiO2 from the Na2SiO3 solution is 75,25 kg/m3. The amount of Na(OH) solution per m3 is: 95,85 kg, with a molarity of: 16. The mix also includes 0 kg/m3 of superplasticizer and 16,5 kg/m3 of extra water. The initial curing for this mix was 1 day at 60ªC. A compressive test after28 days was conducted with a result of 37 MPa.
Formulation includes 640 kg of FA powder, 1207,8 kg of aggregate, and the water-to-powder ratio is: 0,3075586875 .Powder percentual composition is: SiO2: 58%, Al2O3: 27,5%, Fe2O3:5%, CaO: 3,6%. The amount of the dry fraction of Na2O from the Na2SiO3 solution is43,61kg/m3. The amount of the dry fraction of SiO2 from the Na2SiO3 solution is 86,12 kg/m3. The amount of Na(OH) solution per m3 is: 109,7 kg, with a molarity of: 16. The mix also includes 0 kg/m3 of superplasticizer and 12,8 kg/m3 of extra water. The initial curing for this mix was 1 day at 60ªC. A compressive test after28 days was conducted with a result of 39 MPa.
Formulation includes 391 kg of FA powder, 1832 kg of aggregate, and the water-to-powder ratio is: 0,279447570332481 .Powder percentual composition is: SiO2: 46,78%, Al2O3: 22,52%, Fe2O3:9,15%, CaO: 2,24%. The amount of the dry fraction of Na2O from the Na2SiO3 solution is11,78kg/m3. The amount of the dry fraction of SiO2 from the Na2SiO3 solution is 23,46 kg/m3. The amount of Na(OH) solution per m3 is: 75 kg, with a molarity of: 7,5. The mix also includes 0 kg/m3 of superplasticizer and 0 kg/m3 of extra water. The initial curing for this mix was 28 day at 70ªC. A compressive test after7 days was conducted with a result of 22,5717 MPa.
Formulation includes 391 kg of FA powder, 1832 kg of aggregate, and the water-to-powder ratio is: 0,279447570332481 .Powder percentual composition is: SiO2: 46,78%, Al2O3: 22,52%, Fe2O3:9,15%, CaO: 2,24%. The amount of the dry fraction of Na2O from the Na2SiO3 solution is11,78kg/m3. The amount of the dry fraction of SiO2 from the Na2SiO3 solution is 23,46 kg/m3. The amount of Na(OH) solution per m3 is: 75 kg, with a molarity of: 7,5. The mix also includes 0 kg/m3 of superplasticizer and 0 kg/m3 of extra water. The initial curing for this mix was 28 day at 70ªC. A compressive test after28 days was conducted with a result of 21,829 MPa.
Formulation includes 391 kg of FA powder, 1832 kg of aggregate, and the water-to-powder ratio is: 0,279447570332481 .Powder percentual composition is: SiO2: 46,78%, Al2O3: 22,52%, Fe2O3:9,15%, CaO: 2,24%. The amount of the dry fraction of Na2O from the Na2SiO3 solution is11,78kg/m3. The amount of the dry fraction of SiO2 from the Na2SiO3 solution is 23,46 kg/m3. The amount of Na(OH) solution per m3 is: 75 kg, with a molarity of: 7,5. The mix also includes 0 kg/m3 of superplasticizer and 0 kg/m3 of extra water. The initial curing for this mix was 28 day at 70ªC. A compressive test after1 days was conducted with a result of 11,4587 MPa.
Formulation includes 380 kg of FA powder, 1832 kg of aggregate, and the water-to-powder ratio is: 0,278981578947368 .Powder percentual composition is: SiO2: 46,78%, Al2O3: 22,52%, Fe2O3:9,15%, CaO: 2,24%. The amount of the dry fraction of Na2O from the Na2SiO3 solution is11,39kg/m3. The amount of the dry fraction of SiO2 from the Na2SiO3 solution is 22,7 kg/m3. The amount of Na(OH) solution per m3 is: 73 kg, with a molarity of: 7,5. The mix also includes 0 kg/m3 of superplasticizer and 0 kg/m3 of extra water. The initial curing for this mix was 28 day at 70ªC. A compressive test after1 days was conducted with a result of 11,0445 MPa.
Formulation includes 380 kg of FA powder, 1832 kg of aggregate, and the water-to-powder ratio is: 0,278981578947368 .Powder percentual composition is: SiO2: 46,78%, Al2O3: 22,52%, Fe2O3:9,15%, CaO: 2,24%. The amount of the dry fraction of Na2O from the Na2SiO3 solution is11,39kg/m3. The amount of the dry fraction of SiO2 from the Na2SiO3 solution is 22,7 kg/m3. The amount of Na(OH) solution per m3 is: 73 kg, with a molarity of: 7,5. The mix also includes 0 kg/m3 of superplasticizer and 0 kg/m3 of extra water. The initial curing for this mix was 28 day at 70ªC. A compressive test after7 days was conducted with a result of 15,4909 MPa.
Formulation includes 380 kg of FA powder, 1832 kg of aggregate, and the water-to-powder ratio is: 0,278981578947368 .Powder percentual composition is: SiO2: 46,78%, Al2O3: 22,52%, Fe2O3:9,15%, CaO: 2,24%. The amount of the dry fraction of Na2O from the Na2SiO3 solution is11,39kg/m3. The amount of the dry fraction of SiO2 from the Na2SiO3 solution is 22,7 kg/m3. The amount of Na(OH) solution per m3 is: 73 kg, with a molarity of: 7,5. The mix also includes 0 kg/m3 of superplasticizer and 0 kg/m3 of extra water. The initial curing for this mix was 28 day at 70ªC. A compressive test after28 days was conducted with a result of 16,6001 MPa.
Formulation includes 371 kg of FA powder, 1832 kg of aggregate, and the water-to-powder ratio is: 0,280536388140162 .Powder percentual composition is: SiO2: 46,78%, Al2O3: 22,52%, Fe2O3:9,15%, CaO: 2,24%. The amount of the dry fraction of Na2O from the Na2SiO3 solution is11,14kg/m3. The amount of the dry fraction of SiO2 from the Na2SiO3 solution is 22,19 kg/m3. The amount of Na(OH) solution per m3 is: 72 kg, with a molarity of: 7,5. The mix also includes 0 kg/m3 of superplasticizer and 0 kg/m3 of extra water. The initial curing for this mix was 28 day at 70ªC. A compressive test after28 days was conducted with a result of 12,4803 MPa.
Formulation includes 371 kg of FA powder, 1832 kg of aggregate, and the water-to-powder ratio is: 0,280536388140162 .Powder percentual composition is: SiO2: 46,78%, Al2O3: 22,52%, Fe2O3:9,15%, CaO: 2,24%. The amount of the dry fraction of Na2O from the Na2SiO3 solution is11,14kg/m3. The amount of the dry fraction of SiO2 from the Na2SiO3 solution is 22,19 kg/m3. The amount of Na(OH) solution per m3 is: 72 kg, with a molarity of: 7,5. The mix also includes 0 kg/m3 of superplasticizer and 0 kg/m3 of extra water. The initial curing for this mix was 28 day at 70ªC. A compressive test after1 days was conducted with a result of 8,40817 MPa.
Formulation includes 371 kg of FA powder, 1832 kg of aggregate, and the water-to-powder ratio is: 0,280536388140162 .Powder percentual composition is: SiO2: 46,78%, Al2O3: 22,52%, Fe2O3:9,15%, CaO: 2,24%. The amount of the dry fraction of Na2O from the Na2SiO3 solution is11,14kg/m3. The amount of the dry fraction of SiO2 from the Na2SiO3 solution is 22,19 kg/m3. The amount of Na(OH) solution per m3 is: 72 kg, with a molarity of: 7,5. The mix also includes 0 kg/m3 of superplasticizer and 0 kg/m3 of extra water. The initial curing for this mix was 28 day at 70ªC. A compressive test after7 days was conducted with a result of 12,8526 MPa.
Formulation includes 367 kg of FA powder, 1887 kg of aggregate, and the water-to-powder ratio is: 0,280005449591281 .Powder percentual composition is: SiO2: 46,78%, Al2O3: 22,52%, Fe2O3:9,15%, CaO: 2,24%. The amount of the dry fraction of Na2O from the Na2SiO3 solution is11,01kg/m3. The amount of the dry fraction of SiO2 from the Na2SiO3 solution is 21,93 kg/m3. The amount of Na(OH) solution per m3 is: 71 kg, with a molarity of: 7,5. The mix also includes 0 kg/m3 of superplasticizer and 0 kg/m3 of extra water. The initial curing for this mix was 28 day at 70ªC. A compressive test after7 days was conducted with a result of 21,0857 MPa.
Formulation includes 367 kg of FA powder, 1887 kg of aggregate, and the water-to-powder ratio is: 0,280005449591281 .Powder percentual composition is: SiO2: 46,78%, Al2O3: 22,52%, Fe2O3:9,15%, CaO: 2,24%. The amount of the dry fraction of Na2O from the Na2SiO3 solution is11,01kg/m3. The amount of the dry fraction of SiO2 from the Na2SiO3 solution is 21,93 kg/m3. The amount of Na(OH) solution per m3 is: 71 kg, with a molarity of: 7,5. The mix also includes 0 kg/m3 of superplasticizer and 0 kg/m3 of extra water. The initial curing for this mix was 28 day at 70ªC. A compressive test after28 days was conducted with a result of 18,8635 MPa.
Formulation includes 367 kg of FA powder, 1887 kg of aggregate, and the water-to-powder ratio is: 0,280005449591281 .Powder percentual composition is: SiO2: 46,78%, Al2O3: 22,52%, Fe2O3:9,15%, CaO: 2,24%. The amount of the dry fraction of Na2O from the Na2SiO3 solution is11,01kg/m3. The amount of the dry fraction of SiO2 from the Na2SiO3 solution is 21,93 kg/m3. The amount of Na(OH) solution per m3 is: 71 kg, with a molarity of: 7,5. The mix also includes 0 kg/m3 of superplasticizer and 0 kg/m3 of extra water. The initial curing for this mix was 28 day at 70ªC. A compressive test after1 days was conducted with a result of 13,308 MPa.
Formulation includes 357 kg of FA powder, 1887 kg of aggregate, and the water-to-powder ratio is: 0,280470588235294 .Powder percentual composition is: SiO2: 46,78%, Al2O3: 22,52%, Fe2O3:9,15%, CaO: 2,24%. The amount of the dry fraction of Na2O from the Na2SiO3 solution is10,75kg/m3. The amount of the dry fraction of SiO2 from the Na2SiO3 solution is 21,42 kg/m3. The amount of Na(OH) solution per m3 is: 69 kg, with a molarity of: 7,5. The mix also includes 0 kg/m3 of superplasticizer and 0 kg/m3 of extra water. The initial curing for this mix was 28 day at 70ªC. A compressive test after7 days was conducted with a result of 14,7438 MPa.
Formulation includes 357 kg of FA powder, 1887 kg of aggregate, and the water-to-powder ratio is: 0,280470588235294 .Powder percentual composition is: SiO2: 46,78%, Al2O3: 22,52%, Fe2O3:9,15%, CaO: 2,24%. The amount of the dry fraction of Na2O from the Na2SiO3 solution is10,75kg/m3. The amount of the dry fraction of SiO2 from the Na2SiO3 solution is 21,42 kg/m3. The amount of Na(OH) solution per m3 is: 69 kg, with a molarity of: 7,5. The mix also includes 0 kg/m3 of superplasticizer and 0 kg/m3 of extra water. The initial curing for this mix was 28 day at 70ªC. A compressive test after1 days was conducted with a result of 10,6697 MPa.
Formulation includes 357 kg of FA powder, 1887 kg of aggregate, and the water-to-powder ratio is: 0,280470588235294 .Powder percentual composition is: SiO2: 46,78%, Al2O3: 22,52%, Fe2O3:9,15%, CaO: 2,24%. The amount of the dry fraction of Na2O from the Na2SiO3 solution is10,75kg/m3. The amount of the dry fraction of SiO2 from the Na2SiO3 solution is 21,42 kg/m3. The amount of Na(OH) solution per m3 is: 69 kg, with a molarity of: 7,5. The mix also includes 0 kg/m3 of superplasticizer and 0 kg/m3 of extra water. The initial curing for this mix was 28 day at 70ªC. A compressive test after28 days was conducted with a result of 16,2253 MPa.
Formulation includes 348 kg of FA powder, 1887 kg of aggregate, and the water-to-powder ratio is: 0,280155172413793 .Powder percentual composition is: SiO2: 46,78%, Al2O3: 22,52%, Fe2O3:9,15%, CaO: 2,24%. The amount of the dry fraction of Na2O from the Na2SiO3 solution is10,5kg/m3. The amount of the dry fraction of SiO2 from the Na2SiO3 solution is 20,91 kg/m3. The amount of Na(OH) solution per m3 is: 67 kg, with a molarity of: 7,5. The mix also includes 0 kg/m3 of superplasticizer and 0 kg/m3 of extra water. The initial curing for this mix was 28 day at 70ªC. A compressive test after7 days was conducted with a result of 13,2147 MPa.
Formulation includes 348 kg of FA powder, 1887 kg of aggregate, and the water-to-powder ratio is: 0,280155172413793 .Powder percentual composition is: SiO2: 46,78%, Al2O3: 22,52%, Fe2O3:9,15%, CaO: 2,24%. The amount of the dry fraction of Na2O from the Na2SiO3 solution is10,5kg/m3. The amount of the dry fraction of SiO2 from the Na2SiO3 solution is 20,91 kg/m3. The amount of Na(OH) solution per m3 is: 67 kg, with a molarity of: 7,5. The mix also includes 0 kg/m3 of superplasticizer and 0 kg/m3 of extra water. The initial curing for this mix was 28 day at 70ªC. A compressive test after1 days was conducted with a result of 7,65918 MPa.
Formulation includes 348 kg of FA powder, 1887 kg of aggregate, and the water-to-powder ratio is: 0,280155172413793 .Powder percentual composition is: SiO2: 46,78%, Al2O3: 22,52%, Fe2O3:9,15%, CaO: 2,24%. The amount of the dry fraction of Na2O from the Na2SiO3 solution is10,5kg/m3. The amount of the dry fraction of SiO2 from the Na2SiO3 solution is 20,91 kg/m3. The amount of Na(OH) solution per m3 is: 67 kg, with a molarity of: 7,5. The mix also includes 0 kg/m3 of superplasticizer and 0 kg/m3 of extra water. The initial curing for this mix was 28 day at 70ªC. A compressive test after28 days was conducted with a result of 11,7314 MPa.
Formulation includes 355 kg of FA powder, 1913 kg of aggregate, and the water-to-powder ratio is: 0,282050704225352 .Powder percentual composition is: SiO2: 46,78%, Al2O3: 22,52%, Fe2O3:9,15%, CaO: 2,24%. The amount of the dry fraction of Na2O from the Na2SiO3 solution is10,75kg/m3. The amount of the dry fraction of SiO2 from the Na2SiO3 solution is 21,42 kg/m3. The amount of Na(OH) solution per m3 is: 69 kg, with a molarity of: 7,5. The mix also includes 0 kg/m3 of superplasticizer and 0 kg/m3 of extra water. The initial curing for this mix was 28 day at 70ªC. A compressive test after1 days was conducted with a result of 12,9217 MPa.
Formulation includes 355 kg of FA powder, 1913 kg of aggregate, and the water-to-powder ratio is: 0,282050704225352 .Powder percentual composition is: SiO2: 46,78%, Al2O3: 22,52%, Fe2O3:9,15%, CaO: 2,24%. The amount of the dry fraction of Na2O from the Na2SiO3 solution is10,75kg/m3. The amount of the dry fraction of SiO2 from the Na2SiO3 solution is 21,42 kg/m3. The amount of Na(OH) solution per m3 is: 69 kg, with a molarity of: 7,5. The mix also includes 0 kg/m3 of superplasticizer and 0 kg/m3 of extra water. The initial curing for this mix was 28 day at 70ªC. A compressive test after28 days was conducted with a result of 20,3272 MPa.
Formulation includes 355 kg of FA powder, 1913 kg of aggregate, and the water-to-powder ratio is: 0,282050704225352 .Powder percentual composition is: SiO2: 46,78%, Al2O3: 22,52%, Fe2O3:9,15%, CaO: 2,24%. The amount of the dry fraction of Na2O from the Na2SiO3 solution is10,75kg/m3. The amount of the dry fraction of SiO2 from the Na2SiO3 solution is 21,42 kg/m3. The amount of Na(OH) solution per m3 is: 69 kg, with a molarity of: 7,5. The mix also includes 0 kg/m3 of superplasticizer and 0 kg/m3 of extra water. The initial curing for this mix was 28 day at 70ªC. A compressive test after7 days was conducted with a result of 18,8496 MPa.
Formulation includes 346 kg of FA powder, 1913 kg of aggregate, and the water-to-powder ratio is: 0,279991329479769 .Powder percentual composition is: SiO2: 46,78%, Al2O3: 22,52%, Fe2O3:9,15%, CaO: 2,24%. The amount of the dry fraction of Na2O from the Na2SiO3 solution is10,37kg/m3. The amount of the dry fraction of SiO2 from the Na2SiO3 solution is 20,66 kg/m3. The amount of Na(OH) solution per m3 is: 67 kg, with a molarity of: 7,5. The mix also includes 0 kg/m3 of superplasticizer and 0 kg/m3 of extra water. The initial curing for this mix was 28 day at 70ªC. A compressive test after7 days was conducted with a result of 15,0983 MPa.
Formulation includes 346 kg of FA powder, 1913 kg of aggregate, and the water-to-powder ratio is: 0,279991329479769 .Powder percentual composition is: SiO2: 46,78%, Al2O3: 22,52%, Fe2O3:9,15%, CaO: 2,24%. The amount of the dry fraction of Na2O from the Na2SiO3 solution is10,37kg/m3. The amount of the dry fraction of SiO2 from the Na2SiO3 solution is 20,66 kg/m3. The amount of Na(OH) solution per m3 is: 67 kg, with a molarity of: 7,5. The mix also includes 0 kg/m3 of superplasticizer and 0 kg/m3 of extra water. The initial curing for this mix was 28 day at 70ªC. A compressive test after1 days was conducted with a result of 9,54465 MPa.
Formulation includes 346 kg of FA powder, 1913 kg of aggregate, and the water-to-powder ratio is: 0,279991329479769 .Powder percentual composition is: SiO2: 46,78%, Al2O3: 22,52%, Fe2O3:9,15%, CaO: 2,24%. The amount of the dry fraction of Na2O from the Na2SiO3 solution is10,37kg/m3. The amount of the dry fraction of SiO2 from the Na2SiO3 solution is 20,66 kg/m3. The amount of Na(OH) solution per m3 is: 67 kg, with a molarity of: 7,5. The mix also includes 0 kg/m3 of superplasticizer and 0 kg/m3 of extra water. The initial curing for this mix was 28 day at 70ªC. A compressive test after28 days was conducted with a result of 16,5798 MPa.
Formulation includes 337 kg of FA powder, 1913 kg of aggregate, and the water-to-powder ratio is: 0,279652818991098 .Powder percentual composition is: SiO2: 46,78%, Al2O3: 22,52%, Fe2O3:9,15%, CaO: 2,24%. The amount of the dry fraction of Na2O from the Na2SiO3 solution is10,11kg/m3. The amount of the dry fraction of SiO2 from the Na2SiO3 solution is 20,15 kg/m3. The amount of Na(OH) solution per m3 is: 65 kg, with a molarity of: 7,5. The mix also includes 0 kg/m3 of superplasticizer and 0 kg/m3 of extra water. The initial curing for this mix was 28 day at 70ªC. A compressive test after28 days was conducted with a result of 10,2397 MPa.
Formulation includes 337 kg of FA powder, 1913 kg of aggregate, and the water-to-powder ratio is: 0,279652818991098 .Powder percentual composition is: SiO2: 46,78%, Al2O3: 22,52%, Fe2O3:9,15%, CaO: 2,24%. The amount of the dry fraction of Na2O from the Na2SiO3 solution is10,11kg/m3. The amount of the dry fraction of SiO2 from the Na2SiO3 solution is 20,15 kg/m3. The amount of Na(OH) solution per m3 is: 65 kg, with a molarity of: 7,5. The mix also includes 0 kg/m3 of superplasticizer and 0 kg/m3 of extra water. The initial curing for this mix was 28 day at 70ªC. A compressive test after7 days was conducted with a result of 13,2046 MPa.
Formulation includes 337 kg of FA powder, 1913 kg of aggregate, and the water-to-powder ratio is: 0,279652818991098 .Powder percentual composition is: SiO2: 46,78%, Al2O3: 22,52%, Fe2O3:9,15%, CaO: 2,24%. The amount of the dry fraction of Na2O from the Na2SiO3 solution is10,11kg/m3. The amount of the dry fraction of SiO2 from the Na2SiO3 solution is 20,15 kg/m3. The amount of Na(OH) solution per m3 is: 65 kg, with a molarity of: 7,5. The mix also includes 0 kg/m3 of superplasticizer and 0 kg/m3 of extra water. The initial curing for this mix was 28 day at 70ªC. A compressive test after1 days was conducted with a result of 8,01941 MPa.
Formulation includes 397 kg of FA powder, 1832 kg of aggregate, and the water-to-powder ratio is: 0,280304785894207 .Powder percentual composition is: SiO2: 43,3175314861461%, Al2O3: 20,2733753148615%, Fe2O3:7,40085642317381%, CaO: 10,4942065491184%. The amount of the dry fraction of Na2O from the Na2SiO3 solution is11,9kg/m3. The amount of the dry fraction of SiO2 from the Na2SiO3 solution is 23,72 kg/m3. The amount of Na(OH) solution per m3 is: 77 kg, with a molarity of: 7,5. The mix also includes 0 kg/m3 of superplasticizer and 0 kg/m3 of extra water. The initial curing for this mix was 0 day at 20ªC. A compressive test after7 days was conducted with a result of 24,0438 MPa.
Formulation includes 397 kg of FA powder, 1832 kg of aggregate, and the water-to-powder ratio is: 0,280304785894207 .Powder percentual composition is: SiO2: 43,3175314861461%, Al2O3: 20,2733753148615%, Fe2O3:7,40085642317381%, CaO: 10,4942065491184%. The amount of the dry fraction of Na2O from the Na2SiO3 solution is11,9kg/m3. The amount of the dry fraction of SiO2 from the Na2SiO3 solution is 23,72 kg/m3. The amount of Na(OH) solution per m3 is: 77 kg, with a molarity of: 7,5. The mix also includes 0 kg/m3 of superplasticizer and 0 kg/m3 of extra water. The initial curing for this mix was 0 day at 20ªC. A compressive test after1 days was conducted with a result of 8,11786 MPa.
Formulation includes 397 kg of FA powder, 1832 kg of aggregate, and the water-to-powder ratio is: 0,280304785894207 .Powder percentual composition is: SiO2: 43,3175314861461%, Al2O3: 20,2733753148615%, Fe2O3:7,40085642317381%, CaO: 10,4942065491184%. The amount of the dry fraction of Na2O from the Na2SiO3 solution is11,9kg/m3. The amount of the dry fraction of SiO2 from the Na2SiO3 solution is 23,72 kg/m3. The amount of Na(OH) solution per m3 is: 77 kg, with a molarity of: 7,5. The mix also includes 0 kg/m3 of superplasticizer and 0 kg/m3 of extra water. The initial curing for this mix was 0 day at 20ªC. A compressive test after28 days was conducted with a result of 38,8586 MPa.
Formulation includes 386 kg of FA powder, 1832 kg of aggregate, and the water-to-powder ratio is: 0,281468911917098 .Powder percentual composition is: SiO2: 43,3090155440415%, Al2O3: 20,2678497409326%, Fe2O3:7,39655440414508%, CaO: 10,5145077720207%. The amount of the dry fraction of Na2O from the Na2SiO3 solution is11,65kg/m3. The amount of the dry fraction of SiO2 from the Na2SiO3 solution is 23,21 kg/m3. The amount of Na(OH) solution per m3 is: 75 kg, with a molarity of: 7,5. The mix also includes 0 kg/m3 of superplasticizer and 0 kg/m3 of extra water. The initial curing for this mix was 0 day at 20ªC. A compressive test after1 days was conducted with a result of 6,57833 MPa.
Formulation includes 386 kg of FA powder, 1832 kg of aggregate, and the water-to-powder ratio is: 0,281468911917098 .Powder percentual composition is: SiO2: 43,3090155440415%, Al2O3: 20,2678497409326%, Fe2O3:7,39655440414508%, CaO: 10,5145077720207%. The amount of the dry fraction of Na2O from the Na2SiO3 solution is11,65kg/m3. The amount of the dry fraction of SiO2 from the Na2SiO3 solution is 23,21 kg/m3. The amount of Na(OH) solution per m3 is: 75 kg, with a molarity of: 7,5. The mix also includes 0 kg/m3 of superplasticizer and 0 kg/m3 of extra water. The initial curing for this mix was 0 day at 20ªC. A compressive test after28 days was conducted with a result of 38,4302 MPa.
Formulation includes 386 kg of FA powder, 1832 kg of aggregate, and the water-to-powder ratio is: 0,281468911917098 .Powder percentual composition is: SiO2: 43,3090155440415%, Al2O3: 20,2678497409326%, Fe2O3:7,39655440414508%, CaO: 10,5145077720207%. The amount of the dry fraction of Na2O from the Na2SiO3 solution is11,65kg/m3. The amount of the dry fraction of SiO2 from the Na2SiO3 solution is 23,21 kg/m3. The amount of Na(OH) solution per m3 is: 75 kg, with a molarity of: 7,5. The mix also includes 0 kg/m3 of superplasticizer and 0 kg/m3 of extra water. The initial curing for this mix was 0 day at 20ªC. A compressive test after7 days was conducted with a result of 23,6128 MPa.
Formulation includes 376 kg of FA powder, 1832 kg of aggregate, and the water-to-powder ratio is: 0,281949468085106 .Powder percentual composition is: SiO2: 43,3092553191489%, Al2O3: 20,2680053191489%, Fe2O3:7,39667553191489%, CaO: 10,5139361702128%. The amount of the dry fraction of Na2O from the Na2SiO3 solution is11,39kg/m3. The amount of the dry fraction of SiO2 from the Na2SiO3 solution is 22,7 kg/m3. The amount of Na(OH) solution per m3 is: 73 kg, with a molarity of: 7,5. The mix also includes 0 kg/m3 of superplasticizer and 0 kg/m3 of extra water. The initial curing for this mix was 0 day at 20ªC. A compressive test after7 days was conducted with a result of 21,7029 MPa.
Formulation includes 376 kg of FA powder, 1832 kg of aggregate, and the water-to-powder ratio is: 0,281949468085106 .Powder percentual composition is: SiO2: 43,3092553191489%, Al2O3: 20,2680053191489%, Fe2O3:7,39667553191489%, CaO: 10,5139361702128%. The amount of the dry fraction of Na2O from the Na2SiO3 solution is11,39kg/m3. The amount of the dry fraction of SiO2 from the Na2SiO3 solution is 22,7 kg/m3. The amount of Na(OH) solution per m3 is: 73 kg, with a molarity of: 7,5. The mix also includes 0 kg/m3 of superplasticizer and 0 kg/m3 of extra water. The initial curing for this mix was 0 day at 20ªC. A compressive test after1 days was conducted with a result of 6,14739 MPa.
Formulation includes 376 kg of FA powder, 1832 kg of aggregate, and the water-to-powder ratio is: 0,281949468085106 .Powder percentual composition is: SiO2: 43,3092553191489%, Al2O3: 20,2680053191489%, Fe2O3:7,39667553191489%, CaO: 10,5139361702128%. The amount of the dry fraction of Na2O from the Na2SiO3 solution is11,39kg/m3. The amount of the dry fraction of SiO2 from the Na2SiO3 solution is 22,7 kg/m3. The amount of Na(OH) solution per m3 is: 73 kg, with a molarity of: 7,5. The mix also includes 0 kg/m3 of superplasticizer and 0 kg/m3 of extra water. The initial curing for this mix was 0 day at 20ªC. A compressive test after28 days was conducted with a result of 37,6314 MPa.
Formulation includes 367 kg of FA powder, 1832 kg of aggregate, and the water-to-powder ratio is: 0,280005449591281 .Powder percentual composition is: SiO2: 43,3189645776567%, Al2O3: 20,2743051771117%, Fe2O3:7,40158038147139%, CaO: 10,4907901907357%. The amount of the dry fraction of Na2O from the Na2SiO3 solution is11,01kg/m3. The amount of the dry fraction of SiO2 from the Na2SiO3 solution is 21,93 kg/m3. The amount of Na(OH) solution per m3 is: 71 kg, with a molarity of: 7,5. The mix also includes 0 kg/m3 of superplasticizer and 0 kg/m3 of extra water. The initial curing for this mix was 0 day at 20ªC. A compressive test after28 days was conducted with a result of 30,9016 MPa.
Formulation includes 367 kg of FA powder, 1832 kg of aggregate, and the water-to-powder ratio is: 0,280005449591281 .Powder percentual composition is: SiO2: 43,3189645776567%, Al2O3: 20,2743051771117%, Fe2O3:7,40158038147139%, CaO: 10,4907901907357%. The amount of the dry fraction of Na2O from the Na2SiO3 solution is11,01kg/m3. The amount of the dry fraction of SiO2 from the Na2SiO3 solution is 21,93 kg/m3. The amount of Na(OH) solution per m3 is: 71 kg, with a molarity of: 7,5. The mix also includes 0 kg/m3 of superplasticizer and 0 kg/m3 of extra water. The initial curing for this mix was 0 day at 20ªC. A compressive test after7 days was conducted with a result of 18,3116 MPa.
Formulation includes 367 kg of FA powder, 1832 kg of aggregate, and the water-to-powder ratio is: 0,280005449591281 .Powder percentual composition is: SiO2: 43,3189645776567%, Al2O3: 20,2743051771117%, Fe2O3:7,40158038147139%, CaO: 10,4907901907357%. The amount of the dry fraction of Na2O from the Na2SiO3 solution is11,01kg/m3. The amount of the dry fraction of SiO2 from the Na2SiO3 solution is 21,93 kg/m3. The amount of Na(OH) solution per m3 is: 71 kg, with a molarity of: 7,5. The mix also includes 0 kg/m3 of superplasticizer and 0 kg/m3 of extra water. The initial curing for this mix was 0 day at 20ªC. A compressive test after1 days was conducted with a result of 4,60786 MPa.
Formulation includes 364 kg of FA powder, 1887 kg of aggregate, and the water-to-powder ratio is: 0,278695054945055 .Powder percentual composition is: SiO2: 43,2904395604396%, Al2O3: 20,2557967032967%, Fe2O3:7,38717032967033%, CaO: 10,5587912087912%. The amount of the dry fraction of Na2O from the Na2SiO3 solution is10,88kg/m3. The amount of the dry fraction of SiO2 from the Na2SiO3 solution is 21,68 kg/m3. The amount of Na(OH) solution per m3 is: 70 kg, with a molarity of: 7,5. The mix also includes 0 kg/m3 of superplasticizer and 0 kg/m3 of extra water. The initial curing for this mix was 0 day at 20ªC. A compressive test after28 days was conducted with a result of 40,5231 MPa.
Formulation includes 364 kg of FA powder, 1887 kg of aggregate, and the water-to-powder ratio is: 0,278695054945055 .Powder percentual composition is: SiO2: 43,2904395604396%, Al2O3: 20,2557967032967%, Fe2O3:7,38717032967033%, CaO: 10,5587912087912%. The amount of the dry fraction of Na2O from the Na2SiO3 solution is10,88kg/m3. The amount of the dry fraction of SiO2 from the Na2SiO3 solution is 21,68 kg/m3. The amount of Na(OH) solution per m3 is: 70 kg, with a molarity of: 7,5. The mix also includes 0 kg/m3 of superplasticizer and 0 kg/m3 of extra water. The initial curing for this mix was 0 day at 20ªC. A compressive test after1 days was conducted with a result of 6,44899 MPa.
Formulation includes 364 kg of FA powder, 1887 kg of aggregate, and the water-to-powder ratio is: 0,278695054945055 .Powder percentual composition is: SiO2: 43,2904395604396%, Al2O3: 20,2557967032967%, Fe2O3:7,38717032967033%, CaO: 10,5587912087912%. The amount of the dry fraction of Na2O from the Na2SiO3 solution is10,88kg/m3. The amount of the dry fraction of SiO2 from the Na2SiO3 solution is 21,68 kg/m3. The amount of Na(OH) solution per m3 is: 70 kg, with a molarity of: 7,5. The mix also includes 0 kg/m3 of superplasticizer and 0 kg/m3 of extra water. The initial curing for this mix was 0 day at 20ªC. A compressive test after7 days was conducted with a result of 23,8589 MPa.
Formulation includes 354 kg of FA powder, 1887 kg of aggregate, and the water-to-powder ratio is: 0,279127118644068 .Powder percentual composition is: SiO2: 43,2901694915254%, Al2O3: 20,2556214689265%, Fe2O3:7,38703389830509%, CaO: 10,5594350282486%. The amount of the dry fraction of Na2O from the Na2SiO3 solution is10,62kg/m3. The amount of the dry fraction of SiO2 from the Na2SiO3 solution is 21,17 kg/m3. The amount of Na(OH) solution per m3 is: 68 kg, with a molarity of: 7,5. The mix also includes 0 kg/m3 of superplasticizer and 0 kg/m3 of extra water. The initial curing for this mix was 0 day at 20ªC. A compressive test after7 days was conducted with a result of 20,8303 MPa.
Formulation includes 354 kg of FA powder, 1887 kg of aggregate, and the water-to-powder ratio is: 0,279127118644068 .Powder percentual composition is: SiO2: 43,2901694915254%, Al2O3: 20,2556214689265%, Fe2O3:7,38703389830509%, CaO: 10,5594350282486%. The amount of the dry fraction of Na2O from the Na2SiO3 solution is10,62kg/m3. The amount of the dry fraction of SiO2 from the Na2SiO3 solution is 21,17 kg/m3. The amount of Na(OH) solution per m3 is: 68 kg, with a molarity of: 7,5. The mix also includes 0 kg/m3 of superplasticizer and 0 kg/m3 of extra water. The initial curing for this mix was 0 day at 20ªC. A compressive test after28 days was conducted with a result of 35,2748 MPa.
Formulation includes 354 kg of FA powder, 1887 kg of aggregate, and the water-to-powder ratio is: 0,279127118644068 .Powder percentual composition is: SiO2: 43,2901694915254%, Al2O3: 20,2556214689265%, Fe2O3:7,38703389830509%, CaO: 10,5594350282486%. The amount of the dry fraction of Na2O from the Na2SiO3 solution is10,62kg/m3. The amount of the dry fraction of SiO2 from the Na2SiO3 solution is 21,17 kg/m3. The amount of Na(OH) solution per m3 is: 68 kg, with a molarity of: 7,5. The mix also includes 0 kg/m3 of superplasticizer and 0 kg/m3 of extra water. The initial curing for this mix was 0 day at 20ªC. A compressive test after1 days was conducted with a result of 4,53656 MPa.
Formulation includes 345 kg of FA powder, 1887 kg of aggregate, and the water-to-powder ratio is: 0,280802898550725 .Powder percentual composition is: SiO2: 43,3%, Al2O3: 20,262%, Fe2O3:7,392%, CaO: 10,536%. The amount of the dry fraction of Na2O from the Na2SiO3 solution is10,37kg/m3. The amount of the dry fraction of SiO2 from the Na2SiO3 solution is 20,66 kg/m3. The amount of Na(OH) solution per m3 is: 67 kg, with a molarity of: 7,5. The mix also includes 0 kg/m3 of superplasticizer and 0 kg/m3 of extra water. The initial curing for this mix was 0 day at 20ªC. A compressive test after7 days was conducted with a result of 17,4339 MPa.
Formulation includes 345 kg of FA powder, 1887 kg of aggregate, and the water-to-powder ratio is: 0,280802898550725 .Powder percentual composition is: SiO2: 43,3%, Al2O3: 20,262%, Fe2O3:7,392%, CaO: 10,536%. The amount of the dry fraction of Na2O from the Na2SiO3 solution is10,37kg/m3. The amount of the dry fraction of SiO2 from the Na2SiO3 solution is 20,66 kg/m3. The amount of Na(OH) solution per m3 is: 67 kg, with a molarity of: 7,5. The mix also includes 0 kg/m3 of superplasticizer and 0 kg/m3 of extra water. The initial curing for this mix was 0 day at 20ªC. A compressive test after1 days was conducted with a result of 4,1031 MPa.
Formulation includes 345 kg of FA powder, 1887 kg of aggregate, and the water-to-powder ratio is: 0,280802898550725 .Powder percentual composition is: SiO2: 43,3%, Al2O3: 20,262%, Fe2O3:7,392%, CaO: 10,536%. The amount of the dry fraction of Na2O from the Na2SiO3 solution is10,37kg/m3. The amount of the dry fraction of SiO2 from the Na2SiO3 solution is 20,66 kg/m3. The amount of Na(OH) solution per m3 is: 67 kg, with a molarity of: 7,5. The mix also includes 0 kg/m3 of superplasticizer and 0 kg/m3 of extra water. The initial curing for this mix was 0 day at 20ªC. A compressive test after28 days was conducted with a result of 30,0265 MPa.
Formulation includes 361 kg of FA powder, 1913 kg of aggregate, and the water-to-powder ratio is: 0,28101108033241 .Powder percentual composition is: SiO2: 43,3096398891967%, Al2O3: 20,2682548476454%, Fe2O3:7,39686980609418%, CaO: 10,5130193905817%. The amount of the dry fraction of Na2O from the Na2SiO3 solution is10,88kg/m3. The amount of the dry fraction of SiO2 from the Na2SiO3 solution is 21,68 kg/m3. The amount of Na(OH) solution per m3 is: 70 kg, with a molarity of: 7,5. The mix also includes 0 kg/m3 of superplasticizer and 0 kg/m3 of extra water. The initial curing for this mix was 0 day at 20ªC. A compressive test after28 days was conducted with a result of 37,1083 MPa.
Formulation includes 361 kg of FA powder, 1913 kg of aggregate, and the water-to-powder ratio is: 0,28101108033241 .Powder percentual composition is: SiO2: 43,3096398891967%, Al2O3: 20,2682548476454%, Fe2O3:7,39686980609418%, CaO: 10,5130193905817%. The amount of the dry fraction of Na2O from the Na2SiO3 solution is10,88kg/m3. The amount of the dry fraction of SiO2 from the Na2SiO3 solution is 21,68 kg/m3. The amount of Na(OH) solution per m3 is: 70 kg, with a molarity of: 7,5. The mix also includes 0 kg/m3 of superplasticizer and 0 kg/m3 of extra water. The initial curing for this mix was 0 day at 20ªC. A compressive test after7 days was conducted with a result of 22,291 MPa.
Formulation includes 361 kg of FA powder, 1913 kg of aggregate, and the water-to-powder ratio is: 0,28101108033241 .Powder percentual composition is: SiO2: 43,3096398891967%, Al2O3: 20,2682548476454%, Fe2O3:7,39686980609418%, CaO: 10,5130193905817%. The amount of the dry fraction of Na2O from the Na2SiO3 solution is10,88kg/m3. The amount of the dry fraction of SiO2 from the Na2SiO3 solution is 21,68 kg/m3. The amount of Na(OH) solution per m3 is: 70 kg, with a molarity of: 7,5. The mix also includes 0 kg/m3 of superplasticizer and 0 kg/m3 of extra water. The initial curing for this mix was 0 day at 20ªC. A compressive test after1 days was conducted with a result of 6,36507 MPa.
Formulation includes 351 kg of FA powder, 1913 kg of aggregate, and the water-to-powder ratio is: 0,281512820512821 .Powder percentual composition is: SiO2: 43,3099145299145%, Al2O3: 20,268433048433%, Fe2O3:7,39700854700855%, CaO: 10,5123646723647%. The amount of the dry fraction of Na2O from the Na2SiO3 solution is10,62kg/m3. The amount of the dry fraction of SiO2 from the Na2SiO3 solution is 21,17 kg/m3. The amount of Na(OH) solution per m3 is: 68 kg, with a molarity of: 7,5. The mix also includes 0 kg/m3 of superplasticizer and 0 kg/m3 of extra water. The initial curing for this mix was 0 day at 20ªC. A compressive test after1 days was conducted with a result of 6,30955 MPa.
Formulation includes 351 kg of FA powder, 1913 kg of aggregate, and the water-to-powder ratio is: 0,281512820512821 .Powder percentual composition is: SiO2: 43,3099145299145%, Al2O3: 20,268433048433%, Fe2O3:7,39700854700855%, CaO: 10,5123646723647%. The amount of the dry fraction of Na2O from the Na2SiO3 solution is10,62kg/m3. The amount of the dry fraction of SiO2 from the Na2SiO3 solution is 21,17 kg/m3. The amount of Na(OH) solution per m3 is: 68 kg, with a molarity of: 7,5. The mix also includes 0 kg/m3 of superplasticizer and 0 kg/m3 of extra water. The initial curing for this mix was 0 day at 20ªC. A compressive test after7 days was conducted with a result of 22,2329 MPa.
Formulation includes 351 kg of FA powder, 1913 kg of aggregate, and the water-to-powder ratio is: 0,281512820512821 .Powder percentual composition is: SiO2: 43,3099145299145%, Al2O3: 20,268433048433%, Fe2O3:7,39700854700855%, CaO: 10,5123646723647%. The amount of the dry fraction of Na2O from the Na2SiO3 solution is10,62kg/m3. The amount of the dry fraction of SiO2 from the Na2SiO3 solution is 21,17 kg/m3. The amount of Na(OH) solution per m3 is: 68 kg, with a molarity of: 7,5. The mix also includes 0 kg/m3 of superplasticizer and 0 kg/m3 of extra water. The initial curing for this mix was 0 day at 20ªC. A compressive test after28 days was conducted with a result of 38,1614 MPa.
Formulation includes 342 kg of FA powder, 1913 kg of aggregate, and the water-to-powder ratio is: 0,281219298245614 .Powder percentual composition is: SiO2: 43,320350877193%, Al2O3: 20,2752046783626%, Fe2O3:7,40228070175438%, CaO: 10,487485380117%. The amount of the dry fraction of Na2O from the Na2SiO3 solution is10,37kg/m3. The amount of the dry fraction of SiO2 from the Na2SiO3 solution is 20,66 kg/m3. The amount of Na(OH) solution per m3 is: 66 kg, with a molarity of: 7,5. The mix also includes 0 kg/m3 of superplasticizer and 0 kg/m3 of extra water. The initial curing for this mix was 0 day at 20ªC. A compressive test after1 days was conducted with a result of 5,13786 MPa.
Formulation includes 342 kg of FA powder, 1913 kg of aggregate, and the water-to-powder ratio is: 0,281219298245614 .Powder percentual composition is: SiO2: 43,320350877193%, Al2O3: 20,2752046783626%, Fe2O3:7,40228070175438%, CaO: 10,487485380117%. The amount of the dry fraction of Na2O from the Na2SiO3 solution is10,37kg/m3. The amount of the dry fraction of SiO2 from the Na2SiO3 solution is 20,66 kg/m3. The amount of Na(OH) solution per m3 is: 66 kg, with a molarity of: 7,5. The mix also includes 0 kg/m3 of superplasticizer and 0 kg/m3 of extra water. The initial curing for this mix was 0 day at 20ªC. A compressive test after7 days was conducted with a result of 21,4342 MPa.
Formulation includes 342 kg of FA powder, 1913 kg of aggregate, and the water-to-powder ratio is: 0,281219298245614 .Powder percentual composition is: SiO2: 43,320350877193%, Al2O3: 20,2752046783626%, Fe2O3:7,40228070175438%, CaO: 10,487485380117%. The amount of the dry fraction of Na2O from the Na2SiO3 solution is10,37kg/m3. The amount of the dry fraction of SiO2 from the Na2SiO3 solution is 20,66 kg/m3. The amount of Na(OH) solution per m3 is: 66 kg, with a molarity of: 7,5. The mix also includes 0 kg/m3 of superplasticizer and 0 kg/m3 of extra water. The initial curing for this mix was 0 day at 20ªC. A compressive test after28 days was conducted with a result of 34,0268 MPa.
Formulation includes 334 kg of FA powder, 1913 kg of aggregate, and the water-to-powder ratio is: 0,280068862275449 .Powder percentual composition is: SiO2: 43,2895808383234%, Al2O3: 20,2552395209581%, Fe2O3:7,38673652694611%, CaO: 10,5608383233533%. The amount of the dry fraction of Na2O from the Na2SiO3 solution is10,11kg/m3. The amount of the dry fraction of SiO2 from the Na2SiO3 solution is 20,15 kg/m3. The amount of Na(OH) solution per m3 is: 64 kg, with a molarity of: 7,5. The mix also includes 0 kg/m3 of superplasticizer and 0 kg/m3 of extra water. The initial curing for this mix was 0 day at 20ªC. A compressive test after28 days was conducted with a result of 32,1143 MPa.
Formulation includes 334 kg of FA powder, 1913 kg of aggregate, and the water-to-powder ratio is: 0,280068862275449 .Powder percentual composition is: SiO2: 43,2895808383234%, Al2O3: 20,2552395209581%, Fe2O3:7,38673652694611%, CaO: 10,5608383233533%. The amount of the dry fraction of Na2O from the Na2SiO3 solution is10,11kg/m3. The amount of the dry fraction of SiO2 from the Na2SiO3 solution is 20,15 kg/m3. The amount of Na(OH) solution per m3 is: 64 kg, with a molarity of: 7,5. The mix also includes 0 kg/m3 of superplasticizer and 0 kg/m3 of extra water. The initial curing for this mix was 0 day at 20ªC. A compressive test after1 days was conducted with a result of 3,9687 MPa.
Formulation includes 334 kg of FA powder, 1913 kg of aggregate, and the water-to-powder ratio is: 0,280068862275449 .Powder percentual composition is: SiO2: 43,2895808383234%, Al2O3: 20,2552395209581%, Fe2O3:7,38673652694611%, CaO: 10,5608383233533%. The amount of the dry fraction of Na2O from the Na2SiO3 solution is10,11kg/m3. The amount of the dry fraction of SiO2 from the Na2SiO3 solution is 20,15 kg/m3. The amount of Na(OH) solution per m3 is: 64 kg, with a molarity of: 7,5. The mix also includes 0 kg/m3 of superplasticizer and 0 kg/m3 of extra water. The initial curing for this mix was 0 day at 20ªC. A compressive test after7 days was conducted with a result of 17,302 MPa.
Formulation includes 398 kg of FA powder, 1832 kg of aggregate, and the water-to-powder ratio is: 0,281150753768844 .Powder percentual composition is: SiO2: 39,828743718593%, Al2O3: 18,0096733668342%, Fe2O3:5,63841708542714%, CaO: 18,8111557788945%. The amount of the dry fraction of Na2O from the Na2SiO3 solution is12,03kg/m3. The amount of the dry fraction of SiO2 from the Na2SiO3 solution is 23,97 kg/m3. The amount of Na(OH) solution per m3 is: 77 kg, with a molarity of: 7,5. The mix also includes 0 kg/m3 of superplasticizer and 0 kg/m3 of extra water. The initial curing for this mix was 0 day at 20ªC. A compressive test after7 days was conducted with a result of 39,6162 MPa.
Formulation includes 398 kg of FA powder, 1832 kg of aggregate, and the water-to-powder ratio is: 0,281150753768844 .Powder percentual composition is: SiO2: 39,828743718593%, Al2O3: 18,0096733668342%, Fe2O3:5,63841708542714%, CaO: 18,8111557788945%. The amount of the dry fraction of Na2O from the Na2SiO3 solution is12,03kg/m3. The amount of the dry fraction of SiO2 from the Na2SiO3 solution is 23,97 kg/m3. The amount of Na(OH) solution per m3 is: 77 kg, with a molarity of: 7,5. The mix also includes 0 kg/m3 of superplasticizer and 0 kg/m3 of extra water. The initial curing for this mix was 0 day at 20ªC. A compressive test after28 days was conducted with a result of 60,0328 MPa.
Formulation includes 398 kg of FA powder, 1832 kg of aggregate, and the water-to-powder ratio is: 0,281150753768844 .Powder percentual composition is: SiO2: 39,828743718593%, Al2O3: 18,0096733668342%, Fe2O3:5,63841708542714%, CaO: 18,8111557788945%. The amount of the dry fraction of Na2O from the Na2SiO3 solution is12,03kg/m3. The amount of the dry fraction of SiO2 from the Na2SiO3 solution is 23,97 kg/m3. The amount of Na(OH) solution per m3 is: 77 kg, with a molarity of: 7,5. The mix also includes 0 kg/m3 of superplasticizer and 0 kg/m3 of extra water. The initial curing for this mix was 0 day at 20ªC. A compressive test after1 days was conducted with a result of 11,2842 MPa.
Formulation includes 383 kg of FA powder, 1832 kg of aggregate, and the water-to-powder ratio is: 0,28023498694517 .Powder percentual composition is: SiO2: 39,8290861618799%, Al2O3: 18,0098955613577%, Fe2O3:5,63859007832898%, CaO: 18,8103394255875%. The amount of the dry fraction of Na2O from the Na2SiO3 solution is11,52kg/m3. The amount of the dry fraction of SiO2 from the Na2SiO3 solution is 22,95 kg/m3. The amount of Na(OH) solution per m3 is: 74 kg, with a molarity of: 7,5. The mix also includes 0 kg/m3 of superplasticizer and 0 kg/m3 of extra water. The initial curing for this mix was 0 day at 20ªC. A compressive test after1 days was conducted with a result of 6,75086 MPa.
Formulation includes 383 kg of FA powder, 1832 kg of aggregate, and the water-to-powder ratio is: 0,28023498694517 .Powder percentual composition is: SiO2: 39,8290861618799%, Al2O3: 18,0098955613577%, Fe2O3:5,63859007832898%, CaO: 18,8103394255875%. The amount of the dry fraction of Na2O from the Na2SiO3 solution is11,52kg/m3. The amount of the dry fraction of SiO2 from the Na2SiO3 solution is 22,95 kg/m3. The amount of Na(OH) solution per m3 is: 74 kg, with a molarity of: 7,5. The mix also includes 0 kg/m3 of superplasticizer and 0 kg/m3 of extra water. The initial curing for this mix was 0 day at 20ªC. A compressive test after7 days was conducted with a result of 36,3328 MPa.
Formulation includes 383 kg of FA powder, 1832 kg of aggregate, and the water-to-powder ratio is: 0,28023498694517 .Powder percentual composition is: SiO2: 39,8290861618799%, Al2O3: 18,0098955613577%, Fe2O3:5,63859007832898%, CaO: 18,8103394255875%. The amount of the dry fraction of Na2O from the Na2SiO3 solution is11,52kg/m3. The amount of the dry fraction of SiO2 from the Na2SiO3 solution is 22,95 kg/m3. The amount of Na(OH) solution per m3 is: 74 kg, with a molarity of: 7,5. The mix also includes 0 kg/m3 of superplasticizer and 0 kg/m3 of extra water. The initial curing for this mix was 0 day at 20ªC. A compressive test after28 days was conducted with a result of 57,9994 MPa.
Formulation includes 378 kg of FA powder, 1832 kg of aggregate, and the water-to-powder ratio is: 0,280457671957672 .Powder percentual composition is: SiO2: 39,8292063492063%, Al2O3: 18,0099735449736%, Fe2O3:5,63865079365079%, CaO: 18,8100529100529%. The amount of the dry fraction of Na2O from the Na2SiO3 solution is11,39kg/m3. The amount of the dry fraction of SiO2 from the Na2SiO3 solution is 22,7 kg/m3. The amount of Na(OH) solution per m3 is: 73 kg, with a molarity of: 7,5. The mix also includes 0 kg/m3 of superplasticizer and 0 kg/m3 of extra water. The initial curing for this mix was 0 day at 20ªC. A compressive test after28 days was conducted with a result of 60,9332 MPa.
Formulation includes 378 kg of FA powder, 1832 kg of aggregate, and the water-to-powder ratio is: 0,280457671957672 .Powder percentual composition is: SiO2: 39,8292063492063%, Al2O3: 18,0099735449736%, Fe2O3:5,63865079365079%, CaO: 18,8100529100529%. The amount of the dry fraction of Na2O from the Na2SiO3 solution is11,39kg/m3. The amount of the dry fraction of SiO2 from the Na2SiO3 solution is 22,7 kg/m3. The amount of Na(OH) solution per m3 is: 73 kg, with a molarity of: 7,5. The mix also includes 0 kg/m3 of superplasticizer and 0 kg/m3 of extra water. The initial curing for this mix was 0 day at 20ªC. A compressive test after1 days was conducted with a result of 8,01798 MPa.
Formulation includes 378 kg of FA powder, 1832 kg of aggregate, and the water-to-powder ratio is: 0,280457671957672 .Powder percentual composition is: SiO2: 39,8292063492063%, Al2O3: 18,0099735449736%, Fe2O3:5,63865079365079%, CaO: 18,8100529100529%. The amount of the dry fraction of Na2O from the Na2SiO3 solution is11,39kg/m3. The amount of the dry fraction of SiO2 from the Na2SiO3 solution is 22,7 kg/m3. The amount of Na(OH) solution per m3 is: 73 kg, with a molarity of: 7,5. The mix also includes 0 kg/m3 of superplasticizer and 0 kg/m3 of extra water. The initial curing for this mix was 0 day at 20ªC. A compressive test after7 days was conducted with a result of 38,018 MPa.
Formulation includes 363 kg of FA powder, 1832 kg of aggregate, and the water-to-powder ratio is: 0,281162534435262 .Powder percentual composition is: SiO2: 39,8295867768595%, Al2O3: 18,0102203856749%, Fe2O3:5,63884297520661%, CaO: 18,8091460055096%. The amount of the dry fraction of Na2O from the Na2SiO3 solution is11,01kg/m3. The amount of the dry fraction of SiO2 from the Na2SiO3 solution is 21,93 kg/m3. The amount of Na(OH) solution per m3 is: 70 kg, with a molarity of: 7,5. The mix also includes 0 kg/m3 of superplasticizer and 0 kg/m3 of extra water. The initial curing for this mix was 0 day at 20ªC. A compressive test after1 days was conducted with a result of 10,986 MPa.
Formulation includes 363 kg of FA powder, 1832 kg of aggregate, and the water-to-powder ratio is: 0,281162534435262 .Powder percentual composition is: SiO2: 39,8295867768595%, Al2O3: 18,0102203856749%, Fe2O3:5,63884297520661%, CaO: 18,8091460055096%. The amount of the dry fraction of Na2O from the Na2SiO3 solution is11,01kg/m3. The amount of the dry fraction of SiO2 from the Na2SiO3 solution is 21,93 kg/m3. The amount of Na(OH) solution per m3 is: 70 kg, with a molarity of: 7,5. The mix also includes 0 kg/m3 of superplasticizer and 0 kg/m3 of extra water. The initial curing for this mix was 0 day at 20ªC. A compressive test after7 days was conducted with a result of 32,6513 MPa.
Formulation includes 363 kg of FA powder, 1832 kg of aggregate, and the water-to-powder ratio is: 0,281162534435262 .Powder percentual composition is: SiO2: 39,8295867768595%, Al2O3: 18,0102203856749%, Fe2O3:5,63884297520661%, CaO: 18,8091460055096%. The amount of the dry fraction of Na2O from the Na2SiO3 solution is11,01kg/m3. The amount of the dry fraction of SiO2 from the Na2SiO3 solution is 21,93 kg/m3. The amount of Na(OH) solution per m3 is: 70 kg, with a molarity of: 7,5. The mix also includes 0 kg/m3 of superplasticizer and 0 kg/m3 of extra water. The initial curing for this mix was 0 day at 20ªC. A compressive test after28 days was conducted with a result of 50,9846 MPa.
Formulation includes 365 kg of FA powder, 1887 kg of aggregate, and the water-to-powder ratio is: 0,279621917808219 .Powder percentual composition is: SiO2: 39,82%, Al2O3: 18,004%, Fe2O3:5,634%, CaO: 18,832%. The amount of the dry fraction of Na2O from the Na2SiO3 solution is11,01kg/m3. The amount of the dry fraction of SiO2 from the Na2SiO3 solution is 21,93 kg/m3. The amount of Na(OH) solution per m3 is: 70 kg, with a molarity of: 7,5. The mix also includes 0 kg/m3 of superplasticizer and 0 kg/m3 of extra water. The initial curing for this mix was 0 day at 20ªC. A compressive test after1 days was conducted with a result of 9,93293 MPa.
Formulation includes 365 kg of FA powder, 1887 kg of aggregate, and the water-to-powder ratio is: 0,279621917808219 .Powder percentual composition is: SiO2: 39,82%, Al2O3: 18,004%, Fe2O3:5,634%, CaO: 18,832%. The amount of the dry fraction of Na2O from the Na2SiO3 solution is11,01kg/m3. The amount of the dry fraction of SiO2 from the Na2SiO3 solution is 21,93 kg/m3. The amount of Na(OH) solution per m3 is: 70 kg, with a molarity of: 7,5. The mix also includes 0 kg/m3 of superplasticizer and 0 kg/m3 of extra water. The initial curing for this mix was 0 day at 20ªC. A compressive test after28 days was conducted with a result of 58,2677 MPa.
Formulation includes 365 kg of FA powder, 1887 kg of aggregate, and the water-to-powder ratio is: 0,279621917808219 .Powder percentual composition is: SiO2: 39,82%, Al2O3: 18,004%, Fe2O3:5,634%, CaO: 18,832%. The amount of the dry fraction of Na2O from the Na2SiO3 solution is11,01kg/m3. The amount of the dry fraction of SiO2 from the Na2SiO3 solution is 21,93 kg/m3. The amount of Na(OH) solution per m3 is: 70 kg, with a molarity of: 7,5. The mix also includes 0 kg/m3 of superplasticizer and 0 kg/m3 of extra water. The initial curing for this mix was 0 day at 20ªC. A compressive test after7 days was conducted with a result of 40,3496 MPa.
Formulation includes 360 kg of FA powder, 1887 kg of aggregate, and the water-to-powder ratio is: 0,279847222222222 .Powder percentual composition is: SiO2: 39,82%, Al2O3: 18,004%, Fe2O3:5,634%, CaO: 18,832%. The amount of the dry fraction of Na2O from the Na2SiO3 solution is10,88kg/m3. The amount of the dry fraction of SiO2 from the Na2SiO3 solution is 21,68 kg/m3. The amount of Na(OH) solution per m3 is: 69 kg, with a molarity of: 7,5. The mix also includes 0 kg/m3 of superplasticizer and 0 kg/m3 of extra water. The initial curing for this mix was 0 day at 20ªC. A compressive test after7 days was conducted with a result of 41,2015 MPa.
Formulation includes 360 kg of FA powder, 1887 kg of aggregate, and the water-to-powder ratio is: 0,279847222222222 .Powder percentual composition is: SiO2: 39,82%, Al2O3: 18,004%, Fe2O3:5,634%, CaO: 18,832%. The amount of the dry fraction of Na2O from the Na2SiO3 solution is10,88kg/m3. The amount of the dry fraction of SiO2 from the Na2SiO3 solution is 21,68 kg/m3. The amount of Na(OH) solution per m3 is: 69 kg, with a molarity of: 7,5. The mix also includes 0 kg/m3 of superplasticizer and 0 kg/m3 of extra water. The initial curing for this mix was 0 day at 20ªC. A compressive test after1 days was conducted with a result of 8,70148 MPa.
Formulation includes 360 kg of FA powder, 1887 kg of aggregate, and the water-to-powder ratio is: 0,279847222222222 .Powder percentual composition is: SiO2: 39,82%, Al2O3: 18,004%, Fe2O3:5,634%, CaO: 18,832%. The amount of the dry fraction of Na2O from the Na2SiO3 solution is10,88kg/m3. The amount of the dry fraction of SiO2 from the Na2SiO3 solution is 21,68 kg/m3. The amount of Na(OH) solution per m3 is: 69 kg, with a molarity of: 7,5. The mix also includes 0 kg/m3 of superplasticizer and 0 kg/m3 of extra water. The initial curing for this mix was 0 day at 20ªC. A compressive test after28 days was conducted with a result of 55,7848 MPa.
Formulation includes 355 kg of FA powder, 1887 kg of aggregate, and the water-to-powder ratio is: 0,282050704225352 .Powder percentual composition is: SiO2: 39,82%, Al2O3: 18,004%, Fe2O3:5,634%, CaO: 18,832%. The amount of the dry fraction of Na2O from the Na2SiO3 solution is10,75kg/m3. The amount of the dry fraction of SiO2 from the Na2SiO3 solution is 21,42 kg/m3. The amount of Na(OH) solution per m3 is: 69 kg, with a molarity of: 7,5. The mix also includes 0 kg/m3 of superplasticizer and 0 kg/m3 of extra water. The initial curing for this mix was 0 day at 20ªC. A compressive test after1 days was conducted with a result of 9,13527 MPa.
Formulation includes 355 kg of FA powder, 1887 kg of aggregate, and the water-to-powder ratio is: 0,282050704225352 .Powder percentual composition is: SiO2: 39,82%, Al2O3: 18,004%, Fe2O3:5,634%, CaO: 18,832%. The amount of the dry fraction of Na2O from the Na2SiO3 solution is10,75kg/m3. The amount of the dry fraction of SiO2 from the Na2SiO3 solution is 21,42 kg/m3. The amount of Na(OH) solution per m3 is: 69 kg, with a molarity of: 7,5. The mix also includes 0 kg/m3 of superplasticizer and 0 kg/m3 of extra water. The initial curing for this mix was 0 day at 20ªC. A compressive test after28 days was conducted with a result of 56,2186 MPa.
Formulation includes 355 kg of FA powder, 1887 kg of aggregate, and the water-to-powder ratio is: 0,282050704225352 .Powder percentual composition is: SiO2: 39,82%, Al2O3: 18,004%, Fe2O3:5,634%, CaO: 18,832%. The amount of the dry fraction of Na2O from the Na2SiO3 solution is10,75kg/m3. The amount of the dry fraction of SiO2 from the Na2SiO3 solution is 21,42 kg/m3. The amount of Na(OH) solution per m3 is: 69 kg, with a molarity of: 7,5. The mix also includes 0 kg/m3 of superplasticizer and 0 kg/m3 of extra water. The initial curing for this mix was 0 day at 20ªC. A compressive test after7 days was conducted with a result of 37,0519 MPa.
Formulation includes 348 kg of FA powder, 1913 kg of aggregate, and the water-to-powder ratio is: 0,280155172413793 .Powder percentual composition is: SiO2: 39,83%, Al2O3: 18,0104885057471%, Fe2O3:5,63905172413793%, CaO: 18,8081609195402%. The amount of the dry fraction of Na2O from the Na2SiO3 solution is10,5kg/m3. The amount of the dry fraction of SiO2 from the Na2SiO3 solution is 20,91 kg/m3. The amount of Na(OH) solution per m3 is: 67 kg, with a molarity of: 7,5. The mix also includes 0 kg/m3 of superplasticizer and 0 kg/m3 of extra water. The initial curing for this mix was 0 day at 20ªC. A compressive test after1 days was conducted with a result of 12,7354 MPa.
Formulation includes 348 kg of FA powder, 1913 kg of aggregate, and the water-to-powder ratio is: 0,280155172413793 .Powder percentual composition is: SiO2: 39,83%, Al2O3: 18,0104885057471%, Fe2O3:5,63905172413793%, CaO: 18,8081609195402%. The amount of the dry fraction of Na2O from the Na2SiO3 solution is10,5kg/m3. The amount of the dry fraction of SiO2 from the Na2SiO3 solution is 20,91 kg/m3. The amount of Na(OH) solution per m3 is: 67 kg, with a molarity of: 7,5. The mix also includes 0 kg/m3 of superplasticizer and 0 kg/m3 of extra water. The initial curing for this mix was 0 day at 20ªC. A compressive test after7 days was conducted with a result of 39,8202 MPa.
Formulation includes 348 kg of FA powder, 1913 kg of aggregate, and the water-to-powder ratio is: 0,280155172413793 .Powder percentual composition is: SiO2: 39,83%, Al2O3: 18,0104885057471%, Fe2O3:5,63905172413793%, CaO: 18,8081609195402%. The amount of the dry fraction of Na2O from the Na2SiO3 solution is10,5kg/m3. The amount of the dry fraction of SiO2 from the Na2SiO3 solution is 20,91 kg/m3. The amount of Na(OH) solution per m3 is: 67 kg, with a molarity of: 7,5. The mix also includes 0 kg/m3 of superplasticizer and 0 kg/m3 of extra water. The initial curing for this mix was 0 day at 20ªC. A compressive test after28 days was conducted with a result of 56,9035 MPa.
Formulation includes 339 kg of FA powder, 1913 kg of aggregate, and the water-to-powder ratio is: 0,279823008849558 .Powder percentual composition is: SiO2: 39,7994690265487%, Al2O3: 17,9906784660767%, Fe2O3:5,62362831858407%, CaO: 18,8809439528024%. The amount of the dry fraction of Na2O from the Na2SiO3 solution is10,24kg/m3. The amount of the dry fraction of SiO2 from the Na2SiO3 solution is 20,4 kg/m3. The amount of Na(OH) solution per m3 is: 65 kg, with a molarity of: 7,5. The mix also includes 0 kg/m3 of superplasticizer and 0 kg/m3 of extra water. The initial curing for this mix was 0 day at 20ªC. A compressive test after7 days was conducted with a result of 37,353 MPa.
Formulation includes 339 kg of FA powder, 1913 kg of aggregate, and the water-to-powder ratio is: 0,279823008849558 .Powder percentual composition is: SiO2: 39,7994690265487%, Al2O3: 17,9906784660767%, Fe2O3:5,62362831858407%, CaO: 18,8809439528024%. The amount of the dry fraction of Na2O from the Na2SiO3 solution is10,24kg/m3. The amount of the dry fraction of SiO2 from the Na2SiO3 solution is 20,4 kg/m3. The amount of Na(OH) solution per m3 is: 65 kg, with a molarity of: 7,5. The mix also includes 0 kg/m3 of superplasticizer and 0 kg/m3 of extra water. The initial curing for this mix was 0 day at 20ªC. A compressive test after1 days was conducted with a result of 9,02112 MPa.
Formulation includes 339 kg of FA powder, 1913 kg of aggregate, and the water-to-powder ratio is: 0,279823008849558 .Powder percentual composition is: SiO2: 39,7994690265487%, Al2O3: 17,9906784660767%, Fe2O3:5,62362831858407%, CaO: 18,8809439528024%. The amount of the dry fraction of Na2O from the Na2SiO3 solution is10,24kg/m3. The amount of the dry fraction of SiO2 from the Na2SiO3 solution is 20,4 kg/m3. The amount of Na(OH) solution per m3 is: 65 kg, with a molarity of: 7,5. The mix also includes 0 kg/m3 of superplasticizer and 0 kg/m3 of extra water. The initial curing for this mix was 0 day at 20ªC. A compressive test after28 days was conducted with a result of 55,6864 MPa.
Formulation includes 330 kg of FA powder, 1913 kg of aggregate, and the water-to-powder ratio is: 0,281593939393939 .Powder percentual composition is: SiO2: 39,82%, Al2O3: 18,004%, Fe2O3:5,634%, CaO: 18,832%. The amount of the dry fraction of Na2O from the Na2SiO3 solution is9,98kg/m3. The amount of the dry fraction of SiO2 from the Na2SiO3 solution is 19,89 kg/m3. The amount of Na(OH) solution per m3 is: 64 kg, with a molarity of: 7,5. The mix also includes 0 kg/m3 of superplasticizer and 0 kg/m3 of extra water. The initial curing for this mix was 0 day at 20ªC. A compressive test after1 days was conducted with a result of 1,13584 MPa.
Formulation includes 330 kg of FA powder, 1913 kg of aggregate, and the water-to-powder ratio is: 0,281593939393939 .Powder percentual composition is: SiO2: 39,82%, Al2O3: 18,004%, Fe2O3:5,634%, CaO: 18,832%. The amount of the dry fraction of Na2O from the Na2SiO3 solution is9,98kg/m3. The amount of the dry fraction of SiO2 from the Na2SiO3 solution is 19,89 kg/m3. The amount of Na(OH) solution per m3 is: 64 kg, with a molarity of: 7,5. The mix also includes 0 kg/m3 of superplasticizer and 0 kg/m3 of extra water. The initial curing for this mix was 0 day at 20ªC. A compressive test after7 days was conducted with a result of 21,9692 MPa.
Formulation includes 330 kg of FA powder, 1913 kg of aggregate, and the water-to-powder ratio is: 0,281593939393939 .Powder percentual composition is: SiO2: 39,82%, Al2O3: 18,004%, Fe2O3:5,634%, CaO: 18,832%. The amount of the dry fraction of Na2O from the Na2SiO3 solution is9,98kg/m3. The amount of the dry fraction of SiO2 from the Na2SiO3 solution is 19,89 kg/m3. The amount of Na(OH) solution per m3 is: 64 kg, with a molarity of: 7,5. The mix also includes 0 kg/m3 of superplasticizer and 0 kg/m3 of extra water. The initial curing for this mix was 0 day at 20ªC. A compressive test after28 days was conducted with a result of 36,1373 MPa.
Formulation includes 377 kg of FA powder, 1832 kg of aggregate, and the water-to-powder ratio is: 0,281201591511936 .Powder percentual composition is: SiO2: 34,5953846153846%, Al2O3: 14,6140053050398%, Fe2O3:2,99466843501326%, CaO: 31,2870026525199%. The amount of the dry fraction of Na2O from the Na2SiO3 solution is11,39kg/m3. The amount of the dry fraction of SiO2 from the Na2SiO3 solution is 22,7 kg/m3. The amount of Na(OH) solution per m3 is: 73 kg, with a molarity of: 7,5. The mix also includes 0 kg/m3 of superplasticizer and 0 kg/m3 of extra water. The initial curing for this mix was 0 day at 20ªC. A compressive test after28 days was conducted with a result of 77,3575 MPa.
Formulation includes 377 kg of FA powder, 1832 kg of aggregate, and the water-to-powder ratio is: 0,281201591511936 .Powder percentual composition is: SiO2: 34,5953846153846%, Al2O3: 14,6140053050398%, Fe2O3:2,99466843501326%, CaO: 31,2870026525199%. The amount of the dry fraction of Na2O from the Na2SiO3 solution is11,39kg/m3. The amount of the dry fraction of SiO2 from the Na2SiO3 solution is 22,7 kg/m3. The amount of Na(OH) solution per m3 is: 73 kg, with a molarity of: 7,5. The mix also includes 0 kg/m3 of superplasticizer and 0 kg/m3 of extra water. The initial curing for this mix was 0 day at 20ªC. A compressive test after7 days was conducted with a result of 62,5427 MPa.
Formulation includes 377 kg of FA powder, 1832 kg of aggregate, and the water-to-powder ratio is: 0,281201591511936 .Powder percentual composition is: SiO2: 34,5953846153846%, Al2O3: 14,6140053050398%, Fe2O3:2,99466843501326%, CaO: 31,2870026525199%. The amount of the dry fraction of Na2O from the Na2SiO3 solution is11,39kg/m3. The amount of the dry fraction of SiO2 from the Na2SiO3 solution is 22,7 kg/m3. The amount of Na(OH) solution per m3 is: 73 kg, with a molarity of: 7,5. The mix also includes 0 kg/m3 of superplasticizer and 0 kg/m3 of extra water. The initial curing for this mix was 0 day at 20ªC. A compressive test after1 days was conducted with a result of 31,436 MPa.
Formulation includes 359 kg of FA powder, 1832 kg of aggregate, and the water-to-powder ratio is: 0,278908077994429 .Powder percentual composition is: SiO2: 34,6145403899721%, Al2O3: 14,62643454039%, Fe2O3:3,00434540389972%, CaO: 31,2413370473538%. The amount of the dry fraction of Na2O from the Na2SiO3 solution is10,75kg/m3. The amount of the dry fraction of SiO2 from the Na2SiO3 solution is 21,42 kg/m3. The amount of Na(OH) solution per m3 is: 69 kg, with a molarity of: 7,5. The mix also includes 0 kg/m3 of superplasticizer and 0 kg/m3 of extra water. The initial curing for this mix was 0 day at 20ªC. A compressive test after28 days was conducted with a result of 70,8577 MPa.
Formulation includes 359 kg of FA powder, 1832 kg of aggregate, and the water-to-powder ratio is: 0,278908077994429 .Powder percentual composition is: SiO2: 34,6145403899721%, Al2O3: 14,62643454039%, Fe2O3:3,00434540389972%, CaO: 31,2413370473538%. The amount of the dry fraction of Na2O from the Na2SiO3 solution is10,75kg/m3. The amount of the dry fraction of SiO2 from the Na2SiO3 solution is 21,42 kg/m3. The amount of Na(OH) solution per m3 is: 69 kg, with a molarity of: 7,5. The mix also includes 0 kg/m3 of superplasticizer and 0 kg/m3 of extra water. The initial curing for this mix was 0 day at 20ªC. A compressive test after7 days was conducted with a result of 57,8903 MPa.
Formulation includes 359 kg of FA powder, 1832 kg of aggregate, and the water-to-powder ratio is: 0,278908077994429 .Powder percentual composition is: SiO2: 34,6145403899721%, Al2O3: 14,62643454039%, Fe2O3:3,00434540389972%, CaO: 31,2413370473538%. The amount of the dry fraction of Na2O from the Na2SiO3 solution is10,75kg/m3. The amount of the dry fraction of SiO2 from the Na2SiO3 solution is 21,42 kg/m3. The amount of Na(OH) solution per m3 is: 69 kg, with a molarity of: 7,5. The mix also includes 0 kg/m3 of superplasticizer and 0 kg/m3 of extra water. The initial curing for this mix was 0 day at 20ªC. A compressive test after1 days was conducted with a result of 21,5984 MPa.
Formulation includes 350 kg of FA powder, 1832 kg of aggregate, and the water-to-powder ratio is: 0,280554285714286 .Powder percentual composition is: SiO2: 34,6%, Al2O3: 14,617%, Fe2O3:2,997%, CaO: 31,276%. The amount of the dry fraction of Na2O from the Na2SiO3 solution is10,5kg/m3. The amount of the dry fraction of SiO2 from the Na2SiO3 solution is 20,91 kg/m3. The amount of Na(OH) solution per m3 is: 68 kg, with a molarity of: 7,5. The mix also includes 0 kg/m3 of superplasticizer and 0 kg/m3 of extra water. The initial curing for this mix was 0 day at 20ªC. A compressive test after7 days was conducted with a result of 51,8626 MPa.
Formulation includes 350 kg of FA powder, 1832 kg of aggregate, and the water-to-powder ratio is: 0,280554285714286 .Powder percentual composition is: SiO2: 34,6%, Al2O3: 14,617%, Fe2O3:2,997%, CaO: 31,276%. The amount of the dry fraction of Na2O from the Na2SiO3 solution is10,5kg/m3. The amount of the dry fraction of SiO2 from the Na2SiO3 solution is 20,91 kg/m3. The amount of Na(OH) solution per m3 is: 68 kg, with a molarity of: 7,5. The mix also includes 0 kg/m3 of superplasticizer and 0 kg/m3 of extra water. The initial curing for this mix was 0 day at 20ªC. A compressive test after28 days was conducted with a result of 64,8256 MPa.
Formulation includes 350 kg of FA powder, 1832 kg of aggregate, and the water-to-powder ratio is: 0,280554285714286 .Powder percentual composition is: SiO2: 34,6%, Al2O3: 14,617%, Fe2O3:2,997%, CaO: 31,276%. The amount of the dry fraction of Na2O from the Na2SiO3 solution is10,5kg/m3. The amount of the dry fraction of SiO2 from the Na2SiO3 solution is 20,91 kg/m3. The amount of Na(OH) solution per m3 is: 68 kg, with a molarity of: 7,5. The mix also includes 0 kg/m3 of superplasticizer and 0 kg/m3 of extra water. The initial curing for this mix was 0 day at 20ªC. A compressive test after1 days was conducted with a result of 28,8996 MPa.
Formulation includes 354 kg of FA powder, 1887 kg of aggregate, and the water-to-powder ratio is: 0,279127118644068 .Powder percentual composition is: SiO2: 34,5901694915254%, Al2O3: 14,6106214689265%, Fe2O3:2,99203389830509%, CaO: 31,2994350282486%. The amount of the dry fraction of Na2O from the Na2SiO3 solution is10,62kg/m3. The amount of the dry fraction of SiO2 from the Na2SiO3 solution is 21,17 kg/m3. The amount of Na(OH) solution per m3 is: 68 kg, with a molarity of: 7,5. The mix also includes 0 kg/m3 of superplasticizer and 0 kg/m3 of extra water. The initial curing for this mix was 0 day at 20ªC. A compressive test after7 days was conducted with a result of 56,4726 MPa.
Formulation includes 354 kg of FA powder, 1887 kg of aggregate, and the water-to-powder ratio is: 0,279127118644068 .Powder percentual composition is: SiO2: 34,5901694915254%, Al2O3: 14,6106214689265%, Fe2O3:2,99203389830509%, CaO: 31,2994350282486%. The amount of the dry fraction of Na2O from the Na2SiO3 solution is10,62kg/m3. The amount of the dry fraction of SiO2 from the Na2SiO3 solution is 21,17 kg/m3. The amount of Na(OH) solution per m3 is: 68 kg, with a molarity of: 7,5. The mix also includes 0 kg/m3 of superplasticizer and 0 kg/m3 of extra water. The initial curing for this mix was 0 day at 20ªC. A compressive test after28 days was conducted with a result of 70,5511 MPa.
Formulation includes 354 kg of FA powder, 1887 kg of aggregate, and the water-to-powder ratio is: 0,279127118644068 .Powder percentual composition is: SiO2: 34,5901694915254%, Al2O3: 14,6106214689265%, Fe2O3:2,99203389830509%, CaO: 31,2994350282486%. The amount of the dry fraction of Na2O from the Na2SiO3 solution is10,62kg/m3. The amount of the dry fraction of SiO2 from the Na2SiO3 solution is 21,17 kg/m3. The amount of Na(OH) solution per m3 is: 68 kg, with a molarity of: 7,5. The mix also includes 0 kg/m3 of superplasticizer and 0 kg/m3 of extra water. The initial curing for this mix was 0 day at 20ªC. A compressive test after1 days was conducted with a result of 32,0282 MPa.
Formulation includes 337 kg of FA powder, 1887 kg of aggregate, and the water-to-powder ratio is: 0,279652818991098 .Powder percentual composition is: SiO2: 34,5948367952522%, Al2O3: 14,6136498516321%, Fe2O3:2,99439169139466%, CaO: 31,2883086053412%. The amount of the dry fraction of Na2O from the Na2SiO3 solution is10,11kg/m3. The amount of the dry fraction of SiO2 from the Na2SiO3 solution is 20,15 kg/m3. The amount of Na(OH) solution per m3 is: 65 kg, with a molarity of: 7,5. The mix also includes 0 kg/m3 of superplasticizer and 0 kg/m3 of extra water. The initial curing for this mix was 0 day at 20ªC. A compressive test after1 days was conducted with a result of 18,8529 MPa.
Formulation includes 337 kg of FA powder, 1887 kg of aggregate, and the water-to-powder ratio is: 0,279652818991098 .Powder percentual composition is: SiO2: 34,5948367952522%, Al2O3: 14,6136498516321%, Fe2O3:2,99439169139466%, CaO: 31,2883086053412%. The amount of the dry fraction of Na2O from the Na2SiO3 solution is10,11kg/m3. The amount of the dry fraction of SiO2 from the Na2SiO3 solution is 20,15 kg/m3. The amount of Na(OH) solution per m3 is: 65 kg, with a molarity of: 7,5. The mix also includes 0 kg/m3 of superplasticizer and 0 kg/m3 of extra water. The initial curing for this mix was 0 day at 20ªC. A compressive test after28 days was conducted with a result of 68,4825 MPa.
Formulation includes 337 kg of FA powder, 1887 kg of aggregate, and the water-to-powder ratio is: 0,279652818991098 .Powder percentual composition is: SiO2: 34,5948367952522%, Al2O3: 14,6136498516321%, Fe2O3:2,99439169139466%, CaO: 31,2883086053412%. The amount of the dry fraction of Na2O from the Na2SiO3 solution is10,11kg/m3. The amount of the dry fraction of SiO2 from the Na2SiO3 solution is 20,15 kg/m3. The amount of Na(OH) solution per m3 is: 65 kg, with a molarity of: 7,5. The mix also includes 0 kg/m3 of superplasticizer and 0 kg/m3 of extra water. The initial curing for this mix was 0 day at 20ªC. A compressive test after7 days was conducted with a result of 54,404 MPa.
Formulation includes 329 kg of FA powder, 1887 kg of aggregate, and the water-to-powder ratio is: 0,278446808510638 .Powder percentual composition is: SiO2: 34,6158662613982%, Al2O3: 14,6272948328268%, Fe2O3:3,00501519756839%, CaO: 31,2381762917933%. The amount of the dry fraction of Na2O from the Na2SiO3 solution is9,86kg/m3. The amount of the dry fraction of SiO2 from the Na2SiO3 solution is 19,64 kg/m3. The amount of Na(OH) solution per m3 is: 63 kg, with a molarity of: 7,5. The mix also includes 0 kg/m3 of superplasticizer and 0 kg/m3 of extra water. The initial curing for this mix was 0 day at 20ªC. A compressive test after28 days was conducted with a result of 68,0015 MPa.
Formulation includes 329 kg of FA powder, 1887 kg of aggregate, and the water-to-powder ratio is: 0,278446808510638 .Powder percentual composition is: SiO2: 34,6158662613982%, Al2O3: 14,6272948328268%, Fe2O3:3,00501519756839%, CaO: 31,2381762917933%. The amount of the dry fraction of Na2O from the Na2SiO3 solution is9,86kg/m3. The amount of the dry fraction of SiO2 from the Na2SiO3 solution is 19,64 kg/m3. The amount of Na(OH) solution per m3 is: 63 kg, with a molarity of: 7,5. The mix also includes 0 kg/m3 of superplasticizer and 0 kg/m3 of extra water. The initial curing for this mix was 0 day at 20ªC. A compressive test after1 days was conducted with a result of 27,2652 MPa.
Formulation includes 329 kg of FA powder, 1887 kg of aggregate, and the water-to-powder ratio is: 0,278446808510638 .Powder percentual composition is: SiO2: 34,6158662613982%, Al2O3: 14,6272948328268%, Fe2O3:3,00501519756839%, CaO: 31,2381762917933%. The amount of the dry fraction of Na2O from the Na2SiO3 solution is9,86kg/m3. The amount of the dry fraction of SiO2 from the Na2SiO3 solution is 19,64 kg/m3. The amount of Na(OH) solution per m3 is: 63 kg, with a molarity of: 7,5. The mix also includes 0 kg/m3 of superplasticizer and 0 kg/m3 of extra water. The initial curing for this mix was 0 day at 20ªC. A compressive test after7 days was conducted with a result of 54,2978 MPa.
Formulation includes 343 kg of FA powder, 1913 kg of aggregate, and the water-to-powder ratio is: 0,280399416909621 .Powder percentual composition is: SiO2: 34,6050728862974%, Al2O3: 14,6202915451895%, Fe2O3:2,99956268221574%, CaO: 31,2639067055394%. The amount of the dry fraction of Na2O from the Na2SiO3 solution is10,37kg/m3. The amount of the dry fraction of SiO2 from the Na2SiO3 solution is 20,66 kg/m3. The amount of Na(OH) solution per m3 is: 66 kg, with a molarity of: 7,5. The mix also includes 0 kg/m3 of superplasticizer and 0 kg/m3 of extra water. The initial curing for this mix was 0 day at 20ªC. A compressive test after7 days was conducted with a result of 58,93 MPa.
Formulation includes 343 kg of FA powder, 1913 kg of aggregate, and the water-to-powder ratio is: 0,280399416909621 .Powder percentual composition is: SiO2: 34,6050728862974%, Al2O3: 14,6202915451895%, Fe2O3:2,99956268221574%, CaO: 31,2639067055394%. The amount of the dry fraction of Na2O from the Na2SiO3 solution is10,37kg/m3. The amount of the dry fraction of SiO2 from the Na2SiO3 solution is 20,66 kg/m3. The amount of Na(OH) solution per m3 is: 66 kg, with a molarity of: 7,5. The mix also includes 0 kg/m3 of superplasticizer and 0 kg/m3 of extra water. The initial curing for this mix was 0 day at 20ªC. A compressive test after28 days was conducted with a result of 72,2589 MPa.
Formulation includes 343 kg of FA powder, 1913 kg of aggregate, and the water-to-powder ratio is: 0,280399416909621 .Powder percentual composition is: SiO2: 34,6050728862974%, Al2O3: 14,6202915451895%, Fe2O3:2,99956268221574%, CaO: 31,2639067055394%. The amount of the dry fraction of Na2O from the Na2SiO3 solution is10,37kg/m3. The amount of the dry fraction of SiO2 from the Na2SiO3 solution is 20,66 kg/m3. The amount of Na(OH) solution per m3 is: 66 kg, with a molarity of: 7,5. The mix also includes 0 kg/m3 of superplasticizer and 0 kg/m3 of extra water. The initial curing for this mix was 0 day at 20ªC. A compressive test after1 days was conducted with a result of 34,1152 MPa.
Formulation includes 326 kg of FA powder, 1913 kg of aggregate, and the water-to-powder ratio is: 0,281009202453988 .Powder percentual composition is: SiO2: 34,6106748466258%, Al2O3: 14,6239263803681%, Fe2O3:3,00239263803681%, CaO: 31,2505521472393%. The amount of the dry fraction of Na2O from the Na2SiO3 solution is9,86kg/m3. The amount of the dry fraction of SiO2 from the Na2SiO3 solution is 19,64 kg/m3. The amount of Na(OH) solution per m3 is: 63 kg, with a molarity of: 7,5. The mix also includes 0 kg/m3 of superplasticizer and 0 kg/m3 of extra water. The initial curing for this mix was 0 day at 20ªC. A compressive test after28 days was conducted with a result of 66,8746 MPa.
Formulation includes 326 kg of FA powder, 1913 kg of aggregate, and the water-to-powder ratio is: 0,281009202453988 .Powder percentual composition is: SiO2: 34,6106748466258%, Al2O3: 14,6239263803681%, Fe2O3:3,00239263803681%, CaO: 31,2505521472393%. The amount of the dry fraction of Na2O from the Na2SiO3 solution is9,86kg/m3. The amount of the dry fraction of SiO2 from the Na2SiO3 solution is 19,64 kg/m3. The amount of Na(OH) solution per m3 is: 63 kg, with a molarity of: 7,5. The mix also includes 0 kg/m3 of superplasticizer and 0 kg/m3 of extra water. The initial curing for this mix was 0 day at 20ªC. A compressive test after1 days was conducted with a result of 21,685 MPa.
Formulation includes 326 kg of FA powder, 1913 kg of aggregate, and the water-to-powder ratio is: 0,281009202453988 .Powder percentual composition is: SiO2: 34,6106748466258%, Al2O3: 14,6239263803681%, Fe2O3:3,00239263803681%, CaO: 31,2505521472393%. The amount of the dry fraction of Na2O from the Na2SiO3 solution is9,86kg/m3. The amount of the dry fraction of SiO2 from the Na2SiO3 solution is 19,64 kg/m3. The amount of Na(OH) solution per m3 is: 63 kg, with a molarity of: 7,5. The mix also includes 0 kg/m3 of superplasticizer and 0 kg/m3 of extra water. The initial curing for this mix was 0 day at 20ªC. A compressive test after7 days was conducted with a result of 55,0228 MPa.
Formulation includes 318 kg of FA powder, 1913 kg of aggregate, and the water-to-powder ratio is: 0,279795597484277 .Powder percentual composition is: SiO2: 34,5781132075472%, Al2O3: 14,6027987421384%, Fe2O3:2,98594339622642%, CaO: 31,3281761006289%. The amount of the dry fraction of Na2O from the Na2SiO3 solution is9,6kg/m3. The amount of the dry fraction of SiO2 from the Na2SiO3 solution is 19,13 kg/m3. The amount of Na(OH) solution per m3 is: 61 kg, with a molarity of: 7,5. The mix also includes 0 kg/m3 of superplasticizer and 0 kg/m3 of extra water. The initial curing for this mix was 0 day at 20ªC. A compressive test after28 days was conducted with a result of 61,5788 MPa.
Formulation includes 318 kg of FA powder, 1913 kg of aggregate, and the water-to-powder ratio is: 0,279795597484277 .Powder percentual composition is: SiO2: 34,5781132075472%, Al2O3: 14,6027987421384%, Fe2O3:2,98594339622642%, CaO: 31,3281761006289%. The amount of the dry fraction of Na2O from the Na2SiO3 solution is9,6kg/m3. The amount of the dry fraction of SiO2 from the Na2SiO3 solution is 19,13 kg/m3. The amount of Na(OH) solution per m3 is: 61 kg, with a molarity of: 7,5. The mix also includes 0 kg/m3 of superplasticizer and 0 kg/m3 of extra water. The initial curing for this mix was 0 day at 20ªC. A compressive test after1 days was conducted with a result of 14,5506 MPa.
Formulation includes 318 kg of FA powder, 1913 kg of aggregate, and the water-to-powder ratio is: 0,279795597484277 .Powder percentual composition is: SiO2: 34,5781132075472%, Al2O3: 14,6027987421384%, Fe2O3:2,98594339622642%, CaO: 31,3281761006289%. The amount of the dry fraction of Na2O from the Na2SiO3 solution is9,6kg/m3. The amount of the dry fraction of SiO2 from the Na2SiO3 solution is 19,13 kg/m3. The amount of Na(OH) solution per m3 is: 61 kg, with a molarity of: 7,5. The mix also includes 0 kg/m3 of superplasticizer and 0 kg/m3 of extra water. The initial curing for this mix was 0 day at 20ªC. A compressive test after7 days was conducted with a result of 50,1018 MPa.
Formulation includes 327 kg of FA powder, 1920 kg of aggregate, and the water-to-powder ratio is: 0,366027308868501 .Powder percentual composition is: SiO2: 60,54%, Al2O3: 26,2%, Fe2O3:5,87%, CaO: 1,91%. The amount of the dry fraction of Na2O from the Na2SiO3 solution is15,97kg/m3. The amount of the dry fraction of SiO2 from the Na2SiO3 solution is 31,95 kg/m3. The amount of Na(OH) solution per m3 is: 54,33 kg, with a molarity of: 8. The mix also includes 0 kg/m3 of superplasticizer and 22 kg/m3 of extra water. The initial curing for this mix was 1 day at 60ªC. A compressive test after28 days was conducted with a result of 31,3 MPa.
Formulation includes 394,3 kg of FA powder, 1848 kg of aggregate, and the water-to-powder ratio is: 0,209960334770479 .Powder percentual composition is: SiO2: 60,54%, Al2O3: 26,2%, Fe2O3:5,87%, CaO: 1,91%. The amount of the dry fraction of Na2O from the Na2SiO3 solution is16,56kg/m3. The amount of the dry fraction of SiO2 from the Na2SiO3 solution is 33,12 kg/m3. The amount of Na(OH) solution per m3 is: 45,06 kg, with a molarity of: 16. The mix also includes 6 kg/m3 of superplasticizer and 0 kg/m3 of extra water. The initial curing for this mix was 1 day at 60ªC. A compressive test after28 days was conducted with a result of 50,65 MPa.
Formulation includes 408,9 kg of FA powder, 1848 kg of aggregate, and the water-to-powder ratio is: 0,184547273171925 .Powder percentual composition is: SiO2: 60,54%, Al2O3: 26,2%, Fe2O3:5,87%, CaO: 1,91%. The amount of the dry fraction of Na2O from the Na2SiO3 solution is15,03kg/m3. The amount of the dry fraction of SiO2 from the Na2SiO3 solution is 30,05 kg/m3. The amount of Na(OH) solution per m3 is: 40,89 kg, with a molarity of: 16. The mix also includes 6 kg/m3 of superplasticizer and 0 kg/m3 of extra water. The initial curing for this mix was 1 day at 60ªC. A compressive test after28 days was conducted with a result of 71,07 MPa.
Formulation includes 580 kg of FA powder, 1617 kg of aggregate, and the water-to-powder ratio is: 0,1895 .Powder percentual composition is: SiO2: 56,31%, Al2O3: 31,82%, Fe2O3:4,77%, CaO: 2,33%. The amount of the dry fraction of Na2O from the Na2SiO3 solution is20,3kg/m3. The amount of the dry fraction of SiO2 from the Na2SiO3 solution is 44,95 kg/m3. The amount of Na(OH) solution per m3 is: 58 kg, with a molarity of: 12. The mix also includes 0 kg/m3 of superplasticizer and 0 kg/m3 of extra water. The initial curing for this mix was 1 day at 24ªC. A compressive test after7 days was conducted with a result of 26,3 MPa.
Formulation includes 580 kg of FA powder, 1617 kg of aggregate, and the water-to-powder ratio is: 0,1815 .Powder percentual composition is: SiO2: 56,31%, Al2O3: 31,82%, Fe2O3:4,77%, CaO: 2,33%. The amount of the dry fraction of Na2O from the Na2SiO3 solution is20,3kg/m3. The amount of the dry fraction of SiO2 from the Na2SiO3 solution is 44,95 kg/m3. The amount of Na(OH) solution per m3 is: 58 kg, with a molarity of: 14. The mix also includes 0 kg/m3 of superplasticizer and 0 kg/m3 of extra water. The initial curing for this mix was 1 day at 24ªC. A compressive test after7 days was conducted with a result of 31,2 MPa.
Formulation includes 580 kg of FA powder, 1617 kg of aggregate, and the water-to-powder ratio is: 0,1735 .Powder percentual composition is: SiO2: 56,31%, Al2O3: 31,82%, Fe2O3:4,77%, CaO: 2,33%. The amount of the dry fraction of Na2O from the Na2SiO3 solution is20,3kg/m3. The amount of the dry fraction of SiO2 from the Na2SiO3 solution is 44,95 kg/m3. The amount of Na(OH) solution per m3 is: 58 kg, with a molarity of: 16. The mix also includes 0 kg/m3 of superplasticizer and 0 kg/m3 of extra water. The initial curing for this mix was 1 day at 24ªC. A compressive test after7 days was conducted with a result of 34,8 MPa.
Formulation includes 580 kg of FA powder, 1617 kg of aggregate, and the water-to-powder ratio is: 0,1655 .Powder percentual composition is: SiO2: 56,31%, Al2O3: 31,82%, Fe2O3:4,77%, CaO: 2,33%. The amount of the dry fraction of Na2O from the Na2SiO3 solution is20,3kg/m3. The amount of the dry fraction of SiO2 from the Na2SiO3 solution is 44,95 kg/m3. The amount of Na(OH) solution per m3 is: 58 kg, with a molarity of: 18. The mix also includes 0 kg/m3 of superplasticizer and 0 kg/m3 of extra water. The initial curing for this mix was 1 day at 24ªC. A compressive test after7 days was conducted with a result of 33,9 MPa.
Formulation includes 580 kg of FA powder, 1588 kg of aggregate, and the water-to-powder ratio is: 0,21656224137931 .Powder percentual composition is: SiO2: 56,31%, Al2O3: 31,82%, Fe2O3:4,77%, CaO: 2,33%. The amount of the dry fraction of Na2O from the Na2SiO3 solution is23,2kg/m3. The amount of the dry fraction of SiO2 from the Na2SiO3 solution is 51,37 kg/m3. The amount of Na(OH) solution per m3 is: 66,28 kg, with a molarity of: 12. The mix also includes 0 kg/m3 of superplasticizer and 0 kg/m3 of extra water. The initial curing for this mix was 1 day at 24ªC. A compressive test after7 days was conducted with a result of 32,1 MPa.
Formulation includes 580 kg of FA powder, 1588 kg of aggregate, and the water-to-powder ratio is: 0,207420172413793 .Powder percentual composition is: SiO2: 56,31%, Al2O3: 31,82%, Fe2O3:4,77%, CaO: 2,33%. The amount of the dry fraction of Na2O from the Na2SiO3 solution is23,2kg/m3. The amount of the dry fraction of SiO2 from the Na2SiO3 solution is 51,37 kg/m3. The amount of Na(OH) solution per m3 is: 66,28 kg, with a molarity of: 14. The mix also includes 0 kg/m3 of superplasticizer and 0 kg/m3 of extra water. The initial curing for this mix was 1 day at 24ªC. A compressive test after7 days was conducted with a result of 36,7 MPa.
Formulation includes 580 kg of FA powder, 1588 kg of aggregate, and the water-to-powder ratio is: 0,198278103448276 .Powder percentual composition is: SiO2: 56,31%, Al2O3: 31,82%, Fe2O3:4,77%, CaO: 2,33%. The amount of the dry fraction of Na2O from the Na2SiO3 solution is23,2kg/m3. The amount of the dry fraction of SiO2 from the Na2SiO3 solution is 51,37 kg/m3. The amount of Na(OH) solution per m3 is: 66,28 kg, with a molarity of: 16. The mix also includes 0 kg/m3 of superplasticizer and 0 kg/m3 of extra water. The initial curing for this mix was 1 day at 24ªC. A compressive test after7 days was conducted with a result of 40,3 MPa.
Formulation includes 580 kg of FA powder, 1588 kg of aggregate, and the water-to-powder ratio is: 0,189136034482759 .Powder percentual composition is: SiO2: 56,31%, Al2O3: 31,82%, Fe2O3:4,77%, CaO: 2,33%. The amount of the dry fraction of Na2O from the Na2SiO3 solution is23,2kg/m3. The amount of the dry fraction of SiO2 from the Na2SiO3 solution is 51,37 kg/m3. The amount of Na(OH) solution per m3 is: 66,28 kg, with a molarity of: 18. The mix also includes 0 kg/m3 of superplasticizer and 0 kg/m3 of extra water. The initial curing for this mix was 1 day at 24ªC. A compressive test after7 days was conducted with a result of 40,8 MPa.
Formulation includes 580 kg of FA powder, 1559 kg of aggregate, and the water-to-powder ratio is: 0,243642931034483 .Powder percentual composition is: SiO2: 56,31%, Al2O3: 31,82%, Fe2O3:4,77%, CaO: 2,33%. The amount of the dry fraction of Na2O from the Na2SiO3 solution is26,1kg/m3. The amount of the dry fraction of SiO2 from the Na2SiO3 solution is 57,79 kg/m3. The amount of Na(OH) solution per m3 is: 74,57 kg, with a molarity of: 12. The mix also includes 0 kg/m3 of superplasticizer and 0 kg/m3 of extra water. The initial curing for this mix was 1 day at 90ªC. A compressive test after7 days was conducted with a result of 36,8 MPa.
Formulation includes 580 kg of FA powder, 1559 kg of aggregate, and the water-to-powder ratio is: 0,233357413793103 .Powder percentual composition is: SiO2: 56,31%, Al2O3: 31,82%, Fe2O3:4,77%, CaO: 2,33%. The amount of the dry fraction of Na2O from the Na2SiO3 solution is26,1kg/m3. The amount of the dry fraction of SiO2 from the Na2SiO3 solution is 57,79 kg/m3. The amount of Na(OH) solution per m3 is: 74,57 kg, with a molarity of: 14. The mix also includes 0 kg/m3 of superplasticizer and 0 kg/m3 of extra water. The initial curing for this mix was 1 day at 90ªC. A compressive test after7 days was conducted with a result of 40,4 MPa.
Formulation includes 580 kg of FA powder, 1559 kg of aggregate, and the water-to-powder ratio is: 0,223071896551724 .Powder percentual composition is: SiO2: 56,31%, Al2O3: 31,82%, Fe2O3:4,77%, CaO: 2,33%. The amount of the dry fraction of Na2O from the Na2SiO3 solution is26,1kg/m3. The amount of the dry fraction of SiO2 from the Na2SiO3 solution is 57,79 kg/m3. The amount of Na(OH) solution per m3 is: 74,57 kg, with a molarity of: 16. The mix also includes 0 kg/m3 of superplasticizer and 0 kg/m3 of extra water. The initial curing for this mix was 1 day at 90ªC. A compressive test after7 days was conducted with a result of 43,5 MPa.
Formulation includes 580 kg of FA powder, 1559 kg of aggregate, and the water-to-powder ratio is: 0,212786379310345 .Powder percentual composition is: SiO2: 56,31%, Al2O3: 31,82%, Fe2O3:4,77%, CaO: 2,33%. The amount of the dry fraction of Na2O from the Na2SiO3 solution is26,1kg/m3. The amount of the dry fraction of SiO2 from the Na2SiO3 solution is 57,79 kg/m3. The amount of Na(OH) solution per m3 is: 74,57 kg, with a molarity of: 18. The mix also includes 0 kg/m3 of superplasticizer and 0 kg/m3 of extra water. The initial curing for this mix was 1 day at 90ªC. A compressive test after7 days was conducted with a result of 43,7 MPa.
Formulation includes 580 kg of FA powder, 1530 kg of aggregate, and the water-to-powder ratio is: 0,270714137931034 .Powder percentual composition is: SiO2: 56,31%, Al2O3: 31,82%, Fe2O3:4,77%, CaO: 2,33%. The amount of the dry fraction of Na2O from the Na2SiO3 solution is29kg/m3. The amount of the dry fraction of SiO2 from the Na2SiO3 solution is 64,21 kg/m3. The amount of Na(OH) solution per m3 is: 82,86 kg, with a molarity of: 12. The mix also includes 0 kg/m3 of superplasticizer and 0 kg/m3 of extra water. The initial curing for this mix was 1 day at 90ªC. A compressive test after7 days was conducted with a result of 33,4 MPa.
Formulation includes 580 kg of FA powder, 1530 kg of aggregate, and the water-to-powder ratio is: 0,259285172413793 .Powder percentual composition is: SiO2: 56,31%, Al2O3: 31,82%, Fe2O3:4,77%, CaO: 2,33%. The amount of the dry fraction of Na2O from the Na2SiO3 solution is29kg/m3. The amount of the dry fraction of SiO2 from the Na2SiO3 solution is 64,21 kg/m3. The amount of Na(OH) solution per m3 is: 82,86 kg, with a molarity of: 14. The mix also includes 0 kg/m3 of superplasticizer and 0 kg/m3 of extra water. The initial curing for this mix was 1 day at 90ªC. A compressive test after7 days was conducted with a result of 37 MPa.
Formulation includes 580 kg of FA powder, 1530 kg of aggregate, and the water-to-powder ratio is: 0,247856206896552 .Powder percentual composition is: SiO2: 56,31%, Al2O3: 31,82%, Fe2O3:4,77%, CaO: 2,33%. The amount of the dry fraction of Na2O from the Na2SiO3 solution is29kg/m3. The amount of the dry fraction of SiO2 from the Na2SiO3 solution is 64,21 kg/m3. The amount of Na(OH) solution per m3 is: 82,86 kg, with a molarity of: 16. The mix also includes 0 kg/m3 of superplasticizer and 0 kg/m3 of extra water. The initial curing for this mix was 1 day at 90ªC. A compressive test after7 days was conducted with a result of 39,7 MPa.
Formulation includes 580 kg of FA powder, 1530 kg of aggregate, and the water-to-powder ratio is: 0,23642724137931 .Powder percentual composition is: SiO2: 56,31%, Al2O3: 31,82%, Fe2O3:4,77%, CaO: 2,33%. The amount of the dry fraction of Na2O from the Na2SiO3 solution is29kg/m3. The amount of the dry fraction of SiO2 from the Na2SiO3 solution is 64,21 kg/m3. The amount of Na(OH) solution per m3 is: 82,86 kg, with a molarity of: 18. The mix also includes 0 kg/m3 of superplasticizer and 0 kg/m3 of extra water. The initial curing for this mix was 1 day at 90ªC. A compressive test after7 days was conducted with a result of 38,9 MPa.
Formulation includes 580 kg of FA powder, 1559 kg of aggregate, and the water-to-powder ratio is: 0,223071896551724 .Powder percentual composition is: SiO2: 56,31%, Al2O3: 31,82%, Fe2O3:4,77%, CaO: 2,33%. The amount of the dry fraction of Na2O from the Na2SiO3 solution is26,1kg/m3. The amount of the dry fraction of SiO2 from the Na2SiO3 solution is 57,79 kg/m3. The amount of Na(OH) solution per m3 is: 74,57 kg, with a molarity of: 16. The mix also includes 0 kg/m3 of superplasticizer and 0 kg/m3 of extra water. The initial curing for this mix was 0,5 day at 75ªC. A compressive test after7 days was conducted with a result of 27,8 MPa.
Formulation includes 580 kg of FA powder, 1559 kg of aggregate, and the water-to-powder ratio is: 0,223071896551724 .Powder percentual composition is: SiO2: 56,31%, Al2O3: 31,82%, Fe2O3:4,77%, CaO: 2,33%. The amount of the dry fraction of Na2O from the Na2SiO3 solution is26,1kg/m3. The amount of the dry fraction of SiO2 from the Na2SiO3 solution is 57,79 kg/m3. The amount of Na(OH) solution per m3 is: 74,57 kg, with a molarity of: 16. The mix also includes 0 kg/m3 of superplasticizer and 0 kg/m3 of extra water. The initial curing for this mix was 0,75 day at 75ªC. A compressive test after7 days was conducted with a result of 34 MPa.
Formulation includes 580 kg of FA powder, 1559 kg of aggregate, and the water-to-powder ratio is: 0,223071896551724 .Powder percentual composition is: SiO2: 56,31%, Al2O3: 31,82%, Fe2O3:4,77%, CaO: 2,33%. The amount of the dry fraction of Na2O from the Na2SiO3 solution is26,1kg/m3. The amount of the dry fraction of SiO2 from the Na2SiO3 solution is 57,79 kg/m3. The amount of Na(OH) solution per m3 is: 74,57 kg, with a molarity of: 16. The mix also includes 0 kg/m3 of superplasticizer and 0 kg/m3 of extra water. The initial curing for this mix was 1 day at 75ªC. A compressive test after7 days was conducted with a result of 37,4 MPa.
Formulation includes 580 kg of FA powder, 1559 kg of aggregate, and the water-to-powder ratio is: 0,223071896551724 .Powder percentual composition is: SiO2: 56,31%, Al2O3: 31,82%, Fe2O3:4,77%, CaO: 2,33%. The amount of the dry fraction of Na2O from the Na2SiO3 solution is26,1kg/m3. The amount of the dry fraction of SiO2 from the Na2SiO3 solution is 57,79 kg/m3. The amount of Na(OH) solution per m3 is: 74,57 kg, with a molarity of: 16. The mix also includes 0 kg/m3 of superplasticizer and 0 kg/m3 of extra water. The initial curing for this mix was 0,5 day at 90ªC. A compressive test after7 days was conducted with a result of 38,4 MPa.
Formulation includes 580 kg of FA powder, 1559 kg of aggregate, and the water-to-powder ratio is: 0,223071896551724 .Powder percentual composition is: SiO2: 56,31%, Al2O3: 31,82%, Fe2O3:4,77%, CaO: 2,33%. The amount of the dry fraction of Na2O from the Na2SiO3 solution is26,1kg/m3. The amount of the dry fraction of SiO2 from the Na2SiO3 solution is 57,79 kg/m3. The amount of Na(OH) solution per m3 is: 74,57 kg, with a molarity of: 16. The mix also includes 0 kg/m3 of superplasticizer and 0 kg/m3 of extra water. The initial curing for this mix was 0,75 day at 90ªC. A compressive test after7 days was conducted with a result of 42 MPa.
Formulation includes 580 kg of FA powder, 1559 kg of aggregate, and the water-to-powder ratio is: 0,223071896551724 .Powder percentual composition is: SiO2: 56,31%, Al2O3: 31,82%, Fe2O3:4,77%, CaO: 2,33%. The amount of the dry fraction of Na2O from the Na2SiO3 solution is26,1kg/m3. The amount of the dry fraction of SiO2 from the Na2SiO3 solution is 57,79 kg/m3. The amount of Na(OH) solution per m3 is: 74,57 kg, with a molarity of: 16. The mix also includes 0 kg/m3 of superplasticizer and 0 kg/m3 of extra water. The initial curing for this mix was 0,5 day at 105ªC. A compressive test after7 days was conducted with a result of 42,9 MPa.
Formulation includes 580 kg of FA powder, 1559 kg of aggregate, and the water-to-powder ratio is: 0,223071896551724 .Powder percentual composition is: SiO2: 56,31%, Al2O3: 31,82%, Fe2O3:4,77%, CaO: 2,33%. The amount of the dry fraction of Na2O from the Na2SiO3 solution is26,1kg/m3. The amount of the dry fraction of SiO2 from the Na2SiO3 solution is 57,79 kg/m3. The amount of Na(OH) solution per m3 is: 74,57 kg, with a molarity of: 16. The mix also includes 0 kg/m3 of superplasticizer and 0 kg/m3 of extra water. The initial curing for this mix was 0,75 day at 105ªC. A compressive test after7 days was conducted with a result of 41,2 MPa.
Formulation includes 580 kg of FA powder, 1559 kg of aggregate, and the water-to-powder ratio is: 0,223071896551724 .Powder percentual composition is: SiO2: 56,31%, Al2O3: 31,82%, Fe2O3:4,77%, CaO: 2,33%. The amount of the dry fraction of Na2O from the Na2SiO3 solution is26,1kg/m3. The amount of the dry fraction of SiO2 from the Na2SiO3 solution is 57,79 kg/m3. The amount of Na(OH) solution per m3 is: 74,57 kg, with a molarity of: 16. The mix also includes 0 kg/m3 of superplasticizer and 0 kg/m3 of extra water. The initial curing for this mix was 1 day at 105ªC. A compressive test after7 days was conducted with a result of 38,7 MPa.
Formulation includes 405 kg of FA powder, 1870,38 kg of aggregate, and the water-to-powder ratio is: 0,174837333333333 .Powder percentual composition is: SiO2: 65,6%, Al2O3: 28%, Fe2O3:3%, CaO: 1%. The amount of the dry fraction of Na2O from the Na2SiO3 solution is10,42kg/m3. The amount of the dry fraction of SiO2 from the Na2SiO3 solution is 20,84 kg/m3. The amount of Na(OH) solution per m3 is: 70,88 kg, with a molarity of: 14. The mix also includes 0 kg/m3 of superplasticizer and 0 kg/m3 of extra water. The initial curing for this mix was 0 day at 24ªC. A compressive test after7 days was conducted with a result of 8,33 MPa.
Formulation includes 405 kg of FA powder, 1870,38 kg of aggregate, and the water-to-powder ratio is: 0,174837333333333 .Powder percentual composition is: SiO2: 65,6%, Al2O3: 28%, Fe2O3:3%, CaO: 1%. The amount of the dry fraction of Na2O from the Na2SiO3 solution is10,42kg/m3. The amount of the dry fraction of SiO2 from the Na2SiO3 solution is 20,84 kg/m3. The amount of Na(OH) solution per m3 is: 70,88 kg, with a molarity of: 14. The mix also includes 0 kg/m3 of superplasticizer and 0 kg/m3 of extra water. The initial curing for this mix was 0 day at 24ªC. A compressive test after3 days was conducted with a result of 5,71 MPa.
Formulation includes 405 kg of FA powder, 1870,38 kg of aggregate, and the water-to-powder ratio is: 0,174837333333333 .Powder percentual composition is: SiO2: 65,6%, Al2O3: 28%, Fe2O3:3%, CaO: 1%. The amount of the dry fraction of Na2O from the Na2SiO3 solution is10,42kg/m3. The amount of the dry fraction of SiO2 from the Na2SiO3 solution is 20,84 kg/m3. The amount of Na(OH) solution per m3 is: 70,88 kg, with a molarity of: 14. The mix also includes 0 kg/m3 of superplasticizer and 0 kg/m3 of extra water. The initial curing for this mix was 0 day at 24ªC. A compressive test after28 days was conducted with a result of 14,66 MPa.
Formulation includes 405 kg of FA powder, 1870,38 kg of aggregate, and the water-to-powder ratio is: 0,167836839506173 .Powder percentual composition is: SiO2: 56,8525%, Al2O3: 25,06%, Fe2O3:2,396%, CaO: 9,37%. The amount of the dry fraction of Na2O from the Na2SiO3 solution is10,42kg/m3. The amount of the dry fraction of SiO2 from the Na2SiO3 solution is 20,84 kg/m3. The amount of Na(OH) solution per m3 is: 70,88 kg, with a molarity of: 15. The mix also includes 0 kg/m3 of superplasticizer and 0 kg/m3 of extra water. The initial curing for this mix was 0 day at 24ªC. A compressive test after3 days was conducted with a result of 20,94 MPa.
Formulation includes 405 kg of FA powder, 1870,38 kg of aggregate, and the water-to-powder ratio is: 0,167836839506173 .Powder percentual composition is: SiO2: 56,8525%, Al2O3: 25,06%, Fe2O3:2,396%, CaO: 9,37%. The amount of the dry fraction of Na2O from the Na2SiO3 solution is10,42kg/m3. The amount of the dry fraction of SiO2 from the Na2SiO3 solution is 20,84 kg/m3. The amount of Na(OH) solution per m3 is: 70,88 kg, with a molarity of: 15. The mix also includes 0 kg/m3 of superplasticizer and 0 kg/m3 of extra water. The initial curing for this mix was 0 day at 24ªC. A compressive test after28 days was conducted with a result of 32,64 MPa.
Formulation includes 405 kg of FA powder, 1870,38 kg of aggregate, and the water-to-powder ratio is: 0,167836839506173 .Powder percentual composition is: SiO2: 56,8525%, Al2O3: 25,06%, Fe2O3:2,396%, CaO: 9,37%. The amount of the dry fraction of Na2O from the Na2SiO3 solution is10,42kg/m3. The amount of the dry fraction of SiO2 from the Na2SiO3 solution is 20,84 kg/m3. The amount of Na(OH) solution per m3 is: 70,88 kg, with a molarity of: 15. The mix also includes 0 kg/m3 of superplasticizer and 0 kg/m3 of extra water. The initial curing for this mix was 0 day at 24ªC. A compressive test after7 days was conducted with a result of 25,48 MPa.
Formulation includes 405 kg of FA powder, 1870,38 kg of aggregate, and the water-to-powder ratio is: 0,160836345679012 .Powder percentual composition is: SiO2: 52,424603%, Al2O3: 23,5717776%, Fe2O3:2,09026736%, CaO: 13,6065552%. The amount of the dry fraction of Na2O from the Na2SiO3 solution is10,42kg/m3. The amount of the dry fraction of SiO2 from the Na2SiO3 solution is 20,84 kg/m3. The amount of Na(OH) solution per m3 is: 70,88 kg, with a molarity of: 16. The mix also includes 0 kg/m3 of superplasticizer and 0 kg/m3 of extra water. The initial curing for this mix was 0 day at 24ªC. A compressive test after28 days was conducted with a result of 39,52 MPa.
Formulation includes 405 kg of FA powder, 1870,38 kg of aggregate, and the water-to-powder ratio is: 0,160836345679012 .Powder percentual composition is: SiO2: 52,424603%, Al2O3: 23,5717776%, Fe2O3:2,09026736%, CaO: 13,6065552%. The amount of the dry fraction of Na2O from the Na2SiO3 solution is10,42kg/m3. The amount of the dry fraction of SiO2 from the Na2SiO3 solution is 20,84 kg/m3. The amount of Na(OH) solution per m3 is: 70,88 kg, with a molarity of: 16. The mix also includes 0 kg/m3 of superplasticizer and 0 kg/m3 of extra water. The initial curing for this mix was 0 day at 24ªC. A compressive test after7 days was conducted with a result of 33,12 MPa.
Formulation includes 405 kg of FA powder, 1870,38 kg of aggregate, and the water-to-powder ratio is: 0,160836345679012 .Powder percentual composition is: SiO2: 52,424603%, Al2O3: 23,5717776%, Fe2O3:2,09026736%, CaO: 13,6065552%. The amount of the dry fraction of Na2O from the Na2SiO3 solution is10,42kg/m3. The amount of the dry fraction of SiO2 from the Na2SiO3 solution is 20,84 kg/m3. The amount of Na(OH) solution per m3 is: 70,88 kg, with a molarity of: 16. The mix also includes 0 kg/m3 of superplasticizer and 0 kg/m3 of extra water. The initial curing for this mix was 0 day at 24ªC. A compressive test after3 days was conducted with a result of 29,65 MPa.
Formulation includes 405 kg of FA powder, 1870,38 kg of aggregate, and the water-to-powder ratio is: 0,153835851851852 .Powder percentual composition is: SiO2: 39,3575%, Al2O3: 19,18%, Fe2O3:1,188%, CaO: 26,11%. The amount of the dry fraction of Na2O from the Na2SiO3 solution is10,42kg/m3. The amount of the dry fraction of SiO2 from the Na2SiO3 solution is 20,84 kg/m3. The amount of Na(OH) solution per m3 is: 70,88 kg, with a molarity of: 17. The mix also includes 0 kg/m3 of superplasticizer and 0 kg/m3 of extra water. The initial curing for this mix was 0 day at 24ªC. A compressive test after28 days was conducted with a result of 47,91 MPa.
Formulation includes 405 kg of FA powder, 1870,38 kg of aggregate, and the water-to-powder ratio is: 0,153835851851852 .Powder percentual composition is: SiO2: 39,3575%, Al2O3: 19,18%, Fe2O3:1,188%, CaO: 26,11%. The amount of the dry fraction of Na2O from the Na2SiO3 solution is10,42kg/m3. The amount of the dry fraction of SiO2 from the Na2SiO3 solution is 20,84 kg/m3. The amount of Na(OH) solution per m3 is: 70,88 kg, with a molarity of: 17. The mix also includes 0 kg/m3 of superplasticizer and 0 kg/m3 of extra water. The initial curing for this mix was 0 day at 24ªC. A compressive test after3 days was conducted with a result of 37,55 MPa.
Formulation includes 405 kg of FA powder, 1870,38 kg of aggregate, and the water-to-powder ratio is: 0,153835851851852 .Powder percentual composition is: SiO2: 39,3575%, Al2O3: 19,18%, Fe2O3:1,188%, CaO: 26,11%. The amount of the dry fraction of Na2O from the Na2SiO3 solution is10,42kg/m3. The amount of the dry fraction of SiO2 from the Na2SiO3 solution is 20,84 kg/m3. The amount of Na(OH) solution per m3 is: 70,88 kg, with a molarity of: 17. The mix also includes 0 kg/m3 of superplasticizer and 0 kg/m3 of extra water. The initial curing for this mix was 0 day at 24ªC. A compressive test after7 days was conducted with a result of 41,57 MPa.
Formulation includes 405 kg of FA powder, 1870,38 kg of aggregate, and the water-to-powder ratio is: 0,146835358024691 .Powder percentual composition is: SiO2: 30,61%, Al2O3: 16,24%, Fe2O3:0,584%, CaO: 34,48%. The amount of the dry fraction of Na2O from the Na2SiO3 solution is10,42kg/m3. The amount of the dry fraction of SiO2 from the Na2SiO3 solution is 20,84 kg/m3. The amount of Na(OH) solution per m3 is: 70,88 kg, with a molarity of: 18. The mix also includes 0 kg/m3 of superplasticizer and 0 kg/m3 of extra water. The initial curing for this mix was 0 day at 24ªC. A compressive test after28 days was conducted with a result of 47,98 MPa.
Formulation includes 405 kg of FA powder, 1870,38 kg of aggregate, and the water-to-powder ratio is: 0,146835358024691 .Powder percentual composition is: SiO2: 30,61%, Al2O3: 16,24%, Fe2O3:0,584%, CaO: 34,48%. The amount of the dry fraction of Na2O from the Na2SiO3 solution is10,42kg/m3. The amount of the dry fraction of SiO2 from the Na2SiO3 solution is 20,84 kg/m3. The amount of Na(OH) solution per m3 is: 70,88 kg, with a molarity of: 18. The mix also includes 0 kg/m3 of superplasticizer and 0 kg/m3 of extra water. The initial curing for this mix was 0 day at 24ªC. A compressive test after3 days was conducted with a result of 40,13 MPa.
Formulation includes 405 kg of FA powder, 1870,38 kg of aggregate, and the water-to-powder ratio is: 0,146835358024691 .Powder percentual composition is: SiO2: 30,61%, Al2O3: 16,24%, Fe2O3:0,584%, CaO: 34,48%. The amount of the dry fraction of Na2O from the Na2SiO3 solution is10,42kg/m3. The amount of the dry fraction of SiO2 from the Na2SiO3 solution is 20,84 kg/m3. The amount of Na(OH) solution per m3 is: 70,88 kg, with a molarity of: 18. The mix also includes 0 kg/m3 of superplasticizer and 0 kg/m3 of extra water. The initial curing for this mix was 0 day at 24ªC. A compressive test after7 days was conducted with a result of 43,75 MPa.
Formulation includes 405 kg of FA powder, 1870,38 kg of aggregate, and the water-to-powder ratio is: 0,139834864197531 .Powder percentual composition is: SiO2: 65,6%, Al2O3: 28%, Fe2O3:3%, CaO: 1%. The amount of the dry fraction of Na2O from the Na2SiO3 solution is10,42kg/m3. The amount of the dry fraction of SiO2 from the Na2SiO3 solution is 20,84 kg/m3. The amount of Na(OH) solution per m3 is: 70,88 kg, with a molarity of: 19. The mix also includes 0 kg/m3 of superplasticizer and 0 kg/m3 of extra water. The initial curing for this mix was 1 day at 60ªC. A compressive test after3 days was conducted with a result of 12 MPa.
Formulation includes 405 kg of FA powder, 1870,38 kg of aggregate, and the water-to-powder ratio is: 0,139834864197531 .Powder percentual composition is: SiO2: 65,6%, Al2O3: 28%, Fe2O3:3%, CaO: 1%. The amount of the dry fraction of Na2O from the Na2SiO3 solution is10,42kg/m3. The amount of the dry fraction of SiO2 from the Na2SiO3 solution is 20,84 kg/m3. The amount of Na(OH) solution per m3 is: 70,88 kg, with a molarity of: 19. The mix also includes 0 kg/m3 of superplasticizer and 0 kg/m3 of extra water. The initial curing for this mix was 1 day at 60ªC. A compressive test after28 days was conducted with a result of 19,33 MPa.
Formulation includes 405 kg of FA powder, 1870,38 kg of aggregate, and the water-to-powder ratio is: 0,139834864197531 .Powder percentual composition is: SiO2: 65,6%, Al2O3: 28%, Fe2O3:3%, CaO: 1%. The amount of the dry fraction of Na2O from the Na2SiO3 solution is10,42kg/m3. The amount of the dry fraction of SiO2 from the Na2SiO3 solution is 20,84 kg/m3. The amount of Na(OH) solution per m3 is: 70,88 kg, with a molarity of: 19. The mix also includes 0 kg/m3 of superplasticizer and 0 kg/m3 of extra water. The initial curing for this mix was 1 day at 60ªC. A compressive test after7 days was conducted with a result of 14,89 MPa.
Formulation includes 405 kg of FA powder, 1870,38 kg of aggregate, and the water-to-powder ratio is: 0,13283437037037 .Powder percentual composition is: SiO2: 56,8525%, Al2O3: 25,06%, Fe2O3:2,396%, CaO: 9,37%. The amount of the dry fraction of Na2O from the Na2SiO3 solution is10,42kg/m3. The amount of the dry fraction of SiO2 from the Na2SiO3 solution is 20,84 kg/m3. The amount of Na(OH) solution per m3 is: 70,88 kg, with a molarity of: 20. The mix also includes 0 kg/m3 of superplasticizer and 0 kg/m3 of extra water. The initial curing for this mix was 1 day at 60ªC. A compressive test after3 days was conducted with a result of 26,6 MPa.
Formulation includes 405 kg of FA powder, 1870,38 kg of aggregate, and the water-to-powder ratio is: 0,13283437037037 .Powder percentual composition is: SiO2: 56,8525%, Al2O3: 25,06%, Fe2O3:2,396%, CaO: 9,37%. The amount of the dry fraction of Na2O from the Na2SiO3 solution is10,42kg/m3. The amount of the dry fraction of SiO2 from the Na2SiO3 solution is 20,84 kg/m3. The amount of Na(OH) solution per m3 is: 70,88 kg, with a molarity of: 20. The mix also includes 0 kg/m3 of superplasticizer and 0 kg/m3 of extra water. The initial curing for this mix was 1 day at 60ªC. A compressive test after28 days was conducted with a result of 41,04 MPa.
Formulation includes 405 kg of FA powder, 1870,38 kg of aggregate, and the water-to-powder ratio is: 0,13283437037037 .Powder percentual composition is: SiO2: 56,8525%, Al2O3: 25,06%, Fe2O3:2,396%, CaO: 9,37%. The amount of the dry fraction of Na2O from the Na2SiO3 solution is10,42kg/m3. The amount of the dry fraction of SiO2 from the Na2SiO3 solution is 20,84 kg/m3. The amount of Na(OH) solution per m3 is: 70,88 kg, with a molarity of: 20. The mix also includes 0 kg/m3 of superplasticizer and 0 kg/m3 of extra water. The initial curing for this mix was 1 day at 60ªC. A compressive test after7 days was conducted with a result of 38,33 MPa.
Formulation includes 405 kg of FA powder, 1870,38 kg of aggregate, and the water-to-powder ratio is: 0,12583387654321 .Powder percentual composition is: SiO2: 52,424603%, Al2O3: 23,5717776%, Fe2O3:2,09026736%, CaO: 13,6065552%. The amount of the dry fraction of Na2O from the Na2SiO3 solution is10,42kg/m3. The amount of the dry fraction of SiO2 from the Na2SiO3 solution is 20,84 kg/m3. The amount of Na(OH) solution per m3 is: 70,88 kg, with a molarity of: 21. The mix also includes 0 kg/m3 of superplasticizer and 0 kg/m3 of extra water. The initial curing for this mix was 1 day at 60ªC. A compressive test after3 days was conducted with a result of 32,81 MPa.
Formulation includes 405 kg of FA powder, 1870,38 kg of aggregate, and the water-to-powder ratio is: 0,12583387654321 .Powder percentual composition is: SiO2: 52,424603%, Al2O3: 23,5717776%, Fe2O3:2,09026736%, CaO: 13,6065552%. The amount of the dry fraction of Na2O from the Na2SiO3 solution is10,42kg/m3. The amount of the dry fraction of SiO2 from the Na2SiO3 solution is 20,84 kg/m3. The amount of Na(OH) solution per m3 is: 70,88 kg, with a molarity of: 21. The mix also includes 0 kg/m3 of superplasticizer and 0 kg/m3 of extra water. The initial curing for this mix was 1 day at 60ªC. A compressive test after28 days was conducted with a result of 43,24 MPa.
Formulation includes 405 kg of FA powder, 1870,38 kg of aggregate, and the water-to-powder ratio is: 0,12583387654321 .Powder percentual composition is: SiO2: 52,424603%, Al2O3: 23,5717776%, Fe2O3:2,09026736%, CaO: 13,6065552%. The amount of the dry fraction of Na2O from the Na2SiO3 solution is10,42kg/m3. The amount of the dry fraction of SiO2 from the Na2SiO3 solution is 20,84 kg/m3. The amount of Na(OH) solution per m3 is: 70,88 kg, with a molarity of: 21. The mix also includes 0 kg/m3 of superplasticizer and 0 kg/m3 of extra water. The initial curing for this mix was 1 day at 60ªC. A compressive test after7 days was conducted with a result of 40,07 MPa.
Formulation includes 405 kg of FA powder, 1870,38 kg of aggregate, and the water-to-powder ratio is: 0,118833382716049 .Powder percentual composition is: SiO2: 39,3575%, Al2O3: 19,18%, Fe2O3:1,188%, CaO: 26,11%. The amount of the dry fraction of Na2O from the Na2SiO3 solution is10,42kg/m3. The amount of the dry fraction of SiO2 from the Na2SiO3 solution is 20,84 kg/m3. The amount of Na(OH) solution per m3 is: 70,88 kg, with a molarity of: 22. The mix also includes 0 kg/m3 of superplasticizer and 0 kg/m3 of extra water. The initial curing for this mix was 1 day at 60ªC. A compressive test after7 days was conducted with a result of 46,11 MPa.
Formulation includes 405 kg of FA powder, 1870,38 kg of aggregate, and the water-to-powder ratio is: 0,118833382716049 .Powder percentual composition is: SiO2: 39,3575%, Al2O3: 19,18%, Fe2O3:1,188%, CaO: 26,11%. The amount of the dry fraction of Na2O from the Na2SiO3 solution is10,42kg/m3. The amount of the dry fraction of SiO2 from the Na2SiO3 solution is 20,84 kg/m3. The amount of Na(OH) solution per m3 is: 70,88 kg, with a molarity of: 22. The mix also includes 0 kg/m3 of superplasticizer and 0 kg/m3 of extra water. The initial curing for this mix was 1 day at 60ªC. A compressive test after28 days was conducted with a result of 50,47 MPa.
Formulation includes 405 kg of FA powder, 1870,38 kg of aggregate, and the water-to-powder ratio is: 0,118833382716049 .Powder percentual composition is: SiO2: 39,3575%, Al2O3: 19,18%, Fe2O3:1,188%, CaO: 26,11%. The amount of the dry fraction of Na2O from the Na2SiO3 solution is10,42kg/m3. The amount of the dry fraction of SiO2 from the Na2SiO3 solution is 20,84 kg/m3. The amount of Na(OH) solution per m3 is: 70,88 kg, with a molarity of: 22. The mix also includes 0 kg/m3 of superplasticizer and 0 kg/m3 of extra water. The initial curing for this mix was 1 day at 60ªC. A compressive test after3 days was conducted with a result of 40,56 MPa.
Formulation includes 405 kg of FA powder, 1870,38 kg of aggregate, and the water-to-powder ratio is: 0,111832888888889 .Powder percentual composition is: SiO2: 30,61%, Al2O3: 16,24%, Fe2O3:0,584%, CaO: 34,48%. The amount of the dry fraction of Na2O from the Na2SiO3 solution is10,42kg/m3. The amount of the dry fraction of SiO2 from the Na2SiO3 solution is 20,84 kg/m3. The amount of Na(OH) solution per m3 is: 70,88 kg, with a molarity of: 23. The mix also includes 0 kg/m3 of superplasticizer and 0 kg/m3 of extra water. The initial curing for this mix was 1 day at 60ªC. A compressive test after7 days was conducted with a result of 48,49 MPa.
Formulation includes 405 kg of FA powder, 1870,38 kg of aggregate, and the water-to-powder ratio is: 0,111832888888889 .Powder percentual composition is: SiO2: 30,61%, Al2O3: 16,24%, Fe2O3:0,584%, CaO: 34,48%. The amount of the dry fraction of Na2O from the Na2SiO3 solution is10,42kg/m3. The amount of the dry fraction of SiO2 from the Na2SiO3 solution is 20,84 kg/m3. The amount of Na(OH) solution per m3 is: 70,88 kg, with a molarity of: 23. The mix also includes 0 kg/m3 of superplasticizer and 0 kg/m3 of extra water. The initial curing for this mix was 1 day at 60ªC. A compressive test after28 days was conducted with a result of 53,11 MPa.
Formulation includes 405 kg of FA powder, 1870,38 kg of aggregate, and the water-to-powder ratio is: 0,111832888888889 .Powder percentual composition is: SiO2: 30,61%, Al2O3: 16,24%, Fe2O3:0,584%, CaO: 34,48%. The amount of the dry fraction of Na2O from the Na2SiO3 solution is10,42kg/m3. The amount of the dry fraction of SiO2 from the Na2SiO3 solution is 20,84 kg/m3. The amount of Na(OH) solution per m3 is: 70,88 kg, with a molarity of: 23. The mix also includes 0 kg/m3 of superplasticizer and 0 kg/m3 of extra water. The initial curing for this mix was 1 day at 60ªC. A compressive test after3 days was conducted with a result of 41,86 MPa.
Formulation includes 415 kg of FA powder, 1823 kg of aggregate, and the water-to-powder ratio is: 0,4934 .Powder percentual composition is: SiO2: 36,9%, Al2O3: 14,2%, Fe2O3:0,3%, CaO: 36%. The amount of the dry fraction of Na2O from the Na2SiO3 solution is10,44kg/m3. The amount of the dry fraction of SiO2 from the Na2SiO3 solution is 20,87 kg/m3. The amount of Na(OH) solution per m3 is: 46 kg, with a molarity of: 9,2. The mix also includes 0 kg/m3 of superplasticizer and 136 kg/m3 of extra water. The initial curing for this mix was 0 day at 25ªC. A compressive test after180 days was conducted with a result of 40,2 MPa.
Formulation includes 415 kg of FA powder, 1823 kg of aggregate, and the water-to-powder ratio is: 0,4934 .Powder percentual composition is: SiO2: 36,9%, Al2O3: 14,2%, Fe2O3:0,3%, CaO: 36%. The amount of the dry fraction of Na2O from the Na2SiO3 solution is10,44kg/m3. The amount of the dry fraction of SiO2 from the Na2SiO3 solution is 20,87 kg/m3. The amount of Na(OH) solution per m3 is: 46 kg, with a molarity of: 9,2. The mix also includes 0 kg/m3 of superplasticizer and 136 kg/m3 of extra water. The initial curing for this mix was 0 day at 25ªC. A compressive test after56 days was conducted with a result of 41,6 MPa.
Formulation includes 415 kg of FA powder, 1823 kg of aggregate, and the water-to-powder ratio is: 0,4934 .Powder percentual composition is: SiO2: 36,9%, Al2O3: 14,2%, Fe2O3:0,3%, CaO: 36%. The amount of the dry fraction of Na2O from the Na2SiO3 solution is10,44kg/m3. The amount of the dry fraction of SiO2 from the Na2SiO3 solution is 20,87 kg/m3. The amount of Na(OH) solution per m3 is: 46 kg, with a molarity of: 9,2. The mix also includes 0 kg/m3 of superplasticizer and 136 kg/m3 of extra water. The initial curing for this mix was 0 day at 25ªC. A compressive test after90 days was conducted with a result of 41,3 MPa.
Formulation includes 415 kg of FA powder, 1823 kg of aggregate, and the water-to-powder ratio is: 0,4934 .Powder percentual composition is: SiO2: 36,9%, Al2O3: 14,2%, Fe2O3:0,3%, CaO: 36%. The amount of the dry fraction of Na2O from the Na2SiO3 solution is10,44kg/m3. The amount of the dry fraction of SiO2 from the Na2SiO3 solution is 20,87 kg/m3. The amount of Na(OH) solution per m3 is: 46 kg, with a molarity of: 9,2. The mix also includes 0 kg/m3 of superplasticizer and 136 kg/m3 of extra water. The initial curing for this mix was 0 day at 25ªC. A compressive test after28 days was conducted with a result of 39,5 MPa.
Formulation includes 415 kg of FA powder, 1823 kg of aggregate, and the water-to-powder ratio is: 0,4934 .Powder percentual composition is: SiO2: 36,9%, Al2O3: 14,2%, Fe2O3:0,3%, CaO: 36%. The amount of the dry fraction of Na2O from the Na2SiO3 solution is10,44kg/m3. The amount of the dry fraction of SiO2 from the Na2SiO3 solution is 20,87 kg/m3. The amount of Na(OH) solution per m3 is: 46 kg, with a molarity of: 9,2. The mix also includes 0 kg/m3 of superplasticizer and 136 kg/m3 of extra water. The initial curing for this mix was 0 day at 25ªC. A compressive test after365 days was conducted with a result of 40,4 MPa.
Formulation includes 409 kg of FA powder, 1595 kg of aggregate, and the water-to-powder ratio is: 0,49881662591687 .Powder percentual composition is: SiO2: 70,3%, Al2O3: 23,1%, Fe2O3:1,4%, CaO: 0,2%. The amount of the dry fraction of Na2O from the Na2SiO3 solution is29,99kg/m3. The amount of the dry fraction of SiO2 from the Na2SiO3 solution is 59,98 kg/m3. The amount of Na(OH) solution per m3 is: 129 kg, with a molarity of: 9,5. The mix also includes 0 kg/m3 of superplasticizer and 10 kg/m3 of extra water. The initial curing for this mix was 1 day at 80ªC. A compressive test after56 days was conducted with a result of 25,1 MPa.
Formulation includes 409 kg of FA powder, 1595 kg of aggregate, and the water-to-powder ratio is: 0,49881662591687 .Powder percentual composition is: SiO2: 70,3%, Al2O3: 23,1%, Fe2O3:1,4%, CaO: 0,2%. The amount of the dry fraction of Na2O from the Na2SiO3 solution is29,99kg/m3. The amount of the dry fraction of SiO2 from the Na2SiO3 solution is 59,98 kg/m3. The amount of Na(OH) solution per m3 is: 129 kg, with a molarity of: 9,5. The mix also includes 0 kg/m3 of superplasticizer and 10 kg/m3 of extra water. The initial curing for this mix was 1 day at 80ªC. A compressive test after90 days was conducted with a result of 27 MPa.
Formulation includes 409 kg of FA powder, 1595 kg of aggregate, and the water-to-powder ratio is: 0,49881662591687 .Powder percentual composition is: SiO2: 70,3%, Al2O3: 23,1%, Fe2O3:1,4%, CaO: 0,2%. The amount of the dry fraction of Na2O from the Na2SiO3 solution is29,99kg/m3. The amount of the dry fraction of SiO2 from the Na2SiO3 solution is 59,98 kg/m3. The amount of Na(OH) solution per m3 is: 129 kg, with a molarity of: 9,5. The mix also includes 0 kg/m3 of superplasticizer and 10 kg/m3 of extra water. The initial curing for this mix was 1 day at 80ªC. A compressive test after28 days was conducted with a result of 22,4 MPa.
Formulation includes 409 kg of FA powder, 1595 kg of aggregate, and the water-to-powder ratio is: 0,49881662591687 .Powder percentual composition is: SiO2: 70,3%, Al2O3: 23,1%, Fe2O3:1,4%, CaO: 0,2%. The amount of the dry fraction of Na2O from the Na2SiO3 solution is29,99kg/m3. The amount of the dry fraction of SiO2 from the Na2SiO3 solution is 59,98 kg/m3. The amount of Na(OH) solution per m3 is: 129 kg, with a molarity of: 9,5. The mix also includes 0 kg/m3 of superplasticizer and 10 kg/m3 of extra water. The initial curing for this mix was 1 day at 80ªC. A compressive test after180 days was conducted with a result of 31,1 MPa.
Formulation includes 409 kg of FA powder, 1595 kg of aggregate, and the water-to-powder ratio is: 0,49881662591687 .Powder percentual composition is: SiO2: 70,3%, Al2O3: 23,1%, Fe2O3:1,4%, CaO: 0,2%. The amount of the dry fraction of Na2O from the Na2SiO3 solution is29,99kg/m3. The amount of the dry fraction of SiO2 from the Na2SiO3 solution is 59,98 kg/m3. The amount of Na(OH) solution per m3 is: 129 kg, with a molarity of: 9,5. The mix also includes 0 kg/m3 of superplasticizer and 10 kg/m3 of extra water. The initial curing for this mix was 1 day at 80ªC. A compressive test after365 days was conducted with a result of 33,2 MPa.
Formulation includes 459 kg of FA powder, 1711 kg of aggregate, and the water-to-powder ratio is: 0,218176159259259 .Powder percentual composition is: SiO2: 74,18%, Al2O3: 9,44%, Fe2O3:4,22%, CaO: 5,53%. The amount of the dry fraction of Na2O from the Na2SiO3 solution is22kg/m3. The amount of the dry fraction of SiO2 from the Na2SiO3 solution is 55 kg/m3. The amount of Na(OH) solution per m3 is: 57,14285714 kg, with a molarity of: 10. The mix also includes 0 kg/m3 of superplasticizer and 0 kg/m3 of extra water. The initial curing for this mix was 0 day at 20ªC. A compressive test after14 days was conducted with a result of 13,2203 MPa.
Formulation includes 459 kg of FA powder, 1711 kg of aggregate, and the water-to-powder ratio is: 0,218176159259259 .Powder percentual composition is: SiO2: 74,18%, Al2O3: 9,44%, Fe2O3:4,22%, CaO: 5,53%. The amount of the dry fraction of Na2O from the Na2SiO3 solution is22kg/m3. The amount of the dry fraction of SiO2 from the Na2SiO3 solution is 55 kg/m3. The amount of Na(OH) solution per m3 is: 57,14285714 kg, with a molarity of: 10. The mix also includes 0 kg/m3 of superplasticizer and 0 kg/m3 of extra water. The initial curing for this mix was 0 day at 20ªC. A compressive test after28 days was conducted with a result of 14,2373 MPa.
Formulation includes 459 kg of FA powder, 1711 kg of aggregate, and the water-to-powder ratio is: 0,218176159259259 .Powder percentual composition is: SiO2: 74,18%, Al2O3: 9,44%, Fe2O3:4,22%, CaO: 5,53%. The amount of the dry fraction of Na2O from the Na2SiO3 solution is22kg/m3. The amount of the dry fraction of SiO2 from the Na2SiO3 solution is 55 kg/m3. The amount of Na(OH) solution per m3 is: 57,14285714 kg, with a molarity of: 10. The mix also includes 0 kg/m3 of superplasticizer and 0 kg/m3 of extra water. The initial curing for this mix was 0 day at 20ªC. A compressive test after3 days was conducted with a result of 3,38983 MPa.
Formulation includes 459 kg of FA powder, 1711 kg of aggregate, and the water-to-powder ratio is: 0,218176159259259 .Powder percentual composition is: SiO2: 74,18%, Al2O3: 9,44%, Fe2O3:4,22%, CaO: 5,53%. The amount of the dry fraction of Na2O from the Na2SiO3 solution is22kg/m3. The amount of the dry fraction of SiO2 from the Na2SiO3 solution is 55 kg/m3. The amount of Na(OH) solution per m3 is: 57,14285714 kg, with a molarity of: 10. The mix also includes 0 kg/m3 of superplasticizer and 0 kg/m3 of extra water. The initial curing for this mix was 0 day at 20ªC. A compressive test after56 days was conducted with a result of 16,1017 MPa.
Formulation includes 459 kg of FA powder, 1711 kg of aggregate, and the water-to-powder ratio is: 0,218176159259259 .Powder percentual composition is: SiO2: 74,18%, Al2O3: 9,44%, Fe2O3:4,22%, CaO: 5,53%. The amount of the dry fraction of Na2O from the Na2SiO3 solution is22kg/m3. The amount of the dry fraction of SiO2 from the Na2SiO3 solution is 55 kg/m3. The amount of Na(OH) solution per m3 is: 57,14285714 kg, with a molarity of: 10. The mix also includes 0 kg/m3 of superplasticizer and 0 kg/m3 of extra water. The initial curing for this mix was 0 day at 20ªC. A compressive test after7 days was conducted with a result of 9,32203 MPa.
Formulation includes 459 kg of FA powder, 1711 kg of aggregate, and the water-to-powder ratio is: 0,218176159259259 .Powder percentual composition is: SiO2: 74,18%, Al2O3: 9,44%, Fe2O3:4,22%, CaO: 5,53%. The amount of the dry fraction of Na2O from the Na2SiO3 solution is22kg/m3. The amount of the dry fraction of SiO2 from the Na2SiO3 solution is 55 kg/m3. The amount of Na(OH) solution per m3 is: 57,14285714 kg, with a molarity of: 10. The mix also includes 0 kg/m3 of superplasticizer and 0 kg/m3 of extra water. The initial curing for this mix was 1 day at 80ªC. A compressive test after28 days was conducted with a result of 25,5932 MPa.
Formulation includes 459 kg of FA powder, 1711 kg of aggregate, and the water-to-powder ratio is: 0,218176159259259 .Powder percentual composition is: SiO2: 74,18%, Al2O3: 9,44%, Fe2O3:4,22%, CaO: 5,53%. The amount of the dry fraction of Na2O from the Na2SiO3 solution is22kg/m3. The amount of the dry fraction of SiO2 from the Na2SiO3 solution is 55 kg/m3. The amount of Na(OH) solution per m3 is: 57,14285714 kg, with a molarity of: 10. The mix also includes 0 kg/m3 of superplasticizer and 0 kg/m3 of extra water. The initial curing for this mix was 1 day at 80ªC. A compressive test after3 days was conducted with a result of 22,3729 MPa.
Formulation includes 459 kg of FA powder, 1711 kg of aggregate, and the water-to-powder ratio is: 0,218176159259259 .Powder percentual composition is: SiO2: 74,18%, Al2O3: 9,44%, Fe2O3:4,22%, CaO: 5,53%. The amount of the dry fraction of Na2O from the Na2SiO3 solution is22kg/m3. The amount of the dry fraction of SiO2 from the Na2SiO3 solution is 55 kg/m3. The amount of Na(OH) solution per m3 is: 57,14285714 kg, with a molarity of: 10. The mix also includes 0 kg/m3 of superplasticizer and 0 kg/m3 of extra water. The initial curing for this mix was 1 day at 80ªC. A compressive test after14 days was conducted with a result of 23,0508 MPa.
Formulation includes 459 kg of FA powder, 1711 kg of aggregate, and the water-to-powder ratio is: 0,218176159259259 .Powder percentual composition is: SiO2: 74,18%, Al2O3: 9,44%, Fe2O3:4,22%, CaO: 5,53%. The amount of the dry fraction of Na2O from the Na2SiO3 solution is22kg/m3. The amount of the dry fraction of SiO2 from the Na2SiO3 solution is 55 kg/m3. The amount of Na(OH) solution per m3 is: 57,14285714 kg, with a molarity of: 10. The mix also includes 0 kg/m3 of superplasticizer and 0 kg/m3 of extra water. The initial curing for this mix was 1 day at 80ªC. A compressive test after56 days was conducted with a result of 28,1356 MPa.
Formulation includes 459 kg of FA powder, 1711 kg of aggregate, and the water-to-powder ratio is: 0,218176159259259 .Powder percentual composition is: SiO2: 74,18%, Al2O3: 9,44%, Fe2O3:4,22%, CaO: 5,53%. The amount of the dry fraction of Na2O from the Na2SiO3 solution is22kg/m3. The amount of the dry fraction of SiO2 from the Na2SiO3 solution is 55 kg/m3. The amount of Na(OH) solution per m3 is: 57,14285714 kg, with a molarity of: 10. The mix also includes 0 kg/m3 of superplasticizer and 0 kg/m3 of extra water. The initial curing for this mix was 1 day at 80ªC. A compressive test after7 days was conducted with a result of 22,7119 MPa.
Formulation includes 459 kg of FA powder, 1711 kg of aggregate, and the water-to-powder ratio is: 0,218176159259259 .Powder percentual composition is: SiO2: 71,3197471526196%, Al2O3: 9,08143963553531%, Fe2O3:4,12836218678815%, CaO: 8,52001480637813%. The amount of the dry fraction of Na2O from the Na2SiO3 solution is22kg/m3. The amount of the dry fraction of SiO2 from the Na2SiO3 solution is 55 kg/m3. The amount of Na(OH) solution per m3 is: 57,14285714 kg, with a molarity of: 10. The mix also includes 0 kg/m3 of superplasticizer and 0 kg/m3 of extra water. The initial curing for this mix was 0 day at 20ªC. A compressive test after3 days was conducted with a result of 12,7119 MPa.
Formulation includes 459 kg of FA powder, 1711 kg of aggregate, and the water-to-powder ratio is: 0,218176159259259 .Powder percentual composition is: SiO2: 71,3197471526196%, Al2O3: 9,08143963553531%, Fe2O3:4,12836218678815%, CaO: 8,52001480637813%. The amount of the dry fraction of Na2O from the Na2SiO3 solution is22kg/m3. The amount of the dry fraction of SiO2 from the Na2SiO3 solution is 55 kg/m3. The amount of Na(OH) solution per m3 is: 57,14285714 kg, with a molarity of: 10. The mix also includes 0 kg/m3 of superplasticizer and 0 kg/m3 of extra water. The initial curing for this mix was 0 day at 20ªC. A compressive test after28 days was conducted with a result of 29,1525 MPa.
Formulation includes 459 kg of FA powder, 1711 kg of aggregate, and the water-to-powder ratio is: 0,218176159259259 .Powder percentual composition is: SiO2: 71,3197471526196%, Al2O3: 9,08143963553531%, Fe2O3:4,12836218678815%, CaO: 8,52001480637813%. The amount of the dry fraction of Na2O from the Na2SiO3 solution is22kg/m3. The amount of the dry fraction of SiO2 from the Na2SiO3 solution is 55 kg/m3. The amount of Na(OH) solution per m3 is: 57,14285714 kg, with a molarity of: 10. The mix also includes 0 kg/m3 of superplasticizer and 0 kg/m3 of extra water. The initial curing for this mix was 0 day at 20ªC. A compressive test after56 days was conducted with a result of 34,5763 MPa.
Formulation includes 459 kg of FA powder, 1711 kg of aggregate, and the water-to-powder ratio is: 0,218176159259259 .Powder percentual composition is: SiO2: 71,3197471526196%, Al2O3: 9,08143963553531%, Fe2O3:4,12836218678815%, CaO: 8,52001480637813%. The amount of the dry fraction of Na2O from the Na2SiO3 solution is22kg/m3. The amount of the dry fraction of SiO2 from the Na2SiO3 solution is 55 kg/m3. The amount of Na(OH) solution per m3 is: 57,14285714 kg, with a molarity of: 10. The mix also includes 0 kg/m3 of superplasticizer and 0 kg/m3 of extra water. The initial curing for this mix was 0 day at 20ªC. A compressive test after7 days was conducted with a result of 17,1186 MPa.
Formulation includes 459 kg of FA powder, 1711 kg of aggregate, and the water-to-powder ratio is: 0,218176159259259 .Powder percentual composition is: SiO2: 71,3197471526196%, Al2O3: 9,08143963553531%, Fe2O3:4,12836218678815%, CaO: 8,52001480637813%. The amount of the dry fraction of Na2O from the Na2SiO3 solution is22kg/m3. The amount of the dry fraction of SiO2 from the Na2SiO3 solution is 55 kg/m3. The amount of Na(OH) solution per m3 is: 57,14285714 kg, with a molarity of: 10. The mix also includes 0 kg/m3 of superplasticizer and 0 kg/m3 of extra water. The initial curing for this mix was 0 day at 20ªC. A compressive test after14 days was conducted with a result of 24,0678 MPa.
Formulation includes 459 kg of FA powder, 1711 kg of aggregate, and the water-to-powder ratio is: 0,218176159259259 .Powder percentual composition is: SiO2: 71,3197471526196%, Al2O3: 9,08143963553531%, Fe2O3:4,12836218678815%, CaO: 8,52001480637813%. The amount of the dry fraction of Na2O from the Na2SiO3 solution is22kg/m3. The amount of the dry fraction of SiO2 from the Na2SiO3 solution is 55 kg/m3. The amount of Na(OH) solution per m3 is: 57,14285714 kg, with a molarity of: 10. The mix also includes 0 kg/m3 of superplasticizer and 0 kg/m3 of extra water. The initial curing for this mix was 1 day at 80ªC. A compressive test after7 days was conducted with a result of 44,5763 MPa.
Formulation includes 459 kg of FA powder, 1711 kg of aggregate, and the water-to-powder ratio is: 0,218176159259259 .Powder percentual composition is: SiO2: 71,3197471526196%, Al2O3: 9,08143963553531%, Fe2O3:4,12836218678815%, CaO: 8,52001480637813%. The amount of the dry fraction of Na2O from the Na2SiO3 solution is22kg/m3. The amount of the dry fraction of SiO2 from the Na2SiO3 solution is 55 kg/m3. The amount of Na(OH) solution per m3 is: 57,14285714 kg, with a molarity of: 10. The mix also includes 0 kg/m3 of superplasticizer and 0 kg/m3 of extra water. The initial curing for this mix was 1 day at 80ªC. A compressive test after3 days was conducted with a result of 40,5085 MPa.
Formulation includes 459 kg of FA powder, 1711 kg of aggregate, and the water-to-powder ratio is: 0,218176159259259 .Powder percentual composition is: SiO2: 71,3197471526196%, Al2O3: 9,08143963553531%, Fe2O3:4,12836218678815%, CaO: 8,52001480637813%. The amount of the dry fraction of Na2O from the Na2SiO3 solution is22kg/m3. The amount of the dry fraction of SiO2 from the Na2SiO3 solution is 55 kg/m3. The amount of Na(OH) solution per m3 is: 57,14285714 kg, with a molarity of: 10. The mix also includes 0 kg/m3 of superplasticizer and 0 kg/m3 of extra water. The initial curing for this mix was 1 day at 80ªC. A compressive test after14 days was conducted with a result of 45,0847 MPa.
Formulation includes 459 kg of FA powder, 1711 kg of aggregate, and the water-to-powder ratio is: 0,218176159259259 .Powder percentual composition is: SiO2: 71,3197471526196%, Al2O3: 9,08143963553531%, Fe2O3:4,12836218678815%, CaO: 8,52001480637813%. The amount of the dry fraction of Na2O from the Na2SiO3 solution is22kg/m3. The amount of the dry fraction of SiO2 from the Na2SiO3 solution is 55 kg/m3. The amount of Na(OH) solution per m3 is: 57,14285714 kg, with a molarity of: 10. The mix also includes 0 kg/m3 of superplasticizer and 0 kg/m3 of extra water. The initial curing for this mix was 1 day at 80ªC. A compressive test after56 days was conducted with a result of 55,0847 MPa.
Formulation includes 459 kg of FA powder, 1711 kg of aggregate, and the water-to-powder ratio is: 0,218176159259259 .Powder percentual composition is: SiO2: 71,3197471526196%, Al2O3: 9,08143963553531%, Fe2O3:4,12836218678815%, CaO: 8,52001480637813%. The amount of the dry fraction of Na2O from the Na2SiO3 solution is22kg/m3. The amount of the dry fraction of SiO2 from the Na2SiO3 solution is 55 kg/m3. The amount of Na(OH) solution per m3 is: 57,14285714 kg, with a molarity of: 10. The mix also includes 0 kg/m3 of superplasticizer and 0 kg/m3 of extra water. The initial curing for this mix was 1 day at 80ªC. A compressive test after28 days was conducted with a result of 52,7119 MPa.
Formulation includes 459 kg of FA powder, 1711 kg of aggregate, and the water-to-powder ratio is: 0,218176159259259 .Powder percentual composition is: SiO2: 68,4594943052392%, Al2O3: 8,72287927107062%, Fe2O3:4,03672437357631%, CaO: 11,5100296127563%. The amount of the dry fraction of Na2O from the Na2SiO3 solution is22kg/m3. The amount of the dry fraction of SiO2 from the Na2SiO3 solution is 55 kg/m3. The amount of Na(OH) solution per m3 is: 57,14285714 kg, with a molarity of: 10. The mix also includes 0 kg/m3 of superplasticizer and 0 kg/m3 of extra water. The initial curing for this mix was 0 day at 20ªC. A compressive test after7 days was conducted with a result of 16,7797 MPa.
Formulation includes 459 kg of FA powder, 1711 kg of aggregate, and the water-to-powder ratio is: 0,218176159259259 .Powder percentual composition is: SiO2: 68,4594943052392%, Al2O3: 8,72287927107062%, Fe2O3:4,03672437357631%, CaO: 11,5100296127563%. The amount of the dry fraction of Na2O from the Na2SiO3 solution is22kg/m3. The amount of the dry fraction of SiO2 from the Na2SiO3 solution is 55 kg/m3. The amount of Na(OH) solution per m3 is: 57,14285714 kg, with a molarity of: 10. The mix also includes 0 kg/m3 of superplasticizer and 0 kg/m3 of extra water. The initial curing for this mix was 0 day at 20ªC. A compressive test after28 days was conducted with a result of 25,7627 MPa.
Formulation includes 459 kg of FA powder, 1711 kg of aggregate, and the water-to-powder ratio is: 0,218176159259259 .Powder percentual composition is: SiO2: 68,4594943052392%, Al2O3: 8,72287927107062%, Fe2O3:4,03672437357631%, CaO: 11,5100296127563%. The amount of the dry fraction of Na2O from the Na2SiO3 solution is22kg/m3. The amount of the dry fraction of SiO2 from the Na2SiO3 solution is 55 kg/m3. The amount of Na(OH) solution per m3 is: 57,14285714 kg, with a molarity of: 10. The mix also includes 0 kg/m3 of superplasticizer and 0 kg/m3 of extra water. The initial curing for this mix was 0 day at 20ªC. A compressive test after3 days was conducted with a result of 8,47458 MPa.
Formulation includes 459 kg of FA powder, 1711 kg of aggregate, and the water-to-powder ratio is: 0,218176159259259 .Powder percentual composition is: SiO2: 68,4594943052392%, Al2O3: 8,72287927107062%, Fe2O3:4,03672437357631%, CaO: 11,5100296127563%. The amount of the dry fraction of Na2O from the Na2SiO3 solution is22kg/m3. The amount of the dry fraction of SiO2 from the Na2SiO3 solution is 55 kg/m3. The amount of Na(OH) solution per m3 is: 57,14285714 kg, with a molarity of: 10. The mix also includes 0 kg/m3 of superplasticizer and 0 kg/m3 of extra water. The initial curing for this mix was 0 day at 20ªC. A compressive test after56 days was conducted with a result of 33,3898 MPa.
Formulation includes 459 kg of FA powder, 1711 kg of aggregate, and the water-to-powder ratio is: 0,218176159259259 .Powder percentual composition is: SiO2: 68,4594943052392%, Al2O3: 8,72287927107062%, Fe2O3:4,03672437357631%, CaO: 11,5100296127563%. The amount of the dry fraction of Na2O from the Na2SiO3 solution is22kg/m3. The amount of the dry fraction of SiO2 from the Na2SiO3 solution is 55 kg/m3. The amount of Na(OH) solution per m3 is: 57,14285714 kg, with a molarity of: 10. The mix also includes 0 kg/m3 of superplasticizer and 0 kg/m3 of extra water. The initial curing for this mix was 0 day at 20ªC. A compressive test after14 days was conducted with a result of 23,0508 MPa.
Formulation includes 459 kg of FA powder, 1711 kg of aggregate, and the water-to-powder ratio is: 0,218176159259259 .Powder percentual composition is: SiO2: 68,4594943052392%, Al2O3: 8,72287927107062%, Fe2O3:4,03672437357631%, CaO: 11,5100296127563%. The amount of the dry fraction of Na2O from the Na2SiO3 solution is22kg/m3. The amount of the dry fraction of SiO2 from the Na2SiO3 solution is 55 kg/m3. The amount of Na(OH) solution per m3 is: 57,14285714 kg, with a molarity of: 10. The mix also includes 0 kg/m3 of superplasticizer and 0 kg/m3 of extra water. The initial curing for this mix was 1 day at 80ªC. A compressive test after56 days was conducted with a result of 52,0339 MPa.
Formulation includes 459 kg of FA powder, 1711 kg of aggregate, and the water-to-powder ratio is: 0,218176159259259 .Powder percentual composition is: SiO2: 68,4594943052392%, Al2O3: 8,72287927107062%, Fe2O3:4,03672437357631%, CaO: 11,5100296127563%. The amount of the dry fraction of Na2O from the Na2SiO3 solution is22kg/m3. The amount of the dry fraction of SiO2 from the Na2SiO3 solution is 55 kg/m3. The amount of Na(OH) solution per m3 is: 57,14285714 kg, with a molarity of: 10. The mix also includes 0 kg/m3 of superplasticizer and 0 kg/m3 of extra water. The initial curing for this mix was 1 day at 80ªC. A compressive test after28 days was conducted with a result of 50,678 MPa.
Formulation includes 459 kg of FA powder, 1711 kg of aggregate, and the water-to-powder ratio is: 0,218176159259259 .Powder percentual composition is: SiO2: 68,4594943052392%, Al2O3: 8,72287927107062%, Fe2O3:4,03672437357631%, CaO: 11,5100296127563%. The amount of the dry fraction of Na2O from the Na2SiO3 solution is22kg/m3. The amount of the dry fraction of SiO2 from the Na2SiO3 solution is 55 kg/m3. The amount of Na(OH) solution per m3 is: 57,14285714 kg, with a molarity of: 10. The mix also includes 0 kg/m3 of superplasticizer and 0 kg/m3 of extra water. The initial curing for this mix was 1 day at 80ªC. A compressive test after3 days was conducted with a result of 42,7119 MPa.
Formulation includes 459 kg of FA powder, 1711 kg of aggregate, and the water-to-powder ratio is: 0,218176159259259 .Powder percentual composition is: SiO2: 68,4594943052392%, Al2O3: 8,72287927107062%, Fe2O3:4,03672437357631%, CaO: 11,5100296127563%. The amount of the dry fraction of Na2O from the Na2SiO3 solution is22kg/m3. The amount of the dry fraction of SiO2 from the Na2SiO3 solution is 55 kg/m3. The amount of Na(OH) solution per m3 is: 57,14285714 kg, with a molarity of: 10. The mix also includes 0 kg/m3 of superplasticizer and 0 kg/m3 of extra water. The initial curing for this mix was 1 day at 80ªC. A compressive test after14 days was conducted with a result of 48,6441 MPa.
Formulation includes 459 kg of FA powder, 1711 kg of aggregate, and the water-to-powder ratio is: 0,218176159259259 .Powder percentual composition is: SiO2: 68,4594943052392%, Al2O3: 8,72287927107062%, Fe2O3:4,03672437357631%, CaO: 11,5100296127563%. The amount of the dry fraction of Na2O from the Na2SiO3 solution is22kg/m3. The amount of the dry fraction of SiO2 from the Na2SiO3 solution is 55 kg/m3. The amount of Na(OH) solution per m3 is: 57,14285714 kg, with a molarity of: 10. The mix also includes 0 kg/m3 of superplasticizer and 0 kg/m3 of extra water. The initial curing for this mix was 1 day at 80ªC. A compressive test after7 days was conducted with a result of 47,4576 MPa.
Formulation includes 384 kg of FA powder, 1874,3 kg of aggregate, and the water-to-powder ratio is: 0,266044270833333 .Powder percentual composition is: SiO2: 45,009%, Al2O3: 15,856%, Fe2O3:11,007%, CaO: 10,558%. The amount of the dry fraction of Na2O from the Na2SiO3 solution is11,85kg/m3. The amount of the dry fraction of SiO2 from the Na2SiO3 solution is 30,9 kg/m3. The amount of Na(OH) solution per m3 is: 54,85 kg, with a molarity of: 8. The mix also includes 7,68 kg/m3 of superplasticizer and 0 kg/m3 of extra water. The initial curing for this mix was 0 day at 25ªC. A compressive test after28 days was conducted with a result of 15,5 MPa.
Formulation includes 384 kg of FA powder, 1869 kg of aggregate, and the water-to-powder ratio is: 0,266044270833333 .Powder percentual composition is: SiO2: 50,0661%, Al2O3: 14,3264%, Fe2O3:9,9493%, CaO: 9,5572%. The amount of the dry fraction of Na2O from the Na2SiO3 solution is11,85kg/m3. The amount of the dry fraction of SiO2 from the Na2SiO3 solution is 30,9 kg/m3. The amount of Na(OH) solution per m3 is: 54,85 kg, with a molarity of: 8. The mix also includes 7,68 kg/m3 of superplasticizer and 0 kg/m3 of extra water. The initial curing for this mix was 0 day at 25ªC. A compressive test after28 days was conducted with a result of 10 MPa.
Formulation includes 384 kg of FA powder, 1869 kg of aggregate, and the water-to-powder ratio is: 0,266044270833333 .Powder percentual composition is: SiO2: 55,1232%, Al2O3: 12,7968%, Fe2O3:8,8916%, CaO: 8,5564%. The amount of the dry fraction of Na2O from the Na2SiO3 solution is11,85kg/m3. The amount of the dry fraction of SiO2 from the Na2SiO3 solution is 30,9 kg/m3. The amount of Na(OH) solution per m3 is: 54,85 kg, with a molarity of: 8. The mix also includes 7,68 kg/m3 of superplasticizer and 0 kg/m3 of extra water. The initial curing for this mix was 0 day at 25ªC. A compressive test after28 days was conducted with a result of 8,75 MPa.
Formulation includes 384 kg of FA powder, 1869 kg of aggregate, and the water-to-powder ratio is: 0,266044270833333 .Powder percentual composition is: SiO2: 60,1803%, Al2O3: 11,2672%, Fe2O3:7,8339%, CaO: 7,5556%. The amount of the dry fraction of Na2O from the Na2SiO3 solution is11,85kg/m3. The amount of the dry fraction of SiO2 from the Na2SiO3 solution is 30,9 kg/m3. The amount of Na(OH) solution per m3 is: 54,85 kg, with a molarity of: 8. The mix also includes 7,68 kg/m3 of superplasticizer and 0 kg/m3 of extra water. The initial curing for this mix was 0 day at 25ªC. A compressive test after28 days was conducted with a result of 3 MPa.
Formulation includes 384 kg of FA powder, 1869 kg of aggregate, and the water-to-powder ratio is: 0,266044270833333 .Powder percentual composition is: SiO2: 65,2374%, Al2O3: 9,7376%, Fe2O3:6,7762%, CaO: 6,5548%. The amount of the dry fraction of Na2O from the Na2SiO3 solution is11,85kg/m3. The amount of the dry fraction of SiO2 from the Na2SiO3 solution is 30,9 kg/m3. The amount of Na(OH) solution per m3 is: 54,85 kg, with a molarity of: 8. The mix also includes 7,68 kg/m3 of superplasticizer and 0 kg/m3 of extra water. The initial curing for this mix was 0 day at 25ªC. A compressive test after28 days was conducted with a result of 4,25 MPa.
Formulation includes 384 kg of FA powder, 1869 kg of aggregate, and the water-to-powder ratio is: 0,266044270833333 .Powder percentual composition is: SiO2: 70,2945%, Al2O3: 8,208%, Fe2O3:5,7185%, CaO: 5,554%. The amount of the dry fraction of Na2O from the Na2SiO3 solution is11,85kg/m3. The amount of the dry fraction of SiO2 from the Na2SiO3 solution is 30,9 kg/m3. The amount of Na(OH) solution per m3 is: 54,85 kg, with a molarity of: 8. The mix also includes 7,68 kg/m3 of superplasticizer and 0 kg/m3 of extra water. The initial curing for this mix was 0 day at 25ªC. A compressive test after28 days was conducted with a result of 3,5 MPa.
Formulation includes 384 kg of FA powder, 1869 kg of aggregate, and the water-to-powder ratio is: 0,266044270833333 .Powder percentual composition is: SiO2: 45,7081%, Al2O3: 17,6604%, Fe2O3:10,3063%, CaO: 9,6222%. The amount of the dry fraction of Na2O from the Na2SiO3 solution is11,85kg/m3. The amount of the dry fraction of SiO2 from the Na2SiO3 solution is 30,9 kg/m3. The amount of Na(OH) solution per m3 is: 54,85 kg, with a molarity of: 8. The mix also includes 7,68 kg/m3 of superplasticizer and 0 kg/m3 of extra water. The initial curing for this mix was 0 day at 25ªC. A compressive test after28 days was conducted with a result of 16 MPa.
Formulation includes 384 kg of FA powder, 1869 kg of aggregate, and the water-to-powder ratio is: 0,266044270833333 .Powder percentual composition is: SiO2: 46,4072%, Al2O3: 19,4648%, Fe2O3:9,6056%, CaO: 8,6864%. The amount of the dry fraction of Na2O from the Na2SiO3 solution is11,85kg/m3. The amount of the dry fraction of SiO2 from the Na2SiO3 solution is 30,9 kg/m3. The amount of Na(OH) solution per m3 is: 54,85 kg, with a molarity of: 8. The mix also includes 7,68 kg/m3 of superplasticizer and 0 kg/m3 of extra water. The initial curing for this mix was 0 day at 25ªC. A compressive test after28 days was conducted with a result of 18,5 MPa.
Formulation includes 384 kg of FA powder, 1869 kg of aggregate, and the water-to-powder ratio is: 0,266044270833333 .Powder percentual composition is: SiO2: 47,1063%, Al2O3: 21,2692%, Fe2O3:8,9049%, CaO: 7,7506%. The amount of the dry fraction of Na2O from the Na2SiO3 solution is11,85kg/m3. The amount of the dry fraction of SiO2 from the Na2SiO3 solution is 30,9 kg/m3. The amount of Na(OH) solution per m3 is: 54,85 kg, with a molarity of: 8. The mix also includes 7,68 kg/m3 of superplasticizer and 0 kg/m3 of extra water. The initial curing for this mix was 0 day at 25ªC. A compressive test after28 days was conducted with a result of 20,5 MPa.
Formulation includes 384 kg of FA powder, 1869 kg of aggregate, and the water-to-powder ratio is: 0,266044270833333 .Powder percentual composition is: SiO2: 47,8054%, Al2O3: 23,0736%, Fe2O3:8,2042%, CaO: 6,8148%. The amount of the dry fraction of Na2O from the Na2SiO3 solution is11,85kg/m3. The amount of the dry fraction of SiO2 from the Na2SiO3 solution is 30,9 kg/m3. The amount of Na(OH) solution per m3 is: 54,85 kg, with a molarity of: 8. The mix also includes 7,68 kg/m3 of superplasticizer and 0 kg/m3 of extra water. The initial curing for this mix was 0 day at 25ªC. A compressive test after28 days was conducted with a result of 16,25 MPa.
Formulation includes 384 kg of FA powder, 1869 kg of aggregate, and the water-to-powder ratio is: 0,266044270833333 .Powder percentual composition is: SiO2: 48,5045%, Al2O3: 24,878%, Fe2O3:7,5035%, CaO: 5,879%. The amount of the dry fraction of Na2O from the Na2SiO3 solution is11,85kg/m3. The amount of the dry fraction of SiO2 from the Na2SiO3 solution is 30,9 kg/m3. The amount of Na(OH) solution per m3 is: 54,85 kg, with a molarity of: 8. The mix also includes 7,68 kg/m3 of superplasticizer and 0 kg/m3 of extra water. The initial curing for this mix was 0 day at 25ªC. A compressive test after28 days was conducted with a result of 13 MPa.
Formulation includes 384 kg of FA powder, 1869 kg of aggregate, and the water-to-powder ratio is: 0,266044270833333 .Powder percentual composition is: SiO2: 43,8881%, Al2O3: 15,7504%, Fe2O3:10,2063%, CaO: 13,3822%. The amount of the dry fraction of Na2O from the Na2SiO3 solution is11,85kg/m3. The amount of the dry fraction of SiO2 from the Na2SiO3 solution is 30,9 kg/m3. The amount of Na(OH) solution per m3 is: 54,85 kg, with a molarity of: 8. The mix also includes 7,68 kg/m3 of superplasticizer and 0 kg/m3 of extra water. The initial curing for this mix was 0 day at 25ªC. A compressive test after28 days was conducted with a result of 17,5 MPa.
Formulation includes 384 kg of FA powder, 1869 kg of aggregate, and the water-to-powder ratio is: 0,266044270833333 .Powder percentual composition is: SiO2: 42,7672%, Al2O3: 15,6448%, Fe2O3:9,4056%, CaO: 16,2064%. The amount of the dry fraction of Na2O from the Na2SiO3 solution is11,85kg/m3. The amount of the dry fraction of SiO2 from the Na2SiO3 solution is 30,9 kg/m3. The amount of Na(OH) solution per m3 is: 54,85 kg, with a molarity of: 8. The mix also includes 7,68 kg/m3 of superplasticizer and 0 kg/m3 of extra water. The initial curing for this mix was 0 day at 25ªC. A compressive test after28 days was conducted with a result of 24 MPa.
Formulation includes 384 kg of FA powder, 1869 kg of aggregate, and the water-to-powder ratio is: 0,266044270833333 .Powder percentual composition is: SiO2: 41,6463%, Al2O3: 15,5392%, Fe2O3:8,6049%, CaO: 19,0306%. The amount of the dry fraction of Na2O from the Na2SiO3 solution is11,85kg/m3. The amount of the dry fraction of SiO2 from the Na2SiO3 solution is 30,9 kg/m3. The amount of Na(OH) solution per m3 is: 54,85 kg, with a molarity of: 8. The mix also includes 7,68 kg/m3 of superplasticizer and 0 kg/m3 of extra water. The initial curing for this mix was 0 day at 25ªC. A compressive test after28 days was conducted with a result of 33 MPa.
Formulation includes 384 kg of FA powder, 1869 kg of aggregate, and the water-to-powder ratio is: 0,266044270833333 .Powder percentual composition is: SiO2: 40,5254%, Al2O3: 15,4336%, Fe2O3:7,8042%, CaO: 21,8548%. The amount of the dry fraction of Na2O from the Na2SiO3 solution is11,85kg/m3. The amount of the dry fraction of SiO2 from the Na2SiO3 solution is 30,9 kg/m3. The amount of Na(OH) solution per m3 is: 54,85 kg, with a molarity of: 8. The mix also includes 7,68 kg/m3 of superplasticizer and 0 kg/m3 of extra water. The initial curing for this mix was 0 day at 25ªC. A compressive test after28 days was conducted with a result of 46 MPa.
Formulation includes 384 kg of FA powder, 1869 kg of aggregate, and the water-to-powder ratio is: 0,266044270833333 .Powder percentual composition is: SiO2: 39,4045%, Al2O3: 15,328%, Fe2O3:7,0035%, CaO: 24,679%. The amount of the dry fraction of Na2O from the Na2SiO3 solution is11,85kg/m3. The amount of the dry fraction of SiO2 from the Na2SiO3 solution is 30,9 kg/m3. The amount of Na(OH) solution per m3 is: 54,85 kg, with a molarity of: 8. The mix also includes 7,68 kg/m3 of superplasticizer and 0 kg/m3 of extra water. The initial curing for this mix was 0 day at 25ªC. A compressive test after28 days was conducted with a result of 50,75 MPa.
Formulation includes 430 kg of FA powder, 1776 kg of aggregate, and the water-to-powder ratio is: 0,254572558139535 .Powder percentual composition is: SiO2: 65,6%, Al2O3: 26,53%, Fe2O3:5,49%, CaO: 0,31%. The amount of the dry fraction of Na2O from the Na2SiO3 solution is23,39kg/m3. The amount of the dry fraction of SiO2 from the Na2SiO3 solution is 48,38 kg/m3. The amount of Na(OH) solution per m3 is: 56 kg, with a molarity of: 8. The mix also includes 8,6 kg/m3 of superplasticizer and 0 kg/m3 of extra water. The initial curing for this mix was 1 day at 60ªC. A compressive test after3 days was conducted with a result of 20,9327 MPa.
Formulation includes 430 kg of FA powder, 1776 kg of aggregate, and the water-to-powder ratio is: 0,254572558139535 .Powder percentual composition is: SiO2: 65,6%, Al2O3: 26,53%, Fe2O3:5,49%, CaO: 0,31%. The amount of the dry fraction of Na2O from the Na2SiO3 solution is23,39kg/m3. The amount of the dry fraction of SiO2 from the Na2SiO3 solution is 48,38 kg/m3. The amount of Na(OH) solution per m3 is: 56 kg, with a molarity of: 8. The mix also includes 8,6 kg/m3 of superplasticizer and 0 kg/m3 of extra water. The initial curing for this mix was 1 day at 60ªC. A compressive test after28 days was conducted with a result of 31,0558 MPa.
Formulation includes 430 kg of FA powder, 1776 kg of aggregate, and the water-to-powder ratio is: 0,254572558139535 .Powder percentual composition is: SiO2: 65,6%, Al2O3: 26,53%, Fe2O3:5,49%, CaO: 0,31%. The amount of the dry fraction of Na2O from the Na2SiO3 solution is23,39kg/m3. The amount of the dry fraction of SiO2 from the Na2SiO3 solution is 48,38 kg/m3. The amount of Na(OH) solution per m3 is: 56 kg, with a molarity of: 8. The mix also includes 8,6 kg/m3 of superplasticizer and 0 kg/m3 of extra water. The initial curing for this mix was 1 day at 60ªC. A compressive test after7 days was conducted with a result of 27,1075 MPa.
Formulation includes 397 kg of FA powder, 1824 kg of aggregate, and the water-to-powder ratio is: 0,25408362720403 .Powder percentual composition is: SiO2: 65,6%, Al2O3: 26,53%, Fe2O3:5,49%, CaO: 0,31%. The amount of the dry fraction of Na2O from the Na2SiO3 solution is21,7kg/m3. The amount of the dry fraction of SiO2 from the Na2SiO3 solution is 44,88 kg/m3. The amount of Na(OH) solution per m3 is: 51 kg, with a molarity of: 8. The mix also includes 7,94 kg/m3 of superplasticizer and 0 kg/m3 of extra water. The initial curing for this mix was 1 day at 60ªC. A compressive test after28 days was conducted with a result of 32,6797 MPa.
Formulation includes 397 kg of FA powder, 1824 kg of aggregate, and the water-to-powder ratio is: 0,25408362720403 .Powder percentual composition is: SiO2: 65,6%, Al2O3: 26,53%, Fe2O3:5,49%, CaO: 0,31%. The amount of the dry fraction of Na2O from the Na2SiO3 solution is21,7kg/m3. The amount of the dry fraction of SiO2 from the Na2SiO3 solution is 44,88 kg/m3. The amount of Na(OH) solution per m3 is: 51 kg, with a molarity of: 8. The mix also includes 7,94 kg/m3 of superplasticizer and 0 kg/m3 of extra water. The initial curing for this mix was 1 day at 60ªC. A compressive test after7 days was conducted with a result of 28,529 MPa.
Formulation includes 397 kg of FA powder, 1824 kg of aggregate, and the water-to-powder ratio is: 0,25408362720403 .Powder percentual composition is: SiO2: 65,6%, Al2O3: 26,53%, Fe2O3:5,49%, CaO: 0,31%. The amount of the dry fraction of Na2O from the Na2SiO3 solution is21,7kg/m3. The amount of the dry fraction of SiO2 from the Na2SiO3 solution is 44,88 kg/m3. The amount of Na(OH) solution per m3 is: 51 kg, with a molarity of: 8. The mix also includes 7,94 kg/m3 of superplasticizer and 0 kg/m3 of extra water. The initial curing for this mix was 1 day at 60ªC. A compressive test after3 days was conducted with a result of 22,3542 MPa.
Formulation includes 364 kg of FA powder, 1873 kg of aggregate, and the water-to-powder ratio is: 0,252187637362637 .Powder percentual composition is: SiO2: 65,6%, Al2O3: 26,53%, Fe2O3:5,49%, CaO: 0,31%. The amount of the dry fraction of Na2O from the Na2SiO3 solution is19,83kg/m3. The amount of the dry fraction of SiO2 from the Na2SiO3 solution is 41,02 kg/m3. The amount of Na(OH) solution per m3 is: 46 kg, with a molarity of: 8. The mix also includes 7,28 kg/m3 of superplasticizer and 0 kg/m3 of extra water. The initial curing for this mix was 1 day at 60ªC. A compressive test after7 days was conducted with a result of 29,5457 MPa.
Formulation includes 364 kg of FA powder, 1873 kg of aggregate, and the water-to-powder ratio is: 0,252187637362637 .Powder percentual composition is: SiO2: 65,6%, Al2O3: 26,53%, Fe2O3:5,49%, CaO: 0,31%. The amount of the dry fraction of Na2O from the Na2SiO3 solution is19,83kg/m3. The amount of the dry fraction of SiO2 from the Na2SiO3 solution is 41,02 kg/m3. The amount of Na(OH) solution per m3 is: 46 kg, with a molarity of: 8. The mix also includes 7,28 kg/m3 of superplasticizer and 0 kg/m3 of extra water. The initial curing for this mix was 1 day at 60ªC. A compressive test after3 days was conducted with a result of 23,1685 MPa.
Formulation includes 364 kg of FA powder, 1873 kg of aggregate, and the water-to-powder ratio is: 0,252187637362637 .Powder percentual composition is: SiO2: 65,6%, Al2O3: 26,53%, Fe2O3:5,49%, CaO: 0,31%. The amount of the dry fraction of Na2O from the Na2SiO3 solution is19,83kg/m3. The amount of the dry fraction of SiO2 from the Na2SiO3 solution is 41,02 kg/m3. The amount of Na(OH) solution per m3 is: 46 kg, with a molarity of: 8. The mix also includes 7,28 kg/m3 of superplasticizer and 0 kg/m3 of extra water. The initial curing for this mix was 1 day at 60ªC. A compressive test after28 days was conducted with a result of 32,9878 MPa.
Formulation includes 331 kg of FA powder, 1920 kg of aggregate, and the water-to-powder ratio is: 0,251967975830816 .Powder percentual composition is: SiO2: 65,6%, Al2O3: 26,53%, Fe2O3:5,49%, CaO: 0,31%. The amount of the dry fraction of Na2O from the Na2SiO3 solution is17,97kg/m3. The amount of the dry fraction of SiO2 from the Na2SiO3 solution is 37,16 kg/m3. The amount of Na(OH) solution per m3 is: 42 kg, with a molarity of: 8. The mix also includes 6,62 kg/m3 of superplasticizer and 0 kg/m3 of extra water. The initial curing for this mix was 1 day at 60ªC. A compressive test after3 days was conducted with a result of 21,5535 MPa.
Formulation includes 331 kg of FA powder, 1920 kg of aggregate, and the water-to-powder ratio is: 0,251967975830816 .Powder percentual composition is: SiO2: 65,6%, Al2O3: 26,53%, Fe2O3:5,49%, CaO: 0,31%. The amount of the dry fraction of Na2O from the Na2SiO3 solution is17,97kg/m3. The amount of the dry fraction of SiO2 from the Na2SiO3 solution is 37,16 kg/m3. The amount of Na(OH) solution per m3 is: 42 kg, with a molarity of: 8. The mix also includes 6,62 kg/m3 of superplasticizer and 0 kg/m3 of extra water. The initial curing for this mix was 1 day at 60ªC. A compressive test after7 days was conducted with a result of 26,5138 MPa.
Formulation includes 331 kg of FA powder, 1920 kg of aggregate, and the water-to-powder ratio is: 0,251967975830816 .Powder percentual composition is: SiO2: 65,6%, Al2O3: 26,53%, Fe2O3:5,49%, CaO: 0,31%. The amount of the dry fraction of Na2O from the Na2SiO3 solution is17,97kg/m3. The amount of the dry fraction of SiO2 from the Na2SiO3 solution is 37,16 kg/m3. The amount of Na(OH) solution per m3 is: 42 kg, with a molarity of: 8. The mix also includes 6,62 kg/m3 of superplasticizer and 0 kg/m3 of extra water. The initial curing for this mix was 1 day at 60ªC. A compressive test after28 days was conducted with a result of 31,0693 MPa.
Formulation includes 298 kg of FA powder, 1967 kg of aggregate, and the water-to-powder ratio is: 0,253310067114094 .Powder percentual composition is: SiO2: 65,6%, Al2O3: 26,53%, Fe2O3:5,49%, CaO: 0,31%. The amount of the dry fraction of Na2O from the Na2SiO3 solution is16,27kg/m3. The amount of the dry fraction of SiO2 from the Na2SiO3 solution is 33,66 kg/m3. The amount of Na(OH) solution per m3 is: 38 kg, with a molarity of: 8. The mix also includes 5,96 kg/m3 of superplasticizer and 0 kg/m3 of extra water. The initial curing for this mix was 1 day at 60ªC. A compressive test after7 days was conducted with a result of 24,4939 MPa.
Formulation includes 298 kg of FA powder, 1967 kg of aggregate, and the water-to-powder ratio is: 0,253310067114094 .Powder percentual composition is: SiO2: 65,6%, Al2O3: 26,53%, Fe2O3:5,49%, CaO: 0,31%. The amount of the dry fraction of Na2O from the Na2SiO3 solution is16,27kg/m3. The amount of the dry fraction of SiO2 from the Na2SiO3 solution is 33,66 kg/m3. The amount of Na(OH) solution per m3 is: 38 kg, with a molarity of: 8. The mix also includes 5,96 kg/m3 of superplasticizer and 0 kg/m3 of extra water. The initial curing for this mix was 1 day at 60ªC. A compressive test after28 days was conducted with a result of 27,5311 MPa.
Formulation includes 298 kg of FA powder, 1967 kg of aggregate, and the water-to-powder ratio is: 0,253310067114094 .Powder percentual composition is: SiO2: 65,6%, Al2O3: 26,53%, Fe2O3:5,49%, CaO: 0,31%. The amount of the dry fraction of Na2O from the Na2SiO3 solution is16,27kg/m3. The amount of the dry fraction of SiO2 from the Na2SiO3 solution is 33,66 kg/m3. The amount of Na(OH) solution per m3 is: 38 kg, with a molarity of: 8. The mix also includes 5,96 kg/m3 of superplasticizer and 0 kg/m3 of extra water. The initial curing for this mix was 1 day at 60ªC. A compressive test after3 days was conducted with a result of 19,635 MPa.
Formulation includes 430 kg of FA powder, 1776 kg of aggregate, and the water-to-powder ratio is: 0,242758604651163 .Powder percentual composition is: SiO2: 65,6%, Al2O3: 26,53%, Fe2O3:5,49%, CaO: 0,31%. The amount of the dry fraction of Na2O from the Na2SiO3 solution is23,39kg/m3. The amount of the dry fraction of SiO2 from the Na2SiO3 solution is 48,38 kg/m3. The amount of Na(OH) solution per m3 is: 55 kg, with a molarity of: 10. The mix also includes 8,6 kg/m3 of superplasticizer and 0 kg/m3 of extra water. The initial curing for this mix was 1 day at 60ªC. A compressive test after7 days was conducted with a result of 30,9104 MPa.
Formulation includes 430 kg of FA powder, 1776 kg of aggregate, and the water-to-powder ratio is: 0,242758604651163 .Powder percentual composition is: SiO2: 65,6%, Al2O3: 26,53%, Fe2O3:5,49%, CaO: 0,31%. The amount of the dry fraction of Na2O from the Na2SiO3 solution is23,39kg/m3. The amount of the dry fraction of SiO2 from the Na2SiO3 solution is 48,38 kg/m3. The amount of Na(OH) solution per m3 is: 55 kg, with a molarity of: 10. The mix also includes 8,6 kg/m3 of superplasticizer and 0 kg/m3 of extra water. The initial curing for this mix was 1 day at 60ªC. A compressive test after28 days was conducted with a result of 33,9639 MPa.
Formulation includes 430 kg of FA powder, 1776 kg of aggregate, and the water-to-powder ratio is: 0,242758604651163 .Powder percentual composition is: SiO2: 65,6%, Al2O3: 26,53%, Fe2O3:5,49%, CaO: 0,31%. The amount of the dry fraction of Na2O from the Na2SiO3 solution is23,39kg/m3. The amount of the dry fraction of SiO2 from the Na2SiO3 solution is 48,38 kg/m3. The amount of Na(OH) solution per m3 is: 55 kg, with a molarity of: 10. The mix also includes 8,6 kg/m3 of superplasticizer and 0 kg/m3 of extra water. The initial curing for this mix was 1 day at 60ªC. A compressive test after3 days was conducted with a result of 25,3719 MPa.
Formulation includes 397 kg of FA powder, 1824 kg of aggregate, and the water-to-powder ratio is: 0,243806549118388 .Powder percentual composition is: SiO2: 65,6%, Al2O3: 26,53%, Fe2O3:5,49%, CaO: 0,31%. The amount of the dry fraction of Na2O from the Na2SiO3 solution is21,7kg/m3. The amount of the dry fraction of SiO2 from the Na2SiO3 solution is 44,88 kg/m3. The amount of Na(OH) solution per m3 is: 51 kg, with a molarity of: 10. The mix also includes 7,94 kg/m3 of superplasticizer and 0 kg/m3 of extra water. The initial curing for this mix was 1 day at 60ªC. A compressive test after28 days was conducted with a result of 35,6706 MPa.
Formulation includes 397 kg of FA powder, 1824 kg of aggregate, and the water-to-powder ratio is: 0,243806549118388 .Powder percentual composition is: SiO2: 65,6%, Al2O3: 26,53%, Fe2O3:5,49%, CaO: 0,31%. The amount of the dry fraction of Na2O from the Na2SiO3 solution is21,7kg/m3. The amount of the dry fraction of SiO2 from the Na2SiO3 solution is 44,88 kg/m3. The amount of Na(OH) solution per m3 is: 51 kg, with a molarity of: 10. The mix also includes 7,94 kg/m3 of superplasticizer and 0 kg/m3 of extra water. The initial curing for this mix was 1 day at 60ªC. A compressive test after7 days was conducted with a result of 32,0528 MPa.
Formulation includes 397 kg of FA powder, 1824 kg of aggregate, and the water-to-powder ratio is: 0,243806549118388 .Powder percentual composition is: SiO2: 65,6%, Al2O3: 26,53%, Fe2O3:5,49%, CaO: 0,31%. The amount of the dry fraction of Na2O from the Na2SiO3 solution is21,7kg/m3. The amount of the dry fraction of SiO2 from the Na2SiO3 solution is 44,88 kg/m3. The amount of Na(OH) solution per m3 is: 51 kg, with a molarity of: 10. The mix also includes 7,94 kg/m3 of superplasticizer and 0 kg/m3 of extra water. The initial curing for this mix was 1 day at 60ªC. A compressive test after3 days was conducted with a result of 26,0619 MPa.
Formulation includes 364 kg of FA powder, 1873 kg of aggregate, and the water-to-powder ratio is: 0,243726098901099 .Powder percentual composition is: SiO2: 65,6%, Al2O3: 26,53%, Fe2O3:5,49%, CaO: 0,31%. The amount of the dry fraction of Na2O from the Na2SiO3 solution is19,83kg/m3. The amount of the dry fraction of SiO2 from the Na2SiO3 solution is 41,02 kg/m3. The amount of Na(OH) solution per m3 is: 47 kg, with a molarity of: 10. The mix also includes 7,28 kg/m3 of superplasticizer and 0 kg/m3 of extra water. The initial curing for this mix was 1 day at 60ªC. A compressive test after3 days was conducted with a result of 27,0916 MPa.
Formulation includes 364 kg of FA powder, 1873 kg of aggregate, and the water-to-powder ratio is: 0,243726098901099 .Powder percentual composition is: SiO2: 65,6%, Al2O3: 26,53%, Fe2O3:5,49%, CaO: 0,31%. The amount of the dry fraction of Na2O from the Na2SiO3 solution is19,83kg/m3. The amount of the dry fraction of SiO2 from the Na2SiO3 solution is 41,02 kg/m3. The amount of Na(OH) solution per m3 is: 47 kg, with a molarity of: 10. The mix also includes 7,28 kg/m3 of superplasticizer and 0 kg/m3 of extra water. The initial curing for this mix was 1 day at 60ªC. A compressive test after7 days was conducted with a result of 32,5172 MPa.
Formulation includes 364 kg of FA powder, 1873 kg of aggregate, and the water-to-powder ratio is: 0,243726098901099 .Powder percentual composition is: SiO2: 65,6%, Al2O3: 26,53%, Fe2O3:5,49%, CaO: 0,31%. The amount of the dry fraction of Na2O from the Na2SiO3 solution is19,83kg/m3. The amount of the dry fraction of SiO2 from the Na2SiO3 solution is 41,02 kg/m3. The amount of Na(OH) solution per m3 is: 47 kg, with a molarity of: 10. The mix also includes 7,28 kg/m3 of superplasticizer and 0 kg/m3 of extra water. The initial curing for this mix was 1 day at 60ªC. A compressive test after28 days was conducted with a result of 36,5875 MPa.
Formulation includes 331 kg of FA powder, 1920 kg of aggregate, and the water-to-powder ratio is: 0,241816918429003 .Powder percentual composition is: SiO2: 65,6%, Al2O3: 26,53%, Fe2O3:5,49%, CaO: 0,31%. The amount of the dry fraction of Na2O from the Na2SiO3 solution is17,97kg/m3. The amount of the dry fraction of SiO2 from the Na2SiO3 solution is 37,16 kg/m3. The amount of Na(OH) solution per m3 is: 42 kg, with a molarity of: 10. The mix also includes 6,62 kg/m3 of superplasticizer and 0 kg/m3 of extra water. The initial curing for this mix was 1 day at 60ªC. A compressive test after3 days was conducted with a result of 25,5219 MPa.
Formulation includes 331 kg of FA powder, 1920 kg of aggregate, and the water-to-powder ratio is: 0,241816918429003 .Powder percentual composition is: SiO2: 65,6%, Al2O3: 26,53%, Fe2O3:5,49%, CaO: 0,31%. The amount of the dry fraction of Na2O from the Na2SiO3 solution is17,97kg/m3. The amount of the dry fraction of SiO2 from the Na2SiO3 solution is 37,16 kg/m3. The amount of Na(OH) solution per m3 is: 42 kg, with a molarity of: 10. The mix also includes 6,62 kg/m3 of superplasticizer and 0 kg/m3 of extra water. The initial curing for this mix was 1 day at 60ªC. A compressive test after7 days was conducted with a result of 29,9312 MPa.
Formulation includes 331 kg of FA powder, 1920 kg of aggregate, and the water-to-powder ratio is: 0,241816918429003 .Powder percentual composition is: SiO2: 65,6%, Al2O3: 26,53%, Fe2O3:5,49%, CaO: 0,31%. The amount of the dry fraction of Na2O from the Na2SiO3 solution is17,97kg/m3. The amount of the dry fraction of SiO2 from the Na2SiO3 solution is 37,16 kg/m3. The amount of Na(OH) solution per m3 is: 42 kg, with a molarity of: 10. The mix also includes 6,62 kg/m3 of superplasticizer and 0 kg/m3 of extra water. The initial curing for this mix was 1 day at 60ªC. A compressive test after28 days was conducted with a result of 33,5492 MPa.
Formulation includes 298 kg of FA powder, 1967 kg of aggregate, and the water-to-powder ratio is: 0,243108724832215 .Powder percentual composition is: SiO2: 65,6%, Al2O3: 26,53%, Fe2O3:5,49%, CaO: 0,31%. The amount of the dry fraction of Na2O from the Na2SiO3 solution is16,27kg/m3. The amount of the dry fraction of SiO2 from the Na2SiO3 solution is 33,66 kg/m3. The amount of Na(OH) solution per m3 is: 38 kg, with a molarity of: 10. The mix also includes 5,96 kg/m3 of superplasticizer and 0 kg/m3 of extra water. The initial curing for this mix was 1 day at 60ªC. A compressive test after3 days was conducted with a result of 21,4669 MPa.
Formulation includes 298 kg of FA powder, 1967 kg of aggregate, and the water-to-powder ratio is: 0,243108724832215 .Powder percentual composition is: SiO2: 65,6%, Al2O3: 26,53%, Fe2O3:5,49%, CaO: 0,31%. The amount of the dry fraction of Na2O from the Na2SiO3 solution is16,27kg/m3. The amount of the dry fraction of SiO2 from the Na2SiO3 solution is 33,66 kg/m3. The amount of Na(OH) solution per m3 is: 38 kg, with a molarity of: 10. The mix also includes 5,96 kg/m3 of superplasticizer and 0 kg/m3 of extra water. The initial curing for this mix was 1 day at 60ªC. A compressive test after7 days was conducted with a result of 26,5536 MPa.
Formulation includes 298 kg of FA powder, 1967 kg of aggregate, and the water-to-powder ratio is: 0,243108724832215 .Powder percentual composition is: SiO2: 65,6%, Al2O3: 26,53%, Fe2O3:5,49%, CaO: 0,31%. The amount of the dry fraction of Na2O from the Na2SiO3 solution is16,27kg/m3. The amount of the dry fraction of SiO2 from the Na2SiO3 solution is 33,66 kg/m3. The amount of Na(OH) solution per m3 is: 38 kg, with a molarity of: 10. The mix also includes 5,96 kg/m3 of superplasticizer and 0 kg/m3 of extra water. The initial curing for this mix was 1 day at 60ªC. A compressive test after28 days was conducted with a result of 32,997 MPa.
Formulation includes 430 kg of FA powder, 1776 kg of aggregate, and the water-to-powder ratio is: 0,232526046511628 .Powder percentual composition is: SiO2: 65,6%, Al2O3: 26,53%, Fe2O3:5,49%, CaO: 0,31%. The amount of the dry fraction of Na2O from the Na2SiO3 solution is23,39kg/m3. The amount of the dry fraction of SiO2 from the Na2SiO3 solution is 48,38 kg/m3. The amount of Na(OH) solution per m3 is: 55 kg, with a molarity of: 12. The mix also includes 8,6 kg/m3 of superplasticizer and 0 kg/m3 of extra water. The initial curing for this mix was 1 day at 60ªC. A compressive test after3 days was conducted with a result of 25,0408 MPa.
Formulation includes 430 kg of FA powder, 1776 kg of aggregate, and the water-to-powder ratio is: 0,232526046511628 .Powder percentual composition is: SiO2: 65,6%, Al2O3: 26,53%, Fe2O3:5,49%, CaO: 0,31%. The amount of the dry fraction of Na2O from the Na2SiO3 solution is23,39kg/m3. The amount of the dry fraction of SiO2 from the Na2SiO3 solution is 48,38 kg/m3. The amount of Na(OH) solution per m3 is: 55 kg, with a molarity of: 12. The mix also includes 8,6 kg/m3 of superplasticizer and 0 kg/m3 of extra water. The initial curing for this mix was 1 day at 60ªC. A compressive test after7 days was conducted with a result of 31,035 MPa.
Formulation includes 430 kg of FA powder, 1776 kg of aggregate, and the water-to-powder ratio is: 0,232526046511628 .Powder percentual composition is: SiO2: 65,6%, Al2O3: 26,53%, Fe2O3:5,49%, CaO: 0,31%. The amount of the dry fraction of Na2O from the Na2SiO3 solution is23,39kg/m3. The amount of the dry fraction of SiO2 from the Na2SiO3 solution is 48,38 kg/m3. The amount of Na(OH) solution per m3 is: 55 kg, with a molarity of: 12. The mix also includes 8,6 kg/m3 of superplasticizer and 0 kg/m3 of extra water. The initial curing for this mix was 1 day at 60ªC. A compressive test after28 days was conducted with a result of 36,1281 MPa.
Formulation includes 397 kg of FA powder, 1824 kg of aggregate, and the water-to-powder ratio is: 0,232219647355164 .Powder percentual composition is: SiO2: 65,6%, Al2O3: 26,53%, Fe2O3:5,49%, CaO: 0,31%. The amount of the dry fraction of Na2O from the Na2SiO3 solution is21,7kg/m3. The amount of the dry fraction of SiO2 from the Na2SiO3 solution is 44,88 kg/m3. The amount of Na(OH) solution per m3 is: 50 kg, with a molarity of: 12. The mix also includes 7,94 kg/m3 of superplasticizer and 0 kg/m3 of extra water. The initial curing for this mix was 1 day at 60ªC. A compressive test after3 days was conducted with a result of 26,5465 MPa.
Formulation includes 397 kg of FA powder, 1824 kg of aggregate, and the water-to-powder ratio is: 0,232219647355164 .Powder percentual composition is: SiO2: 65,6%, Al2O3: 26,53%, Fe2O3:5,49%, CaO: 0,31%. The amount of the dry fraction of Na2O from the Na2SiO3 solution is21,7kg/m3. The amount of the dry fraction of SiO2 from the Na2SiO3 solution is 44,88 kg/m3. The amount of Na(OH) solution per m3 is: 50 kg, with a molarity of: 12. The mix also includes 7,94 kg/m3 of superplasticizer and 0 kg/m3 of extra water. The initial curing for this mix was 1 day at 60ªC. A compressive test after28 days was conducted with a result of 38,6522 MPa.
Formulation includes 397 kg of FA powder, 1824 kg of aggregate, and the water-to-powder ratio is: 0,232219647355164 .Powder percentual composition is: SiO2: 65,6%, Al2O3: 26,53%, Fe2O3:5,49%, CaO: 0,31%. The amount of the dry fraction of Na2O from the Na2SiO3 solution is21,7kg/m3. The amount of the dry fraction of SiO2 from the Na2SiO3 solution is 44,88 kg/m3. The amount of Na(OH) solution per m3 is: 50 kg, with a molarity of: 12. The mix also includes 7,94 kg/m3 of superplasticizer and 0 kg/m3 of extra water. The initial curing for this mix was 1 day at 60ªC. A compressive test after7 days was conducted with a result of 33,1071 MPa.
Formulation includes 364 kg of FA powder, 1873 kg of aggregate, and the water-to-powder ratio is: 0,233396428571429 .Powder percentual composition is: SiO2: 65,6%, Al2O3: 26,53%, Fe2O3:5,49%, CaO: 0,31%. The amount of the dry fraction of Na2O from the Na2SiO3 solution is19,83kg/m3. The amount of the dry fraction of SiO2 from the Na2SiO3 solution is 41,02 kg/m3. The amount of Na(OH) solution per m3 is: 47 kg, with a molarity of: 12. The mix also includes 7,28 kg/m3 of superplasticizer and 0 kg/m3 of extra water. The initial curing for this mix was 1 day at 60ªC. A compressive test after3 days was conducted with a result of 27,1497 MPa.
Formulation includes 364 kg of FA powder, 1873 kg of aggregate, and the water-to-powder ratio is: 0,233396428571429 .Powder percentual composition is: SiO2: 65,6%, Al2O3: 26,53%, Fe2O3:5,49%, CaO: 0,31%. The amount of the dry fraction of Na2O from the Na2SiO3 solution is19,83kg/m3. The amount of the dry fraction of SiO2 from the Na2SiO3 solution is 41,02 kg/m3. The amount of Na(OH) solution per m3 is: 47 kg, with a molarity of: 12. The mix also includes 7,28 kg/m3 of superplasticizer and 0 kg/m3 of extra water. The initial curing for this mix was 1 day at 60ªC. A compressive test after28 days was conducted with a result of 37,219 MPa.
Formulation includes 364 kg of FA powder, 1873 kg of aggregate, and the water-to-powder ratio is: 0,233396428571429 .Powder percentual composition is: SiO2: 65,6%, Al2O3: 26,53%, Fe2O3:5,49%, CaO: 0,31%. The amount of the dry fraction of Na2O from the Na2SiO3 solution is19,83kg/m3. The amount of the dry fraction of SiO2 from the Na2SiO3 solution is 41,02 kg/m3. The amount of Na(OH) solution per m3 is: 47 kg, with a molarity of: 12. The mix also includes 7,28 kg/m3 of superplasticizer and 0 kg/m3 of extra water. The initial curing for this mix was 1 day at 60ªC. A compressive test after7 days was conducted with a result of 33,7096 MPa.
Formulation includes 331 kg of FA powder, 1920 kg of aggregate, and the water-to-powder ratio is: 0,23166586102719 .Powder percentual composition is: SiO2: 65,6%, Al2O3: 26,53%, Fe2O3:5,49%, CaO: 0,31%. The amount of the dry fraction of Na2O from the Na2SiO3 solution is17,97kg/m3. The amount of the dry fraction of SiO2 from the Na2SiO3 solution is 37,16 kg/m3. The amount of Na(OH) solution per m3 is: 42 kg, with a molarity of: 12. The mix also includes 6,62 kg/m3 of superplasticizer and 0 kg/m3 of extra water. The initial curing for this mix was 1 day at 60ªC. A compressive test after3 days was conducted with a result of 25,154 MPa.
Formulation includes 331 kg of FA powder, 1920 kg of aggregate, and the water-to-powder ratio is: 0,23166586102719 .Powder percentual composition is: SiO2: 65,6%, Al2O3: 26,53%, Fe2O3:5,49%, CaO: 0,31%. The amount of the dry fraction of Na2O from the Na2SiO3 solution is17,97kg/m3. The amount of the dry fraction of SiO2 from the Na2SiO3 solution is 37,16 kg/m3. The amount of Na(OH) solution per m3 is: 42 kg, with a molarity of: 12. The mix also includes 6,62 kg/m3 of superplasticizer and 0 kg/m3 of extra water. The initial curing for this mix was 1 day at 60ªC. A compressive test after7 days was conducted with a result of 32,1652 MPa.
Formulation includes 331 kg of FA powder, 1920 kg of aggregate, and the water-to-powder ratio is: 0,23166586102719 .Powder percentual composition is: SiO2: 65,6%, Al2O3: 26,53%, Fe2O3:5,49%, CaO: 0,31%. The amount of the dry fraction of Na2O from the Na2SiO3 solution is17,97kg/m3. The amount of the dry fraction of SiO2 from the Na2SiO3 solution is 37,16 kg/m3. The amount of Na(OH) solution per m3 is: 42 kg, with a molarity of: 12. The mix also includes 6,62 kg/m3 of superplasticizer and 0 kg/m3 of extra water. The initial curing for this mix was 1 day at 60ªC. A compressive test after28 days was conducted with a result of 35,2233 MPa.
Formulation includes 298 kg of FA powder, 1967 kg of aggregate, and the water-to-powder ratio is: 0,442303355704698 .Powder percentual composition is: SiO2: 65,6%, Al2O3: 26,53%, Fe2O3:5,49%, CaO: 0,31%. The amount of the dry fraction of Na2O from the Na2SiO3 solution is16,27kg/m3. The amount of the dry fraction of SiO2 from the Na2SiO3 solution is 33,66 kg/m3. The amount of Na(OH) solution per m3 is: 158 kg, with a molarity of: 12. The mix also includes 5,96 kg/m3 of superplasticizer and 0 kg/m3 of extra water. The initial curing for this mix was 1 day at 60ªC. A compressive test after28 days was conducted with a result of 32,21 MPa.
Formulation includes 298 kg of FA powder, 1967 kg of aggregate, and the water-to-powder ratio is: 0,442303355704698 .Powder percentual composition is: SiO2: 65,6%, Al2O3: 26,53%, Fe2O3:5,49%, CaO: 0,31%. The amount of the dry fraction of Na2O from the Na2SiO3 solution is16,27kg/m3. The amount of the dry fraction of SiO2 from the Na2SiO3 solution is 33,66 kg/m3. The amount of Na(OH) solution per m3 is: 158 kg, with a molarity of: 12. The mix also includes 5,96 kg/m3 of superplasticizer and 0 kg/m3 of extra water. The initial curing for this mix was 1 day at 60ªC. A compressive test after7 days was conducted with a result of 29,1515 MPa.
Formulation includes 298 kg of FA powder, 1967 kg of aggregate, and the water-to-powder ratio is: 0,442303355704698 .Powder percentual composition is: SiO2: 65,6%, Al2O3: 26,53%, Fe2O3:5,49%, CaO: 0,31%. The amount of the dry fraction of Na2O from the Na2SiO3 solution is16,27kg/m3. The amount of the dry fraction of SiO2 from the Na2SiO3 solution is 33,66 kg/m3. The amount of Na(OH) solution per m3 is: 158 kg, with a molarity of: 12. The mix also includes 5,96 kg/m3 of superplasticizer and 0 kg/m3 of extra water. The initial curing for this mix was 1 day at 60ªC. A compressive test after3 days was conducted with a result of 22,8165 MPa.
Formulation includes 430 kg of FA powder, 1776 kg of aggregate, and the water-to-powder ratio is: 0,222293488372093 .Powder percentual composition is: SiO2: 65,6%, Al2O3: 26,53%, Fe2O3:5,49%, CaO: 0,31%. The amount of the dry fraction of Na2O from the Na2SiO3 solution is23,39kg/m3. The amount of the dry fraction of SiO2 from the Na2SiO3 solution is 48,38 kg/m3. The amount of Na(OH) solution per m3 is: 55 kg, with a molarity of: 14. The mix also includes 8,6 kg/m3 of superplasticizer and 0 kg/m3 of extra water. The initial curing for this mix was 1 day at 60ªC. A compressive test after28 days was conducted with a result of 37,9775 MPa.
Formulation includes 430 kg of FA powder, 1776 kg of aggregate, and the water-to-powder ratio is: 0,222293488372093 .Powder percentual composition is: SiO2: 65,6%, Al2O3: 26,53%, Fe2O3:5,49%, CaO: 0,31%. The amount of the dry fraction of Na2O from the Na2SiO3 solution is23,39kg/m3. The amount of the dry fraction of SiO2 from the Na2SiO3 solution is 48,38 kg/m3. The amount of Na(OH) solution per m3 is: 55 kg, with a molarity of: 14. The mix also includes 8,6 kg/m3 of superplasticizer and 0 kg/m3 of extra water. The initial curing for this mix was 1 day at 60ªC. A compressive test after7 days was conducted with a result of 32,5843 MPa.
Formulation includes 430 kg of FA powder, 1776 kg of aggregate, and the water-to-powder ratio is: 0,222293488372093 .Powder percentual composition is: SiO2: 65,6%, Al2O3: 26,53%, Fe2O3:5,49%, CaO: 0,31%. The amount of the dry fraction of Na2O from the Na2SiO3 solution is23,39kg/m3. The amount of the dry fraction of SiO2 from the Na2SiO3 solution is 48,38 kg/m3. The amount of Na(OH) solution per m3 is: 55 kg, with a molarity of: 14. The mix also includes 8,6 kg/m3 of superplasticizer and 0 kg/m3 of extra water. The initial curing for this mix was 1 day at 60ªC. A compressive test after3 days was conducted with a result of 26,5169 MPa.
Formulation includes 397 kg of FA powder, 1824 kg of aggregate, and the water-to-powder ratio is: 0,223252392947103 .Powder percentual composition is: SiO2: 65,6%, Al2O3: 26,53%, Fe2O3:5,49%, CaO: 0,31%. The amount of the dry fraction of Na2O from the Na2SiO3 solution is21,7kg/m3. The amount of the dry fraction of SiO2 from the Na2SiO3 solution is 44,88 kg/m3. The amount of Na(OH) solution per m3 is: 51 kg, with a molarity of: 14. The mix also includes 7,94 kg/m3 of superplasticizer and 0 kg/m3 of extra water. The initial curing for this mix was 1 day at 60ªC. A compressive test after28 days was conducted with a result of 39,1011 MPa.
Formulation includes 397 kg of FA powder, 1824 kg of aggregate, and the water-to-powder ratio is: 0,223252392947103 .Powder percentual composition is: SiO2: 65,6%, Al2O3: 26,53%, Fe2O3:5,49%, CaO: 0,31%. The amount of the dry fraction of Na2O from the Na2SiO3 solution is21,7kg/m3. The amount of the dry fraction of SiO2 from the Na2SiO3 solution is 44,88 kg/m3. The amount of Na(OH) solution per m3 is: 51 kg, with a molarity of: 14. The mix also includes 7,94 kg/m3 of superplasticizer and 0 kg/m3 of extra water. The initial curing for this mix was 1 day at 60ªC. A compressive test after3 days was conducted with a result of 27,4157 MPa.
Formulation includes 397 kg of FA powder, 1824 kg of aggregate, and the water-to-powder ratio is: 0,223252392947103 .Powder percentual composition is: SiO2: 65,6%, Al2O3: 26,53%, Fe2O3:5,49%, CaO: 0,31%. The amount of the dry fraction of Na2O from the Na2SiO3 solution is21,7kg/m3. The amount of the dry fraction of SiO2 from the Na2SiO3 solution is 44,88 kg/m3. The amount of Na(OH) solution per m3 is: 51 kg, with a molarity of: 14. The mix also includes 7,94 kg/m3 of superplasticizer and 0 kg/m3 of extra water. The initial curing for this mix was 1 day at 60ªC. A compressive test after7 days was conducted with a result of 34,0449 MPa.
Formulation includes 364 kg of FA powder, 1873 kg of aggregate, and the water-to-powder ratio is: 0,223066758241758 .Powder percentual composition is: SiO2: 65,6%, Al2O3: 26,53%, Fe2O3:5,49%, CaO: 0,31%. The amount of the dry fraction of Na2O from the Na2SiO3 solution is19,83kg/m3. The amount of the dry fraction of SiO2 from the Na2SiO3 solution is 41,02 kg/m3. The amount of Na(OH) solution per m3 is: 47 kg, with a molarity of: 14. The mix also includes 7,28 kg/m3 of superplasticizer and 0 kg/m3 of extra water. The initial curing for this mix was 1 day at 60ªC. A compressive test after28 days was conducted with a result of 37,9775 MPa.
Formulation includes 364 kg of FA powder, 1873 kg of aggregate, and the water-to-powder ratio is: 0,223066758241758 .Powder percentual composition is: SiO2: 65,6%, Al2O3: 26,53%, Fe2O3:5,49%, CaO: 0,31%. The amount of the dry fraction of Na2O from the Na2SiO3 solution is19,83kg/m3. The amount of the dry fraction of SiO2 from the Na2SiO3 solution is 41,02 kg/m3. The amount of Na(OH) solution per m3 is: 47 kg, with a molarity of: 14. The mix also includes 7,28 kg/m3 of superplasticizer and 0 kg/m3 of extra water. The initial curing for this mix was 1 day at 60ªC. A compressive test after3 days was conducted with a result of 28,9888 MPa.
Formulation includes 364 kg of FA powder, 1873 kg of aggregate, and the water-to-powder ratio is: 0,223066758241758 .Powder percentual composition is: SiO2: 65,6%, Al2O3: 26,53%, Fe2O3:5,49%, CaO: 0,31%. The amount of the dry fraction of Na2O from the Na2SiO3 solution is19,83kg/m3. The amount of the dry fraction of SiO2 from the Na2SiO3 solution is 41,02 kg/m3. The amount of Na(OH) solution per m3 is: 47 kg, with a molarity of: 14. The mix also includes 7,28 kg/m3 of superplasticizer and 0 kg/m3 of extra water. The initial curing for this mix was 1 day at 60ªC. A compressive test after7 days was conducted with a result of 35,0562 MPa.
Formulation includes 331 kg of FA powder, 1920 kg of aggregate, and the water-to-powder ratio is: 0,221514803625378 .Powder percentual composition is: SiO2: 65,6%, Al2O3: 26,53%, Fe2O3:5,49%, CaO: 0,31%. The amount of the dry fraction of Na2O from the Na2SiO3 solution is17,97kg/m3. The amount of the dry fraction of SiO2 from the Na2SiO3 solution is 37,16 kg/m3. The amount of Na(OH) solution per m3 is: 42 kg, with a molarity of: 14. The mix also includes 6,62 kg/m3 of superplasticizer and 0 kg/m3 of extra water. The initial curing for this mix was 1 day at 60ªC. A compressive test after28 days was conducted with a result of 36,5169 MPa.
Formulation includes 331 kg of FA powder, 1920 kg of aggregate, and the water-to-powder ratio is: 0,221514803625378 .Powder percentual composition is: SiO2: 65,6%, Al2O3: 26,53%, Fe2O3:5,49%, CaO: 0,31%. The amount of the dry fraction of Na2O from the Na2SiO3 solution is17,97kg/m3. The amount of the dry fraction of SiO2 from the Na2SiO3 solution is 37,16 kg/m3. The amount of Na(OH) solution per m3 is: 42 kg, with a molarity of: 14. The mix also includes 6,62 kg/m3 of superplasticizer and 0 kg/m3 of extra water. The initial curing for this mix was 1 day at 60ªC. A compressive test after3 days was conducted with a result of 26,5169 MPa.
Formulation includes 331 kg of FA powder, 1920 kg of aggregate, and the water-to-powder ratio is: 0,221514803625378 .Powder percentual composition is: SiO2: 65,6%, Al2O3: 26,53%, Fe2O3:5,49%, CaO: 0,31%. The amount of the dry fraction of Na2O from the Na2SiO3 solution is17,97kg/m3. The amount of the dry fraction of SiO2 from the Na2SiO3 solution is 37,16 kg/m3. The amount of Na(OH) solution per m3 is: 42 kg, with a molarity of: 14. The mix also includes 6,62 kg/m3 of superplasticizer and 0 kg/m3 of extra water. The initial curing for this mix was 1 day at 60ªC. A compressive test after7 days was conducted with a result of 33,0337 MPa.
Formulation includes 298 kg of FA powder, 1967 kg of aggregate, and the water-to-powder ratio is: 0,222706040268456 .Powder percentual composition is: SiO2: 65,6%, Al2O3: 26,53%, Fe2O3:5,49%, CaO: 0,31%. The amount of the dry fraction of Na2O from the Na2SiO3 solution is16,27kg/m3. The amount of the dry fraction of SiO2 from the Na2SiO3 solution is 33,66 kg/m3. The amount of Na(OH) solution per m3 is: 38 kg, with a molarity of: 14. The mix also includes 5,96 kg/m3 of superplasticizer and 0 kg/m3 of extra water. The initial curing for this mix was 1 day at 60ªC. A compressive test after3 days was conducted with a result of 27,4157 MPa.
Formulation includes 298 kg of FA powder, 1967 kg of aggregate, and the water-to-powder ratio is: 0,222706040268456 .Powder percentual composition is: SiO2: 65,6%, Al2O3: 26,53%, Fe2O3:5,49%, CaO: 0,31%. The amount of the dry fraction of Na2O from the Na2SiO3 solution is16,27kg/m3. The amount of the dry fraction of SiO2 from the Na2SiO3 solution is 33,66 kg/m3. The amount of Na(OH) solution per m3 is: 38 kg, with a molarity of: 14. The mix also includes 5,96 kg/m3 of superplasticizer and 0 kg/m3 of extra water. The initial curing for this mix was 1 day at 60ªC. A compressive test after28 days was conducted with a result of 32,0225 MPa.
Formulation includes 298 kg of FA powder, 1967 kg of aggregate, and the water-to-powder ratio is: 0,222706040268456 .Powder percentual composition is: SiO2: 65,6%, Al2O3: 26,53%, Fe2O3:5,49%, CaO: 0,31%. The amount of the dry fraction of Na2O from the Na2SiO3 solution is16,27kg/m3. The amount of the dry fraction of SiO2 from the Na2SiO3 solution is 33,66 kg/m3. The amount of Na(OH) solution per m3 is: 38 kg, with a molarity of: 14. The mix also includes 5,96 kg/m3 of superplasticizer and 0 kg/m3 of extra water. The initial curing for this mix was 1 day at 60ªC. A compressive test after7 days was conducted with a result of 30,5618 MPa.
Formulation includes 397 kg of FA powder, 1824 kg of aggregate, and the water-to-powder ratio is: 0,25408362720403 .Powder percentual composition is: SiO2: 65,6%, Al2O3: 26,53%, Fe2O3:5,49%, CaO: 0,31%. The amount of the dry fraction of Na2O from the Na2SiO3 solution is21,7kg/m3. The amount of the dry fraction of SiO2 from the Na2SiO3 solution is 44,88 kg/m3. The amount of Na(OH) solution per m3 is: 51 kg, with a molarity of: 8. The mix also includes 7,94 kg/m3 of superplasticizer and 0 kg/m3 of extra water. The initial curing for this mix was 1 day at 60ªC. A compressive test after7 days was conducted with a result of 23,5624 MPa.
Formulation includes 397 kg of FA powder, 1824 kg of aggregate, and the water-to-powder ratio is: 0,25408362720403 .Powder percentual composition is: SiO2: 65,6%, Al2O3: 26,53%, Fe2O3:5,49%, CaO: 0,31%. The amount of the dry fraction of Na2O from the Na2SiO3 solution is21,7kg/m3. The amount of the dry fraction of SiO2 from the Na2SiO3 solution is 44,88 kg/m3. The amount of Na(OH) solution per m3 is: 51 kg, with a molarity of: 8. The mix also includes 7,94 kg/m3 of superplasticizer and 0 kg/m3 of extra water. The initial curing for this mix was 1 day at 60ªC. A compressive test after3 days was conducted with a result of 22,5922 MPa.
Formulation includes 397 kg of FA powder, 1824 kg of aggregate, and the water-to-powder ratio is: 0,25408362720403 .Powder percentual composition is: SiO2: 65,6%, Al2O3: 26,53%, Fe2O3:5,49%, CaO: 0,31%. The amount of the dry fraction of Na2O from the Na2SiO3 solution is21,7kg/m3. The amount of the dry fraction of SiO2 from the Na2SiO3 solution is 44,88 kg/m3. The amount of Na(OH) solution per m3 is: 51 kg, with a molarity of: 8. The mix also includes 7,94 kg/m3 of superplasticizer and 0 kg/m3 of extra water. The initial curing for this mix was 1 day at 60ªC. A compressive test after28 days was conducted with a result of 24,5319 MPa.
Formulation includes 397 kg of FA powder, 1824 kg of aggregate, and the water-to-powder ratio is: 0,25408362720403 .Powder percentual composition is: SiO2: 65,6%, Al2O3: 26,53%, Fe2O3:5,49%, CaO: 0,31%. The amount of the dry fraction of Na2O from the Na2SiO3 solution is21,7kg/m3. The amount of the dry fraction of SiO2 from the Na2SiO3 solution is 44,88 kg/m3. The amount of Na(OH) solution per m3 is: 51 kg, with a molarity of: 8. The mix also includes 7,94 kg/m3 of superplasticizer and 0 kg/m3 of extra water. The initial curing for this mix was 1 day at 70ªC. A compressive test after28 days was conducted with a result of 28,6809 MPa.
Formulation includes 397 kg of FA powder, 1824 kg of aggregate, and the water-to-powder ratio is: 0,25408362720403 .Powder percentual composition is: SiO2: 65,6%, Al2O3: 26,53%, Fe2O3:5,49%, CaO: 0,31%. The amount of the dry fraction of Na2O from the Na2SiO3 solution is21,7kg/m3. The amount of the dry fraction of SiO2 from the Na2SiO3 solution is 44,88 kg/m3. The amount of Na(OH) solution per m3 is: 51 kg, with a molarity of: 8. The mix also includes 7,94 kg/m3 of superplasticizer and 0 kg/m3 of extra water. The initial curing for this mix was 1 day at 70ªC. A compressive test after7 days was conducted with a result of 25,622 MPa.
Formulation includes 397 kg of FA powder, 1824 kg of aggregate, and the water-to-powder ratio is: 0,25408362720403 .Powder percentual composition is: SiO2: 65,6%, Al2O3: 26,53%, Fe2O3:5,49%, CaO: 0,31%. The amount of the dry fraction of Na2O from the Na2SiO3 solution is21,7kg/m3. The amount of the dry fraction of SiO2 from the Na2SiO3 solution is 44,88 kg/m3. The amount of Na(OH) solution per m3 is: 51 kg, with a molarity of: 8. The mix also includes 7,94 kg/m3 of superplasticizer and 0 kg/m3 of extra water. The initial curing for this mix was 1 day at 70ªC. A compressive test after3 days was conducted with a result of 26,0355 MPa.
Formulation includes 397 kg of FA powder, 1824 kg of aggregate, and the water-to-powder ratio is: 0,25408362720403 .Powder percentual composition is: SiO2: 65,6%, Al2O3: 26,53%, Fe2O3:5,49%, CaO: 0,31%. The amount of the dry fraction of Na2O from the Na2SiO3 solution is21,7kg/m3. The amount of the dry fraction of SiO2 from the Na2SiO3 solution is 44,88 kg/m3. The amount of Na(OH) solution per m3 is: 51 kg, with a molarity of: 8. The mix also includes 7,94 kg/m3 of superplasticizer and 0 kg/m3 of extra water. The initial curing for this mix was 1 day at 80ªC. A compressive test after28 days was conducted with a result of 32,7567 MPa.
Formulation includes 397 kg of FA powder, 1824 kg of aggregate, and the water-to-powder ratio is: 0,25408362720403 .Powder percentual composition is: SiO2: 65,6%, Al2O3: 26,53%, Fe2O3:5,49%, CaO: 0,31%. The amount of the dry fraction of Na2O from the Na2SiO3 solution is21,7kg/m3. The amount of the dry fraction of SiO2 from the Na2SiO3 solution is 44,88 kg/m3. The amount of Na(OH) solution per m3 is: 51 kg, with a molarity of: 8. The mix also includes 7,94 kg/m3 of superplasticizer and 0 kg/m3 of extra water. The initial curing for this mix was 1 day at 80ªC. A compressive test after7 days was conducted with a result of 31,683 MPa.
Formulation includes 397 kg of FA powder, 1824 kg of aggregate, and the water-to-powder ratio is: 0,25408362720403 .Powder percentual composition is: SiO2: 65,6%, Al2O3: 26,53%, Fe2O3:5,49%, CaO: 0,31%. The amount of the dry fraction of Na2O from the Na2SiO3 solution is21,7kg/m3. The amount of the dry fraction of SiO2 from the Na2SiO3 solution is 44,88 kg/m3. The amount of Na(OH) solution per m3 is: 51 kg, with a molarity of: 8. The mix also includes 7,94 kg/m3 of superplasticizer and 0 kg/m3 of extra water. The initial curing for this mix was 1 day at 80ªC. A compressive test after3 days was conducted with a result of 30,1794 MPa.
Formulation includes 397 kg of FA powder, 1824 kg of aggregate, and the water-to-powder ratio is: 0,25408362720403 .Powder percentual composition is: SiO2: 65,6%, Al2O3: 26,53%, Fe2O3:5,49%, CaO: 0,31%. The amount of the dry fraction of Na2O from the Na2SiO3 solution is21,7kg/m3. The amount of the dry fraction of SiO2 from the Na2SiO3 solution is 44,88 kg/m3. The amount of Na(OH) solution per m3 is: 51 kg, with a molarity of: 8. The mix also includes 7,94 kg/m3 of superplasticizer and 0 kg/m3 of extra water. The initial curing for this mix was 1 day at 90ªC. A compressive test after28 days was conducted with a result of 34,2404 MPa.
Formulation includes 397 kg of FA powder, 1824 kg of aggregate, and the water-to-powder ratio is: 0,25408362720403 .Powder percentual composition is: SiO2: 65,6%, Al2O3: 26,53%, Fe2O3:5,49%, CaO: 0,31%. The amount of the dry fraction of Na2O from the Na2SiO3 solution is21,7kg/m3. The amount of the dry fraction of SiO2 from the Na2SiO3 solution is 44,88 kg/m3. The amount of Na(OH) solution per m3 is: 51 kg, with a molarity of: 8. The mix also includes 7,94 kg/m3 of superplasticizer and 0 kg/m3 of extra water. The initial curing for this mix was 1 day at 90ªC. A compressive test after3 days was conducted with a result of 31,7113 MPa.
Formulation includes 397 kg of FA powder, 1824 kg of aggregate, and the water-to-powder ratio is: 0,25408362720403 .Powder percentual composition is: SiO2: 65,6%, Al2O3: 26,53%, Fe2O3:5,49%, CaO: 0,31%. The amount of the dry fraction of Na2O from the Na2SiO3 solution is21,7kg/m3. The amount of the dry fraction of SiO2 from the Na2SiO3 solution is 44,88 kg/m3. The amount of Na(OH) solution per m3 is: 51 kg, with a molarity of: 8. The mix also includes 7,94 kg/m3 of superplasticizer and 0 kg/m3 of extra water. The initial curing for this mix was 1 day at 90ªC. A compressive test after7 days was conducted with a result of 32,8504 MPa.
Formulation includes 397 kg of FA powder, 1824 kg of aggregate, and the water-to-powder ratio is: 0,25408362720403 .Powder percentual composition is: SiO2: 65,6%, Al2O3: 26,53%, Fe2O3:5,49%, CaO: 0,31%. The amount of the dry fraction of Na2O from the Na2SiO3 solution is21,7kg/m3. The amount of the dry fraction of SiO2 from the Na2SiO3 solution is 44,88 kg/m3. The amount of Na(OH) solution per m3 is: 51 kg, with a molarity of: 8. The mix also includes 7,94 kg/m3 of superplasticizer and 0 kg/m3 of extra water. The initial curing for this mix was 1 day at 100ªC. A compressive test after7 days was conducted with a result of 36,2887 MPa.
Formulation includes 397 kg of FA powder, 1824 kg of aggregate, and the water-to-powder ratio is: 0,25408362720403 .Powder percentual composition is: SiO2: 65,6%, Al2O3: 26,53%, Fe2O3:5,49%, CaO: 0,31%. The amount of the dry fraction of Na2O from the Na2SiO3 solution is21,7kg/m3. The amount of the dry fraction of SiO2 from the Na2SiO3 solution is 44,88 kg/m3. The amount of Na(OH) solution per m3 is: 51 kg, with a molarity of: 8. The mix also includes 7,94 kg/m3 of superplasticizer and 0 kg/m3 of extra water. The initial curing for this mix was 1 day at 100ªC. A compressive test after28 days was conducted with a result of 34,3915 MPa.
Formulation includes 397 kg of FA powder, 1824 kg of aggregate, and the water-to-powder ratio is: 0,25408362720403 .Powder percentual composition is: SiO2: 65,6%, Al2O3: 26,53%, Fe2O3:5,49%, CaO: 0,31%. The amount of the dry fraction of Na2O from the Na2SiO3 solution is21,7kg/m3. The amount of the dry fraction of SiO2 from the Na2SiO3 solution is 44,88 kg/m3. The amount of Na(OH) solution per m3 is: 51 kg, with a molarity of: 8. The mix also includes 7,94 kg/m3 of superplasticizer and 0 kg/m3 of extra water. The initial curing for this mix was 1 day at 100ªC. A compressive test after3 days was conducted with a result of 35,8532 MPa.
Formulation includes 397 kg of FA powder, 1824 kg of aggregate, and the water-to-powder ratio is: 0.243806549118388 .Powder percentual composition is: SiO2: 65.6%, Al2O3: 26.53%, Fe2O3:5.49%, CaO: 0.31%. The amount of the dry fraction of Na2O from the Na2SiO3 solution is21.7kg/m3. The amount of the dry fraction of SiO2 from the Na2SiO3 solution is 44.88 kg/m3. The amount of Na(OH) solution per m3 is: 51 kg, with a molarity of: 10. The mix also includes 7.94 kg/m3 of superplasticizer and 0 kg/m3 of extra water. The initial curing for this mix was 1 day at 60ªC. A compressive test after3 days was conducted with a result of 26.0741 MPa.
Formulation includes 397 kg of FA powder, 1824 kg of aggregate, and the water-to-powder ratio is: 0,243806549118388 .Powder percentual composition is: SiO2: 65,6%, Al2O3: 26,53%, Fe2O3:5,49%, CaO: 0,31%. The amount of the dry fraction of Na2O from the Na2SiO3 solution is21,7kg/m3. The amount of the dry fraction of SiO2 from the Na2SiO3 solution is 44,88 kg/m3. The amount of Na(OH) solution per m3 is: 51 kg, with a molarity of: 10. The mix also includes 7,94 kg/m3 of superplasticizer and 0 kg/m3 of extra water. The initial curing for this mix was 1 day at 60ªC. A compressive test after28 days was conducted with a result of 27,4779 MPa.
Formulation includes 397 kg of FA powder, 1824 kg of aggregate, and the water-to-powder ratio is: 0,243806549118388 .Powder percentual composition is: SiO2: 65,6%, Al2O3: 26,53%, Fe2O3:5,49%, CaO: 0,31%. The amount of the dry fraction of Na2O from the Na2SiO3 solution is21,7kg/m3. The amount of the dry fraction of SiO2 from the Na2SiO3 solution is 44,88 kg/m3. The amount of Na(OH) solution per m3 is: 51 kg, with a molarity of: 10. The mix also includes 7,94 kg/m3 of superplasticizer and 0 kg/m3 of extra water. The initial curing for this mix was 1 day at 60ªC. A compressive test after7 days was conducted with a result of 27,0467 MPa.
Formulation includes 397 kg of FA powder, 1824 kg of aggregate, and the water-to-powder ratio is: 0,243806549118388 .Powder percentual composition is: SiO2: 65,6%, Al2O3: 26,53%, Fe2O3:5,49%, CaO: 0,31%. The amount of the dry fraction of Na2O from the Na2SiO3 solution is21,7kg/m3. The amount of the dry fraction of SiO2 from the Na2SiO3 solution is 44,88 kg/m3. The amount of Na(OH) solution per m3 is: 51 kg, with a molarity of: 10. The mix also includes 7,94 kg/m3 of superplasticizer and 0 kg/m3 of extra water. The initial curing for this mix was 1 day at 70ªC. A compressive test after7 days was conducted with a result of 28,0126 MPa.
Formulation includes 397 kg of FA powder, 1824 kg of aggregate, and the water-to-powder ratio is: 0,243806549118388 .Powder percentual composition is: SiO2: 65,6%, Al2O3: 26,53%, Fe2O3:5,49%, CaO: 0,31%. The amount of the dry fraction of Na2O from the Na2SiO3 solution is21,7kg/m3. The amount of the dry fraction of SiO2 from the Na2SiO3 solution is 44,88 kg/m3. The amount of Na(OH) solution per m3 is: 51 kg, with a molarity of: 10. The mix also includes 7,94 kg/m3 of superplasticizer and 0 kg/m3 of extra water. The initial curing for this mix was 1 day at 70ªC. A compressive test after3 days was conducted with a result of 29,1037 MPa.
Formulation includes 397 kg of FA powder, 1824 kg of aggregate, and the water-to-powder ratio is: 0,243806549118388 .Powder percentual composition is: SiO2: 65,6%, Al2O3: 26,53%, Fe2O3:5,49%, CaO: 0,31%. The amount of the dry fraction of Na2O from the Na2SiO3 solution is21,7kg/m3. The amount of the dry fraction of SiO2 from the Na2SiO3 solution is 44,88 kg/m3. The amount of Na(OH) solution per m3 is: 51 kg, with a molarity of: 10. The mix also includes 7,94 kg/m3 of superplasticizer and 0 kg/m3 of extra water. The initial curing for this mix was 1 day at 70ªC. A compressive test after28 days was conducted with a result of 32,2257 MPa.
Formulation includes 397 kg of FA powder, 1824 kg of aggregate, and the water-to-powder ratio is: 0,243806549118388 .Powder percentual composition is: SiO2: 65,6%, Al2O3: 26,53%, Fe2O3:5,49%, CaO: 0,31%. The amount of the dry fraction of Na2O from the Na2SiO3 solution is21,7kg/m3. The amount of the dry fraction of SiO2 from the Na2SiO3 solution is 44,88 kg/m3. The amount of Na(OH) solution per m3 is: 51 kg, with a molarity of: 10. The mix also includes 7,94 kg/m3 of superplasticizer and 0 kg/m3 of extra water. The initial curing for this mix was 1 day at 80ªC. A compressive test after7 days was conducted with a result of 33,5223 MPa.
Formulation includes 397 kg of FA powder, 1824 kg of aggregate, and the water-to-powder ratio is: 0,243806549118388 .Powder percentual composition is: SiO2: 65,6%, Al2O3: 26,53%, Fe2O3:5,49%, CaO: 0,31%. The amount of the dry fraction of Na2O from the Na2SiO3 solution is21,7kg/m3. The amount of the dry fraction of SiO2 from the Na2SiO3 solution is 44,88 kg/m3. The amount of Na(OH) solution per m3 is: 51 kg, with a molarity of: 10. The mix also includes 7,94 kg/m3 of superplasticizer and 0 kg/m3 of extra water. The initial curing for this mix was 1 day at 80ªC. A compressive test after28 days was conducted with a result of 34,4945 MPa.
Formulation includes 397 kg of FA powder, 1824 kg of aggregate, and the water-to-powder ratio is: 0,243806549118388 .Powder percentual composition is: SiO2: 65,6%, Al2O3: 26,53%, Fe2O3:5,49%, CaO: 0,31%. The amount of the dry fraction of Na2O from the Na2SiO3 solution is21,7kg/m3. The amount of the dry fraction of SiO2 from the Na2SiO3 solution is 44,88 kg/m3. The amount of Na(OH) solution per m3 is: 51 kg, with a molarity of: 10. The mix also includes 7,94 kg/m3 of superplasticizer and 0 kg/m3 of extra water. The initial curing for this mix was 1 day at 80ªC. A compressive test after3 days was conducted with a result of 33,0919 MPa.
Formulation includes 397 kg of FA powder, 1824 kg of aggregate, and the water-to-powder ratio is: 0,243806549118388 .Powder percentual composition is: SiO2: 65,6%, Al2O3: 26,53%, Fe2O3:5,49%, CaO: 0,31%. The amount of the dry fraction of Na2O from the Na2SiO3 solution is21,7kg/m3. The amount of the dry fraction of SiO2 from the Na2SiO3 solution is 44,88 kg/m3. The amount of Na(OH) solution per m3 is: 51 kg, with a molarity of: 10. The mix also includes 7,94 kg/m3 of superplasticizer and 0 kg/m3 of extra water. The initial curing for this mix was 1 day at 90ªC. A compressive test after28 days was conducted with a result of 35,9824 MPa.
Formulation includes 397 kg of FA powder, 1824 kg of aggregate, and the water-to-powder ratio is: 0,243806549118388 .Powder percentual composition is: SiO2: 65,6%, Al2O3: 26,53%, Fe2O3:5,49%, CaO: 0,31%. The amount of the dry fraction of Na2O from the Na2SiO3 solution is21,7kg/m3. The amount of the dry fraction of SiO2 from the Na2SiO3 solution is 44,88 kg/m3. The amount of Na(OH) solution per m3 is: 51 kg, with a molarity of: 10. The mix also includes 7,94 kg/m3 of superplasticizer and 0 kg/m3 of extra water. The initial curing for this mix was 1 day at 90ªC. A compressive test after3 days was conducted with a result of 32,5333 MPa.
Formulation includes 397 kg of FA powder, 1824 kg of aggregate, and the water-to-powder ratio is: 0,243806549118388 .Powder percentual composition is: SiO2: 65,6%, Al2O3: 26,53%, Fe2O3:5,49%, CaO: 0,31%. The amount of the dry fraction of Na2O from the Na2SiO3 solution is21,7kg/m3. The amount of the dry fraction of SiO2 from the Na2SiO3 solution is 44,88 kg/m3. The amount of Na(OH) solution per m3 is: 51 kg, with a molarity of: 10. The mix also includes 7,94 kg/m3 of superplasticizer and 0 kg/m3 of extra water. The initial curing for this mix was 1 day at 90ªC. A compressive test after7 days was conducted with a result of 35,5522 MPa.
Formulation includes 397 kg of FA powder, 1824 kg of aggregate, and the water-to-powder ratio is: 0,243806549118388 .Powder percentual composition is: SiO2: 65,6%, Al2O3: 26,53%, Fe2O3:5,49%, CaO: 0,31%. The amount of the dry fraction of Na2O from the Na2SiO3 solution is21,7kg/m3. The amount of the dry fraction of SiO2 from the Na2SiO3 solution is 44,88 kg/m3. The amount of Na(OH) solution per m3 is: 51 kg, with a molarity of: 10. The mix also includes 7,94 kg/m3 of superplasticizer and 0 kg/m3 of extra water. The initial curing for this mix was 1 day at 100ªC. A compressive test after7 days was conducted with a result of 38,4736 MPa.
Formulation includes 397 kg of FA powder, 1824 kg of aggregate, and the water-to-powder ratio is: 0,243806549118388 .Powder percentual composition is: SiO2: 65,6%, Al2O3: 26,53%, Fe2O3:5,49%, CaO: 0,31%. The amount of the dry fraction of Na2O from the Na2SiO3 solution is21,7kg/m3. The amount of the dry fraction of SiO2 from the Na2SiO3 solution is 44,88 kg/m3. The amount of Na(OH) solution per m3 is: 51 kg, with a molarity of: 10. The mix also includes 7,94 kg/m3 of superplasticizer and 0 kg/m3 of extra water. The initial curing for this mix was 1 day at 100ªC. A compressive test after3 days was conducted with a result of 37,5002 MPa.
Formulation includes 397 kg of FA powder, 1824 kg of aggregate, and the water-to-powder ratio is: 0,243806549118388 .Powder percentual composition is: SiO2: 65,6%, Al2O3: 26,53%, Fe2O3:5,49%, CaO: 0,31%. The amount of the dry fraction of Na2O from the Na2SiO3 solution is21,7kg/m3. The amount of the dry fraction of SiO2 from the Na2SiO3 solution is 44,88 kg/m3. The amount of Na(OH) solution per m3 is: 51 kg, with a molarity of: 10. The mix also includes 7,94 kg/m3 of superplasticizer and 0 kg/m3 of extra water. The initial curing for this mix was 1 day at 100ªC. A compressive test after28 days was conducted with a result of 37,8173 MPa.
Formulation includes 397 kg of FA powder, 1824 kg of aggregate, and the water-to-powder ratio is: 0,233529471032746 .Powder percentual composition is: SiO2: 65,6%, Al2O3: 26,53%, Fe2O3:5,49%, CaO: 0,31%. The amount of the dry fraction of Na2O from the Na2SiO3 solution is21,7kg/m3. The amount of the dry fraction of SiO2 from the Na2SiO3 solution is 44,88 kg/m3. The amount of Na(OH) solution per m3 is: 51 kg, with a molarity of: 12. The mix also includes 7,94 kg/m3 of superplasticizer and 0 kg/m3 of extra water. The initial curing for this mix was 1 day at 60ªC. A compressive test after28 days was conducted with a result of 29,434 MPa.
Formulation includes 397 kg of FA powder, 1824 kg of aggregate, and the water-to-powder ratio is: 0,233529471032746 .Powder percentual composition is: SiO2: 65,6%, Al2O3: 26,53%, Fe2O3:5,49%, CaO: 0,31%. The amount of the dry fraction of Na2O from the Na2SiO3 solution is21,7kg/m3. The amount of the dry fraction of SiO2 from the Na2SiO3 solution is 44,88 kg/m3. The amount of Na(OH) solution per m3 is: 51 kg, with a molarity of: 12. The mix also includes 7,94 kg/m3 of superplasticizer and 0 kg/m3 of extra water. The initial curing for this mix was 1 day at 60ªC. A compressive test after3 days was conducted with a result of 27,2956 MPa.
Formulation includes 397 kg of FA powder, 1824 kg of aggregate, and the water-to-powder ratio is: 0,233529471032746 .Powder percentual composition is: SiO2: 65,6%, Al2O3: 26,53%, Fe2O3:5,49%, CaO: 0,31%. The amount of the dry fraction of Na2O from the Na2SiO3 solution is21,7kg/m3. The amount of the dry fraction of SiO2 from the Na2SiO3 solution is 44,88 kg/m3. The amount of Na(OH) solution per m3 is: 51 kg, with a molarity of: 12. The mix also includes 7,94 kg/m3 of superplasticizer and 0 kg/m3 of extra water. The initial curing for this mix was 1 day at 60ªC. A compressive test after7 days was conducted with a result of 27,7987 MPa.
Formulation includes 397 kg of FA powder, 1824 kg of aggregate, and the water-to-powder ratio is: 0,233529471032746 .Powder percentual composition is: SiO2: 65,6%, Al2O3: 26,53%, Fe2O3:5,49%, CaO: 0,31%. The amount of the dry fraction of Na2O from the Na2SiO3 solution is21,7kg/m3. The amount of the dry fraction of SiO2 from the Na2SiO3 solution is 44,88 kg/m3. The amount of Na(OH) solution per m3 is: 51 kg, with a molarity of: 12. The mix also includes 7,94 kg/m3 of superplasticizer and 0 kg/m3 of extra water. The initial curing for this mix was 1 day at 70ªC. A compressive test after28 days was conducted with a result of 33,8365 MPa.
Formulation includes 397 kg of FA powder, 1824 kg of aggregate, and the water-to-powder ratio is: 0,233529471032746 .Powder percentual composition is: SiO2: 65,6%, Al2O3: 26,53%, Fe2O3:5,49%, CaO: 0,31%. The amount of the dry fraction of Na2O from the Na2SiO3 solution is21,7kg/m3. The amount of the dry fraction of SiO2 from the Na2SiO3 solution is 44,88 kg/m3. The amount of Na(OH) solution per m3 is: 51 kg, with a molarity of: 12. The mix also includes 7,94 kg/m3 of superplasticizer and 0 kg/m3 of extra water. The initial curing for this mix was 1 day at 70ªC. A compressive test after3 days was conducted with a result of 30,4403 MPa.
Formulation includes 397 kg of FA powder, 1824 kg of aggregate, and the water-to-powder ratio is: 0,233529471032746 .Powder percentual composition is: SiO2: 65,6%, Al2O3: 26,53%, Fe2O3:5,49%, CaO: 0,31%. The amount of the dry fraction of Na2O from the Na2SiO3 solution is21,7kg/m3. The amount of the dry fraction of SiO2 from the Na2SiO3 solution is 44,88 kg/m3. The amount of Na(OH) solution per m3 is: 51 kg, with a molarity of: 12. The mix also includes 7,94 kg/m3 of superplasticizer and 0 kg/m3 of extra water. The initial curing for this mix was 1 day at 70ªC. A compressive test after7 days was conducted with a result of 29,434 MPa.
Formulation includes 397 kg of FA powder, 1824 kg of aggregate, and the water-to-powder ratio is: 0,233529471032746 .Powder percentual composition is: SiO2: 65,6%, Al2O3: 26,53%, Fe2O3:5,49%, CaO: 0,31%. The amount of the dry fraction of Na2O from the Na2SiO3 solution is21,7kg/m3. The amount of the dry fraction of SiO2 from the Na2SiO3 solution is 44,88 kg/m3. The amount of Na(OH) solution per m3 is: 51 kg, with a molarity of: 12. The mix also includes 7,94 kg/m3 of superplasticizer and 0 kg/m3 of extra water. The initial curing for this mix was 1 day at 80ªC. A compressive test after28 days was conducted with a result of 36,478 MPa.
Formulation includes 397 kg of FA powder, 1824 kg of aggregate, and the water-to-powder ratio is: 0,233529471032746 .Powder percentual composition is: SiO2: 65,6%, Al2O3: 26,53%, Fe2O3:5,49%, CaO: 0,31%. The amount of the dry fraction of Na2O from the Na2SiO3 solution is21,7kg/m3. The amount of the dry fraction of SiO2 from the Na2SiO3 solution is 44,88 kg/m3. The amount of Na(OH) solution per m3 is: 51 kg, with a molarity of: 12. The mix also includes 7,94 kg/m3 of superplasticizer and 0 kg/m3 of extra water. The initial curing for this mix was 1 day at 80ªC. A compressive test after3 days was conducted with a result of 35,0943 MPa.
Formulation includes 397 kg of FA powder, 1824 kg of aggregate, and the water-to-powder ratio is: 0,233529471032746 .Powder percentual composition is: SiO2: 65,6%, Al2O3: 26,53%, Fe2O3:5,49%, CaO: 0,31%. The amount of the dry fraction of Na2O from the Na2SiO3 solution is21,7kg/m3. The amount of the dry fraction of SiO2 from the Na2SiO3 solution is 44,88 kg/m3. The amount of Na(OH) solution per m3 is: 51 kg, with a molarity of: 12. The mix also includes 7,94 kg/m3 of superplasticizer and 0 kg/m3 of extra water. The initial curing for this mix was 1 day at 80ªC. A compressive test after7 days was conducted with a result of 35,8491 MPa.
Formulation includes 397 kg of FA powder, 1824 kg of aggregate, and the water-to-powder ratio is: 0,233529471032746 .Powder percentual composition is: SiO2: 65,6%, Al2O3: 26,53%, Fe2O3:5,49%, CaO: 0,31%. The amount of the dry fraction of Na2O from the Na2SiO3 solution is21,7kg/m3. The amount of the dry fraction of SiO2 from the Na2SiO3 solution is 44,88 kg/m3. The amount of Na(OH) solution per m3 is: 51 kg, with a molarity of: 12. The mix also includes 7,94 kg/m3 of superplasticizer and 0 kg/m3 of extra water. The initial curing for this mix was 1 day at 90ªC. A compressive test after7 days was conducted with a result of 38,9937 MPa.
Formulation includes 397 kg of FA powder, 1824 kg of aggregate, and the water-to-powder ratio is: 0,233529471032746 .Powder percentual composition is: SiO2: 65,6%, Al2O3: 26,53%, Fe2O3:5,49%, CaO: 0,31%. The amount of the dry fraction of Na2O from the Na2SiO3 solution is21,7kg/m3. The amount of the dry fraction of SiO2 from the Na2SiO3 solution is 44,88 kg/m3. The amount of Na(OH) solution per m3 is: 51 kg, with a molarity of: 12. The mix also includes 7,94 kg/m3 of superplasticizer and 0 kg/m3 of extra water. The initial curing for this mix was 1 day at 90ªC. A compressive test after28 days was conducted with a result of 40,5031 MPa.
Formulation includes 397 kg of FA powder, 1824 kg of aggregate, and the water-to-powder ratio is: 0,233529471032746 .Powder percentual composition is: SiO2: 65,6%, Al2O3: 26,53%, Fe2O3:5,49%, CaO: 0,31%. The amount of the dry fraction of Na2O from the Na2SiO3 solution is21,7kg/m3. The amount of the dry fraction of SiO2 from the Na2SiO3 solution is 44,88 kg/m3. The amount of Na(OH) solution per m3 is: 51 kg, with a molarity of: 12. The mix also includes 7,94 kg/m3 of superplasticizer and 0 kg/m3 of extra water. The initial curing for this mix was 1 day at 90ªC. A compressive test after3 days was conducted with a result of 35,0943 MPa.
Formulation includes 397 kg of FA powder, 1824 kg of aggregate, and the water-to-powder ratio is: 0,233529471032746 .Powder percentual composition is: SiO2: 65,6%, Al2O3: 26,53%, Fe2O3:5,49%, CaO: 0,31%. The amount of the dry fraction of Na2O from the Na2SiO3 solution is21,7kg/m3. The amount of the dry fraction of SiO2 from the Na2SiO3 solution is 44,88 kg/m3. The amount of Na(OH) solution per m3 is: 51 kg, with a molarity of: 12. The mix also includes 7,94 kg/m3 of superplasticizer and 0 kg/m3 of extra water. The initial curing for this mix was 1 day at 100ªC. A compressive test after28 days was conducted with a result of 40,8805 MPa.
Formulation includes 397 kg of FA powder, 1824 kg of aggregate, and the water-to-powder ratio is: 0,233529471032746 .Powder percentual composition is: SiO2: 65,6%, Al2O3: 26,53%, Fe2O3:5,49%, CaO: 0,31%. The amount of the dry fraction of Na2O from the Na2SiO3 solution is21,7kg/m3. The amount of the dry fraction of SiO2 from the Na2SiO3 solution is 44,88 kg/m3. The amount of Na(OH) solution per m3 is: 51 kg, with a molarity of: 12. The mix also includes 7,94 kg/m3 of superplasticizer and 0 kg/m3 of extra water. The initial curing for this mix was 1 day at 100ªC. A compressive test after3 days was conducted with a result of 41,0063 MPa.
Formulation includes 397 kg of FA powder, 1824 kg of aggregate, and the water-to-powder ratio is: 0,233529471032746 .Powder percentual composition is: SiO2: 65,6%, Al2O3: 26,53%, Fe2O3:5,49%, CaO: 0,31%. The amount of the dry fraction of Na2O from the Na2SiO3 solution is21,7kg/m3. The amount of the dry fraction of SiO2 from the Na2SiO3 solution is 44,88 kg/m3. The amount of Na(OH) solution per m3 is: 51 kg, with a molarity of: 12. The mix also includes 7,94 kg/m3 of superplasticizer and 0 kg/m3 of extra water. The initial curing for this mix was 1 day at 100ªC. A compressive test after7 days was conducted with a result of 42,5157 MPa.
Formulation includes 397 kg of FA powder, 1824 kg of aggregate, and the water-to-powder ratio is: 0,223252392947103 .Powder percentual composition is: SiO2: 65,6%, Al2O3: 26,53%, Fe2O3:5,49%, CaO: 0,31%. The amount of the dry fraction of Na2O from the Na2SiO3 solution is21,7kg/m3. The amount of the dry fraction of SiO2 from the Na2SiO3 solution is 44,88 kg/m3. The amount of Na(OH) solution per m3 is: 51 kg, with a molarity of: 14. The mix also includes 7,94 kg/m3 of superplasticizer and 0 kg/m3 of extra water. The initial curing for this mix was 1 day at 60ªC. A compressive test after28 days was conducted with a result of 28,0907 MPa.
Formulation includes 397 kg of FA powder, 1824 kg of aggregate, and the water-to-powder ratio is: 0,223252392947103 .Powder percentual composition is: SiO2: 65,6%, Al2O3: 26,53%, Fe2O3:5,49%, CaO: 0,31%. The amount of the dry fraction of Na2O from the Na2SiO3 solution is21,7kg/m3. The amount of the dry fraction of SiO2 from the Na2SiO3 solution is 44,88 kg/m3. The amount of Na(OH) solution per m3 is: 51 kg, with a molarity of: 14. The mix also includes 7,94 kg/m3 of superplasticizer and 0 kg/m3 of extra water. The initial curing for this mix was 1 day at 60ªC. A compressive test after7 days was conducted with a result of 27,0631 MPa.
Formulation includes 397 kg of FA powder, 1824 kg of aggregate, and the water-to-powder ratio is: 0,223252392947103 .Powder percentual composition is: SiO2: 65,6%, Al2O3: 26,53%, Fe2O3:5,49%, CaO: 0,31%. The amount of the dry fraction of Na2O from the Na2SiO3 solution is21,7kg/m3. The amount of the dry fraction of SiO2 from the Na2SiO3 solution is 44,88 kg/m3. The amount of Na(OH) solution per m3 is: 51 kg, with a molarity of: 14. The mix also includes 7,94 kg/m3 of superplasticizer and 0 kg/m3 of extra water. The initial curing for this mix was 1 day at 60ªC. A compressive test after3 days was conducted with a result of 26,1497 MPa.
Formulation includes 397 kg of FA powder, 1824 kg of aggregate, and the water-to-powder ratio is: 0,223252392947103 .Powder percentual composition is: SiO2: 65,6%, Al2O3: 26,53%, Fe2O3:5,49%, CaO: 0,31%. The amount of the dry fraction of Na2O from the Na2SiO3 solution is21,7kg/m3. The amount of the dry fraction of SiO2 from the Na2SiO3 solution is 44,88 kg/m3. The amount of Na(OH) solution per m3 is: 51 kg, with a molarity of: 14. The mix also includes 7,94 kg/m3 of superplasticizer and 0 kg/m3 of extra water. The initial curing for this mix was 1 day at 70ªC. A compressive test after7 days was conducted with a result of 29,1242 MPa.
Formulation includes 397 kg of FA powder, 1824 kg of aggregate, and the water-to-powder ratio is: 0,223252392947103 .Powder percentual composition is: SiO2: 65,6%, Al2O3: 26,53%, Fe2O3:5,49%, CaO: 0,31%. The amount of the dry fraction of Na2O from the Na2SiO3 solution is21,7kg/m3. The amount of the dry fraction of SiO2 from the Na2SiO3 solution is 44,88 kg/m3. The amount of Na(OH) solution per m3 is: 51 kg, with a molarity of: 14. The mix also includes 7,94 kg/m3 of superplasticizer and 0 kg/m3 of extra water. The initial curing for this mix was 1 day at 70ªC. A compressive test after3 days was conducted with a result of 29,6869 MPa.
Formulation includes 397 kg of FA powder, 1824 kg of aggregate, and the water-to-powder ratio is: 0,223252392947103 .Powder percentual composition is: SiO2: 65,6%, Al2O3: 26,53%, Fe2O3:5,49%, CaO: 0,31%. The amount of the dry fraction of Na2O from the Na2SiO3 solution is21,7kg/m3. The amount of the dry fraction of SiO2 from the Na2SiO3 solution is 44,88 kg/m3. The amount of Na(OH) solution per m3 is: 51 kg, with a molarity of: 14. The mix also includes 7,94 kg/m3 of superplasticizer and 0 kg/m3 of extra water. The initial curing for this mix was 1 day at 70ªC. A compressive test after28 days was conducted with a result of 33,3548 MPa.
Formulation includes 397 kg of FA powder, 1824 kg of aggregate, and the water-to-powder ratio is: 0,223252392947103 .Powder percentual composition is: SiO2: 65,6%, Al2O3: 26,53%, Fe2O3:5,49%, CaO: 0,31%. The amount of the dry fraction of Na2O from the Na2SiO3 solution is21,7kg/m3. The amount of the dry fraction of SiO2 from the Na2SiO3 solution is 44,88 kg/m3. The amount of Na(OH) solution per m3 is: 51 kg, with a molarity of: 14. The mix also includes 7,94 kg/m3 of superplasticizer and 0 kg/m3 of extra water. The initial curing for this mix was 1 day at 80ªC. A compressive test after28 days was conducted with a result of 35,1859 MPa.
Formulation includes 397 kg of FA powder, 1824 kg of aggregate, and the water-to-powder ratio is: 0,223252392947103 .Powder percentual composition is: SiO2: 65,6%, Al2O3: 26,53%, Fe2O3:5,49%, CaO: 0,31%. The amount of the dry fraction of Na2O from the Na2SiO3 solution is21,7kg/m3. The amount of the dry fraction of SiO2 from the Na2SiO3 solution is 44,88 kg/m3. The amount of Na(OH) solution per m3 is: 51 kg, with a molarity of: 14. The mix also includes 7,94 kg/m3 of superplasticizer and 0 kg/m3 of extra water. The initial curing for this mix was 1 day at 80ªC. A compressive test after7 days was conducted with a result of 35,1813 MPa.
Formulation includes 397 kg of FA powder, 1824 kg of aggregate, and the water-to-powder ratio is: 0,223252392947103 .Powder percentual composition is: SiO2: 65,6%, Al2O3: 26,53%, Fe2O3:5,49%, CaO: 0,31%. The amount of the dry fraction of Na2O from the Na2SiO3 solution is21,7kg/m3. The amount of the dry fraction of SiO2 from the Na2SiO3 solution is 44,88 kg/m3. The amount of Na(OH) solution per m3 is: 51 kg, with a molarity of: 14. The mix also includes 7,94 kg/m3 of superplasticizer and 0 kg/m3 of extra water. The initial curing for this mix was 1 day at 80ªC. A compressive test after3 days was conducted with a result of 33,7003 MPa.
Formulation includes 397 kg of FA powder, 1824 kg of aggregate, and the water-to-powder ratio is: 0,223252392947103 .Powder percentual composition is: SiO2: 65,6%, Al2O3: 26,53%, Fe2O3:5,49%, CaO: 0,31%. The amount of the dry fraction of Na2O from the Na2SiO3 solution is21,7kg/m3. The amount of the dry fraction of SiO2 from the Na2SiO3 solution is 44,88 kg/m3. The amount of Na(OH) solution per m3 is: 51 kg, with a molarity of: 14. The mix also includes 7,94 kg/m3 of superplasticizer and 0 kg/m3 of extra water. The initial curing for this mix was 1 day at 90ªC. A compressive test after3 days was conducted with a result of 34,1682 MPa.
Formulation includes 397 kg of FA powder, 1824 kg of aggregate, and the water-to-powder ratio is: 0,223252392947103 .Powder percentual composition is: SiO2: 65,6%, Al2O3: 26,53%, Fe2O3:5,49%, CaO: 0,31%. The amount of the dry fraction of Na2O from the Na2SiO3 solution is21,7kg/m3. The amount of the dry fraction of SiO2 from the Na2SiO3 solution is 44,88 kg/m3. The amount of Na(OH) solution per m3 is: 51 kg, with a molarity of: 14. The mix also includes 7,94 kg/m3 of superplasticizer and 0 kg/m3 of extra water. The initial curing for this mix was 1 day at 90ªC. A compressive test after7 days was conducted with a result of 38,854 MPa.
Formulation includes 397 kg of FA powder, 1824 kg of aggregate, and the water-to-powder ratio is: 0,223252392947103 .Powder percentual composition is: SiO2: 65,6%, Al2O3: 26,53%, Fe2O3:5,49%, CaO: 0,31%. The amount of the dry fraction of Na2O from the Na2SiO3 solution is21,7kg/m3. The amount of the dry fraction of SiO2 from the Na2SiO3 solution is 44,88 kg/m3. The amount of Na(OH) solution per m3 is: 51 kg, with a molarity of: 14. The mix also includes 7,94 kg/m3 of superplasticizer and 0 kg/m3 of extra water. The initial curing for this mix was 1 day at 90ªC. A compressive test after28 days was conducted with a result of 39,7682 MPa.
Formulation includes 397 kg of FA powder, 1824 kg of aggregate, and the water-to-powder ratio is: 0,223252392947103 .Powder percentual composition is: SiO2: 65,6%, Al2O3: 26,53%, Fe2O3:5,49%, CaO: 0,31%. The amount of the dry fraction of Na2O from the Na2SiO3 solution is21,7kg/m3. The amount of the dry fraction of SiO2 from the Na2SiO3 solution is 44,88 kg/m3. The amount of Na(OH) solution per m3 is: 51 kg, with a molarity of: 14. The mix also includes 7,94 kg/m3 of superplasticizer and 0 kg/m3 of extra water. The initial curing for this mix was 1 day at 100ªC. A compressive test after7 days was conducted with a result of 41,3677 MPa.
Formulation includes 397 kg of FA powder, 1824 kg of aggregate, and the water-to-powder ratio is: 0,223252392947103 .Powder percentual composition is: SiO2: 65,6%, Al2O3: 26,53%, Fe2O3:5,49%, CaO: 0,31%. The amount of the dry fraction of Na2O from the Na2SiO3 solution is21,7kg/m3. The amount of the dry fraction of SiO2 from the Na2SiO3 solution is 44,88 kg/m3. The amount of Na(OH) solution per m3 is: 51 kg, with a molarity of: 14. The mix also includes 7,94 kg/m3 of superplasticizer and 0 kg/m3 of extra water. The initial curing for this mix was 1 day at 100ªC. A compressive test after3 days was conducted with a result of 40,7952 MPa.
Formulation includes 397 kg of FA powder, 1824 kg of aggregate, and the water-to-powder ratio is: 0,223252392947103 .Powder percentual composition is: SiO2: 65,6%, Al2O3: 26,53%, Fe2O3:5,49%, CaO: 0,31%. The amount of the dry fraction of Na2O from the Na2SiO3 solution is21,7kg/m3. The amount of the dry fraction of SiO2 from the Na2SiO3 solution is 44,88 kg/m3. The amount of Na(OH) solution per m3 is: 51 kg, with a molarity of: 14. The mix also includes 7,94 kg/m3 of superplasticizer and 0 kg/m3 of extra water. The initial curing for this mix was 1 day at 100ªC. A compressive test after28 days was conducted with a result of 40,3513 MPa.
Formulation includes 400 kg of FA powder, 1790 kg of aggregate, and the water-to-powder ratio is: 0,4451 .Powder percentual composition is: SiO2: 43,2%, Al2O3: 24,45%, Fe2O3:0%, CaO: 20,06%. The amount of the dry fraction of Na2O from the Na2SiO3 solution is4,98kg/m3. The amount of the dry fraction of SiO2 from the Na2SiO3 solution is 17,98 kg/m3. The amount of Na(OH) solution per m3 is: 0 kg, with a molarity of: 0. The mix also includes 0 kg/m3 of superplasticizer and 145 kg/m3 of extra water. The initial curing for this mix was 0 day at 24ªC. A compressive test after28 days was conducted with a result of 31,7 MPa.
Formulation includes 400 kg of FA powder, 1780 kg of aggregate, and the water-to-powder ratio is: 0,44165 .Powder percentual composition is: SiO2: 43,2%, Al2O3: 24,45%, Fe2O3:0%, CaO: 20,06%. The amount of the dry fraction of Na2O from the Na2SiO3 solution is6,59kg/m3. The amount of the dry fraction of SiO2 from the Na2SiO3 solution is 23,75 kg/m3. The amount of Na(OH) solution per m3 is: 0 kg, with a molarity of: 0. The mix also includes 0 kg/m3 of superplasticizer and 133 kg/m3 of extra water. The initial curing for this mix was 0 day at 24ªC. A compressive test after28 days was conducted with a result of 49,3 MPa.
Formulation includes 400 kg of FA powder, 1770 kg of aggregate, and the water-to-powder ratio is: 0,442175 .Powder percentual composition is: SiO2: 43,2%, Al2O3: 24,45%, Fe2O3:0%, CaO: 20,06%. The amount of the dry fraction of Na2O from the Na2SiO3 solution is8,28kg/m3. The amount of the dry fraction of SiO2 from the Na2SiO3 solution is 29,85 kg/m3. The amount of Na(OH) solution per m3 is: 0 kg, with a molarity of: 0. The mix also includes 0 kg/m3 of superplasticizer and 122 kg/m3 of extra water. The initial curing for this mix was 0 day at 24ªC. A compressive test after28 days was conducted with a result of 58,2 MPa.
Formulation includes 400 kg of FA powder, 1780 kg of aggregate, and the water-to-powder ratio is: 0,43895 .Powder percentual composition is: SiO2: 43,2%, Al2O3: 24,45%, Fe2O3:0%, CaO: 20,06%. The amount of the dry fraction of Na2O from the Na2SiO3 solution is5,52kg/m3. The amount of the dry fraction of SiO2 from the Na2SiO3 solution is 19,9 kg/m3. The amount of Na(OH) solution per m3 is: 0 kg, with a molarity of: 0. The mix also includes 0 kg/m3 of superplasticizer and 139 kg/m3 of extra water. The initial curing for this mix was 0 day at 24ªC. A compressive test after28 days was conducted with a result of 44,4 MPa.
Formulation includes 400 kg of FA powder, 1760 kg of aggregate, and the water-to-powder ratio is: 0,4429 .Powder percentual composition is: SiO2: 43,2%, Al2O3: 24,45%, Fe2O3:0%, CaO: 20,06%. The amount of the dry fraction of Na2O from the Na2SiO3 solution is11,04kg/m3. The amount of the dry fraction of SiO2 from the Na2SiO3 solution is 39,8 kg/m3. The amount of Na(OH) solution per m3 is: 0 kg, with a molarity of: 0. The mix also includes 0 kg/m3 of superplasticizer and 104 kg/m3 of extra water. The initial curing for this mix was 0 day at 24ªC. A compressive test after28 days was conducted with a result of 65 MPa.
Formulation includes 400 kg of FA powder, 1790 kg of aggregate, and the water-to-powder ratio is: 0,392175 .Powder percentual composition is: SiO2: 43,2%, Al2O3: 24,45%, Fe2O3:0%, CaO: 20,06%. The amount of the dry fraction of Na2O from the Na2SiO3 solution is8,28kg/m3. The amount of the dry fraction of SiO2 from the Na2SiO3 solution is 29,85 kg/m3. The amount of Na(OH) solution per m3 is: 0 kg, with a molarity of: 0. The mix also includes 0 kg/m3 of superplasticizer and 102 kg/m3 of extra water. The initial curing for this mix was 0 day at 24ªC. A compressive test after7 days was conducted with a result of 55 MPa.
Formulation includes 400 kg of FA powder, 1790 kg of aggregate, and the water-to-powder ratio is: 0,392175 .Powder percentual composition is: SiO2: 43,2%, Al2O3: 24,45%, Fe2O3:0%, CaO: 20,06%. The amount of the dry fraction of Na2O from the Na2SiO3 solution is8,28kg/m3. The amount of the dry fraction of SiO2 from the Na2SiO3 solution is 29,85 kg/m3. The amount of Na(OH) solution per m3 is: 0 kg, with a molarity of: 0. The mix also includes 0 kg/m3 of superplasticizer and 102 kg/m3 of extra water. The initial curing for this mix was 0 day at 24ªC. A compressive test after28 days was conducted with a result of 65,7 MPa.
Formulation includes 400 kg of FA powder, 1790 kg of aggregate, and the water-to-powder ratio is: 0,392175 .Powder percentual composition is: SiO2: 43,2%, Al2O3: 24,45%, Fe2O3:0%, CaO: 20,06%. The amount of the dry fraction of Na2O from the Na2SiO3 solution is8,28kg/m3. The amount of the dry fraction of SiO2 from the Na2SiO3 solution is 29,85 kg/m3. The amount of Na(OH) solution per m3 is: 0 kg, with a molarity of: 0. The mix also includes 0 kg/m3 of superplasticizer and 102 kg/m3 of extra water. The initial curing for this mix was 0 day at 24ªC. A compressive test after3 days was conducted with a result of 38 MPa.
Formulation includes 400 kg of FA powder, 1790 kg of aggregate, and the water-to-powder ratio is: 0,392175 .Powder percentual composition is: SiO2: 43,2%, Al2O3: 24,45%, Fe2O3:0%, CaO: 20,06%. The amount of the dry fraction of Na2O from the Na2SiO3 solution is8,28kg/m3. The amount of the dry fraction of SiO2 from the Na2SiO3 solution is 29,85 kg/m3. The amount of Na(OH) solution per m3 is: 0 kg, with a molarity of: 0. The mix also includes 0 kg/m3 of superplasticizer and 102 kg/m3 of extra water. The initial curing for this mix was 0 day at 24ªC. A compressive test after90 days was conducted with a result of 72,5 MPa.
Formulation includes 400 kg of FA powder, 1750 kg of aggregate, and the water-to-powder ratio is: 0,492175 .Powder percentual composition is: SiO2: 43,2%, Al2O3: 24,45%, Fe2O3:0%, CaO: 20,06%. The amount of the dry fraction of Na2O from the Na2SiO3 solution is8,28kg/m3. The amount of the dry fraction of SiO2 from the Na2SiO3 solution is 29,85 kg/m3. The amount of Na(OH) solution per m3 is: 0 kg, with a molarity of: 0. The mix also includes 0 kg/m3 of superplasticizer and 142 kg/m3 of extra water. The initial curing for this mix was 0 day at 24ªC. A compressive test after28 days was conducted with a result of 42,3 MPa.
Formulation includes 400 kg of FA powder, 1750 kg of aggregate, and the water-to-powder ratio is: 0,492175 .Powder percentual composition is: SiO2: 43,2%, Al2O3: 24,45%, Fe2O3:0%, CaO: 20,06%. The amount of the dry fraction of Na2O from the Na2SiO3 solution is8,28kg/m3. The amount of the dry fraction of SiO2 from the Na2SiO3 solution is 29,85 kg/m3. The amount of Na(OH) solution per m3 is: 0 kg, with a molarity of: 0. The mix also includes 0 kg/m3 of superplasticizer and 142 kg/m3 of extra water. The initial curing for this mix was 0 day at 24ªC. A compressive test after7 days was conducted with a result of 35 MPa.
Formulation includes 400 kg of FA powder, 1750 kg of aggregate, and the water-to-powder ratio is: 0,492175 .Powder percentual composition is: SiO2: 43,2%, Al2O3: 24,45%, Fe2O3:0%, CaO: 20,06%. The amount of the dry fraction of Na2O from the Na2SiO3 solution is8,28kg/m3. The amount of the dry fraction of SiO2 from the Na2SiO3 solution is 29,85 kg/m3. The amount of Na(OH) solution per m3 is: 0 kg, with a molarity of: 0. The mix also includes 0 kg/m3 of superplasticizer and 142 kg/m3 of extra water. The initial curing for this mix was 0 day at 24ªC. A compressive test after90 days was conducted with a result of 52,5 MPa.
Formulation includes 400 kg of FA powder, 1750 kg of aggregate, and the water-to-powder ratio is: 0,492175 .Powder percentual composition is: SiO2: 43,2%, Al2O3: 24,45%, Fe2O3:0%, CaO: 20,06%. The amount of the dry fraction of Na2O from the Na2SiO3 solution is8,28kg/m3. The amount of the dry fraction of SiO2 from the Na2SiO3 solution is 29,85 kg/m3. The amount of Na(OH) solution per m3 is: 0 kg, with a molarity of: 0. The mix also includes 0 kg/m3 of superplasticizer and 142 kg/m3 of extra water. The initial curing for this mix was 0 day at 24ªC. A compressive test after3 days was conducted with a result of 16 MPa.
Formulation includes 400 kg of FA powder, 1780 kg of aggregate, and the water-to-powder ratio is: 0,44165 .Powder percentual composition is: SiO2: 38,5%, Al2O3: 19,625%, Fe2O3:0%, CaO: 29,43%. The amount of the dry fraction of Na2O from the Na2SiO3 solution is6,59kg/m3. The amount of the dry fraction of SiO2 from the Na2SiO3 solution is 23,75 kg/m3. The amount of Na(OH) solution per m3 is: 0 kg, with a molarity of: 0. The mix also includes 0 kg/m3 of superplasticizer and 133 kg/m3 of extra water. The initial curing for this mix was 0 day at 24ªC. A compressive test after3 days was conducted with a result of 28 MPa.
Formulation includes 400 kg of FA powder, 1780 kg of aggregate, and the water-to-powder ratio is: 0,44165 .Powder percentual composition is: SiO2: 38,5%, Al2O3: 19,625%, Fe2O3:0%, CaO: 29,43%. The amount of the dry fraction of Na2O from the Na2SiO3 solution is6,59kg/m3. The amount of the dry fraction of SiO2 from the Na2SiO3 solution is 23,75 kg/m3. The amount of Na(OH) solution per m3 is: 0 kg, with a molarity of: 0. The mix also includes 0 kg/m3 of superplasticizer and 133 kg/m3 of extra water. The initial curing for this mix was 0 day at 24ªC. A compressive test after7 days was conducted with a result of 32 MPa.
Formulation includes 400 kg of FA powder, 1780 kg of aggregate, and the water-to-powder ratio is: 0,44165 .Powder percentual composition is: SiO2: 38,5%, Al2O3: 19,625%, Fe2O3:0%, CaO: 29,43%. The amount of the dry fraction of Na2O from the Na2SiO3 solution is6,59kg/m3. The amount of the dry fraction of SiO2 from the Na2SiO3 solution is 23,75 kg/m3. The amount of Na(OH) solution per m3 is: 0 kg, with a molarity of: 0. The mix also includes 0 kg/m3 of superplasticizer and 133 kg/m3 of extra water. The initial curing for this mix was 0 day at 24ªC. A compressive test after90 days was conducted with a result of 65 MPa.
Formulation includes 400 kg of FA powder, 1780 kg of aggregate, and the water-to-powder ratio is: 0,44165 .Powder percentual composition is: SiO2: 38,5%, Al2O3: 19,625%, Fe2O3:0%, CaO: 29,43%. The amount of the dry fraction of Na2O from the Na2SiO3 solution is6,59kg/m3. The amount of the dry fraction of SiO2 from the Na2SiO3 solution is 23,75 kg/m3. The amount of Na(OH) solution per m3 is: 0 kg, with a molarity of: 0. The mix also includes 0 kg/m3 of superplasticizer and 133 kg/m3 of extra water. The initial curing for this mix was 0 day at 24ªC. A compressive test after28 days was conducted with a result of 52,1 MPa.
Formulation includes 400 kg of FA powder, 1780 kg of aggregate, and the water-to-powder ratio is: 0,44165 .Powder percentual composition is: SiO2: 33,8%, Al2O3: 14,8%, Fe2O3:0%, CaO: 38,8%. The amount of the dry fraction of Na2O from the Na2SiO3 solution is6,59kg/m3. The amount of the dry fraction of SiO2 from the Na2SiO3 solution is 23,75 kg/m3. The amount of Na(OH) solution per m3 is: 0 kg, with a molarity of: 0. The mix also includes 0 kg/m3 of superplasticizer and 133 kg/m3 of extra water. The initial curing for this mix was 0 day at 24ªC. A compressive test after3 days was conducted with a result of 37,5 MPa.
Formulation includes 400 kg of FA powder, 1780 kg of aggregate, and the water-to-powder ratio is: 0,44165 .Powder percentual composition is: SiO2: 33,8%, Al2O3: 14,8%, Fe2O3:0%, CaO: 38,8%. The amount of the dry fraction of Na2O from the Na2SiO3 solution is6,59kg/m3. The amount of the dry fraction of SiO2 from the Na2SiO3 solution is 23,75 kg/m3. The amount of Na(OH) solution per m3 is: 0 kg, with a molarity of: 0. The mix also includes 0 kg/m3 of superplasticizer and 133 kg/m3 of extra water. The initial curing for this mix was 0 day at 24ªC. A compressive test after7 days was conducted with a result of 45 MPa.
Formulation includes 400 kg of FA powder, 1780 kg of aggregate, and the water-to-powder ratio is: 0,44165 .Powder percentual composition is: SiO2: 33,8%, Al2O3: 14,8%, Fe2O3:0%, CaO: 38,8%. The amount of the dry fraction of Na2O from the Na2SiO3 solution is6,59kg/m3. The amount of the dry fraction of SiO2 from the Na2SiO3 solution is 23,75 kg/m3. The amount of Na(OH) solution per m3 is: 0 kg, with a molarity of: 0. The mix also includes 0 kg/m3 of superplasticizer and 133 kg/m3 of extra water. The initial curing for this mix was 0 day at 24ªC. A compressive test after90 days was conducted with a result of 79 MPa.
Formulation includes 400 kg of FA powder, 1780 kg of aggregate, and the water-to-powder ratio is: 0,44165 .Powder percentual composition is: SiO2: 33,8%, Al2O3: 14,8%, Fe2O3:0%, CaO: 38,8%. The amount of the dry fraction of Na2O from the Na2SiO3 solution is6,59kg/m3. The amount of the dry fraction of SiO2 from the Na2SiO3 solution is 23,75 kg/m3. The amount of Na(OH) solution per m3 is: 0 kg, with a molarity of: 0. The mix also includes 0 kg/m3 of superplasticizer and 133 kg/m3 of extra water. The initial curing for this mix was 0 day at 24ªC. A compressive test after28 days was conducted with a result of 63,1 MPa.
Formulation includes 400 kg of FA powder, 1841 kg of aggregate, and the water-to-powder ratio is: 0,22976275 .Powder percentual composition is: SiO2: 51,593%, Al2O3: 25,134%, Fe2O3:1,526%, CaO: 7,045%. The amount of the dry fraction of Na2O from the Na2SiO3 solution is16,44kg/m3. The amount of the dry fraction of SiO2 from the Na2SiO3 solution is 32,86 kg/m3. The amount of Na(OH) solution per m3 is: 53 kg, with a molarity of: 10. The mix also includes 4 kg/m3 of superplasticizer and 0 kg/m3 of extra water. The initial curing for this mix was 0 day at 25ªC. A compressive test after56 days was conducted with a result of 23,7591 MPa.
Formulation includes 400 kg of FA powder, 1841 kg of aggregate, and the water-to-powder ratio is: 0,22976275 .Powder percentual composition is: SiO2: 51,593%, Al2O3: 25,134%, Fe2O3:1,526%, CaO: 7,045%. The amount of the dry fraction of Na2O from the Na2SiO3 solution is16,44kg/m3. The amount of the dry fraction of SiO2 from the Na2SiO3 solution is 32,86 kg/m3. The amount of Na(OH) solution per m3 is: 53 kg, with a molarity of: 10. The mix also includes 4 kg/m3 of superplasticizer and 0 kg/m3 of extra water. The initial curing for this mix was 0 day at 25ªC. A compressive test after7 days was conducted with a result of 12,0073 MPa.
Formulation includes 400 kg of FA powder, 1841 kg of aggregate, and the water-to-powder ratio is: 0,22976275 .Powder percentual composition is: SiO2: 51,593%, Al2O3: 25,134%, Fe2O3:1,526%, CaO: 7,045%. The amount of the dry fraction of Na2O from the Na2SiO3 solution is16,44kg/m3. The amount of the dry fraction of SiO2 from the Na2SiO3 solution is 32,86 kg/m3. The amount of Na(OH) solution per m3 is: 53 kg, with a molarity of: 10. The mix also includes 4 kg/m3 of superplasticizer and 0 kg/m3 of extra water. The initial curing for this mix was 0 day at 25ªC. A compressive test after1 days was conducted with a result of 4,85401 MPa.
Formulation includes 400 kg of FA powder, 1841 kg of aggregate, and the water-to-powder ratio is: 0,22976275 .Powder percentual composition is: SiO2: 51,593%, Al2O3: 25,134%, Fe2O3:1,526%, CaO: 7,045%. The amount of the dry fraction of Na2O from the Na2SiO3 solution is16,44kg/m3. The amount of the dry fraction of SiO2 from the Na2SiO3 solution is 32,86 kg/m3. The amount of Na(OH) solution per m3 is: 53 kg, with a molarity of: 10. The mix also includes 4 kg/m3 of superplasticizer and 0 kg/m3 of extra water. The initial curing for this mix was 0 day at 25ªC. A compressive test after28 days was conducted with a result of 21,7153 MPa.
Formulation includes 400 kg of FA powder, 1841 kg of aggregate, and the water-to-powder ratio is: 0,22976275 .Powder percentual composition is: SiO2: 51,593%, Al2O3: 25,134%, Fe2O3:1,526%, CaO: 7,045%. The amount of the dry fraction of Na2O from the Na2SiO3 solution is16,44kg/m3. The amount of the dry fraction of SiO2 from the Na2SiO3 solution is 32,86 kg/m3. The amount of Na(OH) solution per m3 is: 53 kg, with a molarity of: 10. The mix also includes 4 kg/m3 of superplasticizer and 0 kg/m3 of extra water. The initial curing for this mix was 0 day at 25ªC. A compressive test after14 days was conducted with a result of 17,6277 MPa.
Formulation includes 400 kg of FA powder, 1846 kg of aggregate, and the water-to-powder ratio is: 0,22976275 .Powder percentual composition is: SiO2: 50,7695%, Al2O3: 24,491%, Fe2O3:1,464%, CaO: 8,7425%. The amount of the dry fraction of Na2O from the Na2SiO3 solution is16,44kg/m3. The amount of the dry fraction of SiO2 from the Na2SiO3 solution is 32,86 kg/m3. The amount of Na(OH) solution per m3 is: 53 kg, with a molarity of: 10. The mix also includes 4 kg/m3 of superplasticizer and 0 kg/m3 of extra water. The initial curing for this mix was 0 day at 25ªC. A compressive test after7 days was conducted with a result of 15,8394 MPa.
Formulation includes 400 kg of FA powder, 1846 kg of aggregate, and the water-to-powder ratio is: 0,22976275 .Powder percentual composition is: SiO2: 50,7695%, Al2O3: 24,491%, Fe2O3:1,464%, CaO: 8,7425%. The amount of the dry fraction of Na2O from the Na2SiO3 solution is16,44kg/m3. The amount of the dry fraction of SiO2 from the Na2SiO3 solution is 32,86 kg/m3. The amount of Na(OH) solution per m3 is: 53 kg, with a molarity of: 10. The mix also includes 4 kg/m3 of superplasticizer and 0 kg/m3 of extra water. The initial curing for this mix was 0 day at 25ªC. A compressive test after1 days was conducted with a result of 9,45255 MPa.
Formulation includes 400 kg of FA powder, 1846 kg of aggregate, and the water-to-powder ratio is: 0,22976275 .Powder percentual composition is: SiO2: 50,7695%, Al2O3: 24,491%, Fe2O3:1,464%, CaO: 8,7425%. The amount of the dry fraction of Na2O from the Na2SiO3 solution is16,44kg/m3. The amount of the dry fraction of SiO2 from the Na2SiO3 solution is 32,86 kg/m3. The amount of Na(OH) solution per m3 is: 53 kg, with a molarity of: 10. The mix also includes 4 kg/m3 of superplasticizer and 0 kg/m3 of extra water. The initial curing for this mix was 0 day at 25ªC. A compressive test after56 days was conducted with a result of 31,1679 MPa.
Formulation includes 400 kg of FA powder, 1846 kg of aggregate, and the water-to-powder ratio is: 0,22976275 .Powder percentual composition is: SiO2: 50,7695%, Al2O3: 24,491%, Fe2O3:1,464%, CaO: 8,7425%. The amount of the dry fraction of Na2O from the Na2SiO3 solution is16,44kg/m3. The amount of the dry fraction of SiO2 from the Na2SiO3 solution is 32,86 kg/m3. The amount of Na(OH) solution per m3 is: 53 kg, with a molarity of: 10. The mix also includes 4 kg/m3 of superplasticizer and 0 kg/m3 of extra water. The initial curing for this mix was 0 day at 25ªC. A compressive test after28 days was conducted with a result of 29,3796 MPa.
Formulation includes 400 kg of FA powder, 1846 kg of aggregate, and the water-to-powder ratio is: 0,22976275 .Powder percentual composition is: SiO2: 50,7695%, Al2O3: 24,491%, Fe2O3:1,464%, CaO: 8,7425%. The amount of the dry fraction of Na2O from the Na2SiO3 solution is16,44kg/m3. The amount of the dry fraction of SiO2 from the Na2SiO3 solution is 32,86 kg/m3. The amount of Na(OH) solution per m3 is: 53 kg, with a molarity of: 10. The mix also includes 4 kg/m3 of superplasticizer and 0 kg/m3 of extra water. The initial curing for this mix was 0 day at 25ªC. A compressive test after14 days was conducted with a result of 22,7372 MPa.
Formulation includes 400 kg of FA powder, 1849 kg of aggregate, and the water-to-powder ratio is: 0,22976275 .Powder percentual composition is: SiO2: 49,946%, Al2O3: 23,848%, Fe2O3:1,402%, CaO: 10,44%. The amount of the dry fraction of Na2O from the Na2SiO3 solution is16,44kg/m3. The amount of the dry fraction of SiO2 from the Na2SiO3 solution is 32,86 kg/m3. The amount of Na(OH) solution per m3 is: 53 kg, with a molarity of: 10. The mix also includes 4 kg/m3 of superplasticizer and 0 kg/m3 of extra water. The initial curing for this mix was 0 day at 25ªC. A compressive test after1 days was conducted with a result of 12,5182 MPa.
Formulation includes 400 kg of FA powder, 1849 kg of aggregate, and the water-to-powder ratio is: 0,22976275 .Powder percentual composition is: SiO2: 49,946%, Al2O3: 23,848%, Fe2O3:1,402%, CaO: 10,44%. The amount of the dry fraction of Na2O from the Na2SiO3 solution is16,44kg/m3. The amount of the dry fraction of SiO2 from the Na2SiO3 solution is 32,86 kg/m3. The amount of Na(OH) solution per m3 is: 53 kg, with a molarity of: 10. The mix also includes 4 kg/m3 of superplasticizer and 0 kg/m3 of extra water. The initial curing for this mix was 0 day at 25ªC. A compressive test after14 days was conducted with a result of 31,4234 MPa.
Formulation includes 400 kg of FA powder, 1849 kg of aggregate, and the water-to-powder ratio is: 0,22976275 .Powder percentual composition is: SiO2: 49,946%, Al2O3: 23,848%, Fe2O3:1,402%, CaO: 10,44%. The amount of the dry fraction of Na2O from the Na2SiO3 solution is16,44kg/m3. The amount of the dry fraction of SiO2 from the Na2SiO3 solution is 32,86 kg/m3. The amount of Na(OH) solution per m3 is: 53 kg, with a molarity of: 10. The mix also includes 4 kg/m3 of superplasticizer and 0 kg/m3 of extra water. The initial curing for this mix was 0 day at 25ªC. A compressive test after28 days was conducted with a result of 41,8978 MPa.
Formulation includes 400 kg of FA powder, 1849 kg of aggregate, and the water-to-powder ratio is: 0,22976275 .Powder percentual composition is: SiO2: 49,946%, Al2O3: 23,848%, Fe2O3:1,402%, CaO: 10,44%. The amount of the dry fraction of Na2O from the Na2SiO3 solution is16,44kg/m3. The amount of the dry fraction of SiO2 from the Na2SiO3 solution is 32,86 kg/m3. The amount of Na(OH) solution per m3 is: 53 kg, with a molarity of: 10. The mix also includes 4 kg/m3 of superplasticizer and 0 kg/m3 of extra water. The initial curing for this mix was 0 day at 25ªC. A compressive test after7 days was conducted with a result of 26,5693 MPa.
Formulation includes 400 kg of FA powder, 1849 kg of aggregate, and the water-to-powder ratio is: 0,22976275 .Powder percentual composition is: SiO2: 49,946%, Al2O3: 23,848%, Fe2O3:1,402%, CaO: 10,44%. The amount of the dry fraction of Na2O from the Na2SiO3 solution is16,44kg/m3. The amount of the dry fraction of SiO2 from the Na2SiO3 solution is 32,86 kg/m3. The amount of Na(OH) solution per m3 is: 53 kg, with a molarity of: 10. The mix also includes 4 kg/m3 of superplasticizer and 0 kg/m3 of extra water. The initial curing for this mix was 0 day at 25ªC. A compressive test after56 days was conducted with a result of 46,7518 MPa.
Formulation includes 400 kg of FA powder, 1857 kg of aggregate, and the water-to-powder ratio is: 0,22976275 .Powder percentual composition is: SiO2: 49,1225%, Al2O3: 23,205%, Fe2O3:1,34%, CaO: 12,1375%. The amount of the dry fraction of Na2O from the Na2SiO3 solution is16,44kg/m3. The amount of the dry fraction of SiO2 from the Na2SiO3 solution is 32,86 kg/m3. The amount of Na(OH) solution per m3 is: 53 kg, with a molarity of: 10. The mix also includes 4 kg/m3 of superplasticizer and 0 kg/m3 of extra water. The initial curing for this mix was 0 day at 25ªC. A compressive test after28 days was conducted with a result of 46,7518 MPa.
Formulation includes 400 kg of FA powder, 1857 kg of aggregate, and the water-to-powder ratio is: 0,22976275 .Powder percentual composition is: SiO2: 49,1225%, Al2O3: 23,205%, Fe2O3:1,34%, CaO: 12,1375%. The amount of the dry fraction of Na2O from the Na2SiO3 solution is16,44kg/m3. The amount of the dry fraction of SiO2 from the Na2SiO3 solution is 32,86 kg/m3. The amount of Na(OH) solution per m3 is: 53 kg, with a molarity of: 10. The mix also includes 4 kg/m3 of superplasticizer and 0 kg/m3 of extra water. The initial curing for this mix was 0 day at 25ªC. A compressive test after7 days was conducted with a result of 31,4234 MPa.
Formulation includes 400 kg of FA powder, 1857 kg of aggregate, and the water-to-powder ratio is: 0,22976275 .Powder percentual composition is: SiO2: 49,1225%, Al2O3: 23,205%, Fe2O3:1,34%, CaO: 12,1375%. The amount of the dry fraction of Na2O from the Na2SiO3 solution is16,44kg/m3. The amount of the dry fraction of SiO2 from the Na2SiO3 solution is 32,86 kg/m3. The amount of Na(OH) solution per m3 is: 53 kg, with a molarity of: 10. The mix also includes 4 kg/m3 of superplasticizer and 0 kg/m3 of extra water. The initial curing for this mix was 0 day at 25ªC. A compressive test after1 days was conducted with a result of 16,3504 MPa.
Formulation includes 400 kg of FA powder, 1857 kg of aggregate, and the water-to-powder ratio is: 0,22976275 .Powder percentual composition is: SiO2: 49,1225%, Al2O3: 23,205%, Fe2O3:1,34%, CaO: 12,1375%. The amount of the dry fraction of Na2O from the Na2SiO3 solution is16,44kg/m3. The amount of the dry fraction of SiO2 from the Na2SiO3 solution is 32,86 kg/m3. The amount of Na(OH) solution per m3 is: 53 kg, with a molarity of: 10. The mix also includes 4 kg/m3 of superplasticizer and 0 kg/m3 of extra water. The initial curing for this mix was 0 day at 25ªC. A compressive test after14 days was conducted with a result of 38,0657 MPa.
Formulation includes 400 kg of FA powder, 1857 kg of aggregate, and the water-to-powder ratio is: 0,22976275 .Powder percentual composition is: SiO2: 49,1225%, Al2O3: 23,205%, Fe2O3:1,34%, CaO: 12,1375%. The amount of the dry fraction of Na2O from the Na2SiO3 solution is16,44kg/m3. The amount of the dry fraction of SiO2 from the Na2SiO3 solution is 32,86 kg/m3. The amount of Na(OH) solution per m3 is: 53 kg, with a molarity of: 10. The mix also includes 4 kg/m3 of superplasticizer and 0 kg/m3 of extra water. The initial curing for this mix was 0 day at 25ªC. A compressive test after56 days was conducted with a result of 50,5839 MPa.
Formulation includes 400 kg of FA powder, 1862 kg of aggregate, and the water-to-powder ratio is: 0,22976275 .Powder percentual composition is: SiO2: 48,299%, Al2O3: 22,562%, Fe2O3:1,278%, CaO: 13,835%. The amount of the dry fraction of Na2O from the Na2SiO3 solution is16,44kg/m3. The amount of the dry fraction of SiO2 from the Na2SiO3 solution is 32,86 kg/m3. The amount of Na(OH) solution per m3 is: 53 kg, with a molarity of: 10. The mix also includes 4 kg/m3 of superplasticizer and 0 kg/m3 of extra water. The initial curing for this mix was 0 day at 25ªC. A compressive test after1 days was conducted with a result of 17,1168 MPa.
Formulation includes 400 kg of FA powder, 1862 kg of aggregate, and the water-to-powder ratio is: 0,22976275 .Powder percentual composition is: SiO2: 48,299%, Al2O3: 22,562%, Fe2O3:1,278%, CaO: 13,835%. The amount of the dry fraction of Na2O from the Na2SiO3 solution is16,44kg/m3. The amount of the dry fraction of SiO2 from the Na2SiO3 solution is 32,86 kg/m3. The amount of Na(OH) solution per m3 is: 53 kg, with a molarity of: 10. The mix also includes 4 kg/m3 of superplasticizer and 0 kg/m3 of extra water. The initial curing for this mix was 0 day at 25ªC. A compressive test after7 days was conducted with a result of 36,5328 MPa.
Formulation includes 400 kg of FA powder, 1862 kg of aggregate, and the water-to-powder ratio is: 0,22976275 .Powder percentual composition is: SiO2: 48,299%, Al2O3: 22,562%, Fe2O3:1,278%, CaO: 13,835%. The amount of the dry fraction of Na2O from the Na2SiO3 solution is16,44kg/m3. The amount of the dry fraction of SiO2 from the Na2SiO3 solution is 32,86 kg/m3. The amount of Na(OH) solution per m3 is: 53 kg, with a molarity of: 10. The mix also includes 4 kg/m3 of superplasticizer and 0 kg/m3 of extra water. The initial curing for this mix was 0 day at 25ªC. A compressive test after14 days was conducted with a result of 48,0292 MPa.
Formulation includes 400 kg of FA powder, 1862 kg of aggregate, and the water-to-powder ratio is: 0,22976275 .Powder percentual composition is: SiO2: 48,299%, Al2O3: 22,562%, Fe2O3:1,278%, CaO: 13,835%. The amount of the dry fraction of Na2O from the Na2SiO3 solution is16,44kg/m3. The amount of the dry fraction of SiO2 from the Na2SiO3 solution is 32,86 kg/m3. The amount of Na(OH) solution per m3 is: 53 kg, with a molarity of: 10. The mix also includes 4 kg/m3 of superplasticizer and 0 kg/m3 of extra water. The initial curing for this mix was 0 day at 25ªC. A compressive test after56 days was conducted with a result of 62,0803 MPa.
Formulation includes 400 kg of FA powder, 1862 kg of aggregate, and the water-to-powder ratio is: 0,22976275 .Powder percentual composition is: SiO2: 48,299%, Al2O3: 22,562%, Fe2O3:1,278%, CaO: 13,835%. The amount of the dry fraction of Na2O from the Na2SiO3 solution is16,44kg/m3. The amount of the dry fraction of SiO2 from the Na2SiO3 solution is 32,86 kg/m3. The amount of Na(OH) solution per m3 is: 53 kg, with a molarity of: 10. The mix also includes 4 kg/m3 of superplasticizer and 0 kg/m3 of extra water. The initial curing for this mix was 0 day at 25ªC. A compressive test after28 days was conducted with a result of 56,4599 MPa.
Formulation includes 400 kg of FA powder, 1846 kg of aggregate, and the water-to-powder ratio is: 0,21916275 .Powder percentual composition is: SiO2: 50,7695%, Al2O3: 24,491%, Fe2O3:1,464%, CaO: 8,7425%. The amount of the dry fraction of Na2O from the Na2SiO3 solution is16,44kg/m3. The amount of the dry fraction of SiO2 from the Na2SiO3 solution is 32,86 kg/m3. The amount of Na(OH) solution per m3 is: 53 kg, with a molarity of: 12. The mix also includes 4 kg/m3 of superplasticizer and 0 kg/m3 of extra water. The initial curing for this mix was 0 day at 25ªC. A compressive test after28 days was conducted with a result of 33,8272 MPa.
Formulation includes 400 kg of FA powder, 1846 kg of aggregate, and the water-to-powder ratio is: 0,21916275 .Powder percentual composition is: SiO2: 50,7695%, Al2O3: 24,491%, Fe2O3:1,464%, CaO: 8,7425%. The amount of the dry fraction of Na2O from the Na2SiO3 solution is16,44kg/m3. The amount of the dry fraction of SiO2 from the Na2SiO3 solution is 32,86 kg/m3. The amount of Na(OH) solution per m3 is: 53 kg, with a molarity of: 12. The mix also includes 4 kg/m3 of superplasticizer and 0 kg/m3 of extra water. The initial curing for this mix was 0 day at 25ªC. A compressive test after14 days was conducted with a result of 25,4321 MPa.
Formulation includes 400 kg of FA powder, 1846 kg of aggregate, and the water-to-powder ratio is: 0,21916275 .Powder percentual composition is: SiO2: 50,7695%, Al2O3: 24,491%, Fe2O3:1,464%, CaO: 8,7425%. The amount of the dry fraction of Na2O from the Na2SiO3 solution is16,44kg/m3. The amount of the dry fraction of SiO2 from the Na2SiO3 solution is 32,86 kg/m3. The amount of Na(OH) solution per m3 is: 53 kg, with a molarity of: 12. The mix also includes 4 kg/m3 of superplasticizer and 0 kg/m3 of extra water. The initial curing for this mix was 0 day at 25ªC. A compressive test after1 days was conducted with a result of 7,90123 MPa.
Formulation includes 400 kg of FA powder, 1846 kg of aggregate, and the water-to-powder ratio is: 0,21916275 .Powder percentual composition is: SiO2: 50,7695%, Al2O3: 24,491%, Fe2O3:1,464%, CaO: 8,7425%. The amount of the dry fraction of Na2O from the Na2SiO3 solution is16,44kg/m3. The amount of the dry fraction of SiO2 from the Na2SiO3 solution is 32,86 kg/m3. The amount of Na(OH) solution per m3 is: 53 kg, with a molarity of: 12. The mix also includes 4 kg/m3 of superplasticizer and 0 kg/m3 of extra water. The initial curing for this mix was 0 day at 25ªC. A compressive test after7 days was conducted with a result of 19,0123 MPa.
Formulation includes 400 kg of FA powder, 1851 kg of aggregate, and the water-to-powder ratio is: 0,21916275 .Powder percentual composition is: SiO2: 49,946%, Al2O3: 23,848%, Fe2O3:1,402%, CaO: 10,44%. The amount of the dry fraction of Na2O from the Na2SiO3 solution is16,44kg/m3. The amount of the dry fraction of SiO2 from the Na2SiO3 solution is 32,86 kg/m3. The amount of Na(OH) solution per m3 is: 53 kg, with a molarity of: 12. The mix also includes 4 kg/m3 of superplasticizer and 0 kg/m3 of extra water. The initial curing for this mix was 0 day at 25ªC. A compressive test after1 days was conducted with a result of 13,5802 MPa.
Formulation includes 400 kg of FA powder, 1851 kg of aggregate, and the water-to-powder ratio is: 0,21916275 .Powder percentual composition is: SiO2: 49,946%, Al2O3: 23,848%, Fe2O3:1,402%, CaO: 10,44%. The amount of the dry fraction of Na2O from the Na2SiO3 solution is16,44kg/m3. The amount of the dry fraction of SiO2 from the Na2SiO3 solution is 32,86 kg/m3. The amount of Na(OH) solution per m3 is: 53 kg, with a molarity of: 12. The mix also includes 4 kg/m3 of superplasticizer and 0 kg/m3 of extra water. The initial curing for this mix was 0 day at 25ªC. A compressive test after7 days was conducted with a result of 26,9136 MPa.
Formulation includes 400 kg of FA powder, 1851 kg of aggregate, and the water-to-powder ratio is: 0,21916275 .Powder percentual composition is: SiO2: 49,946%, Al2O3: 23,848%, Fe2O3:1,402%, CaO: 10,44%. The amount of the dry fraction of Na2O from the Na2SiO3 solution is16,44kg/m3. The amount of the dry fraction of SiO2 from the Na2SiO3 solution is 32,86 kg/m3. The amount of Na(OH) solution per m3 is: 53 kg, with a molarity of: 12. The mix also includes 4 kg/m3 of superplasticizer and 0 kg/m3 of extra water. The initial curing for this mix was 0 day at 25ªC. A compressive test after28 days was conducted with a result of 45,1852 MPa.
Formulation includes 400 kg of FA powder, 1851 kg of aggregate, and the water-to-powder ratio is: 0,21916275 .Powder percentual composition is: SiO2: 49,946%, Al2O3: 23,848%, Fe2O3:1,402%, CaO: 10,44%. The amount of the dry fraction of Na2O from the Na2SiO3 solution is16,44kg/m3. The amount of the dry fraction of SiO2 from the Na2SiO3 solution is 32,86 kg/m3. The amount of Na(OH) solution per m3 is: 53 kg, with a molarity of: 12. The mix also includes 4 kg/m3 of superplasticizer and 0 kg/m3 of extra water. The initial curing for this mix was 0 day at 25ªC. A compressive test after14 days was conducted with a result of 38,2716 MPa.
Formulation includes 400 kg of FA powder, 1880 kg of aggregate, and the water-to-powder ratio is: 0,21916275 .Powder percentual composition is: SiO2: 49,1225%, Al2O3: 23,205%, Fe2O3:1,34%, CaO: 12,1375%. The amount of the dry fraction of Na2O from the Na2SiO3 solution is16,44kg/m3. The amount of the dry fraction of SiO2 from the Na2SiO3 solution is 32,86 kg/m3. The amount of Na(OH) solution per m3 is: 53 kg, with a molarity of: 12. The mix also includes 4 kg/m3 of superplasticizer and 0 kg/m3 of extra water. The initial curing for this mix was 0 day at 25ªC. A compressive test after7 days was conducted with a result of 38,7654 MPa.
Formulation includes 400 kg of FA powder, 1880 kg of aggregate, and the water-to-powder ratio is: 0,21916275 .Powder percentual composition is: SiO2: 49,1225%, Al2O3: 23,205%, Fe2O3:1,34%, CaO: 12,1375%. The amount of the dry fraction of Na2O from the Na2SiO3 solution is16,44kg/m3. The amount of the dry fraction of SiO2 from the Na2SiO3 solution is 32,86 kg/m3. The amount of Na(OH) solution per m3 is: 53 kg, with a molarity of: 12. The mix also includes 4 kg/m3 of superplasticizer and 0 kg/m3 of extra water. The initial curing for this mix was 0 day at 25ªC. A compressive test after28 days was conducted with a result of 57,284 MPa.
Formulation includes 400 kg of FA powder, 1880 kg of aggregate, and the water-to-powder ratio is: 0,21916275 .Powder percentual composition is: SiO2: 49,1225%, Al2O3: 23,205%, Fe2O3:1,34%, CaO: 12,1375%. The amount of the dry fraction of Na2O from the Na2SiO3 solution is16,44kg/m3. The amount of the dry fraction of SiO2 from the Na2SiO3 solution is 32,86 kg/m3. The amount of Na(OH) solution per m3 is: 53 kg, with a molarity of: 12. The mix also includes 4 kg/m3 of superplasticizer and 0 kg/m3 of extra water. The initial curing for this mix was 0 day at 25ªC. A compressive test after1 days was conducted with a result of 21,4815 MPa.
Formulation includes 400 kg of FA powder, 1880 kg of aggregate, and the water-to-powder ratio is: 0,21916275 .Powder percentual composition is: SiO2: 49,1225%, Al2O3: 23,205%, Fe2O3:1,34%, CaO: 12,1375%. The amount of the dry fraction of Na2O from the Na2SiO3 solution is16,44kg/m3. The amount of the dry fraction of SiO2 from the Na2SiO3 solution is 32,86 kg/m3. The amount of Na(OH) solution per m3 is: 53 kg, with a molarity of: 12. The mix also includes 4 kg/m3 of superplasticizer and 0 kg/m3 of extra water. The initial curing for this mix was 0 day at 25ªC. A compressive test after14 days was conducted with a result of 46,1728 MPa.
Formulation includes 400 kg of FA powder, 1860 kg of aggregate, and the water-to-powder ratio is: 0,20188725 .Powder percentual composition is: SiO2: 50,7695%, Al2O3: 24,491%, Fe2O3:1,464%, CaO: 8,7425%. The amount of the dry fraction of Na2O from the Na2SiO3 solution is14,28kg/m3. The amount of the dry fraction of SiO2 from the Na2SiO3 solution is 28,56 kg/m3. The amount of Na(OH) solution per m3 is: 47 kg, with a molarity of: 10. The mix also includes 4 kg/m3 of superplasticizer and 0 kg/m3 of extra water. The initial curing for this mix was 0 day at 25ªC. A compressive test after14 days was conducted with a result of 25,9865 MPa.
Formulation includes 400 kg of FA powder, 1860 kg of aggregate, and the water-to-powder ratio is: 0,20188725 .Powder percentual composition is: SiO2: 50,7695%, Al2O3: 24,491%, Fe2O3:1,464%, CaO: 8,7425%. The amount of the dry fraction of Na2O from the Na2SiO3 solution is14,28kg/m3. The amount of the dry fraction of SiO2 from the Na2SiO3 solution is 28,56 kg/m3. The amount of Na(OH) solution per m3 is: 47 kg, with a molarity of: 10. The mix also includes 4 kg/m3 of superplasticizer and 0 kg/m3 of extra water. The initial curing for this mix was 0 day at 25ªC. A compressive test after7 days was conducted with a result of 18,3857 MPa.
Formulation includes 400 kg of FA powder, 1860 kg of aggregate, and the water-to-powder ratio is: 0,20188725 .Powder percentual composition is: SiO2: 50,7695%, Al2O3: 24,491%, Fe2O3:1,464%, CaO: 8,7425%. The amount of the dry fraction of Na2O from the Na2SiO3 solution is14,28kg/m3. The amount of the dry fraction of SiO2 from the Na2SiO3 solution is 28,56 kg/m3. The amount of Na(OH) solution per m3 is: 47 kg, with a molarity of: 10. The mix also includes 4 kg/m3 of superplasticizer and 0 kg/m3 of extra water. The initial curing for this mix was 0 day at 25ªC. A compressive test after28 days was conducted with a result of 29,6205 MPa.
Formulation includes 400 kg of FA powder, 1860 kg of aggregate, and the water-to-powder ratio is: 0,20188725 .Powder percentual composition is: SiO2: 50,7695%, Al2O3: 24,491%, Fe2O3:1,464%, CaO: 8,7425%. The amount of the dry fraction of Na2O from the Na2SiO3 solution is14,28kg/m3. The amount of the dry fraction of SiO2 from the Na2SiO3 solution is 28,56 kg/m3. The amount of Na(OH) solution per m3 is: 47 kg, with a molarity of: 10. The mix also includes 4 kg/m3 of superplasticizer and 0 kg/m3 of extra water. The initial curing for this mix was 0 day at 25ªC. A compressive test after1 days was conducted with a result of 5,87575 MPa.
Formulation includes 400 kg of FA powder, 1888 kg of aggregate, and the water-to-powder ratio is: 0,20188725 .Powder percentual composition is: SiO2: 49,946%, Al2O3: 23,848%, Fe2O3:1,402%, CaO: 10,44%. The amount of the dry fraction of Na2O from the Na2SiO3 solution is14,28kg/m3. The amount of the dry fraction of SiO2 from the Na2SiO3 solution is 28,56 kg/m3. The amount of Na(OH) solution per m3 is: 47 kg, with a molarity of: 10. The mix also includes 4 kg/m3 of superplasticizer and 0 kg/m3 of extra water. The initial curing for this mix was 0 day at 25ªC. A compressive test after1 days was conducted with a result of 9,9934 MPa.
Formulation includes 400 kg of FA powder, 1888 kg of aggregate, and the water-to-powder ratio is: 0,20188725 .Powder percentual composition is: SiO2: 49,946%, Al2O3: 23,848%, Fe2O3:1,402%, CaO: 10,44%. The amount of the dry fraction of Na2O from the Na2SiO3 solution is14,28kg/m3. The amount of the dry fraction of SiO2 from the Na2SiO3 solution is 28,56 kg/m3. The amount of Na(OH) solution per m3 is: 47 kg, with a molarity of: 10. The mix also includes 4 kg/m3 of superplasticizer and 0 kg/m3 of extra water. The initial curing for this mix was 0 day at 25ªC. A compressive test after14 days was conducted with a result of 34,6144 MPa.
Formulation includes 400 kg of FA powder, 1888 kg of aggregate, and the water-to-powder ratio is: 0,20188725 .Powder percentual composition is: SiO2: 49,946%, Al2O3: 23,848%, Fe2O3:1,402%, CaO: 10,44%. The amount of the dry fraction of Na2O from the Na2SiO3 solution is14,28kg/m3. The amount of the dry fraction of SiO2 from the Na2SiO3 solution is 28,56 kg/m3. The amount of Na(OH) solution per m3 is: 47 kg, with a molarity of: 10. The mix also includes 4 kg/m3 of superplasticizer and 0 kg/m3 of extra water. The initial curing for this mix was 0 day at 25ªC. A compressive test after28 days was conducted with a result of 41,1887 MPa.
Formulation includes 400 kg of FA powder, 1888 kg of aggregate, and the water-to-powder ratio is: 0,20188725 .Powder percentual composition is: SiO2: 49,946%, Al2O3: 23,848%, Fe2O3:1,402%, CaO: 10,44%. The amount of the dry fraction of Na2O from the Na2SiO3 solution is14,28kg/m3. The amount of the dry fraction of SiO2 from the Na2SiO3 solution is 28,56 kg/m3. The amount of Na(OH) solution per m3 is: 47 kg, with a molarity of: 10. The mix also includes 4 kg/m3 of superplasticizer and 0 kg/m3 of extra water. The initial curing for this mix was 0 day at 25ªC. A compressive test after7 days was conducted with a result of 26,8165 MPa.
Formulation includes 400 kg of FA powder, 1917 kg of aggregate, and the water-to-powder ratio is: 0,20188725 .Powder percentual composition is: SiO2: 49,1225%, Al2O3: 23,205%, Fe2O3:1,34%, CaO: 12,1375%. The amount of the dry fraction of Na2O from the Na2SiO3 solution is14,28kg/m3. The amount of the dry fraction of SiO2 from the Na2SiO3 solution is 28,56 kg/m3. The amount of Na(OH) solution per m3 is: 47 kg, with a molarity of: 10. The mix also includes 4 kg/m3 of superplasticizer and 0 kg/m3 of extra water. The initial curing for this mix was 0 day at 25ªC. A compressive test after28 days was conducted with a result of 48,6402 MPa.
Formulation includes 400 kg of FA powder, 1917 kg of aggregate, and the water-to-powder ratio is: 0,20188725 .Powder percentual composition is: SiO2: 49,1225%, Al2O3: 23,205%, Fe2O3:1,34%, CaO: 12,1375%. The amount of the dry fraction of Na2O from the Na2SiO3 solution is14,28kg/m3. The amount of the dry fraction of SiO2 from the Na2SiO3 solution is 28,56 kg/m3. The amount of Na(OH) solution per m3 is: 47 kg, with a molarity of: 10. The mix also includes 4 kg/m3 of superplasticizer and 0 kg/m3 of extra water. The initial curing for this mix was 0 day at 25ªC. A compressive test after14 days was conducted with a result of 41,4767 MPa.
Formulation includes 400 kg of FA powder, 1917 kg of aggregate, and the water-to-powder ratio is: 0,20188725 .Powder percentual composition is: SiO2: 49,1225%, Al2O3: 23,205%, Fe2O3:1,34%, CaO: 12,1375%. The amount of the dry fraction of Na2O from the Na2SiO3 solution is14,28kg/m3. The amount of the dry fraction of SiO2 from the Na2SiO3 solution is 28,56 kg/m3. The amount of Na(OH) solution per m3 is: 47 kg, with a molarity of: 10. The mix also includes 4 kg/m3 of superplasticizer and 0 kg/m3 of extra water. The initial curing for this mix was 0 day at 25ªC. A compressive test after7 days was conducted with a result of 33,4837 MPa.
Formulation includes 400 kg of FA powder, 1917 kg of aggregate, and the water-to-powder ratio is: 0,20188725 .Powder percentual composition is: SiO2: 49,1225%, Al2O3: 23,205%, Fe2O3:1,34%, CaO: 12,1375%. The amount of the dry fraction of Na2O from the Na2SiO3 solution is14,28kg/m3. The amount of the dry fraction of SiO2 from the Na2SiO3 solution is 28,56 kg/m3. The amount of Na(OH) solution per m3 is: 47 kg, with a molarity of: 10. The mix also includes 4 kg/m3 of superplasticizer and 0 kg/m3 of extra water. The initial curing for this mix was 0 day at 25ªC. A compressive test after1 days was conducted with a result of 17,2483 MPa.
Formulation includes 400 kg of FA powder, 1821 kg of aggregate, and the water-to-powder ratio is: 0,231432 .Powder percentual composition is: SiO2: 50,7695%, Al2O3: 24,491%, Fe2O3:1,464%, CaO: 8,7425%. The amount of the dry fraction of Na2O from the Na2SiO3 solution is14,75kg/m3. The amount of the dry fraction of SiO2 from the Na2SiO3 solution is 29,48 kg/m3. The amount of Na(OH) solution per m3 is: 64 kg, with a molarity of: 10. The mix also includes 4 kg/m3 of superplasticizer and 0 kg/m3 of extra water. The initial curing for this mix was 0 day at 25ªC. A compressive test after1 days was conducted with a result of 6,08846 MPa.
Formulation includes 400 kg of FA powder, 1821 kg of aggregate, and the water-to-powder ratio is: 0,231432 .Powder percentual composition is: SiO2: 50,7695%, Al2O3: 24,491%, Fe2O3:1,464%, CaO: 8,7425%. The amount of the dry fraction of Na2O from the Na2SiO3 solution is14,75kg/m3. The amount of the dry fraction of SiO2 from the Na2SiO3 solution is 29,48 kg/m3. The amount of Na(OH) solution per m3 is: 64 kg, with a molarity of: 10. The mix also includes 4 kg/m3 of superplasticizer and 0 kg/m3 of extra water. The initial curing for this mix was 0 day at 25ªC. A compressive test after7 days was conducted with a result of 16,8283 MPa.
Formulation includes 400 kg of FA powder, 1821 kg of aggregate, and the water-to-powder ratio is: 0,231432 .Powder percentual composition is: SiO2: 50,7695%, Al2O3: 24,491%, Fe2O3:1,464%, CaO: 8,7425%. The amount of the dry fraction of Na2O from the Na2SiO3 solution is14,75kg/m3. The amount of the dry fraction of SiO2 from the Na2SiO3 solution is 29,48 kg/m3. The amount of Na(OH) solution per m3 is: 64 kg, with a molarity of: 10. The mix also includes 4 kg/m3 of superplasticizer and 0 kg/m3 of extra water. The initial curing for this mix was 0 day at 25ªC. A compressive test after14 days was conducted with a result of 20,9146 MPa.
Formulation includes 400 kg of FA powder, 1821 kg of aggregate, and the water-to-powder ratio is: 0,231432 .Powder percentual composition is: SiO2: 50,7695%, Al2O3: 24,491%, Fe2O3:1,464%, CaO: 8,7425%. The amount of the dry fraction of Na2O from the Na2SiO3 solution is14,75kg/m3. The amount of the dry fraction of SiO2 from the Na2SiO3 solution is 29,48 kg/m3. The amount of Na(OH) solution per m3 is: 64 kg, with a molarity of: 10. The mix also includes 4 kg/m3 of superplasticizer and 0 kg/m3 of extra water. The initial curing for this mix was 0 day at 25ªC. A compressive test after28 days was conducted with a result of 24,717 MPa.
Formulation includes 400 kg of FA powder, 1882 kg of aggregate, and the water-to-powder ratio is: 0,2287005 .Powder percentual composition is: SiO2: 49,1225%, Al2O3: 23,205%, Fe2O3:1,34%, CaO: 12,1375%. The amount of the dry fraction of Na2O from the Na2SiO3 solution is17,51kg/m3. The amount of the dry fraction of SiO2 from the Na2SiO3 solution is 35,01 kg/m3. The amount of Na(OH) solution per m3 is: 46 kg, with a molarity of: 10. The mix also includes 4 kg/m3 of superplasticizer and 0 kg/m3 of extra water. The initial curing for this mix was 0 day at 25ªC. A compressive test after7 days was conducted with a result of 29,2476 MPa.
Formulation includes 400 kg of FA powder, 1882 kg of aggregate, and the water-to-powder ratio is: 0,2287005 .Powder percentual composition is: SiO2: 49,1225%, Al2O3: 23,205%, Fe2O3:1,34%, CaO: 12,1375%. The amount of the dry fraction of Na2O from the Na2SiO3 solution is17,51kg/m3. The amount of the dry fraction of SiO2 from the Na2SiO3 solution is 35,01 kg/m3. The amount of Na(OH) solution per m3 is: 46 kg, with a molarity of: 10. The mix also includes 4 kg/m3 of superplasticizer and 0 kg/m3 of extra water. The initial curing for this mix was 0 day at 25ªC. A compressive test after1 days was conducted with a result of 19,2987 MPa.
Formulation includes 400 kg of FA powder, 1882 kg of aggregate, and the water-to-powder ratio is: 0,2287005 .Powder percentual composition is: SiO2: 49,1225%, Al2O3: 23,205%, Fe2O3:1,34%, CaO: 12,1375%. The amount of the dry fraction of Na2O from the Na2SiO3 solution is17,51kg/m3. The amount of the dry fraction of SiO2 from the Na2SiO3 solution is 35,01 kg/m3. The amount of Na(OH) solution per m3 is: 46 kg, with a molarity of: 10. The mix also includes 4 kg/m3 of superplasticizer and 0 kg/m3 of extra water. The initial curing for this mix was 0 day at 25ªC. A compressive test after14 days was conducted with a result of 34,5933 MPa.
Formulation includes 400 kg of FA powder, 1882 kg of aggregate, and the water-to-powder ratio is: 0,2287005 .Powder percentual composition is: SiO2: 49,1225%, Al2O3: 23,205%, Fe2O3:1,34%, CaO: 12,1375%. The amount of the dry fraction of Na2O from the Na2SiO3 solution is17,51kg/m3. The amount of the dry fraction of SiO2 from the Na2SiO3 solution is 35,01 kg/m3. The amount of Na(OH) solution per m3 is: 46 kg, with a molarity of: 10. The mix also includes 4 kg/m3 of superplasticizer and 0 kg/m3 of extra water. The initial curing for this mix was 0 day at 25ªC. A compressive test after28 days was conducted with a result of 38,7337 MPa.
Formulation includes 360 kg of FA powder, 1864,8 kg of aggregate, and the water-to-powder ratio is: 0,299464285833333 .Powder percentual composition is: SiO2: 52,295%, Al2O3: 24,571%, Fe2O3:3,215%, CaO: 12,58%. The amount of the dry fraction of Na2O from the Na2SiO3 solution is13,31kg/m3. The amount of the dry fraction of SiO2 from the Na2SiO3 solution is 34,71 kg/m3. The amount of Na(OH) solution per m3 is: 46,28571429 kg, with a molarity of: 8. The mix also includes 14,4 kg/m3 of superplasticizer and 0 kg/m3 of extra water. The initial curing for this mix was 0 day at 25ªC. A compressive test after28 days was conducted with a result of 33,8369 MPa.
Formulation includes 360 kg of FA powder, 1864,8 kg of aggregate, and the water-to-powder ratio is: 0,330071428611111 .Powder percentual composition is: SiO2: 52,295%, Al2O3: 24,571%, Fe2O3:3,215%, CaO: 12,58%. The amount of the dry fraction of Na2O from the Na2SiO3 solution is14,79kg/m3. The amount of the dry fraction of SiO2 from the Na2SiO3 solution is 38,57 kg/m3. The amount of Na(OH) solution per m3 is: 51,42857143 kg, with a molarity of: 8. The mix also includes 14,4 kg/m3 of superplasticizer and 0 kg/m3 of extra water. The initial curing for this mix was 0 day at 25ªC. A compressive test after28 days was conducted with a result of 36,1631 MPa.
Formulation includes 360 kg of FA powder, 1864,8 kg of aggregate, and the water-to-powder ratio is: 0,360678571388889 .Powder percentual composition is: SiO2: 52,295%, Al2O3: 24,571%, Fe2O3:3,215%, CaO: 12,58%. The amount of the dry fraction of Na2O from the Na2SiO3 solution is16,26kg/m3. The amount of the dry fraction of SiO2 from the Na2SiO3 solution is 42,43 kg/m3. The amount of Na(OH) solution per m3 is: 56,57142857 kg, with a molarity of: 8. The mix also includes 14,4 kg/m3 of superplasticizer and 0 kg/m3 of extra water. The initial curing for this mix was 0 day at 25ªC. A compressive test after28 days was conducted with a result of 31,0876 MPa.
Formulation includes 360 kg of FA powder, 1864,8 kg of aggregate, and the water-to-powder ratio is: 0,391285714166667 .Powder percentual composition is: SiO2: 52,295%, Al2O3: 24,571%, Fe2O3:3,215%, CaO: 12,58%. The amount of the dry fraction of Na2O from the Na2SiO3 solution is17,74kg/m3. The amount of the dry fraction of SiO2 from the Na2SiO3 solution is 46,29 kg/m3. The amount of Na(OH) solution per m3 is: 61,71428571 kg, with a molarity of: 8. The mix also includes 14,4 kg/m3 of superplasticizer and 0 kg/m3 of extra water. The initial curing for this mix was 0 day at 25ªC. A compressive test after28 days was conducted with a result of 25,8006 MPa.
Formulation includes 420 kg of FA powder, 1776,6 kg of aggregate, and the water-to-powder ratio is: 0,299464285714286 .Powder percentual composition is: SiO2: 52,295%, Al2O3: 24,571%, Fe2O3:3,215%, CaO: 12,58%. The amount of the dry fraction of Na2O from the Na2SiO3 solution is15,53kg/m3. The amount of the dry fraction of SiO2 from the Na2SiO3 solution is 40,5 kg/m3. The amount of Na(OH) solution per m3 is: 54 kg, with a molarity of: 8. The mix also includes 16,8 kg/m3 of superplasticizer and 0 kg/m3 of extra water. The initial curing for this mix was 0 day at 25ªC. A compressive test after28 days was conducted with a result of 36,7598 MPa.
Formulation includes 420 kg of FA powder, 1776,6 kg of aggregate, and the water-to-powder ratio is: 0,330071428571429 .Powder percentual composition is: SiO2: 52,295%, Al2O3: 24,571%, Fe2O3:3,215%, CaO: 12,58%. The amount of the dry fraction of Na2O from the Na2SiO3 solution is17,25kg/m3. The amount of the dry fraction of SiO2 from the Na2SiO3 solution is 45 kg/m3. The amount of Na(OH) solution per m3 is: 60 kg, with a molarity of: 8. The mix also includes 16,8 kg/m3 of superplasticizer and 0 kg/m3 of extra water. The initial curing for this mix was 0 day at 25ªC. A compressive test after28 days was conducted with a result of 38,1285 MPa.
Formulation includes 420 kg of FA powder, 1776,6 kg of aggregate, and the water-to-powder ratio is: 0,360678571428571 .Powder percentual composition is: SiO2: 52,295%, Al2O3: 24,571%, Fe2O3:3,215%, CaO: 12,58%. The amount of the dry fraction of Na2O from the Na2SiO3 solution is18,98kg/m3. The amount of the dry fraction of SiO2 from the Na2SiO3 solution is 49,5 kg/m3. The amount of Na(OH) solution per m3 is: 66 kg, with a molarity of: 8. The mix also includes 16,8 kg/m3 of superplasticizer and 0 kg/m3 of extra water. The initial curing for this mix was 0 day at 25ªC. A compressive test after28 days was conducted with a result of 26,2011 MPa.
Formulation includes 420 kg of FA powder, 1776,6 kg of aggregate, and the water-to-powder ratio is: 0,391285714285714 .Powder percentual composition is: SiO2: 52,295%, Al2O3: 24,571%, Fe2O3:3,215%, CaO: 12,58%. The amount of the dry fraction of Na2O from the Na2SiO3 solution is20,7kg/m3. The amount of the dry fraction of SiO2 from the Na2SiO3 solution is 54 kg/m3. The amount of Na(OH) solution per m3 is: 72 kg, with a molarity of: 8. The mix also includes 16,8 kg/m3 of superplasticizer and 0 kg/m3 of extra water. The initial curing for this mix was 0 day at 25ªC. A compressive test after28 days was conducted with a result of 25,0279 MPa.
Formulation includes 450 kg of FA powder, 1732,5 kg of aggregate, and the water-to-powder ratio is: 0,299464285777778 .Powder percentual composition is: SiO2: 52,295%, Al2O3: 24,571%, Fe2O3:3,215%, CaO: 12,58%. The amount of the dry fraction of Na2O from the Na2SiO3 solution is16,63kg/m3. The amount of the dry fraction of SiO2 from the Na2SiO3 solution is 43,39 kg/m3. The amount of Na(OH) solution per m3 is: 57,85714286 kg, with a molarity of: 8. The mix also includes 18 kg/m3 of superplasticizer and 0 kg/m3 of extra water. The initial curing for this mix was 0 day at 25ªC. A compressive test after28 days was conducted with a result of 33,8562 MPa.
Formulation includes 450 kg of FA powder, 1732,5 kg of aggregate, and the water-to-powder ratio is: 0,330071428666667 .Powder percentual composition is: SiO2: 52,295%, Al2O3: 24,571%, Fe2O3:3,215%, CaO: 12,58%. The amount of the dry fraction of Na2O from the Na2SiO3 solution is18,48kg/m3. The amount of the dry fraction of SiO2 from the Na2SiO3 solution is 48,21 kg/m3. The amount of Na(OH) solution per m3 is: 64,28571429 kg, with a molarity of: 8. The mix also includes 18 kg/m3 of superplasticizer and 0 kg/m3 of extra water. The initial curing for this mix was 0 day at 25ªC. A compressive test after28 days was conducted with a result of 38,8889 MPa.
Formulation includes 450 kg of FA powder, 1732,5 kg of aggregate, and the water-to-powder ratio is: 0,360678571333333 .Powder percentual composition is: SiO2: 52,295%, Al2O3: 24,571%, Fe2O3:3,215%, CaO: 12,58%. The amount of the dry fraction of Na2O from the Na2SiO3 solution is20,33kg/m3. The amount of the dry fraction of SiO2 from the Na2SiO3 solution is 53,04 kg/m3. The amount of Na(OH) solution per m3 is: 70,71428571 kg, with a molarity of: 8. The mix also includes 18 kg/m3 of superplasticizer and 0 kg/m3 of extra water. The initial curing for this mix was 0 day at 25ªC. A compressive test after28 days was conducted with a result of 25,6209 MPa.
Formulation includes 450 kg of FA powder, 1732,5 kg of aggregate, and the water-to-powder ratio is: 0,391285714222222 .Powder percentual composition is: SiO2: 52,295%, Al2O3: 24,571%, Fe2O3:3,215%, CaO: 12,58%. The amount of the dry fraction of Na2O from the Na2SiO3 solution is22,18kg/m3. The amount of the dry fraction of SiO2 from the Na2SiO3 solution is 57,86 kg/m3. The amount of Na(OH) solution per m3 is: 77,14285714 kg, with a molarity of: 8. The mix also includes 18 kg/m3 of superplasticizer and 0 kg/m3 of extra water. The initial curing for this mix was 0 day at 25ªC. A compressive test after28 days was conducted with a result of 20,5882 MPa.
Formulation includes 360 kg of FA powder, 1864,8 kg of aggregate, and the water-to-powder ratio is: 0,299464285833333 .Powder percentual composition is: SiO2: 49,69%, Al2O3: 23,918%, Fe2O3:2,87%, CaO: 15,44%. The amount of the dry fraction of Na2O from the Na2SiO3 solution is13,31kg/m3. The amount of the dry fraction of SiO2 from the Na2SiO3 solution is 34,71 kg/m3. The amount of Na(OH) solution per m3 is: 46,28571429 kg, with a molarity of: 8. The mix also includes 14,4 kg/m3 of superplasticizer and 0 kg/m3 of extra water. The initial curing for this mix was 0 day at 25ªC. A compressive test after28 days was conducted with a result of 42,2961 MPa.
Formulation includes 360 kg of FA powder, 1864,8 kg of aggregate, and the water-to-powder ratio is: 0,330071428611111 .Powder percentual composition is: SiO2: 49,69%, Al2O3: 23,918%, Fe2O3:2,87%, CaO: 15,44%. The amount of the dry fraction of Na2O from the Na2SiO3 solution is14,79kg/m3. The amount of the dry fraction of SiO2 from the Na2SiO3 solution is 38,57 kg/m3. The amount of Na(OH) solution per m3 is: 51,42857143 kg, with a molarity of: 8. The mix also includes 14,4 kg/m3 of superplasticizer and 0 kg/m3 of extra water. The initial curing for this mix was 0 day at 25ªC. A compressive test after28 days was conducted with a result of 48,006 MPa.
Formulation includes 360 kg of FA powder, 1864,8 kg of aggregate, and the water-to-powder ratio is: 0,360678571388889 .Powder percentual composition is: SiO2: 49,69%, Al2O3: 23,918%, Fe2O3:2,87%, CaO: 15,44%. The amount of the dry fraction of Na2O from the Na2SiO3 solution is16,26kg/m3. The amount of the dry fraction of SiO2 from the Na2SiO3 solution is 42,43 kg/m3. The amount of Na(OH) solution per m3 is: 56,57142857 kg, with a molarity of: 8. The mix also includes 14,4 kg/m3 of superplasticizer and 0 kg/m3 of extra water. The initial curing for this mix was 0 day at 25ªC. A compressive test after28 days was conducted with a result of 46,7372 MPa.
Formulation includes 360 kg of FA powder, 1864,8 kg of aggregate, and the water-to-powder ratio is: 0,391285714166667 .Powder percentual composition is: SiO2: 49,69%, Al2O3: 23,918%, Fe2O3:2,87%, CaO: 15,44%. The amount of the dry fraction of Na2O from the Na2SiO3 solution is17,74kg/m3. The amount of the dry fraction of SiO2 from the Na2SiO3 solution is 46,29 kg/m3. The amount of Na(OH) solution per m3 is: 61,71428571 kg, with a molarity of: 8. The mix also includes 14,4 kg/m3 of superplasticizer and 0 kg/m3 of extra water. The initial curing for this mix was 0 day at 25ªC. A compressive test after28 days was conducted with a result of 43,3535 MPa.
Formulation includes 420 kg of FA powder, 1776,6 kg of aggregate, and the water-to-powder ratio is: 0,299464285714286 .Powder percentual composition is: SiO2: 49,69%, Al2O3: 23,918%, Fe2O3:2,87%, CaO: 15,44%. The amount of the dry fraction of Na2O from the Na2SiO3 solution is15,53kg/m3. The amount of the dry fraction of SiO2 from the Na2SiO3 solution is 40,5 kg/m3. The amount of Na(OH) solution per m3 is: 54 kg, with a molarity of: 8. The mix also includes 16,8 kg/m3 of superplasticizer and 0 kg/m3 of extra water. The initial curing for this mix was 0 day at 25ªC. A compressive test after28 days was conducted with a result of 46,1453 MPa.
Formulation includes 420 kg of FA powder, 1776,6 kg of aggregate, and the water-to-powder ratio is: 0,330071428571429 .Powder percentual composition is: SiO2: 49,69%, Al2O3: 23,918%, Fe2O3:2,87%, CaO: 15,44%. The amount of the dry fraction of Na2O from the Na2SiO3 solution is17,25kg/m3. The amount of the dry fraction of SiO2 from the Na2SiO3 solution is 45 kg/m3. The amount of Na(OH) solution per m3 is: 60 kg, with a molarity of: 8. The mix also includes 16,8 kg/m3 of superplasticizer and 0 kg/m3 of extra water. The initial curing for this mix was 0 day at 25ªC. A compressive test after28 days was conducted with a result of 51,4246 MPa.
Formulation includes 420 kg of FA powder, 1776,6 kg of aggregate, and the water-to-powder ratio is: 0,360678571428571 .Powder percentual composition is: SiO2: 49,69%, Al2O3: 23,918%, Fe2O3:2,87%, CaO: 15,44%. The amount of the dry fraction of Na2O from the Na2SiO3 solution is18,98kg/m3. The amount of the dry fraction of SiO2 from the Na2SiO3 solution is 49,5 kg/m3. The amount of Na(OH) solution per m3 is: 66 kg, with a molarity of: 8. The mix also includes 16,8 kg/m3 of superplasticizer and 0 kg/m3 of extra water. The initial curing for this mix was 0 day at 25ªC. A compressive test after28 days was conducted with a result of 44,581 MPa.
Formulation includes 420 kg of FA powder, 1776,6 kg of aggregate, and the water-to-powder ratio is: 0,391285714285714 .Powder percentual composition is: SiO2: 49,69%, Al2O3: 23,918%, Fe2O3:2,87%, CaO: 15,44%. The amount of the dry fraction of Na2O from the Na2SiO3 solution is20,7kg/m3. The amount of the dry fraction of SiO2 from the Na2SiO3 solution is 54 kg/m3. The amount of Na(OH) solution per m3 is: 72 kg, with a molarity of: 8. The mix also includes 16,8 kg/m3 of superplasticizer and 0 kg/m3 of extra water. The initial curing for this mix was 0 day at 25ªC. A compressive test after28 days was conducted with a result of 46,5363 MPa.
Formulation includes 450 kg of FA powder, 1732,5 kg of aggregate, and the water-to-powder ratio is: 0,299464285777778 .Powder percentual composition is: SiO2: 49,69%, Al2O3: 23,918%, Fe2O3:2,87%, CaO: 15,44%. The amount of the dry fraction of Na2O from the Na2SiO3 solution is16,63kg/m3. The amount of the dry fraction of SiO2 from the Na2SiO3 solution is 43,39 kg/m3. The amount of Na(OH) solution per m3 is: 57,85714286 kg, with a molarity of: 8. The mix also includes 18 kg/m3 of superplasticizer and 0 kg/m3 of extra water. The initial curing for this mix was 0 day at 25ªC. A compressive test after28 days was conducted with a result of 45,7516 MPa.
Formulation includes 450 kg of FA powder, 1732,5 kg of aggregate, and the water-to-powder ratio is: 0,330071428666667 .Powder percentual composition is: SiO2: 49,69%, Al2O3: 23,918%, Fe2O3:2,87%, CaO: 15,44%. The amount of the dry fraction of Na2O from the Na2SiO3 solution is18,48kg/m3. The amount of the dry fraction of SiO2 from the Na2SiO3 solution is 48,21 kg/m3. The amount of Na(OH) solution per m3 is: 64,28571429 kg, with a molarity of: 8. The mix also includes 18 kg/m3 of superplasticizer and 0 kg/m3 of extra water. The initial curing for this mix was 0 day at 25ªC. A compressive test after28 days was conducted with a result of 50,7843 MPa.
Formulation includes 450 kg of FA powder, 1732,5 kg of aggregate, and the water-to-powder ratio is: 0,360678571333333 .Powder percentual composition is: SiO2: 49,69%, Al2O3: 23,918%, Fe2O3:2,87%, CaO: 15,44%. The amount of the dry fraction of Na2O from the Na2SiO3 solution is20,33kg/m3. The amount of the dry fraction of SiO2 from the Na2SiO3 solution is 53,04 kg/m3. The amount of Na(OH) solution per m3 is: 70,71428571 kg, with a molarity of: 8. The mix also includes 18 kg/m3 of superplasticizer and 0 kg/m3 of extra water. The initial curing for this mix was 0 day at 25ªC. A compressive test after28 days was conducted with a result of 41,8627 MPa.
Formulation includes 450 kg of FA powder, 1732,5 kg of aggregate, and the water-to-powder ratio is: 0,391285714222222 .Powder percentual composition is: SiO2: 49,69%, Al2O3: 23,918%, Fe2O3:2,87%, CaO: 15,44%. The amount of the dry fraction of Na2O from the Na2SiO3 solution is22,18kg/m3. The amount of the dry fraction of SiO2 from the Na2SiO3 solution is 57,86 kg/m3. The amount of Na(OH) solution per m3 is: 77,14285714 kg, with a molarity of: 8. The mix also includes 18 kg/m3 of superplasticizer and 0 kg/m3 of extra water. The initial curing for this mix was 0 day at 25ªC. A compressive test after28 days was conducted with a result of 45,7516 MPa.
Formulation includes 360 kg of FA powder, 1864,8 kg of aggregate, and the water-to-powder ratio is: 0,299464285833333 .Powder percentual composition is: SiO2: 47,085%, Al2O3: 23,265%, Fe2O3:2,525%, CaO: 18,3%. The amount of the dry fraction of Na2O from the Na2SiO3 solution is13,31kg/m3. The amount of the dry fraction of SiO2 from the Na2SiO3 solution is 34,71 kg/m3. The amount of Na(OH) solution per m3 is: 46,28571429 kg, with a molarity of: 8. The mix also includes 14,4 kg/m3 of superplasticizer and 0 kg/m3 of extra water. The initial curing for this mix was 0 day at 25ªC. A compressive test after28 days was conducted with a result of 55,4079 MPa.
Formulation includes 360 kg of FA powder, 1864,8 kg of aggregate, and the water-to-powder ratio is: 0,330071428611111 .Powder percentual composition is: SiO2: 47,085%, Al2O3: 23,265%, Fe2O3:2,525%, CaO: 18,3%. The amount of the dry fraction of Na2O from the Na2SiO3 solution is14,79kg/m3. The amount of the dry fraction of SiO2 from the Na2SiO3 solution is 38,57 kg/m3. The amount of Na(OH) solution per m3 is: 51,42857143 kg, with a molarity of: 8. The mix also includes 14,4 kg/m3 of superplasticizer and 0 kg/m3 of extra water. The initial curing for this mix was 0 day at 25ªC. A compressive test after28 days was conducted with a result of 59,6375 MPa.
Formulation includes 360 kg of FA powder, 1864,8 kg of aggregate, and the water-to-powder ratio is: 0,360678571388889 .Powder percentual composition is: SiO2: 47,085%, Al2O3: 23,265%, Fe2O3:2,525%, CaO: 18,3%. The amount of the dry fraction of Na2O from the Na2SiO3 solution is16,26kg/m3. The amount of the dry fraction of SiO2 from the Na2SiO3 solution is 42,43 kg/m3. The amount of Na(OH) solution per m3 is: 56,57142857 kg, with a molarity of: 8. The mix also includes 14,4 kg/m3 of superplasticizer and 0 kg/m3 of extra water. The initial curing for this mix was 0 day at 25ªC. A compressive test after28 days was conducted with a result of 51,6012 MPa.
Formulation includes 360 kg of FA powder, 1864,8 kg of aggregate, and the water-to-powder ratio is: 0,391285714166667 .Powder percentual composition is: SiO2: 47,085%, Al2O3: 23,265%, Fe2O3:2,525%, CaO: 18,3%. The amount of the dry fraction of Na2O from the Na2SiO3 solution is17,74kg/m3. The amount of the dry fraction of SiO2 from the Na2SiO3 solution is 46,29 kg/m3. The amount of Na(OH) solution per m3 is: 61,71428571 kg, with a molarity of: 8. The mix also includes 14,4 kg/m3 of superplasticizer and 0 kg/m3 of extra water. The initial curing for this mix was 0 day at 25ªC. A compressive test after28 days was conducted with a result of 46,5257 MPa.
Formulation includes 420 kg of FA powder, 1776,6 kg of aggregate, and the water-to-powder ratio is: 0,299464285714286 .Powder percentual composition is: SiO2: 47,085%, Al2O3: 23,265%, Fe2O3:2,525%, CaO: 18,3%. The amount of the dry fraction of Na2O from the Na2SiO3 solution is15,53kg/m3. The amount of the dry fraction of SiO2 from the Na2SiO3 solution is 40,5 kg/m3. The amount of Na(OH) solution per m3 is: 54 kg, with a molarity of: 8. The mix also includes 16,8 kg/m3 of superplasticizer and 0 kg/m3 of extra water. The initial curing for this mix was 0 day at 25ªC. A compressive test after28 days was conducted with a result of 56,7039 MPa.
Formulation includes 420 kg of FA powder, 1776,6 kg of aggregate, and the water-to-powder ratio is: 0,330071428571429 .Powder percentual composition is: SiO2: 47,085%, Al2O3: 23,265%, Fe2O3:2,525%, CaO: 18,3%. The amount of the dry fraction of Na2O from the Na2SiO3 solution is17,25kg/m3. The amount of the dry fraction of SiO2 from the Na2SiO3 solution is 45 kg/m3. The amount of Na(OH) solution per m3 is: 60 kg, with a molarity of: 8. The mix also includes 16,8 kg/m3 of superplasticizer and 0 kg/m3 of extra water. The initial curing for this mix was 0 day at 25ªC. A compressive test after28 days was conducted with a result of 60,419 MPa.
Formulation includes 420 kg of FA powder, 1776,6 kg of aggregate, and the water-to-powder ratio is: 0,360678571428571 .Powder percentual composition is: SiO2: 47,085%, Al2O3: 23,265%, Fe2O3:2,525%, CaO: 18,3%. The amount of the dry fraction of Na2O from the Na2SiO3 solution is18,98kg/m3. The amount of the dry fraction of SiO2 from the Na2SiO3 solution is 49,5 kg/m3. The amount of Na(OH) solution per m3 is: 66 kg, with a molarity of: 8. The mix also includes 16,8 kg/m3 of superplasticizer and 0 kg/m3 of extra water. The initial curing for this mix was 0 day at 25ªC. A compressive test after28 days was conducted with a result of 46,5363 MPa.
Formulation includes 420 kg of FA powder, 1776,6 kg of aggregate, and the water-to-powder ratio is: 0,391285714285714 .Powder percentual composition is: SiO2: 47,085%, Al2O3: 23,265%, Fe2O3:2,525%, CaO: 18,3%. The amount of the dry fraction of Na2O from the Na2SiO3 solution is20,7kg/m3. The amount of the dry fraction of SiO2 from the Na2SiO3 solution is 54 kg/m3. The amount of Na(OH) solution per m3 is: 72 kg, with a molarity of: 8. The mix also includes 16,8 kg/m3 of superplasticizer and 0 kg/m3 of extra water. The initial curing for this mix was 0 day at 25ªC. A compressive test after28 days was conducted with a result of 47,514 MPa.
Formulation includes 450 kg of FA powder, 1732,5 kg of aggregate, and the water-to-powder ratio is: 0,299464285777778 .Powder percentual composition is: SiO2: 47,085%, Al2O3: 23,265%, Fe2O3:2,525%, CaO: 18,3%. The amount of the dry fraction of Na2O from the Na2SiO3 solution is16,63kg/m3. The amount of the dry fraction of SiO2 from the Na2SiO3 solution is 43,39 kg/m3. The amount of Na(OH) solution per m3 is: 57,85714286 kg, with a molarity of: 8. The mix also includes 18 kg/m3 of superplasticizer and 0 kg/m3 of extra water. The initial curing for this mix was 0 day at 25ªC. A compressive test after28 days was conducted with a result of 48,9542 MPa.
Formulation includes 450 kg of FA powder, 1732,5 kg of aggregate, and the water-to-powder ratio is: 0,330071428666667 .Powder percentual composition is: SiO2: 47,085%, Al2O3: 23,265%, Fe2O3:2,525%, CaO: 18,3%. The amount of the dry fraction of Na2O from the Na2SiO3 solution is18,48kg/m3. The amount of the dry fraction of SiO2 from the Na2SiO3 solution is 48,21 kg/m3. The amount of Na(OH) solution per m3 is: 64,28571429 kg, with a molarity of: 8. The mix also includes 18 kg/m3 of superplasticizer and 0 kg/m3 of extra water. The initial curing for this mix was 0 day at 25ªC. A compressive test after28 days was conducted with a result of 58,3333 MPa.
Formulation includes 450 kg of FA powder, 1732,5 kg of aggregate, and the water-to-powder ratio is: 0,360678571333333 .Powder percentual composition is: SiO2: 47,085%, Al2O3: 23,265%, Fe2O3:2,525%, CaO: 18,3%. The amount of the dry fraction of Na2O from the Na2SiO3 solution is20,33kg/m3. The amount of the dry fraction of SiO2 from the Na2SiO3 solution is 53,04 kg/m3. The amount of Na(OH) solution per m3 is: 70,71428571 kg, with a molarity of: 8. The mix also includes 18 kg/m3 of superplasticizer and 0 kg/m3 of extra water. The initial curing for this mix was 0 day at 25ªC. A compressive test after28 days was conducted with a result of 48,4967 MPa.
Formulation includes 450 kg of FA powder, 1732,5 kg of aggregate, and the water-to-powder ratio is: 0,391285714222222 .Powder percentual composition is: SiO2: 47,085%, Al2O3: 23,265%, Fe2O3:2,525%, CaO: 18,3%. The amount of the dry fraction of Na2O from the Na2SiO3 solution is22,18kg/m3. The amount of the dry fraction of SiO2 from the Na2SiO3 solution is 57,86 kg/m3. The amount of Na(OH) solution per m3 is: 77,14285714 kg, with a molarity of: 8. The mix also includes 18 kg/m3 of superplasticizer and 0 kg/m3 of extra water. The initial curing for this mix was 0 day at 25ªC. A compressive test after28 days was conducted with a result of 47,5817 MPa.
Formulation includes 360 kg of FA powder, 1864,8 kg of aggregate, and the water-to-powder ratio is: 0,299464285833333 .Powder percentual composition is: SiO2: 52,295%, Al2O3: 24,571%, Fe2O3:3,215%, CaO: 12,58%. The amount of the dry fraction of Na2O from the Na2SiO3 solution is13,31kg/m3. The amount of the dry fraction of SiO2 from the Na2SiO3 solution is 34,71 kg/m3. The amount of Na(OH) solution per m3 is: 46,28571429 kg, with a molarity of: 8. The mix also includes 14,4 kg/m3 of superplasticizer and 0 kg/m3 of extra water. The initial curing for this mix was 1 day at 60ªC. A compressive test after28 days was conducted with a result of 41,4502 MPa.
Formulation includes 360 kg of FA powder, 1864,8 kg of aggregate, and the water-to-powder ratio is: 0,330071428611111 .Powder percentual composition is: SiO2: 52,295%, Al2O3: 24,571%, Fe2O3:3,215%, CaO: 12,58%. The amount of the dry fraction of Na2O from the Na2SiO3 solution is14,79kg/m3. The amount of the dry fraction of SiO2 from the Na2SiO3 solution is 38,57 kg/m3. The amount of Na(OH) solution per m3 is: 51,42857143 kg, with a molarity of: 8. The mix also includes 14,4 kg/m3 of superplasticizer and 0 kg/m3 of extra water. The initial curing for this mix was 1 day at 60ªC. A compressive test after28 days was conducted with a result of 42,5076 MPa.
Formulation includes 360 kg of FA powder, 1864,8 kg of aggregate, and the water-to-powder ratio is: 0,360678571388889 .Powder percentual composition is: SiO2: 52,295%, Al2O3: 24,571%, Fe2O3:3,215%, CaO: 12,58%. The amount of the dry fraction of Na2O from the Na2SiO3 solution is16,26kg/m3. The amount of the dry fraction of SiO2 from the Na2SiO3 solution is 42,43 kg/m3. The amount of Na(OH) solution per m3 is: 56,57142857 kg, with a molarity of: 8. The mix also includes 14,4 kg/m3 of superplasticizer and 0 kg/m3 of extra water. The initial curing for this mix was 1 day at 60ªC. A compressive test after28 days was conducted with a result of 33,8369 MPa.
Formulation includes 360 kg of FA powder, 1864,8 kg of aggregate, and the water-to-powder ratio is: 0,391285714166667 .Powder percentual composition is: SiO2: 52,295%, Al2O3: 24,571%, Fe2O3:3,215%, CaO: 12,58%. The amount of the dry fraction of Na2O from the Na2SiO3 solution is17,74kg/m3. The amount of the dry fraction of SiO2 from the Na2SiO3 solution is 46,29 kg/m3. The amount of Na(OH) solution per m3 is: 61,71428571 kg, with a molarity of: 8. The mix also includes 14,4 kg/m3 of superplasticizer and 0 kg/m3 of extra water. The initial curing for this mix was 1 day at 60ªC. A compressive test after28 days was conducted with a result of 28,5498 MPa.
Formulation includes 420 kg of FA powder, 1776,6 kg of aggregate, and the water-to-powder ratio is: 0,299464285714286 .Powder percentual composition is: SiO2: 52,295%, Al2O3: 24,571%, Fe2O3:3,215%, CaO: 12,58%. The amount of the dry fraction of Na2O from the Na2SiO3 solution is15,53kg/m3. The amount of the dry fraction of SiO2 from the Na2SiO3 solution is 40,5 kg/m3. The amount of Na(OH) solution per m3 is: 54 kg, with a molarity of: 8. The mix also includes 16,8 kg/m3 of superplasticizer and 0 kg/m3 of extra water. The initial curing for this mix was 1 day at 60ªC. A compressive test after28 days was conducted with a result of 40,4749 MPa.
Formulation includes 420 kg of FA powder, 1776,6 kg of aggregate, and the water-to-powder ratio is: 0,330071428571429 .Powder percentual composition is: SiO2: 52,295%, Al2O3: 24,571%, Fe2O3:3,215%, CaO: 12,58%. The amount of the dry fraction of Na2O from the Na2SiO3 solution is17,25kg/m3. The amount of the dry fraction of SiO2 from the Na2SiO3 solution is 45 kg/m3. The amount of Na(OH) solution per m3 is: 60 kg, with a molarity of: 8. The mix also includes 16,8 kg/m3 of superplasticizer and 0 kg/m3 of extra water. The initial curing for this mix was 1 day at 60ªC. A compressive test after28 days was conducted with a result of 43,6034 MPa.
Formulation includes 420 kg of FA powder, 1776,6 kg of aggregate, and the water-to-powder ratio is: 0,360678571428571 .Powder percentual composition is: SiO2: 52,295%, Al2O3: 24,571%, Fe2O3:3,215%, CaO: 12,58%. The amount of the dry fraction of Na2O from the Na2SiO3 solution is18,98kg/m3. The amount of the dry fraction of SiO2 from the Na2SiO3 solution is 49,5 kg/m3. The amount of Na(OH) solution per m3 is: 66 kg, with a molarity of: 8. The mix also includes 16,8 kg/m3 of superplasticizer and 0 kg/m3 of extra water. The initial curing for this mix was 1 day at 60ªC. A compressive test after28 days was conducted with a result of 31,0894 MPa.
Formulation includes 420 kg of FA powder, 1776,6 kg of aggregate, and the water-to-powder ratio is: 0,391285714285714 .Powder percentual composition is: SiO2: 52,295%, Al2O3: 24,571%, Fe2O3:3,215%, CaO: 12,58%. The amount of the dry fraction of Na2O from the Na2SiO3 solution is20,7kg/m3. The amount of the dry fraction of SiO2 from the Na2SiO3 solution is 54 kg/m3. The amount of Na(OH) solution per m3 is: 72 kg, with a molarity of: 8. The mix also includes 16,8 kg/m3 of superplasticizer and 0 kg/m3 of extra water. The initial curing for this mix was 1 day at 60ªC. A compressive test after28 days was conducted with a result of 26,7877 MPa.
Formulation includes 450 kg of FA powder, 1732,5 kg of aggregate, and the water-to-powder ratio is: 0,299464285777778 .Powder percentual composition is: SiO2: 52,295%, Al2O3: 24,571%, Fe2O3:3,215%, CaO: 12,58%. The amount of the dry fraction of Na2O from the Na2SiO3 solution is16,63kg/m3. The amount of the dry fraction of SiO2 from the Na2SiO3 solution is 43,39 kg/m3. The amount of Na(OH) solution per m3 is: 57,85714286 kg, with a molarity of: 8. The mix also includes 18 kg/m3 of superplasticizer and 0 kg/m3 of extra water. The initial curing for this mix was 1 day at 60ªC. A compressive test after28 days was conducted with a result of 38,6601 MPa.
Formulation includes 450 kg of FA powder, 1732,5 kg of aggregate, and the water-to-powder ratio is: 0,330071428666667 .Powder percentual composition is: SiO2: 52,295%, Al2O3: 24,571%, Fe2O3:3,215%, CaO: 12,58%. The amount of the dry fraction of Na2O from the Na2SiO3 solution is18,48kg/m3. The amount of the dry fraction of SiO2 from the Na2SiO3 solution is 48,21 kg/m3. The amount of Na(OH) solution per m3 is: 64,28571429 kg, with a molarity of: 8. The mix also includes 18 kg/m3 of superplasticizer and 0 kg/m3 of extra water. The initial curing for this mix was 1 day at 60ªC. A compressive test after28 days was conducted with a result of 44,3791 MPa.
Formulation includes 450 kg of FA powder, 1732,5 kg of aggregate, and the water-to-powder ratio is: 0,360678571333333 .Powder percentual composition is: SiO2: 52,295%, Al2O3: 24,571%, Fe2O3:3,215%, CaO: 12,58%. The amount of the dry fraction of Na2O from the Na2SiO3 solution is20,33kg/m3. The amount of the dry fraction of SiO2 from the Na2SiO3 solution is 53,04 kg/m3. The amount of Na(OH) solution per m3 is: 70,71428571 kg, with a molarity of: 8. The mix also includes 18 kg/m3 of superplasticizer and 0 kg/m3 of extra water. The initial curing for this mix was 1 day at 60ªC. A compressive test after28 days was conducted with a result of 35,2288 MPa.
Formulation includes 450 kg of FA powder, 1732,5 kg of aggregate, and the water-to-powder ratio is: 0,391285714222222 .Powder percentual composition is: SiO2: 52,295%, Al2O3: 24,571%, Fe2O3:3,215%, CaO: 12,58%. The amount of the dry fraction of Na2O from the Na2SiO3 solution is22,18kg/m3. The amount of the dry fraction of SiO2 from the Na2SiO3 solution is 57,86 kg/m3. The amount of Na(OH) solution per m3 is: 77,14285714 kg, with a molarity of: 8. The mix also includes 18 kg/m3 of superplasticizer and 0 kg/m3 of extra water. The initial curing for this mix was 1 day at 60ªC. A compressive test after28 days was conducted with a result of 29,5098 MPa.
Formulation includes 360 kg of FA powder, 1864,8 kg of aggregate, and the water-to-powder ratio is: 0,299464285833333 .Powder percentual composition is: SiO2: 49,69%, Al2O3: 23,918%, Fe2O3:2,87%, CaO: 15,44%. The amount of the dry fraction of Na2O from the Na2SiO3 solution is13,31kg/m3. The amount of the dry fraction of SiO2 from the Na2SiO3 solution is 34,71 kg/m3. The amount of Na(OH) solution per m3 is: 46,28571429 kg, with a molarity of: 8. The mix also includes 14,4 kg/m3 of superplasticizer and 0 kg/m3 of extra water. The initial curing for this mix was 1 day at 60ªC. A compressive test after28 days was conducted with a result of 55,6193 MPa.
Formulation includes 360 kg of FA powder, 1864,8 kg of aggregate, and the water-to-powder ratio is: 0,330071428611111 .Powder percentual composition is: SiO2: 49,69%, Al2O3: 23,918%, Fe2O3:2,87%, CaO: 15,44%. The amount of the dry fraction of Na2O from the Na2SiO3 solution is14,79kg/m3. The amount of the dry fraction of SiO2 from the Na2SiO3 solution is 38,57 kg/m3. The amount of Na(OH) solution per m3 is: 51,42857143 kg, with a molarity of: 8. The mix also includes 14,4 kg/m3 of superplasticizer and 0 kg/m3 of extra water. The initial curing for this mix was 1 day at 60ªC. A compressive test after28 days was conducted with a result of 57,3112 MPa.
Formulation includes 360 kg of FA powder, 1864,8 kg of aggregate, and the water-to-powder ratio is: 0,360678571388889 .Powder percentual composition is: SiO2: 49,69%, Al2O3: 23,918%, Fe2O3:2,87%, CaO: 15,44%. The amount of the dry fraction of Na2O from the Na2SiO3 solution is16,26kg/m3. The amount of the dry fraction of SiO2 from the Na2SiO3 solution is 42,43 kg/m3. The amount of Na(OH) solution per m3 is: 56,57142857 kg, with a molarity of: 8. The mix also includes 14,4 kg/m3 of superplasticizer and 0 kg/m3 of extra water. The initial curing for this mix was 1 day at 60ªC. A compressive test after28 days was conducted with a result of 53,2931 MPa.
Formulation includes 360 kg of FA powder, 1864,8 kg of aggregate, and the water-to-powder ratio is: 0,391285714166667 .Powder percentual composition is: SiO2: 49,69%, Al2O3: 23,918%, Fe2O3:2,87%, CaO: 15,44%. The amount of the dry fraction of Na2O from the Na2SiO3 solution is17,74kg/m3. The amount of the dry fraction of SiO2 from the Na2SiO3 solution is 46,29 kg/m3. The amount of Na(OH) solution per m3 is: 61,71428571 kg, with a molarity of: 8. The mix also includes 14,4 kg/m3 of superplasticizer and 0 kg/m3 of extra water. The initial curing for this mix was 1 day at 60ªC. A compressive test after28 days was conducted with a result of 51,1782 MPa.
Formulation includes 420 kg of FA powder, 1776,6 kg of aggregate, and the water-to-powder ratio is: 0,299464285714286 .Powder percentual composition is: SiO2: 49,69%, Al2O3: 23,918%, Fe2O3:2,87%, CaO: 15,44%. The amount of the dry fraction of Na2O from the Na2SiO3 solution is15,53kg/m3. The amount of the dry fraction of SiO2 from the Na2SiO3 solution is 40,5 kg/m3. The amount of Na(OH) solution per m3 is: 54 kg, with a molarity of: 8. The mix also includes 16,8 kg/m3 of superplasticizer and 0 kg/m3 of extra water. The initial curing for this mix was 1 day at 60ªC. A compressive test after28 days was conducted with a result of 58,8547 MPa.
Formulation includes 420 kg of FA powder, 1776,6 kg of aggregate, and the water-to-powder ratio is: 0,330071428571429 .Powder percentual composition is: SiO2: 49,69%, Al2O3: 23,918%, Fe2O3:2,87%, CaO: 15,44%. The amount of the dry fraction of Na2O from the Na2SiO3 solution is17,25kg/m3. The amount of the dry fraction of SiO2 from the Na2SiO3 solution is 45 kg/m3. The amount of Na(OH) solution per m3 is: 60 kg, with a molarity of: 8. The mix also includes 16,8 kg/m3 of superplasticizer and 0 kg/m3 of extra water. The initial curing for this mix was 1 day at 60ªC. A compressive test after28 days was conducted with a result of 62,1788 MPa.
Formulation includes 420 kg of FA powder, 1776,6 kg of aggregate, and the water-to-powder ratio is: 0,360678571428571 .Powder percentual composition is: SiO2: 49,69%, Al2O3: 23,918%, Fe2O3:2,87%, CaO: 15,44%. The amount of the dry fraction of Na2O from the Na2SiO3 solution is18,98kg/m3. The amount of the dry fraction of SiO2 from the Na2SiO3 solution is 49,5 kg/m3. The amount of Na(OH) solution per m3 is: 66 kg, with a molarity of: 8. The mix also includes 16,8 kg/m3 of superplasticizer and 0 kg/m3 of extra water. The initial curing for this mix was 1 day at 60ªC. A compressive test after28 days was conducted with a result of 58,8547 MPa.
Formulation includes 420 kg of FA powder, 1776,6 kg of aggregate, and the water-to-powder ratio is: 0,391285714285714 .Powder percentual composition is: SiO2: 49,69%, Al2O3: 23,918%, Fe2O3:2,87%, CaO: 15,44%. The amount of the dry fraction of Na2O from the Na2SiO3 solution is20,7kg/m3. The amount of the dry fraction of SiO2 from the Na2SiO3 solution is 54 kg/m3. The amount of Na(OH) solution per m3 is: 72 kg, with a molarity of: 8. The mix also includes 16,8 kg/m3 of superplasticizer and 0 kg/m3 of extra water. The initial curing for this mix was 1 day at 60ªC. A compressive test after28 days was conducted with a result of 56,7039 MPa.
Formulation includes 450 kg of FA powder, 1732,5 kg of aggregate, and the water-to-powder ratio is: 0,299464285777778 .Powder percentual composition is: SiO2: 49,69%, Al2O3: 23,918%, Fe2O3:2,87%, CaO: 15,44%. The amount of the dry fraction of Na2O from the Na2SiO3 solution is16,63kg/m3. The amount of the dry fraction of SiO2 from the Na2SiO3 solution is 43,39 kg/m3. The amount of Na(OH) solution per m3 is: 57,85714286 kg, with a molarity of: 8. The mix also includes 18 kg/m3 of superplasticizer and 0 kg/m3 of extra water. The initial curing for this mix was 1 day at 60ªC. A compressive test after28 days was conducted with a result of 56,732 MPa.
Formulation includes 450 kg of FA powder, 1732,5 kg of aggregate, and the water-to-powder ratio is: 0,330071428666667 .Powder percentual composition is: SiO2: 49,69%, Al2O3: 23,918%, Fe2O3:2,87%, CaO: 15,44%. The amount of the dry fraction of Na2O from the Na2SiO3 solution is18,48kg/m3. The amount of the dry fraction of SiO2 from the Na2SiO3 solution is 48,21 kg/m3. The amount of Na(OH) solution per m3 is: 64,28571429 kg, with a molarity of: 8. The mix also includes 18 kg/m3 of superplasticizer and 0 kg/m3 of extra water. The initial curing for this mix was 1 day at 60ªC. A compressive test after28 days was conducted with a result of 61,5359 MPa.
Formulation includes 450 kg of FA powder, 1732,5 kg of aggregate, and the water-to-powder ratio is: 0,360678571333333 .Powder percentual composition is: SiO2: 49,69%, Al2O3: 23,918%, Fe2O3:2,87%, CaO: 15,44%. The amount of the dry fraction of Na2O from the Na2SiO3 solution is20,33kg/m3. The amount of the dry fraction of SiO2 from the Na2SiO3 solution is 53,04 kg/m3. The amount of Na(OH) solution per m3 is: 70,71428571 kg, with a molarity of: 8. The mix also includes 18 kg/m3 of superplasticizer and 0 kg/m3 of extra water. The initial curing for this mix was 1 day at 60ªC. A compressive test after28 days was conducted with a result of 54,2157 MPa.
Formulation includes 450 kg of FA powder, 1732,5 kg of aggregate, and the water-to-powder ratio is: 0,391285714222222 .Powder percentual composition is: SiO2: 49,69%, Al2O3: 23,918%, Fe2O3:2,87%, CaO: 15,44%. The amount of the dry fraction of Na2O from the Na2SiO3 solution is22,18kg/m3. The amount of the dry fraction of SiO2 from the Na2SiO3 solution is 57,86 kg/m3. The amount of Na(OH) solution per m3 is: 77,14285714 kg, with a molarity of: 8. The mix also includes 18 kg/m3 of superplasticizer and 0 kg/m3 of extra water. The initial curing for this mix was 1 day at 60ªC. A compressive test after28 days was conducted with a result of 49,8693 MPa.
Formulation includes 360 kg of FA powder, 1864,8 kg of aggregate, and the water-to-powder ratio is: 0,299464285833333 .Powder percentual composition is: SiO2: 47,085%, Al2O3: 23,265%, Fe2O3:2,525%, CaO: 18,3%. The amount of the dry fraction of Na2O from the Na2SiO3 solution is13,31kg/m3. The amount of the dry fraction of SiO2 from the Na2SiO3 solution is 34,71 kg/m3. The amount of Na(OH) solution per m3 is: 46,28571429 kg, with a molarity of: 8. The mix also includes 14,4 kg/m3 of superplasticizer and 0 kg/m3 of extra water. The initial curing for this mix was 1 day at 60ªC. A compressive test after28 days was conducted with a result of 61,9637 MPa.
Formulation includes 360 kg of FA powder, 1864,8 kg of aggregate, and the water-to-powder ratio is: 0,330071428611111 .Powder percentual composition is: SiO2: 47,085%, Al2O3: 23,265%, Fe2O3:2,525%, CaO: 18,3%. The amount of the dry fraction of Na2O from the Na2SiO3 solution is14,79kg/m3. The amount of the dry fraction of SiO2 from the Na2SiO3 solution is 38,57 kg/m3. The amount of Na(OH) solution per m3 is: 51,42857143 kg, with a molarity of: 8. The mix also includes 14,4 kg/m3 of superplasticizer and 0 kg/m3 of extra water. The initial curing for this mix was 1 day at 60ªC. A compressive test after28 days was conducted with a result of 65,3474 MPa.
Formulation includes 360 kg of FA powder, 1864,8 kg of aggregate, and the water-to-powder ratio is: 0,360678571388889 .Powder percentual composition is: SiO2: 47,085%, Al2O3: 23,265%, Fe2O3:2,525%, CaO: 18,3%. The amount of the dry fraction of Na2O from the Na2SiO3 solution is16,26kg/m3. The amount of the dry fraction of SiO2 from the Na2SiO3 solution is 42,43 kg/m3. The amount of Na(OH) solution per m3 is: 56,57142857 kg, with a molarity of: 8. The mix also includes 14,4 kg/m3 of superplasticizer and 0 kg/m3 of extra water. The initial curing for this mix was 1 day at 60ªC. A compressive test after28 days was conducted with a result of 53,5045 MPa.
Formulation includes 360 kg of FA powder, 1864,8 kg of aggregate, and the water-to-powder ratio is: 0,391285714166667 .Powder percentual composition is: SiO2: 47,085%, Al2O3: 23,265%, Fe2O3:2,525%, CaO: 18,3%. The amount of the dry fraction of Na2O from the Na2SiO3 solution is17,74kg/m3. The amount of the dry fraction of SiO2 from the Na2SiO3 solution is 46,29 kg/m3. The amount of Na(OH) solution per m3 is: 61,71428571 kg, with a molarity of: 8. The mix also includes 14,4 kg/m3 of superplasticizer and 0 kg/m3 of extra water. The initial curing for this mix was 1 day at 60ªC. A compressive test after28 days was conducted with a result of 52,4471 MPa.
Formulation includes 420 kg of FA powder, 1776,6 kg of aggregate, and the water-to-powder ratio is: 0,299464285714286 .Powder percentual composition is: SiO2: 47,085%, Al2O3: 23,265%, Fe2O3:2,525%, CaO: 18,3%. The amount of the dry fraction of Na2O from the Na2SiO3 solution is15,53kg/m3. The amount of the dry fraction of SiO2 from the Na2SiO3 solution is 40,5 kg/m3. The amount of Na(OH) solution per m3 is: 54 kg, with a molarity of: 8. The mix also includes 16,8 kg/m3 of superplasticizer and 0 kg/m3 of extra water. The initial curing for this mix was 1 day at 60ªC. A compressive test after28 days was conducted with a result of 56,7039 MPa.
Formulation includes 420 kg of FA powder, 1776,6 kg of aggregate, and the water-to-powder ratio is: 0,330071428571429 .Powder percentual composition is: SiO2: 47,085%, Al2O3: 23,265%, Fe2O3:2,525%, CaO: 18,3%. The amount of the dry fraction of Na2O from the Na2SiO3 solution is17,25kg/m3. The amount of the dry fraction of SiO2 from the Na2SiO3 solution is 45 kg/m3. The amount of Na(OH) solution per m3 is: 60 kg, with a molarity of: 8. The mix also includes 16,8 kg/m3 of superplasticizer and 0 kg/m3 of extra water. The initial curing for this mix was 1 day at 60ªC. A compressive test after28 days was conducted with a result of 63,5475 MPa.
Formulation includes 420 kg of FA powder, 1776,6 kg of aggregate, and the water-to-powder ratio is: 0,360678571428571 .Powder percentual composition is: SiO2: 47,085%, Al2O3: 23,265%, Fe2O3:2,525%, CaO: 18,3%. The amount of the dry fraction of Na2O from the Na2SiO3 solution is18,98kg/m3. The amount of the dry fraction of SiO2 from the Na2SiO3 solution is 49,5 kg/m3. The amount of Na(OH) solution per m3 is: 66 kg, with a molarity of: 8. The mix also includes 16,8 kg/m3 of superplasticizer and 0 kg/m3 of extra water. The initial curing for this mix was 1 day at 60ªC. A compressive test after28 days was conducted with a result of 52,0112 MPa.
Formulation includes 420 kg of FA powder, 1776,6 kg of aggregate, and the water-to-powder ratio is: 0,391285714285714 .Powder percentual composition is: SiO2: 47,085%, Al2O3: 23,265%, Fe2O3:2,525%, CaO: 18,3%. The amount of the dry fraction of Na2O from the Na2SiO3 solution is20,7kg/m3. The amount of the dry fraction of SiO2 from the Na2SiO3 solution is 54 kg/m3. The amount of Na(OH) solution per m3 is: 72 kg, with a molarity of: 8. The mix also includes 16,8 kg/m3 of superplasticizer and 0 kg/m3 of extra water. The initial curing for this mix was 1 day at 60ªC. A compressive test after28 days was conducted with a result of 51,0335 MPa.
Formulation includes 450 kg of FA powder, 1732,5 kg of aggregate, and the water-to-powder ratio is: 0,299464285777778 .Powder percentual composition is: SiO2: 47,085%, Al2O3: 23,265%, Fe2O3:2,525%, CaO: 18,3%. The amount of the dry fraction of Na2O from the Na2SiO3 solution is16,63kg/m3. The amount of the dry fraction of SiO2 from the Na2SiO3 solution is 43,39 kg/m3. The amount of Na(OH) solution per m3 is: 57,85714286 kg, with a molarity of: 8. The mix also includes 18 kg/m3 of superplasticizer and 0 kg/m3 of extra water. The initial curing for this mix was 1 day at 60ªC. A compressive test after28 days was conducted with a result of 54,902 MPa.
Formulation includes 450 kg of FA powder, 1732,5 kg of aggregate, and the water-to-powder ratio is: 0,330071428666667 .Powder percentual composition is: SiO2: 47,085%, Al2O3: 23,265%, Fe2O3:2,525%, CaO: 18,3%. The amount of the dry fraction of Na2O from the Na2SiO3 solution is18,48kg/m3. The amount of the dry fraction of SiO2 from the Na2SiO3 solution is 48,21 kg/m3. The amount of Na(OH) solution per m3 is: 64,28571429 kg, with a molarity of: 8. The mix also includes 18 kg/m3 of superplasticizer and 0 kg/m3 of extra water. The initial curing for this mix was 1 day at 60ªC. A compressive test after28 days was conducted with a result of 61,9935 MPa.
Formulation includes 450 kg of FA powder, 1732,5 kg of aggregate, and the water-to-powder ratio is: 0,360678571333333 .Powder percentual composition is: SiO2: 47,085%, Al2O3: 23,265%, Fe2O3:2,525%, CaO: 18,3%. The amount of the dry fraction of Na2O from the Na2SiO3 solution is20,33kg/m3. The amount of the dry fraction of SiO2 from the Na2SiO3 solution is 53,04 kg/m3. The amount of Na(OH) solution per m3 is: 70,71428571 kg, with a molarity of: 8. The mix also includes 18 kg/m3 of superplasticizer and 0 kg/m3 of extra water. The initial curing for this mix was 1 day at 60ªC. A compressive test after28 days was conducted with a result of 54,2157 MPa.
Formulation includes 450 kg of FA powder, 1732,5 kg of aggregate, and the water-to-powder ratio is: 0,391285714222222 .Powder percentual composition is: SiO2: 47,085%, Al2O3: 23,265%, Fe2O3:2,525%, CaO: 18,3%. The amount of the dry fraction of Na2O from the Na2SiO3 solution is22,18kg/m3. The amount of the dry fraction of SiO2 from the Na2SiO3 solution is 57,86 kg/m3. The amount of Na(OH) solution per m3 is: 77,14285714 kg, with a molarity of: 8. The mix also includes 18 kg/m3 of superplasticizer and 0 kg/m3 of extra water. The initial curing for this mix was 1 day at 60ªC. A compressive test after28 days was conducted with a result of 53,7582 MPa.
Formulation includes 420 kg of FA powder, 1776,6 kg of aggregate, and the water-to-powder ratio is: 0,299464285714286 .Powder percentual composition is: SiO2: 52,295%, Al2O3: 24,571%, Fe2O3:3,215%, CaO: 12,58%. The amount of the dry fraction of Na2O from the Na2SiO3 solution is15,53kg/m3. The amount of the dry fraction of SiO2 from the Na2SiO3 solution is 40,5 kg/m3. The amount of Na(OH) solution per m3 is: 54 kg, with a molarity of: 8. The mix also includes 16,8 kg/m3 of superplasticizer and 0 kg/m3 of extra water. The initial curing for this mix was 0 day at 25ªC. A compressive test after28 days was conducted with a result of 36,69 MPa.
Formulation includes 420 kg of FA powder, 1776,6 kg of aggregate, and the water-to-powder ratio is: 0,299464285714286 .Powder percentual composition is: SiO2: 47,085%, Al2O3: 23,265%, Fe2O3:2,525%, CaO: 18,3%. The amount of the dry fraction of Na2O from the Na2SiO3 solution is15,53kg/m3. The amount of the dry fraction of SiO2 from the Na2SiO3 solution is 40,5 kg/m3. The amount of Na(OH) solution per m3 is: 54 kg, with a molarity of: 8. The mix also includes 16,8 kg/m3 of superplasticizer and 0 kg/m3 of extra water. The initial curing for this mix was 0 day at 25ªC. A compressive test after28 days was conducted with a result of 56,86 MPa.
Formulation includes 420 kg of FA powder, 1776,6 kg of aggregate, and the water-to-powder ratio is: 0,330071428571429 .Powder percentual composition is: SiO2: 52,295%, Al2O3: 24,571%, Fe2O3:3,215%, CaO: 12,58%. The amount of the dry fraction of Na2O from the Na2SiO3 solution is17,25kg/m3. The amount of the dry fraction of SiO2 from the Na2SiO3 solution is 45 kg/m3. The amount of Na(OH) solution per m3 is: 60 kg, with a molarity of: 8. The mix also includes 16,8 kg/m3 of superplasticizer and 0 kg/m3 of extra water. The initial curing for this mix was 0 day at 25ªC. A compressive test after28 days was conducted with a result of 38,16 MPa.
Formulation includes 420 kg of FA powder, 1776,6 kg of aggregate, and the water-to-powder ratio is: 0,330071428571429 .Powder percentual composition is: SiO2: 49,69%, Al2O3: 23,918%, Fe2O3:2,87%, CaO: 15,44%. The amount of the dry fraction of Na2O from the Na2SiO3 solution is17,25kg/m3. The amount of the dry fraction of SiO2 from the Na2SiO3 solution is 45 kg/m3. The amount of Na(OH) solution per m3 is: 60 kg, with a molarity of: 8. The mix also includes 16,8 kg/m3 of superplasticizer and 0 kg/m3 of extra water. The initial curing for this mix was 0 day at 25ªC. A compressive test after28 days was conducted with a result of 51,22 MPa.
Formulation includes 420 kg of FA powder, 1776,6 kg of aggregate, and the water-to-powder ratio is: 0,330071428571429 .Powder percentual composition is: SiO2: 47,085%, Al2O3: 23,265%, Fe2O3:2,525%, CaO: 18,3%. The amount of the dry fraction of Na2O from the Na2SiO3 solution is17,25kg/m3. The amount of the dry fraction of SiO2 from the Na2SiO3 solution is 45 kg/m3. The amount of Na(OH) solution per m3 is: 60 kg, with a molarity of: 8. The mix also includes 16,8 kg/m3 of superplasticizer and 0 kg/m3 of extra water. The initial curing for this mix was 0 day at 25ªC. A compressive test after28 days was conducted with a result of 60,38 MPa.
Formulation includes 420 kg of FA powder, 1776,6 kg of aggregate, and the water-to-powder ratio is: 0,360678571428571 .Powder percentual composition is: SiO2: 52,295%, Al2O3: 24,571%, Fe2O3:3,215%, CaO: 12,58%. The amount of the dry fraction of Na2O from the Na2SiO3 solution is18,98kg/m3. The amount of the dry fraction of SiO2 from the Na2SiO3 solution is 49,5 kg/m3. The amount of Na(OH) solution per m3 is: 66 kg, with a molarity of: 8. The mix also includes 16,8 kg/m3 of superplasticizer and 0 kg/m3 of extra water. The initial curing for this mix was 0 day at 25ªC. A compressive test after28 days was conducted with a result of 26,17 MPa.
Formulation includes 420 kg of FA powder, 1776,6 kg of aggregate, and the water-to-powder ratio is: 0,360678571428571 .Powder percentual composition is: SiO2: 49,69%, Al2O3: 23,918%, Fe2O3:2,87%, CaO: 15,44%. The amount of the dry fraction of Na2O from the Na2SiO3 solution is18,98kg/m3. The amount of the dry fraction of SiO2 from the Na2SiO3 solution is 49,5 kg/m3. The amount of Na(OH) solution per m3 is: 66 kg, with a molarity of: 8. The mix also includes 16,8 kg/m3 of superplasticizer and 0 kg/m3 of extra water. The initial curing for this mix was 0 day at 25ªC. A compressive test after28 days was conducted with a result of 44,67 MPa.
Formulation includes 420 kg of FA powder, 1776,6 kg of aggregate, and the water-to-powder ratio is: 0,360678571428571 .Powder percentual composition is: SiO2: 47,085%, Al2O3: 23,265%, Fe2O3:2,525%, CaO: 18,3%. The amount of the dry fraction of Na2O from the Na2SiO3 solution is18,98kg/m3. The amount of the dry fraction of SiO2 from the Na2SiO3 solution is 49,5 kg/m3. The amount of Na(OH) solution per m3 is: 66 kg, with a molarity of: 8. The mix also includes 16,8 kg/m3 of superplasticizer and 0 kg/m3 of extra water. The initial curing for this mix was 0 day at 25ªC. A compressive test after28 days was conducted with a result of 46,48 MPa.
Formulation includes 420 kg of FA powder, 1776,6 kg of aggregate, and the water-to-powder ratio is: 0,391285714285714 .Powder percentual composition is: SiO2: 52,295%, Al2O3: 24,571%, Fe2O3:3,215%, CaO: 12,58%. The amount of the dry fraction of Na2O from the Na2SiO3 solution is20,7kg/m3. The amount of the dry fraction of SiO2 from the Na2SiO3 solution is 54 kg/m3. The amount of Na(OH) solution per m3 is: 72 kg, with a molarity of: 8. The mix also includes 16,8 kg/m3 of superplasticizer and 0 kg/m3 of extra water. The initial curing for this mix was 0 day at 25ªC. A compressive test after28 days was conducted with a result of 25,11 MPa.
Formulation includes 420 kg of FA powder, 1776,6 kg of aggregate, and the water-to-powder ratio is: 0,391285714285714 .Powder percentual composition is: SiO2: 49,69%, Al2O3: 23,918%, Fe2O3:2,87%, CaO: 15,44%. The amount of the dry fraction of Na2O from the Na2SiO3 solution is20,7kg/m3. The amount of the dry fraction of SiO2 from the Na2SiO3 solution is 54 kg/m3. The amount of Na(OH) solution per m3 is: 72 kg, with a molarity of: 8. The mix also includes 16,8 kg/m3 of superplasticizer and 0 kg/m3 of extra water. The initial curing for this mix was 0 day at 25ªC. A compressive test after28 days was conducted with a result of 46,57 MPa.
Formulation includes 420 kg of FA powder, 1776,6 kg of aggregate, and the water-to-powder ratio is: 0,391285714285714 .Powder percentual composition is: SiO2: 47,085%, Al2O3: 23,265%, Fe2O3:2,525%, CaO: 18,3%. The amount of the dry fraction of Na2O from the Na2SiO3 solution is20,7kg/m3. The amount of the dry fraction of SiO2 from the Na2SiO3 solution is 54 kg/m3. The amount of Na(OH) solution per m3 is: 72 kg, with a molarity of: 8. The mix also includes 16,8 kg/m3 of superplasticizer and 0 kg/m3 of extra water. The initial curing for this mix was 0 day at 25ªC. A compressive test after28 days was conducted with a result of 47,57 MPa.
Formulation includes 360 kg of FA powder, 1743 kg of aggregate, and the water-to-powder ratio is: 0,368142857222222 .Powder percentual composition is: SiO2: 52,295%, Al2O3: 24,571%, Fe2O3:3,215%, CaO: 12,58%. The amount of the dry fraction of Na2O from the Na2SiO3 solution is13,01kg/m3. The amount of the dry fraction of SiO2 from the Na2SiO3 solution is 33,94 kg/m3. The amount of Na(OH) solution per m3 is: 84,85714286 kg, with a molarity of: 8. The mix also includes 14,4 kg/m3 of superplasticizer and 0 kg/m3 of extra water. The initial curing for this mix was 1 day at 60ªC. A compressive test after7 days was conducted with a result of 30 MPa.
Formulation includes 360 kg of FA powder, 1743 kg of aggregate, and the water-to-powder ratio is: 0,368142857222222 .Powder percentual composition is: SiO2: 52,295%, Al2O3: 24,571%, Fe2O3:3,215%, CaO: 12,58%. The amount of the dry fraction of Na2O from the Na2SiO3 solution is13,01kg/m3. The amount of the dry fraction of SiO2 from the Na2SiO3 solution is 33,94 kg/m3. The amount of Na(OH) solution per m3 is: 84,85714286 kg, with a molarity of: 8. The mix also includes 14,4 kg/m3 of superplasticizer and 0 kg/m3 of extra water. The initial curing for this mix was 1 day at 60ªC. A compressive test after1 days was conducted with a result of 26,22 MPa.
Formulation includes 360 kg of FA powder, 1743 kg of aggregate, and the water-to-powder ratio is: 0,368142857222222 .Powder percentual composition is: SiO2: 52,295%, Al2O3: 24,571%, Fe2O3:3,215%, CaO: 12,58%. The amount of the dry fraction of Na2O from the Na2SiO3 solution is13,01kg/m3. The amount of the dry fraction of SiO2 from the Na2SiO3 solution is 33,94 kg/m3. The amount of Na(OH) solution per m3 is: 84,85714286 kg, with a molarity of: 8. The mix also includes 14,4 kg/m3 of superplasticizer and 0 kg/m3 of extra water. The initial curing for this mix was 1 day at 60ªC. A compressive test after3 days was conducted with a result of 27,94 MPa.
Formulation includes 360 kg of FA powder, 1743 kg of aggregate, and the water-to-powder ratio is: 0,368142857222222 .Powder percentual composition is: SiO2: 52,295%, Al2O3: 24,571%, Fe2O3:3,215%, CaO: 12,58%. The amount of the dry fraction of Na2O from the Na2SiO3 solution is13,01kg/m3. The amount of the dry fraction of SiO2 from the Na2SiO3 solution is 33,94 kg/m3. The amount of Na(OH) solution per m3 is: 84,85714286 kg, with a molarity of: 8. The mix also includes 14,4 kg/m3 of superplasticizer and 0 kg/m3 of extra water. The initial curing for this mix was 1 day at 60ªC. A compressive test after28 days was conducted with a result of 33,68 MPa.
Formulation includes 360 kg of FA powder, 1743 kg of aggregate, and the water-to-powder ratio is: 0,368142857222222 .Powder percentual composition is: SiO2: 49,69%, Al2O3: 23,918%, Fe2O3:2,87%, CaO: 15,44%. The amount of the dry fraction of Na2O from the Na2SiO3 solution is13,01kg/m3. The amount of the dry fraction of SiO2 from the Na2SiO3 solution is 33,94 kg/m3. The amount of Na(OH) solution per m3 is: 84,85714286 kg, with a molarity of: 8. The mix also includes 14,4 kg/m3 of superplasticizer and 0 kg/m3 of extra water. The initial curing for this mix was 1 day at 60ªC. A compressive test after1 days was conducted with a result of 32,16 MPa.
Formulation includes 360 kg of FA powder, 1743 kg of aggregate, and the water-to-powder ratio is: 0,368142857222222 .Powder percentual composition is: SiO2: 49,69%, Al2O3: 23,918%, Fe2O3:2,87%, CaO: 15,44%. The amount of the dry fraction of Na2O from the Na2SiO3 solution is13,01kg/m3. The amount of the dry fraction of SiO2 from the Na2SiO3 solution is 33,94 kg/m3. The amount of Na(OH) solution per m3 is: 84,85714286 kg, with a molarity of: 8. The mix also includes 14,4 kg/m3 of superplasticizer and 0 kg/m3 of extra water. The initial curing for this mix was 1 day at 60ªC. A compressive test after7 days was conducted with a result of 46,01 MPa.
Formulation includes 360 kg of FA powder, 1743 kg of aggregate, and the water-to-powder ratio is: 0,368142857222222 .Powder percentual composition is: SiO2: 49,69%, Al2O3: 23,918%, Fe2O3:2,87%, CaO: 15,44%. The amount of the dry fraction of Na2O from the Na2SiO3 solution is13,01kg/m3. The amount of the dry fraction of SiO2 from the Na2SiO3 solution is 33,94 kg/m3. The amount of Na(OH) solution per m3 is: 84,85714286 kg, with a molarity of: 8. The mix also includes 14,4 kg/m3 of superplasticizer and 0 kg/m3 of extra water. The initial curing for this mix was 1 day at 60ªC. A compressive test after28 days was conducted with a result of 51,53 MPa.
Formulation includes 360 kg of FA powder, 1743 kg of aggregate, and the water-to-powder ratio is: 0,368142857222222 .Powder percentual composition is: SiO2: 49,69%, Al2O3: 23,918%, Fe2O3:2,87%, CaO: 15,44%. The amount of the dry fraction of Na2O from the Na2SiO3 solution is13,01kg/m3. The amount of the dry fraction of SiO2 from the Na2SiO3 solution is 33,94 kg/m3. The amount of Na(OH) solution per m3 is: 84,85714286 kg, with a molarity of: 8. The mix also includes 14,4 kg/m3 of superplasticizer and 0 kg/m3 of extra water. The initial curing for this mix was 1 day at 60ªC. A compressive test after3 days was conducted with a result of 38,89 MPa.
Formulation includes 370 kg of FA powder, 1857,39 kg of aggregate, and the water-to-powder ratio is: 0,368142857027027 .Powder percentual composition is: SiO2: 47,085%, Al2O3: 23,265%, Fe2O3:2,525%, CaO: 18,3%. The amount of the dry fraction of Na2O from the Na2SiO3 solution is13,37kg/m3. The amount of the dry fraction of SiO2 from the Na2SiO3 solution is 34,89 kg/m3. The amount of Na(OH) solution per m3 is: 87,21428571 kg, with a molarity of: 8. The mix also includes 14,8 kg/m3 of superplasticizer and 0 kg/m3 of extra water. The initial curing for this mix was 1 day at 60ªC. A compressive test after7 days was conducted with a result of 55,24 MPa.
Formulation includes 370 kg of FA powder, 1857,39 kg of aggregate, and the water-to-powder ratio is: 0,368142857027027 .Powder percentual composition is: SiO2: 47,085%, Al2O3: 23,265%, Fe2O3:2,525%, CaO: 18,3%. The amount of the dry fraction of Na2O from the Na2SiO3 solution is13,37kg/m3. The amount of the dry fraction of SiO2 from the Na2SiO3 solution is 34,89 kg/m3. The amount of Na(OH) solution per m3 is: 87,21428571 kg, with a molarity of: 8. The mix also includes 14,8 kg/m3 of superplasticizer and 0 kg/m3 of extra water. The initial curing for this mix was 1 day at 60ªC. A compressive test after1 days was conducted with a result of 40,93 MPa.
Formulation includes 370 kg of FA powder, 1857,39 kg of aggregate, and the water-to-powder ratio is: 0,368142857027027 .Powder percentual composition is: SiO2: 47,085%, Al2O3: 23,265%, Fe2O3:2,525%, CaO: 18,3%. The amount of the dry fraction of Na2O from the Na2SiO3 solution is13,37kg/m3. The amount of the dry fraction of SiO2 from the Na2SiO3 solution is 34,89 kg/m3. The amount of Na(OH) solution per m3 is: 87,21428571 kg, with a molarity of: 8. The mix also includes 14,8 kg/m3 of superplasticizer and 0 kg/m3 of extra water. The initial curing for this mix was 1 day at 60ªC. A compressive test after3 days was conducted with a result of 44,22 MPa.
Formulation includes 370 kg of FA powder, 1857,39 kg of aggregate, and the water-to-powder ratio is: 0,368142857027027 .Powder percentual composition is: SiO2: 47,085%, Al2O3: 23,265%, Fe2O3:2,525%, CaO: 18,3%. The amount of the dry fraction of Na2O from the Na2SiO3 solution is13,37kg/m3. The amount of the dry fraction of SiO2 from the Na2SiO3 solution is 34,89 kg/m3. The amount of Na(OH) solution per m3 is: 87,21428571 kg, with a molarity of: 8. The mix also includes 14,8 kg/m3 of superplasticizer and 0 kg/m3 of extra water. The initial curing for this mix was 1 day at 60ªC. A compressive test after28 days was conducted with a result of 62,25 MPa.
Formulation includes 394 kg of FA powder, 1848 kg of aggregate, and the water-to-powder ratio is: 0,512958604822335 .Powder percentual composition is: SiO2: 35,8%, Al2O3: 13,21%, Fe2O3:1,97%, CaO: 35,68%. The amount of the dry fraction of Na2O from the Na2SiO3 solution is22,29kg/m3. The amount of the dry fraction of SiO2 from the Na2SiO3 solution is 43,43 kg/m3. The amount of Na(OH) solution per m3 is: 101,9354839 kg, with a molarity of: 10. The mix also includes 8 kg/m3 of superplasticizer and 59 kg/m3 of extra water. The initial curing for this mix was 1 day at 80ªC. A compressive test after90 days was conducted with a result of 63,0675 MPa.
Formulation includes 394 kg of FA powder, 1848 kg of aggregate, and the water-to-powder ratio is: 0,512958604822335 .Powder percentual composition is: SiO2: 35,8%, Al2O3: 13,21%, Fe2O3:1,97%, CaO: 35,68%. The amount of the dry fraction of Na2O from the Na2SiO3 solution is22,29kg/m3. The amount of the dry fraction of SiO2 from the Na2SiO3 solution is 43,43 kg/m3. The amount of Na(OH) solution per m3 is: 101,9354839 kg, with a molarity of: 10. The mix also includes 8 kg/m3 of superplasticizer and 59 kg/m3 of extra water. The initial curing for this mix was 1 day at 80ªC. A compressive test after7 days was conducted with a result of 57,6687 MPa.
Formulation includes 394 kg of FA powder, 1848 kg of aggregate, and the water-to-powder ratio is: 0,512958604822335 .Powder percentual composition is: SiO2: 35,8%, Al2O3: 13,21%, Fe2O3:1,97%, CaO: 35,68%. The amount of the dry fraction of Na2O from the Na2SiO3 solution is22,29kg/m3. The amount of the dry fraction of SiO2 from the Na2SiO3 solution is 43,43 kg/m3. The amount of Na(OH) solution per m3 is: 101,9354839 kg, with a molarity of: 10. The mix also includes 8 kg/m3 of superplasticizer and 59 kg/m3 of extra water. The initial curing for this mix was 1 day at 80ªC. A compressive test after3 days was conducted with a result of 54,1104 MPa.
Formulation includes 394 kg of FA powder, 1848 kg of aggregate, and the water-to-powder ratio is: 0,512958604822335 .Powder percentual composition is: SiO2: 35,8%, Al2O3: 13,21%, Fe2O3:1,97%, CaO: 35,68%. The amount of the dry fraction of Na2O from the Na2SiO3 solution is22,29kg/m3. The amount of the dry fraction of SiO2 from the Na2SiO3 solution is 43,43 kg/m3. The amount of Na(OH) solution per m3 is: 101,9354839 kg, with a molarity of: 10. The mix also includes 8 kg/m3 of superplasticizer and 59 kg/m3 of extra water. The initial curing for this mix was 1 day at 80ªC. A compressive test after28 days was conducted with a result of 60,1227 MPa.
Formulation includes 394 kg of FA powder, 1848 kg of aggregate, and the water-to-powder ratio is: 0,512958604822335 .Powder percentual composition is: SiO2: 38,4835%, Al2O3: 12,591%, Fe2O3:1,898%, CaO: 33,93%. The amount of the dry fraction of Na2O from the Na2SiO3 solution is22,29kg/m3. The amount of the dry fraction of SiO2 from the Na2SiO3 solution is 43,43 kg/m3. The amount of Na(OH) solution per m3 is: 101,9354839 kg, with a molarity of: 10. The mix also includes 8 kg/m3 of superplasticizer and 59 kg/m3 of extra water. The initial curing for this mix was 1 day at 80ªC. A compressive test after28 days was conducted with a result of 61,1043 MPa.
Formulation includes 394 kg of FA powder, 1848 kg of aggregate, and the water-to-powder ratio is: 0,512958604822335 .Powder percentual composition is: SiO2: 38,4835%, Al2O3: 12,591%, Fe2O3:1,898%, CaO: 33,93%. The amount of the dry fraction of Na2O from the Na2SiO3 solution is22,29kg/m3. The amount of the dry fraction of SiO2 from the Na2SiO3 solution is 43,43 kg/m3. The amount of Na(OH) solution per m3 is: 101,9354839 kg, with a molarity of: 10. The mix also includes 8 kg/m3 of superplasticizer and 59 kg/m3 of extra water. The initial curing for this mix was 1 day at 80ªC. A compressive test after3 days was conducted with a result of 55,092 MPa.
Formulation includes 394 kg of FA powder, 1848 kg of aggregate, and the water-to-powder ratio is: 0,512958604822335 .Powder percentual composition is: SiO2: 38,4835%, Al2O3: 12,591%, Fe2O3:1,898%, CaO: 33,93%. The amount of the dry fraction of Na2O from the Na2SiO3 solution is22,29kg/m3. The amount of the dry fraction of SiO2 from the Na2SiO3 solution is 43,43 kg/m3. The amount of Na(OH) solution per m3 is: 101,9354839 kg, with a molarity of: 10. The mix also includes 8 kg/m3 of superplasticizer and 59 kg/m3 of extra water. The initial curing for this mix was 1 day at 80ªC. A compressive test after90 days was conducted with a result of 65,1534 MPa.
Formulation includes 394 kg of FA powder, 1848 kg of aggregate, and the water-to-powder ratio is: 0,512958604822335 .Powder percentual composition is: SiO2: 38,4835%, Al2O3: 12,591%, Fe2O3:1,898%, CaO: 33,93%. The amount of the dry fraction of Na2O from the Na2SiO3 solution is22,29kg/m3. The amount of the dry fraction of SiO2 from the Na2SiO3 solution is 43,43 kg/m3. The amount of Na(OH) solution per m3 is: 101,9354839 kg, with a molarity of: 10. The mix also includes 8 kg/m3 of superplasticizer and 59 kg/m3 of extra water. The initial curing for this mix was 1 day at 80ªC. A compressive test after7 days was conducted with a result of 58,2822 MPa.
Formulation includes 394 kg of FA powder, 1848 kg of aggregate, and the water-to-powder ratio is: 0,512958604822335 .Powder percentual composition is: SiO2: 41,1125126903553%, Al2O3: 11,9845685279188%, Fe2O3:1,82746192893401%, CaO: 32,2155329949238%. The amount of the dry fraction of Na2O from the Na2SiO3 solution is22,29kg/m3. The amount of the dry fraction of SiO2 from the Na2SiO3 solution is 43,43 kg/m3. The amount of Na(OH) solution per m3 is: 101,9354839 kg, with a molarity of: 10. The mix also includes 8 kg/m3 of superplasticizer and 59 kg/m3 of extra water. The initial curing for this mix was 1 day at 80ªC. A compressive test after28 days was conducted with a result of 63,8037 MPa.
Formulation includes 394 kg of FA powder, 1848 kg of aggregate, and the water-to-powder ratio is: 0,512958604822335 .Powder percentual composition is: SiO2: 41,1125126903553%, Al2O3: 11,9845685279188%, Fe2O3:1,82746192893401%, CaO: 32,2155329949238%. The amount of the dry fraction of Na2O from the Na2SiO3 solution is22,29kg/m3. The amount of the dry fraction of SiO2 from the Na2SiO3 solution is 43,43 kg/m3. The amount of Na(OH) solution per m3 is: 101,9354839 kg, with a molarity of: 10. The mix also includes 8 kg/m3 of superplasticizer and 59 kg/m3 of extra water. The initial curing for this mix was 1 day at 80ªC. A compressive test after7 days was conducted with a result of 59,2638 MPa.
Formulation includes 394 kg of FA powder, 1848 kg of aggregate, and the water-to-powder ratio is: 0,512958604822335 .Powder percentual composition is: SiO2: 41,1125126903553%, Al2O3: 11,9845685279188%, Fe2O3:1,82746192893401%, CaO: 32,2155329949238%. The amount of the dry fraction of Na2O from the Na2SiO3 solution is22,29kg/m3. The amount of the dry fraction of SiO2 from the Na2SiO3 solution is 43,43 kg/m3. The amount of Na(OH) solution per m3 is: 101,9354839 kg, with a molarity of: 10. The mix also includes 8 kg/m3 of superplasticizer and 59 kg/m3 of extra water. The initial curing for this mix was 1 day at 80ªC. A compressive test after90 days was conducted with a result of 67,1166 MPa.
Formulation includes 394 kg of FA powder, 1848 kg of aggregate, and the water-to-powder ratio is: 0,512958604822335 .Powder percentual composition is: SiO2: 41,1125126903553%, Al2O3: 11,9845685279188%, Fe2O3:1,82746192893401%, CaO: 32,2155329949238%. The amount of the dry fraction of Na2O from the Na2SiO3 solution is22,29kg/m3. The amount of the dry fraction of SiO2 from the Na2SiO3 solution is 43,43 kg/m3. The amount of Na(OH) solution per m3 is: 101,9354839 kg, with a molarity of: 10. The mix also includes 8 kg/m3 of superplasticizer and 59 kg/m3 of extra water. The initial curing for this mix was 1 day at 80ªC. A compressive test after3 days was conducted with a result of 57,3006 MPa.
Formulation includes 394 kg of FA powder, 1848 kg of aggregate, and the water-to-powder ratio is: 0,512958604822335 .Powder percentual composition is: SiO2: 43,8505%, Al2O3: 11,353%, Fe2O3:1,754%, CaO: 30,43%. The amount of the dry fraction of Na2O from the Na2SiO3 solution is22,29kg/m3. The amount of the dry fraction of SiO2 from the Na2SiO3 solution is 43,43 kg/m3. The amount of Na(OH) solution per m3 is: 101,9354839 kg, with a molarity of: 10. The mix also includes 8 kg/m3 of superplasticizer and 59 kg/m3 of extra water. The initial curing for this mix was 1 day at 80ªC. A compressive test after28 days was conducted with a result of 67,2393 MPa.
Formulation includes 394 kg of FA powder, 1848 kg of aggregate, and the water-to-powder ratio is: 0,512958604822335 .Powder percentual composition is: SiO2: 43,8505%, Al2O3: 11,353%, Fe2O3:1,754%, CaO: 30,43%. The amount of the dry fraction of Na2O from the Na2SiO3 solution is22,29kg/m3. The amount of the dry fraction of SiO2 from the Na2SiO3 solution is 43,43 kg/m3. The amount of Na(OH) solution per m3 is: 101,9354839 kg, with a molarity of: 10. The mix also includes 8 kg/m3 of superplasticizer and 59 kg/m3 of extra water. The initial curing for this mix was 1 day at 80ªC. A compressive test after90 days was conducted with a result of 69,3252 MPa.
Formulation includes 394 kg of FA powder, 1848 kg of aggregate, and the water-to-powder ratio is: 0,512958604822335 .Powder percentual composition is: SiO2: 43,8505%, Al2O3: 11,353%, Fe2O3:1,754%, CaO: 30,43%. The amount of the dry fraction of Na2O from the Na2SiO3 solution is22,29kg/m3. The amount of the dry fraction of SiO2 from the Na2SiO3 solution is 43,43 kg/m3. The amount of Na(OH) solution per m3 is: 101,9354839 kg, with a molarity of: 10. The mix also includes 8 kg/m3 of superplasticizer and 59 kg/m3 of extra water. The initial curing for this mix was 1 day at 80ªC. A compressive test after7 days was conducted with a result of 62,2086 MPa.
Formulation includes 394 kg of FA powder, 1848 kg of aggregate, and the water-to-powder ratio is: 0,512958604822335 .Powder percentual composition is: SiO2: 43,8505%, Al2O3: 11,353%, Fe2O3:1,754%, CaO: 30,43%. The amount of the dry fraction of Na2O from the Na2SiO3 solution is22,29kg/m3. The amount of the dry fraction of SiO2 from the Na2SiO3 solution is 43,43 kg/m3. The amount of Na(OH) solution per m3 is: 101,9354839 kg, with a molarity of: 10. The mix also includes 8 kg/m3 of superplasticizer and 59 kg/m3 of extra water. The initial curing for this mix was 1 day at 80ªC. A compressive test after3 days was conducted with a result of 59,7546 MPa.
Formulation includes 394 kg of FA powder, 1848 kg of aggregate, and the water-to-powder ratio is: 0,512958604822335 .Powder percentual composition is: SiO2: 46,5612436548223%, Al2O3: 10,7277157360406%, Fe2O3:1,68126903553299%, CaO: 28,6622335025381%. The amount of the dry fraction of Na2O from the Na2SiO3 solution is22,29kg/m3. The amount of the dry fraction of SiO2 from the Na2SiO3 solution is 43,43 kg/m3. The amount of Na(OH) solution per m3 is: 101,9354839 kg, with a molarity of: 10. The mix also includes 8 kg/m3 of superplasticizer and 59 kg/m3 of extra water. The initial curing for this mix was 1 day at 80ªC. A compressive test after28 days was conducted with a result of 58,1595 MPa.
Formulation includes 394 kg of FA powder, 1848 kg of aggregate, and the water-to-powder ratio is: 0,512958604822335 .Powder percentual composition is: SiO2: 46,5612436548223%, Al2O3: 10,7277157360406%, Fe2O3:1,68126903553299%, CaO: 28,6622335025381%. The amount of the dry fraction of Na2O from the Na2SiO3 solution is22,29kg/m3. The amount of the dry fraction of SiO2 from the Na2SiO3 solution is 43,43 kg/m3. The amount of Na(OH) solution per m3 is: 101,9354839 kg, with a molarity of: 10. The mix also includes 8 kg/m3 of superplasticizer and 59 kg/m3 of extra water. The initial curing for this mix was 1 day at 80ªC. A compressive test after3 days was conducted with a result of 53,2515 MPa.
Formulation includes 394 kg of FA powder, 1848 kg of aggregate, and the water-to-powder ratio is: 0,512958604822335 .Powder percentual composition is: SiO2: 46,5612436548223%, Al2O3: 10,7277157360406%, Fe2O3:1,68126903553299%, CaO: 28,6622335025381%. The amount of the dry fraction of Na2O from the Na2SiO3 solution is22,29kg/m3. The amount of the dry fraction of SiO2 from the Na2SiO3 solution is 43,43 kg/m3. The amount of Na(OH) solution per m3 is: 101,9354839 kg, with a molarity of: 10. The mix also includes 8 kg/m3 of superplasticizer and 59 kg/m3 of extra water. The initial curing for this mix was 1 day at 80ªC. A compressive test after7 days was conducted with a result of 55,2147 MPa.
Formulation includes 394 kg of FA powder, 1848 kg of aggregate, and the water-to-powder ratio is: 0,512958604822335 .Powder percentual composition is: SiO2: 46,5612436548223%, Al2O3: 10,7277157360406%, Fe2O3:1,68126903553299%, CaO: 28,6622335025381%. The amount of the dry fraction of Na2O from the Na2SiO3 solution is22,29kg/m3. The amount of the dry fraction of SiO2 from the Na2SiO3 solution is 43,43 kg/m3. The amount of Na(OH) solution per m3 is: 101,9354839 kg, with a molarity of: 10. The mix also includes 8 kg/m3 of superplasticizer and 59 kg/m3 of extra water. The initial curing for this mix was 1 day at 80ªC. A compressive test after90 days was conducted with a result of 63,0675 MPa.
Formulation includes 394 kg of FA powder, 1848 kg of aggregate, and the water-to-powder ratio is: 0,512958604822335 .Powder percentual composition is: SiO2: 49,2175%, Al2O3: 10,115%, Fe2O3:1,61%, CaO: 26,93%. The amount of the dry fraction of Na2O from the Na2SiO3 solution is22,29kg/m3. The amount of the dry fraction of SiO2 from the Na2SiO3 solution is 43,43 kg/m3. The amount of Na(OH) solution per m3 is: 101,9354839 kg, with a molarity of: 10. The mix also includes 8 kg/m3 of superplasticizer and 59 kg/m3 of extra water. The initial curing for this mix was 1 day at 80ªC. A compressive test after7 days was conducted with a result of 52,3926 MPa.
Formulation includes 394 kg of FA powder, 1848 kg of aggregate, and the water-to-powder ratio is: 0,512958604822335 .Powder percentual composition is: SiO2: 49,2175%, Al2O3: 10,115%, Fe2O3:1,61%, CaO: 26,93%. The amount of the dry fraction of Na2O from the Na2SiO3 solution is22,29kg/m3. The amount of the dry fraction of SiO2 from the Na2SiO3 solution is 43,43 kg/m3. The amount of Na(OH) solution per m3 is: 101,9354839 kg, with a molarity of: 10. The mix also includes 8 kg/m3 of superplasticizer and 59 kg/m3 of extra water. The initial curing for this mix was 1 day at 80ªC. A compressive test after3 days was conducted with a result of 51,1656 MPa.
Formulation includes 394 kg of FA powder, 1848 kg of aggregate, and the water-to-powder ratio is: 0,512958604822335 .Powder percentual composition is: SiO2: 49,2175%, Al2O3: 10,115%, Fe2O3:1,61%, CaO: 26,93%. The amount of the dry fraction of Na2O from the Na2SiO3 solution is22,29kg/m3. The amount of the dry fraction of SiO2 from the Na2SiO3 solution is 43,43 kg/m3. The amount of Na(OH) solution per m3 is: 101,9354839 kg, with a molarity of: 10. The mix also includes 8 kg/m3 of superplasticizer and 59 kg/m3 of extra water. The initial curing for this mix was 1 day at 80ªC. A compressive test after90 days was conducted with a result of 56,5644 MPa.
Formulation includes 394 kg of FA powder, 1848 kg of aggregate, and the water-to-powder ratio is: 0,512958604822335 .Powder percentual composition is: SiO2: 49,2175%, Al2O3: 10,115%, Fe2O3:1,61%, CaO: 26,93%. The amount of the dry fraction of Na2O from the Na2SiO3 solution is22,29kg/m3. The amount of the dry fraction of SiO2 from the Na2SiO3 solution is 43,43 kg/m3. The amount of Na(OH) solution per m3 is: 101,9354839 kg, with a molarity of: 10. The mix also includes 8 kg/m3 of superplasticizer and 59 kg/m3 of extra water. The initial curing for this mix was 1 day at 80ªC. A compressive test after28 days was conducted with a result of 54,7239 MPa.
Formulation includes 394 kg of FA powder, 1848 kg of aggregate, and the water-to-powder ratio is: 0,512958604822335 .Powder percentual composition is: SiO2: 51,8737563451777%, Al2O3: 9,50228426395939%, Fe2O3:1,53873096446701%, CaO: 25,1977664974619%. The amount of the dry fraction of Na2O from the Na2SiO3 solution is22,29kg/m3. The amount of the dry fraction of SiO2 from the Na2SiO3 solution is 43,43 kg/m3. The amount of Na(OH) solution per m3 is: 101,9354839 kg, with a molarity of: 10. The mix also includes 8 kg/m3 of superplasticizer and 59 kg/m3 of extra water. The initial curing for this mix was 1 day at 80ªC. A compressive test after28 days was conducted with a result of 51,1656 MPa.
Formulation includes 394 kg of FA powder, 1848 kg of aggregate, and the water-to-powder ratio is: 0,512958604822335 .Powder percentual composition is: SiO2: 51,8737563451777%, Al2O3: 9,50228426395939%, Fe2O3:1,53873096446701%, CaO: 25,1977664974619%. The amount of the dry fraction of Na2O from the Na2SiO3 solution is22,29kg/m3. The amount of the dry fraction of SiO2 from the Na2SiO3 solution is 43,43 kg/m3. The amount of Na(OH) solution per m3 is: 101,9354839 kg, with a molarity of: 10. The mix also includes 8 kg/m3 of superplasticizer and 59 kg/m3 of extra water. The initial curing for this mix was 1 day at 80ªC. A compressive test after3 days was conducted with a result of 48,4663 MPa.
Formulation includes 394 kg of FA powder, 1848 kg of aggregate, and the water-to-powder ratio is: 0,512958604822335 .Powder percentual composition is: SiO2: 51,8737563451777%, Al2O3: 9,50228426395939%, Fe2O3:1,53873096446701%, CaO: 25,1977664974619%. The amount of the dry fraction of Na2O from the Na2SiO3 solution is22,29kg/m3. The amount of the dry fraction of SiO2 from the Na2SiO3 solution is 43,43 kg/m3. The amount of Na(OH) solution per m3 is: 101,9354839 kg, with a molarity of: 10. The mix also includes 8 kg/m3 of superplasticizer and 59 kg/m3 of extra water. The initial curing for this mix was 1 day at 80ªC. A compressive test after7 days was conducted with a result of 49,816 MPa.
Formulation includes 394 kg of FA powder, 1848 kg of aggregate, and the water-to-powder ratio is: 0,512958604822335 .Powder percentual composition is: SiO2: 51,8737563451777%, Al2O3: 9,50228426395939%, Fe2O3:1,53873096446701%, CaO: 25,1977664974619%. The amount of the dry fraction of Na2O from the Na2SiO3 solution is22,29kg/m3. The amount of the dry fraction of SiO2 from the Na2SiO3 solution is 43,43 kg/m3. The amount of Na(OH) solution per m3 is: 101,9354839 kg, with a molarity of: 10. The mix also includes 8 kg/m3 of superplasticizer and 59 kg/m3 of extra water. The initial curing for this mix was 1 day at 80ªC. A compressive test after90 days was conducted with a result of 53,1288 MPa.
Formulation includes 480 kg of FA powder, 1363,4 kg of aggregate, and the water-to-powder ratio is: 0,614458333333333 .Powder percentual composition is: SiO2: 43,59%, Al2O3: 19,185%, Fe2O3:1,8775%, CaO: 28,005%. The amount of the dry fraction of Na2O from the Na2SiO3 solution is23,52kg/m3. The amount of the dry fraction of SiO2 from the Na2SiO3 solution is 47,04 kg/m3. The amount of Na(OH) solution per m3 is: 80 kg, with a molarity of: 2. The mix also includes 0 kg/m3 of superplasticizer and 131,9 kg/m3 of extra water. The initial curing for this mix was 0 day at 24ªC. A compressive test after90 days was conducted with a result of 14,0101 MPa.
Formulation includes 480 kg of FA powder, 1363,4 kg of aggregate, and the water-to-powder ratio is: 0,614458333333333 .Powder percentual composition is: SiO2: 43,59%, Al2O3: 19,185%, Fe2O3:1,8775%, CaO: 28,005%. The amount of the dry fraction of Na2O from the Na2SiO3 solution is23,52kg/m3. The amount of the dry fraction of SiO2 from the Na2SiO3 solution is 47,04 kg/m3. The amount of Na(OH) solution per m3 is: 80 kg, with a molarity of: 2. The mix also includes 0 kg/m3 of superplasticizer and 131,9 kg/m3 of extra water. The initial curing for this mix was 0 day at 24ªC. A compressive test after28 days was conducted with a result of 12,4762 MPa.
Formulation includes 480 kg of FA powder, 1363,4 kg of aggregate, and the water-to-powder ratio is: 0,614458333333333 .Powder percentual composition is: SiO2: 43,59%, Al2O3: 19,185%, Fe2O3:1,8775%, CaO: 28,005%. The amount of the dry fraction of Na2O from the Na2SiO3 solution is23,52kg/m3. The amount of the dry fraction of SiO2 from the Na2SiO3 solution is 47,04 kg/m3. The amount of Na(OH) solution per m3 is: 80 kg, with a molarity of: 2. The mix also includes 0 kg/m3 of superplasticizer and 131,9 kg/m3 of extra water. The initial curing for this mix was 0 day at 24ªC. A compressive test after56 days was conducted with a result of 13,5115 MPa.
Formulation includes 480 kg of FA powder, 1363,4 kg of aggregate, and the water-to-powder ratio is: 0,614458333333333 .Powder percentual composition is: SiO2: 43,59%, Al2O3: 19,185%, Fe2O3:1,8775%, CaO: 28,005%. The amount of the dry fraction of Na2O from the Na2SiO3 solution is23,52kg/m3. The amount of the dry fraction of SiO2 from the Na2SiO3 solution is 47,04 kg/m3. The amount of Na(OH) solution per m3 is: 80 kg, with a molarity of: 2. The mix also includes 0 kg/m3 of superplasticizer and 131,9 kg/m3 of extra water. The initial curing for this mix was 0 day at 24ªC. A compressive test after7 days was conducted with a result of 10,4902 MPa.
Formulation includes 480 kg of FA powder, 1358 kg of aggregate, and the water-to-powder ratio is: 0,619009583333333 .Powder percentual composition is: SiO2: 43,59%, Al2O3: 19,185%, Fe2O3:1,8775%, CaO: 28,005%. The amount of the dry fraction of Na2O from the Na2SiO3 solution is25,2kg/m3. The amount of the dry fraction of SiO2 from the Na2SiO3 solution is 50,39 kg/m3. The amount of Na(OH) solution per m3 is: 68,6 kg, with a molarity of: 2. The mix also includes 0 kg/m3 of superplasticizer and 138,2 kg/m3 of extra water. The initial curing for this mix was 0 day at 24ªC. A compressive test after56 days was conducted with a result of 11,9541 MPa.
Formulation includes 480 kg of FA powder, 1358 kg of aggregate, and the water-to-powder ratio is: 0,619009583333333 .Powder percentual composition is: SiO2: 43,59%, Al2O3: 19,185%, Fe2O3:1,8775%, CaO: 28,005%. The amount of the dry fraction of Na2O from the Na2SiO3 solution is25,2kg/m3. The amount of the dry fraction of SiO2 from the Na2SiO3 solution is 50,39 kg/m3. The amount of Na(OH) solution per m3 is: 68,6 kg, with a molarity of: 2. The mix also includes 0 kg/m3 of superplasticizer and 138,2 kg/m3 of extra water. The initial curing for this mix was 0 day at 24ªC. A compressive test after28 days was conducted with a result of 11,4552 MPa.
Formulation includes 480 kg of FA powder, 1358 kg of aggregate, and the water-to-powder ratio is: 0,619009583333333 .Powder percentual composition is: SiO2: 43,59%, Al2O3: 19,185%, Fe2O3:1,8775%, CaO: 28,005%. The amount of the dry fraction of Na2O from the Na2SiO3 solution is25,2kg/m3. The amount of the dry fraction of SiO2 from the Na2SiO3 solution is 50,39 kg/m3. The amount of Na(OH) solution per m3 is: 68,6 kg, with a molarity of: 2. The mix also includes 0 kg/m3 of superplasticizer and 138,2 kg/m3 of extra water. The initial curing for this mix was 0 day at 24ªC. A compressive test after90 days was conducted with a result of 12,4524 MPa.
Formulation includes 480 kg of FA powder, 1358 kg of aggregate, and the water-to-powder ratio is: 0,619009583333333 .Powder percentual composition is: SiO2: 43,59%, Al2O3: 19,185%, Fe2O3:1,8775%, CaO: 28,005%. The amount of the dry fraction of Na2O from the Na2SiO3 solution is25,2kg/m3. The amount of the dry fraction of SiO2 from the Na2SiO3 solution is 50,39 kg/m3. The amount of Na(OH) solution per m3 is: 68,6 kg, with a molarity of: 2. The mix also includes 0 kg/m3 of superplasticizer and 138,2 kg/m3 of extra water. The initial curing for this mix was 0 day at 24ªC. A compressive test after7 days was conducted with a result of 10,9569 MPa.
Formulation includes 480 kg of FA powder, 1353,9 kg of aggregate, and the water-to-powder ratio is: 0,622333333333333 .Powder percentual composition is: SiO2: 43,59%, Al2O3: 19,185%, Fe2O3:1,8775%, CaO: 28,005%. The amount of the dry fraction of Na2O from the Na2SiO3 solution is26,46kg/m3. The amount of the dry fraction of SiO2 from the Na2SiO3 solution is 52,92 kg/m3. The amount of Na(OH) solution per m3 is: 60 kg, with a molarity of: 2. The mix also includes 0 kg/m3 of superplasticizer and 142,9 kg/m3 of extra water. The initial curing for this mix was 0 day at 24ªC. A compressive test after90 days was conducted with a result of 11,9685 MPa.
Formulation includes 480 kg of FA powder, 1353,9 kg of aggregate, and the water-to-powder ratio is: 0,622333333333333 .Powder percentual composition is: SiO2: 43,59%, Al2O3: 19,185%, Fe2O3:1,8775%, CaO: 28,005%. The amount of the dry fraction of Na2O from the Na2SiO3 solution is26,46kg/m3. The amount of the dry fraction of SiO2 from the Na2SiO3 solution is 52,92 kg/m3. The amount of Na(OH) solution per m3 is: 60 kg, with a molarity of: 2. The mix also includes 0 kg/m3 of superplasticizer and 142,9 kg/m3 of extra water. The initial curing for this mix was 0 day at 24ªC. A compressive test after7 days was conducted with a result of 10,0192 MPa.
Formulation includes 480 kg of FA powder, 1353,9 kg of aggregate, and the water-to-powder ratio is: 0,622333333333333 .Powder percentual composition is: SiO2: 43,59%, Al2O3: 19,185%, Fe2O3:1,8775%, CaO: 28,005%. The amount of the dry fraction of Na2O from the Na2SiO3 solution is26,46kg/m3. The amount of the dry fraction of SiO2 from the Na2SiO3 solution is 52,92 kg/m3. The amount of Na(OH) solution per m3 is: 60 kg, with a molarity of: 2. The mix also includes 0 kg/m3 of superplasticizer and 142,9 kg/m3 of extra water. The initial curing for this mix was 0 day at 24ªC. A compressive test after56 days was conducted with a result of 10,9747 MPa.
Formulation includes 480 kg of FA powder, 1353,9 kg of aggregate, and the water-to-powder ratio is: 0,622333333333333 .Powder percentual composition is: SiO2: 43,59%, Al2O3: 19,185%, Fe2O3:1,8775%, CaO: 28,005%. The amount of the dry fraction of Na2O from the Na2SiO3 solution is26,46kg/m3. The amount of the dry fraction of SiO2 from the Na2SiO3 solution is 52,92 kg/m3. The amount of Na(OH) solution per m3 is: 60 kg, with a molarity of: 2. The mix also includes 0 kg/m3 of superplasticizer and 142,9 kg/m3 of extra water. The initial curing for this mix was 0 day at 24ªC. A compressive test after28 days was conducted with a result of 11,0138 MPa.
Formulation includes 480 kg of FA powder, 1350,8 kg of aggregate, and the water-to-powder ratio is: 0,625194375 .Powder percentual composition is: SiO2: 43,59%, Al2O3: 19,185%, Fe2O3:1,8775%, CaO: 28,005%. The amount of the dry fraction of Na2O from the Na2SiO3 solution is27,44kg/m3. The amount of the dry fraction of SiO2 from the Na2SiO3 solution is 54,89 kg/m3. The amount of Na(OH) solution per m3 is: 53,4 kg, with a molarity of: 2. The mix also includes 0 kg/m3 of superplasticizer and 146,6 kg/m3 of extra water. The initial curing for this mix was 0 day at 24ªC. A compressive test after28 days was conducted with a result of 9,53802 MPa.
Formulation includes 480 kg of FA powder, 1350,8 kg of aggregate, and the water-to-powder ratio is: 0,625194375 .Powder percentual composition is: SiO2: 43,59%, Al2O3: 19,185%, Fe2O3:1,8775%, CaO: 28,005%. The amount of the dry fraction of Na2O from the Na2SiO3 solution is27,44kg/m3. The amount of the dry fraction of SiO2 from the Na2SiO3 solution is 54,89 kg/m3. The amount of Na(OH) solution per m3 is: 53,4 kg, with a molarity of: 2. The mix also includes 0 kg/m3 of superplasticizer and 146,6 kg/m3 of extra water. The initial curing for this mix was 0 day at 24ªC. A compressive test after56 days was conducted with a result of 9,9951 MPa.
Formulation includes 480 kg of FA powder, 1350,8 kg of aggregate, and the water-to-powder ratio is: 0,625194375 .Powder percentual composition is: SiO2: 43,59%, Al2O3: 19,185%, Fe2O3:1,8775%, CaO: 28,005%. The amount of the dry fraction of Na2O from the Na2SiO3 solution is27,44kg/m3. The amount of the dry fraction of SiO2 from the Na2SiO3 solution is 54,89 kg/m3. The amount of Na(OH) solution per m3 is: 53,4 kg, with a molarity of: 2. The mix also includes 0 kg/m3 of superplasticizer and 146,6 kg/m3 of extra water. The initial curing for this mix was 0 day at 24ªC. A compressive test after90 days was conducted with a result of 11,031 MPa.
Formulation includes 480 kg of FA powder, 1350,8 kg of aggregate, and the water-to-powder ratio is: 0,625194375 .Powder percentual composition is: SiO2: 43,59%, Al2O3: 19,185%, Fe2O3:1,8775%, CaO: 28,005%. The amount of the dry fraction of Na2O from the Na2SiO3 solution is27,44kg/m3. The amount of the dry fraction of SiO2 from the Na2SiO3 solution is 54,89 kg/m3. The amount of Na(OH) solution per m3 is: 53,4 kg, with a molarity of: 2. The mix also includes 0 kg/m3 of superplasticizer and 146,6 kg/m3 of extra water. The initial curing for this mix was 0 day at 24ªC. A compressive test after7 days was conducted with a result of 9,03953 MPa.
Formulation includes 480 kg of FA powder, 1348,1 kg of aggregate, and the water-to-powder ratio is: 0,627058333333333 .Powder percentual composition is: SiO2: 43,59%, Al2O3: 19,185%, Fe2O3:1,8775%, CaO: 28,005%. The amount of the dry fraction of Na2O from the Na2SiO3 solution is28,22kg/m3. The amount of the dry fraction of SiO2 from the Na2SiO3 solution is 56,45 kg/m3. The amount of Na(OH) solution per m3 is: 48 kg, with a molarity of: 2. The mix also includes 0 kg/m3 of superplasticizer and 149,5 kg/m3 of extra water. The initial curing for this mix was 0 day at 24ªC. A compressive test after28 days was conducted with a result of 8,47597 MPa.
Formulation includes 480 kg of FA powder, 1348,1 kg of aggregate, and the water-to-powder ratio is: 0,627058333333333 .Powder percentual composition is: SiO2: 43,59%, Al2O3: 19,185%, Fe2O3:1,8775%, CaO: 28,005%. The amount of the dry fraction of Na2O from the Na2SiO3 solution is28,22kg/m3. The amount of the dry fraction of SiO2 from the Na2SiO3 solution is 56,45 kg/m3. The amount of Na(OH) solution per m3 is: 48 kg, with a molarity of: 2. The mix also includes 0 kg/m3 of superplasticizer and 149,5 kg/m3 of extra water. The initial curing for this mix was 0 day at 24ªC. A compressive test after56 days was conducted with a result of 10,0491 MPa.
Formulation includes 480 kg of FA powder, 1348,1 kg of aggregate, and the water-to-powder ratio is: 0,627058333333333 .Powder percentual composition is: SiO2: 43,59%, Al2O3: 19,185%, Fe2O3:1,8775%, CaO: 28,005%. The amount of the dry fraction of Na2O from the Na2SiO3 solution is28,22kg/m3. The amount of the dry fraction of SiO2 from the Na2SiO3 solution is 56,45 kg/m3. The amount of Na(OH) solution per m3 is: 48 kg, with a molarity of: 2. The mix also includes 0 kg/m3 of superplasticizer and 149,5 kg/m3 of extra water. The initial curing for this mix was 0 day at 24ªC. A compressive test after90 days was conducted with a result of 10,5058 MPa.
Formulation includes 480 kg of FA powder, 1348,1 kg of aggregate, and the water-to-powder ratio is: 0,627058333333333 .Powder percentual composition is: SiO2: 43,59%, Al2O3: 19,185%, Fe2O3:1,8775%, CaO: 28,005%. The amount of the dry fraction of Na2O from the Na2SiO3 solution is28,22kg/m3. The amount of the dry fraction of SiO2 from the Na2SiO3 solution is 56,45 kg/m3. The amount of Na(OH) solution per m3 is: 48 kg, with a molarity of: 2. The mix also includes 0 kg/m3 of superplasticizer and 149,5 kg/m3 of extra water. The initial curing for this mix was 0 day at 24ªC. A compressive test after7 days was conducted with a result of 7,97818 MPa.
Formulation includes 480 kg of FA powder, 1346,1 kg of aggregate, and the water-to-powder ratio is: 0,628940833333333 .Powder percentual composition is: SiO2: 43,59%, Al2O3: 19,185%, Fe2O3:1,8775%, CaO: 28,005%. The amount of the dry fraction of Na2O from the Na2SiO3 solution is28,87kg/m3. The amount of the dry fraction of SiO2 from the Na2SiO3 solution is 57,74 kg/m3. The amount of Na(OH) solution per m3 is: 43,7 kg, with a molarity of: 2. The mix also includes 0 kg/m3 of superplasticizer and 151,9 kg/m3 of extra water. The initial curing for this mix was 0 day at 24ªC. A compressive test after56 days was conducted with a result of 9,56522 MPa.
Formulation includes 480 kg of FA powder, 1346,1 kg of aggregate, and the water-to-powder ratio is: 0,628940833333333 .Powder percentual composition is: SiO2: 43,59%, Al2O3: 19,185%, Fe2O3:1,8775%, CaO: 28,005%. The amount of the dry fraction of Na2O from the Na2SiO3 solution is28,87kg/m3. The amount of the dry fraction of SiO2 from the Na2SiO3 solution is 57,74 kg/m3. The amount of Na(OH) solution per m3 is: 43,7 kg, with a molarity of: 2. The mix also includes 0 kg/m3 of superplasticizer and 151,9 kg/m3 of extra water. The initial curing for this mix was 0 day at 24ªC. A compressive test after28 days was conducted with a result of 8,03376 MPa.
Formulation includes 480 kg of FA powder, 1346,1 kg of aggregate, and the water-to-powder ratio is: 0,628940833333333 .Powder percentual composition is: SiO2: 43,59%, Al2O3: 19,185%, Fe2O3:1,8775%, CaO: 28,005%. The amount of the dry fraction of Na2O from the Na2SiO3 solution is28,87kg/m3. The amount of the dry fraction of SiO2 from the Na2SiO3 solution is 57,74 kg/m3. The amount of Na(OH) solution per m3 is: 43,7 kg, with a molarity of: 2. The mix also includes 0 kg/m3 of superplasticizer and 151,9 kg/m3 of extra water. The initial curing for this mix was 0 day at 24ªC. A compressive test after7 days was conducted with a result of 7,53562 MPa.
Formulation includes 480 kg of FA powder, 1346,1 kg of aggregate, and the water-to-powder ratio is: 0,628940833333333 .Powder percentual composition is: SiO2: 43,59%, Al2O3: 19,185%, Fe2O3:1,8775%, CaO: 28,005%. The amount of the dry fraction of Na2O from the Na2SiO3 solution is28,87kg/m3. The amount of the dry fraction of SiO2 from the Na2SiO3 solution is 57,74 kg/m3. The amount of Na(OH) solution per m3 is: 43,7 kg, with a molarity of: 2. The mix also includes 0 kg/m3 of superplasticizer and 151,9 kg/m3 of extra water. The initial curing for this mix was 0 day at 24ªC. A compressive test after90 days was conducted with a result of 10,022 MPa.
Formulation includes 480 kg of FA powder, 1346,1 kg of aggregate, and the water-to-powder ratio is: 0,618833333333333 .Powder percentual composition is: SiO2: 43,59%, Al2O3: 19,185%, Fe2O3:1,8775%, CaO: 28,005%. The amount of the dry fraction of Na2O from the Na2SiO3 solution is23,52kg/m3. The amount of the dry fraction of SiO2 from the Na2SiO3 solution is 47,04 kg/m3. The amount of Na(OH) solution per m3 is: 80 kg, with a molarity of: 4. The mix also includes 0 kg/m3 of superplasticizer and 140,4 kg/m3 of extra water. The initial curing for this mix was 0 day at 24ªC. A compressive test after90 days was conducted with a result of 28,4623 MPa.
Formulation includes 480 kg of FA powder, 1346,1 kg of aggregate, and the water-to-powder ratio is: 0,618833333333333 .Powder percentual composition is: SiO2: 43,59%, Al2O3: 19,185%, Fe2O3:1,8775%, CaO: 28,005%. The amount of the dry fraction of Na2O from the Na2SiO3 solution is23,52kg/m3. The amount of the dry fraction of SiO2 from the Na2SiO3 solution is 47,04 kg/m3. The amount of Na(OH) solution per m3 is: 80 kg, with a molarity of: 4. The mix also includes 0 kg/m3 of superplasticizer and 140,4 kg/m3 of extra water. The initial curing for this mix was 0 day at 24ªC. A compressive test after56 days was conducted with a result of 27,4614 MPa.
Formulation includes 480 kg of FA powder, 1346,1 kg of aggregate, and the water-to-powder ratio is: 0,618833333333333 .Powder percentual composition is: SiO2: 43,59%, Al2O3: 19,185%, Fe2O3:1,8775%, CaO: 28,005%. The amount of the dry fraction of Na2O from the Na2SiO3 solution is23,52kg/m3. The amount of the dry fraction of SiO2 from the Na2SiO3 solution is 47,04 kg/m3. The amount of Na(OH) solution per m3 is: 80 kg, with a molarity of: 4. The mix also includes 0 kg/m3 of superplasticizer and 140,4 kg/m3 of extra water. The initial curing for this mix was 0 day at 24ªC. A compressive test after7 days was conducted with a result of 23,9905 MPa.
Formulation includes 480 kg of FA powder, 1346,1 kg of aggregate, and the water-to-powder ratio is: 0,618833333333333 .Powder percentual composition is: SiO2: 43,59%, Al2O3: 19,185%, Fe2O3:1,8775%, CaO: 28,005%. The amount of the dry fraction of Na2O from the Na2SiO3 solution is23,52kg/m3. The amount of the dry fraction of SiO2 from the Na2SiO3 solution is 47,04 kg/m3. The amount of Na(OH) solution per m3 is: 80 kg, with a molarity of: 4. The mix also includes 0 kg/m3 of superplasticizer and 140,4 kg/m3 of extra water. The initial curing for this mix was 0 day at 24ªC. A compressive test after28 days was conducted with a result of 25,9967 MPa.
Formulation includes 480 kg of FA powder, 1343,2 kg of aggregate, and the water-to-powder ratio is: 0,62257625 .Powder percentual composition is: SiO2: 43,59%, Al2O3: 19,185%, Fe2O3:1,8775%, CaO: 28,005%. The amount of the dry fraction of Na2O from the Na2SiO3 solution is25,2kg/m3. The amount of the dry fraction of SiO2 from the Na2SiO3 solution is 50,39 kg/m3. The amount of Na(OH) solution per m3 is: 68,6 kg, with a molarity of: 4. The mix also includes 0 kg/m3 of superplasticizer and 145,4 kg/m3 of extra water. The initial curing for this mix was 0 day at 24ªC. A compressive test after56 days was conducted with a result of 26,8994 MPa.
Formulation includes 480 kg of FA powder, 1343,2 kg of aggregate, and the water-to-powder ratio is: 0,62257625 .Powder percentual composition is: SiO2: 43,59%, Al2O3: 19,185%, Fe2O3:1,8775%, CaO: 28,005%. The amount of the dry fraction of Na2O from the Na2SiO3 solution is25,2kg/m3. The amount of the dry fraction of SiO2 from the Na2SiO3 solution is 50,39 kg/m3. The amount of Na(OH) solution per m3 is: 68,6 kg, with a molarity of: 4. The mix also includes 0 kg/m3 of superplasticizer and 145,4 kg/m3 of extra water. The initial curing for this mix was 0 day at 24ªC. A compressive test after7 days was conducted with a result of 22,4234 MPa.
Formulation includes 480 kg of FA powder, 1343,2 kg of aggregate, and the water-to-powder ratio is: 0,62257625 .Powder percentual composition is: SiO2: 43,59%, Al2O3: 19,185%, Fe2O3:1,8775%, CaO: 28,005%. The amount of the dry fraction of Na2O from the Na2SiO3 solution is25,2kg/m3. The amount of the dry fraction of SiO2 from the Na2SiO3 solution is 50,39 kg/m3. The amount of Na(OH) solution per m3 is: 68,6 kg, with a molarity of: 4. The mix also includes 0 kg/m3 of superplasticizer and 145,4 kg/m3 of extra water. The initial curing for this mix was 0 day at 24ªC. A compressive test after28 days was conducted with a result of 26,4399 MPa.
Formulation includes 480 kg of FA powder, 1343,2 kg of aggregate, and the water-to-powder ratio is: 0,62257625 .Powder percentual composition is: SiO2: 43,59%, Al2O3: 19,185%, Fe2O3:1,8775%, CaO: 28,005%. The amount of the dry fraction of Na2O from the Na2SiO3 solution is25,2kg/m3. The amount of the dry fraction of SiO2 from the Na2SiO3 solution is 50,39 kg/m3. The amount of Na(OH) solution per m3 is: 68,6 kg, with a molarity of: 4. The mix also includes 0 kg/m3 of superplasticizer and 145,4 kg/m3 of extra water. The initial curing for this mix was 0 day at 24ªC. A compressive test after90 days was conducted with a result of 27,8234 MPa.
Formulation includes 480 kg of FA powder, 1330,9 kg of aggregate, and the water-to-powder ratio is: 0,625666666666667 .Powder percentual composition is: SiO2: 43,59%, Al2O3: 19,185%, Fe2O3:1,8775%, CaO: 28,005%. The amount of the dry fraction of Na2O from the Na2SiO3 solution is26,46kg/m3. The amount of the dry fraction of SiO2 from the Na2SiO3 solution is 52,92 kg/m3. The amount of Na(OH) solution per m3 is: 60 kg, with a molarity of: 4. The mix also includes 0 kg/m3 of superplasticizer and 149,3 kg/m3 of extra water. The initial curing for this mix was 0 day at 24ªC. A compressive test after7 days was conducted with a result of 18,3819 MPa.
Formulation includes 480 kg of FA powder, 1330,9 kg of aggregate, and the water-to-powder ratio is: 0,625666666666667 .Powder percentual composition is: SiO2: 43,59%, Al2O3: 19,185%, Fe2O3:1,8775%, CaO: 28,005%. The amount of the dry fraction of Na2O from the Na2SiO3 solution is26,46kg/m3. The amount of the dry fraction of SiO2 from the Na2SiO3 solution is 52,92 kg/m3. The amount of Na(OH) solution per m3 is: 60 kg, with a molarity of: 4. The mix also includes 0 kg/m3 of superplasticizer and 149,3 kg/m3 of extra water. The initial curing for this mix was 0 day at 24ªC. A compressive test after56 days was conducted with a result of 24,4048 MPa.
Formulation includes 480 kg of FA powder, 1330,9 kg of aggregate, and the water-to-powder ratio is: 0,625666666666667 .Powder percentual composition is: SiO2: 43,59%, Al2O3: 19,185%, Fe2O3:1,8775%, CaO: 28,005%. The amount of the dry fraction of Na2O from the Na2SiO3 solution is26,46kg/m3. The amount of the dry fraction of SiO2 from the Na2SiO3 solution is 52,92 kg/m3. The amount of Na(OH) solution per m3 is: 60 kg, with a molarity of: 4. The mix also includes 0 kg/m3 of superplasticizer and 149,3 kg/m3 of extra water. The initial curing for this mix was 0 day at 24ªC. A compressive test after28 days was conducted with a result of 23,8675 MPa.
Formulation includes 480 kg of FA powder, 1330,9 kg of aggregate, and the water-to-powder ratio is: 0,625666666666667 .Powder percentual composition is: SiO2: 43,59%, Al2O3: 19,185%, Fe2O3:1,8775%, CaO: 28,005%. The amount of the dry fraction of Na2O from the Na2SiO3 solution is26,46kg/m3. The amount of the dry fraction of SiO2 from the Na2SiO3 solution is 52,92 kg/m3. The amount of Na(OH) solution per m3 is: 60 kg, with a molarity of: 4. The mix also includes 0 kg/m3 of superplasticizer and 149,3 kg/m3 of extra water. The initial curing for this mix was 0 day at 24ªC. A compressive test after90 days was conducted with a result of 25,8698 MPa.
Formulation includes 480 kg of FA powder, 1339,2 kg of aggregate, and the water-to-powder ratio is: 0,627786041666667 .Powder percentual composition is: SiO2: 43,59%, Al2O3: 19,185%, Fe2O3:1,8775%, CaO: 28,005%. The amount of the dry fraction of Na2O from the Na2SiO3 solution is27,44kg/m3. The amount of the dry fraction of SiO2 from the Na2SiO3 solution is 54,89 kg/m3. The amount of Na(OH) solution per m3 is: 53,3 kg, with a molarity of: 4. The mix also includes 0 kg/m3 of superplasticizer and 152,2 kg/m3 of extra water. The initial curing for this mix was 0 day at 24ªC. A compressive test after28 days was conducted with a result of 20,909 MPa.
Formulation includes 480 kg of FA powder, 1339,2 kg of aggregate, and the water-to-powder ratio is: 0,627786041666667 .Powder percentual composition is: SiO2: 43,59%, Al2O3: 19,185%, Fe2O3:1,8775%, CaO: 28,005%. The amount of the dry fraction of Na2O from the Na2SiO3 solution is27,44kg/m3. The amount of the dry fraction of SiO2 from the Na2SiO3 solution is 54,89 kg/m3. The amount of Na(OH) solution per m3 is: 53,3 kg, with a molarity of: 4. The mix also includes 0 kg/m3 of superplasticizer and 152,2 kg/m3 of extra water. The initial curing for this mix was 0 day at 24ªC. A compressive test after56 days was conducted with a result of 22,838 MPa.
Formulation includes 480 kg of FA powder, 1339,2 kg of aggregate, and the water-to-powder ratio is: 0,627786041666667 .Powder percentual composition is: SiO2: 43,59%, Al2O3: 19,185%, Fe2O3:1,8775%, CaO: 28,005%. The amount of the dry fraction of Na2O from the Na2SiO3 solution is27,44kg/m3. The amount of the dry fraction of SiO2 from the Na2SiO3 solution is 54,89 kg/m3. The amount of Na(OH) solution per m3 is: 53,3 kg, with a molarity of: 4. The mix also includes 0 kg/m3 of superplasticizer and 152,2 kg/m3 of extra water. The initial curing for this mix was 0 day at 24ªC. A compressive test after90 days was conducted with a result of 24,303 MPa.
Formulation includes 480 kg of FA powder, 1339,2 kg of aggregate, and the water-to-powder ratio is: 0,627786041666667 .Powder percentual composition is: SiO2: 43,59%, Al2O3: 19,185%, Fe2O3:1,8775%, CaO: 28,005%. The amount of the dry fraction of Na2O from the Na2SiO3 solution is27,44kg/m3. The amount of the dry fraction of SiO2 from the Na2SiO3 solution is 54,89 kg/m3. The amount of Na(OH) solution per m3 is: 53,3 kg, with a molarity of: 4. The mix also includes 0 kg/m3 of superplasticizer and 152,2 kg/m3 of extra water. The initial curing for this mix was 0 day at 24ªC. A compressive test after7 days was conducted with a result of 17,3565 MPa.
Formulation includes 480 kg of FA powder, 1337,8 kg of aggregate, and the water-to-powder ratio is: 0,629858333333333 .Powder percentual composition is: SiO2: 43,59%, Al2O3: 19,185%, Fe2O3:1,8775%, CaO: 28,005%. The amount of the dry fraction of Na2O from the Na2SiO3 solution is28,22kg/m3. The amount of the dry fraction of SiO2 from the Na2SiO3 solution is 56,45 kg/m3. The amount of Na(OH) solution per m3 is: 48,1 kg, with a molarity of: 4. The mix also includes 0 kg/m3 of superplasticizer and 154,6 kg/m3 of extra water. The initial curing for this mix was 0 day at 24ªC. A compressive test after90 days was conducted with a result of 21,2673 MPa.
Formulation includes 480 kg of FA powder, 1337,8 kg of aggregate, and the water-to-powder ratio is: 0,629858333333333 .Powder percentual composition is: SiO2: 43,59%, Al2O3: 19,185%, Fe2O3:1,8775%, CaO: 28,005%. The amount of the dry fraction of Na2O from the Na2SiO3 solution is28,22kg/m3. The amount of the dry fraction of SiO2 from the Na2SiO3 solution is 56,45 kg/m3. The amount of Na(OH) solution per m3 is: 48,1 kg, with a molarity of: 4. The mix also includes 0 kg/m3 of superplasticizer and 154,6 kg/m3 of extra water. The initial curing for this mix was 0 day at 24ªC. A compressive test after56 days was conducted with a result of 18,3332 MPa.
Formulation includes 480 kg of FA powder, 1337,8 kg of aggregate, and the water-to-powder ratio is: 0,629858333333333 .Powder percentual composition is: SiO2: 43,59%, Al2O3: 19,185%, Fe2O3:1,8775%, CaO: 28,005%. The amount of the dry fraction of Na2O from the Na2SiO3 solution is28,22kg/m3. The amount of the dry fraction of SiO2 from the Na2SiO3 solution is 56,45 kg/m3. The amount of Na(OH) solution per m3 is: 48,1 kg, with a molarity of: 4. The mix also includes 0 kg/m3 of superplasticizer and 154,6 kg/m3 of extra water. The initial curing for this mix was 0 day at 24ªC. A compressive test after28 days was conducted with a result of 16,8676 MPa.
Formulation includes 480 kg of FA powder, 1337,8 kg of aggregate, and the water-to-powder ratio is: 0,629858333333333 .Powder percentual composition is: SiO2: 43,59%, Al2O3: 19,185%, Fe2O3:1,8775%, CaO: 28,005%. The amount of the dry fraction of Na2O from the Na2SiO3 solution is28,22kg/m3. The amount of the dry fraction of SiO2 from the Na2SiO3 solution is 56,45 kg/m3. The amount of Na(OH) solution per m3 is: 48,1 kg, with a molarity of: 4. The mix also includes 0 kg/m3 of superplasticizer and 154,6 kg/m3 of extra water. The initial curing for this mix was 0 day at 24ªC. A compressive test after7 days was conducted with a result of 13,8567 MPa.
Formulation includes 480 kg of FA powder, 1336,7 kg of aggregate, and the water-to-powder ratio is: 0,631065833333333 .Powder percentual composition is: SiO2: 43,59%, Al2O3: 19,185%, Fe2O3:1,8775%, CaO: 28,005%. The amount of the dry fraction of Na2O from the Na2SiO3 solution is28,87kg/m3. The amount of the dry fraction of SiO2 from the Na2SiO3 solution is 57,74 kg/m3. The amount of Na(OH) solution per m3 is: 43,6 kg, with a molarity of: 4. The mix also includes 0 kg/m3 of superplasticizer and 156,5 kg/m3 of extra water. The initial curing for this mix was 0 day at 24ªC. A compressive test after7 days was conducted with a result of 12,4445 MPa.
Formulation includes 480 kg of FA powder, 1336,7 kg of aggregate, and the water-to-powder ratio is: 0,631065833333333 .Powder percentual composition is: SiO2: 43,59%, Al2O3: 19,185%, Fe2O3:1,8775%, CaO: 28,005%. The amount of the dry fraction of Na2O from the Na2SiO3 solution is28,87kg/m3. The amount of the dry fraction of SiO2 from the Na2SiO3 solution is 57,74 kg/m3. The amount of Na(OH) solution per m3 is: 43,6 kg, with a molarity of: 4. The mix also includes 0 kg/m3 of superplasticizer and 156,5 kg/m3 of extra water. The initial curing for this mix was 0 day at 24ªC. A compressive test after56 days was conducted with a result of 13,8277 MPa.
Formulation includes 480 kg of FA powder, 1336,7 kg of aggregate, and the water-to-powder ratio is: 0,631065833333333 .Powder percentual composition is: SiO2: 43,59%, Al2O3: 19,185%, Fe2O3:1,8775%, CaO: 28,005%. The amount of the dry fraction of Na2O from the Na2SiO3 solution is28,87kg/m3. The amount of the dry fraction of SiO2 from the Na2SiO3 solution is 57,74 kg/m3. The amount of Na(OH) solution per m3 is: 43,6 kg, with a molarity of: 4. The mix also includes 0 kg/m3 of superplasticizer and 156,5 kg/m3 of extra water. The initial curing for this mix was 0 day at 24ªC. A compressive test after28 days was conducted with a result of 12,9032 MPa.
Formulation includes 480 kg of FA powder, 1336,7 kg of aggregate, and the water-to-powder ratio is: 0,631065833333333 .Powder percentual composition is: SiO2: 43,59%, Al2O3: 19,185%, Fe2O3:1,8775%, CaO: 28,005%. The amount of the dry fraction of Na2O from the Na2SiO3 solution is28,87kg/m3. The amount of the dry fraction of SiO2 from the Na2SiO3 solution is 57,74 kg/m3. The amount of Na(OH) solution per m3 is: 43,6 kg, with a molarity of: 4. The mix also includes 0 kg/m3 of superplasticizer and 156,5 kg/m3 of extra water. The initial curing for this mix was 0 day at 24ªC. A compressive test after90 days was conducted with a result of 16,2977 MPa.
Formulation includes 480 kg of FA powder, 1331,1 kg of aggregate, and the water-to-powder ratio is: 0,620708333333333 .Powder percentual composition is: SiO2: 43,59%, Al2O3: 19,185%, Fe2O3:1,8775%, CaO: 28,005%. The amount of the dry fraction of Na2O from the Na2SiO3 solution is23,52kg/m3. The amount of the dry fraction of SiO2 from the Na2SiO3 solution is 47,04 kg/m3. The amount of Na(OH) solution per m3 is: 80 kg, with a molarity of: 6. The mix also includes 0 kg/m3 of superplasticizer and 147,7 kg/m3 of extra water. The initial curing for this mix was 0 day at 24ªC. A compressive test after56 days was conducted with a result of 40,4955 MPa.
Formulation includes 480 kg of FA powder, 1331,1 kg of aggregate, and the water-to-powder ratio is: 0,620708333333333 .Powder percentual composition is: SiO2: 43,59%, Al2O3: 19,185%, Fe2O3:1,8775%, CaO: 28,005%. The amount of the dry fraction of Na2O from the Na2SiO3 solution is23,52kg/m3. The amount of the dry fraction of SiO2 from the Na2SiO3 solution is 47,04 kg/m3. The amount of Na(OH) solution per m3 is: 80 kg, with a molarity of: 6. The mix also includes 0 kg/m3 of superplasticizer and 147,7 kg/m3 of extra water. The initial curing for this mix was 0 day at 24ªC. A compressive test after7 days was conducted with a result of 34,9184 MPa.
Formulation includes 480 kg of FA powder, 1331,1 kg of aggregate, and the water-to-powder ratio is: 0,620708333333333 .Powder percentual composition is: SiO2: 43,59%, Al2O3: 19,185%, Fe2O3:1,8775%, CaO: 28,005%. The amount of the dry fraction of Na2O from the Na2SiO3 solution is23,52kg/m3. The amount of the dry fraction of SiO2 from the Na2SiO3 solution is 47,04 kg/m3. The amount of Na(OH) solution per m3 is: 80 kg, with a molarity of: 6. The mix also includes 0 kg/m3 of superplasticizer and 147,7 kg/m3 of extra water. The initial curing for this mix was 0 day at 24ªC. A compressive test after28 days was conducted with a result of 38,5173 MPa.
Formulation includes 480 kg of FA powder, 1331,1 kg of aggregate, and the water-to-powder ratio is: 0,620708333333333 .Powder percentual composition is: SiO2: 43,59%, Al2O3: 19,185%, Fe2O3:1,8775%, CaO: 28,005%. The amount of the dry fraction of Na2O from the Na2SiO3 solution is23,52kg/m3. The amount of the dry fraction of SiO2 from the Na2SiO3 solution is 47,04 kg/m3. The amount of Na(OH) solution per m3 is: 80 kg, with a molarity of: 6. The mix also includes 0 kg/m3 of superplasticizer and 147,7 kg/m3 of extra water. The initial curing for this mix was 0 day at 24ªC. A compressive test after90 days was conducted with a result of 40,9702 MPa.
Formulation includes 480 kg of FA powder, 1330,3 kg of aggregate, and the water-to-powder ratio is: 0,624109583333333 .Powder percentual composition is: SiO2: 43,59%, Al2O3: 19,185%, Fe2O3:1,8775%, CaO: 28,005%. The amount of the dry fraction of Na2O from the Na2SiO3 solution is25,2kg/m3. The amount of the dry fraction of SiO2 from the Na2SiO3 solution is 50,39 kg/m3. The amount of Na(OH) solution per m3 is: 68,5 kg, with a molarity of: 6. The mix also includes 0 kg/m3 of superplasticizer and 151,7 kg/m3 of extra water. The initial curing for this mix was 0 day at 24ªC. A compressive test after56 days was conducted with a result of 38,9304 MPa.
Formulation includes 480 kg of FA powder, 1330,3 kg of aggregate, and the water-to-powder ratio is: 0,624109583333333 .Powder percentual composition is: SiO2: 43,59%, Al2O3: 19,185%, Fe2O3:1,8775%, CaO: 28,005%. The amount of the dry fraction of Na2O from the Na2SiO3 solution is25,2kg/m3. The amount of the dry fraction of SiO2 from the Na2SiO3 solution is 50,39 kg/m3. The amount of Na(OH) solution per m3 is: 68,5 kg, with a molarity of: 6. The mix also includes 0 kg/m3 of superplasticizer and 151,7 kg/m3 of extra water. The initial curing for this mix was 0 day at 24ªC. A compressive test after7 days was conducted with a result of 31,8475 MPa.
Formulation includes 480 kg of FA powder, 1330,3 kg of aggregate, and the water-to-powder ratio is: 0,624109583333333 .Powder percentual composition is: SiO2: 43,59%, Al2O3: 19,185%, Fe2O3:1,8775%, CaO: 28,005%. The amount of the dry fraction of Na2O from the Na2SiO3 solution is25,2kg/m3. The amount of the dry fraction of SiO2 from the Na2SiO3 solution is 50,39 kg/m3. The amount of Na(OH) solution per m3 is: 68,5 kg, with a molarity of: 6. The mix also includes 0 kg/m3 of superplasticizer and 151,7 kg/m3 of extra water. The initial curing for this mix was 0 day at 24ªC. A compressive test after28 days was conducted with a result of 36,9526 MPa.
Formulation includes 480 kg of FA powder, 1330,3 kg of aggregate, and the water-to-powder ratio is: 0,624109583333333 .Powder percentual composition is: SiO2: 43,59%, Al2O3: 19,185%, Fe2O3:1,8775%, CaO: 28,005%. The amount of the dry fraction of Na2O from the Na2SiO3 solution is25,2kg/m3. The amount of the dry fraction of SiO2 from the Na2SiO3 solution is 50,39 kg/m3. The amount of Na(OH) solution per m3 is: 68,5 kg, with a molarity of: 6. The mix also includes 0 kg/m3 of superplasticizer and 151,7 kg/m3 of extra water. The initial curing for this mix was 0 day at 24ªC. A compressive test after90 days was conducted with a result of 40,561 MPa.
Formulation includes 480 kg of FA powder, 1329,6 kg of aggregate, and the water-to-powder ratio is: 0,627125 .Powder percentual composition is: SiO2: 43,59%, Al2O3: 19,185%, Fe2O3:1,8775%, CaO: 28,005%. The amount of the dry fraction of Na2O from the Na2SiO3 solution is26,46kg/m3. The amount of the dry fraction of SiO2 from the Na2SiO3 solution is 52,92 kg/m3. The amount of Na(OH) solution per m3 is: 60 kg, with a molarity of: 6. The mix also includes 0 kg/m3 of superplasticizer and 154,8 kg/m3 of extra water. The initial curing for this mix was 0 day at 24ªC. A compressive test after28 days was conducted with a result of 35,5006 MPa.
Formulation includes 480 kg of FA powder, 1329,6 kg of aggregate, and the water-to-powder ratio is: 0,627125 .Powder percentual composition is: SiO2: 43,59%, Al2O3: 19,185%, Fe2O3:1,8775%, CaO: 28,005%. The amount of the dry fraction of Na2O from the Na2SiO3 solution is26,46kg/m3. The amount of the dry fraction of SiO2 from the Na2SiO3 solution is 52,92 kg/m3. The amount of Na(OH) solution per m3 is: 60 kg, with a molarity of: 6. The mix also includes 0 kg/m3 of superplasticizer and 154,8 kg/m3 of extra water. The initial curing for this mix was 0 day at 24ªC. A compressive test after56 days was conducted with a result of 35,9753 MPa.
Formulation includes 480 kg of FA powder, 1329,6 kg of aggregate, and the water-to-powder ratio is: 0,627125 .Powder percentual composition is: SiO2: 43,59%, Al2O3: 19,185%, Fe2O3:1,8775%, CaO: 28,005%. The amount of the dry fraction of Na2O from the Na2SiO3 solution is26,46kg/m3. The amount of the dry fraction of SiO2 from the Na2SiO3 solution is 52,92 kg/m3. The amount of Na(OH) solution per m3 is: 60 kg, with a molarity of: 6. The mix also includes 0 kg/m3 of superplasticizer and 154,8 kg/m3 of extra water. The initial curing for this mix was 0 day at 24ªC. A compressive test after7 days was conducted with a result of 30,3997 MPa.
Formulation includes 480 kg of FA powder, 1329,6 kg of aggregate, and the water-to-powder ratio is: 0,627125 .Powder percentual composition is: SiO2: 43,59%, Al2O3: 19,185%, Fe2O3:1,8775%, CaO: 28,005%. The amount of the dry fraction of Na2O from the Na2SiO3 solution is26,46kg/m3. The amount of the dry fraction of SiO2 from the Na2SiO3 solution is 52,92 kg/m3. The amount of Na(OH) solution per m3 is: 60 kg, with a molarity of: 6. The mix also includes 0 kg/m3 of superplasticizer and 154,8 kg/m3 of extra water. The initial curing for this mix was 0 day at 24ªC. A compressive test after90 days was conducted with a result of 38,6472 MPa.
Formulation includes 480 kg of FA powder, 1329,2 kg of aggregate, and the water-to-powder ratio is: 0,629269375 .Powder percentual composition is: SiO2: 43,59%, Al2O3: 19,185%, Fe2O3:1,8775%, CaO: 28,005%. The amount of the dry fraction of Na2O from the Na2SiO3 solution is27,44kg/m3. The amount of the dry fraction of SiO2 from the Na2SiO3 solution is 54,89 kg/m3. The amount of Na(OH) solution per m3 is: 53,4 kg, with a molarity of: 6. The mix also includes 0 kg/m3 of superplasticizer and 157,1 kg/m3 of extra water. The initial curing for this mix was 0 day at 24ªC. A compressive test after28 days was conducted with a result of 33,5856 MPa.
Formulation includes 480 kg of FA powder, 1329,2 kg of aggregate, and the water-to-powder ratio is: 0,629269375 .Powder percentual composition is: SiO2: 43,59%, Al2O3: 19,185%, Fe2O3:1,8775%, CaO: 28,005%. The amount of the dry fraction of Na2O from the Na2SiO3 solution is27,44kg/m3. The amount of the dry fraction of SiO2 from the Na2SiO3 solution is 54,89 kg/m3. The amount of Na(OH) solution per m3 is: 53,4 kg, with a molarity of: 6. The mix also includes 0 kg/m3 of superplasticizer and 157,1 kg/m3 of extra water. The initial curing for this mix was 0 day at 24ªC. A compressive test after90 days was conducted with a result of 36,0389 MPa.
Formulation includes 480 kg of FA powder, 1329,2 kg of aggregate, and the water-to-powder ratio is: 0,629269375 .Powder percentual composition is: SiO2: 43,59%, Al2O3: 19,185%, Fe2O3:1,8775%, CaO: 28,005%. The amount of the dry fraction of Na2O from the Na2SiO3 solution is27,44kg/m3. The amount of the dry fraction of SiO2 from the Na2SiO3 solution is 54,89 kg/m3. The amount of Na(OH) solution per m3 is: 53,4 kg, with a molarity of: 6. The mix also includes 0 kg/m3 of superplasticizer and 157,1 kg/m3 of extra water. The initial curing for this mix was 0 day at 24ªC. A compressive test after7 days was conducted with a result of 28,5989 MPa.
Formulation includes 480 kg of FA powder, 1329,2 kg of aggregate, and the water-to-powder ratio is: 0,629269375 .Powder percentual composition is: SiO2: 43,59%, Al2O3: 19,185%, Fe2O3:1,8775%, CaO: 28,005%. The amount of the dry fraction of Na2O from the Na2SiO3 solution is27,44kg/m3. The amount of the dry fraction of SiO2 from the Na2SiO3 solution is 54,89 kg/m3. The amount of Na(OH) solution per m3 is: 53,4 kg, with a molarity of: 6. The mix also includes 0 kg/m3 of superplasticizer and 157,1 kg/m3 of extra water. The initial curing for this mix was 0 day at 24ªC. A compressive test after56 days was conducted with a result of 35,565 MPa.
Formulation includes 480 kg of FA powder, 1328,8 kg of aggregate, and the water-to-powder ratio is: 0,63085 .Powder percentual composition is: SiO2: 43,59%, Al2O3: 19,185%, Fe2O3:1,8775%, CaO: 28,005%. The amount of the dry fraction of Na2O from the Na2SiO3 solution is28,22kg/m3. The amount of the dry fraction of SiO2 from the Na2SiO3 solution is 56,45 kg/m3. The amount of Na(OH) solution per m3 is: 48 kg, with a molarity of: 6. The mix also includes 0 kg/m3 of superplasticizer and 159 kg/m3 of extra water. The initial curing for this mix was 0 day at 24ªC. A compressive test after28 days was conducted with a result of 28,2022 MPa.
Formulation includes 480 kg of FA powder, 1328,8 kg of aggregate, and the water-to-powder ratio is: 0,63085 .Powder percentual composition is: SiO2: 43,59%, Al2O3: 19,185%, Fe2O3:1,8775%, CaO: 28,005%. The amount of the dry fraction of Na2O from the Na2SiO3 solution is28,22kg/m3. The amount of the dry fraction of SiO2 from the Na2SiO3 solution is 56,45 kg/m3. The amount of Na(OH) solution per m3 is: 48 kg, with a molarity of: 6. The mix also includes 0 kg/m3 of superplasticizer and 159 kg/m3 of extra water. The initial curing for this mix was 0 day at 24ªC. A compressive test after90 days was conducted with a result of 32,7358 MPa.
Formulation includes 480 kg of FA powder, 1328,8 kg of aggregate, and the water-to-powder ratio is: 0,63085 .Powder percentual composition is: SiO2: 43,59%, Al2O3: 19,185%, Fe2O3:1,8775%, CaO: 28,005%. The amount of the dry fraction of Na2O from the Na2SiO3 solution is28,22kg/m3. The amount of the dry fraction of SiO2 from the Na2SiO3 solution is 56,45 kg/m3. The amount of Na(OH) solution per m3 is: 48 kg, with a molarity of: 6. The mix also includes 0 kg/m3 of superplasticizer and 159 kg/m3 of extra water. The initial curing for this mix was 0 day at 24ªC. A compressive test after56 days was conducted with a result of 31,221 MPa.
Formulation includes 480 kg of FA powder, 1328,8 kg of aggregate, and the water-to-powder ratio is: 0,63085 .Powder percentual composition is: SiO2: 43,59%, Al2O3: 19,185%, Fe2O3:1,8775%, CaO: 28,005%. The amount of the dry fraction of Na2O from the Na2SiO3 solution is28,22kg/m3. The amount of the dry fraction of SiO2 from the Na2SiO3 solution is 56,45 kg/m3. The amount of Na(OH) solution per m3 is: 48 kg, with a molarity of: 6. The mix also includes 0 kg/m3 of superplasticizer and 159 kg/m3 of extra water. The initial curing for this mix was 0 day at 24ªC. A compressive test after7 days was conducted with a result of 23,5612 MPa.
Formulation includes 480 kg of FA powder, 1328,5 kg of aggregate, and the water-to-powder ratio is: 0,6115075 .Powder percentual composition is: SiO2: 43,59%, Al2O3: 19,185%, Fe2O3:1,8775%, CaO: 28,005%. The amount of the dry fraction of Na2O from the Na2SiO3 solution is28,87kg/m3. The amount of the dry fraction of SiO2 from the Na2SiO3 solution is 57,74 kg/m3. The amount of Na(OH) solution per m3 is: 43,6 kg, with a molarity of: 6. The mix also includes 0 kg/m3 of superplasticizer and 150,6 kg/m3 of extra water. The initial curing for this mix was 0 day at 24ªC. A compressive test after56 days was conducted with a result of 27,8033 MPa.
Formulation includes 480 kg of FA powder, 1328,5 kg of aggregate, and the water-to-powder ratio is: 0,6115075 .Powder percentual composition is: SiO2: 43,59%, Al2O3: 19,185%, Fe2O3:1,8775%, CaO: 28,005%. The amount of the dry fraction of Na2O from the Na2SiO3 solution is28,87kg/m3. The amount of the dry fraction of SiO2 from the Na2SiO3 solution is 57,74 kg/m3. The amount of Na(OH) solution per m3 is: 43,6 kg, with a molarity of: 6. The mix also includes 0 kg/m3 of superplasticizer and 150,6 kg/m3 of extra water. The initial curing for this mix was 0 day at 24ªC. A compressive test after28 days was conducted with a result of 26,2869 MPa.
Formulation includes 480 kg of FA powder, 1328,5 kg of aggregate, and the water-to-powder ratio is: 0,6115075 .Powder percentual composition is: SiO2: 43,59%, Al2O3: 19,185%, Fe2O3:1,8775%, CaO: 28,005%. The amount of the dry fraction of Na2O from the Na2SiO3 solution is28,87kg/m3. The amount of the dry fraction of SiO2 from the Na2SiO3 solution is 57,74 kg/m3. The amount of Na(OH) solution per m3 is: 43,6 kg, with a molarity of: 6. The mix also includes 0 kg/m3 of superplasticizer and 150,6 kg/m3 of extra water. The initial curing for this mix was 0 day at 24ªC. A compressive test after90 days was conducted with a result of 21,7961 MPa.
Formulation includes 480 kg of FA powder, 1328,5 kg of aggregate, and the water-to-powder ratio is: 0,6115075 .Powder percentual composition is: SiO2: 43,59%, Al2O3: 19,185%, Fe2O3:1,8775%, CaO: 28,005%. The amount of the dry fraction of Na2O from the Na2SiO3 solution is28,87kg/m3. The amount of the dry fraction of SiO2 from the Na2SiO3 solution is 57,74 kg/m3. The amount of Na(OH) solution per m3 is: 43,6 kg, with a molarity of: 6. The mix also includes 0 kg/m3 of superplasticizer and 150,6 kg/m3 of extra water. The initial curing for this mix was 0 day at 24ªC. A compressive test after7 days was conducted with a result of 22,2257 MPa.
Formulation includes 480 kg of FA powder, 1317,9 kg of aggregate, and the water-to-powder ratio is: 0,620916666666667 .Powder percentual composition is: SiO2: 43,59%, Al2O3: 19,185%, Fe2O3:1,8775%, CaO: 28,005%. The amount of the dry fraction of Na2O from the Na2SiO3 solution is23,52kg/m3. The amount of the dry fraction of SiO2 from the Na2SiO3 solution is 47,04 kg/m3. The amount of Na(OH) solution per m3 is: 80 kg, with a molarity of: 8. The mix also includes 0 kg/m3 of superplasticizer and 154,2 kg/m3 of extra water. The initial curing for this mix was 0 day at 24ªC. A compressive test after28 days was conducted with a result of 49,8769 MPa.
Formulation includes 480 kg of FA powder, 1317,9 kg of aggregate, and the water-to-powder ratio is: 0,620916666666667 .Powder percentual composition is: SiO2: 43,59%, Al2O3: 19,185%, Fe2O3:1,8775%, CaO: 28,005%. The amount of the dry fraction of Na2O from the Na2SiO3 solution is23,52kg/m3. The amount of the dry fraction of SiO2 from the Na2SiO3 solution is 47,04 kg/m3. The amount of Na(OH) solution per m3 is: 80 kg, with a molarity of: 8. The mix also includes 0 kg/m3 of superplasticizer and 154,2 kg/m3 of extra water. The initial curing for this mix was 0 day at 24ªC. A compressive test after7 days was conducted with a result of 45,2459 MPa.
Formulation includes 480 kg of FA powder, 1317,9 kg of aggregate, and the water-to-powder ratio is: 0,620916666666667 .Powder percentual composition is: SiO2: 43,59%, Al2O3: 19,185%, Fe2O3:1,8775%, CaO: 28,005%. The amount of the dry fraction of Na2O from the Na2SiO3 solution is23,52kg/m3. The amount of the dry fraction of SiO2 from the Na2SiO3 solution is 47,04 kg/m3. The amount of Na(OH) solution per m3 is: 80 kg, with a molarity of: 8. The mix also includes 0 kg/m3 of superplasticizer and 154,2 kg/m3 of extra water. The initial curing for this mix was 0 day at 24ªC. A compressive test after56 days was conducted with a result of 51,7408 MPa.
Formulation includes 480 kg of FA powder, 1317,9 kg of aggregate, and the water-to-powder ratio is: 0,620916666666667 .Powder percentual composition is: SiO2: 43,59%, Al2O3: 19,185%, Fe2O3:1,8775%, CaO: 28,005%. The amount of the dry fraction of Na2O from the Na2SiO3 solution is23,52kg/m3. The amount of the dry fraction of SiO2 from the Na2SiO3 solution is 47,04 kg/m3. The amount of Na(OH) solution per m3 is: 80 kg, with a molarity of: 8. The mix also includes 0 kg/m3 of superplasticizer and 154,2 kg/m3 of extra water. The initial curing for this mix was 0 day at 24ªC. A compressive test after90 days was conducted with a result of 53,2922 MPa.
Formulation includes 480 kg of FA powder, 1319 kg of aggregate, and the water-to-powder ratio is: 0,62450125 .Powder percentual composition is: SiO2: 43,59%, Al2O3: 19,185%, Fe2O3:1,8775%, CaO: 28,005%. The amount of the dry fraction of Na2O from the Na2SiO3 solution is25,2kg/m3. The amount of the dry fraction of SiO2 from the Na2SiO3 solution is 50,39 kg/m3. The amount of Na(OH) solution per m3 is: 68,6 kg, with a molarity of: 8. The mix also includes 0 kg/m3 of superplasticizer and 157,3 kg/m3 of extra water. The initial curing for this mix was 0 day at 24ªC. A compressive test after90 days was conducted with a result of 49,2176 MPa.
Formulation includes 480 kg of FA powder, 1319 kg of aggregate, and the water-to-powder ratio is: 0,62450125 .Powder percentual composition is: SiO2: 43,59%, Al2O3: 19,185%, Fe2O3:1,8775%, CaO: 28,005%. The amount of the dry fraction of Na2O from the Na2SiO3 solution is25,2kg/m3. The amount of the dry fraction of SiO2 from the Na2SiO3 solution is 50,39 kg/m3. The amount of Na(OH) solution per m3 is: 68,6 kg, with a molarity of: 8. The mix also includes 0 kg/m3 of superplasticizer and 157,3 kg/m3 of extra water. The initial curing for this mix was 0 day at 24ªC. A compressive test after7 days was conducted with a result of 42,7086 MPa.
Formulation includes 480 kg of FA powder, 1319 kg of aggregate, and the water-to-powder ratio is: 0,62450125 .Powder percentual composition is: SiO2: 43,59%, Al2O3: 19,185%, Fe2O3:1,8775%, CaO: 28,005%. The amount of the dry fraction of Na2O from the Na2SiO3 solution is25,2kg/m3. The amount of the dry fraction of SiO2 from the Na2SiO3 solution is 50,39 kg/m3. The amount of Na(OH) solution per m3 is: 68,6 kg, with a molarity of: 8. The mix also includes 0 kg/m3 of superplasticizer and 157,3 kg/m3 of extra water. The initial curing for this mix was 0 day at 24ªC. A compressive test after28 days was conducted with a result of 47,3402 MPa.
Formulation includes 480 kg of FA powder, 1319 kg of aggregate, and the water-to-powder ratio is: 0,62450125 .Powder percentual composition is: SiO2: 43,59%, Al2O3: 19,185%, Fe2O3:1,8775%, CaO: 28,005%. The amount of the dry fraction of Na2O from the Na2SiO3 solution is25,2kg/m3. The amount of the dry fraction of SiO2 from the Na2SiO3 solution is 50,39 kg/m3. The amount of Na(OH) solution per m3 is: 68,6 kg, with a molarity of: 8. The mix also includes 0 kg/m3 of superplasticizer and 157,3 kg/m3 of extra water. The initial curing for this mix was 0 day at 24ªC. A compressive test after56 days was conducted with a result of 48,8926 MPa.
Formulation includes 480 kg of FA powder, 1319,7 kg of aggregate, and the water-to-powder ratio is: 0,627125 .Powder percentual composition is: SiO2: 43,59%, Al2O3: 19,185%, Fe2O3:1,8775%, CaO: 28,005%. The amount of the dry fraction of Na2O from the Na2SiO3 solution is26,46kg/m3. The amount of the dry fraction of SiO2 from the Na2SiO3 solution is 52,92 kg/m3. The amount of Na(OH) solution per m3 is: 60 kg, with a molarity of: 8. The mix also includes 0 kg/m3 of superplasticizer and 159,6 kg/m3 of extra water. The initial curing for this mix was 0 day at 24ªC. A compressive test after90 days was conducted with a result of 48,8347 MPa.
Formulation includes 480 kg of FA powder, 1319,7 kg of aggregate, and the water-to-powder ratio is: 0,627125 .Powder percentual composition is: SiO2: 43,59%, Al2O3: 19,185%, Fe2O3:1,8775%, CaO: 28,005%. The amount of the dry fraction of Na2O from the Na2SiO3 solution is26,46kg/m3. The amount of the dry fraction of SiO2 from the Na2SiO3 solution is 52,92 kg/m3. The amount of Na(OH) solution per m3 is: 60 kg, with a molarity of: 8. The mix also includes 0 kg/m3 of superplasticizer and 159,6 kg/m3 of extra water. The initial curing for this mix was 0 day at 24ªC. A compressive test after28 days was conducted with a result of 44,8013 MPa.
Formulation includes 480 kg of FA powder, 1319,7 kg of aggregate, and the water-to-powder ratio is: 0,627125 .Powder percentual composition is: SiO2: 43,59%, Al2O3: 19,185%, Fe2O3:1,8775%, CaO: 28,005%. The amount of the dry fraction of Na2O from the Na2SiO3 solution is26,46kg/m3. The amount of the dry fraction of SiO2 from the Na2SiO3 solution is 52,92 kg/m3. The amount of Na(OH) solution per m3 is: 60 kg, with a molarity of: 8. The mix also includes 0 kg/m3 of superplasticizer and 159,6 kg/m3 of extra water. The initial curing for this mix was 0 day at 24ªC. A compressive test after7 days was conducted with a result of 38,0186 MPa.
Formulation includes 480 kg of FA powder, 1319,7 kg of aggregate, and the water-to-powder ratio is: 0,627125 .Powder percentual composition is: SiO2: 43,59%, Al2O3: 19,185%, Fe2O3:1,8775%, CaO: 28,005%. The amount of the dry fraction of Na2O from the Na2SiO3 solution is26,46kg/m3. The amount of the dry fraction of SiO2 from the Na2SiO3 solution is 52,92 kg/m3. The amount of Na(OH) solution per m3 is: 60 kg, with a molarity of: 8. The mix also includes 0 kg/m3 of superplasticizer and 159,6 kg/m3 of extra water. The initial curing for this mix was 0 day at 24ªC. A compressive test after56 days was conducted with a result of 47,8911 MPa.
Formulation includes 480 kg of FA powder, 1320,4 kg of aggregate, and the water-to-powder ratio is: 0,629327708333333 .Powder percentual composition is: SiO2: 43,59%, Al2O3: 19,185%, Fe2O3:1,8775%, CaO: 28,005%. The amount of the dry fraction of Na2O from the Na2SiO3 solution is27,44kg/m3. The amount of the dry fraction of SiO2 from the Na2SiO3 solution is 54,89 kg/m3. The amount of Na(OH) solution per m3 is: 53,4 kg, with a molarity of: 8. The mix also includes 0 kg/m3 of superplasticizer and 161,4 kg/m3 of extra water. The initial curing for this mix was 0 day at 24ªC. A compressive test after28 days was conducted with a result of 43,6449 MPa.
Formulation includes 480 kg of FA powder, 1320,4 kg of aggregate, and the water-to-powder ratio is: 0,629327708333333 .Powder percentual composition is: SiO2: 43,59%, Al2O3: 19,185%, Fe2O3:1,8775%, CaO: 28,005%. The amount of the dry fraction of Na2O from the Na2SiO3 solution is27,44kg/m3. The amount of the dry fraction of SiO2 from the Na2SiO3 solution is 54,89 kg/m3. The amount of Na(OH) solution per m3 is: 53,4 kg, with a molarity of: 8. The mix also includes 0 kg/m3 of superplasticizer and 161,4 kg/m3 of extra water. The initial curing for this mix was 0 day at 24ªC. A compressive test after56 days was conducted with a result of 44,8929 MPa.
Formulation includes 480 kg of FA powder, 1320,4 kg of aggregate, and the water-to-powder ratio is: 0,629327708333333 .Powder percentual composition is: SiO2: 43,59%, Al2O3: 19,185%, Fe2O3:1,8775%, CaO: 28,005%. The amount of the dry fraction of Na2O from the Na2SiO3 solution is27,44kg/m3. The amount of the dry fraction of SiO2 from the Na2SiO3 solution is 54,89 kg/m3. The amount of Na(OH) solution per m3 is: 53,4 kg, with a molarity of: 8. The mix also includes 0 kg/m3 of superplasticizer and 161,4 kg/m3 of extra water. The initial curing for this mix was 0 day at 24ªC. A compressive test after7 days was conducted with a result of 35,6341 MPa.
Formulation includes 480 kg of FA powder, 1320,4 kg of aggregate, and the water-to-powder ratio is: 0,629327708333333 .Powder percentual composition is: SiO2: 43,59%, Al2O3: 19,185%, Fe2O3:1,8775%, CaO: 28,005%. The amount of the dry fraction of Na2O from the Na2SiO3 solution is27,44kg/m3. The amount of the dry fraction of SiO2 from the Na2SiO3 solution is 54,89 kg/m3. The amount of Na(OH) solution per m3 is: 53,4 kg, with a molarity of: 8. The mix also includes 0 kg/m3 of superplasticizer and 161,4 kg/m3 of extra water. The initial curing for this mix was 0 day at 24ªC. A compressive test after90 days was conducted with a result of 46,1388 MPa.
Formulation includes 480 kg of FA powder, 1320,9 kg of aggregate, and the water-to-powder ratio is: 0,630975 .Powder percentual composition is: SiO2: 43,59%, Al2O3: 19,185%, Fe2O3:1,8775%, CaO: 28,005%. The amount of the dry fraction of Na2O from the Na2SiO3 solution is28,22kg/m3. The amount of the dry fraction of SiO2 from the Na2SiO3 solution is 56,45 kg/m3. The amount of Na(OH) solution per m3 is: 48 kg, with a molarity of: 8. The mix also includes 0 kg/m3 of superplasticizer and 162,9 kg/m3 of extra water. The initial curing for this mix was 0 day at 24ªC. A compressive test after90 days was conducted with a result of 45,5994 MPa.
Formulation includes 480 kg of FA powder, 1320,9 kg of aggregate, and the water-to-powder ratio is: 0,630975 .Powder percentual composition is: SiO2: 43,59%, Al2O3: 19,185%, Fe2O3:1,8775%, CaO: 28,005%. The amount of the dry fraction of Na2O from the Na2SiO3 solution is28,22kg/m3. The amount of the dry fraction of SiO2 from the Na2SiO3 solution is 56,45 kg/m3. The amount of Na(OH) solution per m3 is: 48 kg, with a molarity of: 8. The mix also includes 0 kg/m3 of superplasticizer and 162,9 kg/m3 of extra water. The initial curing for this mix was 0 day at 24ªC. A compressive test after56 days was conducted with a result of 44,0485 MPa.
Formulation includes 480 kg of FA powder, 1320,9 kg of aggregate, and the water-to-powder ratio is: 0,630975 .Powder percentual composition is: SiO2: 43,59%, Al2O3: 19,185%, Fe2O3:1,8775%, CaO: 28,005%. The amount of the dry fraction of Na2O from the Na2SiO3 solution is28,22kg/m3. The amount of the dry fraction of SiO2 from the Na2SiO3 solution is 56,45 kg/m3. The amount of Na(OH) solution per m3 is: 48 kg, with a molarity of: 8. The mix also includes 0 kg/m3 of superplasticizer and 162,9 kg/m3 of extra water. The initial curing for this mix was 0 day at 24ªC. A compressive test after7 days was conducted with a result of 33,7096 MPa.
Formulation includes 480 kg of FA powder, 1320,9 kg of aggregate, and the water-to-powder ratio is: 0,630975 .Powder percentual composition is: SiO2: 43,59%, Al2O3: 19,185%, Fe2O3:1,8775%, CaO: 28,005%. The amount of the dry fraction of Na2O from the Na2SiO3 solution is28,22kg/m3. The amount of the dry fraction of SiO2 from the Na2SiO3 solution is 56,45 kg/m3. The amount of Na(OH) solution per m3 is: 48 kg, with a molarity of: 8. The mix also includes 0 kg/m3 of superplasticizer and 162,9 kg/m3 of extra water. The initial curing for this mix was 0 day at 24ªC. A compressive test after28 days was conducted with a result of 40,4923 MPa.
Formulation includes 480 kg of FA powder, 1321,3 kg of aggregate, and the water-to-powder ratio is: 0,632365833333333 .Powder percentual composition is: SiO2: 43,59%, Al2O3: 19,185%, Fe2O3:1,8775%, CaO: 28,005%. The amount of the dry fraction of Na2O from the Na2SiO3 solution is28,87kg/m3. The amount of the dry fraction of SiO2 from the Na2SiO3 solution is 57,74 kg/m3. The amount of Na(OH) solution per m3 is: 43,6 kg, with a molarity of: 8. The mix also includes 0 kg/m3 of superplasticizer and 164,1 kg/m3 of extra water. The initial curing for this mix was 0 day at 24ªC. A compressive test after7 days was conducted with a result of 34,7065 MPa.
Formulation includes 480 kg of FA powder, 1321,3 kg of aggregate, and the water-to-powder ratio is: 0,632365833333333 .Powder percentual composition is: SiO2: 43,59%, Al2O3: 19,185%, Fe2O3:1,8775%, CaO: 28,005%. The amount of the dry fraction of Na2O from the Na2SiO3 solution is28,87kg/m3. The amount of the dry fraction of SiO2 from the Na2SiO3 solution is 57,74 kg/m3. The amount of Na(OH) solution per m3 is: 43,6 kg, with a molarity of: 8. The mix also includes 0 kg/m3 of superplasticizer and 164,1 kg/m3 of extra water. The initial curing for this mix was 0 day at 24ªC. A compressive test after56 days was conducted with a result of 43,8168 MPa.
Formulation includes 480 kg of FA powder, 1321,3 kg of aggregate, and the water-to-powder ratio is: 0,632365833333333 .Powder percentual composition is: SiO2: 43,59%, Al2O3: 19,185%, Fe2O3:1,8775%, CaO: 28,005%. The amount of the dry fraction of Na2O from the Na2SiO3 solution is28,87kg/m3. The amount of the dry fraction of SiO2 from the Na2SiO3 solution is 57,74 kg/m3. The amount of Na(OH) solution per m3 is: 43,6 kg, with a molarity of: 8. The mix also includes 0 kg/m3 of superplasticizer and 164,1 kg/m3 of extra water. The initial curing for this mix was 0 day at 24ªC. A compressive test after90 days was conducted with a result of 44,2929 MPa.
Formulation includes 480 kg of FA powder, 1321,3 kg of aggregate, and the water-to-powder ratio is: 0,632365833333333 .Powder percentual composition is: SiO2: 43,59%, Al2O3: 19,185%, Fe2O3:1,8775%, CaO: 28,005%. The amount of the dry fraction of Na2O from the Na2SiO3 solution is28,87kg/m3. The amount of the dry fraction of SiO2 from the Na2SiO3 solution is 57,74 kg/m3. The amount of Na(OH) solution per m3 is: 43,6 kg, with a molarity of: 8. The mix also includes 0 kg/m3 of superplasticizer and 164,1 kg/m3 of extra water. The initial curing for this mix was 0 day at 24ªC. A compressive test after28 days was conducted with a result of 39,1869 MPa.
Formulation includes 480 kg of FA powder, 1306,2 kg of aggregate, and the water-to-powder ratio is: 0,619458333333333 .Powder percentual composition is: SiO2: 43,59%, Al2O3: 19,185%, Fe2O3:1,8775%, CaO: 28,005%. The amount of the dry fraction of Na2O from the Na2SiO3 solution is23,52kg/m3. The amount of the dry fraction of SiO2 from the Na2SiO3 solution is 47,04 kg/m3. The amount of Na(OH) solution per m3 is: 80 kg, with a molarity of: 10. The mix also includes 0 kg/m3 of superplasticizer and 159,9 kg/m3 of extra water. The initial curing for this mix was 0 day at 24ªC. A compressive test after56 days was conducted with a result of 60,3604 MPa.
Formulation includes 480 kg of FA powder, 1306,2 kg of aggregate, and the water-to-powder ratio is: 0,619458333333333 .Powder percentual composition is: SiO2: 43,59%, Al2O3: 19,185%, Fe2O3:1,8775%, CaO: 28,005%. The amount of the dry fraction of Na2O from the Na2SiO3 solution is23,52kg/m3. The amount of the dry fraction of SiO2 from the Na2SiO3 solution is 47,04 kg/m3. The amount of Na(OH) solution per m3 is: 80 kg, with a molarity of: 10. The mix also includes 0 kg/m3 of superplasticizer and 159,9 kg/m3 of extra water. The initial curing for this mix was 0 day at 24ªC. A compressive test after7 days was conducted with a result of 55,3153 MPa.
Formulation includes 480 kg of FA powder, 1306,2 kg of aggregate, and the water-to-powder ratio is: 0,619458333333333 .Powder percentual composition is: SiO2: 43,59%, Al2O3: 19,185%, Fe2O3:1,8775%, CaO: 28,005%. The amount of the dry fraction of Na2O from the Na2SiO3 solution is23,52kg/m3. The amount of the dry fraction of SiO2 from the Na2SiO3 solution is 47,04 kg/m3. The amount of Na(OH) solution per m3 is: 80 kg, with a molarity of: 10. The mix also includes 0 kg/m3 of superplasticizer and 159,9 kg/m3 of extra water. The initial curing for this mix was 0 day at 24ªC. A compressive test after28 days was conducted with a result of 57,8378 MPa.
Formulation includes 480 kg of FA powder, 1306,2 kg of aggregate, and the water-to-powder ratio is: 0,619458333333333 .Powder percentual composition is: SiO2: 43,59%, Al2O3: 19,185%, Fe2O3:1,8775%, CaO: 28,005%. The amount of the dry fraction of Na2O from the Na2SiO3 solution is23,52kg/m3. The amount of the dry fraction of SiO2 from the Na2SiO3 solution is 47,04 kg/m3. The amount of Na(OH) solution per m3 is: 80 kg, with a molarity of: 10. The mix also includes 0 kg/m3 of superplasticizer and 159,9 kg/m3 of extra water. The initial curing for this mix was 0 day at 24ªC. A compressive test after90 days was conducted with a result of 60,7207 MPa.
Formulation includes 480 kg of FA powder, 1308,9 kg of aggregate, and the water-to-powder ratio is: 0,62327625 .Powder percentual composition is: SiO2: 43,59%, Al2O3: 19,185%, Fe2O3:1,8775%, CaO: 28,005%. The amount of the dry fraction of Na2O from the Na2SiO3 solution is25,2kg/m3. The amount of the dry fraction of SiO2 from the Na2SiO3 solution is 50,39 kg/m3. The amount of Na(OH) solution per m3 is: 68,6 kg, with a molarity of: 10. The mix also includes 0 kg/m3 of superplasticizer and 162,2 kg/m3 of extra water. The initial curing for this mix was 0 day at 24ªC. A compressive test after90 days was conducted with a result of 57,8378 MPa.
Formulation includes 480 kg of FA powder, 1308,9 kg of aggregate, and the water-to-powder ratio is: 0,62327625 .Powder percentual composition is: SiO2: 43,59%, Al2O3: 19,185%, Fe2O3:1,8775%, CaO: 28,005%. The amount of the dry fraction of Na2O from the Na2SiO3 solution is25,2kg/m3. The amount of the dry fraction of SiO2 from the Na2SiO3 solution is 50,39 kg/m3. The amount of Na(OH) solution per m3 is: 68,6 kg, with a molarity of: 10. The mix also includes 0 kg/m3 of superplasticizer and 162,2 kg/m3 of extra water. The initial curing for this mix was 0 day at 24ªC. A compressive test after7 days was conducted with a result of 53,8739 MPa.
Formulation includes 480 kg of FA powder, 1308,9 kg of aggregate, and the water-to-powder ratio is: 0,62327625 .Powder percentual composition is: SiO2: 43,59%, Al2O3: 19,185%, Fe2O3:1,8775%, CaO: 28,005%. The amount of the dry fraction of Na2O from the Na2SiO3 solution is25,2kg/m3. The amount of the dry fraction of SiO2 from the Na2SiO3 solution is 50,39 kg/m3. The amount of Na(OH) solution per m3 is: 68,6 kg, with a molarity of: 10. The mix also includes 0 kg/m3 of superplasticizer and 162,2 kg/m3 of extra water. The initial curing for this mix was 0 day at 24ªC. A compressive test after56 days was conducted with a result of 56,9369 MPa.
Formulation includes 480 kg of FA powder, 1308,9 kg of aggregate, and the water-to-powder ratio is: 0,62327625 .Powder percentual composition is: SiO2: 43,59%, Al2O3: 19,185%, Fe2O3:1,8775%, CaO: 28,005%. The amount of the dry fraction of Na2O from the Na2SiO3 solution is25,2kg/m3. The amount of the dry fraction of SiO2 from the Na2SiO3 solution is 50,39 kg/m3. The amount of Na(OH) solution per m3 is: 68,6 kg, with a molarity of: 10. The mix also includes 0 kg/m3 of superplasticizer and 162,2 kg/m3 of extra water. The initial curing for this mix was 0 day at 24ªC. A compressive test after28 days was conducted with a result of 56,2162 MPa.
Formulation includes 480 kg of FA powder, 1311 kg of aggregate, and the water-to-powder ratio is: 0,626083333333333 .Powder percentual composition is: SiO2: 43,59%, Al2O3: 19,185%, Fe2O3:1,8775%, CaO: 28,005%. The amount of the dry fraction of Na2O from the Na2SiO3 solution is26,46kg/m3. The amount of the dry fraction of SiO2 from the Na2SiO3 solution is 52,92 kg/m3. The amount of Na(OH) solution per m3 is: 60 kg, with a molarity of: 10. The mix also includes 0 kg/m3 of superplasticizer and 163,9 kg/m3 of extra water. The initial curing for this mix was 0 day at 24ªC. A compressive test after90 days was conducted with a result of 53,3333 MPa.
Formulation includes 480 kg of FA powder, 1311 kg of aggregate, and the water-to-powder ratio is: 0,626083333333333 .Powder percentual composition is: SiO2: 43,59%, Al2O3: 19,185%, Fe2O3:1,8775%, CaO: 28,005%. The amount of the dry fraction of Na2O from the Na2SiO3 solution is26,46kg/m3. The amount of the dry fraction of SiO2 from the Na2SiO3 solution is 52,92 kg/m3. The amount of Na(OH) solution per m3 is: 60 kg, with a molarity of: 10. The mix also includes 0 kg/m3 of superplasticizer and 163,9 kg/m3 of extra water. The initial curing for this mix was 0 day at 24ªC. A compressive test after7 days was conducted with a result of 49,3694 MPa.
Formulation includes 480 kg of FA powder, 1311 kg of aggregate, and the water-to-powder ratio is: 0,626083333333333 .Powder percentual composition is: SiO2: 43,59%, Al2O3: 19,185%, Fe2O3:1,8775%, CaO: 28,005%. The amount of the dry fraction of Na2O from the Na2SiO3 solution is26,46kg/m3. The amount of the dry fraction of SiO2 from the Na2SiO3 solution is 52,92 kg/m3. The amount of Na(OH) solution per m3 is: 60 kg, with a molarity of: 10. The mix also includes 0 kg/m3 of superplasticizer and 163,9 kg/m3 of extra water. The initial curing for this mix was 0 day at 24ªC. A compressive test after28 days was conducted with a result of 54,2342 MPa.
Formulation includes 480 kg of FA powder, 1311 kg of aggregate, and the water-to-powder ratio is: 0,626083333333333 .Powder percentual composition is: SiO2: 43,59%, Al2O3: 19,185%, Fe2O3:1,8775%, CaO: 28,005%. The amount of the dry fraction of Na2O from the Na2SiO3 solution is26,46kg/m3. The amount of the dry fraction of SiO2 from the Na2SiO3 solution is 52,92 kg/m3. The amount of Na(OH) solution per m3 is: 60 kg, with a molarity of: 10. The mix also includes 0 kg/m3 of superplasticizer and 163,9 kg/m3 of extra water. The initial curing for this mix was 0 day at 24ªC. A compressive test after56 days was conducted with a result of 52,973 MPa.
Formulation includes 480 kg of FA powder, 1312,6 kg of aggregate, and the water-to-powder ratio is: 0,628344375 .Powder percentual composition is: SiO2: 43,59%, Al2O3: 19,185%, Fe2O3:1,8775%, CaO: 28,005%. The amount of the dry fraction of Na2O from the Na2SiO3 solution is27,44kg/m3. The amount of the dry fraction of SiO2 from the Na2SiO3 solution is 54,89 kg/m3. The amount of Na(OH) solution per m3 is: 53,4 kg, with a molarity of: 10. The mix also includes 0 kg/m3 of superplasticizer and 165,2 kg/m3 of extra water. The initial curing for this mix was 0 day at 24ªC. A compressive test after56 days was conducted with a result of 52,973 MPa.
Formulation includes 480 kg of FA powder, 1312,6 kg of aggregate, and the water-to-powder ratio is: 0,628344375 .Powder percentual composition is: SiO2: 43,59%, Al2O3: 19,185%, Fe2O3:1,8775%, CaO: 28,005%. The amount of the dry fraction of Na2O from the Na2SiO3 solution is27,44kg/m3. The amount of the dry fraction of SiO2 from the Na2SiO3 solution is 54,89 kg/m3. The amount of Na(OH) solution per m3 is: 53,4 kg, with a molarity of: 10. The mix also includes 0 kg/m3 of superplasticizer and 165,2 kg/m3 of extra water. The initial curing for this mix was 0 day at 24ªC. A compressive test after7 days was conducted with a result of 47,027 MPa.
Formulation includes 480 kg of FA powder, 1312,6 kg of aggregate, and the water-to-powder ratio is: 0,628344375 .Powder percentual composition is: SiO2: 43,59%, Al2O3: 19,185%, Fe2O3:1,8775%, CaO: 28,005%. The amount of the dry fraction of Na2O from the Na2SiO3 solution is27,44kg/m3. The amount of the dry fraction of SiO2 from the Na2SiO3 solution is 54,89 kg/m3. The amount of Na(OH) solution per m3 is: 53,4 kg, with a molarity of: 10. The mix also includes 0 kg/m3 of superplasticizer and 165,2 kg/m3 of extra water. The initial curing for this mix was 0 day at 24ªC. A compressive test after28 days was conducted with a result of 52,4324 MPa.
Formulation includes 480 kg of FA powder, 1312,6 kg of aggregate, and the water-to-powder ratio is: 0,628344375 .Powder percentual composition is: SiO2: 43,59%, Al2O3: 19,185%, Fe2O3:1,8775%, CaO: 28,005%. The amount of the dry fraction of Na2O from the Na2SiO3 solution is27,44kg/m3. The amount of the dry fraction of SiO2 from the Na2SiO3 solution is 54,89 kg/m3. The amount of Na(OH) solution per m3 is: 53,4 kg, with a molarity of: 10. The mix also includes 0 kg/m3 of superplasticizer and 165,2 kg/m3 of extra water. The initial curing for this mix was 0 day at 24ªC. A compressive test after90 days was conducted with a result of 52,973 MPa.
Formulation includes 480 kg of FA powder, 1313,8 kg of aggregate, and the water-to-powder ratio is: 0,630058333333333 .Powder percentual composition is: SiO2: 43,59%, Al2O3: 19,185%, Fe2O3:1,8775%, CaO: 28,005%. The amount of the dry fraction of Na2O from the Na2SiO3 solution is28,22kg/m3. The amount of the dry fraction of SiO2 from the Na2SiO3 solution is 56,45 kg/m3. The amount of Na(OH) solution per m3 is: 48 kg, with a molarity of: 10. The mix also includes 0 kg/m3 of superplasticizer and 166,3 kg/m3 of extra water. The initial curing for this mix was 0 day at 24ªC. A compressive test after7 days was conducted with a result of 46,4865 MPa.
Formulation includes 480 kg of FA powder, 1313,8 kg of aggregate, and the water-to-powder ratio is: 0,630058333333333 .Powder percentual composition is: SiO2: 43,59%, Al2O3: 19,185%, Fe2O3:1,8775%, CaO: 28,005%. The amount of the dry fraction of Na2O from the Na2SiO3 solution is28,22kg/m3. The amount of the dry fraction of SiO2 from the Na2SiO3 solution is 56,45 kg/m3. The amount of Na(OH) solution per m3 is: 48 kg, with a molarity of: 10. The mix also includes 0 kg/m3 of superplasticizer and 166,3 kg/m3 of extra water. The initial curing for this mix was 0 day at 24ªC. A compressive test after90 days was conducted with a result of 58,018 MPa.
Formulation includes 480 kg of FA powder, 1313,8 kg of aggregate, and the water-to-powder ratio is: 0,630058333333333 .Powder percentual composition is: SiO2: 43,59%, Al2O3: 19,185%, Fe2O3:1,8775%, CaO: 28,005%. The amount of the dry fraction of Na2O from the Na2SiO3 solution is28,22kg/m3. The amount of the dry fraction of SiO2 from the Na2SiO3 solution is 56,45 kg/m3. The amount of Na(OH) solution per m3 is: 48 kg, with a molarity of: 10. The mix also includes 0 kg/m3 of superplasticizer and 166,3 kg/m3 of extra water. The initial curing for this mix was 0 day at 24ªC. A compressive test after56 days was conducted with a result of 55,8559 MPa.
Formulation includes 480 kg of FA powder, 1313,8 kg of aggregate, and the water-to-powder ratio is: 0,630058333333333 .Powder percentual composition is: SiO2: 43,59%, Al2O3: 19,185%, Fe2O3:1,8775%, CaO: 28,005%. The amount of the dry fraction of Na2O from the Na2SiO3 solution is28,22kg/m3. The amount of the dry fraction of SiO2 from the Na2SiO3 solution is 56,45 kg/m3. The amount of Na(OH) solution per m3 is: 48 kg, with a molarity of: 10. The mix also includes 0 kg/m3 of superplasticizer and 166,3 kg/m3 of extra water. The initial curing for this mix was 0 day at 24ªC. A compressive test after28 days was conducted with a result of 52,7928 MPa.
Formulation includes 480 kg of FA powder, 1315 kg of aggregate, and the water-to-powder ratio is: 0,6316825 .Powder percentual composition is: SiO2: 43,59%, Al2O3: 19,185%, Fe2O3:1,8775%, CaO: 28,005%. The amount of the dry fraction of Na2O from the Na2SiO3 solution is28,87kg/m3. The amount of the dry fraction of SiO2 from the Na2SiO3 solution is 57,74 kg/m3. The amount of Na(OH) solution per m3 is: 43,7 kg, with a molarity of: 10. The mix also includes 0 kg/m3 of superplasticizer and 167,2 kg/m3 of extra water. The initial curing for this mix was 0 day at 24ªC. A compressive test after90 days was conducted with a result of 53,5135 MPa.
Formulation includes 480 kg of FA powder, 1315 kg of aggregate, and the water-to-powder ratio is: 0,6316825 .Powder percentual composition is: SiO2: 43,59%, Al2O3: 19,185%, Fe2O3:1,8775%, CaO: 28,005%. The amount of the dry fraction of Na2O from the Na2SiO3 solution is28,87kg/m3. The amount of the dry fraction of SiO2 from the Na2SiO3 solution is 57,74 kg/m3. The amount of Na(OH) solution per m3 is: 43,7 kg, with a molarity of: 10. The mix also includes 0 kg/m3 of superplasticizer and 167,2 kg/m3 of extra water. The initial curing for this mix was 0 day at 24ªC. A compressive test after7 days was conducted with a result of 42,3423 MPa.
Formulation includes 480 kg of FA powder, 1315 kg of aggregate, and the water-to-powder ratio is: 0,6316825 .Powder percentual composition is: SiO2: 43,59%, Al2O3: 19,185%, Fe2O3:1,8775%, CaO: 28,005%. The amount of the dry fraction of Na2O from the Na2SiO3 solution is28,87kg/m3. The amount of the dry fraction of SiO2 from the Na2SiO3 solution is 57,74 kg/m3. The amount of Na(OH) solution per m3 is: 43,7 kg, with a molarity of: 10. The mix also includes 0 kg/m3 of superplasticizer and 167,2 kg/m3 of extra water. The initial curing for this mix was 0 day at 24ªC. A compressive test after28 days was conducted with a result of 47,7477 MPa.
Formulation includes 480 kg of FA powder, 1315 kg of aggregate, and the water-to-powder ratio is: 0,6316825 .Powder percentual composition is: SiO2: 43,59%, Al2O3: 19,185%, Fe2O3:1,8775%, CaO: 28,005%. The amount of the dry fraction of Na2O from the Na2SiO3 solution is28,87kg/m3. The amount of the dry fraction of SiO2 from the Na2SiO3 solution is 57,74 kg/m3. The amount of Na(OH) solution per m3 is: 43,7 kg, with a molarity of: 10. The mix also includes 0 kg/m3 of superplasticizer and 167,2 kg/m3 of extra water. The initial curing for this mix was 0 day at 24ªC. A compressive test after56 days was conducted with a result of 52,4324 MPa.
Formulation includes 480 kg of FA powder, 1295,8 kg of aggregate, and the water-to-powder ratio is: 0,61675 .Powder percentual composition is: SiO2: 43,59%, Al2O3: 19,185%, Fe2O3:1,8775%, CaO: 28,005%. The amount of the dry fraction of Na2O from the Na2SiO3 solution is23,52kg/m3. The amount of the dry fraction of SiO2 from the Na2SiO3 solution is 47,04 kg/m3. The amount of Na(OH) solution per m3 is: 80 kg, with a molarity of: 12. The mix also includes 0 kg/m3 of superplasticizer and 165 kg/m3 of extra water. The initial curing for this mix was 0 day at 24ªC. A compressive test after56 days was conducted with a result of 59,8523 MPa.
Formulation includes 480 kg of FA powder, 1295,8 kg of aggregate, and the water-to-powder ratio is: 0,61675 .Powder percentual composition is: SiO2: 43,59%, Al2O3: 19,185%, Fe2O3:1,8775%, CaO: 28,005%. The amount of the dry fraction of Na2O from the Na2SiO3 solution is23,52kg/m3. The amount of the dry fraction of SiO2 from the Na2SiO3 solution is 47,04 kg/m3. The amount of Na(OH) solution per m3 is: 80 kg, with a molarity of: 12. The mix also includes 0 kg/m3 of superplasticizer and 165 kg/m3 of extra water. The initial curing for this mix was 0 day at 24ªC. A compressive test after28 days was conducted with a result of 59,1157 MPa.
Formulation includes 480 kg of FA powder, 1295,8 kg of aggregate, and the water-to-powder ratio is: 0,61675 .Powder percentual composition is: SiO2: 43,59%, Al2O3: 19,185%, Fe2O3:1,8775%, CaO: 28,005%. The amount of the dry fraction of Na2O from the Na2SiO3 solution is23,52kg/m3. The amount of the dry fraction of SiO2 from the Na2SiO3 solution is 47,04 kg/m3. The amount of Na(OH) solution per m3 is: 80 kg, with a molarity of: 12. The mix also includes 0 kg/m3 of superplasticizer and 165 kg/m3 of extra water. The initial curing for this mix was 0 day at 24ªC. A compressive test after90 days was conducted with a result of 62,5768 MPa.
Formulation includes 480 kg of FA powder, 1295,8 kg of aggregate, and the water-to-powder ratio is: 0,61675 .Powder percentual composition is: SiO2: 43,59%, Al2O3: 19,185%, Fe2O3:1,8775%, CaO: 28,005%. The amount of the dry fraction of Na2O from the Na2SiO3 solution is23,52kg/m3. The amount of the dry fraction of SiO2 from the Na2SiO3 solution is 47,04 kg/m3. The amount of Na(OH) solution per m3 is: 80 kg, with a molarity of: 12. The mix also includes 0 kg/m3 of superplasticizer and 165 kg/m3 of extra water. The initial curing for this mix was 0 day at 24ªC. A compressive test after7 days was conducted with a result of 56,3916 MPa.
Formulation includes 480 kg of FA powder, 1300 kg of aggregate, and the water-to-powder ratio is: 0,621009583333333 .Powder percentual composition is: SiO2: 43,59%, Al2O3: 19,185%, Fe2O3:1,8775%, CaO: 28,005%. The amount of the dry fraction of Na2O from the Na2SiO3 solution is25,2kg/m3. The amount of the dry fraction of SiO2 from the Na2SiO3 solution is 50,39 kg/m3. The amount of Na(OH) solution per m3 is: 68,6 kg, with a molarity of: 12. The mix also includes 0 kg/m3 of superplasticizer and 166,6 kg/m3 of extra water. The initial curing for this mix was 0 day at 24ªC. A compressive test after7 days was conducted with a result of 55,903 MPa.
Formulation includes 480 kg of FA powder, 1300 kg of aggregate, and the water-to-powder ratio is: 0,621009583333333 .Powder percentual composition is: SiO2: 43,59%, Al2O3: 19,185%, Fe2O3:1,8775%, CaO: 28,005%. The amount of the dry fraction of Na2O from the Na2SiO3 solution is25,2kg/m3. The amount of the dry fraction of SiO2 from the Na2SiO3 solution is 50,39 kg/m3. The amount of Na(OH) solution per m3 is: 68,6 kg, with a molarity of: 12. The mix also includes 0 kg/m3 of superplasticizer and 166,6 kg/m3 of extra water. The initial curing for this mix was 0 day at 24ªC. A compressive test after28 days was conducted with a result of 57,9035 MPa.
Formulation includes 480 kg of FA powder, 1300 kg of aggregate, and the water-to-powder ratio is: 0,621009583333333 .Powder percentual composition is: SiO2: 43,59%, Al2O3: 19,185%, Fe2O3:1,8775%, CaO: 28,005%. The amount of the dry fraction of Na2O from the Na2SiO3 solution is25,2kg/m3. The amount of the dry fraction of SiO2 from the Na2SiO3 solution is 50,39 kg/m3. The amount of Na(OH) solution per m3 is: 68,6 kg, with a molarity of: 12. The mix also includes 0 kg/m3 of superplasticizer and 166,6 kg/m3 of extra water. The initial curing for this mix was 0 day at 24ªC. A compressive test after90 days was conducted with a result of 61,0026 MPa.
Formulation includes 480 kg of FA powder, 1300 kg of aggregate, and the water-to-powder ratio is: 0,621009583333333 .Powder percentual composition is: SiO2: 43,59%, Al2O3: 19,185%, Fe2O3:1,8775%, CaO: 28,005%. The amount of the dry fraction of Na2O from the Na2SiO3 solution is25,2kg/m3. The amount of the dry fraction of SiO2 from the Na2SiO3 solution is 50,39 kg/m3. The amount of Na(OH) solution per m3 is: 68,6 kg, with a molarity of: 12. The mix also includes 0 kg/m3 of superplasticizer and 166,6 kg/m3 of extra water. The initial curing for this mix was 0 day at 24ªC. A compressive test after56 days was conducted with a result of 60,6322 MPa.
Formulation includes 480 kg of FA powder, 1303,2 kg of aggregate, and the water-to-powder ratio is: 0,624 .Powder percentual composition is: SiO2: 43,59%, Al2O3: 19,185%, Fe2O3:1,8775%, CaO: 28,005%. The amount of the dry fraction of Na2O from the Na2SiO3 solution is26,46kg/m3. The amount of the dry fraction of SiO2 from the Na2SiO3 solution is 52,92 kg/m3. The amount of Na(OH) solution per m3 is: 60 kg, with a molarity of: 12. The mix also includes 0 kg/m3 of superplasticizer and 167,7 kg/m3 of extra water. The initial curing for this mix was 0 day at 24ªC. A compressive test after90 days was conducted with a result of 57,9805 MPa.
Formulation includes 480 kg of FA powder, 1303,2 kg of aggregate, and the water-to-powder ratio is: 0,624 .Powder percentual composition is: SiO2: 43,59%, Al2O3: 19,185%, Fe2O3:1,8775%, CaO: 28,005%. The amount of the dry fraction of Na2O from the Na2SiO3 solution is26,46kg/m3. The amount of the dry fraction of SiO2 from the Na2SiO3 solution is 52,92 kg/m3. The amount of Na(OH) solution per m3 is: 60 kg, with a molarity of: 12. The mix also includes 0 kg/m3 of superplasticizer and 167,7 kg/m3 of extra water. The initial curing for this mix was 0 day at 24ªC. A compressive test after56 days was conducted with a result of 57,9705 MPa.
Formulation includes 480 kg of FA powder, 1303,2 kg of aggregate, and the water-to-powder ratio is: 0,624 .Powder percentual composition is: SiO2: 43,59%, Al2O3: 19,185%, Fe2O3:1,8775%, CaO: 28,005%. The amount of the dry fraction of Na2O from the Na2SiO3 solution is26,46kg/m3. The amount of the dry fraction of SiO2 from the Na2SiO3 solution is 52,92 kg/m3. The amount of Na(OH) solution per m3 is: 60 kg, with a molarity of: 12. The mix also includes 0 kg/m3 of superplasticizer and 167,7 kg/m3 of extra water. The initial curing for this mix was 0 day at 24ªC. A compressive test after28 days was conducted with a result of 57,597 MPa.
Formulation includes 480 kg of FA powder, 1303,2 kg of aggregate, and the water-to-powder ratio is: 0,624 .Powder percentual composition is: SiO2: 43,59%, Al2O3: 19,185%, Fe2O3:1,8775%, CaO: 28,005%. The amount of the dry fraction of Na2O from the Na2SiO3 solution is26,46kg/m3. The amount of the dry fraction of SiO2 from the Na2SiO3 solution is 52,92 kg/m3. The amount of Na(OH) solution per m3 is: 60 kg, with a molarity of: 12. The mix also includes 0 kg/m3 of superplasticizer and 167,7 kg/m3 of extra water. The initial curing for this mix was 0 day at 24ªC. A compressive test after7 days was conducted with a result of 50,5275 MPa.
Formulation includes 480 kg of FA powder, 1305,6 kg of aggregate, and the water-to-powder ratio is: 0,626527708333333 .Powder percentual composition is: SiO2: 43,59%, Al2O3: 19,185%, Fe2O3:1,8775%, CaO: 28,005%. The amount of the dry fraction of Na2O from the Na2SiO3 solution is27,44kg/m3. The amount of the dry fraction of SiO2 from the Na2SiO3 solution is 54,89 kg/m3. The amount of Na(OH) solution per m3 is: 53,4 kg, with a molarity of: 12. The mix also includes 0 kg/m3 of superplasticizer and 168,6 kg/m3 of extra water. The initial curing for this mix was 0 day at 24ªC. A compressive test after90 days was conducted with a result of 58,0341 MPa.
Formulation includes 480 kg of FA powder, 1305,6 kg of aggregate, and the water-to-powder ratio is: 0,626527708333333 .Powder percentual composition is: SiO2: 43,59%, Al2O3: 19,185%, Fe2O3:1,8775%, CaO: 28,005%. The amount of the dry fraction of Na2O from the Na2SiO3 solution is27,44kg/m3. The amount of the dry fraction of SiO2 from the Na2SiO3 solution is 54,89 kg/m3. The amount of Na(OH) solution per m3 is: 53,4 kg, with a molarity of: 12. The mix also includes 0 kg/m3 of superplasticizer and 168,6 kg/m3 of extra water. The initial curing for this mix was 0 day at 24ªC. A compressive test after28 days was conducted with a result of 56,205 MPa.
Formulation includes 480 kg of FA powder, 1305,6 kg of aggregate, and the water-to-powder ratio is: 0,626527708333333 .Powder percentual composition is: SiO2: 43,59%, Al2O3: 19,185%, Fe2O3:1,8775%, CaO: 28,005%. The amount of the dry fraction of Na2O from the Na2SiO3 solution is27,44kg/m3. The amount of the dry fraction of SiO2 from the Na2SiO3 solution is 54,89 kg/m3. The amount of Na(OH) solution per m3 is: 53,4 kg, with a molarity of: 12. The mix also includes 0 kg/m3 of superplasticizer and 168,6 kg/m3 of extra water. The initial curing for this mix was 0 day at 24ªC. A compressive test after56 days was conducted with a result of 57,4815 MPa.
Formulation includes 480 kg of FA powder, 1305,6 kg of aggregate, and the water-to-powder ratio is: 0,626527708333333 .Powder percentual composition is: SiO2: 43,59%, Al2O3: 19,185%, Fe2O3:1,8775%, CaO: 28,005%. The amount of the dry fraction of Na2O from the Na2SiO3 solution is27,44kg/m3. The amount of the dry fraction of SiO2 from the Na2SiO3 solution is 54,89 kg/m3. The amount of Na(OH) solution per m3 is: 53,4 kg, with a molarity of: 12. The mix also includes 0 kg/m3 of superplasticizer and 168,6 kg/m3 of extra water. The initial curing for this mix was 0 day at 24ªC. A compressive test after7 days was conducted with a result of 50,2199 MPa.
Formulation includes 480 kg of FA powder, 1307,6 kg of aggregate, and the water-to-powder ratio is: 0,628516666666667 .Powder percentual composition is: SiO2: 43,59%, Al2O3: 19,185%, Fe2O3:1,8775%, CaO: 28,005%. The amount of the dry fraction of Na2O from the Na2SiO3 solution is28,22kg/m3. The amount of the dry fraction of SiO2 from the Na2SiO3 solution is 56,45 kg/m3. The amount of Na(OH) solution per m3 is: 48 kg, with a molarity of: 12. The mix also includes 0 kg/m3 of superplasticizer and 169,4 kg/m3 of extra water. The initial curing for this mix was 0 day at 24ªC. A compressive test after90 days was conducted with a result of 59,174 MPa.
Formulation includes 480 kg of FA powder, 1307,6 kg of aggregate, and the water-to-powder ratio is: 0,628516666666667 .Powder percentual composition is: SiO2: 43,59%, Al2O3: 19,185%, Fe2O3:1,8775%, CaO: 28,005%. The amount of the dry fraction of Na2O from the Na2SiO3 solution is28,22kg/m3. The amount of the dry fraction of SiO2 from the Na2SiO3 solution is 56,45 kg/m3. The amount of Na(OH) solution per m3 is: 48 kg, with a molarity of: 12. The mix also includes 0 kg/m3 of superplasticizer and 169,4 kg/m3 of extra water. The initial curing for this mix was 0 day at 24ªC. A compressive test after28 days was conducted with a result of 54,9901 MPa.
Formulation includes 480 kg of FA powder, 1307,6 kg of aggregate, and the water-to-powder ratio is: 0,628516666666667 .Powder percentual composition is: SiO2: 43,59%, Al2O3: 19,185%, Fe2O3:1,8775%, CaO: 28,005%. The amount of the dry fraction of Na2O from the Na2SiO3 solution is28,22kg/m3. The amount of the dry fraction of SiO2 from the Na2SiO3 solution is 56,45 kg/m3. The amount of Na(OH) solution per m3 is: 48 kg, with a molarity of: 12. The mix also includes 0 kg/m3 of superplasticizer and 169,4 kg/m3 of extra water. The initial curing for this mix was 0 day at 24ªC. A compressive test after7 days was conducted with a result of 45,5699 MPa.
Formulation includes 480 kg of FA powder, 1307,6 kg of aggregate, and the water-to-powder ratio is: 0,628516666666667 .Powder percentual composition is: SiO2: 43,59%, Al2O3: 19,185%, Fe2O3:1,8775%, CaO: 28,005%. The amount of the dry fraction of Na2O from the Na2SiO3 solution is28,22kg/m3. The amount of the dry fraction of SiO2 from the Na2SiO3 solution is 56,45 kg/m3. The amount of Na(OH) solution per m3 is: 48 kg, with a molarity of: 12. The mix also includes 0 kg/m3 of superplasticizer and 169,4 kg/m3 of extra water. The initial curing for this mix was 0 day at 24ªC. A compressive test after56 days was conducted with a result of 58,0766 MPa.
Formulation includes 480 kg of FA powder, 1309,2 kg of aggregate, and the water-to-powder ratio is: 0,6302325 .Powder percentual composition is: SiO2: 43,59%, Al2O3: 19,185%, Fe2O3:1,8775%, CaO: 28,005%. The amount of the dry fraction of Na2O from the Na2SiO3 solution is28,87kg/m3. The amount of the dry fraction of SiO2 from the Na2SiO3 solution is 57,74 kg/m3. The amount of Na(OH) solution per m3 is: 43,7 kg, with a molarity of: 12. The mix also includes 0 kg/m3 of superplasticizer and 170 kg/m3 of extra water. The initial curing for this mix was 0 day at 24ªC. A compressive test after7 days was conducted with a result of 43,0876 MPa.
Formulation includes 480 kg of FA powder, 1309,2 kg of aggregate, and the water-to-powder ratio is: 0,6302325 .Powder percentual composition is: SiO2: 43,59%, Al2O3: 19,185%, Fe2O3:1,8775%, CaO: 28,005%. The amount of the dry fraction of Na2O from the Na2SiO3 solution is28,87kg/m3. The amount of the dry fraction of SiO2 from the Na2SiO3 solution is 57,74 kg/m3. The amount of Na(OH) solution per m3 is: 43,7 kg, with a molarity of: 12. The mix also includes 0 kg/m3 of superplasticizer and 170 kg/m3 of extra water. The initial curing for this mix was 0 day at 24ªC. A compressive test after56 days was conducted with a result of 53,6076 MPa.
Formulation includes 480 kg of FA powder, 1309,2 kg of aggregate, and the water-to-powder ratio is: 0,6302325 .Powder percentual composition is: SiO2: 43,59%, Al2O3: 19,185%, Fe2O3:1,8775%, CaO: 28,005%. The amount of the dry fraction of Na2O from the Na2SiO3 solution is28,87kg/m3. The amount of the dry fraction of SiO2 from the Na2SiO3 solution is 57,74 kg/m3. The amount of Na(OH) solution per m3 is: 43,7 kg, with a molarity of: 12. The mix also includes 0 kg/m3 of superplasticizer and 170 kg/m3 of extra water. The initial curing for this mix was 0 day at 24ªC. A compressive test after28 days was conducted with a result of 49,2549 MPa.
Formulation includes 480 kg of FA powder, 1309,2 kg of aggregate, and the water-to-powder ratio is: 0,6302325 .Powder percentual composition is: SiO2: 43,59%, Al2O3: 19,185%, Fe2O3:1,8775%, CaO: 28,005%. The amount of the dry fraction of Na2O from the Na2SiO3 solution is28,87kg/m3. The amount of the dry fraction of SiO2 from the Na2SiO3 solution is 57,74 kg/m3. The amount of Na(OH) solution per m3 is: 43,7 kg, with a molarity of: 12. The mix also includes 0 kg/m3 of superplasticizer and 170 kg/m3 of extra water. The initial curing for this mix was 0 day at 24ªC. A compressive test after90 days was conducted with a result of 56,1507 MPa.
Formulation includes 390 kg of FA powder, 1707 kg of aggregate, and the water-to-powder ratio is: 0,295 .Powder percentual composition is: SiO2: 35,77%, Al2O3: 14,11%, Fe2O3:0,92%, CaO: 36,52%. The amount of the dry fraction of Na2O from the Na2SiO3 solution is22,05kg/m3. The amount of the dry fraction of SiO2 from the Na2SiO3 solution is 44,1 kg/m3. The amount of Na(OH) solution per m3 is: 60 kg, with a molarity of: 12. The mix also includes 0 kg/m3 of superplasticizer and 0 kg/m3 of extra water. The initial curing for this mix was 0 day at 24ªC. A compressive test after28 days was conducted with a result of 43,17 MPa.
Formulation includes 390 kg of FA powder, 1707 kg of aggregate, and the water-to-powder ratio is: 0,295 .Powder percentual composition is: SiO2: 35,77%, Al2O3: 14,11%, Fe2O3:0,92%, CaO: 36,52%. The amount of the dry fraction of Na2O from the Na2SiO3 solution is22,05kg/m3. The amount of the dry fraction of SiO2 from the Na2SiO3 solution is 44,1 kg/m3. The amount of Na(OH) solution per m3 is: 60 kg, with a molarity of: 12. The mix also includes 0 kg/m3 of superplasticizer and 0 kg/m3 of extra water. The initial curing for this mix was 0 day at 24ªC. A compressive test after7 days was conducted with a result of 30,33 MPa.
Formulation includes 390 kg of FA powder, 1707 kg of aggregate, and the water-to-powder ratio is: 0,295 .Powder percentual composition is: SiO2: 40,716%, Al2O3: 13,044%, Fe2O3:2,562%, CaO: 31,74%. The amount of the dry fraction of Na2O from the Na2SiO3 solution is22,05kg/m3. The amount of the dry fraction of SiO2 from the Na2SiO3 solution is 44,1 kg/m3. The amount of Na(OH) solution per m3 is: 60 kg, with a molarity of: 12. The mix also includes 0 kg/m3 of superplasticizer and 0 kg/m3 of extra water. The initial curing for this mix was 0 day at 24ªC. A compressive test after28 days was conducted with a result of 40,13 MPa.
Formulation includes 390 kg of FA powder, 1707 kg of aggregate, and the water-to-powder ratio is: 0,295 .Powder percentual composition is: SiO2: 40,716%, Al2O3: 13,044%, Fe2O3:2,562%, CaO: 31,74%. The amount of the dry fraction of Na2O from the Na2SiO3 solution is22,05kg/m3. The amount of the dry fraction of SiO2 from the Na2SiO3 solution is 44,1 kg/m3. The amount of Na(OH) solution per m3 is: 60 kg, with a molarity of: 12. The mix also includes 0 kg/m3 of superplasticizer and 0 kg/m3 of extra water. The initial curing for this mix was 0 day at 24ªC. A compressive test after7 days was conducted with a result of 26,25 MPa.
Formulation includes 390 kg of FA powder, 1707 kg of aggregate, and the water-to-powder ratio is: 0,295 .Powder percentual composition is: SiO2: 45,662%, Al2O3: 11,978%, Fe2O3:4,204%, CaO: 26,96%. The amount of the dry fraction of Na2O from the Na2SiO3 solution is22,05kg/m3. The amount of the dry fraction of SiO2 from the Na2SiO3 solution is 44,1 kg/m3. The amount of Na(OH) solution per m3 is: 60 kg, with a molarity of: 12. The mix also includes 0 kg/m3 of superplasticizer and 0 kg/m3 of extra water. The initial curing for this mix was 0 day at 24ªC. A compressive test after7 days was conducted with a result of 23,09 MPa.
Formulation includes 390 kg of FA powder, 1707 kg of aggregate, and the water-to-powder ratio is: 0,295 .Powder percentual composition is: SiO2: 45,662%, Al2O3: 11,978%, Fe2O3:4,204%, CaO: 26,96%. The amount of the dry fraction of Na2O from the Na2SiO3 solution is22,05kg/m3. The amount of the dry fraction of SiO2 from the Na2SiO3 solution is 44,1 kg/m3. The amount of Na(OH) solution per m3 is: 60 kg, with a molarity of: 12. The mix also includes 0 kg/m3 of superplasticizer and 0 kg/m3 of extra water. The initial curing for this mix was 0 day at 24ªC. A compressive test after28 days was conducted with a result of 36,54 MPa.
Formulation includes 390 kg of FA powder, 1707 kg of aggregate, and the water-to-powder ratio is: 0,295 .Powder percentual composition is: SiO2: 50,608%, Al2O3: 10,912%, Fe2O3:5,846%, CaO: 22,18%. The amount of the dry fraction of Na2O from the Na2SiO3 solution is22,05kg/m3. The amount of the dry fraction of SiO2 from the Na2SiO3 solution is 44,1 kg/m3. The amount of Na(OH) solution per m3 is: 60 kg, with a molarity of: 12. The mix also includes 0 kg/m3 of superplasticizer and 0 kg/m3 of extra water. The initial curing for this mix was 0 day at 24ªC. A compressive test after7 days was conducted with a result of 17,74 MPa.
Formulation includes 390 kg of FA powder, 1707 kg of aggregate, and the water-to-powder ratio is: 0,295 .Powder percentual composition is: SiO2: 50,608%, Al2O3: 10,912%, Fe2O3:5,846%, CaO: 22,18%. The amount of the dry fraction of Na2O from the Na2SiO3 solution is22,05kg/m3. The amount of the dry fraction of SiO2 from the Na2SiO3 solution is 44,1 kg/m3. The amount of Na(OH) solution per m3 is: 60 kg, with a molarity of: 12. The mix also includes 0 kg/m3 of superplasticizer and 0 kg/m3 of extra water. The initial curing for this mix was 0 day at 24ªC. A compressive test after28 days was conducted with a result of 28,77 MPa.
Formulation includes 390 kg of FA powder, 1707 kg of aggregate, and the water-to-powder ratio is: 0,295 .Powder percentual composition is: SiO2: 55,554%, Al2O3: 9,846%, Fe2O3:7,488%, CaO: 17,4%. The amount of the dry fraction of Na2O from the Na2SiO3 solution is22,05kg/m3. The amount of the dry fraction of SiO2 from the Na2SiO3 solution is 44,1 kg/m3. The amount of Na(OH) solution per m3 is: 60 kg, with a molarity of: 12. The mix also includes 0 kg/m3 of superplasticizer and 0 kg/m3 of extra water. The initial curing for this mix was 0 day at 24ªC. A compressive test after7 days was conducted with a result of 15,47 MPa.
Formulation includes 390 kg of FA powder, 1707 kg of aggregate, and the water-to-powder ratio is: 0,295 .Powder percentual composition is: SiO2: 55,554%, Al2O3: 9,846%, Fe2O3:7,488%, CaO: 17,4%. The amount of the dry fraction of Na2O from the Na2SiO3 solution is22,05kg/m3. The amount of the dry fraction of SiO2 from the Na2SiO3 solution is 44,1 kg/m3. The amount of Na(OH) solution per m3 is: 60 kg, with a molarity of: 12. The mix also includes 0 kg/m3 of superplasticizer and 0 kg/m3 of extra water. The initial curing for this mix was 0 day at 24ªC. A compressive test after28 days was conducted with a result of 22,89 MPa.
Formulation includes 390 kg of FA powder, 1707 kg of aggregate, and the water-to-powder ratio is: 0,295 .Powder percentual composition is: SiO2: 60,5%, Al2O3: 8,78%, Fe2O3:9,13%, CaO: 12,62%. The amount of the dry fraction of Na2O from the Na2SiO3 solution is22,05kg/m3. The amount of the dry fraction of SiO2 from the Na2SiO3 solution is 44,1 kg/m3. The amount of Na(OH) solution per m3 is: 60 kg, with a molarity of: 12. The mix also includes 0 kg/m3 of superplasticizer and 0 kg/m3 of extra water. The initial curing for this mix was 0 day at 24ªC. A compressive test after28 days was conducted with a result of 20,07 MPa.
Formulation includes 390 kg of FA powder, 1707 kg of aggregate, and the water-to-powder ratio is: 0,295 .Powder percentual composition is: SiO2: 60,5%, Al2O3: 8,78%, Fe2O3:9,13%, CaO: 12,62%. The amount of the dry fraction of Na2O from the Na2SiO3 solution is22,05kg/m3. The amount of the dry fraction of SiO2 from the Na2SiO3 solution is 44,1 kg/m3. The amount of Na(OH) solution per m3 is: 60 kg, with a molarity of: 12. The mix also includes 0 kg/m3 of superplasticizer and 0 kg/m3 of extra water. The initial curing for this mix was 0 day at 24ªC. A compressive test after7 days was conducted with a result of 11,52 MPa.
Formulation includes 390 kg of FA powder, 1707 kg of aggregate, and the water-to-powder ratio is: 0,282692307692308 .Powder percentual composition is: SiO2: 35,77%, Al2O3: 14,11%, Fe2O3:0,92%, CaO: 36,52%. The amount of the dry fraction of Na2O from the Na2SiO3 solution is22,05kg/m3. The amount of the dry fraction of SiO2 from the Na2SiO3 solution is 44,1 kg/m3. The amount of Na(OH) solution per m3 is: 60 kg, with a molarity of: 14. The mix also includes 0 kg/m3 of superplasticizer and 0 kg/m3 of extra water. The initial curing for this mix was 0 day at 24ªC. A compressive test after28 days was conducted with a result of 45,57 MPa.
Formulation includes 390 kg of FA powder, 1707 kg of aggregate, and the water-to-powder ratio is: 0,282692307692308 .Powder percentual composition is: SiO2: 35,77%, Al2O3: 14,11%, Fe2O3:0,92%, CaO: 36,52%. The amount of the dry fraction of Na2O from the Na2SiO3 solution is22,05kg/m3. The amount of the dry fraction of SiO2 from the Na2SiO3 solution is 44,1 kg/m3. The amount of Na(OH) solution per m3 is: 60 kg, with a molarity of: 14. The mix also includes 0 kg/m3 of superplasticizer and 0 kg/m3 of extra water. The initial curing for this mix was 0 day at 24ªC. A compressive test after7 days was conducted with a result of 33,33 MPa.
Formulation includes 390 kg of FA powder, 1707 kg of aggregate, and the water-to-powder ratio is: 0,282692307692308 .Powder percentual composition is: SiO2: 40,716%, Al2O3: 13,044%, Fe2O3:2,562%, CaO: 31,74%. The amount of the dry fraction of Na2O from the Na2SiO3 solution is22,05kg/m3. The amount of the dry fraction of SiO2 from the Na2SiO3 solution is 44,1 kg/m3. The amount of Na(OH) solution per m3 is: 60 kg, with a molarity of: 14. The mix also includes 0 kg/m3 of superplasticizer and 0 kg/m3 of extra water. The initial curing for this mix was 0 day at 24ªC. A compressive test after7 days was conducted with a result of 28,79 MPa.
Formulation includes 390 kg of FA powder, 1707 kg of aggregate, and the water-to-powder ratio is: 0,282692307692308 .Powder percentual composition is: SiO2: 40,716%, Al2O3: 13,044%, Fe2O3:2,562%, CaO: 31,74%. The amount of the dry fraction of Na2O from the Na2SiO3 solution is22,05kg/m3. The amount of the dry fraction of SiO2 from the Na2SiO3 solution is 44,1 kg/m3. The amount of Na(OH) solution per m3 is: 60 kg, with a molarity of: 14. The mix also includes 0 kg/m3 of superplasticizer and 0 kg/m3 of extra water. The initial curing for this mix was 0 day at 24ªC. A compressive test after28 days was conducted with a result of 42,81 MPa.
Formulation includes 390 kg of FA powder, 1707 kg of aggregate, and the water-to-powder ratio is: 0,282692307692308 .Powder percentual composition is: SiO2: 45,662%, Al2O3: 11,978%, Fe2O3:4,204%, CaO: 26,96%. The amount of the dry fraction of Na2O from the Na2SiO3 solution is22,05kg/m3. The amount of the dry fraction of SiO2 from the Na2SiO3 solution is 44,1 kg/m3. The amount of Na(OH) solution per m3 is: 60 kg, with a molarity of: 14. The mix also includes 0 kg/m3 of superplasticizer and 0 kg/m3 of extra water. The initial curing for this mix was 0 day at 24ªC. A compressive test after7 days was conducted with a result of 24,35 MPa.
Formulation includes 390 kg of FA powder, 1707 kg of aggregate, and the water-to-powder ratio is: 0,282692307692308 .Powder percentual composition is: SiO2: 45,662%, Al2O3: 11,978%, Fe2O3:4,204%, CaO: 26,96%. The amount of the dry fraction of Na2O from the Na2SiO3 solution is22,05kg/m3. The amount of the dry fraction of SiO2 from the Na2SiO3 solution is 44,1 kg/m3. The amount of Na(OH) solution per m3 is: 60 kg, with a molarity of: 14. The mix also includes 0 kg/m3 of superplasticizer and 0 kg/m3 of extra water. The initial curing for this mix was 0 day at 24ªC. A compressive test after28 days was conducted with a result of 38,4 MPa.
Formulation includes 390 kg of FA powder, 1707 kg of aggregate, and the water-to-powder ratio is: 0,282692307692308 .Powder percentual composition is: SiO2: 50,608%, Al2O3: 10,912%, Fe2O3:5,846%, CaO: 22,18%. The amount of the dry fraction of Na2O from the Na2SiO3 solution is22,05kg/m3. The amount of the dry fraction of SiO2 from the Na2SiO3 solution is 44,1 kg/m3. The amount of Na(OH) solution per m3 is: 60 kg, with a molarity of: 14. The mix also includes 0 kg/m3 of superplasticizer and 0 kg/m3 of extra water. The initial curing for this mix was 0 day at 24ªC. A compressive test after28 days was conducted with a result of 33,55 MPa.
Formulation includes 390 kg of FA powder, 1707 kg of aggregate, and the water-to-powder ratio is: 0,282692307692308 .Powder percentual composition is: SiO2: 50,608%, Al2O3: 10,912%, Fe2O3:5,846%, CaO: 22,18%. The amount of the dry fraction of Na2O from the Na2SiO3 solution is22,05kg/m3. The amount of the dry fraction of SiO2 from the Na2SiO3 solution is 44,1 kg/m3. The amount of Na(OH) solution per m3 is: 60 kg, with a molarity of: 14. The mix also includes 0 kg/m3 of superplasticizer and 0 kg/m3 of extra water. The initial curing for this mix was 0 day at 24ªC. A compressive test after7 days was conducted with a result of 21,04 MPa.
Formulation includes 390 kg of FA powder, 1707 kg of aggregate, and the water-to-powder ratio is: 0,282692307692308 .Powder percentual composition is: SiO2: 55,554%, Al2O3: 9,846%, Fe2O3:7,488%, CaO: 17,4%. The amount of the dry fraction of Na2O from the Na2SiO3 solution is22,05kg/m3. The amount of the dry fraction of SiO2 from the Na2SiO3 solution is 44,1 kg/m3. The amount of Na(OH) solution per m3 is: 60 kg, with a molarity of: 14. The mix also includes 0 kg/m3 of superplasticizer and 0 kg/m3 of extra water. The initial curing for this mix was 0 day at 24ªC. A compressive test after28 days was conducted with a result of 27,11 MPa.
Formulation includes 390 kg of FA powder, 1707 kg of aggregate, and the water-to-powder ratio is: 0,282692307692308 .Powder percentual composition is: SiO2: 55,554%, Al2O3: 9,846%, Fe2O3:7,488%, CaO: 17,4%. The amount of the dry fraction of Na2O from the Na2SiO3 solution is22,05kg/m3. The amount of the dry fraction of SiO2 from the Na2SiO3 solution is 44,1 kg/m3. The amount of Na(OH) solution per m3 is: 60 kg, with a molarity of: 14. The mix also includes 0 kg/m3 of superplasticizer and 0 kg/m3 of extra water. The initial curing for this mix was 0 day at 24ªC. A compressive test after7 days was conducted with a result of 18,39 MPa.
Formulation includes 390 kg of FA powder, 1707 kg of aggregate, and the water-to-powder ratio is: 0,282692307692308 .Powder percentual composition is: SiO2: 60,5%, Al2O3: 8,78%, Fe2O3:9,13%, CaO: 12,62%. The amount of the dry fraction of Na2O from the Na2SiO3 solution is22,05kg/m3. The amount of the dry fraction of SiO2 from the Na2SiO3 solution is 44,1 kg/m3. The amount of Na(OH) solution per m3 is: 60 kg, with a molarity of: 14. The mix also includes 0 kg/m3 of superplasticizer and 0 kg/m3 of extra water. The initial curing for this mix was 0 day at 24ªC. A compressive test after7 days was conducted with a result of 14,03 MPa.
Formulation includes 390 kg of FA powder, 1707 kg of aggregate, and the water-to-powder ratio is: 0,282692307692308 .Powder percentual composition is: SiO2: 60,5%, Al2O3: 8,78%, Fe2O3:9,13%, CaO: 12,62%. The amount of the dry fraction of Na2O from the Na2SiO3 solution is22,05kg/m3. The amount of the dry fraction of SiO2 from the Na2SiO3 solution is 44,1 kg/m3. The amount of Na(OH) solution per m3 is: 60 kg, with a molarity of: 14. The mix also includes 0 kg/m3 of superplasticizer and 0 kg/m3 of extra water. The initial curing for this mix was 0 day at 24ªC. A compressive test after28 days was conducted with a result of 23,68 MPa.
Formulation includes 390 kg of FA powder, 1707 kg of aggregate, and the water-to-powder ratio is: 0,270384615384615 .Powder percentual composition is: SiO2: 35,77%, Al2O3: 14,11%, Fe2O3:0,92%, CaO: 36,52%. The amount of the dry fraction of Na2O from the Na2SiO3 solution is22,05kg/m3. The amount of the dry fraction of SiO2 from the Na2SiO3 solution is 44,1 kg/m3. The amount of Na(OH) solution per m3 is: 60 kg, with a molarity of: 16. The mix also includes 0 kg/m3 of superplasticizer and 0 kg/m3 of extra water. The initial curing for this mix was 0 day at 24ªC. A compressive test after7 days was conducted with a result of 29,99 MPa.
Formulation includes 390 kg of FA powder, 1707 kg of aggregate, and the water-to-powder ratio is: 0,270384615384615 .Powder percentual composition is: SiO2: 35,77%, Al2O3: 14,11%, Fe2O3:0,92%, CaO: 36,52%. The amount of the dry fraction of Na2O from the Na2SiO3 solution is22,05kg/m3. The amount of the dry fraction of SiO2 from the Na2SiO3 solution is 44,1 kg/m3. The amount of Na(OH) solution per m3 is: 60 kg, with a molarity of: 16. The mix also includes 0 kg/m3 of superplasticizer and 0 kg/m3 of extra water. The initial curing for this mix was 0 day at 24ªC. A compressive test after28 days was conducted with a result of 42,49 MPa.
Formulation includes 390 kg of FA powder, 1707 kg of aggregate, and the water-to-powder ratio is: 0,270384615384615 .Powder percentual composition is: SiO2: 40,716%, Al2O3: 13,044%, Fe2O3:2,562%, CaO: 31,74%. The amount of the dry fraction of Na2O from the Na2SiO3 solution is22,05kg/m3. The amount of the dry fraction of SiO2 from the Na2SiO3 solution is 44,1 kg/m3. The amount of Na(OH) solution per m3 is: 60 kg, with a molarity of: 16. The mix also includes 0 kg/m3 of superplasticizer and 0 kg/m3 of extra water. The initial curing for this mix was 0 day at 24ªC. A compressive test after7 days was conducted with a result of 25,57 MPa.
Formulation includes 390 kg of FA powder, 1707 kg of aggregate, and the water-to-powder ratio is: 0,270384615384615 .Powder percentual composition is: SiO2: 40,716%, Al2O3: 13,044%, Fe2O3:2,562%, CaO: 31,74%. The amount of the dry fraction of Na2O from the Na2SiO3 solution is22,05kg/m3. The amount of the dry fraction of SiO2 from the Na2SiO3 solution is 44,1 kg/m3. The amount of Na(OH) solution per m3 is: 60 kg, with a molarity of: 16. The mix also includes 0 kg/m3 of superplasticizer and 0 kg/m3 of extra water. The initial curing for this mix was 0 day at 24ªC. A compressive test after28 days was conducted with a result of 39,95 MPa.
Formulation includes 390 kg of FA powder, 1707 kg of aggregate, and the water-to-powder ratio is: 0,270384615384615 .Powder percentual composition is: SiO2: 45,662%, Al2O3: 11,978%, Fe2O3:4,204%, CaO: 26,96%. The amount of the dry fraction of Na2O from the Na2SiO3 solution is22,05kg/m3. The amount of the dry fraction of SiO2 from the Na2SiO3 solution is 44,1 kg/m3. The amount of Na(OH) solution per m3 is: 60 kg, with a molarity of: 16. The mix also includes 0 kg/m3 of superplasticizer and 0 kg/m3 of extra water. The initial curing for this mix was 0 day at 24ªC. A compressive test after28 days was conducted with a result of 36,11 MPa.
Formulation includes 390 kg of FA powder, 1707 kg of aggregate, and the water-to-powder ratio is: 0,270384615384615 .Powder percentual composition is: SiO2: 45,662%, Al2O3: 11,978%, Fe2O3:4,204%, CaO: 26,96%. The amount of the dry fraction of Na2O from the Na2SiO3 solution is22,05kg/m3. The amount of the dry fraction of SiO2 from the Na2SiO3 solution is 44,1 kg/m3. The amount of Na(OH) solution per m3 is: 60 kg, with a molarity of: 16. The mix also includes 0 kg/m3 of superplasticizer and 0 kg/m3 of extra water. The initial curing for this mix was 0 day at 24ªC. A compressive test after7 days was conducted with a result of 23,24 MPa.
Formulation includes 390 kg of FA powder, 1707 kg of aggregate, and the water-to-powder ratio is: 0,270384615384615 .Powder percentual composition is: SiO2: 50,608%, Al2O3: 10,912%, Fe2O3:5,846%, CaO: 22,18%. The amount of the dry fraction of Na2O from the Na2SiO3 solution is22,05kg/m3. The amount of the dry fraction of SiO2 from the Na2SiO3 solution is 44,1 kg/m3. The amount of Na(OH) solution per m3 is: 60 kg, with a molarity of: 16. The mix also includes 0 kg/m3 of superplasticizer and 0 kg/m3 of extra water. The initial curing for this mix was 0 day at 24ªC. A compressive test after7 days was conducted with a result of 18,13 MPa.
Formulation includes 390 kg of FA powder, 1707 kg of aggregate, and the water-to-powder ratio is: 0,270384615384615 .Powder percentual composition is: SiO2: 50,608%, Al2O3: 10,912%, Fe2O3:5,846%, CaO: 22,18%. The amount of the dry fraction of Na2O from the Na2SiO3 solution is22,05kg/m3. The amount of the dry fraction of SiO2 from the Na2SiO3 solution is 44,1 kg/m3. The amount of Na(OH) solution per m3 is: 60 kg, with a molarity of: 16. The mix also includes 0 kg/m3 of superplasticizer and 0 kg/m3 of extra water. The initial curing for this mix was 0 day at 24ªC. A compressive test after28 days was conducted with a result of 29,21 MPa.
Formulation includes 390 kg of FA powder, 1707 kg of aggregate, and the water-to-powder ratio is: 0,270384615384615 .Powder percentual composition is: SiO2: 55,554%, Al2O3: 9,846%, Fe2O3:7,488%, CaO: 17,4%. The amount of the dry fraction of Na2O from the Na2SiO3 solution is22,05kg/m3. The amount of the dry fraction of SiO2 from the Na2SiO3 solution is 44,1 kg/m3. The amount of Na(OH) solution per m3 is: 60 kg, with a molarity of: 16. The mix also includes 0 kg/m3 of superplasticizer and 0 kg/m3 of extra water. The initial curing for this mix was 0 day at 24ªC. A compressive test after7 days was conducted with a result of 14,22 MPa.
Formulation includes 390 kg of FA powder, 1707 kg of aggregate, and the water-to-powder ratio is: 0,270384615384615 .Powder percentual composition is: SiO2: 55,554%, Al2O3: 9,846%, Fe2O3:7,488%, CaO: 17,4%. The amount of the dry fraction of Na2O from the Na2SiO3 solution is22,05kg/m3. The amount of the dry fraction of SiO2 from the Na2SiO3 solution is 44,1 kg/m3. The amount of Na(OH) solution per m3 is: 60 kg, with a molarity of: 16. The mix also includes 0 kg/m3 of superplasticizer and 0 kg/m3 of extra water. The initial curing for this mix was 0 day at 24ªC. A compressive test after28 days was conducted with a result of 21,33 MPa.
Formulation includes 390 kg of FA powder, 1707 kg of aggregate, and the water-to-powder ratio is: 0,270384615384615 .Powder percentual composition is: SiO2: 60,5%, Al2O3: 8,78%, Fe2O3:9,13%, CaO: 12,62%. The amount of the dry fraction of Na2O from the Na2SiO3 solution is22,05kg/m3. The amount of the dry fraction of SiO2 from the Na2SiO3 solution is 44,1 kg/m3. The amount of Na(OH) solution per m3 is: 60 kg, with a molarity of: 16. The mix also includes 0 kg/m3 of superplasticizer and 0 kg/m3 of extra water. The initial curing for this mix was 0 day at 24ªC. A compressive test after28 days was conducted with a result of 19,42 MPa.
Formulation includes 390 kg of FA powder, 1707 kg of aggregate, and the water-to-powder ratio is: 0,270384615384615 .Powder percentual composition is: SiO2: 60,5%, Al2O3: 8,78%, Fe2O3:9,13%, CaO: 12,62%. The amount of the dry fraction of Na2O from the Na2SiO3 solution is22,05kg/m3. The amount of the dry fraction of SiO2 from the Na2SiO3 solution is 44,1 kg/m3. The amount of Na(OH) solution per m3 is: 60 kg, with a molarity of: 16. The mix also includes 0 kg/m3 of superplasticizer and 0 kg/m3 of extra water. The initial curing for this mix was 0 day at 24ªC. A compressive test after7 days was conducted with a result of 10,86 MPa.
Formulation includes 523 kg of FA powder, 1583 kg of aggregate, and the water-to-powder ratio is: 0,27596673040153 .Powder percentual composition is: SiO2: 31,32%, Al2O3: 13,96%, Fe2O3:15,64%, CaO: 25,79%. The amount of the dry fraction of Na2O from the Na2SiO3 solution is13,77kg/m3. The amount of the dry fraction of SiO2 from the Na2SiO3 solution is 33,82 kg/m3. The amount of Na(OH) solution per m3 is: 118 kg, with a molarity of: 10. The mix also includes 5,2 kg/m3 of superplasticizer and 0 kg/m3 of extra water. The initial curing for this mix was 0 day at 25ªC. A compressive test after28 days was conducted with a result of 36,3636 MPa.
Formulation includes 500 kg of FA powder, 1641 kg of aggregate, and the water-to-powder ratio is: 0,2764542 .Powder percentual composition is: SiO2: 31,32%, Al2O3: 13,96%, Fe2O3:15,64%, CaO: 25,79%. The amount of the dry fraction of Na2O from the Na2SiO3 solution is13,19kg/m3. The amount of the dry fraction of SiO2 from the Na2SiO3 solution is 32,39 kg/m3. The amount of Na(OH) solution per m3 is: 113 kg, with a molarity of: 10. The mix also includes 5 kg/m3 of superplasticizer and 0 kg/m3 of extra water. The initial curing for this mix was 0 day at 25ªC. A compressive test after28 days was conducted with a result of 33,0303 MPa.
Formulation includes 478 kg of FA powder, 1701 kg of aggregate, and the water-to-powder ratio is: 0,276409205020921 .Powder percentual composition is: SiO2: 31,32%, Al2O3: 13,96%, Fe2O3:15,64%, CaO: 25,79%. The amount of the dry fraction of Na2O from the Na2SiO3 solution is12,6kg/m3. The amount of the dry fraction of SiO2 from the Na2SiO3 solution is 30,95 kg/m3. The amount of Na(OH) solution per m3 is: 108 kg, with a molarity of: 10. The mix also includes 4,8 kg/m3 of superplasticizer and 0 kg/m3 of extra water. The initial curing for this mix was 0 day at 25ªC. A compressive test after28 days was conducted with a result of 25,6061 MPa.
Formulation includes 470 kg of FA powder, 1635 kg of aggregate, and the water-to-powder ratio is: 0,306448085106383 .Powder percentual composition is: SiO2: 31,32%, Al2O3: 13,96%, Fe2O3:15,64%, CaO: 25,79%. The amount of the dry fraction of Na2O from the Na2SiO3 solution is13,77kg/m3. The amount of the dry fraction of SiO2 from the Na2SiO3 solution is 33,82 kg/m3. The amount of Na(OH) solution per m3 is: 118 kg, with a molarity of: 10. The mix also includes 4,7 kg/m3 of superplasticizer and 0 kg/m3 of extra water. The initial curing for this mix was 0 day at 25ªC. A compressive test after28 days was conducted with a result of 32,1212 MPa.
Formulation includes 450 kg of FA powder, 1690 kg of aggregate, and the water-to-powder ratio is: 0,306504666666667 .Powder percentual composition is: SiO2: 31,32%, Al2O3: 13,96%, Fe2O3:15,64%, CaO: 25,79%. The amount of the dry fraction of Na2O from the Na2SiO3 solution is13,19kg/m3. The amount of the dry fraction of SiO2 from the Na2SiO3 solution is 32,39 kg/m3. The amount of Na(OH) solution per m3 is: 113 kg, with a molarity of: 10. The mix also includes 4,5 kg/m3 of superplasticizer and 0 kg/m3 of extra water. The initial curing for this mix was 0 day at 25ªC. A compressive test after28 days was conducted with a result of 31,3636 MPa.
Formulation includes 430 kg of FA powder, 1749 kg of aggregate, and the water-to-powder ratio is: 0,306566511627907 .Powder percentual composition is: SiO2: 31,32%, Al2O3: 13,96%, Fe2O3:15,64%, CaO: 25,79%. The amount of the dry fraction of Na2O from the Na2SiO3 solution is12,6kg/m3. The amount of the dry fraction of SiO2 from the Na2SiO3 solution is 30,95 kg/m3. The amount of Na(OH) solution per m3 is: 108 kg, with a molarity of: 10. The mix also includes 4,3 kg/m3 of superplasticizer and 0 kg/m3 of extra water. The initial curing for this mix was 0 day at 25ªC. A compressive test after28 days was conducted with a result of 26,9697 MPa.
Formulation includes 428 kg of FA powder, 1678 kg of aggregate, and the water-to-powder ratio is: 0,335959345794393 .Powder percentual composition is: SiO2: 31,32%, Al2O3: 13,96%, Fe2O3:15,64%, CaO: 25,79%. The amount of the dry fraction of Na2O from the Na2SiO3 solution is13,77kg/m3. The amount of the dry fraction of SiO2 from the Na2SiO3 solution is 33,82 kg/m3. The amount of Na(OH) solution per m3 is: 118 kg, with a molarity of: 10. The mix also includes 4,3 kg/m3 of superplasticizer and 0 kg/m3 of extra water. The initial curing for this mix was 0 day at 25ªC. A compressive test after28 days was conducted with a result of 31,3636 MPa.
Formulation includes 409 kg of FA powder, 1732 kg of aggregate, and the water-to-powder ratio is: 0,336643276283619 .Powder percentual composition is: SiO2: 31,32%, Al2O3: 13,96%, Fe2O3:15,64%, CaO: 25,79%. The amount of the dry fraction of Na2O from the Na2SiO3 solution is13,19kg/m3. The amount of the dry fraction of SiO2 from the Na2SiO3 solution is 32,39 kg/m3. The amount of Na(OH) solution per m3 is: 113 kg, with a molarity of: 10. The mix also includes 4,1 kg/m3 of superplasticizer and 0 kg/m3 of extra water. The initial curing for this mix was 0 day at 25ªC. A compressive test after28 days was conducted with a result of 29,697 MPa.
Formulation includes 391 kg of FA powder, 1788 kg of aggregate, and the water-to-powder ratio is: 0,33653094629156 .Powder percentual composition is: SiO2: 31,32%, Al2O3: 13,96%, Fe2O3:15,64%, CaO: 25,79%. The amount of the dry fraction of Na2O from the Na2SiO3 solution is12,6kg/m3. The amount of the dry fraction of SiO2 from the Na2SiO3 solution is 30,95 kg/m3. The amount of Na(OH) solution per m3 is: 108 kg, with a molarity of: 10. The mix also includes 3,9 kg/m3 of superplasticizer and 0 kg/m3 of extra water. The initial curing for this mix was 0 day at 25ªC. A compressive test after28 days was conducted with a result of 27,5758 MPa.
Formulation includes 392 kg of FA powder, 1713 kg of aggregate, and the water-to-powder ratio is: 0,366200510204082 .Powder percentual composition is: SiO2: 31,32%, Al2O3: 13,96%, Fe2O3:15,64%, CaO: 25,79%. The amount of the dry fraction of Na2O from the Na2SiO3 solution is13,77kg/m3. The amount of the dry fraction of SiO2 from the Na2SiO3 solution is 33,82 kg/m3. The amount of Na(OH) solution per m3 is: 118 kg, with a molarity of: 10. The mix also includes 3,9 kg/m3 of superplasticizer and 0 kg/m3 of extra water. The initial curing for this mix was 0 day at 25ªC. A compressive test after28 days was conducted with a result of 25 MPa.
Formulation includes 375 kg of FA powder, 1766 kg of aggregate, and the water-to-powder ratio is: 0,3666856 .Powder percentual composition is: SiO2: 31,32%, Al2O3: 13,96%, Fe2O3:15,64%, CaO: 25,79%. The amount of the dry fraction of Na2O from the Na2SiO3 solution is13,19kg/m3. The amount of the dry fraction of SiO2 from the Na2SiO3 solution is 32,39 kg/m3. The amount of Na(OH) solution per m3 is: 113 kg, with a molarity of: 10. The mix also includes 3,8 kg/m3 of superplasticizer and 0 kg/m3 of extra water. The initial curing for this mix was 0 day at 25ªC. A compressive test after28 days was conducted with a result of 20,9091 MPa.
Formulation includes 359 kg of FA powder, 1821 kg of aggregate, and the water-to-powder ratio is: 0,366026740947075 .Powder percentual composition is: SiO2: 31,32%, Al2O3: 13,96%, Fe2O3:15,64%, CaO: 25,79%. The amount of the dry fraction of Na2O from the Na2SiO3 solution is12,6kg/m3. The amount of the dry fraction of SiO2 from the Na2SiO3 solution is 30,95 kg/m3. The amount of Na(OH) solution per m3 is: 108 kg, with a molarity of: 10. The mix also includes 3,6 kg/m3 of superplasticizer and 0 kg/m3 of extra water. The initial curing for this mix was 0 day at 25ªC. A compressive test after28 days was conducted with a result of 20,1515 MPa.
Formulation includes 523 kg of FA powder, 1586 kg of aggregate, and the water-to-powder ratio is: 0,230842447418738 .Powder percentual composition is: SiO2: 31,32%, Al2O3: 13,96%, Fe2O3:15,64%, CaO: 25,79%. The amount of the dry fraction of Na2O from the Na2SiO3 solution is13,77kg/m3. The amount of the dry fraction of SiO2 from the Na2SiO3 solution is 33,82 kg/m3. The amount of Na(OH) solution per m3 is: 118 kg, with a molarity of: 15. The mix also includes 5,2 kg/m3 of superplasticizer and 0 kg/m3 of extra water. The initial curing for this mix was 0 day at 25ªC. A compressive test after28 days was conducted with a result of 35,303 MPa.
Formulation includes 500 kg of FA powder, 1643 kg of aggregate, and the water-to-powder ratio is: 0,2312542 .Powder percentual composition is: SiO2: 31,32%, Al2O3: 13,96%, Fe2O3:15,64%, CaO: 25,79%. The amount of the dry fraction of Na2O from the Na2SiO3 solution is13,19kg/m3. The amount of the dry fraction of SiO2 from the Na2SiO3 solution is 32,39 kg/m3. The amount of Na(OH) solution per m3 is: 113 kg, with a molarity of: 15. The mix also includes 5 kg/m3 of superplasticizer and 0 kg/m3 of extra water. The initial curing for this mix was 0 day at 25ªC. A compressive test after28 days was conducted with a result of 31,8182 MPa.
Formulation includes 478 kg of FA powder, 1703 kg of aggregate, and the water-to-powder ratio is: 0,231220920502092 .Powder percentual composition is: SiO2: 31,32%, Al2O3: 13,96%, Fe2O3:15,64%, CaO: 25,79%. The amount of the dry fraction of Na2O from the Na2SiO3 solution is12,6kg/m3. The amount of the dry fraction of SiO2 from the Na2SiO3 solution is 30,95 kg/m3. The amount of Na(OH) solution per m3 is: 108 kg, with a molarity of: 15. The mix also includes 4,8 kg/m3 of superplasticizer and 0 kg/m3 of extra water. The initial curing for this mix was 0 day at 25ªC. A compressive test after28 days was conducted with a result of 30,6061 MPa.
Formulation includes 470 kg of FA powder, 1638 kg of aggregate, and the water-to-powder ratio is: 0,256235319148936 .Powder percentual composition is: SiO2: 31,32%, Al2O3: 13,96%, Fe2O3:15,64%, CaO: 25,79%. The amount of the dry fraction of Na2O from the Na2SiO3 solution is13,77kg/m3. The amount of the dry fraction of SiO2 from the Na2SiO3 solution is 33,82 kg/m3. The amount of Na(OH) solution per m3 is: 118 kg, with a molarity of: 15. The mix also includes 4,7 kg/m3 of superplasticizer and 0 kg/m3 of extra water. The initial curing for this mix was 0 day at 25ªC. A compressive test after28 days was conducted with a result of 35,7576 MPa.
Formulation includes 450 kg of FA powder, 1693 kg of aggregate, and the water-to-powder ratio is: 0,256282444444444 .Powder percentual composition is: SiO2: 31,32%, Al2O3: 13,96%, Fe2O3:15,64%, CaO: 25,79%. The amount of the dry fraction of Na2O from the Na2SiO3 solution is13,19kg/m3. The amount of the dry fraction of SiO2 from the Na2SiO3 solution is 32,39 kg/m3. The amount of Na(OH) solution per m3 is: 113 kg, with a molarity of: 15. The mix also includes 4,5 kg/m3 of superplasticizer and 0 kg/m3 of extra water. The initial curing for this mix was 0 day at 25ªC. A compressive test after28 days was conducted with a result of 34,3939 MPa.
Formulation includes 430 kg of FA powder, 1751 kg of aggregate, and the water-to-powder ratio is: 0,256333953488372 .Powder percentual composition is: SiO2: 31,32%, Al2O3: 13,96%, Fe2O3:15,64%, CaO: 25,79%. The amount of the dry fraction of Na2O from the Na2SiO3 solution is12,6kg/m3. The amount of the dry fraction of SiO2 from the Na2SiO3 solution is 30,95 kg/m3. The amount of Na(OH) solution per m3 is: 108 kg, with a molarity of: 15. The mix also includes 4,3 kg/m3 of superplasticizer and 0 kg/m3 of extra water. The initial curing for this mix was 0 day at 25ªC. A compressive test after28 days was conducted with a result of 33,0303 MPa.
Formulation includes 428 kg of FA powder, 1680 kg of aggregate, and the water-to-powder ratio is: 0,280819158878505 .Powder percentual composition is: SiO2: 31,32%, Al2O3: 13,96%, Fe2O3:15,64%, CaO: 25,79%. The amount of the dry fraction of Na2O from the Na2SiO3 solution is13,77kg/m3. The amount of the dry fraction of SiO2 from the Na2SiO3 solution is 33,82 kg/m3. The amount of Na(OH) solution per m3 is: 118 kg, with a molarity of: 15. The mix also includes 4,3 kg/m3 of superplasticizer and 0 kg/m3 of extra water. The initial curing for this mix was 0 day at 25ªC. A compressive test after28 days was conducted with a result of 32,2727 MPa.
Formulation includes 409 kg of FA powder, 1734 kg of aggregate, and the water-to-powder ratio is: 0,281386552567237 .Powder percentual composition is: SiO2: 31,32%, Al2O3: 13,96%, Fe2O3:15,64%, CaO: 25,79%. The amount of the dry fraction of Na2O from the Na2SiO3 solution is13,19kg/m3. The amount of the dry fraction of SiO2 from the Na2SiO3 solution is 32,39 kg/m3. The amount of Na(OH) solution per m3 is: 113 kg, with a molarity of: 15. The mix also includes 4,1 kg/m3 of superplasticizer and 0 kg/m3 of extra water. The initial curing for this mix was 0 day at 25ªC. A compressive test after28 days was conducted with a result of 32,8788 MPa.
Formulation includes 391 kg of FA powder, 1790 kg of aggregate, and the water-to-powder ratio is: 0,281287979539642 .Powder percentual composition is: SiO2: 31,32%, Al2O3: 13,96%, Fe2O3:15,64%, CaO: 25,79%. The amount of the dry fraction of Na2O from the Na2SiO3 solution is12,6kg/m3. The amount of the dry fraction of SiO2 from the Na2SiO3 solution is 30,95 kg/m3. The amount of Na(OH) solution per m3 is: 108 kg, with a molarity of: 15. The mix also includes 3,9 kg/m3 of superplasticizer and 0 kg/m3 of extra water. The initial curing for this mix was 0 day at 25ªC. A compressive test after28 days was conducted with a result of 32,1212 MPa.
Formulation includes 392 kg of FA powder, 1716 kg of aggregate, and the water-to-powder ratio is: 0,305996428571429 .Powder percentual composition is: SiO2: 31,32%, Al2O3: 13,96%, Fe2O3:15,64%, CaO: 25,79%. The amount of the dry fraction of Na2O from the Na2SiO3 solution is13,77kg/m3. The amount of the dry fraction of SiO2 from the Na2SiO3 solution is 33,82 kg/m3. The amount of Na(OH) solution per m3 is: 118 kg, with a molarity of: 15. The mix also includes 3,9 kg/m3 of superplasticizer and 0 kg/m3 of extra water. The initial curing for this mix was 0 day at 25ªC. A compressive test after28 days was conducted with a result of 18,7879 MPa.
Formulation includes 375 kg of FA powder, 1769 kg of aggregate, and the water-to-powder ratio is: 0,306418933333333 .Powder percentual composition is: SiO2: 31,32%, Al2O3: 13,96%, Fe2O3:15,64%, CaO: 25,79%. The amount of the dry fraction of Na2O from the Na2SiO3 solution is13,19kg/m3. The amount of the dry fraction of SiO2 from the Na2SiO3 solution is 32,39 kg/m3. The amount of Na(OH) solution per m3 is: 113 kg, with a molarity of: 15. The mix also includes 3,8 kg/m3 of superplasticizer and 0 kg/m3 of extra water. The initial curing for this mix was 0 day at 25ªC. A compressive test after28 days was conducted with a result of 19,0909 MPa.
Formulation includes 359 kg of FA powder, 1823 kg of aggregate, and the water-to-powder ratio is: 0,305859610027855 .Powder percentual composition is: SiO2: 31,32%, Al2O3: 13,96%, Fe2O3:15,64%, CaO: 25,79%. The amount of the dry fraction of Na2O from the Na2SiO3 solution is12,6kg/m3. The amount of the dry fraction of SiO2 from the Na2SiO3 solution is 30,95 kg/m3. The amount of Na(OH) solution per m3 is: 108 kg, with a molarity of: 15. The mix also includes 3,6 kg/m3 of superplasticizer and 0 kg/m3 of extra water. The initial curing for this mix was 0 day at 25ªC. A compressive test after28 days was conducted with a result of 15,7576 MPa.
Formulation includes 427 kg of FA powder, 1823,8 kg of aggregate, and the water-to-powder ratio is: 0,20775 .Powder percentual composition is: SiO2: 42,04%, Al2O3: 33,6%, Fe2O3:4%, CaO: 12,73%. The amount of the dry fraction of Na2O from the Na2SiO3 solution is15,69kg/m3. The amount of the dry fraction of SiO2 from the Na2SiO3 solution is 31,38 kg/m3. The amount of Na(OH) solution per m3 is: 42,7 kg, with a molarity of: 8. The mix also includes 0 kg/m3 of superplasticizer and 0 kg/m3 of extra water. The initial curing for this mix was 1 day at 40ªC. A compressive test after28 days was conducted with a result of 33,86 MPa.
Formulation includes 427 kg of FA powder, 1823,8 kg of aggregate, and the water-to-powder ratio is: 0,20775 .Powder percentual composition is: SiO2: 42,04%, Al2O3: 33,6%, Fe2O3:4%, CaO: 12,73%. The amount of the dry fraction of Na2O from the Na2SiO3 solution is15,69kg/m3. The amount of the dry fraction of SiO2 from the Na2SiO3 solution is 31,38 kg/m3. The amount of Na(OH) solution per m3 is: 42,7 kg, with a molarity of: 8. The mix also includes 0 kg/m3 of superplasticizer and 0 kg/m3 of extra water. The initial curing for this mix was 1 day at 60ªC. A compressive test after28 days was conducted with a result of 35,2 MPa.
Formulation includes 427 kg of FA powder, 1823,8 kg of aggregate, and the water-to-powder ratio is: 0,20775 .Powder percentual composition is: SiO2: 42,04%, Al2O3: 33,6%, Fe2O3:4%, CaO: 12,73%. The amount of the dry fraction of Na2O from the Na2SiO3 solution is15,69kg/m3. The amount of the dry fraction of SiO2 from the Na2SiO3 solution is 31,38 kg/m3. The amount of Na(OH) solution per m3 is: 42,7 kg, with a molarity of: 8. The mix also includes 0 kg/m3 of superplasticizer and 0 kg/m3 of extra water. The initial curing for this mix was 1 day at 80ªC. A compressive test after28 days was conducted with a result of 38,17 MPa.
Formulation includes 427 kg of FA powder, 1823,8 kg of aggregate, and the water-to-powder ratio is: 0,20775 .Powder percentual composition is: SiO2: 42,04%, Al2O3: 33,6%, Fe2O3:4%, CaO: 12,73%. The amount of the dry fraction of Na2O from the Na2SiO3 solution is15,69kg/m3. The amount of the dry fraction of SiO2 from the Na2SiO3 solution is 31,38 kg/m3. The amount of Na(OH) solution per m3 is: 42,7 kg, with a molarity of: 8. The mix also includes 0 kg/m3 of superplasticizer and 0 kg/m3 of extra water. The initial curing for this mix was 1 day at 100ªC. A compressive test after28 days was conducted with a result of 38,88 MPa.
Formulation includes 427 kg of FA powder, 1823,8 kg of aggregate, and the water-to-powder ratio is: 0,19975 .Powder percentual composition is: SiO2: 42,04%, Al2O3: 33,6%, Fe2O3:4%, CaO: 12,73%. The amount of the dry fraction of Na2O from the Na2SiO3 solution is15,69kg/m3. The amount of the dry fraction of SiO2 from the Na2SiO3 solution is 31,38 kg/m3. The amount of Na(OH) solution per m3 is: 42,7 kg, with a molarity of: 10. The mix also includes 0 kg/m3 of superplasticizer and 0 kg/m3 of extra water. The initial curing for this mix was 1 day at 40ªC. A compressive test after28 days was conducted with a result of 37,63 MPa.
Formulation includes 427 kg of FA powder, 1823,8 kg of aggregate, and the water-to-powder ratio is: 0,19975 .Powder percentual composition is: SiO2: 42,04%, Al2O3: 33,6%, Fe2O3:4%, CaO: 12,73%. The amount of the dry fraction of Na2O from the Na2SiO3 solution is15,69kg/m3. The amount of the dry fraction of SiO2 from the Na2SiO3 solution is 31,38 kg/m3. The amount of Na(OH) solution per m3 is: 42,7 kg, with a molarity of: 10. The mix also includes 0 kg/m3 of superplasticizer and 0 kg/m3 of extra water. The initial curing for this mix was 1 day at 60ªC. A compressive test after28 days was conducted with a result of 39,21 MPa.
Formulation includes 427 kg of FA powder, 1823,8 kg of aggregate, and the water-to-powder ratio is: 0,19975 .Powder percentual composition is: SiO2: 42,04%, Al2O3: 33,6%, Fe2O3:4%, CaO: 12,73%. The amount of the dry fraction of Na2O from the Na2SiO3 solution is15,69kg/m3. The amount of the dry fraction of SiO2 from the Na2SiO3 solution is 31,38 kg/m3. The amount of Na(OH) solution per m3 is: 42,7 kg, with a molarity of: 10. The mix also includes 0 kg/m3 of superplasticizer and 0 kg/m3 of extra water. The initial curing for this mix was 1 day at 80ªC. A compressive test after28 days was conducted with a result of 42,11 MPa.
Formulation includes 427 kg of FA powder, 1823,8 kg of aggregate, and the water-to-powder ratio is: 0,19975 .Powder percentual composition is: SiO2: 42,04%, Al2O3: 33,6%, Fe2O3:4%, CaO: 12,73%. The amount of the dry fraction of Na2O from the Na2SiO3 solution is15,69kg/m3. The amount of the dry fraction of SiO2 from the Na2SiO3 solution is 31,38 kg/m3. The amount of Na(OH) solution per m3 is: 42,7 kg, with a molarity of: 10. The mix also includes 0 kg/m3 of superplasticizer and 0 kg/m3 of extra water. The initial curing for this mix was 1 day at 100ªC. A compressive test after28 days was conducted with a result of 43,5 MPa.
Formulation includes 427 kg of FA powder, 1823,8 kg of aggregate, and the water-to-powder ratio is: 0,19175 .Powder percentual composition is: SiO2: 42,04%, Al2O3: 33,6%, Fe2O3:4%, CaO: 12,73%. The amount of the dry fraction of Na2O from the Na2SiO3 solution is15,69kg/m3. The amount of the dry fraction of SiO2 from the Na2SiO3 solution is 31,38 kg/m3. The amount of Na(OH) solution per m3 is: 42,7 kg, with a molarity of: 12. The mix also includes 0 kg/m3 of superplasticizer and 0 kg/m3 of extra water. The initial curing for this mix was 1 day at 40ªC. A compressive test after28 days was conducted with a result of 40,33 MPa.
Formulation includes 427 kg of FA powder, 1823,8 kg of aggregate, and the water-to-powder ratio is: 0,19175 .Powder percentual composition is: SiO2: 42,04%, Al2O3: 33,6%, Fe2O3:4%, CaO: 12,73%. The amount of the dry fraction of Na2O from the Na2SiO3 solution is15,69kg/m3. The amount of the dry fraction of SiO2 from the Na2SiO3 solution is 31,38 kg/m3. The amount of Na(OH) solution per m3 is: 42,7 kg, with a molarity of: 12. The mix also includes 0 kg/m3 of superplasticizer and 0 kg/m3 of extra water. The initial curing for this mix was 1 day at 60ªC. A compressive test after28 days was conducted with a result of 41,82 MPa.
Formulation includes 427 kg of FA powder, 1823,8 kg of aggregate, and the water-to-powder ratio is: 0,19175 .Powder percentual composition is: SiO2: 42,04%, Al2O3: 33,6%, Fe2O3:4%, CaO: 12,73%. The amount of the dry fraction of Na2O from the Na2SiO3 solution is15,69kg/m3. The amount of the dry fraction of SiO2 from the Na2SiO3 solution is 31,38 kg/m3. The amount of Na(OH) solution per m3 is: 42,7 kg, with a molarity of: 12. The mix also includes 0 kg/m3 of superplasticizer and 0 kg/m3 of extra water. The initial curing for this mix was 1 day at 80ªC. A compressive test after28 days was conducted with a result of 44,47 MPa.
Formulation includes 427 kg of FA powder, 1823,8 kg of aggregate, and the water-to-powder ratio is: 0,19175 .Powder percentual composition is: SiO2: 42,04%, Al2O3: 33,6%, Fe2O3:4%, CaO: 12,73%. The amount of the dry fraction of Na2O from the Na2SiO3 solution is15,69kg/m3. The amount of the dry fraction of SiO2 from the Na2SiO3 solution is 31,38 kg/m3. The amount of Na(OH) solution per m3 is: 42,7 kg, with a molarity of: 12. The mix also includes 0 kg/m3 of superplasticizer and 0 kg/m3 of extra water. The initial curing for this mix was 1 day at 100ªC. A compressive test after28 days was conducted with a result of 44,89 MPa.
Formulation includes 427 kg of FA powder, 1823,8 kg of aggregate, and the water-to-powder ratio is: 0,18375 .Powder percentual composition is: SiO2: 42,04%, Al2O3: 33,6%, Fe2O3:4%, CaO: 12,73%. The amount of the dry fraction of Na2O from the Na2SiO3 solution is15,69kg/m3. The amount of the dry fraction of SiO2 from the Na2SiO3 solution is 31,38 kg/m3. The amount of Na(OH) solution per m3 is: 42,7 kg, with a molarity of: 14. The mix also includes 0 kg/m3 of superplasticizer and 0 kg/m3 of extra water. The initial curing for this mix was 1 day at 40ªC. A compressive test after28 days was conducted with a result of 42,57 MPa.
Formulation includes 427 kg of FA powder, 1823,8 kg of aggregate, and the water-to-powder ratio is: 0,18375 .Powder percentual composition is: SiO2: 42,04%, Al2O3: 33,6%, Fe2O3:4%, CaO: 12,73%. The amount of the dry fraction of Na2O from the Na2SiO3 solution is15,69kg/m3. The amount of the dry fraction of SiO2 from the Na2SiO3 solution is 31,38 kg/m3. The amount of Na(OH) solution per m3 is: 42,7 kg, with a molarity of: 14. The mix also includes 0 kg/m3 of superplasticizer and 0 kg/m3 of extra water. The initial curing for this mix was 1 day at 60ªC. A compressive test after28 days was conducted with a result of 43,54 MPa.
Formulation includes 427 kg of FA powder, 1823,8 kg of aggregate, and the water-to-powder ratio is: 0,18375 .Powder percentual composition is: SiO2: 42,04%, Al2O3: 33,6%, Fe2O3:4%, CaO: 12,73%. The amount of the dry fraction of Na2O from the Na2SiO3 solution is15,69kg/m3. The amount of the dry fraction of SiO2 from the Na2SiO3 solution is 31,38 kg/m3. The amount of Na(OH) solution per m3 is: 42,7 kg, with a molarity of: 14. The mix also includes 0 kg/m3 of superplasticizer and 0 kg/m3 of extra water. The initial curing for this mix was 1 day at 80ªC. A compressive test after28 days was conducted with a result of 46,23 MPa.
Formulation includes 427 kg of FA powder, 1823,8 kg of aggregate, and the water-to-powder ratio is: 0,18375 .Powder percentual composition is: SiO2: 42,04%, Al2O3: 33,6%, Fe2O3:4%, CaO: 12,73%. The amount of the dry fraction of Na2O from the Na2SiO3 solution is15,69kg/m3. The amount of the dry fraction of SiO2 from the Na2SiO3 solution is 31,38 kg/m3. The amount of Na(OH) solution per m3 is: 42,7 kg, with a molarity of: 14. The mix also includes 0 kg/m3 of superplasticizer and 0 kg/m3 of extra water. The initial curing for this mix was 1 day at 100ªC. A compressive test after28 days was conducted with a result of 46,86 MPa.
Formulation includes 427 kg of FA powder, 1823,8 kg of aggregate, and the water-to-powder ratio is: 0,17575 .Powder percentual composition is: SiO2: 42,04%, Al2O3: 33,6%, Fe2O3:4%, CaO: 12,73%. The amount of the dry fraction of Na2O from the Na2SiO3 solution is15,69kg/m3. The amount of the dry fraction of SiO2 from the Na2SiO3 solution is 31,38 kg/m3. The amount of Na(OH) solution per m3 is: 42,7 kg, with a molarity of: 16. The mix also includes 0 kg/m3 of superplasticizer and 0 kg/m3 of extra water. The initial curing for this mix was 1 day at 40ªC. A compressive test after28 days was conducted with a result of 40,73 MPa.
Formulation includes 427 kg of FA powder, 1823,8 kg of aggregate, and the water-to-powder ratio is: 0,17575 .Powder percentual composition is: SiO2: 42,04%, Al2O3: 33,6%, Fe2O3:4%, CaO: 12,73%. The amount of the dry fraction of Na2O from the Na2SiO3 solution is15,69kg/m3. The amount of the dry fraction of SiO2 from the Na2SiO3 solution is 31,38 kg/m3. The amount of Na(OH) solution per m3 is: 42,7 kg, with a molarity of: 16. The mix also includes 0 kg/m3 of superplasticizer and 0 kg/m3 of extra water. The initial curing for this mix was 1 day at 60ªC. A compressive test after28 days was conducted with a result of 41,93 MPa.
Formulation includes 427 kg of FA powder, 1823,8 kg of aggregate, and the water-to-powder ratio is: 0,17575 .Powder percentual composition is: SiO2: 42,04%, Al2O3: 33,6%, Fe2O3:4%, CaO: 12,73%. The amount of the dry fraction of Na2O from the Na2SiO3 solution is15,69kg/m3. The amount of the dry fraction of SiO2 from the Na2SiO3 solution is 31,38 kg/m3. The amount of Na(OH) solution per m3 is: 42,7 kg, with a molarity of: 16. The mix also includes 0 kg/m3 of superplasticizer and 0 kg/m3 of extra water. The initial curing for this mix was 1 day at 80ªC. A compressive test after28 days was conducted with a result of 44,67 MPa.
Formulation includes 427 kg of FA powder, 1823,8 kg of aggregate, and the water-to-powder ratio is: 0,17575 .Powder percentual composition is: SiO2: 42,04%, Al2O3: 33,6%, Fe2O3:4%, CaO: 12,73%. The amount of the dry fraction of Na2O from the Na2SiO3 solution is15,69kg/m3. The amount of the dry fraction of SiO2 from the Na2SiO3 solution is 31,38 kg/m3. The amount of Na(OH) solution per m3 is: 42,7 kg, with a molarity of: 16. The mix also includes 0 kg/m3 of superplasticizer and 0 kg/m3 of extra water. The initial curing for this mix was 1 day at 100ªC. A compressive test after28 days was conducted with a result of 45,37 MPa.
Formulation includes 427 kg of FA powder, 1823,8 kg of aggregate, and the water-to-powder ratio is: 0,13125 .Powder percentual composition is: SiO2: 42,04%, Al2O3: 33,6%, Fe2O3:4%, CaO: 12,73%. The amount of the dry fraction of Na2O from the Na2SiO3 solution is11,21kg/m3. The amount of the dry fraction of SiO2 from the Na2SiO3 solution is 22,42 kg/m3. The amount of Na(OH) solution per m3 is: 30,5 kg, with a molarity of: 14. The mix also includes 0 kg/m3 of superplasticizer and 0 kg/m3 of extra water. The initial curing for this mix was 1 day at 80ªC. A compressive test after28 days was conducted with a result of 42,37 MPa.
Formulation includes 427 kg of FA powder, 1823,8 kg of aggregate, and the water-to-powder ratio is: 0,1575 .Powder percentual composition is: SiO2: 42,04%, Al2O3: 33,6%, Fe2O3:4%, CaO: 12,73%. The amount of the dry fraction of Na2O from the Na2SiO3 solution is13,45kg/m3. The amount of the dry fraction of SiO2 from the Na2SiO3 solution is 26,9 kg/m3. The amount of Na(OH) solution per m3 is: 36,6 kg, with a molarity of: 14. The mix also includes 0 kg/m3 of superplasticizer and 0 kg/m3 of extra water. The initial curing for this mix was 1 day at 80ªC. A compressive test after28 days was conducted with a result of 44,67 MPa.
Formulation includes 427 kg of FA powder, 1823,8 kg of aggregate, and the water-to-powder ratio is: 0,21 .Powder percentual composition is: SiO2: 42,04%, Al2O3: 33,6%, Fe2O3:4%, CaO: 12,73%. The amount of the dry fraction of Na2O from the Na2SiO3 solution is17,93kg/m3. The amount of the dry fraction of SiO2 from the Na2SiO3 solution is 35,87 kg/m3. The amount of Na(OH) solution per m3 is: 48,8 kg, with a molarity of: 14. The mix also includes 0 kg/m3 of superplasticizer and 0 kg/m3 of extra water. The initial curing for this mix was 1 day at 80ªC. A compressive test after28 days was conducted with a result of 46,16 MPa.
Formulation includes 427 kg of FA powder, 1823,8 kg of aggregate, and the water-to-powder ratio is: 0,23625 .Powder percentual composition is: SiO2: 42,04%, Al2O3: 33,6%, Fe2O3:4%, CaO: 12,73%. The amount of the dry fraction of Na2O from the Na2SiO3 solution is20,18kg/m3. The amount of the dry fraction of SiO2 from the Na2SiO3 solution is 40,35 kg/m3. The amount of Na(OH) solution per m3 is: 54,9 kg, with a molarity of: 14. The mix also includes 0 kg/m3 of superplasticizer and 0 kg/m3 of extra water. The initial curing for this mix was 1 day at 80ªC. A compressive test after28 days was conducted with a result of 45,87 MPa.
Formulation includes 427 kg of FA powder, 1823,8 kg of aggregate, and the water-to-powder ratio is: 0,186038461545667 .Powder percentual composition is: SiO2: 42,04%, Al2O3: 33,6%, Fe2O3:4%, CaO: 12,73%. The amount of the dry fraction of Na2O from the Na2SiO3 solution is16,9kg/m3. The amount of the dry fraction of SiO2 from the Na2SiO3 solution is 33,8 kg/m3. The amount of Na(OH) solution per m3 is: 34,48846154 kg, with a molarity of: 14. The mix also includes 0 kg/m3 of superplasticizer and 0 kg/m3 of extra water. The initial curing for this mix was 1 day at 80ªC. A compressive test after28 days was conducted with a result of 45,65 MPa.
Formulation includes 427 kg of FA powder, 1823,8 kg of aggregate, and the water-to-powder ratio is: 0,184851851850117 .Powder percentual composition is: SiO2: 42,04%, Al2O3: 33,6%, Fe2O3:4%, CaO: 12,73%. The amount of the dry fraction of Na2O from the Na2SiO3 solution is16,27kg/m3. The amount of the dry fraction of SiO2 from the Na2SiO3 solution is 32,55 kg/m3. The amount of Na(OH) solution per m3 is: 38,7462963 kg, with a molarity of: 14. The mix also includes 0 kg/m3 of superplasticizer and 0 kg/m3 of extra water. The initial curing for this mix was 1 day at 80ªC. A compressive test after28 days was conducted with a result of 46,16 MPa.
Formulation includes 427 kg of FA powder, 1823,8 kg of aggregate, and the water-to-powder ratio is: 0,18272413793911 .Powder percentual composition is: SiO2: 42,04%, Al2O3: 33,6%, Fe2O3:4%, CaO: 12,73%. The amount of the dry fraction of Na2O from the Na2SiO3 solution is15,15kg/m3. The amount of the dry fraction of SiO2 from the Na2SiO3 solution is 30,3 kg/m3. The amount of Na(OH) solution per m3 is: 46,38103448 kg, with a molarity of: 14. The mix also includes 0 kg/m3 of superplasticizer and 0 kg/m3 of extra water. The initial curing for this mix was 1 day at 80ªC. A compressive test after28 days was conducted with a result of 45,57 MPa.
Formulation includes 427 kg of FA powder, 1823,8 kg of aggregate, and the water-to-powder ratio is: 0,181766666674473 .Powder percentual composition is: SiO2: 42,04%, Al2O3: 33,6%, Fe2O3:4%, CaO: 12,73%. The amount of the dry fraction of Na2O from the Na2SiO3 solution is14,65kg/m3. The amount of the dry fraction of SiO2 from the Na2SiO3 solution is 29,29 kg/m3. The amount of Na(OH) solution per m3 is: 49,81666667 kg, with a molarity of: 14. The mix also includes 0 kg/m3 of superplasticizer and 0 kg/m3 of extra water. The initial curing for this mix was 1 day at 80ªC. A compressive test after28 days was conducted with a result of 43,89 MPa.
Formulation includes 427 kg of FA powder, 1823,8 kg of aggregate, and the water-to-powder ratio is: 0,18375 .Powder percentual composition is: SiO2: 42,04%, Al2O3: 33,6%, Fe2O3:4%, CaO: 12,73%. The amount of the dry fraction of Na2O from the Na2SiO3 solution is15,69kg/m3. The amount of the dry fraction of SiO2 from the Na2SiO3 solution is 31,38 kg/m3. The amount of Na(OH) solution per m3 is: 42,7 kg, with a molarity of: 14. The mix also includes 0 kg/m3 of superplasticizer and 0 kg/m3 of extra water. The initial curing for this mix was 1 day at 60ªC. A compressive test after28 days was conducted with a result of 46,86 MPa.
Formulation includes 427 kg of FA powder, 1823,8 kg of aggregate, and the water-to-powder ratio is: 0,18375 .Powder percentual composition is: SiO2: 42,04%, Al2O3: 33,6%, Fe2O3:4%, CaO: 12,73%. The amount of the dry fraction of Na2O from the Na2SiO3 solution is15,69kg/m3. The amount of the dry fraction of SiO2 from the Na2SiO3 solution is 31,38 kg/m3. The amount of Na(OH) solution per m3 is: 42,7 kg, with a molarity of: 14. The mix also includes 0 kg/m3 of superplasticizer and 0 kg/m3 of extra water. The initial curing for this mix was 1 day at 60ªC. A compressive test after28 days was conducted with a result of 47,58 MPa.
Formulation includes 427 kg of FA powder, 1823,8 kg of aggregate, and the water-to-powder ratio is: 0,18375 .Powder percentual composition is: SiO2: 42,04%, Al2O3: 33,6%, Fe2O3:4%, CaO: 12,73%. The amount of the dry fraction of Na2O from the Na2SiO3 solution is15,69kg/m3. The amount of the dry fraction of SiO2 from the Na2SiO3 solution is 31,38 kg/m3. The amount of Na(OH) solution per m3 is: 42,7 kg, with a molarity of: 14. The mix also includes 0 kg/m3 of superplasticizer and 0 kg/m3 of extra water. The initial curing for this mix was 1 day at 60ªC. A compressive test after28 days was conducted with a result of 47,92 MPa.
Formulation includes 500 kg of FA powder, 1635 kg of aggregate, and the water-to-powder ratio is: 0,4734 .Powder percentual composition is: SiO2: 54,234%, Al2O3: 24,65%, Fe2O3:3,385%, CaO: 11,063%. The amount of the dry fraction of Na2O from the Na2SiO3 solution is12kg/m3. The amount of the dry fraction of SiO2 from the Na2SiO3 solution is 33 kg/m3. The amount of Na(OH) solution per m3 is: 80 kg, with a molarity of: 14. The mix also includes 7,5 kg/m3 of superplasticizer and 122 kg/m3 of extra water. The initial curing for this mix was 0 day at 24ªC. A compressive test after28 days was conducted with a result of 66,23 MPa.
Formulation includes 500 kg of FA powder, 1635 kg of aggregate, and the water-to-powder ratio is: 0,4734 .Powder percentual composition is: SiO2: 54,234%, Al2O3: 24,65%, Fe2O3:3,385%, CaO: 11,063%. The amount of the dry fraction of Na2O from the Na2SiO3 solution is12kg/m3. The amount of the dry fraction of SiO2 from the Na2SiO3 solution is 33 kg/m3. The amount of Na(OH) solution per m3 is: 80 kg, with a molarity of: 14. The mix also includes 7,5 kg/m3 of superplasticizer and 122 kg/m3 of extra water. The initial curing for this mix was 0 day at 24ªC. A compressive test after56 days was conducted with a result of 67,82 MPa.
Formulation includes 400 kg of FA powder, 1771 kg of aggregate, and the water-to-powder ratio is: 0,5877 .Powder percentual composition is: SiO2: 54,234%, Al2O3: 24,65%, Fe2O3:3,385%, CaO: 11,063%. The amount of the dry fraction of Na2O from the Na2SiO3 solution is12kg/m3. The amount of the dry fraction of SiO2 from the Na2SiO3 solution is 33 kg/m3. The amount of Na(OH) solution per m3 is: 80 kg, with a molarity of: 14. The mix also includes 4,8 kg/m3 of superplasticizer and 122 kg/m3 of extra water. The initial curing for this mix was 0 day at 24ªC. A compressive test after28 days was conducted with a result of 56,42 MPa.
Formulation includes 400 kg of FA powder, 1771 kg of aggregate, and the water-to-powder ratio is: 0,5877 .Powder percentual composition is: SiO2: 54,234%, Al2O3: 24,65%, Fe2O3:3,385%, CaO: 11,063%. The amount of the dry fraction of Na2O from the Na2SiO3 solution is12kg/m3. The amount of the dry fraction of SiO2 from the Na2SiO3 solution is 33 kg/m3. The amount of Na(OH) solution per m3 is: 80 kg, with a molarity of: 14. The mix also includes 4,8 kg/m3 of superplasticizer and 122 kg/m3 of extra water. The initial curing for this mix was 0 day at 24ªC. A compressive test after56 days was conducted with a result of 58,4 MPa.
Formulation includes 333 kg of FA powder, 1833 kg of aggregate, and the water-to-powder ratio is: 0,701801801801802 .Powder percentual composition is: SiO2: 54,234%, Al2O3: 24,65%, Fe2O3:3,385%, CaO: 11,063%. The amount of the dry fraction of Na2O from the Na2SiO3 solution is12kg/m3. The amount of the dry fraction of SiO2 from the Na2SiO3 solution is 33 kg/m3. The amount of Na(OH) solution per m3 is: 80 kg, with a molarity of: 14. The mix also includes 2,5 kg/m3 of superplasticizer and 122 kg/m3 of extra water. The initial curing for this mix was 0 day at 24ªC. A compressive test after28 days was conducted with a result of 49,58 MPa.
Formulation includes 333 kg of FA powder, 1833 kg of aggregate, and the water-to-powder ratio is: 0,701801801801802 .Powder percentual composition is: SiO2: 54,234%, Al2O3: 24,65%, Fe2O3:3,385%, CaO: 11,063%. The amount of the dry fraction of Na2O from the Na2SiO3 solution is12kg/m3. The amount of the dry fraction of SiO2 from the Na2SiO3 solution is 33 kg/m3. The amount of Na(OH) solution per m3 is: 80 kg, with a molarity of: 14. The mix also includes 2,5 kg/m3 of superplasticizer and 122 kg/m3 of extra water. The initial curing for this mix was 0 day at 24ªC. A compressive test after56 days was conducted with a result of 51,66 MPa.
Formulation includes 285 kg of FA powder, 1889 kg of aggregate, and the water-to-powder ratio is: 0,814736842105263 .Powder percentual composition is: SiO2: 54,234%, Al2O3: 24,65%, Fe2O3:3,385%, CaO: 11,063%. The amount of the dry fraction of Na2O from the Na2SiO3 solution is12kg/m3. The amount of the dry fraction of SiO2 from the Na2SiO3 solution is 33 kg/m3. The amount of Na(OH) solution per m3 is: 80 kg, with a molarity of: 14. The mix also includes 0 kg/m3 of superplasticizer and 122 kg/m3 of extra water. The initial curing for this mix was 0 day at 24ªC. A compressive test after28 days was conducted with a result of 39,6 MPa.
Formulation includes 285 kg of FA powder, 1889 kg of aggregate, and the water-to-powder ratio is: 0,814736842105263 .Powder percentual composition is: SiO2: 54,234%, Al2O3: 24,65%, Fe2O3:3,385%, CaO: 11,063%. The amount of the dry fraction of Na2O from the Na2SiO3 solution is12kg/m3. The amount of the dry fraction of SiO2 from the Na2SiO3 solution is 33 kg/m3. The amount of Na(OH) solution per m3 is: 80 kg, with a molarity of: 14. The mix also includes 0 kg/m3 of superplasticizer and 122 kg/m3 of extra water. The initial curing for this mix was 0 day at 24ªC. A compressive test after56 days was conducted with a result of 41,65 MPa.
Formulation includes 250 kg of FA powder, 1932 kg of aggregate, and the water-to-powder ratio is: 0,9288 .Powder percentual composition is: SiO2: 54,234%, Al2O3: 24,65%, Fe2O3:3,385%, CaO: 11,063%. The amount of the dry fraction of Na2O from the Na2SiO3 solution is12kg/m3. The amount of the dry fraction of SiO2 from the Na2SiO3 solution is 33 kg/m3. The amount of Na(OH) solution per m3 is: 80 kg, with a molarity of: 14. The mix also includes 0 kg/m3 of superplasticizer and 122 kg/m3 of extra water. The initial curing for this mix was 0 day at 24ªC. A compressive test after56 days was conducted with a result of 34,82 MPa.
Formulation includes 250 kg of FA powder, 1932 kg of aggregate, and the water-to-powder ratio is: 0,9288 .Powder percentual composition is: SiO2: 54,234%, Al2O3: 24,65%, Fe2O3:3,385%, CaO: 11,063%. The amount of the dry fraction of Na2O from the Na2SiO3 solution is12kg/m3. The amount of the dry fraction of SiO2 from the Na2SiO3 solution is 33 kg/m3. The amount of Na(OH) solution per m3 is: 80 kg, with a molarity of: 14. The mix also includes 0 kg/m3 of superplasticizer and 122 kg/m3 of extra water. The initial curing for this mix was 0 day at 24ªC. A compressive test after28 days was conducted with a result of 32,73 MPa.
Formulation includes 280 kg of FA powder, 1870 kg of aggregate, and the water-to-powder ratio is: 0,441885 .Powder percentual composition is: SiO2: 50,76%, Al2O3: 27,32%, Fe2O3:4,64%, CaO: 5,4%. The amount of the dry fraction of Na2O from the Na2SiO3 solution is11,13kg/m3. The amount of the dry fraction of SiO2 from the Na2SiO3 solution is 34,83 kg/m3. The amount of Na(OH) solution per m3 is: 84 kg, with a molarity of: 12. The mix also includes 0 kg/m3 of superplasticizer and 0 kg/m3 of extra water. The initial curing for this mix was 0 day at 25ªC. A compressive test after56 days was conducted with a result of 34,9 MPa.
Formulation includes 280 kg of FA powder, 1870 kg of aggregate, and the water-to-powder ratio is: 0,441885 .Powder percentual composition is: SiO2: 50,76%, Al2O3: 27,32%, Fe2O3:4,64%, CaO: 5,4%. The amount of the dry fraction of Na2O from the Na2SiO3 solution is11,13kg/m3. The amount of the dry fraction of SiO2 from the Na2SiO3 solution is 34,83 kg/m3. The amount of Na(OH) solution per m3 is: 84 kg, with a molarity of: 12. The mix also includes 0 kg/m3 of superplasticizer and 0 kg/m3 of extra water. The initial curing for this mix was 0 day at 25ªC. A compressive test after3 days was conducted with a result of 0 MPa.
Formulation includes 280 kg of FA powder, 1870 kg of aggregate, and the water-to-powder ratio is: 0,441885 .Powder percentual composition is: SiO2: 50,76%, Al2O3: 27,32%, Fe2O3:4,64%, CaO: 5,4%. The amount of the dry fraction of Na2O from the Na2SiO3 solution is11,13kg/m3. The amount of the dry fraction of SiO2 from the Na2SiO3 solution is 34,83 kg/m3. The amount of Na(OH) solution per m3 is: 84 kg, with a molarity of: 12. The mix also includes 0 kg/m3 of superplasticizer and 0 kg/m3 of extra water. The initial curing for this mix was 0 day at 25ªC. A compressive test after7 days was conducted with a result of 2,9 MPa.
Formulation includes 280 kg of FA powder, 1870 kg of aggregate, and the water-to-powder ratio is: 0,441885 .Powder percentual composition is: SiO2: 50,76%, Al2O3: 27,32%, Fe2O3:4,64%, CaO: 5,4%. The amount of the dry fraction of Na2O from the Na2SiO3 solution is11,13kg/m3. The amount of the dry fraction of SiO2 from the Na2SiO3 solution is 34,83 kg/m3. The amount of Na(OH) solution per m3 is: 84 kg, with a molarity of: 12. The mix also includes 0 kg/m3 of superplasticizer and 0 kg/m3 of extra water. The initial curing for this mix was 0 day at 25ªC. A compressive test after14 days was conducted with a result of 8,6 MPa.
Formulation includes 280 kg of FA powder, 1870 kg of aggregate, and the water-to-powder ratio is: 0,441885 .Powder percentual composition is: SiO2: 50,76%, Al2O3: 27,32%, Fe2O3:4,64%, CaO: 5,4%. The amount of the dry fraction of Na2O from the Na2SiO3 solution is11,13kg/m3. The amount of the dry fraction of SiO2 from the Na2SiO3 solution is 34,83 kg/m3. The amount of Na(OH) solution per m3 is: 84 kg, with a molarity of: 12. The mix also includes 0 kg/m3 of superplasticizer and 0 kg/m3 of extra water. The initial curing for this mix was 0 day at 25ªC. A compressive test after28 days was conducted with a result of 25,4 MPa.
Formulation includes 280 kg of FA powder, 1870 kg of aggregate, and the water-to-powder ratio is: 0,441885 .Powder percentual composition is: SiO2: 50,76%, Al2O3: 27,32%, Fe2O3:4,64%, CaO: 5,4%. The amount of the dry fraction of Na2O from the Na2SiO3 solution is11,13kg/m3. The amount of the dry fraction of SiO2 from the Na2SiO3 solution is 34,83 kg/m3. The amount of Na(OH) solution per m3 is: 84 kg, with a molarity of: 12. The mix also includes 0 kg/m3 of superplasticizer and 0 kg/m3 of extra water. The initial curing for this mix was 0 day at 25ªC. A compressive test after28 days was conducted with a result of 24,4 MPa.
Formulation includes 280 kg of FA powder, 1870 kg of aggregate, and the water-to-powder ratio is: 0,441885 .Powder percentual composition is: SiO2: 50,76%, Al2O3: 27,32%, Fe2O3:4,64%, CaO: 5,4%. The amount of the dry fraction of Na2O from the Na2SiO3 solution is11,13kg/m3. The amount of the dry fraction of SiO2 from the Na2SiO3 solution is 34,83 kg/m3. The amount of Na(OH) solution per m3 is: 84 kg, with a molarity of: 12. The mix also includes 0 kg/m3 of superplasticizer and 0 kg/m3 of extra water. The initial curing for this mix was 0 day at 25ªC. A compressive test after7 days was conducted with a result of 2,9 MPa.
Formulation includes 280 kg of FA powder, 1870 kg of aggregate, and the water-to-powder ratio is: 0,441885 .Powder percentual composition is: SiO2: 50,76%, Al2O3: 27,32%, Fe2O3:4,64%, CaO: 5,4%. The amount of the dry fraction of Na2O from the Na2SiO3 solution is11,13kg/m3. The amount of the dry fraction of SiO2 from the Na2SiO3 solution is 34,83 kg/m3. The amount of Na(OH) solution per m3 is: 84 kg, with a molarity of: 12. The mix also includes 0 kg/m3 of superplasticizer and 0 kg/m3 of extra water. The initial curing for this mix was 0 day at 25ªC. A compressive test after56 days was conducted with a result of 32,4 MPa.
Formulation includes 280 kg of FA powder, 1870 kg of aggregate, and the water-to-powder ratio is: 0,441885 .Powder percentual composition is: SiO2: 50,76%, Al2O3: 27,32%, Fe2O3:4,64%, CaO: 5,4%. The amount of the dry fraction of Na2O from the Na2SiO3 solution is11,13kg/m3. The amount of the dry fraction of SiO2 from the Na2SiO3 solution is 34,83 kg/m3. The amount of Na(OH) solution per m3 is: 84 kg, with a molarity of: 12. The mix also includes 0 kg/m3 of superplasticizer and 0 kg/m3 of extra water. The initial curing for this mix was 0 day at 25ªC. A compressive test after14 days was conducted with a result of 8,2 MPa.
Formulation includes 280 kg of FA powder, 1870 kg of aggregate, and the water-to-powder ratio is: 0,441885 .Powder percentual composition is: SiO2: 50,76%, Al2O3: 27,32%, Fe2O3:4,64%, CaO: 5,4%. The amount of the dry fraction of Na2O from the Na2SiO3 solution is11,13kg/m3. The amount of the dry fraction of SiO2 from the Na2SiO3 solution is 34,83 kg/m3. The amount of Na(OH) solution per m3 is: 84 kg, with a molarity of: 12. The mix also includes 0 kg/m3 of superplasticizer and 0 kg/m3 of extra water. The initial curing for this mix was 0 day at 25ªC. A compressive test after3 days was conducted with a result of 0 MPa.
Formulation includes 280 kg of FA powder, 1870 kg of aggregate, and the water-to-powder ratio is: 0,441885 .Powder percentual composition is: SiO2: 50,76%, Al2O3: 27,32%, Fe2O3:4,64%, CaO: 5,4%. The amount of the dry fraction of Na2O from the Na2SiO3 solution is11,13kg/m3. The amount of the dry fraction of SiO2 from the Na2SiO3 solution is 34,83 kg/m3. The amount of Na(OH) solution per m3 is: 84 kg, with a molarity of: 12. The mix also includes 0 kg/m3 of superplasticizer and 0 kg/m3 of extra water. The initial curing for this mix was 1 day at 80ªC. A compressive test after56 days was conducted with a result of 45,6 MPa.
Formulation includes 280 kg of FA powder, 1870 kg of aggregate, and the water-to-powder ratio is: 0,441885 .Powder percentual composition is: SiO2: 50,76%, Al2O3: 27,32%, Fe2O3:4,64%, CaO: 5,4%. The amount of the dry fraction of Na2O from the Na2SiO3 solution is11,13kg/m3. The amount of the dry fraction of SiO2 from the Na2SiO3 solution is 34,83 kg/m3. The amount of Na(OH) solution per m3 is: 84 kg, with a molarity of: 12. The mix also includes 0 kg/m3 of superplasticizer and 0 kg/m3 of extra water. The initial curing for this mix was 1 day at 80ªC. A compressive test after7 days was conducted with a result of 40,8 MPa.
Formulation includes 280 kg of FA powder, 1870 kg of aggregate, and the water-to-powder ratio is: 0,441885 .Powder percentual composition is: SiO2: 50,76%, Al2O3: 27,32%, Fe2O3:4,64%, CaO: 5,4%. The amount of the dry fraction of Na2O from the Na2SiO3 solution is11,13kg/m3. The amount of the dry fraction of SiO2 from the Na2SiO3 solution is 34,83 kg/m3. The amount of Na(OH) solution per m3 is: 84 kg, with a molarity of: 12. The mix also includes 0 kg/m3 of superplasticizer and 0 kg/m3 of extra water. The initial curing for this mix was 1 day at 80ªC. A compressive test after28 days was conducted with a result of 43,3 MPa.
Formulation includes 280 kg of FA powder, 1870 kg of aggregate, and the water-to-powder ratio is: 0,441885 .Powder percentual composition is: SiO2: 50,76%, Al2O3: 27,32%, Fe2O3:4,64%, CaO: 5,4%. The amount of the dry fraction of Na2O from the Na2SiO3 solution is11,13kg/m3. The amount of the dry fraction of SiO2 from the Na2SiO3 solution is 34,83 kg/m3. The amount of Na(OH) solution per m3 is: 84 kg, with a molarity of: 12. The mix also includes 0 kg/m3 of superplasticizer and 0 kg/m3 of extra water. The initial curing for this mix was 1 day at 80ªC. A compressive test after14 days was conducted with a result of 41,5 MPa.
Formulation includes 280 kg of FA powder, 1870 kg of aggregate, and the water-to-powder ratio is: 0,441885 .Powder percentual composition is: SiO2: 50,76%, Al2O3: 27,32%, Fe2O3:4,64%, CaO: 5,4%. The amount of the dry fraction of Na2O from the Na2SiO3 solution is11,13kg/m3. The amount of the dry fraction of SiO2 from the Na2SiO3 solution is 34,83 kg/m3. The amount of Na(OH) solution per m3 is: 84 kg, with a molarity of: 12. The mix also includes 0 kg/m3 of superplasticizer and 0 kg/m3 of extra water. The initial curing for this mix was 1 day at 80ªC. A compressive test after3 days was conducted with a result of 38,1 MPa.
Formulation includes 280 kg of FA powder, 1870 kg of aggregate, and the water-to-powder ratio is: 0,441885 .Powder percentual composition is: SiO2: 50,76%, Al2O3: 27,32%, Fe2O3:4,64%, CaO: 5,4%. The amount of the dry fraction of Na2O from the Na2SiO3 solution is11,13kg/m3. The amount of the dry fraction of SiO2 from the Na2SiO3 solution is 34,83 kg/m3. The amount of Na(OH) solution per m3 is: 84 kg, with a molarity of: 12. The mix also includes 0 kg/m3 of superplasticizer and 0 kg/m3 of extra water. The initial curing for this mix was 1 day at 80ªC. A compressive test after14 days was conducted with a result of 45,3 MPa.
Formulation includes 280 kg of FA powder, 1870 kg of aggregate, and the water-to-powder ratio is: 0,441885 .Powder percentual composition is: SiO2: 50,76%, Al2O3: 27,32%, Fe2O3:4,64%, CaO: 5,4%. The amount of the dry fraction of Na2O from the Na2SiO3 solution is11,13kg/m3. The amount of the dry fraction of SiO2 from the Na2SiO3 solution is 34,83 kg/m3. The amount of Na(OH) solution per m3 is: 84 kg, with a molarity of: 12. The mix also includes 0 kg/m3 of superplasticizer and 0 kg/m3 of extra water. The initial curing for this mix was 1 day at 80ªC. A compressive test after28 days was conducted with a result of 49,1 MPa.
Formulation includes 280 kg of FA powder, 1870 kg of aggregate, and the water-to-powder ratio is: 0,441885 .Powder percentual composition is: SiO2: 50,76%, Al2O3: 27,32%, Fe2O3:4,64%, CaO: 5,4%. The amount of the dry fraction of Na2O from the Na2SiO3 solution is11,13kg/m3. The amount of the dry fraction of SiO2 from the Na2SiO3 solution is 34,83 kg/m3. The amount of Na(OH) solution per m3 is: 84 kg, with a molarity of: 12. The mix also includes 0 kg/m3 of superplasticizer and 0 kg/m3 of extra water. The initial curing for this mix was 1 day at 80ªC. A compressive test after56 days was conducted with a result of 52,6 MPa.
Formulation includes 280 kg of FA powder, 1870 kg of aggregate, and the water-to-powder ratio is: 0,441885 .Powder percentual composition is: SiO2: 50,76%, Al2O3: 27,32%, Fe2O3:4,64%, CaO: 5,4%. The amount of the dry fraction of Na2O from the Na2SiO3 solution is11,13kg/m3. The amount of the dry fraction of SiO2 from the Na2SiO3 solution is 34,83 kg/m3. The amount of Na(OH) solution per m3 is: 84 kg, with a molarity of: 12. The mix also includes 0 kg/m3 of superplasticizer and 0 kg/m3 of extra water. The initial curing for this mix was 1 day at 80ªC. A compressive test after7 days was conducted with a result of 42,7 MPa.
Formulation includes 280 kg of FA powder, 1870 kg of aggregate, and the water-to-powder ratio is: 0,441885 .Powder percentual composition is: SiO2: 50,76%, Al2O3: 27,32%, Fe2O3:4,64%, CaO: 5,4%. The amount of the dry fraction of Na2O from the Na2SiO3 solution is11,13kg/m3. The amount of the dry fraction of SiO2 from the Na2SiO3 solution is 34,83 kg/m3. The amount of Na(OH) solution per m3 is: 84 kg, with a molarity of: 12. The mix also includes 0 kg/m3 of superplasticizer and 0 kg/m3 of extra water. The initial curing for this mix was 1 day at 80ªC. A compressive test after3 days was conducted with a result of 39,8 MPa.
Formulation includes 280 kg of FA powder, 1870 kg of aggregate, and the water-to-powder ratio is: 0,441885 .Powder percentual composition is: SiO2: 50,76%, Al2O3: 27,32%, Fe2O3:4,64%, CaO: 5,4%. The amount of the dry fraction of Na2O from the Na2SiO3 solution is11,13kg/m3. The amount of the dry fraction of SiO2 from the Na2SiO3 solution is 34,83 kg/m3. The amount of Na(OH) solution per m3 is: 84 kg, with a molarity of: 12. The mix also includes 0 kg/m3 of superplasticizer and 0 kg/m3 of extra water. The initial curing for this mix was 1 day at 80ªC. A compressive test after7 days was conducted with a result of 45,2 MPa.
Formulation includes 280 kg of FA powder, 1870 kg of aggregate, and the water-to-powder ratio is: 0,441885 .Powder percentual composition is: SiO2: 50,76%, Al2O3: 27,32%, Fe2O3:4,64%, CaO: 5,4%. The amount of the dry fraction of Na2O from the Na2SiO3 solution is11,13kg/m3. The amount of the dry fraction of SiO2 from the Na2SiO3 solution is 34,83 kg/m3. The amount of Na(OH) solution per m3 is: 84 kg, with a molarity of: 12. The mix also includes 0 kg/m3 of superplasticizer and 0 kg/m3 of extra water. The initial curing for this mix was 1 day at 80ªC. A compressive test after56 days was conducted with a result of 51,5 MPa.
Formulation includes 280 kg of FA powder, 1870 kg of aggregate, and the water-to-powder ratio is: 0,441885 .Powder percentual composition is: SiO2: 50,76%, Al2O3: 27,32%, Fe2O3:4,64%, CaO: 5,4%. The amount of the dry fraction of Na2O from the Na2SiO3 solution is11,13kg/m3. The amount of the dry fraction of SiO2 from the Na2SiO3 solution is 34,83 kg/m3. The amount of Na(OH) solution per m3 is: 84 kg, with a molarity of: 12. The mix also includes 0 kg/m3 of superplasticizer and 0 kg/m3 of extra water. The initial curing for this mix was 1 day at 80ªC. A compressive test after3 days was conducted with a result of 43,4 MPa.
Formulation includes 280 kg of FA powder, 1870 kg of aggregate, and the water-to-powder ratio is: 0,441885 .Powder percentual composition is: SiO2: 50,76%, Al2O3: 27,32%, Fe2O3:4,64%, CaO: 5,4%. The amount of the dry fraction of Na2O from the Na2SiO3 solution is11,13kg/m3. The amount of the dry fraction of SiO2 from the Na2SiO3 solution is 34,83 kg/m3. The amount of Na(OH) solution per m3 is: 84 kg, with a molarity of: 12. The mix also includes 0 kg/m3 of superplasticizer and 0 kg/m3 of extra water. The initial curing for this mix was 1 day at 80ªC. A compressive test after14 days was conducted with a result of 46,9 MPa.
Formulation includes 280 kg of FA powder, 1870 kg of aggregate, and the water-to-powder ratio is: 0,441885 .Powder percentual composition is: SiO2: 50,76%, Al2O3: 27,32%, Fe2O3:4,64%, CaO: 5,4%. The amount of the dry fraction of Na2O from the Na2SiO3 solution is11,13kg/m3. The amount of the dry fraction of SiO2 from the Na2SiO3 solution is 34,83 kg/m3. The amount of Na(OH) solution per m3 is: 84 kg, with a molarity of: 12. The mix also includes 0 kg/m3 of superplasticizer and 0 kg/m3 of extra water. The initial curing for this mix was 1 day at 80ªC. A compressive test after28 days was conducted with a result of 48,1 MPa.
Formulation includes 280 kg of FA powder, 1870 kg of aggregate, and the water-to-powder ratio is: 0,441885 .Powder percentual composition is: SiO2: 50,76%, Al2O3: 27,32%, Fe2O3:4,64%, CaO: 5,4%. The amount of the dry fraction of Na2O from the Na2SiO3 solution is11,13kg/m3. The amount of the dry fraction of SiO2 from the Na2SiO3 solution is 34,83 kg/m3. The amount of Na(OH) solution per m3 is: 84 kg, with a molarity of: 12. The mix also includes 0 kg/m3 of superplasticizer and 0 kg/m3 of extra water. The initial curing for this mix was 1 day at 80ªC. A compressive test after3 days was conducted with a result of 41,1 MPa.
Formulation includes 280 kg of FA powder, 1870 kg of aggregate, and the water-to-powder ratio is: 0,441885 .Powder percentual composition is: SiO2: 50,76%, Al2O3: 27,32%, Fe2O3:4,64%, CaO: 5,4%. The amount of the dry fraction of Na2O from the Na2SiO3 solution is11,13kg/m3. The amount of the dry fraction of SiO2 from the Na2SiO3 solution is 34,83 kg/m3. The amount of Na(OH) solution per m3 is: 84 kg, with a molarity of: 12. The mix also includes 0 kg/m3 of superplasticizer and 0 kg/m3 of extra water. The initial curing for this mix was 1 day at 80ªC. A compressive test after28 days was conducted with a result of 49,1 MPa.
Formulation includes 280 kg of FA powder, 1870 kg of aggregate, and the water-to-powder ratio is: 0,441885 .Powder percentual composition is: SiO2: 50,76%, Al2O3: 27,32%, Fe2O3:4,64%, CaO: 5,4%. The amount of the dry fraction of Na2O from the Na2SiO3 solution is11,13kg/m3. The amount of the dry fraction of SiO2 from the Na2SiO3 solution is 34,83 kg/m3. The amount of Na(OH) solution per m3 is: 84 kg, with a molarity of: 12. The mix also includes 0 kg/m3 of superplasticizer and 0 kg/m3 of extra water. The initial curing for this mix was 1 day at 80ªC. A compressive test after14 days was conducted with a result of 46 MPa.
Formulation includes 280 kg of FA powder, 1870 kg of aggregate, and the water-to-powder ratio is: 0,441885 .Powder percentual composition is: SiO2: 50,76%, Al2O3: 27,32%, Fe2O3:4,64%, CaO: 5,4%. The amount of the dry fraction of Na2O from the Na2SiO3 solution is11,13kg/m3. The amount of the dry fraction of SiO2 from the Na2SiO3 solution is 34,83 kg/m3. The amount of Na(OH) solution per m3 is: 84 kg, with a molarity of: 12. The mix also includes 0 kg/m3 of superplasticizer and 0 kg/m3 of extra water. The initial curing for this mix was 1 day at 80ªC. A compressive test after7 days was conducted with a result of 44,1 MPa.
Formulation includes 280 kg of FA powder, 1870 kg of aggregate, and the water-to-powder ratio is: 0,441885 .Powder percentual composition is: SiO2: 50,76%, Al2O3: 27,32%, Fe2O3:4,64%, CaO: 5,4%. The amount of the dry fraction of Na2O from the Na2SiO3 solution is11,13kg/m3. The amount of the dry fraction of SiO2 from the Na2SiO3 solution is 34,83 kg/m3. The amount of Na(OH) solution per m3 is: 84 kg, with a molarity of: 12. The mix also includes 0 kg/m3 of superplasticizer and 0 kg/m3 of extra water. The initial curing for this mix was 1 day at 80ªC. A compressive test after56 days was conducted with a result of 52,8 MPa.
Formulation includes 294 kg of FA powder, 1870 kg of aggregate, and the water-to-powder ratio is: 0,420842857142857 .Powder percentual composition is: SiO2: 49,227399%, Al2O3: 26,135609%, Fe2O3:4,543646%, CaO: 8,32401%. The amount of the dry fraction of Na2O from the Na2SiO3 solution is11,13kg/m3. The amount of the dry fraction of SiO2 from the Na2SiO3 solution is 34,83 kg/m3. The amount of Na(OH) solution per m3 is: 84 kg, with a molarity of: 12. The mix also includes 0 kg/m3 of superplasticizer and 0 kg/m3 of extra water. The initial curing for this mix was 0 day at 25ªC. A compressive test after56 days was conducted with a result of 27,4 MPa.
Formulation includes 294 kg of FA powder, 1870 kg of aggregate, and the water-to-powder ratio is: 0,420842857142857 .Powder percentual composition is: SiO2: 49,227399%, Al2O3: 26,135609%, Fe2O3:4,543646%, CaO: 8,32401%. The amount of the dry fraction of Na2O from the Na2SiO3 solution is11,13kg/m3. The amount of the dry fraction of SiO2 from the Na2SiO3 solution is 34,83 kg/m3. The amount of Na(OH) solution per m3 is: 84 kg, with a molarity of: 12. The mix also includes 0 kg/m3 of superplasticizer and 0 kg/m3 of extra water. The initial curing for this mix was 0 day at 25ªC. A compressive test after28 days was conducted with a result of 20,2 MPa.
Formulation includes 294 kg of FA powder, 1870 kg of aggregate, and the water-to-powder ratio is: 0,420842857142857 .Powder percentual composition is: SiO2: 49,227399%, Al2O3: 26,135609%, Fe2O3:4,543646%, CaO: 8,32401%. The amount of the dry fraction of Na2O from the Na2SiO3 solution is11,13kg/m3. The amount of the dry fraction of SiO2 from the Na2SiO3 solution is 34,83 kg/m3. The amount of Na(OH) solution per m3 is: 84 kg, with a molarity of: 12. The mix also includes 0 kg/m3 of superplasticizer and 0 kg/m3 of extra water. The initial curing for this mix was 0 day at 25ªC. A compressive test after7 days was conducted with a result of 7,1 MPa.
Formulation includes 294 kg of FA powder, 1870 kg of aggregate, and the water-to-powder ratio is: 0,420842857142857 .Powder percentual composition is: SiO2: 49,227399%, Al2O3: 26,135609%, Fe2O3:4,543646%, CaO: 8,32401%. The amount of the dry fraction of Na2O from the Na2SiO3 solution is11,13kg/m3. The amount of the dry fraction of SiO2 from the Na2SiO3 solution is 34,83 kg/m3. The amount of Na(OH) solution per m3 is: 84 kg, with a molarity of: 12. The mix also includes 0 kg/m3 of superplasticizer and 0 kg/m3 of extra water. The initial curing for this mix was 0 day at 25ªC. A compressive test after3 days was conducted with a result of 4,9 MPa.
Formulation includes 294 kg of FA powder, 1870 kg of aggregate, and the water-to-powder ratio is: 0,420842857142857 .Powder percentual composition is: SiO2: 49,227399%, Al2O3: 26,135609%, Fe2O3:4,543646%, CaO: 8,32401%. The amount of the dry fraction of Na2O from the Na2SiO3 solution is11,13kg/m3. The amount of the dry fraction of SiO2 from the Na2SiO3 solution is 34,83 kg/m3. The amount of Na(OH) solution per m3 is: 84 kg, with a molarity of: 12. The mix also includes 0 kg/m3 of superplasticizer and 0 kg/m3 of extra water. The initial curing for this mix was 0 day at 25ªC. A compressive test after14 days was conducted with a result of 8,5 MPa.
Formulation includes 294 kg of FA powder, 1870 kg of aggregate, and the water-to-powder ratio is: 0,420842857142857 .Powder percentual composition is: SiO2: 49,227399%, Al2O3: 26,135609%, Fe2O3:4,543646%, CaO: 8,32401%. The amount of the dry fraction of Na2O from the Na2SiO3 solution is11,13kg/m3. The amount of the dry fraction of SiO2 from the Na2SiO3 solution is 34,83 kg/m3. The amount of Na(OH) solution per m3 is: 84 kg, with a molarity of: 12. The mix also includes 0 kg/m3 of superplasticizer and 0 kg/m3 of extra water. The initial curing for this mix was 0 day at 25ªC. A compressive test after56 days was conducted with a result of 33,1 MPa.
Formulation includes 294 kg of FA powder, 1870 kg of aggregate, and the water-to-powder ratio is: 0,420842857142857 .Powder percentual composition is: SiO2: 49,227399%, Al2O3: 26,135609%, Fe2O3:4,543646%, CaO: 8,32401%. The amount of the dry fraction of Na2O from the Na2SiO3 solution is11,13kg/m3. The amount of the dry fraction of SiO2 from the Na2SiO3 solution is 34,83 kg/m3. The amount of Na(OH) solution per m3 is: 84 kg, with a molarity of: 12. The mix also includes 0 kg/m3 of superplasticizer and 0 kg/m3 of extra water. The initial curing for this mix was 0 day at 25ªC. A compressive test after7 days was conducted with a result of 7,5 MPa.
Formulation includes 294 kg of FA powder, 1870 kg of aggregate, and the water-to-powder ratio is: 0,420842857142857 .Powder percentual composition is: SiO2: 49,227399%, Al2O3: 26,135609%, Fe2O3:4,543646%, CaO: 8,32401%. The amount of the dry fraction of Na2O from the Na2SiO3 solution is11,13kg/m3. The amount of the dry fraction of SiO2 from the Na2SiO3 solution is 34,83 kg/m3. The amount of Na(OH) solution per m3 is: 84 kg, with a molarity of: 12. The mix also includes 0 kg/m3 of superplasticizer and 0 kg/m3 of extra water. The initial curing for this mix was 0 day at 25ªC. A compressive test after3 days was conducted with a result of 5,8 MPa.
Formulation includes 294 kg of FA powder, 1870 kg of aggregate, and the water-to-powder ratio is: 0,420842857142857 .Powder percentual composition is: SiO2: 49,227399%, Al2O3: 26,135609%, Fe2O3:4,543646%, CaO: 8,32401%. The amount of the dry fraction of Na2O from the Na2SiO3 solution is11,13kg/m3. The amount of the dry fraction of SiO2 from the Na2SiO3 solution is 34,83 kg/m3. The amount of Na(OH) solution per m3 is: 84 kg, with a molarity of: 12. The mix also includes 0 kg/m3 of superplasticizer and 0 kg/m3 of extra water. The initial curing for this mix was 0 day at 25ªC. A compressive test after14 days was conducted with a result of 12,2 MPa.
Formulation includes 294 kg of FA powder, 1870 kg of aggregate, and the water-to-powder ratio is: 0,420842857142857 .Powder percentual composition is: SiO2: 49,227399%, Al2O3: 26,135609%, Fe2O3:4,543646%, CaO: 8,32401%. The amount of the dry fraction of Na2O from the Na2SiO3 solution is11,13kg/m3. The amount of the dry fraction of SiO2 from the Na2SiO3 solution is 34,83 kg/m3. The amount of Na(OH) solution per m3 is: 84 kg, with a molarity of: 12. The mix also includes 0 kg/m3 of superplasticizer and 0 kg/m3 of extra water. The initial curing for this mix was 0 day at 25ªC. A compressive test after28 days was conducted with a result of 25,2 MPa.
Formulation includes 294 kg of FA powder, 1870 kg of aggregate, and the water-to-powder ratio is: 0,420842857142857 .Powder percentual composition is: SiO2: 49,227399%, Al2O3: 26,135609%, Fe2O3:4,543646%, CaO: 8,32401%. The amount of the dry fraction of Na2O from the Na2SiO3 solution is11,13kg/m3. The amount of the dry fraction of SiO2 from the Na2SiO3 solution is 34,83 kg/m3. The amount of Na(OH) solution per m3 is: 84 kg, with a molarity of: 12. The mix also includes 0 kg/m3 of superplasticizer and 0 kg/m3 of extra water. The initial curing for this mix was 1 day at 80ªC. A compressive test after28 days was conducted with a result of 51 MPa.
Formulation includes 294 kg of FA powder, 1870 kg of aggregate, and the water-to-powder ratio is: 0,420842857142857 .Powder percentual composition is: SiO2: 49,227399%, Al2O3: 26,135609%, Fe2O3:4,543646%, CaO: 8,32401%. The amount of the dry fraction of Na2O from the Na2SiO3 solution is11,13kg/m3. The amount of the dry fraction of SiO2 from the Na2SiO3 solution is 34,83 kg/m3. The amount of Na(OH) solution per m3 is: 84 kg, with a molarity of: 12. The mix also includes 0 kg/m3 of superplasticizer and 0 kg/m3 of extra water. The initial curing for this mix was 1 day at 80ªC. A compressive test after56 days was conducted with a result of 52,1 MPa.
Formulation includes 294 kg of FA powder, 1870 kg of aggregate, and the water-to-powder ratio is: 0,420842857142857 .Powder percentual composition is: SiO2: 49,227399%, Al2O3: 26,135609%, Fe2O3:4,543646%, CaO: 8,32401%. The amount of the dry fraction of Na2O from the Na2SiO3 solution is11,13kg/m3. The amount of the dry fraction of SiO2 from the Na2SiO3 solution is 34,83 kg/m3. The amount of Na(OH) solution per m3 is: 84 kg, with a molarity of: 12. The mix also includes 0 kg/m3 of superplasticizer and 0 kg/m3 of extra water. The initial curing for this mix was 1 day at 80ªC. A compressive test after3 days was conducted with a result of 41 MPa.
Formulation includes 294 kg of FA powder, 1870 kg of aggregate, and the water-to-powder ratio is: 0,420842857142857 .Powder percentual composition is: SiO2: 49,227399%, Al2O3: 26,135609%, Fe2O3:4,543646%, CaO: 8,32401%. The amount of the dry fraction of Na2O from the Na2SiO3 solution is11,13kg/m3. The amount of the dry fraction of SiO2 from the Na2SiO3 solution is 34,83 kg/m3. The amount of Na(OH) solution per m3 is: 84 kg, with a molarity of: 12. The mix also includes 0 kg/m3 of superplasticizer and 0 kg/m3 of extra water. The initial curing for this mix was 1 day at 80ªC. A compressive test after14 days was conducted with a result of 47,6 MPa.
Formulation includes 294 kg of FA powder, 1870 kg of aggregate, and the water-to-powder ratio is: 0,420842857142857 .Powder percentual composition is: SiO2: 49,227399%, Al2O3: 26,135609%, Fe2O3:4,543646%, CaO: 8,32401%. The amount of the dry fraction of Na2O from the Na2SiO3 solution is11,13kg/m3. The amount of the dry fraction of SiO2 from the Na2SiO3 solution is 34,83 kg/m3. The amount of Na(OH) solution per m3 is: 84 kg, with a molarity of: 12. The mix also includes 0 kg/m3 of superplasticizer and 0 kg/m3 of extra water. The initial curing for this mix was 1 day at 80ªC. A compressive test after7 days was conducted with a result of 46,1 MPa.
Formulation includes 294 kg of FA powder, 1870 kg of aggregate, and the water-to-powder ratio is: 0,420842857142857 .Powder percentual composition is: SiO2: 49,227399%, Al2O3: 26,135609%, Fe2O3:4,543646%, CaO: 8,32401%. The amount of the dry fraction of Na2O from the Na2SiO3 solution is11,13kg/m3. The amount of the dry fraction of SiO2 from the Na2SiO3 solution is 34,83 kg/m3. The amount of Na(OH) solution per m3 is: 84 kg, with a molarity of: 12. The mix also includes 0 kg/m3 of superplasticizer and 0 kg/m3 of extra water. The initial curing for this mix was 1 day at 80ªC. A compressive test after3 days was conducted with a result of 43,6 MPa.
Formulation includes 294 kg of FA powder, 1870 kg of aggregate, and the water-to-powder ratio is: 0,420842857142857 .Powder percentual composition is: SiO2: 49,227399%, Al2O3: 26,135609%, Fe2O3:4,543646%, CaO: 8,32401%. The amount of the dry fraction of Na2O from the Na2SiO3 solution is11,13kg/m3. The amount of the dry fraction of SiO2 from the Na2SiO3 solution is 34,83 kg/m3. The amount of Na(OH) solution per m3 is: 84 kg, with a molarity of: 12. The mix also includes 0 kg/m3 of superplasticizer and 0 kg/m3 of extra water. The initial curing for this mix was 1 day at 80ªC. A compressive test after14 days was conducted with a result of 49,9 MPa.
Formulation includes 294 kg of FA powder, 1870 kg of aggregate, and the water-to-powder ratio is: 0,420842857142857 .Powder percentual composition is: SiO2: 49,227399%, Al2O3: 26,135609%, Fe2O3:4,543646%, CaO: 8,32401%. The amount of the dry fraction of Na2O from the Na2SiO3 solution is11,13kg/m3. The amount of the dry fraction of SiO2 from the Na2SiO3 solution is 34,83 kg/m3. The amount of Na(OH) solution per m3 is: 84 kg, with a molarity of: 12. The mix also includes 0 kg/m3 of superplasticizer and 0 kg/m3 of extra water. The initial curing for this mix was 1 day at 80ªC. A compressive test after56 days was conducted with a result of 53,1 MPa.
Formulation includes 294 kg of FA powder, 1870 kg of aggregate, and the water-to-powder ratio is: 0,420842857142857 .Powder percentual composition is: SiO2: 49,227399%, Al2O3: 26,135609%, Fe2O3:4,543646%, CaO: 8,32401%. The amount of the dry fraction of Na2O from the Na2SiO3 solution is11,13kg/m3. The amount of the dry fraction of SiO2 from the Na2SiO3 solution is 34,83 kg/m3. The amount of Na(OH) solution per m3 is: 84 kg, with a molarity of: 12. The mix also includes 0 kg/m3 of superplasticizer and 0 kg/m3 of extra water. The initial curing for this mix was 1 day at 80ªC. A compressive test after28 days was conducted with a result of 51,9 MPa.
Formulation includes 294 kg of FA powder, 1870 kg of aggregate, and the water-to-powder ratio is: 0,420842857142857 .Powder percentual composition is: SiO2: 49,227399%, Al2O3: 26,135609%, Fe2O3:4,543646%, CaO: 8,32401%. The amount of the dry fraction of Na2O from the Na2SiO3 solution is11,13kg/m3. The amount of the dry fraction of SiO2 from the Na2SiO3 solution is 34,83 kg/m3. The amount of Na(OH) solution per m3 is: 84 kg, with a molarity of: 12. The mix also includes 0 kg/m3 of superplasticizer and 0 kg/m3 of extra water. The initial curing for this mix was 1 day at 80ªC. A compressive test after7 days was conducted with a result of 47,5 MPa.
Formulation includes 294 kg of FA powder, 1870 kg of aggregate, and the water-to-powder ratio is: 0,420842857142857 .Powder percentual composition is: SiO2: 49,227399%, Al2O3: 26,135609%, Fe2O3:4,543646%, CaO: 8,32401%. The amount of the dry fraction of Na2O from the Na2SiO3 solution is11,13kg/m3. The amount of the dry fraction of SiO2 from the Na2SiO3 solution is 34,83 kg/m3. The amount of Na(OH) solution per m3 is: 84 kg, with a molarity of: 12. The mix also includes 0 kg/m3 of superplasticizer and 0 kg/m3 of extra water. The initial curing for this mix was 1 day at 80ªC. A compressive test after28 days was conducted with a result of 51,9 MPa.
Formulation includes 294 kg of FA powder, 1870 kg of aggregate, and the water-to-powder ratio is: 0,420842857142857 .Powder percentual composition is: SiO2: 49,227399%, Al2O3: 26,135609%, Fe2O3:4,543646%, CaO: 8,32401%. The amount of the dry fraction of Na2O from the Na2SiO3 solution is11,13kg/m3. The amount of the dry fraction of SiO2 from the Na2SiO3 solution is 34,83 kg/m3. The amount of Na(OH) solution per m3 is: 84 kg, with a molarity of: 12. The mix also includes 0 kg/m3 of superplasticizer and 0 kg/m3 of extra water. The initial curing for this mix was 1 day at 80ªC. A compressive test after7 days was conducted with a result of 48,6 MPa.
Formulation includes 294 kg of FA powder, 1870 kg of aggregate, and the water-to-powder ratio is: 0,420842857142857 .Powder percentual composition is: SiO2: 49,227399%, Al2O3: 26,135609%, Fe2O3:4,543646%, CaO: 8,32401%. The amount of the dry fraction of Na2O from the Na2SiO3 solution is11,13kg/m3. The amount of the dry fraction of SiO2 from the Na2SiO3 solution is 34,83 kg/m3. The amount of Na(OH) solution per m3 is: 84 kg, with a molarity of: 12. The mix also includes 0 kg/m3 of superplasticizer and 0 kg/m3 of extra water. The initial curing for this mix was 1 day at 80ªC. A compressive test after56 days was conducted with a result of 52,4 MPa.
Formulation includes 294 kg of FA powder, 1870 kg of aggregate, and the water-to-powder ratio is: 0,420842857142857 .Powder percentual composition is: SiO2: 49,227399%, Al2O3: 26,135609%, Fe2O3:4,543646%, CaO: 8,32401%. The amount of the dry fraction of Na2O from the Na2SiO3 solution is11,13kg/m3. The amount of the dry fraction of SiO2 from the Na2SiO3 solution is 34,83 kg/m3. The amount of Na(OH) solution per m3 is: 84 kg, with a molarity of: 12. The mix also includes 0 kg/m3 of superplasticizer and 0 kg/m3 of extra water. The initial curing for this mix was 1 day at 80ªC. A compressive test after14 days was conducted with a result of 49,3 MPa.
Formulation includes 294 kg of FA powder, 1870 kg of aggregate, and the water-to-powder ratio is: 0,420842857142857 .Powder percentual composition is: SiO2: 49,227399%, Al2O3: 26,135609%, Fe2O3:4,543646%, CaO: 8,32401%. The amount of the dry fraction of Na2O from the Na2SiO3 solution is11,13kg/m3. The amount of the dry fraction of SiO2 from the Na2SiO3 solution is 34,83 kg/m3. The amount of Na(OH) solution per m3 is: 84 kg, with a molarity of: 12. The mix also includes 0 kg/m3 of superplasticizer and 0 kg/m3 of extra water. The initial curing for this mix was 1 day at 80ªC. A compressive test after3 days was conducted with a result of 43,4 MPa.
Formulation includes 294 kg of FA powder, 1870 kg of aggregate, and the water-to-powder ratio is: 0,420842857142857 .Powder percentual composition is: SiO2: 49,227399%, Al2O3: 26,135609%, Fe2O3:4,543646%, CaO: 8,32401%. The amount of the dry fraction of Na2O from the Na2SiO3 solution is11,13kg/m3. The amount of the dry fraction of SiO2 from the Na2SiO3 solution is 34,83 kg/m3. The amount of Na(OH) solution per m3 is: 84 kg, with a molarity of: 12. The mix also includes 0 kg/m3 of superplasticizer and 0 kg/m3 of extra water. The initial curing for this mix was 1 day at 80ªC. A compressive test after56 days was conducted with a result of 54,9 MPa.
Formulation includes 294 kg of FA powder, 1870 kg of aggregate, and the water-to-powder ratio is: 0,420842857142857 .Powder percentual composition is: SiO2: 49,227399%, Al2O3: 26,135609%, Fe2O3:4,543646%, CaO: 8,32401%. The amount of the dry fraction of Na2O from the Na2SiO3 solution is11,13kg/m3. The amount of the dry fraction of SiO2 from the Na2SiO3 solution is 34,83 kg/m3. The amount of Na(OH) solution per m3 is: 84 kg, with a molarity of: 12. The mix also includes 0 kg/m3 of superplasticizer and 0 kg/m3 of extra water. The initial curing for this mix was 1 day at 80ªC. A compressive test after3 days was conducted with a result of 45,1 MPa.
Formulation includes 294 kg of FA powder, 1870 kg of aggregate, and the water-to-powder ratio is: 0,420842857142857 .Powder percentual composition is: SiO2: 49,227399%, Al2O3: 26,135609%, Fe2O3:4,543646%, CaO: 8,32401%. The amount of the dry fraction of Na2O from the Na2SiO3 solution is11,13kg/m3. The amount of the dry fraction of SiO2 from the Na2SiO3 solution is 34,83 kg/m3. The amount of Na(OH) solution per m3 is: 84 kg, with a molarity of: 12. The mix also includes 0 kg/m3 of superplasticizer and 0 kg/m3 of extra water. The initial curing for this mix was 1 day at 80ªC. A compressive test after14 days was conducted with a result of 51,9 MPa.
Formulation includes 294 kg of FA powder, 1870 kg of aggregate, and the water-to-powder ratio is: 0,420842857142857 .Powder percentual composition is: SiO2: 49,227399%, Al2O3: 26,135609%, Fe2O3:4,543646%, CaO: 8,32401%. The amount of the dry fraction of Na2O from the Na2SiO3 solution is11,13kg/m3. The amount of the dry fraction of SiO2 from the Na2SiO3 solution is 34,83 kg/m3. The amount of Na(OH) solution per m3 is: 84 kg, with a molarity of: 12. The mix also includes 0 kg/m3 of superplasticizer and 0 kg/m3 of extra water. The initial curing for this mix was 1 day at 80ªC. A compressive test after28 days was conducted with a result of 52,6 MPa.
Formulation includes 294 kg of FA powder, 1870 kg of aggregate, and the water-to-powder ratio is: 0,420842857142857 .Powder percentual composition is: SiO2: 49,227399%, Al2O3: 26,135609%, Fe2O3:4,543646%, CaO: 8,32401%. The amount of the dry fraction of Na2O from the Na2SiO3 solution is11,13kg/m3. The amount of the dry fraction of SiO2 from the Na2SiO3 solution is 34,83 kg/m3. The amount of Na(OH) solution per m3 is: 84 kg, with a molarity of: 12. The mix also includes 0 kg/m3 of superplasticizer and 0 kg/m3 of extra water. The initial curing for this mix was 1 day at 80ªC. A compressive test after7 days was conducted with a result of 49,8 MPa.
Formulation includes 400 kg of FA powder, 1788 kg of aggregate, and the water-to-powder ratio is: 0,3202725 .Powder percentual composition is: SiO2: 36,74%, Al2O3: 10,78%, Fe2O3:0,42%, CaO: 43,34%. The amount of the dry fraction of Na2O from the Na2SiO3 solution is13,24kg/m3. The amount of the dry fraction of SiO2 from the Na2SiO3 solution is 32,58 kg/m3. The amount of Na(OH) solution per m3 is: 58,18 kg, with a molarity of: 10. The mix also includes 12 kg/m3 of superplasticizer and 30 kg/m3 of extra water. The initial curing for this mix was 1 day at 30ªC. A compressive test after28 days was conducted with a result of 44,92 MPa.
Formulation includes 400 kg of FA powder, 1788 kg of aggregate, and the water-to-powder ratio is: 0,3202725 .Powder percentual composition is: SiO2: 36,74%, Al2O3: 10,78%, Fe2O3:0,42%, CaO: 43,34%. The amount of the dry fraction of Na2O from the Na2SiO3 solution is13,24kg/m3. The amount of the dry fraction of SiO2 from the Na2SiO3 solution is 32,58 kg/m3. The amount of Na(OH) solution per m3 is: 58,18 kg, with a molarity of: 10. The mix also includes 12 kg/m3 of superplasticizer and 30 kg/m3 of extra water. The initial curing for this mix was 1 day at 30ªC. A compressive test after7 days was conducted with a result of 41,13 MPa.
Formulation includes 400 kg of FA powder, 1752 kg of aggregate, and the water-to-powder ratio is: 0,34579375 .Powder percentual composition is: SiO2: 36,74%, Al2O3: 10,78%, Fe2O3:0,42%, CaO: 43,34%. The amount of the dry fraction of Na2O from the Na2SiO3 solution is17,89kg/m3. The amount of the dry fraction of SiO2 from the Na2SiO3 solution is 44,05 kg/m3. The amount of Na(OH) solution per m3 is: 42,35 kg, with a molarity of: 10. The mix also includes 12 kg/m3 of superplasticizer and 30 kg/m3 of extra water. The initial curing for this mix was 1 day at 60ªC. A compressive test after7 days was conducted with a result of 41,91 MPa.
Formulation includes 400 kg of FA powder, 1752 kg of aggregate, and the water-to-powder ratio is: 0,34579375 .Powder percentual composition is: SiO2: 36,74%, Al2O3: 10,78%, Fe2O3:0,42%, CaO: 43,34%. The amount of the dry fraction of Na2O from the Na2SiO3 solution is17,89kg/m3. The amount of the dry fraction of SiO2 from the Na2SiO3 solution is 44,05 kg/m3. The amount of Na(OH) solution per m3 is: 42,35 kg, with a molarity of: 10. The mix also includes 12 kg/m3 of superplasticizer and 30 kg/m3 of extra water. The initial curing for this mix was 1 day at 60ªC. A compressive test after28 days was conducted with a result of 42,73 MPa.
Formulation includes 400 kg of FA powder, 1716 kg of aggregate, and the water-to-powder ratio is: 0,3751425 .Powder percentual composition is: SiO2: 36,74%, Al2O3: 10,78%, Fe2O3:0,42%, CaO: 43,34%. The amount of the dry fraction of Na2O from the Na2SiO3 solution is18,57kg/m3. The amount of the dry fraction of SiO2 from the Na2SiO3 solution is 45,72 kg/m3. The amount of Na(OH) solution per m3 is: 57,14 kg, with a molarity of: 10. The mix also includes 12 kg/m3 of superplasticizer and 30 kg/m3 of extra water. The initial curing for this mix was 1 day at 90ªC. A compressive test after28 days was conducted with a result of 48,74 MPa.
Formulation includes 400 kg of FA powder, 1716 kg of aggregate, and the water-to-powder ratio is: 0,3751425 .Powder percentual composition is: SiO2: 36,74%, Al2O3: 10,78%, Fe2O3:0,42%, CaO: 43,34%. The amount of the dry fraction of Na2O from the Na2SiO3 solution is18,57kg/m3. The amount of the dry fraction of SiO2 from the Na2SiO3 solution is 45,72 kg/m3. The amount of Na(OH) solution per m3 is: 57,14 kg, with a molarity of: 10. The mix also includes 12 kg/m3 of superplasticizer and 30 kg/m3 of extra water. The initial curing for this mix was 1 day at 90ªC. A compressive test after7 days was conducted with a result of 40,59 MPa.
Formulation includes 400 kg of FA powder, 1788 kg of aggregate, and the water-to-powder ratio is: 0,31871375 .Powder percentual composition is: SiO2: 36,74%, Al2O3: 10,78%, Fe2O3:0,42%, CaO: 43,34%. The amount of the dry fraction of Na2O from the Na2SiO3 solution is14,86kg/m3. The amount of the dry fraction of SiO2 from the Na2SiO3 solution is 36,57 kg/m3. The amount of Na(OH) solution per m3 is: 45,71 kg, with a molarity of: 10. The mix also includes 12 kg/m3 of superplasticizer and 30 kg/m3 of extra water. The initial curing for this mix was 2 day at 90ªC. A compressive test after28 days was conducted with a result of 68,63 MPa.
Formulation includes 400 kg of FA powder, 1788 kg of aggregate, and the water-to-powder ratio is: 0,31871375 .Powder percentual composition is: SiO2: 36,74%, Al2O3: 10,78%, Fe2O3:0,42%, CaO: 43,34%. The amount of the dry fraction of Na2O from the Na2SiO3 solution is14,86kg/m3. The amount of the dry fraction of SiO2 from the Na2SiO3 solution is 36,57 kg/m3. The amount of Na(OH) solution per m3 is: 45,71 kg, with a molarity of: 10. The mix also includes 12 kg/m3 of superplasticizer and 30 kg/m3 of extra water. The initial curing for this mix was 2 day at 90ªC. A compressive test after7 days was conducted with a result of 66,18 MPa.
Formulation includes 400 kg of FA powder, 1752 kg of aggregate, and the water-to-powder ratio is: 0,34868125 .Powder percentual composition is: SiO2: 36,74%, Al2O3: 10,78%, Fe2O3:0,42%, CaO: 43,34%. The amount of the dry fraction of Na2O from the Na2SiO3 solution is14,89kg/m3. The amount of the dry fraction of SiO2 from the Na2SiO3 solution is 36,66 kg/m3. The amount of Na(OH) solution per m3 is: 65,45 kg, with a molarity of: 10. The mix also includes 12 kg/m3 of superplasticizer and 30 kg/m3 of extra water. The initial curing for this mix was 2 day at 30ªC. A compressive test after7 days was conducted with a result of 62 MPa.
Formulation includes 400 kg of FA powder, 1752 kg of aggregate, and the water-to-powder ratio is: 0,34868125 .Powder percentual composition is: SiO2: 36,74%, Al2O3: 10,78%, Fe2O3:0,42%, CaO: 43,34%. The amount of the dry fraction of Na2O from the Na2SiO3 solution is14,89kg/m3. The amount of the dry fraction of SiO2 from the Na2SiO3 solution is 36,66 kg/m3. The amount of Na(OH) solution per m3 is: 65,45 kg, with a molarity of: 10. The mix also includes 12 kg/m3 of superplasticizer and 30 kg/m3 of extra water. The initial curing for this mix was 2 day at 30ªC. A compressive test after28 days was conducted with a result of 64,19 MPa.
Formulation includes 400 kg of FA powder, 1716 kg of aggregate, and the water-to-powder ratio is: 0,3738825 .Powder percentual composition is: SiO2: 36,74%, Al2O3: 10,78%, Fe2O3:0,42%, CaO: 43,34%. The amount of the dry fraction of Na2O from the Na2SiO3 solution is19,88kg/m3. The amount of the dry fraction of SiO2 from the Na2SiO3 solution is 48,94 kg/m3. The amount of Na(OH) solution per m3 is: 47,06 kg, with a molarity of: 10. The mix also includes 12 kg/m3 of superplasticizer and 30 kg/m3 of extra water. The initial curing for this mix was 2 day at 60ªC. A compressive test after7 days was conducted with a result of 58,4 MPa.
Formulation includes 400 kg of FA powder, 1716 kg of aggregate, and the water-to-powder ratio is: 0,3738825 .Powder percentual composition is: SiO2: 36,74%, Al2O3: 10,78%, Fe2O3:0,42%, CaO: 43,34%. The amount of the dry fraction of Na2O from the Na2SiO3 solution is19,88kg/m3. The amount of the dry fraction of SiO2 from the Na2SiO3 solution is 48,94 kg/m3. The amount of Na(OH) solution per m3 is: 47,06 kg, with a molarity of: 10. The mix also includes 12 kg/m3 of superplasticizer and 30 kg/m3 of extra water. The initial curing for this mix was 2 day at 60ªC. A compressive test after28 days was conducted with a result of 67,44 MPa.
Formulation includes 400 kg of FA powder, 1788 kg of aggregate, and the water-to-powder ratio is: 0,31871375 .Powder percentual composition is: SiO2: 36,74%, Al2O3: 10,78%, Fe2O3:0,42%, CaO: 43,34%. The amount of the dry fraction of Na2O from the Na2SiO3 solution is14,86kg/m3. The amount of the dry fraction of SiO2 from the Na2SiO3 solution is 36,57 kg/m3. The amount of Na(OH) solution per m3 is: 45,71 kg, with a molarity of: 10. The mix also includes 12 kg/m3 of superplasticizer and 30 kg/m3 of extra water. The initial curing for this mix was 3 day at 60ªC. A compressive test after28 days was conducted with a result of 56,85 MPa.
Formulation includes 400 kg of FA powder, 1788 kg of aggregate, and the water-to-powder ratio is: 0,31871375 .Powder percentual composition is: SiO2: 36,74%, Al2O3: 10,78%, Fe2O3:0,42%, CaO: 43,34%. The amount of the dry fraction of Na2O from the Na2SiO3 solution is14,86kg/m3. The amount of the dry fraction of SiO2 from the Na2SiO3 solution is 36,57 kg/m3. The amount of Na(OH) solution per m3 is: 45,71 kg, with a molarity of: 10. The mix also includes 12 kg/m3 of superplasticizer and 30 kg/m3 of extra water. The initial curing for this mix was 3 day at 60ªC. A compressive test after7 days was conducted with a result of 47,16 MPa.
Formulation includes 400 kg of FA powder, 1752 kg of aggregate, and the water-to-powder ratio is: 0,3465 .Powder percentual composition is: SiO2: 36,74%, Al2O3: 10,78%, Fe2O3:0,42%, CaO: 43,34%. The amount of the dry fraction of Na2O from the Na2SiO3 solution is17,16kg/m3. The amount of the dry fraction of SiO2 from the Na2SiO3 solution is 42,24 kg/m3. The amount of Na(OH) solution per m3 is: 48 kg, with a molarity of: 10. The mix also includes 12 kg/m3 of superplasticizer and 30 kg/m3 of extra water. The initial curing for this mix was 3 day at 90ªC. A compressive test after28 days was conducted with a result of 52,38 MPa.
Formulation includes 400 kg of FA powder, 1752 kg of aggregate, and the water-to-powder ratio is: 0,3465 .Powder percentual composition is: SiO2: 36,74%, Al2O3: 10,78%, Fe2O3:0,42%, CaO: 43,34%. The amount of the dry fraction of Na2O from the Na2SiO3 solution is17,16kg/m3. The amount of the dry fraction of SiO2 from the Na2SiO3 solution is 42,24 kg/m3. The amount of Na(OH) solution per m3 is: 48 kg, with a molarity of: 10. The mix also includes 12 kg/m3 of superplasticizer and 30 kg/m3 of extra water. The initial curing for this mix was 3 day at 90ªC. A compressive test after7 days was conducted with a result of 49,35 MPa.
Formulation includes 400 kg of FA powder, 1716 kg of aggregate, and the water-to-powder ratio is: 0,37709125 .Powder percentual composition is: SiO2: 36,74%, Al2O3: 10,78%, Fe2O3:0,42%, CaO: 43,34%. The amount of the dry fraction of Na2O from the Na2SiO3 solution is16,55kg/m3. The amount of the dry fraction of SiO2 from the Na2SiO3 solution is 40,73 kg/m3. The amount of Na(OH) solution per m3 is: 72,73 kg, with a molarity of: 10. The mix also includes 12 kg/m3 of superplasticizer and 30 kg/m3 of extra water. The initial curing for this mix was 3 day at 30ªC. A compressive test after28 days was conducted with a result of 64,4 MPa.
Formulation includes 400 kg of FA powder, 1716 kg of aggregate, and the water-to-powder ratio is: 0,37709125 .Powder percentual composition is: SiO2: 36,74%, Al2O3: 10,78%, Fe2O3:0,42%, CaO: 43,34%. The amount of the dry fraction of Na2O from the Na2SiO3 solution is16,55kg/m3. The amount of the dry fraction of SiO2 from the Na2SiO3 solution is 40,73 kg/m3. The amount of Na(OH) solution per m3 is: 72,73 kg, with a molarity of: 10. The mix also includes 12 kg/m3 of superplasticizer and 30 kg/m3 of extra water. The initial curing for this mix was 3 day at 30ªC. A compressive test after7 days was conducted with a result of 55,51 MPa.
Formulation includes 400 kg of FA powder, 1788 kg of aggregate, and the water-to-powder ratio is: 0,31017625 .Powder percentual composition is: SiO2: 36,74%, Al2O3: 10,78%, Fe2O3:0,42%, CaO: 43,34%. The amount of the dry fraction of Na2O from the Na2SiO3 solution is15,91kg/m3. The amount of the dry fraction of SiO2 from the Na2SiO3 solution is 39,15 kg/m3. The amount of Na(OH) solution per m3 is: 37,65 kg, with a molarity of: 12. The mix also includes 12 kg/m3 of superplasticizer and 30 kg/m3 of extra water. The initial curing for this mix was 1 day at 90ªC. A compressive test after28 days was conducted with a result of 61,39 MPa.
Formulation includes 400 kg of FA powder, 1788 kg of aggregate, and the water-to-powder ratio is: 0,31017625 .Powder percentual composition is: SiO2: 36,74%, Al2O3: 10,78%, Fe2O3:0,42%, CaO: 43,34%. The amount of the dry fraction of Na2O from the Na2SiO3 solution is15,91kg/m3. The amount of the dry fraction of SiO2 from the Na2SiO3 solution is 39,15 kg/m3. The amount of Na(OH) solution per m3 is: 37,65 kg, with a molarity of: 12. The mix also includes 12 kg/m3 of superplasticizer and 30 kg/m3 of extra water. The initial curing for this mix was 1 day at 90ªC. A compressive test after7 days was conducted with a result of 53,56 MPa.
Formulation includes 400 kg of FA powder, 1752 kg of aggregate, and the water-to-powder ratio is: 0,33664275 .Powder percentual composition is: SiO2: 36,74%, Al2O3: 10,78%, Fe2O3:0,42%, CaO: 43,34%. The amount of the dry fraction of Na2O from the Na2SiO3 solution is16,71kg/m3. The amount of the dry fraction of SiO2 from the Na2SiO3 solution is 41,14 kg/m3. The amount of Na(OH) solution per m3 is: 51,43 kg, with a molarity of: 12. The mix also includes 12 kg/m3 of superplasticizer and 30 kg/m3 of extra water. The initial curing for this mix was 1 day at 30ªC. A compressive test after7 days was conducted with a result of 53,26 MPa.
Formulation includes 400 kg of FA powder, 1752 kg of aggregate, and the water-to-powder ratio is: 0,33664275 .Powder percentual composition is: SiO2: 36,74%, Al2O3: 10,78%, Fe2O3:0,42%, CaO: 43,34%. The amount of the dry fraction of Na2O from the Na2SiO3 solution is16,71kg/m3. The amount of the dry fraction of SiO2 from the Na2SiO3 solution is 41,14 kg/m3. The amount of Na(OH) solution per m3 is: 51,43 kg, with a molarity of: 12. The mix also includes 12 kg/m3 of superplasticizer and 30 kg/m3 of extra water. The initial curing for this mix was 1 day at 30ªC. A compressive test after28 days was conducted with a result of 54,5 MPa.
Formulation includes 400 kg of FA powder, 1716 kg of aggregate, and the water-to-powder ratio is: 0,36254525 .Powder percentual composition is: SiO2: 36,74%, Al2O3: 10,78%, Fe2O3:0,42%, CaO: 43,34%. The amount of the dry fraction of Na2O from the Na2SiO3 solution is16,55kg/m3. The amount of the dry fraction of SiO2 from the Na2SiO3 solution is 40,73 kg/m3. The amount of Na(OH) solution per m3 is: 72,73 kg, with a molarity of: 12. The mix also includes 12 kg/m3 of superplasticizer and 30 kg/m3 of extra water. The initial curing for this mix was 1 day at 60ªC. A compressive test after28 days was conducted with a result of 57,07 MPa.
Formulation includes 400 kg of FA powder, 1716 kg of aggregate, and the water-to-powder ratio is: 0,36254525 .Powder percentual composition is: SiO2: 36,74%, Al2O3: 10,78%, Fe2O3:0,42%, CaO: 43,34%. The amount of the dry fraction of Na2O from the Na2SiO3 solution is16,55kg/m3. The amount of the dry fraction of SiO2 from the Na2SiO3 solution is 40,73 kg/m3. The amount of Na(OH) solution per m3 is: 72,73 kg, with a molarity of: 12. The mix also includes 12 kg/m3 of superplasticizer and 30 kg/m3 of extra water. The initial curing for this mix was 1 day at 60ªC. A compressive test after7 days was conducted with a result of 55,57 MPa.
Formulation includes 400 kg of FA powder, 1788 kg of aggregate, and the water-to-powder ratio is: 0,3086365 .Powder percentual composition is: SiO2: 36,74%, Al2O3: 10,78%, Fe2O3:0,42%, CaO: 43,34%. The amount of the dry fraction of Na2O from the Na2SiO3 solution is13,24kg/m3. The amount of the dry fraction of SiO2 from the Na2SiO3 solution is 32,58 kg/m3. The amount of Na(OH) solution per m3 is: 58,18 kg, with a molarity of: 12. The mix also includes 12 kg/m3 of superplasticizer and 30 kg/m3 of extra water. The initial curing for this mix was 2 day at 60ªC. A compressive test after7 days was conducted with a result of 75,53 MPa.
Formulation includes 400 kg of FA powder, 1788 kg of aggregate, and the water-to-powder ratio is: 0,3086365 .Powder percentual composition is: SiO2: 36,74%, Al2O3: 10,78%, Fe2O3:0,42%, CaO: 43,34%. The amount of the dry fraction of Na2O from the Na2SiO3 solution is13,24kg/m3. The amount of the dry fraction of SiO2 from the Na2SiO3 solution is 32,58 kg/m3. The amount of Na(OH) solution per m3 is: 58,18 kg, with a molarity of: 12. The mix also includes 12 kg/m3 of superplasticizer and 30 kg/m3 of extra water. The initial curing for this mix was 2 day at 60ªC. A compressive test after28 days was conducted with a result of 75,77 MPa.
Formulation includes 400 kg of FA powder, 1752 kg of aggregate, and the water-to-powder ratio is: 0,33732375 .Powder percentual composition is: SiO2: 36,74%, Al2O3: 10,78%, Fe2O3:0,42%, CaO: 43,34%. The amount of the dry fraction of Na2O from the Na2SiO3 solution is17,89kg/m3. The amount of the dry fraction of SiO2 from the Na2SiO3 solution is 44,05 kg/m3. The amount of Na(OH) solution per m3 is: 42,35 kg, with a molarity of: 12. The mix also includes 12 kg/m3 of superplasticizer and 30 kg/m3 of extra water. The initial curing for this mix was 2 day at 90ªC. A compressive test after7 days was conducted with a result of 61,29 MPa.
Formulation includes 400 kg of FA powder, 1752 kg of aggregate, and the water-to-powder ratio is: 0,33732375 .Powder percentual composition is: SiO2: 36,74%, Al2O3: 10,78%, Fe2O3:0,42%, CaO: 43,34%. The amount of the dry fraction of Na2O from the Na2SiO3 solution is17,89kg/m3. The amount of the dry fraction of SiO2 from the Na2SiO3 solution is 44,05 kg/m3. The amount of Na(OH) solution per m3 is: 42,35 kg, with a molarity of: 12. The mix also includes 12 kg/m3 of superplasticizer and 30 kg/m3 of extra water. The initial curing for this mix was 2 day at 90ªC. A compressive test after28 days was conducted with a result of 68,09 MPa.
Formulation includes 400 kg of FA powder, 1716 kg of aggregate, and the water-to-powder ratio is: 0,3637145 .Powder percentual composition is: SiO2: 36,74%, Al2O3: 10,78%, Fe2O3:0,42%, CaO: 43,34%. The amount of the dry fraction of Na2O from the Na2SiO3 solution is18,57kg/m3. The amount of the dry fraction of SiO2 from the Na2SiO3 solution is 45,72 kg/m3. The amount of Na(OH) solution per m3 is: 57,14 kg, with a molarity of: 12. The mix also includes 12 kg/m3 of superplasticizer and 30 kg/m3 of extra water. The initial curing for this mix was 2 day at 30ªC. A compressive test after7 days was conducted with a result of 45,31 MPa.
Formulation includes 400 kg of FA powder, 1716 kg of aggregate, and the water-to-powder ratio is: 0,3637145 .Powder percentual composition is: SiO2: 36,74%, Al2O3: 10,78%, Fe2O3:0,42%, CaO: 43,34%. The amount of the dry fraction of Na2O from the Na2SiO3 solution is18,57kg/m3. The amount of the dry fraction of SiO2 from the Na2SiO3 solution is 45,72 kg/m3. The amount of Na(OH) solution per m3 is: 57,14 kg, with a molarity of: 12. The mix also includes 12 kg/m3 of superplasticizer and 30 kg/m3 of extra water. The initial curing for this mix was 2 day at 30ªC. A compressive test after28 days was conducted with a result of 56,49 MPa.
Formulation includes 400 kg of FA powder, 1788 kg of aggregate, and the water-to-powder ratio is: 0,30957175 .Powder percentual composition is: SiO2: 36,74%, Al2O3: 10,78%, Fe2O3:0,42%, CaO: 43,34%. The amount of the dry fraction of Na2O from the Na2SiO3 solution is14,86kg/m3. The amount of the dry fraction of SiO2 from the Na2SiO3 solution is 36,57 kg/m3. The amount of Na(OH) solution per m3 is: 45,71 kg, with a molarity of: 12. The mix also includes 12 kg/m3 of superplasticizer and 30 kg/m3 of extra water. The initial curing for this mix was 3 day at 30ªC. A compressive test after28 days was conducted with a result of 76,59 MPa.
Formulation includes 400 kg of FA powder, 1788 kg of aggregate, and the water-to-powder ratio is: 0,30957175 .Powder percentual composition is: SiO2: 36,74%, Al2O3: 10,78%, Fe2O3:0,42%, CaO: 43,34%. The amount of the dry fraction of Na2O from the Na2SiO3 solution is14,86kg/m3. The amount of the dry fraction of SiO2 from the Na2SiO3 solution is 36,57 kg/m3. The amount of Na(OH) solution per m3 is: 45,71 kg, with a molarity of: 12. The mix also includes 12 kg/m3 of superplasticizer and 30 kg/m3 of extra water. The initial curing for this mix was 3 day at 30ªC. A compressive test after7 days was conducted with a result of 68,93 MPa.
Formulation includes 400 kg of FA powder, 1752 kg of aggregate, and the water-to-powder ratio is: 0,33559125 .Powder percentual composition is: SiO2: 36,74%, Al2O3: 10,78%, Fe2O3:0,42%, CaO: 43,34%. The amount of the dry fraction of Na2O from the Na2SiO3 solution is14,89kg/m3. The amount of the dry fraction of SiO2 from the Na2SiO3 solution is 36,66 kg/m3. The amount of Na(OH) solution per m3 is: 65,45 kg, with a molarity of: 12. The mix also includes 12 kg/m3 of superplasticizer and 30 kg/m3 of extra water. The initial curing for this mix was 3 day at 60ªC. A compressive test after28 days was conducted with a result of 49,29 MPa.
Formulation includes 400 kg of FA powder, 1752 kg of aggregate, and the water-to-powder ratio is: 0,33559125 .Powder percentual composition is: SiO2: 36,74%, Al2O3: 10,78%, Fe2O3:0,42%, CaO: 43,34%. The amount of the dry fraction of Na2O from the Na2SiO3 solution is14,89kg/m3. The amount of the dry fraction of SiO2 from the Na2SiO3 solution is 36,66 kg/m3. The amount of Na(OH) solution per m3 is: 65,45 kg, with a molarity of: 12. The mix also includes 12 kg/m3 of superplasticizer and 30 kg/m3 of extra water. The initial curing for this mix was 3 day at 60ªC. A compressive test after7 days was conducted with a result of 34,36 MPa.
Formulation includes 400 kg of FA powder, 1716 kg of aggregate, and the water-to-powder ratio is: 0,3644705 .Powder percentual composition is: SiO2: 36,74%, Al2O3: 10,78%, Fe2O3:0,42%, CaO: 43,34%. The amount of the dry fraction of Na2O from the Na2SiO3 solution is19,88kg/m3. The amount of the dry fraction of SiO2 from the Na2SiO3 solution is 48,94 kg/m3. The amount of Na(OH) solution per m3 is: 47,06 kg, with a molarity of: 12. The mix also includes 12 kg/m3 of superplasticizer and 30 kg/m3 of extra water. The initial curing for this mix was 3 day at 90ªC. A compressive test after7 days was conducted with a result of 45,28 MPa.
Formulation includes 400 kg of FA powder, 1716 kg of aggregate, and the water-to-powder ratio is: 0,3644705 .Powder percentual composition is: SiO2: 36,74%, Al2O3: 10,78%, Fe2O3:0,42%, CaO: 43,34%. The amount of the dry fraction of Na2O from the Na2SiO3 solution is19,88kg/m3. The amount of the dry fraction of SiO2 from the Na2SiO3 solution is 48,94 kg/m3. The amount of Na(OH) solution per m3 is: 47,06 kg, with a molarity of: 12. The mix also includes 12 kg/m3 of superplasticizer and 30 kg/m3 of extra water. The initial curing for this mix was 3 day at 90ªC. A compressive test after28 days was conducted with a result of 45,79 MPa.
Formulation includes 400 kg of FA powder, 1788 kg of aggregate, and the water-to-powder ratio is: 0,30042975 .Powder percentual composition is: SiO2: 36,74%, Al2O3: 10,78%, Fe2O3:0,42%, CaO: 43,34%. The amount of the dry fraction of Na2O from the Na2SiO3 solution is14,86kg/m3. The amount of the dry fraction of SiO2 from the Na2SiO3 solution is 36,57 kg/m3. The amount of Na(OH) solution per m3 is: 45,71 kg, with a molarity of: 14. The mix also includes 12 kg/m3 of superplasticizer and 30 kg/m3 of extra water. The initial curing for this mix was 1 day at 60ªC. A compressive test after7 days was conducted with a result of 62,95 MPa.
Formulation includes 400 kg of FA powder, 1788 kg of aggregate, and the water-to-powder ratio is: 0,30042975 .Powder percentual composition is: SiO2: 36,74%, Al2O3: 10,78%, Fe2O3:0,42%, CaO: 43,34%. The amount of the dry fraction of Na2O from the Na2SiO3 solution is14,86kg/m3. The amount of the dry fraction of SiO2 from the Na2SiO3 solution is 36,57 kg/m3. The amount of Na(OH) solution per m3 is: 45,71 kg, with a molarity of: 14. The mix also includes 12 kg/m3 of superplasticizer and 30 kg/m3 of extra water. The initial curing for this mix was 1 day at 60ªC. A compressive test after28 days was conducted with a result of 68,76 MPa.
Formulation includes 400 kg of FA powder, 1752 kg of aggregate, and the water-to-powder ratio is: 0,32250125 .Powder percentual composition is: SiO2: 36,74%, Al2O3: 10,78%, Fe2O3:0,42%, CaO: 43,34%. The amount of the dry fraction of Na2O from the Na2SiO3 solution is14,89kg/m3. The amount of the dry fraction of SiO2 from the Na2SiO3 solution is 36,66 kg/m3. The amount of Na(OH) solution per m3 is: 65,45 kg, with a molarity of: 14. The mix also includes 12 kg/m3 of superplasticizer and 30 kg/m3 of extra water. The initial curing for this mix was 1 day at 90ªC. A compressive test after28 days was conducted with a result of 48,23 MPa.
Formulation includes 400 kg of FA powder, 1752 kg of aggregate, and the water-to-powder ratio is: 0,32250125 .Powder percentual composition is: SiO2: 36,74%, Al2O3: 10,78%, Fe2O3:0,42%, CaO: 43,34%. The amount of the dry fraction of Na2O from the Na2SiO3 solution is14,89kg/m3. The amount of the dry fraction of SiO2 from the Na2SiO3 solution is 36,66 kg/m3. The amount of Na(OH) solution per m3 is: 65,45 kg, with a molarity of: 14. The mix also includes 12 kg/m3 of superplasticizer and 30 kg/m3 of extra water. The initial curing for this mix was 1 day at 90ªC. A compressive test after7 days was conducted with a result of 43,41 MPa.
Formulation includes 400 kg of FA powder, 1716 kg of aggregate, and the water-to-powder ratio is: 0,3550585 .Powder percentual composition is: SiO2: 36,74%, Al2O3: 10,78%, Fe2O3:0,42%, CaO: 43,34%. The amount of the dry fraction of Na2O from the Na2SiO3 solution is19,88kg/m3. The amount of the dry fraction of SiO2 from the Na2SiO3 solution is 48,94 kg/m3. The amount of Na(OH) solution per m3 is: 47,06 kg, with a molarity of: 14. The mix also includes 12 kg/m3 of superplasticizer and 30 kg/m3 of extra water. The initial curing for this mix was 1 day at 30ªC. A compressive test after28 days was conducted with a result of 72,71 MPa.
Formulation includes 400 kg of FA powder, 1716 kg of aggregate, and the water-to-powder ratio is: 0,3550585 .Powder percentual composition is: SiO2: 36,74%, Al2O3: 10,78%, Fe2O3:0,42%, CaO: 43,34%. The amount of the dry fraction of Na2O from the Na2SiO3 solution is19,88kg/m3. The amount of the dry fraction of SiO2 from the Na2SiO3 solution is 48,94 kg/m3. The amount of Na(OH) solution per m3 is: 47,06 kg, with a molarity of: 14. The mix also includes 12 kg/m3 of superplasticizer and 30 kg/m3 of extra water. The initial curing for this mix was 1 day at 30ªC. A compressive test after7 days was conducted with a result of 64,89 MPa.
Formulation includes 400 kg of FA powder, 1788 kg of aggregate, and the water-to-powder ratio is: 0,30264625 .Powder percentual composition is: SiO2: 36,74%, Al2O3: 10,78%, Fe2O3:0,42%, CaO: 43,34%. The amount of the dry fraction of Na2O from the Na2SiO3 solution is15,91kg/m3. The amount of the dry fraction of SiO2 from the Na2SiO3 solution is 39,15 kg/m3. The amount of Na(OH) solution per m3 is: 37,65 kg, with a molarity of: 14. The mix also includes 12 kg/m3 of superplasticizer and 30 kg/m3 of extra water. The initial curing for this mix was 2 day at 30ªC. A compressive test after7 days was conducted with a result of 61,08 MPa.
Formulation includes 400 kg of FA powder, 1788 kg of aggregate, and the water-to-powder ratio is: 0,30264625 .Powder percentual composition is: SiO2: 36,74%, Al2O3: 10,78%, Fe2O3:0,42%, CaO: 43,34%. The amount of the dry fraction of Na2O from the Na2SiO3 solution is15,91kg/m3. The amount of the dry fraction of SiO2 from the Na2SiO3 solution is 39,15 kg/m3. The amount of Na(OH) solution per m3 is: 37,65 kg, with a molarity of: 14. The mix also includes 12 kg/m3 of superplasticizer and 30 kg/m3 of extra water. The initial curing for this mix was 2 day at 30ªC. A compressive test after28 days was conducted with a result of 78,42 MPa.
Formulation includes 400 kg of FA powder, 1752 kg of aggregate, and the water-to-powder ratio is: 0,32635675 .Powder percentual composition is: SiO2: 36,74%, Al2O3: 10,78%, Fe2O3:0,42%, CaO: 43,34%. The amount of the dry fraction of Na2O from the Na2SiO3 solution is16,71kg/m3. The amount of the dry fraction of SiO2 from the Na2SiO3 solution is 41,14 kg/m3. The amount of Na(OH) solution per m3 is: 51,43 kg, with a molarity of: 14. The mix also includes 12 kg/m3 of superplasticizer and 30 kg/m3 of extra water. The initial curing for this mix was 2 day at 60ªC. A compressive test after7 days was conducted with a result of 68,19 MPa.
Formulation includes 400 kg of FA powder, 1752 kg of aggregate, and the water-to-powder ratio is: 0,32635675 .Powder percentual composition is: SiO2: 36,74%, Al2O3: 10,78%, Fe2O3:0,42%, CaO: 43,34%. The amount of the dry fraction of Na2O from the Na2SiO3 solution is16,71kg/m3. The amount of the dry fraction of SiO2 from the Na2SiO3 solution is 41,14 kg/m3. The amount of Na(OH) solution per m3 is: 51,43 kg, with a molarity of: 14. The mix also includes 12 kg/m3 of superplasticizer and 30 kg/m3 of extra water. The initial curing for this mix was 2 day at 60ªC. A compressive test after28 days was conducted with a result of 77,4 MPa.
Formulation includes 400 kg of FA powder, 1716 kg of aggregate, and the water-to-powder ratio is: 0,34799925 .Powder percentual composition is: SiO2: 36,74%, Al2O3: 10,78%, Fe2O3:0,42%, CaO: 43,34%. The amount of the dry fraction of Na2O from the Na2SiO3 solution is16,55kg/m3. The amount of the dry fraction of SiO2 from the Na2SiO3 solution is 40,73 kg/m3. The amount of Na(OH) solution per m3 is: 72,73 kg, with a molarity of: 14. The mix also includes 12 kg/m3 of superplasticizer and 30 kg/m3 of extra water. The initial curing for this mix was 2 day at 90ªC. A compressive test after7 days was conducted with a result of 42,28 MPa.
Formulation includes 400 kg of FA powder, 1716 kg of aggregate, and the water-to-powder ratio is: 0,34799925 .Powder percentual composition is: SiO2: 36,74%, Al2O3: 10,78%, Fe2O3:0,42%, CaO: 43,34%. The amount of the dry fraction of Na2O from the Na2SiO3 solution is16,55kg/m3. The amount of the dry fraction of SiO2 from the Na2SiO3 solution is 40,73 kg/m3. The amount of Na(OH) solution per m3 is: 72,73 kg, with a molarity of: 14. The mix also includes 12 kg/m3 of superplasticizer and 30 kg/m3 of extra water. The initial curing for this mix was 2 day at 90ªC. A compressive test after28 days was conducted with a result of 46,98 MPa.
Formulation includes 400 kg of FA powder, 1788 kg of aggregate, and the water-to-powder ratio is: 0,2970005 .Powder percentual composition is: SiO2: 36,74%, Al2O3: 10,78%, Fe2O3:0,42%, CaO: 43,34%. The amount of the dry fraction of Na2O from the Na2SiO3 solution is13,24kg/m3. The amount of the dry fraction of SiO2 from the Na2SiO3 solution is 32,58 kg/m3. The amount of Na(OH) solution per m3 is: 58,18 kg, with a molarity of: 14. The mix also includes 12 kg/m3 of superplasticizer and 30 kg/m3 of extra water. The initial curing for this mix was 3 day at 90ªC. A compressive test after7 days was conducted with a result of 52,52 MPa.
Formulation includes 400 kg of FA powder, 1788 kg of aggregate, and the water-to-powder ratio is: 0,2970005 .Powder percentual composition is: SiO2: 36,74%, Al2O3: 10,78%, Fe2O3:0,42%, CaO: 43,34%. The amount of the dry fraction of Na2O from the Na2SiO3 solution is13,24kg/m3. The amount of the dry fraction of SiO2 from the Na2SiO3 solution is 32,58 kg/m3. The amount of Na(OH) solution per m3 is: 58,18 kg, with a molarity of: 14. The mix also includes 12 kg/m3 of superplasticizer and 30 kg/m3 of extra water. The initial curing for this mix was 3 day at 90ªC. A compressive test after28 days was conducted with a result of 53,23 MPa.
Formulation includes 400 kg of FA powder, 1752 kg of aggregate, and the water-to-powder ratio is: 0,32885375 .Powder percentual composition is: SiO2: 36,74%, Al2O3: 10,78%, Fe2O3:0,42%, CaO: 43,34%. The amount of the dry fraction of Na2O from the Na2SiO3 solution is17,89kg/m3. The amount of the dry fraction of SiO2 from the Na2SiO3 solution is 44,05 kg/m3. The amount of Na(OH) solution per m3 is: 42,35 kg, with a molarity of: 14. The mix also includes 12 kg/m3 of superplasticizer and 30 kg/m3 of extra water. The initial curing for this mix was 3 day at 30ªC. A compressive test after7 days was conducted with a result of 61,86 MPa.
Formulation includes 400 kg of FA powder, 1752 kg of aggregate, and the water-to-powder ratio is: 0,32885375 .Powder percentual composition is: SiO2: 36,74%, Al2O3: 10,78%, Fe2O3:0,42%, CaO: 43,34%. The amount of the dry fraction of Na2O from the Na2SiO3 solution is17,89kg/m3. The amount of the dry fraction of SiO2 from the Na2SiO3 solution is 44,05 kg/m3. The amount of Na(OH) solution per m3 is: 42,35 kg, with a molarity of: 14. The mix also includes 12 kg/m3 of superplasticizer and 30 kg/m3 of extra water. The initial curing for this mix was 3 day at 30ªC. A compressive test after28 days was conducted with a result of 78,01 MPa.
Formulation includes 400 kg of FA powder, 1716 kg of aggregate, and the water-to-powder ratio is: 0,3522865 .Powder percentual composition is: SiO2: 36,74%, Al2O3: 10,78%, Fe2O3:0,42%, CaO: 43,34%. The amount of the dry fraction of Na2O from the Na2SiO3 solution is18,57kg/m3. The amount of the dry fraction of SiO2 from the Na2SiO3 solution is 45,72 kg/m3. The amount of Na(OH) solution per m3 is: 57,14 kg, with a molarity of: 14. The mix also includes 12 kg/m3 of superplasticizer and 30 kg/m3 of extra water. The initial curing for this mix was 3 day at 60ªC. A compressive test after7 days was conducted with a result of 37,83 MPa.
Formulation includes 400 kg of FA powder, 1716 kg of aggregate, and the water-to-powder ratio is: 0.3522865 .Powder percentual composition is: SiO2: 36.74%, Al2O3: 10.78%, Fe2O3:0.42%, CaO: 43.34%. The amount of the dry fraction of Na2O from the Na2SiO3 solution is18.57kg/m3. The amount of the dry fraction of SiO2 from the Na2SiO3 solution is 45.72 kg/m3. The amount of Na(OH) solution per m3 is: 57.14 kg, with a molarity of: 14. The mix also includes 12 kg/m3 of superplasticizer and 30 kg/m3 of extra water. The initial curing for this mix was 3 day at 60ªC. A compressive test after28 days was conducted with a result of 40.58 MPa.