## Sheet1
Idx_Sample | Ref. | Mixture Code in Ref | SiO2 % | Al2O3 % | Fe2O3 % | CaO % | MgO % | Na2O % | K2O % | SO3 % | TiO2 % | P2O5 % | SrO % | Mn2O3 % | MnO % | LOI % | Binder - Fine modulus - (m2/kg) | Binder - Specific gravity - ratio | OPC - content in mix - (kg/m3) | FA - content in mix - (kg/m3) | GGBFS - content in mix - (kg/m3) | SF - content in mix - (kg/m3) | MK - content in mix - (kg/m3) | Other SCM - content in mix - (kg/m3) | OPC - density - (kg/m3) | FA - density - (kg/m3) | GGBFS - density - (kg/m3) | SF - density - (kg/m3) | MK - density - (kg/m3) | Other SCM - density - (kg/m3) | Coarse aggregate - content - (kg/m3) | Fine aggregate - content - (kg/m3) | Total aggregates - content - (kg/m3) | Coarse aggregate - density - (kg/m3) | Fine aggregate - density - (kg/m3) | NaOH - specific gravity - ratio | Na2SiO3 - specific gravity - ratio | Total Na2SiO3 solution - content in mix - (kg/m3) | Na2O - liquid percentage in Na2SiO3 solution - % | SiO2 - liquid percentage in Na2SiO3 solution - % | H2O - liquid percentage in Na2SiO3 solution - % | Na2O -Dry content from Na2SiO3 solution in mix - (kg/m3) | SiO2 -Dry content from Na2SiO3 solution in mix - (kg/m3) | Water - content from Na2SiO3 solution in mix - (kg/m3) | NaOH solution - content in mix - (kg/m3) | NaOH solution - concentration - molar | Water - content from NaOH solution in mix - (kg/m3) | NaOH - Dry content from NaOH solution in mix - (kg/m3) | Extra water - content in mix - (kg/m3) | Superplasticizer - content - (kg/m3) | Water - content from all sources in mix - (kg/m3) | Initial Curing Process - duration - (day) | Initial Curing Process - Temperature - (ºC) | Rest until Test Curing Process - duration - (day) | Rest until Test Curing Process - Temperature - (ºC) | Cube Edge - length - (mm) | Cylinder Diameter - length - (mm) | Cylinder Height - length - (mm) | Compressive test | Test age | Specimen shape
1 [7d]-{Cyl} | [2] | FA-I | 53.36 | 26.49 | 10.86 | 1.34 | 0.77 | 0.37 | 0.8 | 1.7 | 1.47 | 1.43 | 0 | 0 |  | 1.39 |  |  |  | 476 | [10 empty] | 1294 | 554 | 1848 |  |  | 2.13 | 1.53 | 48 | 0.147 | 0.294 | 0.56 | 7.06 | 14.11 | 26.832 | 120 | 8 | 81.6 | 38.4 | 0 | 0 | 108.432 | 1 | 60 | 0 | 24 |  | 100 | 200 | 17 | 7 | Cylindrical
2 [7d]-{Cyl} | [2] | FA-I | 53.36 | 26.49 | 10.86 | 1.34 | 0.77 | 0.37 | 0.8 | 1.7 | 1.47 | 1.43 | 0 | 0 |  | 1.39 |  |  |  | 476 | [10 empty] | 1294 | 554 | 1848 |  |  | 2.13 | 1.53 | 120 | 0.147 | 0.294 | 0.56 | 17.64 | 35.28 | 67.08 | 48 | 8 | 32.64 | 15.36 | 0 | 0 | 99.72 | 0.166666667 | 30 | 0 | 24 |  | 100 | 200 | 8 | 7 | Cylindrical
3 [7d]-{Cyl} | [2] | FA-I | 53.36 | 26.49 | 10.86 | 1.34 | 0.77 | 0.37 | 0.8 | 1.7 | 1.47 | 1.43 | 0 | 0 |  | 1.39 |  |  |  | 476 | [10 empty] | 1294 | 554 | 1848 |  |  | 2.13 | 1.53 | 120 | 0.147 | 0.294 | 0.56 | 17.64 | 35.28 | 67.08 | 48 | 8 | 32.64 | 15.36 | 0 | 0 | 99.72 | 0.166666667 | 60 | 0 | 24 |  | 100 | 200 | 24 | 7 | Cylindrical
4 [7d]-{Cyl} | [2] | FA-I | 53.36 | 26.49 | 10.86 | 1.34 | 0.77 | 0.37 | 0.8 | 1.7 | 1.47 | 1.43 | 0 | 0 |  | 1.39 |  |  |  | 476 | [10 empty] | 1294 | 554 | 1848 |  |  | 2.13 | 1.53 | 120 | 0.147 | 0.294 | 0.56 | 17.64 | 35.28 | 67.08 | 48 | 8 | 32.64 | 15.36 | 0 | 0 | 99.72 | 0.166666667 | 90 | 0 | 24 |  | 100 | 200 | 37 | 7 | Cylindrical
5 [7d]-{Cyl} | [2] | FA-I | 53.36 | 26.49 | 10.86 | 1.34 | 0.77 | 0.37 | 0.8 | 1.7 | 1.47 | 1.43 | 0 | 0 |  | 1.39 |  |  |  | 476 | [10 empty] | 1294 | 554 | 1848 |  |  | 2.13 | 1.53 | 120 | 0.147 | 0.294 | 0.56 | 17.64 | 35.28 | 67.08 | 48 | 8 | 32.64 | 15.36 | 0 | 0 | 99.72 | 1 | 30 | 0 | 24 |  | 100 | 200 | 20 | 7 | Cylindrical
6 [7d]-{Cyl} | [2] | FA-I | 53.36 | 26.49 | 10.86 | 1.34 | 0.77 | 0.37 | 0.8 | 1.7 | 1.47 | 1.43 | 0 | 0 |  | 1.39 |  |  |  | 476 | [10 empty] | 1294 | 554 | 1848 |  |  | 2.13 | 1.53 | 120 | 0.147 | 0.294 | 0.56 | 17.64 | 35.28 | 67.08 | 48 | 8 | 32.64 | 15.36 | 0 | 0 | 99.72 | 1 | 60 | 0 | 24 |  | 100 | 200 | 57 | 7 | Cylindrical
7 [7d]-{Cyl} | [2] | FA-I | 53.36 | 26.49 | 10.86 | 1.34 | 0.77 | 0.37 | 0.8 | 1.7 | 1.47 | 1.43 | 0 | 0 |  | 1.39 |  |  |  | 476 | [10 empty] | 1294 | 554 | 1848 |  |  | 2.13 | 1.53 | 120 | 0.147 | 0.294 | 0.56 | 17.64 | 35.28 | 67.08 | 48 | 8 | 32.64 | 15.36 | 0 | 0 | 99.72 | 1 | 90 | 0 | 24 |  | 100 | 200 | 66 | 7 | Cylindrical
8 [7d]-{Cyl} | [2] | FA-I | 53.36 | 26.49 | 10.86 | 1.34 | 0.77 | 0.37 | 0.8 | 1.7 | 1.47 | 1.43 | 0 | 0 |  | 1.39 |  |  |  | 476 | [10 empty] | 1294 | 554 | 1848 |  |  | 2.13 | 1.53 | 48 | 0.147 | 0.294 | 0.56 | 7.06 | 14.11 | 26.832 | 120 | 14 | 52.8 | 67.2 | 0 | 0 | 79.632 | 1 | 60 | 0 | 24 |  | 100 | 200 | 48 | 7 | Cylindrical
9 [7d]-{Cyl} | [2] | FA-I | 53.36 | 26.49 | 10.86 | 1.34 | 0.77 | 0.37 | 0.8 | 1.7 | 1.47 | 1.43 | 0 | 0 |  | 1.39 |  |  |  | 476 | [10 empty] | 1294 | 554 | 1848 |  |  | 2.13 | 1.53 | 120 | 0.147 | 0.294 | 0.56 | 17.64 | 35.28 | 67.08 | 48 | 14 | 21.12 | 26.88 | 0 | 0 | 88.2 | 2 | 30 | 0 | 24 |  | 100 | 200 | 49 | 7 | Cylindrical
10 [7d]-{Cyl} | [2] | FA-I | 53.36 | 26.49 | 10.86 | 1.34 | 0.77 | 0.37 | 0.8 | 1.7 | 1.47 | 1.43 | 0 | 0 |  | 1.39 |  |  |  | 476 | [10 empty] | 1294 | 554 | 1848 |  |  | 2.13 | 1.53 | 120 | 0.147 | 0.294 | 0.56 | 17.64 | 35.28 | 67.08 | 48 | 14 | 21.12 | 26.88 | 0 | 0 | 88.2 | 0.166666667 | 60 | 0 | 24 |  | 100 | 200 | 25 | 7 | Cylindrical
11 [1d]-{Cub} | [2] | FA-I | 53.36 | 26.49 | 10.86 | 1.34 | 0.77 | 0.37 | 0.8 | 1.7 | 1.47 | 1.43 | 0 | 0 |  | 1.39 |  |  |  | 476 | [10 empty] | 1294 | 554 | 1848 |  |  | 2.13 | 1.53 | 120 | 0.147 | 0.294 | 0.56 | 17.64 | 35.28 | 67.08 | 48 | 14 | 21.12 | 26.88 | 0 | 0 | 88.2 | 0.166666667 | 90 | 0 | 24 |  | 100 | 200 | 38 | 1 | Cubic
11 [7d]-{Cyl} | [2] | FA-I | 53.36 | 26.49 | 10.86 | 1.34 | 0.77 | 0.37 | 0.8 | 1.7 | 1.47 | 1.43 | 0 | 0 |  | 1.39 |  |  |  | 476 | [10 empty] | 1294 | 554 | 1848 |  |  | 2.13 | 1.53 | 120 | 0.147 | 0.294 | 0.56 | 17.64 | 35.28 | 67.08 | 48 | 14 | 21.12 | 26.88 | 0 | 0 | 88.2 | 0.166666667 | 90 | 0 | 24 |  | 100 | 200 | 30 | 7 | Cylindrical
12 [7d]-{Cyl} | [2] | FA-I | 53.36 | 26.49 | 10.86 | 1.34 | 0.77 | 0.37 | 0.8 | 1.7 | 1.47 | 1.43 | 0 | 0 |  | 1.39 |  |  |  | 476 | [10 empty] | 1294 | 554 | 1848 |  |  | 2.13 | 1.53 | 120 | 0.147 | 0.294 | 0.56 | 17.64 | 35.28 | 67.08 | 48 | 14 | 21.12 | 26.88 | 0 | 0 | 88.2 | 1 | 30 | 0 | 24 |  | 100 | 200 | 29 | 7 | Cylindrical
13 [7d]-{Cyl} | [2] | FA-I | 53.36 | 26.49 | 10.86 | 1.34 | 0.77 | 0.37 | 0.8 | 1.7 | 1.47 | 1.43 | 0 | 0 |  | 1.39 |  |  |  | 476 | [10 empty] | 1294 | 554 | 1848 |  |  | 2.13 | 1.53 | 120 | 0.147 | 0.294 | 0.56 | 17.64 | 35.28 | 67.08 | 48 | 14 | 21.12 | 26.88 | 0 | 0 | 88.2 | 1 | 60 | 0 | 24 |  | 100 | 200 | 68 | 7 | Cylindrical
14 [7d]-{Cyl} | [2] | FA-I | 53.36 | 26.49 | 10.86 | 1.34 | 0.77 | 0.37 | 0.8 | 1.7 | 1.47 | 1.43 | 0 | 0 |  | 1.39 |  |  |  | 476 | [10 empty] | 1294 | 554 | 1848 |  |  | 2.13 | 1.53 | 120 | 0.147 | 0.294 | 0.56 | 17.64 | 35.28 | 67.08 | 48 | 14 | 21.12 | 26.88 | 0 | 0 | 88.2 | 1 | 90 | 0 | 24 |  | 100 | 200 | 70 | 7 | Cylindrical
15 [3d]-{Cyl} | [2] | FA-III | 48 | 29 | 12.7 | 1.78 | 0.89 | 0.39 | 0.55 | 0.5 | 1.67 | 1.69 | 0 | 0 |  | 1.61 |  |  |  | 408 | [10 empty] | 1294 | 554 | 1848 |  |  | 2.13 | 1.53 | 103 | 0.147 | 0.294 | 0.56 | 15.14 | 30.28 | 57.577 | 51.5 | 14 | 22.66 | 28.84 | 16.5 | 0 | 96.737 | 1 | 60 | 0 | 24 |  | 100 | 200 | 42 | 3 | Cylindrical
16 [3d]-{Cyl} | [2] | FA-III | 48 | 29 | 12.7 | 1.78 | 0.89 | 0.39 | 0.55 | 0.5 | 1.67 | 1.69 | 0 | 0 |  | 1.61 |  |  |  | 408 | [10 empty] | 1294 | 554 | 1848 |  |  | 2.13 | 1.53 | 103 | 0.147 | 0.294 | 0.56 | 15.14 | 30.28 | 57.577 | 51.5 | 14 | 22.66 | 28.84 | 16.5 | 4.1 | 99.197 | 1 | 60 | 0 | 24 |  | 100 | 200 | 41 | 3 | Cylindrical
17 [3d]-{Cyl} | [2] | FA-III | 48 | 29 | 12.7 | 1.78 | 0.89 | 0.39 | 0.55 | 0.5 | 1.67 | 1.69 | 0 | 0 |  | 1.61 |  |  |  | 408 | [10 empty] | 1294 | 554 | 1848 |  |  | 2.13 | 1.53 | 103 | 0.147 | 0.294 | 0.56 | 15.14 | 30.28 | 57.577 | 51.5 | 14 | 22.66 | 28.84 | 16.5 | 8.2 | 101.657 | 1 | 60 | 0 | 24 |  | 100 | 200 | 41 | 3 | Cylindrical
18 [3d]-{Cyl} | [2] | FA-III | 48 | 29 | 12.7 | 1.78 | 0.89 | 0.39 | 0.55 | 0.5 | 1.67 | 1.69 | 0 | 0 |  | 1.61 |  |  |  | 408 | [10 empty] | 1294 | 554 | 1848 |  |  | 2.13 | 1.53 | 103 | 0.147 | 0.294 | 0.56 | 15.14 | 30.28 | 57.577 | 51.5 | 14 | 22.66 | 28.84 | 16.5 | 16.3 | 106.517 | 1 | 60 | 0 | 24 |  | 100 | 200 | 36 | 3 | Cylindrical
19 [7d]-{Cyl} | [2] | FA-II | 47.8 | 24.4 | 17.4 | 2.42 | 1.99 | 0.31 | 0.55 | 0.29 | 1.328 | 2 | 0 | 0 |  | 1.1 |  |  |  | 408 | [10 empty] | 1201 | 647 | 1848 |  |  | 2.13 | 1.53 | 103 | 0.147 | 0.294 | 0.56 | 15.14 | 30.28 | 57.577 | 41 | 12 | 21.32 | 19.68 | 14.3 | 6.1 | 96.857 | 1 | 60 | 0 | 24 |  | 100 | 200 | 40 | 7 | Cylindrical
20 [7d]-{Cyl} | [2] | FA-II | 47.8 | 24.4 | 17.4 | 2.42 | 1.99 | 0.31 | 0.55 | 0.29 | 1.328 | 2 | 0 | 0 |  | 1.1 |  |  |  | 408 | [10 empty] | 1201 | 647 | 1848 |  |  | 2.13 | 1.53 | 103 | 0.147 | 0.294 | 0.56 | 15.14 | 30.28 | 57.577 | 41 | 12 | 21.32 | 19.68 | 14.3 | 6.1 | 96.857 | 1 | 60 | 1 | 24 |  | 100 | 200 | 41 | 7 | Cylindrical
21 [7d]-{Cyl} | [2] | FA-II | 47.8 | 24.4 | 17.4 | 2.42 | 1.99 | 0.31 | 0.55 | 0.29 | 1.328 | 2 | 0 | 0 |  | 1.1 |  |  |  | 408 | [10 empty] | 1201 | 647 | 1848 |  |  | 2.13 | 1.53 | 103 | 0.147 | 0.294 | 0.56 | 15.14 | 30.28 | 57.577 | 41 | 12 | 21.32 | 19.68 | 14.3 | 6.1 | 96.857 | 1 | 60 | 2 | 24 |  | 100 | 200 | 48 | 7 | Cylindrical
22 [7d]-{Cyl} | [2] | FA-II | 47.8 | 24.4 | 17.4 | 2.42 | 1.99 | 0.31 | 0.55 | 0.29 | 1.328 | 2 | 0 | 0 |  | 1.1 |  |  |  | 408 | [10 empty] | 1201 | 647 | 1848 |  |  | 2.13 | 1.53 | 103 | 0.147 | 0.294 | 0.56 | 15.14 | 30.28 | 57.577 | 41 | 12 | 21.32 | 19.68 | 14.3 | 6.1 | 96.857 | 1 | 60 | 3 | 24 |  | 100 | 200 | 50 | 7 | Cylindrical
23 [7d]-{Cyl} | [2] | FA-II | 47.8 | 24.4 | 17.4 | 2.42 | 1.99 | 0.31 | 0.55 | 0.29 | 1.328 | 2 | 0 | 0 |  | 1.1 |  |  |  | 408 | [10 empty] | 1201 | 647 | 1848 |  |  | 2.13 | 1.53 | 103 | 0.147 | 0.294 | 0.56 | 15.14 | 30.28 | 57.577 | 41 | 12 | 21.32 | 19.68 | 14.3 | 6.1 | 96.857 | 1 | 60 | 4 | 24 |  | 100 | 200 | 49 | 7 | Cylindrical
24 [7d]-{Cyl} | [2] | FA-II | 47.8 | 24.4 | 17.4 | 2.42 | 1.99 | 0.31 | 0.55 | 0.29 | 1.328 | 2 | 0 | 0 |  | 1.1 |  |  |  | 408 | [10 empty] | 1201 | 647 | 1848 |  |  | 2.13 | 1.53 | 103 | 0.147 | 0.294 | 0.56 | 15.14 | 30.28 | 57.577 | 41 | 14 | 18.04 | 22.96 | 17.6 | 6.1 | 96.877 | 1 | 60 | 0 | 24 |  | 100 | 200 | 43 | 7 | Cylindrical
25 [7d]-{Cyl} | [2] | FA-II | 47.8 | 24.4 | 17.4 | 2.42 | 1.99 | 0.31 | 0.55 | 0.29 | 1.328 | 2 | 0 | 0 |  | 1.1 |  |  |  | 408 | [10 empty] | 1201 | 647 | 1848 |  |  | 2.13 | 1.53 | 103 | 0.147 | 0.294 | 0.56 | 15.14 | 30.28 | 57.577 | 41 | 14 | 18.04 | 22.96 | 17.6 | 6.1 | 96.877 | 1 | 60 | 1 | 24 |  | 100 | 200 | 53 | 7 | Cylindrical
26 [7d]-{Cyl} | [2] | FA-II | 47.8 | 24.4 | 17.4 | 2.42 | 1.99 | 0.31 | 0.55 | 0.29 | 1.328 | 2 | 0 | 0 |  | 1.1 |  |  |  | 408 | [10 empty] | 1201 | 647 | 1848 |  |  | 2.13 | 1.53 | 103 | 0.147 | 0.294 | 0.56 | 15.14 | 30.28 | 57.577 | 41 | 14 | 18.04 | 22.96 | 17.6 | 6.1 | 96.877 | 1 | 60 | 2 | 24 |  | 100 | 200 | 56 | 7 | Cylindrical
27 [7d]-{Cyl} | [2] | FA-II | 47.8 | 24.4 | 17.4 | 2.42 | 1.99 | 0.31 | 0.55 | 0.29 | 1.328 | 2 | 0 | 0 |  | 1.1 |  |  |  | 408 | [10 empty] | 1201 | 647 | 1848 |  |  | 2.13 | 1.53 | 103 | 0.147 | 0.294 | 0.56 | 15.14 | 30.28 | 57.577 | 41 | 14 | 18.04 | 22.96 | 17.6 | 6.1 | 96.877 | 1 | 60 | 3 | 24 |  | 100 | 200 | 57 | 7 | Cylindrical
28 [7d]-{Cyl} | [2] | FA-II | 47.8 | 24.4 | 17.4 | 2.42 | 1.99 | 0.31 | 0.55 | 0.29 | 1.328 | 2 | 0 | 0 |  | 1.1 |  |  |  | 408 | [10 empty] | 1201 | 647 | 1848 |  |  | 2.13 | 1.53 | 103 | 0.147 | 0.294 | 0.56 | 15.14 | 30.28 | 57.577 | 41 | 14 | 18.04 | 22.96 | 17.6 | 6.1 | 96.877 | 1 | 60 | 4 | 24 |  | 100 | 200 | 57 | 7 | Cylindrical
29 [7d]-{Cyl} | [2] | FA-II | 47.8 | 24.4 | 17.4 | 2.42 | 1.99 | 0.31 | 0.55 | 0.29 | 1.328 | 2 | 0 | 0 |  | 1.1 |  |  |  | 408 | [10 empty] | 1201 | 647 | 1848 |  |  | 2.13 | 1.53 | 103 | 0.147 | 0.294 | 0.56 | 15.14 | 30.28 | 57.577 | 41 | 14 | 18.04 | 22.96 | 17.6 | 6.1 | 96.877 | 1 | 60 | 5 | 24 |  | 100 | 200 | 58 | 7 | Cylindrical
30 [7d]-{Cyl} | [2] | FA-II | 47.8 | 24.4 | 17.4 | 2.42 | 1.99 | 0.31 | 0.55 | 0.29 | 1.328 | 2 | 0 | 0 |  | 1.1 |  |  |  | 408 | [10 empty] | 1201 | 647 | 1848 |  |  | 2.13 | 1.53 | 103 | 0.147 | 0.294 | 0.56 | 15.14 | 30.28 | 57.577 | 41 | 12 | 21.32 | 19.68 | 14.3 | 6.1 | 96.857 | 1 | 60 | 0 | 24 |  | 100 | 200 | 38 | 7 | Cylindrical
31 [7d]-{Cyl} | [2] | FA-II | 47.8 | 24.4 | 17.4 | 2.42 | 1.99 | 0.31 | 0.55 | 0.29 | 1.328 | 2 | 0 | 0 |  | 1.1 |  |  |  | 408 | [10 empty] | 1201 | 647 | 1848 |  |  | 2.13 | 1.53 | 103 | 0.147 | 0.294 | 0.56 | 15.14 | 30.28 | 57.577 | 41 | 12 | 21.32 | 19.68 | 14.3 | 6.1 | 96.857 | 1 | 60 | 1 | 24 |  | 100 | 200 | 53 | 7 | Cylindrical
32 [7d]-{Cyl} | [2] | FA-II | 47.8 | 24.4 | 17.4 | 2.42 | 1.99 | 0.31 | 0.55 | 0.29 | 1.328 | 2 | 0 | 0 |  | 1.1 |  |  |  | 408 | [10 empty] | 1201 | 647 | 1848 |  |  | 2.13 | 1.53 | 103 | 0.147 | 0.294 | 0.56 | 15.14 | 30.28 | 57.577 | 41 | 12 | 21.32 | 19.68 | 14.3 | 6.1 | 96.857 | 1 | 60 | 2 | 24 |  | 100 | 200 | 56 | 7 | Cylindrical
33 [7d]-{Cyl} | [2] | FA-II | 47.8 | 24.4 | 17.4 | 2.42 | 1.99 | 0.31 | 0.55 | 0.29 | 1.328 | 2 | 0 | 0 |  | 1.1 |  |  |  | 408 | [10 empty] | 1201 | 647 | 1848 |  |  | 2.13 | 1.53 | 103 | 0.147 | 0.294 | 0.56 | 15.14 | 30.28 | 57.577 | 41 | 12 | 21.32 | 19.68 | 14.3 | 6.1 | 96.857 | 1 | 60 | 3 | 24 |  | 100 | 200 | 59 | 7 | Cylindrical
34 [7d]-{Cyl} | [2] | FA-II | 47.8 | 24.4 | 17.4 | 2.42 | 1.99 | 0.31 | 0.55 | 0.29 | 1.328 | 2 | 0 | 0 |  | 1.1 |  |  |  | 408 | [10 empty] | 1201 | 647 | 1848 |  |  | 2.13 | 1.53 | 103 | 0.147 | 0.294 | 0.56 | 15.14 | 30.28 | 57.577 | 41 | 12 | 21.32 | 19.68 | 14.3 | 6.1 | 96.857 | 1 | 60 | 4 | 24 |  | 100 | 200 | 59 | 7 | Cylindrical
35 [7d]-{Cyl} | [2] | FA-II | 47.8 | 24.4 | 17.4 | 2.42 | 1.99 | 0.31 | 0.55 | 0.29 | 1.328 | 2 | 0 | 0 |  | 1.1 |  |  |  | 408 | [10 empty] | 1201 | 647 | 1848 |  |  | 2.13 | 1.53 | 103 | 0.147 | 0.294 | 0.56 | 15.14 | 30.28 | 57.577 | 41 | 12 | 21.32 | 19.68 | 14.3 | 6.1 | 96.857 | 1 | 60 | 5 | 24 |  | 100 | 200 | 59 | 7 | Cylindrical
36 [7d]-{Cyl} | [2] | FA-II | 47.8 | 24.4 | 17.4 | 2.42 | 1.99 | 0.31 | 0.55 | 0.29 | 1.328 | 2 | 0 | 0 |  | 1.1 |  |  |  | 408 | [10 empty] | 1201 | 647 | 1848 |  |  | 2.13 | 1.53 | 103 | 0.147 | 0.294 | 0.56 | 15.14 | 30.28 | 57.577 | 41 | 8 | 27.88 | 13.12 | 0 | 6.1 | 89.117 | 1 | 60 | 0 | 24 |  | 100 | 200 | 63 | 7 | Cylindrical
37 [7d]-{Cyl} | [2] | FA-II | 47.8 | 24.4 | 17.4 | 2.42 | 1.99 | 0.31 | 0.55 | 0.29 | 1.328 | 2 | 0 | 0 |  | 1.1 |  |  |  | 408 | [10 empty] | 1201 | 647 | 1848 |  |  | 2.13 | 1.53 | 103 | 0.147 | 0.294 | 0.56 | 15.14 | 30.28 | 57.577 | 41 | 8 | 27.88 | 13.12 | 0 | 6.1 | 89.117 | 1 | 60 | 1 | 24 |  | 100 | 200 | 74 | 7 | Cylindrical
38 [7d]-{Cyl} | [2] | FA-II | 47.8 | 24.4 | 17.4 | 2.42 | 1.99 | 0.31 | 0.55 | 0.29 | 1.328 | 2 | 0 | 0 |  | 1.1 |  |  |  | 408 | [10 empty] | 1201 | 647 | 1848 |  |  | 2.13 | 1.53 | 103 | 0.147 | 0.294 | 0.56 | 15.14 | 30.28 | 57.577 | 41 | 8 | 27.88 | 13.12 | 0 | 6.1 | 89.117 | 1 | 60 | 2 | 24 |  | 100 | 200 | 73 | 7 | Cylindrical
39 [7d]-{Cyl} | [2] | FA-II | 47.8 | 24.4 | 17.4 | 2.42 | 1.99 | 0.31 | 0.55 | 0.29 | 1.328 | 2 | 0 | 0 |  | 1.1 |  |  |  | 408 | [10 empty] | 1201 | 647 | 1848 |  |  | 2.13 | 1.53 | 103 | 0.147 | 0.294 | 0.56 | 15.14 | 30.28 | 57.577 | 41 | 8 | 27.88 | 13.12 | 0 | 6.1 | 89.117 | 1 | 60 | 3 | 24 |  | 100 | 200 | 76 | 7 | Cylindrical
40 [7d]-{Cyl} | [2] | FA-II | 47.8 | 24.4 | 17.4 | 2.42 | 1.99 | 0.31 | 0.55 | 0.29 | 1.328 | 2 | 0 | 0 |  | 1.1 |  |  |  | 408 | [10 empty] | 1201 | 647 | 1848 |  |  | 2.13 | 1.53 | 103 | 0.147 | 0.294 | 0.56 | 15.14 | 30.28 | 57.577 | 41 | 8 | 27.88 | 13.12 | 0 | 6.1 | 89.117 | 1 | 60 | 4 | 24 |  | 100 | 200 | 75 | 7 | Cylindrical
41 [7d]-{Cyl} | [2] | FA-II | 47.8 | 24.4 | 17.4 | 2.42 | 1.99 | 0.31 | 0.55 | 0.29 | 1.328 | 2 | 0 | 0 |  | 1.1 |  |  |  | 408 | [10 empty] | 1201 | 647 | 1848 |  |  | 2.13 | 1.53 | 103 | 0.147 | 0.294 | 0.56 | 15.14 | 30.28 | 57.577 | 41 | 8 | 27.88 | 13.12 | 0 | 6.1 | 89.117 | 1 | 60 | 5 | 24 |  | 100 | 200 | 77 | 7 | Cylindrical
42 [7d]-{Cyl} | [2] | FA-I | 53.36 | 26.49 | 10.86 | 1.34 | 0.77 | 0.37 | 0.8 | 1.7 | 1.47 | 1.43 | 0 | 0 |  | 1.39 |  |  |  | 408 | [10 empty] | 1294 | 554 | 1848 |  |  | 2.13 | 1.53 | 103 | 0.147 | 0.294 | 0.56 | 15.14 | 30.28 | 57.577 | 41 | 14 | 18.04 | 22.96 | 0 | 8.2 | 80.537 | 1 | 30 | 0 | 24 |  | 100 | 200 | 44 | 7 | Cylindrical
43 [7d]-{Cyl} | [2] | FA-I | 53.36 | 26.49 | 10.86 | 1.34 | 0.77 | 0.37 | 0.8 | 1.7 | 1.47 | 1.43 | 0 | 0 |  | 1.39 |  |  |  | 408 | [10 empty] | 1294 | 554 | 1848 |  |  | 2.13 | 1.53 | 103 | 0.147 | 0.294 | 0.56 | 15.14 | 30.28 | 57.577 | 41 | 14 | 18.04 | 22.96 | 0 | 8.2 | 80.537 | 1 | 45 | 0 | 24 |  | 100 | 200 | 55 | 7 | Cylindrical
44 [7d]-{Cyl} | [2] | FA-I | 53.36 | 26.49 | 10.86 | 1.34 | 0.77 | 0.37 | 0.8 | 1.7 | 1.47 | 1.43 | 0 | 0 |  | 1.39 |  |  |  | 408 | [10 empty] | 1294 | 554 | 1848 |  |  | 2.13 | 1.53 | 103 | 0.147 | 0.294 | 0.56 | 15.14 | 30.28 | 57.577 | 41 | 14 | 18.04 | 22.96 | 0 | 8.2 | 80.537 | 1 | 60 | 0 | 24 |  | 100 | 200 | 59 | 7 | Cylindrical
45 [7d]-{Cyl} | [2] | FA-I | 53.36 | 26.49 | 10.86 | 1.34 | 0.77 | 0.37 | 0.8 | 1.7 | 1.47 | 1.43 | 0 | 0 |  | 1.39 |  |  |  | 408 | [10 empty] | 1294 | 554 | 1848 |  |  | 2.13 | 1.53 | 103 | 0.147 | 0.294 | 0.56 | 15.14 | 30.28 | 57.577 | 41 | 14 | 18.04 | 22.96 | 0 | 8.2 | 80.537 | 1 | 75 | 0 | 24 |  | 100 | 200 | 65 | 7 | Cylindrical
46 [7d]-{Cyl} | [2] | FA-I | 53.36 | 26.49 | 10.86 | 1.34 | 0.77 | 0.37 | 0.8 | 1.7 | 1.47 | 1.43 | 0 | 0 |  | 1.39 |  |  |  | 408 | [10 empty] | 1294 | 554 | 1848 |  |  | 2.13 | 1.53 | 103 | 0.147 | 0.294 | 0.56 | 15.14 | 30.28 | 57.577 | 41 | 14 | 18.04 | 22.96 | 0 | 8.2 | 80.537 | 1 | 90 | 0 | 24 |  | 100 | 200 | 71 | 7 | Cylindrical
47 [7d]-{Cyl} | [2] | FA-I | 53.36 | 26.49 | 10.86 | 1.34 | 0.77 | 0.37 | 0.8 | 1.7 | 1.47 | 1.43 | 0 | 0 |  | 1.39 |  |  |  | 408 | [10 empty] | 1294 | 554 | 1848 |  |  | 2.13 | 1.53 | 103 | 0.147 | 0.294 | 0.56 | 15.14 | 30.28 | 57.577 | 41 | 14 | 18.04 | 22.96 | 10.7 | 8.2 | 91.237 | 1 | 30 | 0 | 24 |  | 100 | 200 | 35 | 7 | Cylindrical
48 [7d]-{Cyl} | [2] | FA-I | 53.36 | 26.49 | 10.86 | 1.34 | 0.77 | 0.37 | 0.8 | 1.7 | 1.47 | 1.43 | 0 | 0 |  | 1.39 |  |  |  | 408 | [10 empty] | 1294 | 554 | 1848 |  |  | 2.13 | 1.53 | 103 | 0.147 | 0.294 | 0.56 | 15.14 | 30.28 | 57.577 | 41 | 14 | 18.04 | 22.96 | 10.7 | 8.2 | 91.237 | 1 | 45 | 0 | 24 |  | 100 | 200 | 42 | 7 | Cylindrical
49 [7d]-{Cyl} | [2] | FA-I | 53.36 | 26.49 | 10.86 | 1.34 | 0.77 | 0.37 | 0.8 | 1.7 | 1.47 | 1.43 | 0 | 0 |  | 1.39 |  |  |  | 408 | [10 empty] | 1294 | 554 | 1848 |  |  | 2.13 | 1.53 | 103 | 0.147 | 0.294 | 0.56 | 15.14 | 30.28 | 57.577 | 41 | 14 | 18.04 | 22.96 | 10.7 | 8.2 | 91.237 | 1 | 75 | 0 | 24 |  | 100 | 200 | 60 | 7 | Cylindrical
50 [7d]-{Cyl} | [2] | FA-I | 53.36 | 26.49 | 10.86 | 1.34 | 0.77 | 0.37 | 0.8 | 1.7 | 1.47 | 1.43 | 0 | 0 |  | 1.39 |  |  |  | 408 | [10 empty] | 1294 | 554 | 1848 |  |  | 2.13 | 1.53 | 103 | 0.147 | 0.294 | 0.56 | 15.14 | 30.28 | 57.577 | 41 | 14 | 18.04 | 22.96 | 10.7 | 8.2 | 91.237 | 1 | 90 | 0 | 24 |  | 100 | 200 | 59 | 7 | Cylindrical
51 [7d]-{Cyl} | [2] | FA-I | 53.36 | 26.49 | 10.86 | 1.34 | 0.77 | 0.37 | 0.8 | 1.7 | 1.47 | 1.43 | 0 | 0 |  | 1.39 |  |  |  | 408 | [10 empty] | 1294 | 554 | 1848 |  |  | 2.13 | 1.53 | 103 | 0.147 | 0.294 | 0.56 | 15.14 | 30.28 | 57.577 | 41 | 14 | 18.04 | 22.96 | 21.3 | 8.2 | 101.837 | 1 | 30 | 0 | 24 |  | 100 | 200 | 32 | 7 | Cylindrical
52 [7d]-{Cyl} | [2] | FA-I | 53.36 | 26.49 | 10.86 | 1.34 | 0.77 | 0.37 | 0.8 | 1.7 | 1.47 | 1.43 | 0 | 0 |  | 1.39 |  |  |  | 408 | [10 empty] | 1294 | 554 | 1848 |  |  | 2.13 | 1.53 | 103 | 0.147 | 0.294 | 0.56 | 15.14 | 30.28 | 57.577 | 41 | 14 | 18.04 | 22.96 | 21.3 | 8.2 | 101.837 | 1 | 45 | 0 | 24 |  | 100 | 200 | 37 | 7 | Cylindrical
53 [7d]-{Cyl} | [2] | FA-I | 53.36 | 26.49 | 10.86 | 1.34 | 0.77 | 0.37 | 0.8 | 1.7 | 1.47 | 1.43 | 0 | 0 |  | 1.39 |  |  |  | 408 | [10 empty] | 1294 | 554 | 1848 |  |  | 2.13 | 1.53 | 103 | 0.147 | 0.294 | 0.56 | 15.14 | 30.28 | 57.577 | 41 | 14 | 18.04 | 22.96 | 21.3 | 8.2 | 101.837 | 1 | 60 | 0 | 24 |  | 100 | 200 | 44 | 7 | Cylindrical
54 [7d]-{Cyl} | [2] | FA-I | 53.36 | 26.49 | 10.86 | 1.34 | 0.77 | 0.37 | 0.8 | 1.7 | 1.47 | 1.43 | 0 | 0 |  | 1.39 |  |  |  | 408 | [10 empty] | 1294 | 554 | 1848 |  |  | 2.13 | 1.53 | 103 | 0.147 | 0.294 | 0.56 | 15.14 | 30.28 | 57.577 | 41 | 14 | 18.04 | 22.96 | 21.3 | 8.2 | 101.837 | 1 | 75 | 0 | 24 |  | 100 | 200 | 44 | 7 | Cylindrical
55 [7d]-{Cyl} | [2] | FA-I | 53.36 | 26.49 | 10.86 | 1.34 | 0.77 | 0.37 | 0.8 | 1.7 | 1.47 | 1.43 | 0 | 0 |  | 1.39 |  |  |  | 408 | [10 empty] | 1294 | 554 | 1848 |  |  | 2.13 | 1.53 | 103 | 0.147 | 0.294 | 0.56 | 15.14 | 30.28 | 57.577 | 41 | 14 | 18.04 | 22.96 | 21.3 | 8.2 | 101.837 | 1 | 90 | 0 | 24 |  | 100 | 200 | 44 | 7 | Cylindrical
56 [7d]-{Cyl} | [2] | FA-II | 47.8 | 24.4 | 17.4 | 2.42 | 1.99 | 0.31 | 0.55 | 0.29 | 1.328 | 2 | 0 | 0 |  | 1.1 |  |  |  | 408 | [10 empty] | 1201 | 647 | 1848 |  |  | 2.13 | 1.53 | 103 | 0.147 | 0.294 | 0.56 | 15.14 | 30.28 | 57.577 | 41 | 8 | 27.88 | 13.12 | 0 | 6.1 | 89.117 | 1 | 60 | 0 | 24 |  | 100 | 200 | 55 | 7 | Cylindrical
57 [7d]-{Cyl} | [2] | FA-II | 47.8 | 24.4 | 17.4 | 2.42 | 1.99 | 0.31 | 0.55 | 0.29 | 1.328 | 2 | 0 | 0 |  | 1.1 |  |  |  | 408 | [10 empty] | 1201 | 647 | 1848 |  |  | 2.13 | 1.53 | 103 | 0.147 | 0.294 | 0.56 | 15.14 | 30.28 | 57.577 | 41 | 8 | 27.88 | 13.12 | 0 | 6.1 | 89.117 | 1 | 60 | 0 | 24 |  | 100 | 200 | 47 | 7 | Cylindrical
58 [7d]-{Cyl} | [2] | FA-II | 47.8 | 24.4 | 17.4 | 2.42 | 1.99 | 0.31 | 0.55 | 0.29 | 1.328 | 2 | 0 | 0 |  | 1.1 |  |  |  | 408 | [10 empty] | 1201 | 647 | 1848 |  |  | 2.13 | 1.53 | 103 | 0.147 | 0.294 | 0.56 | 15.14 | 30.28 | 57.577 | 41 | 10 | 24.6 | 16.4 | 7.5 | 6.1 | 93.337 | 1 | 60 | 0 | 24 |  | 100 | 200 | 53 | 7 | Cylindrical
59 [7d]-{Cyl} | [2] | FA-II | 47.8 | 24.4 | 17.4 | 2.42 | 1.99 | 0.31 | 0.55 | 0.29 | 1.328 | 2 | 0 | 0 |  | 1.1 |  |  |  | 408 | [10 empty] | 1201 | 647 | 1848 |  |  | 2.13 | 1.53 | 103 | 0.147 | 0.294 | 0.56 | 15.14 | 30.28 | 57.577 | 41 | 10 | 24.6 | 16.4 | 7.5 | 6.1 | 93.337 | 1 | 60 | 0 | 24 |  | 100 | 200 | 45 | 7 | Cylindrical
60 [7d]-{Cyl} | [2] | FA-II | 47.8 | 24.4 | 17.4 | 2.42 | 1.99 | 0.31 | 0.55 | 0.29 | 1.328 | 2 | 0 | 0 |  | 1.1 |  |  |  | 408 | [10 empty] | 1201 | 647 | 1848 |  |  | 2.13 | 1.53 | 103 | 0.147 | 0.294 | 0.56 | 15.14 | 30.28 | 57.577 | 41 | 12 | 21.32 | 19.68 | 14.4 | 6.1 | 96.957 | 1 | 60 | 0 | 24 |  | 100 | 200 | 51 | 7 | Cylindrical
61 [7d]-{Cyl} | [2] | FA-II | 47.8 | 24.4 | 17.4 | 2.42 | 1.99 | 0.31 | 0.55 | 0.29 | 1.328 | 2 | 0 | 0 |  | 1.1 |  |  |  | 408 | [10 empty] | 1201 | 647 | 1848 |  |  | 2.13 | 1.53 | 103 | 0.147 | 0.294 | 0.56 | 15.14 | 30.28 | 57.577 | 41 | 12 | 21.32 | 19.68 | 14.4 | 6.1 | 96.957 | 1 | 60 | 0 | 24 |  | 100 | 200 | 42 | 7 | Cylindrical
62 [7d]-{Cyl} | [2] | FA-II | 47.8 | 24.4 | 17.4 | 2.42 | 1.99 | 0.31 | 0.55 | 0.29 | 1.328 | 2 | 0 | 0 |  | 1.1 |  |  |  | 408 | [10 empty] | 1201 | 647 | 1848 |  |  | 2.13 | 1.53 | 103 | 0.147 | 0.294 | 0.56 | 15.14 | 30.28 | 57.577 | 41 | 14 | 18.04 | 22.96 | 20.7 | 6.1 | 99.977 | 1 | 60 | 0 | 24 |  | 100 | 200 | 45 | 7 | Cylindrical
63 [7d]-{Cyl} | [2] | FA-II | 47.8 | 24.4 | 17.4 | 2.42 | 1.99 | 0.31 | 0.55 | 0.29 | 1.328 | 2 | 0 | 0 |  | 1.1 |  |  |  | 408 | [10 empty] | 1201 | 647 | 1848 |  |  | 2.13 | 1.53 | 103 | 0.147 | 0.294 | 0.56 | 15.14 | 30.28 | 57.577 | 41 | 14 | 18.04 | 22.96 | 20.7 | 6.1 | 99.977 | 1 | 60 | 0 | 24 |  | 100 | 200 | 40 | 7 | Cylindrical
64 [7d]-{Cyl} | [2] | FA-II | 47.8 | 24.4 | 17.4 | 2.42 | 1.99 | 0.31 | 0.55 | 0.29 | 1.328 | 2 | 0 | 0 |  | 1.1 |  |  |  | 408 | [10 empty] | 1201 | 647 | 1848 |  |  | 2.13 | 1.53 | 103 | 0.147 | 0.294 | 0.56 | 15.14 | 30.28 | 57.577 | 41 | 16 | 14.76 | 26.24 | 26.5 | 6.1 | 102.497 | 1 | 60 | 0 | 24 |  | 100 | 200 | 47 | 7 | Cylindrical
65 [7d]-{Cyl} | [2] | FA-II | 47.8 | 24.4 | 17.4 | 2.42 | 1.99 | 0.31 | 0.55 | 0.29 | 1.328 | 2 | 0 | 0 |  | 1.1 |  |  |  | 408 | [10 empty] | 1201 | 647 | 1848 |  |  | 2.13 | 1.53 | 103 | 0.147 | 0.294 | 0.56 | 15.14 | 30.28 | 57.577 | 41 | 16 | 14.76 | 26.24 | 26.5 | 6.1 | 102.497 | 1 | 60 | 0 | 24 |  | 100 | 200 | 40 | 7 | Cylindrical
68 [90d]-{Cyl} | [2] | FA-II | 47.8 | 24.4 | 17.4 | 2.42 | 1.99 | 0.31 | 0.55 | 0.29 | 1.328 | 2 | 0 | 0 |  | 1.1 |  |  |  | 408 | [10 empty] | 1294 | 554 | 1848 |  |  | 2.13 | 1.53 | 103 | 0.147 | 0.294 | 0.56 | 15.14 | 30.28 | 57.577 | 41 | 14 | 18.04 | 22.96 | 0 | 6.1 | 79.277 | 1 | 90 | 0 | 24 |  | 100 | 200 | 89 | 90 | Cylindrical
69 [90d]-{Cyl} | [2] | FA-II | 47.8 | 24.4 | 17.4 | 2.42 | 1.99 | 0.31 | 0.55 | 0.29 | 1.328 | 2 | 0 | 0 |  | 1.1 |  |  |  | 408 | [10 empty] | 1294 | 554 | 1848 |  |  | 2.13 | 1.53 | 103 | 0.147 | 0.294 | 0.56 | 15.14 | 30.28 | 57.577 | 41 | 8 | 27.88 | 13.12 | 0 | 6.1 | 89.117 | 1 | 90 | 0 | 24 |  | 100 | 200 | 68 | 90 | Cylindrical
70 [90d]-{Cyl} | [2] | FA-II | 47.8 | 24.4 | 17.4 | 2.42 | 1.99 | 0.31 | 0.55 | 0.29 | 1.328 | 2 | 0 | 0 |  | 1.1 |  |  |  | 408 | [10 empty] | 1294 | 554 | 1848 |  |  | 2.13 | 1.53 | 103 | 0.147 | 0.294 | 0.56 | 15.14 | 30.28 | 57.577 | 41 | 8 | 27.88 | 13.12 | 0 | 6.1 | 89.117 | 1 | 90 | 0 | 24 |  | 100 | 200 | 55 | 90 | Cylindrical
71 [90d]-{Cyl} | [2] | FA-II | 47.8 | 24.4 | 17.4 | 2.42 | 1.99 | 0.31 | 0.55 | 0.29 | 1.328 | 2 | 0 | 0 |  | 1.1 |  |  |  | 408 | [10 empty] | 1294 | 554 | 1848 |  |  | 2.13 | 1.53 | 103 | 0.147 | 0.294 | 0.56 | 15.14 | 30.28 | 57.577 | 41 | 8 | 27.88 | 13.12 | 0 | 6.1 | 89.117 | 1 | 90 | 0 | 24 |  | 100 | 200 | 44 | 90 | Cylindrical
72 [14d]-{Cyl} | [2] | FA-II | 47.8 | 24.4 | 17.4 | 2.42 | 1.99 | 0.31 | 0.55 | 0.29 | 1.328 | 2 | 0 | 0 |  | 1.1 |  |  |  | 408 | [10 empty] | 1201 | 647 | 1848 |  |  | 2.13 | 1.53 | 103 | 0.147 | 0.294 | 0.56 | 15.14 | 30.28 | 57.577 | 41 | 14 | 18.04 | 22.96 | 10.3 | 6.1 | 89.577 | 1 | 60 | 3 | 24 |  | 100 | 200 | 85 | 14 | Cylindrical
73 [14d]-{Cyl} | [2] | FA-II | 47.8 | 24.4 | 17.4 | 2.42 | 1.99 | 0.31 | 0.55 | 0.29 | 1.328 | 2 | 0 | 0 |  | 1.1 |  |  |  | 408 | [10 empty] | 1201 | 647 | 1848 |  |  | 2.13 | 1.53 | 103 | 0.147 | 0.294 | 0.56 | 15.14 | 30.28 | 57.577 | 41 | 14 | 18.04 | 22.96 | 15.5 | 6.1 | 94.777 | 1 | 60 | 3 | 24 |  | 100 | 200 | 77 | 14 | Cylindrical
74 [14d]-{Cyl} | [2] | FA-II | 47.8 | 24.4 | 17.4 | 2.42 | 1.99 | 0.31 | 0.55 | 0.29 | 1.328 | 2 | 0 | 0 |  | 1.1 |  |  |  | 408 | [10 empty] | 1201 | 647 | 1848 |  |  | 2.13 | 1.53 | 103 | 0.147 | 0.294 | 0.56 | 15.14 | 30.28 | 57.577 | 41 | 16 | 14.76 | 26.24 | 18.5 | 6.1 | 94.497 | 1 | 60 | 3 | 24 |  | 100 | 200 | 73 | 14 | Cylindrical
75 [14d]-{Cyl} | [2] | FA-II | 47.8 | 24.4 | 17.4 | 2.42 | 1.99 | 0.31 | 0.55 | 0.29 | 1.328 | 2 | 0 | 0 |  | 1.1 |  |  |  | 408 | [10 empty] | 1201 | 647 | 1848 |  |  | 2.13 | 1.53 | 103 | 0.147 | 0.294 | 0.56 | 15.14 | 30.28 | 57.577 | 41 | 16 | 14.76 | 26.24 | 18.5 | 6.1 | 94.497 | 1 | 90 | 3 | 24 |  | 100 | 200 | 84 | 14 | Cylindrical
76 [14d]-{Cyl} | [2] | FA-II | 47.8 | 24.4 | 17.4 | 2.42 | 1.99 | 0.31 | 0.55 | 0.29 | 1.328 | 2 | 0 | 0 |  | 1.1 |  |  |  | 408 | [10 empty] | 1201 | 647 | 1848 |  |  | 2.13 | 1.53 | 103 | 0.147 | 0.294 | 0.56 | 15.14 | 30.28 | 57.577 | 41 | 14 | 18.04 | 22.96 | 17.6 | 6.1 | 96.877 | 1 | 60 | 3 | 24 |  | 100 | 200 | 57 | 14 | Cylindrical
77 [1d]-{Cyl} | [2] | FA-II | 47.8 | 24.4 | 17.4 | 2.42 | 1.99 | 0.31 | 0.55 | 0.29 | 1.328 | 2 | 0 | 0 |  | 1.1 |  |  |  | 408 | [10 empty] | 1309 | 561 | 1870 |  |  | 2.13 | 1.53 | 88 | 0.147 | 0.294 | 0.56 | 12.94 | 25.87 | 49.192 | 35 | 14 | 15.4 | 19.6 | 16.5 | 8.2 | 86.012 | 1 | 90 | 0 | 24 |  | 100 | 200 | 29 | 1 | Cylindrical
78 [7d]-{Cyl} | [2] | FA-II | 47.8 | 24.4 | 17.4 | 2.42 | 1.99 | 0.31 | 0.55 | 0.29 | 1.328 | 2 | 0 | 0 |  | 1.1 |  |  |  | 408 | [10 empty] | 1309 | 561 | 1870 |  |  | 2.13 | 1.53 | 88 | 0.147 | 0.294 | 0.56 | 12.94 | 25.87 | 49.192 | 35 | 14 | 15.4 | 19.6 | 16.5 | 8.2 | 86.012 | 1 | 90 | 0 | 24 |  | 100 | 200 | 30 | 7 | Cylindrical
79 [28d]-{Cyl} | [2] | FA-II | 47.8 | 24.4 | 17.4 | 2.42 | 1.99 | 0.31 | 0.55 | 0.29 | 1.328 | 2 | 0 | 0 |  | 1.1 |  |  |  | 408 | [10 empty] | 1309 | 561 | 1870 |  |  | 2.13 | 1.53 | 88 | 0.147 | 0.294 | 0.56 | 12.94 | 25.87 | 49.192 | 35 | 14 | 15.4 | 19.6 | 16.5 | 8.2 | 86.012 | 1 | 90 | 0 | 24 |  | 100 | 200 | 33 | 28 | Cylindrical
80 [28d]-{Cyl} | [2] | FA-II | 47.8 | 24.4 | 17.4 | 2.42 | 1.99 | 0.31 | 0.55 | 0.29 | 1.328 | 2 | 0 | 0 |  | 1.1 |  |  |  | 408 | [10 empty] | 1309 | 561 | 1870 |  |  | 2.13 | 1.53 | 88 | 0.147 | 0.294 | 0.56 | 12.94 | 25.87 | 49.192 | 35 | 14 | 15.4 | 19.6 | 16.5 | 8.2 | 86.012 | 1 | 90 | 0 | 24 |  | 100 | 200 | 39 | 28 | Cylindrical
81 [1d]-{Cyl} | [2] | FA-II | 47.8 | 24.4 | 17.4 | 2.42 | 1.99 | 0.31 | 0.55 | 0.29 | 1.328 | 2 | 0 | 0 |  | 1.1 |  |  |  | 408 | [10 empty] | 1309 | 561 | 1870 |  |  | 2.13 | 1.53 | 88 | 0.147 | 0.294 | 0.56 | 12.94 | 25.87 | 49.192 | 35 | 14 | 15.4 | 19.6 | 20.7 | 8.2 | 90.212 | 1 | 90 | 0 | 24 |  | 100 | 200 | 24 | 1 | Cylindrical
82 [7d]-{Cyl} | [2] | FA-II | 47.8 | 24.4 | 17.4 | 2.42 | 1.99 | 0.31 | 0.55 | 0.29 | 1.328 | 2 | 0 | 0 |  | 1.1 |  |  |  | 408 | [10 empty] | 1309 | 561 | 1870 |  |  | 2.13 | 1.53 | 88 | 0.147 | 0.294 | 0.56 | 12.94 | 25.87 | 49.192 | 35 | 14 | 15.4 | 19.6 | 20.7 | 8.2 | 90.212 | 1 | 90 | 0 | 24 |  | 100 | 200 | 26 | 7 | Cylindrical
83 [28d]-{Cyl} | [2] | FA-II | 47.8 | 24.4 | 17.4 | 2.42 | 1.99 | 0.31 | 0.55 | 0.29 | 1.328 | 2 | 0 | 0 |  | 1.1 |  |  |  | 408 | [10 empty] | 1309 | 561 | 1870 |  |  | 2.13 | 1.53 | 88 | 0.147 | 0.294 | 0.56 | 12.94 | 25.87 | 49.192 | 35 | 14 | 15.4 | 19.6 | 20.7 | 8.2 | 90.212 | 1 | 90 | 0 | 24 |  | 100 | 200 | 28 | 28 | Cylindrical
84 [28d]-{Cyl} | [2] | FA-II | 47.8 | 24.4 | 17.4 | 2.42 | 1.99 | 0.31 | 0.55 | 0.29 | 1.328 | 2 | 0 | 0 |  | 1.1 |  |  |  | 408 | [10 empty] | 1309 | 561 | 1870 |  |  | 2.13 | 1.53 | 88 | 0.147 | 0.294 | 0.56 | 12.94 | 25.87 | 49.192 | 35 | 14 | 15.4 | 19.6 | 20.7 | 8.2 | 90.212 | 1 | 90 | 0 | 24 |  | 100 | 200 | 33 | 28 | Cylindrical
85 [1d]-{Cyl} | [2] | FA-II | 47.8 | 24.4 | 17.4 | 2.42 | 1.99 | 0.31 | 0.55 | 0.29 | 1.328 | 2 | 0 | 0 |  | 1.1 |  |  |  | 408 | [10 empty] | 1309 | 561 | 1870 |  |  | 2.13 | 1.53 | 88 | 0.147 | 0.294 | 0.56 | 12.94 | 25.87 | 49.192 | 35 | 14 | 15.4 | 19.6 | 24.8 | 8.2 | 94.312 | 1 | 90 | 0 | 24 |  | 100 | 200 | 17 | 1 | Cylindrical
86 [7d]-{Cyl} | [2] | FA-II | 47.8 | 24.4 | 17.4 | 2.42 | 1.99 | 0.31 | 0.55 | 0.29 | 1.328 | 2 | 0 | 0 |  | 1.1 |  |  |  | 408 | [10 empty] | 1309 | 561 | 1870 |  |  | 2.13 | 1.53 | 88 | 0.147 | 0.294 | 0.56 | 12.94 | 25.87 | 49.192 | 35 | 14 | 15.4 | 19.6 | 24.8 | 8.2 | 94.312 | 1 | 90 | 0 | 24 |  | 100 | 200 | 18 | 7 | Cylindrical
87 [28d]-{Cyl} | [2] | FA-II | 47.8 | 24.4 | 17.4 | 2.42 | 1.99 | 0.31 | 0.55 | 0.29 | 1.328 | 2 | 0 | 0 |  | 1.1 |  |  |  | 408 | [10 empty] | 1309 | 561 | 1870 |  |  | 2.13 | 1.53 | 88 | 0.147 | 0.294 | 0.56 | 12.94 | 25.87 | 49.192 | 35 | 14 | 15.4 | 19.6 | 24.8 | 8.2 | 94.312 | 1 | 90 | 0 | 24 |  | 100 | 200 | 19 | 28 | Cylindrical
88 [28d]-{Cyl} | [2] | FA-II | 47.8 | 24.4 | 17.4 | 2.42 | 1.99 | 0.31 | 0.55 | 0.29 | 1.328 | 2 | 0 | 0 |  | 1.1 |  |  |  | 408 | [10 empty] | 1309 | 561 | 1870 |  |  | 2.13 | 1.53 | 88 | 0.147 | 0.294 | 0.56 | 12.94 | 25.87 | 49.192 | 35 | 14 | 15.4 | 19.6 | 24.8 | 8.2 | 94.312 | 1 | 90 | 0 | 24 |  | 100 | 200 | 25 | 28 | Cylindrical
89 [4d]-{Cyl} | [2] | FA-II | 47.8 | 24.4 | 17.4 | 2.42 | 1.99 | 0.31 | 0.55 | 0.29 | 1.328 | 2 | 0 | 0 |  | 1.1 |  |  |  | 408 | [10 empty] | 1309 | 561 | 1870 |  |  | 2.13 | 1.53 | 103 | 0.147 | 0.294 | 0.56 | 15.14 | 30.28 | 57.577 | 51 | 14 | 22.44 | 28.56 | 20.7 | 6.1 | 104.377 | 1 | 60 | 0 | 24 |  | 100 | 200 | 36 | 4 | Cylindrical
90 [7d]-{Cyl} | [2] | FA-II | 47.8 | 24.4 | 17.4 | 2.42 | 1.99 | 0.31 | 0.55 | 0.29 | 1.328 | 2 | 0 | 0 |  | 1.1 |  |  |  | 408 | [10 empty] | 1309 | 561 | 1870 |  |  | 2.13 | 1.53 | 103 | 0.147 | 0.294 | 0.56 | 15.14 | 30.28 | 57.577 | 51 | 14 | 22.44 | 28.56 | 20.7 | 6.1 | 104.377 | 1 | 60 | 0 | 24 |  | 100 | 200 | 37 | 7 | Cylindrical
91 [14d]-{Cyl} | [2] | FA-II | 47.8 | 24.4 | 17.4 | 2.42 | 1.99 | 0.31 | 0.55 | 0.29 | 1.328 | 2 | 0 | 0 |  | 1.1 |  |  |  | 408 | [10 empty] | 1309 | 561 | 1870 |  |  | 2.13 | 1.53 | 103 | 0.147 | 0.294 | 0.56 | 15.14 | 30.28 | 57.577 | 51 | 14 | 22.44 | 28.56 | 20.7 | 6.1 | 104.377 | 1 | 60 | 0 | 24 |  | 100 | 200 | 38 | 14 | Cylindrical
92 [28d]-{Cyl} | [2] | FA-II | 47.8 | 24.4 | 17.4 | 2.42 | 1.99 | 0.31 | 0.55 | 0.29 | 1.328 | 2 | 0 | 0 |  | 1.1 |  |  |  | 408 | [10 empty] | 1309 | 561 | 1870 |  |  | 2.13 | 1.53 | 103 | 0.147 | 0.294 | 0.56 | 15.14 | 30.28 | 57.577 | 51 | 14 | 22.44 | 28.56 | 20.7 | 6.1 | 104.377 | 1 | 60 | 0 | 24 |  | 100 | 200 | 36 | 28 | Cylindrical
93 [1d]-{Cyl} | [2] | FA-II | 47.8 | 24.4 | 17.4 | 2.42 | 1.99 | 0.31 | 0.55 | 0.29 | 1.328 | 2 | 0 | 0 |  | 1.1 |  |  |  | 408 | [10 empty] | 1309 | 561 | 1870 |  |  | 2.13 | 1.53 | 103 | 0.147 | 0.294 | 0.56 | 15.14 | 30.28 | 57.577 | 51 | 14 | 22.44 | 28.56 | 20.7 | 6.1 | 104.377 | 1 | 60 | 0 | 24 |  | 100 | 200 | 15 | 1 | Cylindrical
94 [2d]-{Cyl} | [2] | FA-II | 47.8 | 24.4 | 17.4 | 2.42 | 1.99 | 0.31 | 0.55 | 0.29 | 1.328 | 2 | 0 | 0 |  | 1.1 |  |  |  | 408 | [10 empty] | 1309 | 561 | 1870 |  |  | 2.13 | 1.53 | 103 | 0.147 | 0.294 | 0.56 | 15.14 | 30.28 | 57.577 | 51 | 14 | 22.44 | 28.56 | 18.6 | 6.1 | 102.277 | 1 | 60 | 0 | 24 |  | 100 | 200 | 34 | 2 | Cylindrical
95 [1d]-{Cyl} | [2] | FA-II | 47.8 | 24.4 | 17.4 | 2.42 | 1.99 | 0.31 | 0.55 | 0.29 | 1.328 | 2 | 0 | 0 |  | 1.1 |  |  |  | 408 | [10 empty] | 1309 | 561 | 1870 |  |  | 2.13 | 1.53 | 103 | 0.147 | 0.294 | 0.56 | 15.14 | 30.28 | 57.577 | 51 | 14 | 22.44 | 28.56 | 18.6 | 6.1 | 102.277 | 1 | 90 | 0 | 24 |  | 100 | 200 | 21 | 1 | Cylindrical
95 [17d]-{Cyl} | [2] | FA-II | 47.8 | 24.4 | 17.4 | 2.42 | 1.99 | 0.31 | 0.55 | 0.29 | 1.328 | 2 | 0 | 0 |  | 1.1 |  |  |  | 408 | [10 empty] | 1309 | 561 | 1870 |  |  | 2.13 | 1.53 | 103 | 0.147 | 0.294 | 0.56 | 15.14 | 30.28 | 57.577 | 51 | 14 | 22.44 | 28.56 | 18.6 | 6.1 | 102.277 | 1 | 90 | 0 | 24 |  | 100 | 200 | 21 | 17 | Cylindrical
96 [12d]-{Cyl} | [2] | FA-II | 47.8 | 24.4 | 17.4 | 2.42 | 1.99 | 0.31 | 0.55 | 0.29 | 1.328 | 2 | 0 | 0 |  | 1.1 |  |  |  | 408 | [10 empty] | 1309 | 561 | 1870 |  |  | 2.13 | 1.53 | 103 | 0.147 | 0.294 | 0.56 | 15.14 | 30.28 | 57.577 | 51 | 14 | 22.44 | 28.56 | 18.6 | 6.1 | 102.277 | 1 | 90 | 0 | 24 |  | 100 | 200 | 44 | 12 | Cylindrical
97 [4d]-{Cyl} | [2] | FA-II | 47.8 | 24.4 | 17.4 | 2.42 | 1.99 | 0.31 | 0.55 | 0.29 | 1.328 | 2 | 0 | 0 |  | 1.1 |  |  |  | 408 | [10 empty] | 1309 | 561 | 1870 |  |  | 2.13 | 1.53 | 103 | 0.147 | 0.294 | 0.56 | 15.14 | 30.28 | 57.577 | 51 | 14 | 22.44 | 28.56 | 18.6 | 6.1 | 102.277 | 1 | 60 | 0 | 24 |  | 100 | 200 | 36 | 4 | Cylindrical
98 [5d]-{Cyl} | [2] | FA-II | 47.8 | 24.4 | 17.4 | 2.42 | 1.99 | 0.31 | 0.55 | 0.29 | 1.328 | 2 | 0 | 0 |  | 1.1 |  |  |  | 408 | [10 empty] | 1309 | 561 | 1870 |  |  | 2.13 | 1.53 | 103 | 0.147 | 0.294 | 0.56 | 15.14 | 30.28 | 57.577 | 51 | 14 | 22.44 | 28.56 | 18.6 | 6.1 | 102.277 | 1 | 60 | 0 | 24 |  | 100 | 200 | 37 | 5 | Cylindrical
99 [90d]-{Cyl} | [2] | FA-II | 47.8 | 24.4 | 17.4 | 2.42 | 1.99 | 0.31 | 0.55 | 0.29 | 1.328 | 2 | 0 | 0 |  | 1.1 |  |  |  | 476 | [10 empty] | 1294 | 554 | 1848 |  |  | 2.13 | 1.53 | 120 | 0.147 | 0.294 | 0.56 | 17.64 | 35.28 | 67.08 | 48 | 8 | 32.64 | 15.36 | 0 | 0 | 99.72 | 1 | 60 | 0 | 24 |  | 100 | 200 | 63 | 90 | Cylindrical
99 [28d]-{Cyl} | [2] | FA-II | 47.8 | 24.4 | 17.4 | 2.42 | 1.99 | 0.31 | 0.55 | 0.29 | 1.328 | 2 | 0 | 0 |  | 1.1 |  |  |  | 476 | [10 empty] | 1294 | 554 | 1848 |  |  | 2.13 | 1.53 | 120 | 0.147 | 0.294 | 0.56 | 17.64 | 35.28 | 67.08 | 48 | 8 | 32.64 | 15.36 | 0 | 0 | 99.72 | 1 | 60 | 0 | 24 |  | 100 | 200 | 60 | 28 | Cylindrical
99 [7d]-{Cyl} | [2] | FA-II | 47.8 | 24.4 | 17.4 | 2.42 | 1.99 | 0.31 | 0.55 | 0.29 | 1.328 | 2 | 0 | 0 |  | 1.1 |  |  |  | 476 | [10 empty] | 1294 | 554 | 1848 |  |  | 2.13 | 1.53 | 120 | 0.147 | 0.294 | 0.56 | 17.64 | 35.28 | 67.08 | 48 | 8 | 32.64 | 15.36 | 0 | 0 | 99.72 | 1 | 60 | 0 | 24 |  | 100 | 200 | 58 | 7 | Cylindrical
99 [56d]-{Cyl} | [2] | FA-II | 47.8 | 24.4 | 17.4 | 2.42 | 1.99 | 0.31 | 0.55 | 0.29 | 1.328 | 2 | 0 | 0 |  | 1.1 |  |  |  | 476 | [10 empty] | 1294 | 554 | 1848 |  |  | 2.13 | 1.53 | 120 | 0.147 | 0.294 | 0.56 | 17.64 | 35.28 | 67.08 | 48 | 8 | 32.64 | 15.36 | 0 | 0 | 99.72 | 1 | 60 | 0 | 24 |  | 100 | 200 | 61 | 56 | Cylindrical
99 [3d]-{Cyl} | [2] | FA-II | 47.8 | 24.4 | 17.4 | 2.42 | 1.99 | 0.31 | 0.55 | 0.29 | 1.328 | 2 | 0 | 0 |  | 1.1 |  |  |  | 476 | [10 empty] | 1294 | 554 | 1848 |  |  | 2.13 | 1.53 | 120 | 0.147 | 0.294 | 0.56 | 17.64 | 35.28 | 67.08 | 48 | 8 | 32.64 | 15.36 | 0 | 0 | 99.72 | 1 | 60 | 0 | 24 |  | 100 | 200 | 61 | 3 | Cylindrical
99 [14d]-{Cyl} | [2] | FA-II | 47.8 | 24.4 | 17.4 | 2.42 | 1.99 | 0.31 | 0.55 | 0.29 | 1.328 | 2 | 0 | 0 |  | 1.1 |  |  |  | 476 | [10 empty] | 1294 | 554 | 1848 |  |  | 2.13 | 1.53 | 120 | 0.147 | 0.294 | 0.56 | 17.64 | 35.28 | 67.08 | 48 | 8 | 32.64 | 15.36 | 0 | 0 | 99.72 | 1 | 60 | 0 | 24 |  | 100 | 200 | 64 | 14 | Cylindrical
100 [7d]-{Cyl} | [2] | FA-II | 47.8 | 24.4 | 17.4 | 2.42 | 1.99 | 0.31 | 0.55 | 0.29 | 1.328 | 2 | 0 | 0 |  | 1.1 |  |  |  | 476 | [10 empty] | 1294 | 554 | 1848 |  |  | 2.13 | 1.53 | 120 | 0.147 | 0.294 | 0.56 | 17.64 | 35.28 | 67.08 | 48 | 8 | 32.64 | 15.36 | 0 | 0 | 99.72 | 0.166666667 | 60 | 0 | 24 |  | 100 | 200 | 25 | 7 | Cylindrical
101 [7d]-{Cyl} | [2] | FA-II | 47.8 | 24.4 | 17.4 | 2.42 | 1.99 | 0.31 | 0.55 | 0.29 | 1.328 | 2 | 0 | 0 |  | 1.1 |  |  |  | 476 | [10 empty] | 1294 | 554 | 1848 |  |  | 2.13 | 1.53 | 120 | 0.147 | 0.294 | 0.56 | 17.64 | 35.28 | 67.08 | 48 | 8 | 32.64 | 15.36 | 0 | 0 | 99.72 | 0.333333333 | 60 | 0 | 24 |  | 100 | 200 | 31 | 7 | Cylindrical
102 [7d]-{Cyl} | [2] | FA-II | 47.8 | 24.4 | 17.4 | 2.42 | 1.99 | 0.31 | 0.55 | 0.29 | 1.328 | 2 | 0 | 0 |  | 1.1 |  |  |  | 476 | [10 empty] | 1294 | 554 | 1848 |  |  | 2.13 | 1.53 | 120 | 0.147 | 0.294 | 0.56 | 17.64 | 35.28 | 67.08 | 48 | 8 | 32.64 | 15.36 | 0 | 0 | 99.72 | 0.5 | 60 | 0 | 24 |  | 100 | 200 | 41 | 7 | Cylindrical
103 [7d]-{Cyl} | [2] | FA-II | 47.8 | 24.4 | 17.4 | 2.42 | 1.99 | 0.31 | 0.55 | 0.29 | 1.328 | 2 | 0 | 0 |  | 1.1 |  |  |  | 476 | [10 empty] | 1294 | 554 | 1848 |  |  | 2.13 | 1.53 | 120 | 0.147 | 0.294 | 0.56 | 17.64 | 35.28 | 67.08 | 48 | 8 | 32.64 | 15.36 | 0 | 0 | 99.72 | 2 | 60 | 0 | 24 |  | 100 | 200 | 72 | 7 | Cylindrical
104 [7d]-{Cyl} | [2] | FA-II | 47.8 | 24.4 | 17.4 | 2.42 | 1.99 | 0.31 | 0.55 | 0.29 | 1.328 | 2 | 0 | 0 |  | 1.1 |  |  |  | 476 | [10 empty] | 1294 | 554 | 1848 |  |  | 2.13 | 1.53 | 120 | 0.147 | 0.294 | 0.56 | 17.64 | 35.28 | 67.08 | 48 | 8 | 32.64 | 15.36 | 0 | 0 | 99.72 | 3 | 60 | 0 | 24 |  | 100 | 200 | 77 | 7 | Cylindrical
105 [7d]-{Cyl} | [2] | FA-II | 47.8 | 24.4 | 17.4 | 2.42 | 1.99 | 0.31 | 0.55 | 0.29 | 1.328 | 2 | 0 | 0 |  | 1.1 |  |  |  | 476 | [10 empty] | 1294 | 554 | 1848 |  |  | 2.13 | 1.53 | 120 | 0.147 | 0.294 | 0.56 | 17.64 | 35.28 | 67.08 | 48 | 8 | 32.64 | 15.36 | 0 | 0 | 99.72 | 4 | 60 | 0 | 24 |  | 100 | 200 | 82 | 7 | Cylindrical
106 [7d]-{Cyl} | [2] | FA-II | 47.8 | 24.4 | 17.4 | 2.42 | 1.99 | 0.31 | 0.55 | 0.29 | 1.328 | 2 | 0 | 0 |  | 1.1 |  |  |  | 476 | [10 empty] | 1294 | 554 | 1848 |  |  | 2.13 | 1.53 | 120 | 0.147 | 0.294 | 0.56 | 17.64 | 35.28 | 67.08 | 48 | 8 | 32.64 | 15.36 | 0 | 4.1 | 102.18 | 1 | 60 | 0 | 24 |  | 100 | 200 | 56 | 7 | Cylindrical
107 [7d]-{Cyl} | [2] | FA-II | 47.8 | 24.4 | 17.4 | 2.42 | 1.99 | 0.31 | 0.55 | 0.29 | 1.328 | 2 | 0 | 0 |  | 1.1 |  |  |  | 476 | [10 empty] | 1294 | 554 | 1848 |  |  | 2.13 | 1.53 | 120 | 0.147 | 0.294 | 0.56 | 17.64 | 35.28 | 67.08 | 48 | 8 | 32.64 | 15.36 | 0 | 6.1 | 103.38 | 1 | 60 | 0 | 24 |  | 100 | 200 | 58 | 7 | Cylindrical
108 [7d]-{Cyl} | [2] | FA-II | 47.8 | 24.4 | 17.4 | 2.42 | 1.99 | 0.31 | 0.55 | 0.29 | 1.328 | 2 | 0 | 0 |  | 1.1 |  |  |  | 476 | [10 empty] | 1294 | 554 | 1848 |  |  | 2.13 | 1.53 | 120 | 0.147 | 0.294 | 0.56 | 17.64 | 35.28 | 67.08 | 48 | 8 | 32.64 | 15.36 | 0 | 8.2 | 104.64 | 1 | 60 | 0 | 24 |  | 100 | 200 | 57 | 7 | Cylindrical
109 [7d]-{Cyl} | [2] | FA-II | 47.8 | 24.4 | 17.4 | 2.42 | 1.99 | 0.31 | 0.55 | 0.29 | 1.328 | 2 | 0 | 0 |  | 1.1 |  |  |  | 476 | [10 empty] | 1294 | 554 | 1848 |  |  | 2.13 | 1.53 | 120 | 0.147 | 0.294 | 0.56 | 17.64 | 35.28 | 67.08 | 48 | 8 | 32.64 | 15.36 | 0 | 10.2 | 105.84 | 1 | 60 | 0 | 24 |  | 100 | 200 | 50 | 7 | Cylindrical
110 [7d]-{Cyl} | [2] | FA-II | 47.8 | 24.4 | 17.4 | 2.42 | 1.99 | 0.31 | 0.55 | 0.29 | 1.328 | 2 | 0 | 0 |  | 1.1 |  |  |  | 476 | [10 empty] | 1294 | 554 | 1848 |  |  | 2.13 | 1.53 | 120 | 0.147 | 0.294 | 0.56 | 17.64 | 35.28 | 67.08 | 48 | 8 | 32.64 | 15.36 | 0 | 12.2 | 107.04 | 1 | 60 | 0 | 24 |  | 100 | 200 | 50 | 7 | Cylindrical
111 [7d]-{Cyl} | [2] | FA-II | 47.8 | 24.4 | 17.4 | 2.42 | 1.99 | 0.31 | 0.55 | 0.29 | 1.328 | 2 | 0 | 0 |  | 1.1 |  |  |  | 476 | [10 empty] | 1294 | 554 | 1848 |  |  | 2.13 | 1.53 | 120 | 0.147 | 0.294 | 0.56 | 17.64 | 35.28 | 67.08 | 48 | 8 | 32.64 | 15.36 | 0 | 14.3 | 108.3 | 1 | 60 | 0 | 24 |  | 100 | 200 | 46 | 7 | Cylindrical
112 [7d]-{Cyl} | [2] | FA-II | 47.8 | 24.4 | 17.4 | 2.42 | 1.99 | 0.31 | 0.55 | 0.29 | 1.328 | 2 | 0 | 0 |  | 1.1 |  |  |  | 476 | [10 empty] | 1294 | 554 | 1848 |  |  | 2.13 | 1.53 | 120 | 0.147 | 0.294 | 0.56 | 17.64 | 35.28 | 67.08 | 48 | 8 | 32.64 | 15.36 | 0 | 4.1 | 102.18 | 1 | 60 | 0.041666667 | 24 |  | 100 | 200 | 56 | 7 | Cylindrical
113 [7d]-{Cyl} | [2] | FA-II | 47.8 | 24.4 | 17.4 | 2.42 | 1.99 | 0.31 | 0.55 | 0.29 | 1.328 | 2 | 0 | 0 |  | 1.1 |  |  |  | 476 | [10 empty] | 1294 | 554 | 1848 |  |  | 2.13 | 1.53 | 120 | 0.147 | 0.294 | 0.56 | 17.64 | 35.28 | 67.08 | 48 | 8 | 32.64 | 15.36 | 0 | 6.1 | 103.38 | 1 | 60 | 0.041666667 | 24 |  | 100 | 200 | 58 | 7 | Cylindrical
114 [7d]-{Cyl} | [2] | FA-II | 47.8 | 24.4 | 17.4 | 2.42 | 1.99 | 0.31 | 0.55 | 0.29 | 1.328 | 2 | 0 | 0 |  | 1.1 |  |  |  | 476 | [10 empty] | 1294 | 554 | 1848 |  |  | 2.13 | 1.53 | 120 | 0.147 | 0.294 | 0.56 | 17.64 | 35.28 | 67.08 | 48 | 8 | 32.64 | 15.36 | 0 | 8.2 | 104.64 | 1 | 60 | 0.041666667 | 24 |  | 100 | 200 | 57 | 7 | Cylindrical
115 [7d]-{Cyl} | [2] | FA-II | 47.8 | 24.4 | 17.4 | 2.42 | 1.99 | 0.31 | 0.55 | 0.29 | 1.328 | 2 | 0 | 0 |  | 1.1 |  |  |  | 476 | [10 empty] | 1294 | 554 | 1848 |  |  | 2.13 | 1.53 | 120 | 0.147 | 0.294 | 0.56 | 17.64 | 35.28 | 67.08 | 48 | 8 | 32.64 | 15.36 | 0 | 10.2 | 105.84 | 1 | 60 | 0.041666667 | 24 |  | 100 | 200 | 50 | 7 | Cylindrical
116 [7d]-{Cyl} | [2] | FA-II | 47.8 | 24.4 | 17.4 | 2.42 | 1.99 | 0.31 | 0.55 | 0.29 | 1.328 | 2 | 0 | 0 |  | 1.1 |  |  |  | 476 | [10 empty] | 1294 | 554 | 1848 |  |  | 2.13 | 1.53 | 120 | 0.147 | 0.294 | 0.56 | 17.64 | 35.28 | 67.08 | 48 | 8 | 32.64 | 15.36 | 0 | 12.2 | 107.04 | 1 | 60 | 0.041666667 | 24 |  | 100 | 200 | 50 | 7 | Cylindrical
117 [7d]-{Cyl} | [2] | FA-II | 47.8 | 24.4 | 17.4 | 2.42 | 1.99 | 0.31 | 0.55 | 0.29 | 1.328 | 2 | 0 | 0 |  | 1.1 |  |  |  | 476 | [10 empty] | 1294 | 554 | 1848 |  |  | 2.13 | 1.53 | 120 | 0.147 | 0.294 | 0.56 | 17.64 | 35.28 | 67.08 | 48 | 8 | 32.64 | 15.36 | 0 | 14.3 | 108.3 | 1 | 60 | 0.041666667 | 24 |  | 100 | 200 | 46 | 7 | Cylindrical
118 [7d]-{Cyl} | [2] | FA-II | 47.8 | 24.4 | 17.4 | 2.42 | 1.99 | 0.31 | 0.55 | 0.29 | 1.328 | 2 | 0 | 0 |  | 1.1 |  |  |  | 476 | [10 empty] | 1294 | 554 | 1848 |  |  | 2.13 | 1.53 | 120 | 0.147 | 0.294 | 0.56 | 17.64 | 35.28 | 67.08 | 48 | 8 | 32.64 | 15.36 | 0 | 6.1 | 103.38 | 1 | 30 | 0 | 24 |  | 100 | 200 | 35 | 7 | Cylindrical
119 [7d]-{Cyl} | [2] | FA-II | 47.8 | 24.4 | 17.4 | 2.42 | 1.99 | 0.31 | 0.55 | 0.29 | 1.328 | 2 | 0 | 0 |  | 1.1 |  |  |  | 476 | [10 empty] | 1294 | 554 | 1848 |  |  | 2.13 | 1.53 | 120 | 0.147 | 0.294 | 0.56 | 17.64 | 35.28 | 67.08 | 48 | 8 | 32.64 | 15.36 | 0 | 6.1 | 103.38 | 1 | 45 | 0 | 24 |  | 100 | 200 | 41 | 7 | Cylindrical
120 [7d]-{Cyl} | [2] | FA-II | 47.8 | 24.4 | 17.4 | 2.42 | 1.99 | 0.31 | 0.55 | 0.29 | 1.328 | 2 | 0 | 0 |  | 1.1 |  |  |  | 476 | [10 empty] | 1294 | 554 | 1848 |  |  | 2.13 | 1.53 | 120 | 0.147 | 0.294 | 0.56 | 17.64 | 35.28 | 67.08 | 48 | 8 | 32.64 | 15.36 | 0 | 6.1 | 103.38 | 1 | 60 | 0 | 24 |  | 100 | 200 | 63 | 7 | Cylindrical
121 [7d]-{Cyl} | [2] | FA-II | 47.8 | 24.4 | 17.4 | 2.42 | 1.99 | 0.31 | 0.55 | 0.29 | 1.328 | 2 | 0 | 0 |  | 1.1 |  |  |  | 476 | [10 empty] | 1294 | 554 | 1848 |  |  | 2.13 | 1.53 | 120 | 0.147 | 0.294 | 0.56 | 17.64 | 35.28 | 67.08 | 48 | 8 | 32.64 | 15.36 | 0 | 6.1 | 103.38 | 1 | 75 | 0 | 24 |  | 100 | 200 | 64 | 7 | Cylindrical
122 [7d]-{Cyl} | [2] | FA-II | 47.8 | 24.4 | 17.4 | 2.42 | 1.99 | 0.31 | 0.55 | 0.29 | 1.328 | 2 | 0 | 0 |  | 1.1 |  |  |  | 476 | [10 empty] | 1294 | 554 | 1848 |  |  | 2.13 | 1.53 | 120 | 0.147 | 0.294 | 0.56 | 17.64 | 35.28 | 67.08 | 48 | 8 | 32.64 | 15.36 | 0 | 6.1 | 103.38 | 1 | 90 | 0 | 24 |  | 100 | 200 | 63 | 7 | Cylindrical
123 [7d]-{Cyl} | [2] | FA-II | 47.8 | 24.4 | 17.4 | 2.42 | 1.99 | 0.31 | 0.55 | 0.29 | 1.328 | 2 | 0 | 0 |  | 1.1 |  |  |  | 476 | [10 empty] | 1294 | 554 | 1848 |  |  | 2.13 | 1.53 | 120 | 0.147 | 0.294 | 0.56 | 17.64 | 35.28 | 67.08 | 48 | 8 | 32.64 | 15.36 | 0 | 6.1 | 103.38 | 0.25 | 45 | 0 | 24 |  | 100 | 200 | 33 | 7 | Cylindrical
124 [7d]-{Cyl} | [2] | FA-II | 47.8 | 24.4 | 17.4 | 2.42 | 1.99 | 0.31 | 0.55 | 0.29 | 1.328 | 2 | 0 | 0 |  | 1.1 |  |  |  | 476 | [10 empty] | 1294 | 554 | 1848 |  |  | 2.13 | 1.53 | 120 | 0.147 | 0.294 | 0.56 | 17.64 | 35.28 | 67.08 | 48 | 8 | 32.64 | 15.36 | 0 | 6.1 | 103.38 | 0.25 | 60 | 0 | 24 |  | 100 | 200 | 42 | 7 | Cylindrical
125 [7d]-{Cyl} | [2] | FA-II | 47.8 | 24.4 | 17.4 | 2.42 | 1.99 | 0.31 | 0.55 | 0.29 | 1.328 | 2 | 0 | 0 |  | 1.1 |  |  |  | 476 | [10 empty] | 1294 | 554 | 1848 |  |  | 2.13 | 1.53 | 120 | 0.147 | 0.294 | 0.56 | 17.64 | 35.28 | 67.08 | 48 | 8 | 32.64 | 15.36 | 0 | 6.1 | 103.38 | 0.25 | 75 | 0 | 24 |  | 100 | 200 | 48 | 7 | Cylindrical
126 [7d]-{Cyl} | [2] | FA-II | 47.8 | 24.4 | 17.4 | 2.42 | 1.99 | 0.31 | 0.55 | 0.29 | 1.328 | 2 | 0 | 0 |  | 1.1 |  |  |  | 476 | [10 empty] | 1294 | 554 | 1848 |  |  | 2.13 | 1.53 | 120 | 0.147 | 0.294 | 0.56 | 17.64 | 35.28 | 67.08 | 48 | 8 | 32.64 | 15.36 | 0 | 6.1 | 103.38 | 0.25 | 90 | 0 | 24 |  | 100 | 200 | 51 | 7 | Cylindrical
127 [7d]-{Cyl} | [2] | FA-II | 47.8 | 24.4 | 17.4 | 2.42 | 1.99 | 0.31 | 0.55 | 0.29 | 1.328 | 2 | 0 | 0 |  | 1.1 |  |  |  | 476 | [10 empty] | 1294 | 554 | 1848 |  |  | 2.13 | 1.53 | 120 | 0.147 | 0.294 | 0.56 | 17.64 | 35.28 | 67.08 | 48 | 8 | 32.64 | 15.36 | 0 | 6.1 | 103.38 | 1 | 60 | 0.04 | 24 |  | 100 | 200 | 61 | 7 | Cylindrical
128 [7d]-{Cyl} | [2] | FA-II | 47.8 | 24.4 | 17.4 | 2.42 | 1.99 | 0.31 | 0.55 | 0.29 | 1.328 | 2 | 0 | 0 |  | 1.1 |  |  |  | 476 | [10 empty] | 1294 | 554 | 1848 |  |  | 2.13 | 1.53 | 120 | 0.147 | 0.294 | 0.56 | 17.64 | 35.28 | 67.08 | 48 | 8 | 32.64 | 15.36 | 0 | 6.1 | 103.38 | 1 | 60 | 0 | 24 |  | 100 | 200 | 61 | 7 | Cylindrical
129 [28d]-{Cub} | [3] | Batch | 53.09 | 24.8 | 8.01 | 2.44 | 1.94 | 0.73 | 3.78 | 0.23 | 0 | 0 | 0 | 0 |  | 3.59 | 360 |  |  | 465 | [10 empty] | 1036.99115 | 823.0088496 | 1860 |  |  | 0 | 0 | 38.3625 | 0.082 | 0.278 | 0.64 | 3.15 | 10.66 | 24.552 | 217.3875 | 12.5 | 108.69375 | 108.69375 | 0 | 0 | 133.24575 | 0.833333333 | 85 |  | 24 | 150 |  |  | 43.5 | 28 | Cubic
130 [7d]-{Cyl} | [4] | GBII Beam | 48 | 29 | 12.7 | 1.76 | 0.89 | 0.39 | 0.55 | 0.5 | 1.67 | 1.69 | 0 | 0 |  | 1.61 |  |  |  | 404 | [10 empty] | 1190 | 640 | 1830 |  |  | 0 | 0 | 102 | 0.147 | 0.294 | 0.56 | 14.99 | 29.99 | 57.018 | 41 | 14 | 18.04 | 22.96 | 17 | 6 | 95.658 | 1 | 60 |  | 24 |  | 100 | 200 | 49.5 | 7 | Cylindrical
131 [7d]-{Cyl} | [4] | GCI Column | 48 | 29 | 12.7 | 1.76 | 0.89 | 0.39 | 0.55 | 0.5 | 1.67 | 1.69 | 0 | 0 |  | 1.61 |  |  |  | 404 | [10 empty] | 1190 | 640 | 1830 |  |  | 0 | 0 | 102 | 0.147 | 0.294 | 0.56 | 14.99 | 29.99 | 57.018 | 41 | 14 | 18.04 | 22.96 | 16.5 | 6 | 95.158 | 1 | 60 |  | 24 |  | 100 | 200 | 66 | 7 | Cylindrical
132 [7d]-{Cyl} | [4] | GCIII Column | 47.8 | 24.4 | 17.4 | 2.42 | 1.19 | 0.31 | 0.55 | 0.29 | 1.328 | 2 | 0 | 0 |  | 1.1 |  |  |  | 408 | [10 empty] | 1202 | 647 | 1849 |  |  | 0 | 0 | 103 | 0.147 | 0.294 | 0.56 | 15.14 | 30.28 | 57.577 | 41 | 16 | 14.76 | 26.24 | 26 | 6 | 101.937 | 1 | 60 |  | 24 |  | 100 | 200 | 42 | 7 | Cylindrical
133 [7d]-{Cyl} | [5] | GP1 | 50.3 | 26.3 | 13.6 | 2.27 | 1.44 | 0.36 | 0.55 | 0.32 | 0 | 1.58 | 0 | 0 |  | 0.6 |  |  |  | 408 | [10 empty] | 1201 | 647 | 1848 |  |  | 0 | 0 | 103 | 0.1473 | 0.2975 | 0.56 | 15.17 | 30.64 | 57.1856 | 41 | 14 | 18.04 | 22.96 | 0 | 6.1 | 78.8856 | 1 | 60 |  | 24 |  | 100 | 200 | 30.92 | 7 | Cylindrical
133 [28d]-{Cyl} | [5] | GP1 | 50.3 | 26.3 | 13.6 | 2.27 | 1.44 | 0.36 | 0.55 | 0.32 | 0 | 1.58 | 0 | 0 |  | 0.6 |  |  |  | 408 | [10 empty] | 1201 | 647 | 1848 |  |  | 0 | 0 | 103 | 0.1473 | 0.2975 | 0.56 | 15.17 | 30.64 | 57.1856 | 41 | 14 | 18.04 | 22.96 | 0 | 6.1 | 78.8856 | 1 | 60 |  | 24 |  | 100 | 200 | 34.86 | 28 | Cylindrical
134 [28d]-{Cyl} | [5] | GP2 | 50.3 | 26.3 | 13.6 | 2.27 | 1.44 | 0.36 | 0.55 | 0.32 | 0 | 1.58 | 0 | 0 |  | 0.6 |  |  |  | 408 | [10 empty] | 1201 | 647 | 1848 |  |  | 0 | 0 | 103 | 0.1473 | 0.2975 | 0.56 | 15.17 | 30.64 | 57.1856 | 41 | 14 | 18.04 | 22.96 | 0 | 6.1 | 78.8856 | 1 | 60 |  | 24 |  | 100 | 200 | 41.36 | 28 | Cylindrical
134 [7d]-{Cyl} | [5] | GP2 | 50.3 | 26.3 | 13.6 | 2.27 | 1.44 | 0.36 | 0.55 | 0.32 | 0 | 1.58 | 0 | 0 |  | 0.6 |  |  |  | 408 | [10 empty] | 1201 | 647 | 1848 |  |  | 0 | 0 | 103 | 0.1473 | 0.2975 | 0.56 | 15.17 | 30.64 | 57.1856 | 41 | 14 | 18.04 | 22.96 | 0 | 6.1 | 78.8856 | 1 | 60 |  | 24 |  | 100 | 200 | 38.32 | 7 | Cylindrical
135 [7d]-{Cyl} | [5] | GP3 | 50.3 | 26.3 | 13.6 | 2.27 | 1.44 | 0.36 | 0.55 | 0.32 | 0 | 1.58 | 0 | 0 |  | 0.6 |  |  |  | 408 | [10 empty] | 1201 | 647 | 1848 |  |  | 0 | 0 | 103 | 0.1473 | 0.2975 | 0.56 | 15.17 | 30.64 | 57.1856 | 41 | 14 | 18.04 | 22.96 | 0 | 6.1 | 78.8856 | 1 | 60 |  | 24 |  | 100 | 200 | 67.09 | 7 | Cylindrical
135 [28d]-{Cyl} | [5] | GP3 | 50.3 | 26.3 | 13.6 | 2.27 | 1.44 | 0.36 | 0.55 | 0.32 | 0 | 1.58 | 0 | 0 |  | 0.6 |  |  |  | 408 | [10 empty] | 1201 | 647 | 1848 |  |  | 0 | 0 | 103 | 0.1473 | 0.2975 | 0.56 | 15.17 | 30.64 | 57.1856 | 41 | 14 | 18.04 | 22.96 | 0 | 6.1 | 78.8856 | 1 | 60 |  | 24 |  | 100 | 200 | 67.53 | 28 | Cylindrical
136 [7d]-{Cyl} | [5] | GP4 | 50.3 | 26.3 | 13.6 | 2.27 | 1.44 | 0.36 | 0.55 | 0.32 | 0 | 1.58 | 0 | 0 |  | 0.6 |  |  |  | 444 | [10 empty] | 1140 | 630 | 1770 |  |  | 0 | 0 | 111 | 0.1473 | 0.2975 | 0.56 | 15.17 | 30.64 | 57.1856 | 44 | 14 | 18.04 | 24.64 | 0 | 6.1 | 78.8856 | 1 | 60 |  | 24 |  | 100 | 200 | 45.96 | 7 | Cylindrical
136 [28d]-{Cyl} | [5] | GP4 | 50.3 | 26.3 | 13.6 | 2.27 | 1.44 | 0.36 | 0.55 | 0.32 | 0 | 1.58 | 0 | 0 |  | 0.6 |  |  |  | 444 | [10 empty] | 1140 | 630 | 1770 |  |  | 0 | 0 | 111 | 0.1473 | 0.2975 | 0.56 | 15.17 | 30.64 | 57.1856 | 44 | 14 | 18.04 | 24.64 | 0 | 6.1 | 78.8856 | 1 | 60 |  | 24 |  | 100 | 200 | 48.06 | 28 | Cylindrical
137 [7d]-{Cyl} | [5] | GP5 | 50.3 | 26.3 | 13.6 | 2.27 | 1.44 | 0.36 | 0.55 | 0.32 | 0 | 1.58 | 0 | 0 |  | 0.6 |  |  |  | 356 | [10 empty] | 1248 | 672 | 1920 |  |  | 0 | 0 | 89 | 0.1473 | 0.2975 | 0.56 | 16.35 | 33.02 | 61.6272 | 36 | 14 | 19.36 | 20.16 | 0 | 6.1 | 84.6472 | 1 | 60 |  | 24 |  | 100 | 200 | 24.19 | 7 | Cylindrical
137 [28d]-{Cyl} | [5] | GP5 | 50.3 | 26.3 | 13.6 | 2.27 | 1.44 | 0.36 | 0.55 | 0.32 | 0 | 1.58 | 0 | 0 |  | 0.6 |  |  |  | 356 | [10 empty] | 1248 | 672 | 1920 |  |  | 0 | 0 | 89 | 0.1473 | 0.2975 | 0.56 | 16.35 | 33.02 | 61.6272 | 36 | 14 | 19.36 | 20.16 | 0 | 6.1 | 84.6472 | 1 | 60 |  | 24 |  | 100 | 200 | 25.44 | 28 | Cylindrical
138 [28d]-{Cyl} | [5] | GP6 | 50.3 | 26.3 | 13.6 | 2.27 | 1.44 | 0.36 | 0.55 | 0.32 | 0 | 1.58 | 0 | 0 |  | 0.6 |  |  |  | 424 | [10 empty] | 1201 | 647 | 1848 |  |  | 0 | 0 | 91 | 0.1473 | 0.2975 | 0.56 | 13.11 | 26.48 | 49.4128 | 36 | 14 | 15.84 | 20.16 | 0 | 6.1 | 68.9128 | 1 | 60 |  | 24 |  | 100 | 200 | 36.13 | 28 | Cylindrical
138 [7d]-{Cyl} | [5] | GP6 | 50.3 | 26.3 | 13.6 | 2.27 | 1.44 | 0.36 | 0.55 | 0.32 | 0 | 1.58 | 0 | 0 |  | 0.6 |  |  |  | 424 | [10 empty] | 1201 | 647 | 1848 |  |  | 0 | 0 | 91 | 0.1473 | 0.2975 | 0.56 | 13.11 | 26.48 | 49.4128 | 36 | 14 | 15.84 | 20.16 | 0 | 6.1 | 68.9128 | 1 | 60 |  | 24 |  | 100 | 200 | 32.45 | 7 | Cylindrical
139 [28d]-{Cyl} | [5] | GP7 | 50.3 | 26.3 | 13.6 | 2.27 | 1.44 | 0.36 | 0.55 | 0.32 | 0 | 1.58 | 0 | 0 |  | 0.6 |  |  |  | 381 | [10 empty] | 1201 | 647 | 1848 |  |  | 0 | 0 | 122 | 0.1473 | 0.2975 | 0.56 | 15.17 | 30.64 | 57.1856 | 49 | 14 | 18.04 | 27.44 | 0 | 6.1 | 78.8856 | 1 | 60 |  | 24 |  | 100 | 200 | 35.51 | 28 | Cylindrical
139 [7d]-{Cyl} | [5] | GP7 | 50.3 | 26.3 | 13.6 | 2.27 | 1.44 | 0.36 | 0.55 | 0.32 | 0 | 1.58 | 0 | 0 |  | 0.6 |  |  |  | 381 | [10 empty] | 1201 | 647 | 1848 |  |  | 0 | 0 | 122 | 0.1473 | 0.2975 | 0.56 | 15.17 | 30.64 | 57.1856 | 49 | 14 | 18.04 | 27.44 | 0 | 6.1 | 78.8856 | 1 | 60 |  | 24 |  | 100 | 200 | 35.14 | 7 | Cylindrical
140 [7d]-{Cyl} | [5] | GP8 | 50.3 | 26.3 | 13.6 | 2.27 | 1.44 | 0.36 | 0.55 | 0.32 | 0 | 1.58 | 0 | 0 |  | 0.6 |  |  |  | 408 | [10 empty] | 1292 | 554 | 1846 |  |  | 0 | 0 | 103 | 0.1473 | 0.2975 | 0.56 | 13.4 | 27.07 | 50.5232 | 41 | 14 | 15.84 | 22.96 | 0 | 6.1 | 70.0232 | 1 | 60 |  | 24 |  | 100 | 200 | 32 | 7 | Cylindrical
140 [28d]-{Cyl} | [5] | GP8 | 50.3 | 26.3 | 13.6 | 2.27 | 1.44 | 0.36 | 0.55 | 0.32 | 0 | 1.58 | 0 | 0 |  | 0.6 |  |  |  | 408 | [10 empty] | 1292 | 554 | 1846 |  |  | 0 | 0 | 103 | 0.1473 | 0.2975 | 0.56 | 13.4 | 27.07 | 50.5232 | 41 | 14 | 15.84 | 22.96 | 0 | 6.1 | 70.0232 | 1 | 60 |  | 24 |  | 100 | 200 | 36 | 28 | Cylindrical
141 [90d]-{Cyl} | [6] | AAS5-0.75 | 33.45 | 13.46 | 0.31 | 41.74 | 5.99 | 0.16 | 0.29 | 2.74 | 0.84 | 0.12 | 0 | 0.4 |  | 0 |  |  |  |  | 419 | [9 empty] | 1039 | 784 | 1823 |  |  | 0 | 0 | 53 | 0.147 | 0.294 | 0.56 | 7.79 | 15.58 | 29.627 | 56 | 10 | 33.6 | 22.4 | 137 | 0 | 200.227 |  | 25 |  | 24 |  | 100 | 200 | 36.6 | 90 | Cylindrical
141 [7d]-{Cyl} | [6] | AAS5-0.75 | 33.45 | 13.46 | 0.31 | 41.74 | 5.99 | 0.16 | 0.29 | 2.74 | 0.84 | 0.12 | 0 | 0.4 |  | 0 |  |  |  |  | 419 | [9 empty] | 1039 | 784 | 1823 |  |  | 0 | 0 | 53 | 0.147 | 0.294 | 0.56 | 7.79 | 15.58 | 29.627 | 56 | 10 | 33.6 | 22.4 | 137 | 0 | 200.227 |  | 25 |  | 24 |  | 100 | 200 | 25 | 7 | Cylindrical
141 [28d]-{Cyl} | [6] | AAS5-0.75 | 33.45 | 13.46 | 0.31 | 41.74 | 5.99 | 0.16 | 0.29 | 2.74 | 0.84 | 0.12 | 0 | 0.4 |  | 0 |  |  |  |  | 419 | [9 empty] | 1039 | 784 | 1823 |  |  | 0 | 0 | 53 | 0.147 | 0.294 | 0.56 | 7.79 | 15.58 | 29.627 | 56 | 10 | 33.6 | 22.4 | 137 | 0 | 200.227 |  | 25 |  | 24 |  | 100 | 200 | 32.9 | 28 | Cylindrical
142 [28d]-{Cyl} | [6] | AAS5-1.00 | 33.45 | 13.46 | 0.31 | 41.74 | 5.99 | 0.16 | 0.29 | 2.74 | 0.84 | 0.12 | 0 | 0.4 |  | 0 |  |  |  |  | 415 | [9 empty] | 1039 | 784 | 1823 |  |  | 0 | 0 | 71 | 0.147 | 0.294 | 0.56 | 10.44 | 20.87 | 39.689 | 46 | 10 | 27.6 | 18.4 | 136 | 0 | 203.289 |  | 25 |  | 24 |  | 100 | 200 | 44.3 | 28 | Cylindrical
142 [7d]-{Cyl} | [6] | AAS5-1.00 | 33.45 | 13.46 | 0.31 | 41.74 | 5.99 | 0.16 | 0.29 | 2.74 | 0.84 | 0.12 | 0 | 0.4 |  | 0 |  |  |  |  | 415 | [9 empty] | 1039 | 784 | 1823 |  |  | 0 | 0 | 71 | 0.147 | 0.294 | 0.56 | 10.44 | 20.87 | 39.689 | 46 | 10 | 27.6 | 18.4 | 136 | 0 | 203.289 |  | 25 |  | 24 |  | 100 | 200 | 35.4 | 7 | Cylindrical
142 [90d]-{Cyl} | [6] | AAS5-1.00 | 33.45 | 13.46 | 0.31 | 41.74 | 5.99 | 0.16 | 0.29 | 2.74 | 0.84 | 0.12 | 0 | 0.4 |  | 0 |  |  |  |  | 415 | [9 empty] | 1039 | 784 | 1823 |  |  | 0 | 0 | 71 | 0.147 | 0.294 | 0.56 | 10.44 | 20.87 | 39.689 | 46 | 10 | 27.6 | 18.4 | 136 | 0 | 203.289 |  | 25 |  | 24 |  | 100 | 200 | 45.3 | 90 | Cylindrical
143 [7d]-{Cyl} | [6] | AAS5-1.25 | 33.45 | 13.46 | 0.31 | 41.74 | 5.99 | 0.16 | 0.29 | 2.74 | 0.84 | 0.12 | 0 | 0.4 |  | 0 |  |  |  |  | 412 | [9 empty] | 1039 | 784 | 1823 |  |  | 0 | 0 | 87 | 0.147 | 0.294 | 0.56 | 12.79 | 25.58 | 48.633 | 33 | 10 | 19.8 | 13.2 | 135 | 0 | 203.433 |  | 25 |  | 24 |  | 100 | 200 | 37 | 7 | Cylindrical
143 [90d]-{Cyl} | [6] | AAS5-1.25 | 33.45 | 13.46 | 0.31 | 41.74 | 5.99 | 0.16 | 0.29 | 2.74 | 0.84 | 0.12 | 0 | 0.4 |  | 0 |  |  |  |  | 412 | [9 empty] | 1039 | 784 | 1823 |  |  | 0 | 0 | 87 | 0.147 | 0.294 | 0.56 | 12.79 | 25.58 | 48.633 | 33 | 10 | 19.8 | 13.2 | 135 | 0 | 203.433 |  | 25 |  | 24 |  | 100 | 200 | 43.5 | 90 | Cylindrical
143 [28d]-{Cyl} | [6] | AAS5-1.25 | 33.45 | 13.46 | 0.31 | 41.74 | 5.99 | 0.16 | 0.29 | 2.74 | 0.84 | 0.12 | 0 | 0.4 |  | 0 |  |  |  |  | 412 | [9 empty] | 1039 | 784 | 1823 |  |  | 0 | 0 | 87 | 0.147 | 0.294 | 0.56 | 12.79 | 25.58 | 48.633 | 33 | 10 | 19.8 | 13.2 | 135 | 0 | 203.433 |  | 25 |  | 24 |  | 100 | 200 | 43.5 | 28 | Cylindrical
144 [90d]-{Cyl} | [6] | G7.5-0.75 | 49.45 | 29.61 | 10.72 | 3.47 | 1.3 | 0.31 | 0.54 | 0.27 | 1.76 | 0.53 | 0 | 0.17 |  | 1.45 |  |  |  | 476 | [10 empty] | 1039 | 784 | 1823 |  |  | 0 | 0 | 90 | 0.147 | 0.294 | 0.56 | 13.23 | 26.46 | 50.31 | 95 | 10 | 57 | 38 | 40 | 0 | 147.31 |  | 25 |  | 24 |  | 100 | 200 | 46.1 | 90 | Cylindrical
144 [28d]-{Cyl} | [6] | G7.5-0.75 | 49.45 | 29.61 | 10.72 | 3.47 | 1.3 | 0.31 | 0.54 | 0.27 | 1.76 | 0.53 | 0 | 0.17 |  | 1.45 |  |  |  | 476 | [10 empty] | 1039 | 784 | 1823 |  |  | 0 | 0 | 90 | 0.147 | 0.294 | 0.56 | 13.23 | 26.46 | 50.31 | 95 | 10 | 57 | 38 | 40 | 0 | 147.31 |  | 25 |  | 24 |  | 100 | 200 | 44.4 | 28 | Cylindrical
144 [7d]-{Cyl} | [6] | G7.5-0.75 | 49.45 | 29.61 | 10.72 | 3.47 | 1.3 | 0.31 | 0.54 | 0.27 | 1.76 | 0.53 | 0 | 0.17 |  | 1.45 |  |  |  | 476 | [10 empty] | 1039 | 784 | 1823 |  |  | 0 | 0 | 90 | 0.147 | 0.294 | 0.56 | 13.23 | 26.46 | 50.31 | 95 | 10 | 57 | 38 | 40 | 0 | 147.31 |  | 25 |  | 24 |  | 100 | 200 | 39.1 | 7 | Cylindrical
145 [7d]-{Cyl} | [6] | G7.5-1.00 | 49.45 | 29.61 | 10.72 | 3.47 | 1.3 | 0.31 | 0.54 | 0.27 | 1.76 | 0.53 | 0 | 0.17 |  | 1.45 |  |  |  | 467 | [10 empty] | 1039 | 784 | 1823 |  |  | 0 | 0 | 119 | 0.147 | 0.294 | 0.56 | 17.49 | 34.99 | 66.521 | 75 | 10 | 45 | 30 | 38 | 0 | 149.521 |  | 25 |  | 24 |  | 100 | 200 | 51.3 | 7 | Cylindrical
145 [28d]-{Cyl} | [6] | G7.5-1.00 | 49.45 | 29.61 | 10.72 | 3.47 | 1.3 | 0.31 | 0.54 | 0.27 | 1.76 | 0.53 | 0 | 0.17 |  | 1.45 |  |  |  | 467 | [10 empty] | 1039 | 784 | 1823 |  |  | 0 | 0 | 119 | 0.147 | 0.294 | 0.56 | 17.49 | 34.99 | 66.521 | 75 | 10 | 45 | 30 | 38 | 0 | 149.521 |  | 25 |  | 24 |  | 100 | 200 | 53.3 | 28 | Cylindrical
145 [90d]-{Cyl} | [6] | G7.5-1.00 | 49.45 | 29.61 | 10.72 | 3.47 | 1.3 | 0.31 | 0.54 | 0.27 | 1.76 | 0.53 | 0 | 0.17 |  | 1.45 |  |  |  | 467 | [10 empty] | 1039 | 784 | 1823 |  |  | 0 | 0 | 119 | 0.147 | 0.294 | 0.56 | 17.49 | 34.99 | 66.521 | 75 | 10 | 45 | 30 | 38 | 0 | 149.521 |  | 25 |  | 24 |  | 100 | 200 | 53.6 | 90 | Cylindrical
146 [7d]-{Cyl} | [6] | G7.5-1.25 | 49.45 | 29.61 | 10.72 | 3.47 | 1.3 | 0.31 | 0.54 | 0.27 | 1.76 | 0.53 | 0 | 0.17 |  | 1.45 |  |  |  | 461 | [10 empty] | 1039 | 784 | 1823 |  |  | 0 | 0 | 147 | 0.147 | 0.294 | 0.56 | 21.61 | 43.22 | 82.173 | 56 | 10 | 33.6 | 22.4 | 36 | 0 | 151.773 |  | 25 |  | 24 |  | 100 | 200 | 52.5 | 7 | Cylindrical
146 [90d]-{Cyl} | [6] | G7.5-1.25 | 49.45 | 29.61 | 10.72 | 3.47 | 1.3 | 0.31 | 0.54 | 0.27 | 1.76 | 0.53 | 0 | 0.17 |  | 1.45 |  |  |  | 461 | [10 empty] | 1039 | 784 | 1823 |  |  | 0 | 0 | 147 | 0.147 | 0.294 | 0.56 | 21.61 | 43.22 | 82.173 | 56 | 10 | 33.6 | 22.4 | 36 | 0 | 151.773 |  | 25 |  | 24 |  | 100 | 200 | 57.3 | 90 | Cylindrical
146 [28d]-{Cyl} | [6] | G7.5-1.25 | 49.45 | 29.61 | 10.72 | 3.47 | 1.3 | 0.31 | 0.54 | 0.27 | 1.76 | 0.53 | 0 | 0.17 |  | 1.45 |  |  |  | 461 | [10 empty] | 1039 | 784 | 1823 |  |  | 0 | 0 | 147 | 0.147 | 0.294 | 0.56 | 21.61 | 43.22 | 82.173 | 56 | 10 | 33.6 | 22.4 | 36 | 0 | 151.773 |  | 25 |  | 24 |  | 100 | 200 | 56.9 | 28 | Cylindrical
147 [7d]-{Cub} | [7] |  | 61.18 | 25 | 6.47 | 1.34 | 0 | 0.051 | 0 | 0 | 0 | 0 | 0 | 0 |  | 1.63 |  | 2.4 |  | 400 | [5 empty] | 2.4 |  |  |  |  | 1056 | 704 | 1760 | 2.64 | 2.43 | 0 | 0 | 171.42 | 0.1265 | 0.2993 | 0.57 | 21.68 | 51.31 | 98.429364 | 68.57 | 10 | 41.142 | 27.428 | 0 | 6 | 143.171364 | 1 | 60 | 0.041666667 | 24 | 100 |  |  | 25.22 | 7 | Cubic
147 [21d]-{Cub} | [7] |  | 61.18 | 25 | 6.47 | 1.34 | 0 | 0.051 | 0 | 0 | 0 | 0 | 0 | 0 |  | 1.63 |  | 2.4 |  | 400 | [5 empty] | 2.4 |  |  |  |  | 1056 | 704 | 1760 | 2.64 | 2.43 | 0 | 0 | 171.42 | 0.1265 | 0.2993 | 0.57 | 21.68 | 51.31 | 98.429364 | 68.57 | 10 | 41.142 | 27.428 | 0 | 6 | 143.171364 | 1 | 60 | 0.041666667 | 24 | 100 |  |  | 26.19 | 21 | Cubic
147 [28d]-{Cub} | [7] |  | 61.18 | 25 | 6.47 | 1.34 | 0 | 0.051 | 0 | 0 | 0 | 0 | 0 | 0 |  | 1.63 |  | 2.4 |  | 400 | [5 empty] | 2.4 |  |  |  |  | 1056 | 704 | 1760 | 2.64 | 2.43 | 0 | 0 | 171.42 | 0.1265 | 0.2993 | 0.57 | 21.68 | 51.31 | 98.429364 | 68.57 | 10 | 41.142 | 27.428 | 0 | 6 | 143.171364 | 1 | 60 | 0.041666667 | 24 | 100 |  |  | 27.02 | 28 | Cubic
147 [14d]-{Cub} | [7] |  | 61.18 | 25 | 6.47 | 1.34 | 0 | 0.051 | 0 | 0 | 0 | 0 | 0 | 0 |  | 1.63 |  | 2.4 |  | 400 | [5 empty] | 2.4 |  |  |  |  | 1056 | 704 | 1760 | 2.64 | 2.43 | 0 | 0 | 171.42 | 0.1265 | 0.2993 | 0.57 | 21.68 | 51.31 | 98.429364 | 68.57 | 10 | 41.142 | 27.428 | 0 | 6 | 143.171364 | 1 | 60 | 0.041666667 | 24 | 100 |  |  | 25.63 | 14 | Cubic
148 [14d]-{Cub} | [7] |  | 61.18 | 25 | 6.47 | 1.34 | 0 | 0.051 | 0 | 0 | 0 | 0 | 0 | 0 |  | 1.63 |  | 2.4 |  | 400 | [5 empty] | 2.4 |  |  |  |  | 1056 | 704 | 1760 | 2.64 | 2.43 | 0 | 0 | 171.42 | 0.1265 | 0.2993 | 0.57 | 21.68 | 51.31 | 98.429364 | 68.57 | 12 | 35.6564 | 32.9136 | 0 | 6 | 137.685764 | 1 | 60 | 0.041666667 | 24 | 100 |  |  | 28.11 | 14 | Cubic
148 [21d]-{Cub} | [7] |  | 61.18 | 25 | 6.47 | 1.34 | 0 | 0.051 | 0 | 0 | 0 | 0 | 0 | 0 |  | 1.63 |  | 2.4 |  | 400 | [5 empty] | 2.4 |  |  |  |  | 1056 | 704 | 1760 | 2.64 | 2.43 | 0 | 0 | 171.42 | 0.1265 | 0.2993 | 0.57 | 21.68 | 51.31 | 98.429364 | 68.57 | 12 | 35.6564 | 32.9136 | 0 | 6 | 137.685764 | 1 | 60 | 0.041666667 | 24 | 100 |  |  | 28.9 | 21 | Cubic
148 [28d]-{Cub} | [7] |  | 61.18 | 25 | 6.47 | 1.34 | 0 | 0.051 | 0 | 0 | 0 | 0 | 0 | 0 |  | 1.63 |  | 2.4 |  | 400 | [5 empty] | 2.4 |  |  |  |  | 1056 | 704 | 1760 | 2.64 | 2.43 | 0 | 0 | 171.42 | 0.1265 | 0.2993 | 0.57 | 21.68 | 51.31 | 98.429364 | 68.57 | 12 | 35.6564 | 32.9136 | 0 | 6 | 137.685764 | 1 | 60 | 0.041666667 | 24 | 100 |  |  | 29.33 | 28 | Cubic
148 [7d]-{Cub} | [7] |  | 61.18 | 25 | 6.47 | 1.34 | 0 | 0.051 | 0 | 0 | 0 | 0 | 0 | 0 |  | 1.63 |  | 2.4 |  | 400 | [5 empty] | 2.4 |  |  |  |  | 1056 | 704 | 1760 | 2.64 | 2.43 | 0 | 0 | 171.42 | 0.1265 | 0.2993 | 0.57 | 21.68 | 51.31 | 98.429364 | 68.57 | 12 | 35.6564 | 32.9136 | 0 | 6 | 137.685764 | 1 | 60 | 0.041666667 | 24 | 100 |  |  | 27.38 | 7 | Cubic
149 [7d]-{Cub} | [7] |  | 61.18 | 25 | 6.47 | 1.34 | 0 | 0.051 | 0 | 0 | 0 | 0 | 0 | 0 |  | 1.63 |  | 2.4 |  | 400 | [5 empty] | 2.4 |  |  |  |  | 1056 | 704 | 1760 | 2.64 | 2.43 | 0 | 0 | 171.42 | 0.1265 | 0.2993 | 0.57 | 21.68 | 51.31 | 98.429364 | 68.57 | 14 | 30.1708 | 38.3992 | 0 | 6 | 132.200164 | 1 | 60 | 0.041666667 | 24 | 100 |  |  | 28.18 | 7 | Cubic
149 [21d]-{Cub} | [7] |  | 61.18 | 25 | 6.47 | 1.34 | 0 | 0.051 | 0 | 0 | 0 | 0 | 0 | 0 |  | 1.63 |  | 2.4 |  | 400 | [5 empty] | 2.4 |  |  |  |  | 1056 | 704 | 1760 | 2.64 | 2.43 | 0 | 0 | 171.42 | 0.1265 | 0.2993 | 0.57 | 21.68 | 51.31 | 98.429364 | 68.57 | 14 | 30.1708 | 38.3992 | 0 | 6 | 132.200164 | 1 | 60 | 0.041666667 | 24 | 100 |  |  | 28.97 | 21 | Cubic
149 [28d]-{Cub} | [7] |  | 61.18 | 25 | 6.47 | 1.34 | 0 | 0.051 | 0 | 0 | 0 | 0 | 0 | 0 |  | 1.63 |  | 2.4 |  | 400 | [5 empty] | 2.4 |  |  |  |  | 1056 | 704 | 1760 | 2.64 | 2.43 | 0 | 0 | 171.42 | 0.1265 | 0.2993 | 0.57 | 21.68 | 51.31 | 98.429364 | 68.57 | 14 | 30.1708 | 38.3992 | 0 | 6 | 132.200164 | 1 | 60 | 0.041666667 | 24 | 100 |  |  | 31 | 28 | Cubic
149 [14d]-{Cub} | [7] |  | 61.18 | 25 | 6.47 | 1.34 | 0 | 0.051 | 0 | 0 | 0 | 0 | 0 | 0 |  | 1.63 |  | 2.4 |  | 400 | [5 empty] | 2.4 |  |  |  |  | 1056 | 704 | 1760 | 2.64 | 2.43 | 0 | 0 | 171.42 | 0.1265 | 0.2993 | 0.57 | 21.68 | 51.31 | 98.429364 | 68.57 | 14 | 30.1708 | 38.3992 | 0 | 6 | 132.200164 | 1 | 60 | 0.041666667 | 24 | 100 |  |  | 28.86 | 14 | Cubic
150 [28d]-{Cub} | [7] |  | 61.18 | 25 | 6.47 | 1.34 | 0 | 0.051 | 0 | 0 | 0 | 0 | 0 | 0 |  | 1.63 |  | 2.4 |  | 400 | [5 empty] | 2.4 |  |  |  |  | 1056 | 704 | 1760 | 2.64 | 2.43 | 0 | 0 | 171.42 | 0.1265 | 0.2993 | 0.57 | 21.68 | 51.31 | 98.429364 | 68.57 | 16 | 24.6852 | 43.8848 | 0 | 6 | 126.714564 | 1 | 60 | 0.041666667 | 24 | 100 |  |  | 32.2 | 28 | Cubic
150 [7d]-{Cub} | [7] |  | 61.18 | 25 | 6.47 | 1.34 | 0 | 0.051 | 0 | 0 | 0 | 0 | 0 | 0 |  | 1.63 |  | 2.4 |  | 400 | [5 empty] | 2.4 |  |  |  |  | 1056 | 704 | 1760 | 2.64 | 2.43 | 0 | 0 | 171.42 | 0.1265 | 0.2993 | 0.57 | 21.68 | 51.31 | 98.429364 | 68.57 | 16 | 24.6852 | 43.8848 | 0 | 6 | 126.714564 | 1 | 60 | 0.041666667 | 24 | 100 |  |  | 29.8 | 7 | Cubic
150 [21d]-{Cub} | [7] |  | 61.18 | 25 | 6.47 | 1.34 | 0 | 0.051 | 0 | 0 | 0 | 0 | 0 | 0 |  | 1.63 |  | 2.4 |  | 400 | [5 empty] | 2.4 |  |  |  |  | 1056 | 704 | 1760 | 2.64 | 2.43 | 0 | 0 | 171.42 | 0.1265 | 0.2993 | 0.57 | 21.68 | 51.31 | 98.429364 | 68.57 | 16 | 24.6852 | 43.8848 | 0 | 6 | 126.714564 | 1 | 60 | 0.041666667 | 24 | 100 |  |  | 30.7 | 21 | Cubic
150 [14d]-{Cub} | [7] |  | 61.18 | 25 | 6.47 | 1.34 | 0 | 0.051 | 0 | 0 | 0 | 0 | 0 | 0 |  | 1.63 |  | 2.4 |  | 400 | [5 empty] | 2.4 |  |  |  |  | 1056 | 704 | 1760 | 2.64 | 2.43 | 0 | 0 | 171.42 | 0.1265 | 0.2993 | 0.57 | 21.68 | 51.31 | 98.429364 | 68.57 | 16 | 24.6852 | 43.8848 | 0 | 6 | 126.714564 | 1 | 60 | 0.041666667 | 24 | 100 |  |  | 29.82 | 14 | Cubic
151 [7d]-{Cyl} | [8] | P3-6 | 45.766 | 16.496 | 12.728 | 15.556 | 0 | 0 | 0 | 1.912 | 0 | 0 | 0 | 0 |  | 0.8 |  | 2.22 |  | 320 |  |  |  | 80 | [6 empty] | 956 | 751 | 1707 |  |  | 0 | 0 | 180 | 0.1536 | 0.3328 | 0.51 | 27.65 | 59.9 | 92.448 | 72 | 14 | 31.68 | 40.32 | 0 | 0 | 124.128 |  | 25 | 1 | 24 |  | 50 | 100 | 28.871 | 7 | Cylindrical
151 [3d]-{Cyl} | [8] | P3-6 | 45.766 | 16.496 | 12.728 | 15.556 | 0 | 0 | 0 | 1.912 | 0 | 0 | 0 | 0 |  | 0.8 |  | 2.22 |  | 320 |  |  |  | 80 | [6 empty] | 956 | 751 | 1707 |  |  | 0 | 0 | 180 | 0.1536 | 0.3328 | 0.51 | 27.65 | 59.9 | 92.448 | 72 | 14 | 31.68 | 40.32 | 0 | 0 | 124.128 |  | 25 | 1 | 24 |  | 50 | 100 | 25.6452 | 3 | Cylindrical
151 [56d]-{Cyl} | [8] | P3-6 | 45.766 | 16.496 | 12.728 | 15.556 | 0 | 0 | 0 | 1.912 | 0 | 0 | 0 | 0 |  | 0.8 |  | 2.22 |  | 320 |  |  |  | 80 | [6 empty] | 956 | 751 | 1707 |  |  | 0 | 0 | 180 | 0.1536 | 0.3328 | 0.51 | 27.65 | 59.9 | 92.448 | 72 | 14 | 31.68 | 40.32 | 0 | 0 | 124.128 |  | 25 | 1 | 24 |  | 50 | 100 | 31.9355 | 56 | Cylindrical
151 [90d]-{Cyl} | [8] | P3-6 | 45.766 | 16.496 | 12.728 | 15.556 | 0 | 0 | 0 | 1.912 | 0 | 0 | 0 | 0 |  | 0.8 |  | 2.22 |  | 320 |  |  |  | 80 | [6 empty] | 956 | 751 | 1707 |  |  | 0 | 0 | 180 | 0.1536 | 0.3328 | 0.51 | 27.65 | 59.9 | 92.448 | 72 | 14 | 31.68 | 40.32 | 0 | 0 | 124.128 |  | 25 | 1 | 24 |  | 50 | 100 | 30.9677 | 90 | Cylindrical
151 [28d]-{Cyl} | [8] | P3-6 | 45.766 | 16.496 | 12.728 | 15.556 | 0 | 0 | 0 | 1.912 | 0 | 0 | 0 | 0 |  | 0.8 |  | 2.22 |  | 320 |  |  |  | 80 | [6 empty] | 956 | 751 | 1707 |  |  | 0 | 0 | 180 | 0.1536 | 0.3328 | 0.51 | 27.65 | 59.9 | 92.448 | 72 | 14 | 31.68 | 40.32 | 0 | 0 | 124.128 |  | 25 | 1 | 24 |  | 50 | 100 | 34.8387 | 28 | Cylindrical
151 [14d]-{Cyl} | [8] | P3-6 | 45.766 | 16.496 | 12.728 | 15.556 | 0 | 0 | 0 | 1.912 | 0 | 0 | 0 | 0 |  | 0.8 |  | 2.22 |  | 320 |  |  |  | 80 | [6 empty] | 956 | 751 | 1707 |  |  | 0 | 0 | 180 | 0.1536 | 0.3328 | 0.51 | 27.65 | 59.9 | 92.448 | 72 | 14 | 31.68 | 40.32 | 0 | 0 | 124.128 |  | 25 | 1 | 24 |  | 50 | 100 | 33.871 | 14 | Cylindrical
152 [56d]-{Cyl} | [8] | P3-7 | 45.766 | 16.496 | 12.728 | 15.556 | 0 | 0 | 0 | 1.912 | 0 | 0 | 0 | 0 |  | 0.8 |  | 2.22 |  | 280 |  |  |  | 70 | [6 empty] | 990 | 778 | 1768 |  |  | 0 | 0 | 181 | 0.1536 | 0.3328 | 0.51 | 27.8 | 60.24 | 92.9616 | 72 | 14 | 31.68 | 40.32 | 0 | 0 | 124.6416 |  | 25 | 1 | 24 |  | 50 | 100 | 29.8387 | 56 | Cylindrical
152 [7d]-{Cyl} | [8] | P3-7 | 45.766 | 16.496 | 12.728 | 15.556 | 0 | 0 | 0 | 1.912 | 0 | 0 | 0 | 0 |  | 0.8 |  | 2.22 |  | 280 |  |  |  | 70 | [6 empty] | 990 | 778 | 1768 |  |  | 0 | 0 | 181 | 0.1536 | 0.3328 | 0.51 | 27.8 | 60.24 | 92.9616 | 72 | 14 | 31.68 | 40.32 | 0 | 0 | 124.6416 |  | 25 | 1 | 24 |  | 50 | 100 | 27.9032 | 7 | Cylindrical
152 [28d]-{Cyl} | [8] | P3-7 | 45.766 | 16.496 | 12.728 | 15.556 | 0 | 0 | 0 | 1.912 | 0 | 0 | 0 | 0 |  | 0.8 |  | 2.22 |  | 280 |  |  |  | 70 | [6 empty] | 990 | 778 | 1768 |  |  | 0 | 0 | 181 | 0.1536 | 0.3328 | 0.51 | 27.8 | 60.24 | 92.9616 | 72 | 14 | 31.68 | 40.32 | 0 | 0 | 124.6416 |  | 25 | 1 | 24 |  | 50 | 100 | 30.9677 | 28 | Cylindrical
152 [3d]-{Cyl} | [8] | P3-7 | 45.766 | 16.496 | 12.728 | 15.556 | 0 | 0 | 0 | 1.912 | 0 | 0 | 0 | 0 |  | 0.8 |  | 2.22 |  | 280 |  |  |  | 70 | [6 empty] | 990 | 778 | 1768 |  |  | 0 | 0 | 181 | 0.1536 | 0.3328 | 0.51 | 27.8 | 60.24 | 92.9616 | 72 | 14 | 31.68 | 40.32 | 0 | 0 | 124.6416 |  | 25 | 1 | 24 |  | 50 | 100 | 20.8065 | 3 | Cylindrical
152 [90d]-{Cyl} | [8] | P3-7 | 45.766 | 16.496 | 12.728 | 15.556 | 0 | 0 | 0 | 1.912 | 0 | 0 | 0 | 0 |  | 0.8 |  | 2.22 |  | 280 |  |  |  | 70 | [6 empty] | 990 | 778 | 1768 |  |  | 0 | 0 | 181 | 0.1536 | 0.3328 | 0.51 | 27.8 | 60.24 | 92.9616 | 72 | 14 | 31.68 | 40.32 | 0 | 0 | 124.6416 |  | 25 | 1 | 24 |  | 50 | 100 | 25.8065 | 90 | Cylindrical
152 [14d]-{Cyl} | [8] | P3-7 | 45.766 | 16.496 | 12.728 | 15.556 | 0 | 0 | 0 | 1.912 | 0 | 0 | 0 | 0 |  | 0.8 |  | 2.22 |  | 280 |  |  |  | 70 | [6 empty] | 990 | 778 | 1768 |  |  | 0 | 0 | 181 | 0.1536 | 0.3328 | 0.51 | 27.8 | 60.24 | 92.9616 | 72 | 14 | 31.68 | 40.32 | 0 | 0 | 124.6416 |  | 25 | 1 | 24 |  | 50 | 100 | 29.8387 | 14 | Cylindrical
153 [14d]-{Cyl} | [8] | P4-7 | 45.766 | 16.496 | 12.728 | 15.556 | 0 | 0 | 0 | 1.912 | 0 | 0 | 0 | 0 |  | 0.8 |  | 2.22 |  | 320 |  |  |  | 80 | [6 empty] | 920 | 722 | 1642 |  |  | 0 | 0 | 207 | 0.1536 | 0.3328 | 0.51 | 31.8 | 68.89 | 106.3152 | 83 | 14 | 36.52 | 46.48 | 0 | 0 | 142.8352 |  | 25 | 1 | 24 |  | 50 | 100 | 26.7742 | 14 | Cylindrical
153 [56d]-{Cyl} | [8] | P4-7 | 45.766 | 16.496 | 12.728 | 15.556 | 0 | 0 | 0 | 1.912 | 0 | 0 | 0 | 0 |  | 0.8 |  | 2.22 |  | 320 |  |  |  | 80 | [6 empty] | 920 | 722 | 1642 |  |  | 0 | 0 | 207 | 0.1536 | 0.3328 | 0.51 | 31.8 | 68.89 | 106.3152 | 83 | 14 | 36.52 | 46.48 | 0 | 0 | 142.8352 |  | 25 | 1 | 24 |  | 50 | 100 | 25.8065 | 56 | Cylindrical
153 [3d]-{Cyl} | [8] | P4-7 | 45.766 | 16.496 | 12.728 | 15.556 | 0 | 0 | 0 | 1.912 | 0 | 0 | 0 | 0 |  | 0.8 |  | 2.22 |  | 320 |  |  |  | 80 | [6 empty] | 920 | 722 | 1642 |  |  | 0 | 0 | 207 | 0.1536 | 0.3328 | 0.51 | 31.8 | 68.89 | 106.3152 | 83 | 14 | 36.52 | 46.48 | 0 | 0 | 142.8352 |  | 25 | 1 | 24 |  | 50 | 100 | 19.8387 | 3 | Cylindrical
153 [7d]-{Cyl} | [8] | P4-7 | 45.766 | 16.496 | 12.728 | 15.556 | 0 | 0 | 0 | 1.912 | 0 | 0 | 0 | 0 |  | 0.8 |  | 2.22 |  | 320 |  |  |  | 80 | [6 empty] | 920 | 722 | 1642 |  |  | 0 | 0 | 207 | 0.1536 | 0.3328 | 0.51 | 31.8 | 68.89 | 106.3152 | 83 | 14 | 36.52 | 46.48 | 0 | 0 | 142.8352 |  | 25 | 1 | 24 |  | 50 | 100 | 24.8387 | 7 | Cylindrical
153 [90d]-{Cyl} | [8] | P4-7 | 45.766 | 16.496 | 12.728 | 15.556 | 0 | 0 | 0 | 1.912 | 0 | 0 | 0 | 0 |  | 0.8 |  | 2.22 |  | 320 |  |  |  | 80 | [6 empty] | 920 | 722 | 1642 |  |  | 0 | 0 | 207 | 0.1536 | 0.3328 | 0.51 | 31.8 | 68.89 | 106.3152 | 83 | 14 | 36.52 | 46.48 | 0 | 0 | 142.8352 |  | 25 | 1 | 24 |  | 50 | 100 | 22.9032 | 90 | Cylindrical
153 [28d]-{Cyl} | [8] | P4-7 | 45.766 | 16.496 | 12.728 | 15.556 | 0 | 0 | 0 | 1.912 | 0 | 0 | 0 | 0 |  | 0.8 |  | 2.22 |  | 320 |  |  |  | 80 | [6 empty] | 920 | 722 | 1642 |  |  | 0 | 0 | 207 | 0.1536 | 0.3328 | 0.51 | 31.8 | 68.89 | 106.3152 | 83 | 14 | 36.52 | 46.48 | 0 | 0 | 142.8352 |  | 25 | 1 | 24 |  | 50 | 100 | 26.9355 | 28 | Cylindrical
154 [3d]-{Cyl} | [8] | P4-8 | 45.766 | 16.496 | 12.728 | 15.556 | 0 | 0 | 0 | 1.912 | 0 | 0 | 0 | 0 |  | 0.8 |  | 2.22 |  | 320 |  |  |  | 80 | [6 empty] | 884 | 694 | 1578 |  |  | 0 | 0 | 233 | 0.1536 | 0.3328 | 0.51 | 35.79 | 77.54 | 119.6688 | 93 | 14 | 40.92 | 52.08 | 0 | 0 | 160.5888 |  | 25 | 1 | 24 |  | 50 | 100 | 14.8387 | 3 | Cylindrical
154 [14d]-{Cyl} | [8] | P4-8 | 45.766 | 16.496 | 12.728 | 15.556 | 0 | 0 | 0 | 1.912 | 0 | 0 | 0 | 0 |  | 0.8 |  | 2.22 |  | 320 |  |  |  | 80 | [6 empty] | 884 | 694 | 1578 |  |  | 0 | 0 | 233 | 0.1536 | 0.3328 | 0.51 | 35.79 | 77.54 | 119.6688 | 93 | 14 | 40.92 | 52.08 | 0 | 0 | 160.5888 |  | 25 | 1 | 24 |  | 50 | 100 | 21.9355 | 14 | Cylindrical
154 [56d]-{Cyl} | [8] | P4-8 | 45.766 | 16.496 | 12.728 | 15.556 | 0 | 0 | 0 | 1.912 | 0 | 0 | 0 | 0 |  | 0.8 |  | 2.22 |  | 320 |  |  |  | 80 | [6 empty] | 884 | 694 | 1578 |  |  | 0 | 0 | 233 | 0.1536 | 0.3328 | 0.51 | 35.79 | 77.54 | 119.6688 | 93 | 14 | 40.92 | 52.08 | 0 | 0 | 160.5888 |  | 25 | 1 | 24 |  | 50 | 100 | 16.9355 | 56 | Cylindrical
154 [7d]-{Cyl} | [8] | P4-8 | 45.766 | 16.496 | 12.728 | 15.556 | 0 | 0 | 0 | 1.912 | 0 | 0 | 0 | 0 |  | 0.8 |  | 2.22 |  | 320 |  |  |  | 80 | [6 empty] | 884 | 694 | 1578 |  |  | 0 | 0 | 233 | 0.1536 | 0.3328 | 0.51 | 35.79 | 77.54 | 119.6688 | 93 | 14 | 40.92 | 52.08 | 0 | 0 | 160.5888 |  | 25 | 1 | 24 |  | 50 | 100 | 18.871 | 7 | Cylindrical
154 [90d]-{Cyl} | [8] | P4-8 | 45.766 | 16.496 | 12.728 | 15.556 | 0 | 0 | 0 | 1.912 | 0 | 0 | 0 | 0 |  | 0.8 |  | 2.22 |  | 320 |  |  |  | 80 | [6 empty] | 884 | 694 | 1578 |  |  | 0 | 0 | 233 | 0.1536 | 0.3328 | 0.51 | 35.79 | 77.54 | 119.6688 | 93 | 14 | 40.92 | 52.08 | 0 | 0 | 160.5888 |  | 25 | 1 | 24 |  | 50 | 100 | 16.7742 | 90 | Cylindrical
154 [28d]-{Cyl} | [8] | P4-8 | 45.766 | 16.496 | 12.728 | 15.556 | 0 | 0 | 0 | 1.912 | 0 | 0 | 0 | 0 |  | 0.8 |  | 2.22 |  | 320 |  |  |  | 80 | [6 empty] | 884 | 694 | 1578 |  |  | 0 | 0 | 233 | 0.1536 | 0.3328 | 0.51 | 35.79 | 77.54 | 119.6688 | 93 | 14 | 40.92 | 52.08 | 0 | 0 | 160.5888 |  | 25 | 1 | 24 |  | 50 | 100 | 18.871 | 28 | Cylindrical
155 [56d]-{Cyl} | [8] | P5-7 | 45.766 | 16.496 | 12.728 | 15.556 | 0 | 0 | 0 | 1.912 | 0 | 0 | 0 | 0 |  | 0.8 |  | 2.22 |  | 360 |  |  |  | 90 | [6 empty] | 850 | 667 | 1517 |  |  | 0 | 0 | 232 | 0.1536 | 0.3328 | 0.51 | 35.64 | 77.21 | 119.1552 | 93 | 14 | 40.92 | 52.08 | 0 | 0 | 160.0752 |  | 25 | 1 | 24 |  | 50 | 100 | 24.8387 | 56 | Cylindrical
155 [7d]-{Cyl} | [8] | P5-7 | 45.766 | 16.496 | 12.728 | 15.556 | 0 | 0 | 0 | 1.912 | 0 | 0 | 0 | 0 |  | 0.8 |  | 2.22 |  | 360 |  |  |  | 90 | [6 empty] | 850 | 667 | 1517 |  |  | 0 | 0 | 232 | 0.1536 | 0.3328 | 0.51 | 35.64 | 77.21 | 119.1552 | 93 | 14 | 40.92 | 52.08 | 0 | 0 | 160.0752 |  | 25 | 1 | 24 |  | 50 | 100 | 24.8387 | 7 | Cylindrical
155 [28d]-{Cyl} | [8] | P5-7 | 45.766 | 16.496 | 12.728 | 15.556 | 0 | 0 | 0 | 1.912 | 0 | 0 | 0 | 0 |  | 0.8 |  | 2.22 |  | 360 |  |  |  | 90 | [6 empty] | 850 | 667 | 1517 |  |  | 0 | 0 | 232 | 0.1536 | 0.3328 | 0.51 | 35.64 | 77.21 | 119.1552 | 93 | 14 | 40.92 | 52.08 | 0 | 0 | 160.0752 |  | 25 | 1 | 24 |  | 50 | 100 | 30.8065 | 28 | Cylindrical
155 [14d]-{Cyl} | [8] | P5-7 | 45.766 | 16.496 | 12.728 | 15.556 | 0 | 0 | 0 | 1.912 | 0 | 0 | 0 | 0 |  | 0.8 |  | 2.22 |  | 360 |  |  |  | 90 | [6 empty] | 850 | 667 | 1517 |  |  | 0 | 0 | 232 | 0.1536 | 0.3328 | 0.51 | 35.64 | 77.21 | 119.1552 | 93 | 14 | 40.92 | 52.08 | 0 | 0 | 160.0752 |  | 25 | 1 | 24 |  | 50 | 100 | 27.7419 | 14 | Cylindrical
155 [3d]-{Cyl} | [8] | P5-7 | 45.766 | 16.496 | 12.728 | 15.556 | 0 | 0 | 0 | 1.912 | 0 | 0 | 0 | 0 |  | 0.8 |  | 2.22 |  | 360 |  |  |  | 90 | [6 empty] | 850 | 667 | 1517 |  |  | 0 | 0 | 232 | 0.1536 | 0.3328 | 0.51 | 35.64 | 77.21 | 119.1552 | 93 | 14 | 40.92 | 52.08 | 0 | 0 | 160.0752 |  | 25 | 1 | 24 |  | 50 | 100 | 16.7742 | 3 | Cylindrical
155 [90d]-{Cyl} | [8] | P5-7 | 45.766 | 16.496 | 12.728 | 15.556 | 0 | 0 | 0 | 1.912 | 0 | 0 | 0 | 0 |  | 0.8 |  | 2.22 |  | 360 |  |  |  | 90 | [6 empty] | 850 | 667 | 1517 |  |  | 0 | 0 | 232 | 0.1536 | 0.3328 | 0.51 | 35.64 | 77.21 | 119.1552 | 93 | 14 | 40.92 | 52.08 | 0 | 0 | 160.0752 |  | 25 | 1 | 24 |  | 50 | 100 | 22.9032 | 90 | Cylindrical
156 [14d]-{Cyl} | [8] | P6-7 | 45.766 | 16.496 | 12.728 | 15.556 | 0 | 0 | 0 | 1.912 | 0 | 0 | 0 | 0 |  | 0.8 |  | 2.22 |  | 400 |  |  |  | 100 | [6 empty] | 746 | 617 | 1363 |  |  | 0 | 0 | 265 | 0.1536 | 0.3328 | 0.51 | 40.7 | 88.19 | 136.104 | 106 | 14 | 46.64 | 59.36 | 0 | 0 | 182.744 |  | 25 | 1 | 24 |  | 50 | 100 | 26.7742 | 14 | Cylindrical
156 [90d]-{Cyl} | [8] | P6-7 | 45.766 | 16.496 | 12.728 | 15.556 | 0 | 0 | 0 | 1.912 | 0 | 0 | 0 | 0 |  | 0.8 |  | 2.22 |  | 400 |  |  |  | 100 | [6 empty] | 746 | 617 | 1363 |  |  | 0 | 0 | 265 | 0.1536 | 0.3328 | 0.51 | 40.7 | 88.19 | 136.104 | 106 | 14 | 46.64 | 59.36 | 0 | 0 | 182.744 |  | 25 | 1 | 24 |  | 50 | 100 | 19.8387 | 90 | Cylindrical
156 [7d]-{Cyl} | [8] | P6-7 | 45.766 | 16.496 | 12.728 | 15.556 | 0 | 0 | 0 | 1.912 | 0 | 0 | 0 | 0 |  | 0.8 |  | 2.22 |  | 400 |  |  |  | 100 | [6 empty] | 746 | 617 | 1363 |  |  | 0 | 0 | 265 | 0.1536 | 0.3328 | 0.51 | 40.7 | 88.19 | 136.104 | 106 | 14 | 46.64 | 59.36 | 0 | 0 | 182.744 |  | 25 | 1 | 24 |  | 50 | 100 | 22.9032 | 7 | Cylindrical
156 [56d]-{Cyl} | [8] | P6-7 | 45.766 | 16.496 | 12.728 | 15.556 | 0 | 0 | 0 | 1.912 | 0 | 0 | 0 | 0 |  | 0.8 |  | 2.22 |  | 400 |  |  |  | 100 | [6 empty] | 746 | 617 | 1363 |  |  | 0 | 0 | 265 | 0.1536 | 0.3328 | 0.51 | 40.7 | 88.19 | 136.104 | 106 | 14 | 46.64 | 59.36 | 0 | 0 | 182.744 |  | 25 | 1 | 24 |  | 50 | 100 | 21.9355 | 56 | Cylindrical
156 [3d]-{Cyl} | [8] | P6-7 | 45.766 | 16.496 | 12.728 | 15.556 | 0 | 0 | 0 | 1.912 | 0 | 0 | 0 | 0 |  | 0.8 |  | 2.22 |  | 400 |  |  |  | 100 | [6 empty] | 746 | 617 | 1363 |  |  | 0 | 0 | 265 | 0.1536 | 0.3328 | 0.51 | 40.7 | 88.19 | 136.104 | 106 | 14 | 46.64 | 59.36 | 0 | 0 | 182.744 |  | 25 | 1 | 24 |  | 50 | 100 | 15.8065 | 3 | Cylindrical
156 [28d]-{Cyl} | [8] | P6-7 | 45.766 | 16.496 | 12.728 | 15.556 | 0 | 0 | 0 | 1.912 | 0 | 0 | 0 | 0 |  | 0.8 |  | 2.22 |  | 400 |  |  |  | 100 | [6 empty] | 746 | 617 | 1363 |  |  | 0 | 0 | 265 | 0.1536 | 0.3328 | 0.51 | 40.7 | 88.19 | 136.104 | 106 | 14 | 46.64 | 59.36 | 0 | 0 | 182.744 |  | 25 | 1 | 24 |  | 50 | 100 | 23.871 | 28 | Cylindrical
157 [3d]-{Cub} | [9] |  | 51.19 | 24 | 6.6 | 5.57 | 2.4 | 2.12 | 1.14 | 0.88 | 0.1 | 0 | 0 | 0 |  | 0 |  |  |  | 400 | [10 empty] | 950 | 850 | 1800 |  |  | 0 | 0 | 143 | 0.1426 | 0.2943 | 0.56 | 20.39 | 42.08 | 80.5233 | 57 | 12 | 29.64 | 27.36 | 40 | 28 | 166.9633 | 1 | 70 |  | Oven | 100 |  |  | 53.46 | 3 | Cubic
158 [3d]-{Cub} | [9] |  | 51.19 | 24 | 6.6 | 5.57 | 2.4 | 2.12 | 1.14 | 0.88 | 0.1 | 0 | 0 | 0 |  | 0 |  |  |  | 400 | [10 empty] | 950 | 850 | 1800 |  |  | 0 | 0 | 143 | 0.1426 | 0.2943 | 0.56 | 20.39 | 42.08 | 80.5233 | 57 | 12 | 29.64 | 27.36 | 48 | 28 | 174.9633 | 1 | 70 |  | Oven | 100 |  |  | 45.01 | 3 | Cubic
159 [3d]-{Cub} | [9] |  | 51.19 | 24 | 6.6 | 5.57 | 2.4 | 2.12 | 1.14 | 0.88 | 0.1 | 0 | 0 | 0 |  | 0 |  |  |  | 400 | [10 empty] | 950 | 850 | 1800 |  |  | 0 | 0 | 143 | 0.1426 | 0.2943 | 0.56 | 20.39 | 42.08 | 80.5233 | 57 | 12 | 29.64 | 27.36 | 60 | 28 | 186.9633 | 1 | 70 |  | Oven | 100 |  |  | 37.31 | 3 | Cubic
160 [3d]-{Cub} | [9] |  | 51.19 | 24 | 6.6 | 5.57 | 2.4 | 2.12 | 1.14 | 0.88 | 0.1 | 0 | 0 | 0 |  | 0 |  |  |  | 400 | [10 empty] | 950 | 850 | 1800 |  |  | 0 | 0 | 143 | 0.1426 | 0.2943 | 0.56 | 20.39 | 42.08 | 80.5233 | 57 | 12 | 29.64 | 27.36 | 80 | 28 | 206.9633 | 1 | 70 |  | Oven | 100 |  |  | 22.58 | 3 | Cubic
161 [3d]-{Cub} | [9] |  | 51.19 | 24 | 6.6 | 5.57 | 2.4 | 2.12 | 1.14 | 0.88 | 0.1 | 0 | 0 | 0 |  | 0 |  |  |  | 400 | [10 empty] | 950 | 850 | 1800 |  |  | 0 | 0 | 143 | 0.1426 | 0.2943 | 0.56 | 20.39 | 42.08 | 80.5233 | 57 | 12 | 29.64 | 27.36 | 48 | 28 | 174.9633 | 2 | 70 |  | Oven | 100 |  |  | 51.03 | 3 | Cubic
162 [3d]-{Cub} | [9] |  | 51.19 | 24 | 6.6 | 5.57 | 2.4 | 2.12 | 1.14 | 0.88 | 0.1 | 0 | 0 | 0 |  | 0 |  |  |  | 400 | [10 empty] | 950 | 850 | 1800 |  |  | 0 | 0 | 143 | 0.1426 | 0.2943 | 0.56 | 20.39 | 42.08 | 80.5233 | 57 | 12 | 29.64 | 27.36 | 48 | 28 | 174.9633 | 3 | 70 |  | Oven | 100 |  |  | 51.41 | 3 | Cubic
163 [3d]-{Cub} | [9] |  | 51.19 | 24 | 6.6 | 5.57 | 2.4 | 2.12 | 1.14 | 0.88 | 0.1 | 0 | 0 | 0 |  | 0 |  |  |  | 400 | [10 empty] | 950 | 850 | 1800 |  |  | 0 | 0 | 143 | 0.1426 | 0.2943 | 0.56 | 20.39 | 42.08 | 80.5233 | 57 | 12 | 29.64 | 27.36 | 48 | 28 | 174.9633 | 4 | 70 |  | Oven | 100 |  |  | 51.68 | 3 | Cubic
164 [3d]-{Cub} | [9] |  | 51.19 | 24 | 6.6 | 5.57 | 2.4 | 2.12 | 1.14 | 0.88 | 0.1 | 0 | 0 | 0 |  | 0 |  |  |  | 400 | [10 empty] | 950 | 850 | 1800 |  |  | 0 | 0 | 143 | 0.1426 | 0.2943 | 0.56 | 20.39 | 42.08 | 80.5233 | 57 | 12 | 29.64 | 27.36 | 48 | 28 | 174.9633 | 1 | 60 |  | Oven | 100 |  |  | 44.81 | 3 | Cubic
165 [3d]-{Cub} | [9] |  | 51.19 | 24 | 6.6 | 5.57 | 2.4 | 2.12 | 1.14 | 0.88 | 0.1 | 0 | 0 | 0 |  | 0 |  |  |  | 400 | [10 empty] | 950 | 850 | 1800 |  |  | 0 | 0 | 143 | 0.1426 | 0.2943 | 0.56 | 20.39 | 42.08 | 80.5233 | 57 | 12 | 29.64 | 27.36 | 48 | 28 | 174.9633 | 1 | 80 |  | Oven | 100 |  |  | 48.56 | 3 | Cubic
166 [3d]-{Cub} | [9] |  | 51.19 | 24 | 6.6 | 5.57 | 2.4 | 2.12 | 1.14 | 0.88 | 0.1 | 0 | 0 | 0 |  | 0 |  |  |  | 400 | [10 empty] | 950 | 850 | 1800 |  |  | 0 | 0 | 143 | 0.1426 | 0.2943 | 0.56 | 20.39 | 42.08 | 80.5233 | 57 | 12 | 29.64 | 27.36 | 48 | 28 | 174.9633 | 1 | 90 |  | Oven | 100 |  |  | 47.99 | 3 | Cubic
167 [3d]-{Cyl} | [10] |  | 37.77 | 19.13 | 7.33 | 22.45 | 4.81 | 1.8 |  | 1.56 | 0 | 0 | 0 | 0 |  | 0 |  |  |  | 494 | [10 empty] | 858 | 691 | 1549 |  |  | 0 | 0 | 111.15 | 0.15 | 0.3 | 0.55 | 16.67 | 33.35 | 61.1325 | 111.15 | 14 | 48.906 | 62.244 | 0 | 15 | 119.0385 | 3 | 60 | 1 | Oven |  | 150 | 300 | 59.5 | 3 | Cylindrical
168 [3d]-{Cyl} | [10] |  | 32.41 | 18.4 | 7.17 | 28.07 | 5.11 | 2.28 | 0.41 | 2.04 | 0 | 0 | 0 | 0 |  | 0 |  |  |  | 494 | [10 empty] | 858 | 691 | 1549 |  |  | 0 | 0 | 111.15 | 0.15 | 0.3 | 0.55 | 16.67 | 33.35 | 61.1325 | 111.15 | 14 | 48.906 | 62.244 | 0 | 15 | 119.0385 | 3 | 60 | 1 | Oven |  | 150 | 300 | 52.28 | 3 | Cylindrical
169 [3d]-{Cyl} | [10] |  | 55.61 | 19.87 | 4.52 | 12.93 | 2.49 | 0.67 | 0.86 | 0.49 | 0 | 0 | 0 | 0 |  | 0 |  |  |  | 494 | [10 empty] | 858 | 691 | 1549 |  |  | 0 | 0 | 98.8 | 0.15 | 0.3 | 0.55 | 14.82 | 29.64 | 54.34 | 98.8 | 14 | 43.472 | 55.328 | 0 | 15 | 106.812 | 3 | 60 | 1 | Oven |  | 150 | 300 | 55.89 | 3 | Cylindrical
170 [3d]-{Cyl} | [10] |  | 58.52 | 20.61 | 9.43 | 5 | 1.86 | 0.52 |  | 0.49 | 0 | 0 | 0 | 0 |  | 0 |  |  |  | 494 | [10 empty] | 858 | 691 | 1549 |  |  | 0 | 0 | 98.8 | 0.15 | 0.3 | 0.55 | 14.82 | 29.64 | 54.34 | 98.8 | 14 | 43.472 | 55.328 | 0 | 15 | 106.812 | 3 | 60 | 1 | Oven |  | 150 | 300 | 40.35 | 3 | Cylindrical
171 [3d]-{Cyl} | [10] |  | 61.01 | 20.06 | 7 | 5.48 | 2.26 | 0.82 | 1.27 | 0.28 | 0 | 0 | 0 | 0 |  | 0 |  |  |  | 494 | [10 empty] | 858 | 691 | 1549 |  |  | 0 | 0 | 98.8 | 0.15 | 0.3 | 0.55 | 14.82 | 29.64 | 54.34 | 98.8 | 14 | 43.472 | 55.328 | 0 | 15 | 106.812 | 3 | 60 | 1 | Oven |  | 150 | 300 | 47.55 | 3 | Cylindrical
172 [3d]-{Cyl} | [10] |  | 61.23 | 19.2 | 7.27 | 5.64 | 2.23 | 1.13 | 1.28 | 0.29 | 0 | 0 | 0 | 0 |  | 0 |  |  |  | 494 | [10 empty] | 858 | 691 | 1549 |  |  | 0 | 0 | 98.8 | 0.15 | 0.3 | 0.55 | 14.82 | 29.64 | 54.34 | 98.8 | 14 | 43.472 | 55.328 | 0 | 15 | 106.812 | 3 | 60 | 1 | Oven |  | 150 | 300 | 46.69 | 3 | Cylindrical
173 [3d]-{Cyl} | [10] |  | 62.12 | 19.59 | 6.88 | 5.01 | 2.18 | 0.88 | 1.37 | 0.21 | 0 | 0 | 0 | 0 |  | 0 |  |  |  | 494 | [10 empty] | 858 | 691 | 1549 |  |  | 0 | 0 | 98.8 | 0.15 | 0.3 | 0.55 | 14.82 | 29.64 | 54.34 | 98.8 | 14 | 43.472 | 55.328 | 0 | 15 | 106.812 | 3 | 60 | 1 | Oven |  | 150 | 300 | 46.79 | 3 | Cylindrical
174 [3d]-{Cyl} | [10] |  | 59.32 | 19.72 | 7.22 | 6.9 | 2.23 | 1.11 | 1.27 | 0.36 | 0 | 0 | 0 | 0 |  | 0 |  |  |  | 494 | [10 empty] | 858 | 691 | 1549 |  |  | 0 | 0 | 98.8 | 0.15 | 0.3 | 0.55 | 14.82 | 29.64 | 54.34 | 98.8 | 14 | 43.472 | 55.328 | 0 | 15 | 106.812 | 3 | 60 | 1 | Oven |  | 150 | 300 | 46.11 | 3 | Cylindrical
175 [3d]-{Cyl} | [10] |  | 48.7 | 16.6 | 6.93 | 18.72 | 3.91 | 0.71 | 1.22 | 0.85 | 0 | 0 | 0 | 0 |  | 0 |  |  |  | 494 | [10 empty] | 858 | 691 | 1549 |  |  | 0 | 0 | 98.8 | 0.15 | 0.3 | 0.55 | 14.82 | 29.64 | 54.34 | 98.8 | 14 | 43.472 | 55.328 | 0 | 15 | 106.812 | 3 | 60 | 1 | Oven |  | 150 | 300 | 80.37 | 3 | Cylindrical
176 [3d]-{Cyl} | [10] |  | 55.07 | 28.61 | 6.22 | 1.97 | 1.08 | 0.38 | 2.63 | 0.19 | 0 | 0 | 0 | 0 |  | 0 |  |  |  | 494 | [10 empty] | 858 | 691 | 1549 |  |  | 0 | 0 | 123.5 | 0.15 | 0.3 | 0.55 | 18.53 | 37.05 | 67.925 | 123.5 | 14 | 54.34 | 69.16 | 0 | 15 | 131.265 | 3 | 60 | 1 | Oven |  | 150 | 300 | 47.44 | 3 | Cylindrical
177 [3d]-{Cyl} | [10] |  | 56.22 | 27.15 | 3.73 | 5.43 | 0.77 | 1.47 | 1 | 0.22 | 0 | 0 | 0 | 0 |  | 0 |  |  |  | 494 | [10 empty] | 858 | 691 | 1549 |  |  | 0 | 0 | 187.72 | 0.15 | 0.3 | 0.55 | 28.16 | 56.32 | 103.246 | 187.72 | 14 | 82.5968 | 105.1232 | 0 | 15 | 194.8428 | 3 | 60 | 1 | Oven |  | 150 | 300 | 12.2 | 3 | Cylindrical
178 [3d]-{Cyl} | [10] |  | 56.39 | 27.36 | 3.34 | 4.69 | 0.75 | 1.5 | 0.95 | 0.26 | 0 | 0 | 0 | 0 |  | 0 |  |  |  | 494 | [10 empty] | 858 | 691 | 1549 |  |  | 0 | 0 | 232.18 | 0.15 | 0.3 | 0.55 | 34.83 | 69.65 | 127.699 | 232.18 | 14 | 102.1592 | 130.0208 | 0 | 15 | 238.8582 | 3 | 60 | 1 | Oven |  | 150 | 300 | 12.82 | 3 | Cylindrical
179 [3d]-{Cyl} | [10] |  | 57.11 | 28.18 | 4 | 5.18 | 0.82 | 1.53 | 1.05 | 0.28 | 0 | 0 | 0 | 0 |  | 0 |  |  |  | 494 | [10 empty] | 858 | 691 | 1549 |  |  | 0 | 0 | 163.02 | 0.15 | 0.3 | 0.55 | 24.45 | 48.91 | 89.661 | 163.02 | 14 | 71.7288 | 91.2912 | 0 | 15 | 170.3898 | 3 | 60 | 1 | Oven |  | 150 | 300 | 20.68 | 3 | Cylindrical
180 [3d]-{Cyl} | [10] |  | 57.35 | 27.78 | 3.65 | 5.57 | 0.82 | 1.42 | 1.01 | 0.18 | 0 | 0 | 0 | 0 |  | 0 |  |  |  | 494 | [10 empty] | 858 | 691 | 1549 |  |  | 0 | 0 | 192.66 | 0.15 | 0.3 | 0.55 | 28.9 | 57.8 | 105.963 | 192.66 | 14 | 84.7704 | 107.8896 | 0 | 15 | 199.7334 | 3 | 60 | 1 | Oven |  | 150 | 300 | 10.34 | 3 | Cylindrical
181 [3d]-{Cyl} | [10] |  | 40.75 | 22.79 | 17.76 | 4.64 | 1.23 | 1.33 | 2.19 | 1.29 | 0 | 0 | 0 | 0 |  | 0 |  |  |  | 494 | [10 empty] | 858 | 691 | 1549 |  |  | 0 | 0 | 98.8 | 0.15 | 0.3 | 0.55 | 14.82 | 29.64 | 54.34 | 98.8 | 14 | 43.472 | 55.328 | 0 | 15 | 106.812 | 3 | 60 | 1 | Oven |  | 150 | 300 | 46.56 | 3 | Cylindrical
182 [3d]-{Cyl} | [10] |  | 36.18 | 17.7 | 10.59 | 2.26 | 1.2 | 0.73 | 1.59 | 0.2 | 0 | 0 | 0 | 0 |  | 0 |  |  |  | 494 | [10 empty] | 858 | 691 | 1549 |  |  | 0 | 0 | 167.96 | 0.15 | 0.3 | 0.55 | 25.19 | 50.39 | 92.378 | 167.96 | 14 | 73.9024 | 94.0576 | 0 | 15 | 175.2804 | 3 | 60 | 1 | Oven |  | 150 | 300 | 49.24 | 3 | Cylindrical
183 [3d]-{Cyl} | [10] |  | 39.25 | 21.09 | 4.99 | 23.53 | 4.45 | 1.47 | 0.57 | 0.85 | 0 | 0 | 0 | 0 |  | 0 |  |  |  | 494 | [10 empty] | 858 | 691 | 1549 |  |  | 0 | 0 | 111.15 | 0.15 | 0.3 | 0.55 | 16.67 | 33.35 | 61.1325 | 111.15 | 14 | 48.906 | 62.244 | 0 | 15 | 119.0385 | 3 | 60 | 1 | Oven |  | 150 | 300 | 61.38 | 3 | Cylindrical
184 [3d]-{Cyl} | [10] |  | 33.02 | 19.82 | 6.75 | 26.19 | 6.34 | 1.92 | 0.35 | 1.36 | 0 | 0 | 0 | 0 |  | 0 |  |  |  | 494 | [10 empty] | 858 | 691 | 1549 |  |  | 0 | 0 | 98.8 | 0.15 | 0.3 | 0.55 | 14.82 | 29.64 | 54.34 | 98.8 | 14 | 43.472 | 55.328 | 0 | 15 | 106.812 | 3 | 60 | 1 | Oven |  | 150 | 300 | 39.19 | 3 | Cylindrical
185 [3d]-{Cyl} | [10] |  | 59.25 | 18.43 | 5.61 | 9.23 | 3.23 | 0.5 | 1.63 | 0.35 | 0 | 0 | 0 | 0 |  | 0 |  |  |  | 494 | [10 empty] | 858 | 691 | 1549 |  |  | 0 | 0 | 98.8 | 0.15 | 0.3 | 0.55 | 14.82 | 29.64 | 54.34 | 98.8 | 14 | 43.472 | 55.328 | 0 | 15 | 106.812 | 3 | 60 | 1 | Oven |  | 150 | 300 | 43.38 | 3 | Cylindrical
186 [3d]-{Cyl} | [10] |  | 56.42 | 17.63 | 5.74 | 11.66 | 3.09 | 0.67 | 1.9 | 0.62 | 0 | 0 | 0 | 0 |  | 0 |  |  |  | 494 | [10 empty] | 858 | 691 | 1549 |  |  | 0 | 0 | 98.8 | 0.15 | 0.3 | 0.55 | 14.82 | 29.64 | 54.34 | 98.8 | 14 | 43.472 | 55.328 | 0 | 15 | 106.812 | 3 | 60 | 1 | Oven |  | 150 | 300 | 53.7 | 3 | Cylindrical
187 [3d]-{Cyl} | [10] |  | 27.15 | 17.57 | 6.08 | 33.39 | 5.45 | 2.45 | 0.33 | 2.38 | 0 | 0 | 0 | 0 |  | 0 |  |  |  | 494 | [10 empty] | 858 | 691 | 1549 |  |  | 0 | 0 | 98.8 | 0.15 | 0.3 | 0.55 | 14.82 | 29.64 | 54.34 | 98.8 | 14 | 43.472 | 55.328 | 0 | 15 | 106.812 | 3 | 60 | 1 | Oven |  | 150 | 300 | 36.54 | 3 | Cylindrical
188 [3d]-{Cyl} | [10] |  | 31.26 | 19.76 | 6.47 | 28.53 | 4.81 | 2.27 | 0.47 | 1.45 | 0 | 0 | 0 | 0 |  | 0 |  |  |  | 494 | [10 empty] | 858 | 691 | 1549 |  |  | 0 | 0 | 98.8 | 0.15 | 0.3 | 0.55 | 14.82 | 29.64 | 54.34 | 98.8 | 14 | 43.472 | 55.328 | 0 | 15 | 106.812 | 3 | 60 | 1 | Oven |  | 150 | 300 | 57.18 | 3 | Cylindrical
189 [3d]-{Cyl} | [10] |  | 30.85 | 17.07 | 6.79 | 28.47 | 5.99 | 3.1 | 0.44 | 2.82 | 0 | 0 | 0 | 0 |  | 0 |  |  |  | 494 | [10 empty] | 858 | 691 | 1549 |  |  | 0 | 0 | 123.5 | 0.15 | 0.3 | 0.55 | 18.53 | 37.05 | 67.925 | 123.5 | 14 | 54.34 | 69.16 | 0 | 15 | 131.265 | 3 | 60 | 1 | Oven |  | 150 | 300 | 42.81 | 3 | Cylindrical
190 [3d]-{Cyl} | [10] |  | 55.15 | 23.55 | 4.63 | 10.6 | 2.03 | 0.34 | 0.94 | 0.42 | 0 | 0 | 0 | 0 |  | 0 |  |  |  | 494 | [10 empty] | 858 | 691 | 1549 |  |  | 0 | 0 | 98.8 | 0.15 | 0.3 | 0.55 | 14.82 | 29.64 | 54.34 | 98.8 | 14 | 43.472 | 55.328 | 0 | 15 | 106.812 | 3 | 60 | 1 | Oven |  | 150 | 300 | 62.19 | 3 | Cylindrical
191 [3d]-{Cyl} | [10] |  | 33.38 | 14.72 | 7.69 | 26.8 | 1.49 | 0.56 | 0.79 | 10.36 | 0 | 0 | 0 | 0 |  | 0 |  |  |  | 494 | [10 empty] | 858 | 691 | 1549 |  |  | 0 | 0 | 209.95 | 0.15 | 0.3 | 0.55 | 31.49 | 62.99 | 115.4725 | 209.95 | 14 | 92.378 | 117.572 | 0 | 15 | 216.8505 | 3 | 60 | 1 | Oven |  | 150 | 300 | 2.73 | 3 | Cylindrical
192 [28d]-{Cub} | [11] | S1 | 51.3 | 30.1 | 4.57 | 8.73 | 0 | 0 | 1.56 | 1.4 | 0.698 | 1.6 | 0 | 0 |  | 0 |  |  |  | 400 | [10 empty] | 950 | 850 | 1800 | 2.66 | 2.61 | 0 | 0 | 143 | 0.1426 | 0.2943 | 0.56 | 20.39 | 42.08 | 80.5233 | 57 | 12 | 29.64 | 27.36 | 48 | 28 | 174.9633 | 1 | 70 |  | 24 | 100 |  |  | 48.53 | 28 | Cubic
192 [7d]-{Cub} | [11] | S1 | 51.3 | 30.1 | 4.57 | 8.73 | 0 | 0 | 1.56 | 1.4 | 0.698 | 1.6 | 0 | 0 |  | 0 |  |  |  | 400 | [10 empty] | 950 | 850 | 1800 | 2.66 | 2.61 | 0 | 0 | 143 | 0.1426 | 0.2943 | 0.56 | 20.39 | 42.08 | 80.5233 | 57 | 12 | 29.64 | 27.36 | 48 | 28 | 174.9633 | 1 | 70 |  | 24 | 100 |  |  | 46.94 | 7 | Cubic
192 [1d]-{Cub} | [11] | S1 | 51.3 | 30.1 | 4.57 | 8.73 | 0 | 0 | 1.56 | 1.4 | 0.698 | 1.6 | 0 | 0 |  | 0 |  |  |  | 400 | [10 empty] | 950 | 850 | 1800 | 2.66 | 2.61 | 0 | 0 | 143 | 0.1426 | 0.2943 | 0.56 | 20.39 | 42.08 | 80.5233 | 57 | 12 | 29.64 | 27.36 | 48 | 28 | 174.9633 | 1 | 70 |  | 24 | 100 |  |  | 45.01 | 1 | Cubic
192 [3d]-{Cub} | [11] | S1 | 51.3 | 30.1 | 4.57 | 8.73 | 0 | 0 | 1.56 | 1.4 | 0.698 | 1.6 | 0 | 0 |  | 0 |  |  |  | 400 | [10 empty] | 950 | 850 | 1800 | 2.66 | 2.61 | 0 | 0 | 143 | 0.1426 | 0.2943 | 0.56 | 20.39 | 42.08 | 80.5233 | 57 | 12 | 29.64 | 27.36 | 48 | 28 | 174.9633 | 1 | 70 |  | 24 | 100 |  |  | 45.85 | 3 | Cubic
193 [7d]-{Cub} | [11] | S2 | 51.3 | 30.1 | 4.57 | 8.73 | 0 | 0 | 1.56 | 1.4 | 0.698 | 1.6 | 0 | 0 |  | 0 |  |  |  | 400 | [10 empty] | 950 | 850 | 1800 | 2.66 | 2.61 | 0 | 0 | 143 | 0.1426 | 0.2943 | 0.56 | 20.39 | 42.08 | 80.5233 | 57 | 12 | 29.64 | 27.36 | 48 | 28 | 174.9633 | 2 | 70 |  | 24 | 100 |  |  | 52.26 | 7 | Cubic
193 [28d]-{Cub} | [11] | S2 | 51.3 | 30.1 | 4.57 | 8.73 | 0 | 0 | 1.56 | 1.4 | 0.698 | 1.6 | 0 | 0 |  | 0 |  |  |  | 400 | [10 empty] | 950 | 850 | 1800 | 2.66 | 2.61 | 0 | 0 | 143 | 0.1426 | 0.2943 | 0.56 | 20.39 | 42.08 | 80.5233 | 57 | 12 | 29.64 | 27.36 | 48 | 28 | 174.9633 | 2 | 70 |  | 24 | 100 |  |  | 53.8 | 28 | Cubic
193 [3d]-{Cub} | [11] | S2 | 51.3 | 30.1 | 4.57 | 8.73 | 0 | 0 | 1.56 | 1.4 | 0.698 | 1.6 | 0 | 0 |  | 0 |  |  |  | 400 | [10 empty] | 950 | 850 | 1800 | 2.66 | 2.61 | 0 | 0 | 143 | 0.1426 | 0.2943 | 0.56 | 20.39 | 42.08 | 80.5233 | 57 | 12 | 29.64 | 27.36 | 48 | 28 | 174.9633 | 2 | 70 |  | 24 | 100 |  |  | 51.98 | 3 | Cubic
193 [1d]-{Cub} | [11] | S2 | 51.3 | 30.1 | 4.57 | 8.73 | 0 | 0 | 1.56 | 1.4 | 0.698 | 1.6 | 0 | 0 |  | 0 |  |  |  | 400 | [10 empty] | 950 | 850 | 1800 | 2.66 | 2.61 | 0 | 0 | 143 | 0.1426 | 0.2943 | 0.56 | 20.39 | 42.08 | 80.5233 | 57 | 12 | 29.64 | 27.36 | 48 | 28 | 174.9633 | 2 | 70 |  | 24 | 100 |  |  | 51.03 | 1 | Cubic
194 [3d]-{Cub} | [11] | S3 | 51.3 | 30.1 | 4.57 | 8.73 | 0 | 0 | 1.56 | 1.4 | 0.698 | 1.6 | 0 | 0 |  | 0 |  |  |  | 400 | [10 empty] | 950 | 850 | 1800 | 2.66 | 2.61 | 0 | 0 | 143 | 0.1426 | 0.2943 | 0.56 | 20.39 | 42.08 | 80.5233 | 57 | 12 | 29.64 | 27.36 | 48 | 28 | 174.9633 | 3 | 70 |  | 24 | 100 |  |  | 52.2 | 3 | Cubic
194 [28d]-{Cub} | [11] | S3 | 51.3 | 30.1 | 4.57 | 8.73 | 0 | 0 | 1.56 | 1.4 | 0.698 | 1.6 | 0 | 0 |  | 0 |  |  |  | 400 | [10 empty] | 950 | 850 | 1800 | 2.66 | 2.61 | 0 | 0 | 143 | 0.1426 | 0.2943 | 0.56 | 20.39 | 42.08 | 80.5233 | 57 | 12 | 29.64 | 27.36 | 48 | 28 | 174.9633 | 3 | 70 |  | 24 | 100 |  |  | 53.92 | 28 | Cubic
194 [7d]-{Cub} | [11] | S3 | 51.3 | 30.1 | 4.57 | 8.73 | 0 | 0 | 1.56 | 1.4 | 0.698 | 1.6 | 0 | 0 |  | 0 |  |  |  | 400 | [10 empty] | 950 | 850 | 1800 | 2.66 | 2.61 | 0 | 0 | 143 | 0.1426 | 0.2943 | 0.56 | 20.39 | 42.08 | 80.5233 | 57 | 12 | 29.64 | 27.36 | 48 | 28 | 174.9633 | 3 | 70 |  | 24 | 100 |  |  | 52.69 | 7 | Cubic
194 [1d]-{Cub} | [11] | S3 | 51.3 | 30.1 | 4.57 | 8.73 | 0 | 0 | 1.56 | 1.4 | 0.698 | 1.6 | 0 | 0 |  | 0 |  |  |  | 400 | [10 empty] | 950 | 850 | 1800 | 2.66 | 2.61 | 0 | 0 | 143 | 0.1426 | 0.2943 | 0.56 | 20.39 | 42.08 | 80.5233 | 57 | 12 | 29.64 | 27.36 | 48 | 28 | 174.9633 | 3 | 70 |  | 24 | 100 |  |  | 51.41 | 1 | Cubic
195 [28d]-{Cub} | [11] | S4 | 51.3 | 30.1 | 4.57 | 8.73 | 0 | 0 | 1.56 | 1.4 | 0.698 | 1.6 | 0 | 0 |  | 0 |  |  |  | 400 | [10 empty] | 950 | 850 | 1800 | 2.66 | 2.61 | 0 | 0 | 143 | 0.1426 | 0.2943 | 0.56 | 20.39 | 42.08 | 80.5233 | 57 | 12 | 29.64 | 27.36 | 48 | 28 | 174.9633 | 4 | 70 |  | 24 | 100 |  |  | 53.99 | 28 | Cubic
195 [1d]-{Cub} | [11] | S4 | 51.3 | 30.1 | 4.57 | 8.73 | 0 | 0 | 1.56 | 1.4 | 0.698 | 1.6 | 0 | 0 |  | 0 |  |  |  | 400 | [10 empty] | 950 | 850 | 1800 | 2.66 | 2.61 | 0 | 0 | 143 | 0.1426 | 0.2943 | 0.56 | 20.39 | 42.08 | 80.5233 | 57 | 12 | 29.64 | 27.36 | 48 | 28 | 174.9633 | 4 | 70 |  | 24 | 100 |  |  | 51.68 | 1 | Cubic
195 [7d]-{Cub} | [11] | S4 | 51.3 | 30.1 | 4.57 | 8.73 | 0 | 0 | 1.56 | 1.4 | 0.698 | 1.6 | 0 | 0 |  | 0 |  |  |  | 400 | [10 empty] | 950 | 850 | 1800 | 2.66 | 2.61 | 0 | 0 | 143 | 0.1426 | 0.2943 | 0.56 | 20.39 | 42.08 | 80.5233 | 57 | 12 | 29.64 | 27.36 | 48 | 28 | 174.9633 | 4 | 70 |  | 24 | 100 |  |  | 52.72 | 7 | Cubic
195 [3d]-{Cub} | [11] | S4 | 51.3 | 30.1 | 4.57 | 8.73 | 0 | 0 | 1.56 | 1.4 | 0.698 | 1.6 | 0 | 0 |  | 0 |  |  |  | 400 | [10 empty] | 950 | 850 | 1800 | 2.66 | 2.61 | 0 | 0 | 143 | 0.1426 | 0.2943 | 0.56 | 20.39 | 42.08 | 80.5233 | 57 | 12 | 29.64 | 27.36 | 48 | 28 | 174.9633 | 4 | 70 |  | 24 | 100 |  |  | 52.33 | 3 | Cubic
196 [7d]-{Cub} | [11] | S5 | 51.3 | 30.1 | 4.57 | 8.73 | 0 | 0 | 1.56 | 1.4 | 0.698 | 1.6 | 0 | 0 |  | 0 |  |  |  | 400 | [10 empty] | 950 | 850 | 1800 | 2.66 | 2.61 | 0 | 0 | 143 | 0.1426 | 0.2943 | 0.56 | 20.39 | 42.08 | 80.5233 | 57 | 12 | 29.64 | 27.36 | 48 | 28 | 174.9633 | 2 | 60 |  | 24 | 100 |  |  | 45.98 | 7 | Cubic
196 [28d]-{Cub} | [11] | S5 | 51.3 | 30.1 | 4.57 | 8.73 | 0 | 0 | 1.56 | 1.4 | 0.698 | 1.6 | 0 | 0 |  | 0 |  |  |  | 400 | [10 empty] | 950 | 850 | 1800 | 2.66 | 2.61 | 0 | 0 | 143 | 0.1426 | 0.2943 | 0.56 | 20.39 | 42.08 | 80.5233 | 57 | 12 | 29.64 | 27.36 | 48 | 28 | 174.9633 | 2 | 60 |  | 24 | 100 |  |  | 47.54 | 28 | Cubic
196 [3d]-{Cub} | [11] | S5 | 51.3 | 30.1 | 4.57 | 8.73 | 0 | 0 | 1.56 | 1.4 | 0.698 | 1.6 | 0 | 0 |  | 0 |  |  |  | 400 | [10 empty] | 950 | 850 | 1800 | 2.66 | 2.61 | 0 | 0 | 143 | 0.1426 | 0.2943 | 0.56 | 20.39 | 42.08 | 80.5233 | 57 | 12 | 29.64 | 27.36 | 48 | 28 | 174.9633 | 2 | 60 |  | 24 | 100 |  |  | 45.64 | 3 | Cubic
196 [1d]-{Cub} | [11] | S5 | 51.3 | 30.1 | 4.57 | 8.73 | 0 | 0 | 1.56 | 1.4 | 0.698 | 1.6 | 0 | 0 |  | 0 |  |  |  | 400 | [10 empty] | 950 | 850 | 1800 | 2.66 | 2.61 | 0 | 0 | 143 | 0.1426 | 0.2943 | 0.56 | 20.39 | 42.08 | 80.5233 | 57 | 12 | 29.64 | 27.36 | 48 | 28 | 174.9633 | 2 | 60 |  | 24 | 100 |  |  | 44.81 | 1 | Cubic
197 [28d]-{Cub} | [11] | S6 | 51.3 | 30.1 | 4.57 | 8.73 | 0 | 0 | 1.56 | 1.4 | 0.698 | 1.6 | 0 | 0 |  | 0 |  |  |  | 400 | [10 empty] | 950 | 850 | 1800 | 2.66 | 2.61 | 0 | 0 | 143 | 0.1426 | 0.2943 | 0.56 | 20.39 | 42.08 | 80.5233 | 57 | 12 | 29.64 | 27.36 | 48 | 28 | 174.9633 | 2 | 70 |  | 24 | 100 |  |  | 53.8 | 28 | Cubic
197 [7d]-{Cub} | [11] | S6 | 51.3 | 30.1 | 4.57 | 8.73 | 0 | 0 | 1.56 | 1.4 | 0.698 | 1.6 | 0 | 0 |  | 0 |  |  |  | 400 | [10 empty] | 950 | 850 | 1800 | 2.66 | 2.61 | 0 | 0 | 143 | 0.1426 | 0.2943 | 0.56 | 20.39 | 42.08 | 80.5233 | 57 | 12 | 29.64 | 27.36 | 48 | 28 | 174.9633 | 2 | 70 |  | 24 | 100 |  |  | 52.26 | 7 | Cubic
197 [3d]-{Cub} | [11] | S6 | 51.3 | 30.1 | 4.57 | 8.73 | 0 | 0 | 1.56 | 1.4 | 0.698 | 1.6 | 0 | 0 |  | 0 |  |  |  | 400 | [10 empty] | 950 | 850 | 1800 | 2.66 | 2.61 | 0 | 0 | 143 | 0.1426 | 0.2943 | 0.56 | 20.39 | 42.08 | 80.5233 | 57 | 12 | 29.64 | 27.36 | 48 | 28 | 174.9633 | 2 | 70 |  | 24 | 100 |  |  | 51.98 | 3 | Cubic
197 [1d]-{Cub} | [11] | S6 | 51.3 | 30.1 | 4.57 | 8.73 | 0 | 0 | 1.56 | 1.4 | 0.698 | 1.6 | 0 | 0 |  | 0 |  |  |  | 400 | [10 empty] | 950 | 850 | 1800 | 2.66 | 2.61 | 0 | 0 | 143 | 0.1426 | 0.2943 | 0.56 | 20.39 | 42.08 | 80.5233 | 57 | 12 | 29.64 | 27.36 | 48 | 28 | 174.9633 | 2 | 70 |  | 24 | 100 |  |  | 51.03 | 1 | Cubic
198 [28d]-{Cub} | [11] | S7 | 51.3 | 30.1 | 4.57 | 8.73 | 0 | 0 | 1.56 | 1.4 | 0.698 | 1.6 | 0 | 0 |  | 0 |  |  |  | 400 | [10 empty] | 950 | 850 | 1800 | 2.66 | 2.61 | 0 | 0 | 143 | 0.1426 | 0.2943 | 0.56 | 20.39 | 42.08 | 80.5233 | 57 | 12 | 29.64 | 27.36 | 48 | 28 | 174.9633 | 2 | 80 |  | 24 | 100 |  |  | 50.77 | 28 | Cubic
198 [7d]-{Cub} | [11] | S7 | 51.3 | 30.1 | 4.57 | 8.73 | 0 | 0 | 1.56 | 1.4 | 0.698 | 1.6 | 0 | 0 |  | 0 |  |  |  | 400 | [10 empty] | 950 | 850 | 1800 | 2.66 | 2.61 | 0 | 0 | 143 | 0.1426 | 0.2943 | 0.56 | 20.39 | 42.08 | 80.5233 | 57 | 12 | 29.64 | 27.36 | 48 | 28 | 174.9633 | 2 | 80 |  | 24 | 100 |  |  | 49.8 | 7 | Cubic
198 [1d]-{Cub} | [11] | S7 | 51.3 | 30.1 | 4.57 | 8.73 | 0 | 0 | 1.56 | 1.4 | 0.698 | 1.6 | 0 | 0 |  | 0 |  |  |  | 400 | [10 empty] | 950 | 850 | 1800 | 2.66 | 2.61 | 0 | 0 | 143 | 0.1426 | 0.2943 | 0.56 | 20.39 | 42.08 | 80.5233 | 57 | 12 | 29.64 | 27.36 | 48 | 28 | 174.9633 | 2 | 80 |  | 24 | 100 |  |  | 48.56 | 1 | Cubic
198 [3d]-{Cub} | [11] | S7 | 51.3 | 30.1 | 4.57 | 8.73 | 0 | 0 | 1.56 | 1.4 | 0.698 | 1.6 | 0 | 0 |  | 0 |  |  |  | 400 | [10 empty] | 950 | 850 | 1800 | 2.66 | 2.61 | 0 | 0 | 143 | 0.1426 | 0.2943 | 0.56 | 20.39 | 42.08 | 80.5233 | 57 | 12 | 29.64 | 27.36 | 48 | 28 | 174.9633 | 2 | 80 |  | 24 | 100 |  |  | 49.22 | 3 | Cubic
199 [1d]-{Cub} | [11] | S8 | 51.3 | 30.1 | 4.57 | 8.73 | 0 | 0 | 1.56 | 1.4 | 0.698 | 1.6 | 0 | 0 |  | 0 |  |  |  | 400 | [10 empty] | 950 | 850 | 1800 | 2.66 | 2.61 | 0 | 0 | 143 | 0.1426 | 0.2943 | 0.56 | 20.39 | 42.08 | 80.5233 | 57 | 12 | 29.64 | 27.36 | 48 | 28 | 174.9633 | 2 | 90 |  | 24 | 100 |  |  | 47.99 | 1 | Cubic
199 [7d]-{Cub} | [11] | S8 | 51.3 | 30.1 | 4.57 | 8.73 | 0 | 0 | 1.56 | 1.4 | 0.698 | 1.6 | 0 | 0 |  | 0 |  |  |  | 400 | [10 empty] | 950 | 850 | 1800 | 2.66 | 2.61 | 0 | 0 | 143 | 0.1426 | 0.2943 | 0.56 | 20.39 | 42.08 | 80.5233 | 57 | 12 | 29.64 | 27.36 | 48 | 28 | 174.9633 | 2 | 90 |  | 24 | 100 |  |  | 49.67 | 7 | Cubic
199 [28d]-{Cub} | [11] | S8 | 51.3 | 30.1 | 4.57 | 8.73 | 0 | 0 | 1.56 | 1.4 | 0.698 | 1.6 | 0 | 0 |  | 0 |  |  |  | 400 | [10 empty] | 950 | 850 | 1800 | 2.66 | 2.61 | 0 | 0 | 143 | 0.1426 | 0.2943 | 0.56 | 20.39 | 42.08 | 80.5233 | 57 | 12 | 29.64 | 27.36 | 48 | 28 | 174.9633 | 2 | 90 |  | 24 | 100 |  |  | 50.42 | 28 | Cubic
199 [3d]-{Cub} | [11] | S8 | 51.3 | 30.1 | 4.57 | 8.73 | 0 | 0 | 1.56 | 1.4 | 0.698 | 1.6 | 0 | 0 |  | 0 |  |  |  | 400 | [10 empty] | 950 | 850 | 1800 | 2.66 | 2.61 | 0 | 0 | 143 | 0.1426 | 0.2943 | 0.56 | 20.39 | 42.08 | 80.5233 | 57 | 12 | 29.64 | 27.36 | 48 | 28 | 174.9633 | 2 | 90 |  | 24 | 100 |  |  | 48.83 | 3 | Cubic
200 [3d]-{Cub} | [12] |  | 51.19 | 24 | 6.6 | 5.57 | 2.4 | 2.12 | 1.14 | 0.88 | 0 | 0 | 0 | 0 |  | 0 |  |  |  | 400 | [10 empty] | 950 | 850 | 1800 |  |  | 0 | 0 | 143 | 0.1473 | 0.2975 | 0.56 | 21.06 | 42.54 | 79.3936 | 57 | 12 | 29.64 | 27.36 | 40 | 28 | 165.8336 | 1 | 70 |  | External exposure | 100 |  |  | 53.5 | 3 | Cubic
201 [3d]-{Cub} | [12] |  | 51.19 | 24 | 6.6 | 5.57 | 2.4 | 2.12 | 1.14 | 0.88 | 0 | 0 | 0 | 0 |  | 0 |  |  |  | 400 | [10 empty] | 950 | 850 | 1800 |  |  | 0 | 0 | 143 | 0.1473 | 0.2975 | 0.56 | 21.06 | 42.54 | 79.3936 | 57 | 12 | 29.64 | 27.36 | 48 | 28 | 173.8336 | 1 | 70 |  | External exposure | 100 |  |  | 45 | 3 | Cubic
202 [3d]-{Cub} | [12] |  | 51.19 | 24 | 6.6 | 5.57 | 2.4 | 2.12 | 1.14 | 0.88 | 0 | 0 | 0 | 0 |  | 0 |  |  |  | 400 | [10 empty] | 950 | 850 | 1800 |  |  | 0 | 0 | 143 | 0.1473 | 0.2975 | 0.56 | 21.06 | 42.54 | 79.3936 | 57 | 12 | 29.64 | 27.36 | 60 | 28 | 185.8336 | 1 | 70 |  | External exposure | 100 |  |  | 37.3 | 3 | Cubic
203 [3d]-{Cub} | [12] |  | 51.19 | 24 | 6.6 | 5.57 | 2.4 | 2.12 | 1.14 | 0.88 | 0 | 0 | 0 | 0 |  | 0 |  |  |  | 400 | [10 empty] | 950 | 850 | 1800 |  |  | 0 | 0 | 143 | 0.1473 | 0.2975 | 0.56 | 21.06 | 42.54 | 79.3936 | 57 | 12 | 29.64 | 27.36 | 80 | 28 | 205.8336 | 1 | 70 |  | External exposure | 100 |  |  | 22.6 | 3 | Cubic
204 [3d]-{Cub} | [12] |  | 51.19 | 24 | 6.6 | 5.57 | 2.4 | 2.12 | 1.14 | 0.88 | 0 | 0 | 0 | 0 |  | 0 |  |  |  | 400 | [10 empty] | 950 | 850 | 1800 |  |  | 0 | 0 | 143 | 0.1473 | 0.2975 | 0.56 | 21.06 | 42.54 | 79.3936 | 57 | 12 | 29.64 | 27.36 | 48 | 28 | 173.8336 | 2 | 70 |  | External exposure | 100 |  |  | 51 | 3 | Cubic
205 [3d]-{Cub} | [12] |  | 51.19 | 24 | 6.6 | 5.57 | 2.4 | 2.12 | 1.14 | 0.88 | 0 | 0 | 0 | 0 |  | 0 |  |  |  | 400 | [10 empty] | 950 | 850 | 1800 |  |  | 0 | 0 | 143 | 0.1473 | 0.2975 | 0.56 | 21.06 | 42.54 | 79.3936 | 57 | 12 | 29.64 | 27.36 | 48 | 28 | 173.8336 | 3 | 70 |  | External exposure | 100 |  |  | 51.4 | 3 | Cubic
206 [3d]-{Cub} | [12] |  | 51.19 | 24 | 6.6 | 5.57 | 2.4 | 2.12 | 1.14 | 0.88 | 0 | 0 | 0 | 0 |  | 0 |  |  |  | 400 | [10 empty] | 950 | 850 | 1800 |  |  | 0 | 0 | 143 | 0.1473 | 0.2975 | 0.56 | 21.06 | 42.54 | 79.3936 | 57 | 12 | 29.64 | 27.36 | 48 | 28 | 173.8336 | 4 | 70 |  | External exposure | 100 |  |  | 51.7 | 3 | Cubic
207 [3d]-{Cub} | [12] |  | 51.19 | 24 | 6.6 | 5.57 | 2.4 | 2.12 | 1.14 | 0.88 | 0 | 0 | 0 | 0 |  | 0 |  |  |  | 400 | [10 empty] | 950 | 850 | 1800 |  |  | 0 | 0 | 143 | 0.1473 | 0.2975 | 0.56 | 21.06 | 42.54 | 79.3936 | 57 | 12 | 29.64 | 27.36 | 48 | 28 | 173.8336 | 2 | 60 |  | External exposure | 100 |  |  | 44.8 | 3 | Cubic
208 [3d]-{Cub} | [12] |  | 51.19 | 24 | 6.6 | 5.57 | 2.4 | 2.12 | 1.14 | 0.88 | 0 | 0 | 0 | 0 |  | 0 |  |  |  | 400 | [10 empty] | 950 | 850 | 1800 |  |  | 0 | 0 | 143 | 0.1473 | 0.2975 | 0.56 | 21.06 | 42.54 | 79.3936 | 57 | 12 | 29.64 | 27.36 | 48 | 28 | 173.8336 | 2 | 80 |  | External exposure | 100 |  |  | 48.6 | 3 | Cubic
209 [3d]-{Cub} | [12] |  | 51.19 | 24 | 6.6 | 5.57 | 2.4 | 2.12 | 1.14 | 0.88 | 0 | 0 | 0 | 0 |  | 0 |  |  |  | 400 | [10 empty] | 950 | 850 | 1800 |  |  | 0 | 0 | 143 | 0.1473 | 0.2975 | 0.56 | 21.06 | 42.54 | 79.3936 | 57 | 12 | 29.64 | 27.36 | 48 | 28 | 173.8336 | 2 | 90 |  | External exposure | 100 |  |  | 48 | 3 | Cubic
218 [90d]-{Cyl} | [13] |  | 50.5 | 26.57 | 13.77 | 2.13 | 1.54 | 0.45 | 0.77 | 0.41 | 0 | 0 | 0 | 0 |  | 0 |  | 2.2 |  | 408 | [5 empty] | 2.2 |  |  |  |  | 1201 | 647 | 1848 | 2.64 | 2.58 | 0 | 1.52 | 103 | 0.147 | 0.294 | 0.559 | 15.14 | 30.28 | 57.577 | 41 | 14 | 18.04 | 22.96 | 25.8 | 6.1 | 105.077 |  | 24 |  |  |  | 100 | 200 | 38.2416 | 90 | Cylindrical
218 [7d]-{Cyl} | [13] |  | 50.5 | 26.57 | 13.77 | 2.13 | 1.54 | 0.45 | 0.77 | 0.41 | 0 | 0 | 0 | 0 |  | 0 |  | 2.2 |  | 408 | [5 empty] | 2.2 |  |  |  |  | 1201 | 647 | 1848 | 2.64 | 2.58 | 0 | 1.52 | 103 | 0.147 | 0.294 | 0.559 | 15.14 | 30.28 | 57.577 | 41 | 14 | 18.04 | 22.96 | 25.8 | 6.1 | 105.077 |  | 24 |  |  |  | 100 | 200 | 30.3785 | 7 | Cylindrical
218 [28d]-{Cyl} | [13] |  | 50.5 | 26.57 | 13.77 | 2.13 | 1.54 | 0.45 | 0.77 | 0.41 | 0 | 0 | 0 | 0 |  | 0 |  | 2.2 |  | 408 | [5 empty] | 2.2 |  |  |  |  | 1201 | 647 | 1848 | 2.64 | 2.58 | 0 | 1.52 | 103 | 0.147 | 0.294 | 0.559 | 15.14 | 30.28 | 57.577 | 41 | 14 | 18.04 | 22.96 | 25.8 | 6.1 | 105.077 |  | 24 |  |  |  | 100 | 200 | 34.5542 | 28 | Cylindrical
219 [7d]-{Cyl} | [13] |  | 50.5 | 26.57 | 13.77 | 2.13 | 1.54 | 0.45 | 0.77 | 0.41 | 0 | 0 | 0 | 0 |  | 0 |  | 2.2 |  | 408 | [5 empty] | 2.2 |  |  |  |  | 1201 | 647 | 1848 | 2.64 | 2.58 | 0 | 1.52 | 103 | 0.147 | 0.294 | 0.559 | 15.14 | 30.28 | 57.577 | 41 | 14 | 18.04 | 22.96 | 20.7 | 6.1 | 99.977 |  | 24 |  |  |  | 100 | 200 | 38.1139 | 7 | Cylindrical
219 [28d]-{Cyl} | [13] |  | 50.5 | 26.57 | 13.77 | 2.13 | 1.54 | 0.45 | 0.77 | 0.41 | 0 | 0 | 0 | 0 |  | 0 |  | 2.2 |  | 408 | [5 empty] | 2.2 |  |  |  |  | 1201 | 647 | 1848 | 2.64 | 2.58 | 0 | 1.52 | 103 | 0.147 | 0.294 | 0.559 | 15.14 | 30.28 | 57.577 | 41 | 14 | 18.04 | 22.96 | 20.7 | 6.1 | 99.977 |  | 24 |  |  |  | 100 | 200 | 40.7422 | 28 | Cylindrical
219 [90d]-{Cyl} | [13] |  | 50.5 | 26.57 | 13.77 | 2.13 | 1.54 | 0.45 | 0.77 | 0.41 | 0 | 0 | 0 | 0 |  | 0 |  | 2.2 |  | 408 | [5 empty] | 2.2 |  |  |  |  | 1201 | 647 | 1848 | 2.64 | 2.58 | 0 | 1.52 | 103 | 0.147 | 0.294 | 0.559 | 15.14 | 30.28 | 57.577 | 41 | 14 | 18.04 | 22.96 | 20.7 | 6.1 | 99.977 |  | 24 |  |  |  | 100 | 200 | 42.6619 | 90 | Cylindrical
220 [7d]-{Cyl} | [13] |  | 50.5 | 26.57 | 13.77 | 2.13 | 1.54 | 0.45 | 0.77 | 0.41 | 0 | 0 | 0 | 0 |  | 0 |  | 2.2 |  | 408 | [5 empty] | 2.2 |  |  |  |  | 1201 | 647 | 1848 | 2.64 | 2.58 | 0 | 1.52 | 103 | 0.147 | 0.294 | 0.559 | 15.14 | 30.28 | 57.577 | 41 | 14 | 18.04 | 22.96 | 16.5 | 6.1 | 95.777 |  | 24 |  |  |  | 100 | 200 | 66.6218 | 7 | Cylindrical
220 [28d]-{Cyl} | [13] |  | 50.5 | 26.57 | 13.77 | 2.13 | 1.54 | 0.45 | 0.77 | 0.41 | 0 | 0 | 0 | 0 |  | 0 |  | 2.2 |  | 408 | [5 empty] | 2.2 |  |  |  |  | 1201 | 647 | 1848 | 2.64 | 2.58 | 0 | 1.52 | 103 | 0.147 | 0.294 | 0.559 | 15.14 | 30.28 | 57.577 | 41 | 14 | 18.04 | 22.96 | 16.5 | 6.1 | 95.777 |  | 24 |  |  |  | 100 | 200 | 67.0404 | 28 | Cylindrical
220 [90d]-{Cyl} | [13] |  | 50.5 | 26.57 | 13.77 | 2.13 | 1.54 | 0.45 | 0.77 | 0.41 | 0 | 0 | 0 | 0 |  | 0 |  | 2.2 |  | 408 | [5 empty] | 2.2 |  |  |  |  | 1201 | 647 | 1848 | 2.64 | 2.58 | 0 | 1.52 | 103 | 0.147 | 0.294 | 0.559 | 15.14 | 30.28 | 57.577 | 41 | 14 | 18.04 | 22.96 | 16.5 | 6.1 | 95.777 |  | 24 |  |  |  | 100 | 200 | 75.3689 | 90 | Cylindrical
221 [7d]-{Cyl} | [13] |  | 50.5 | 26.57 | 13.77 | 2.13 | 1.54 | 0.45 | 0.77 | 0.41 | 0 | 0 | 0 | 0 |  | 0 |  | 2.2 |  | 444 | [5 empty] | 2.2 |  |  |  |  | 1170 | 630 | 1800 | 2.64 | 2.58 | 0 | 1.52 | 111 | 0.147 | 0.294 | 0.559 | 16.32 | 32.63 | 62.049 | 44 | 14 | 19.36 | 24.64 | 25.8 | 6.1 | 110.869 |  | 24 |  |  |  | 100 | 200 | 45.9068 | 7 | Cylindrical
221 [28d]-{Cyl} | [13] |  | 50.5 | 26.57 | 13.77 | 2.13 | 1.54 | 0.45 | 0.77 | 0.41 | 0 | 0 | 0 | 0 |  | 0 |  | 2.2 |  | 444 | [5 empty] | 2.2 |  |  |  |  | 1170 | 630 | 1800 | 2.64 | 2.58 | 0 | 1.52 | 111 | 0.147 | 0.294 | 0.559 | 16.32 | 32.63 | 62.049 | 44 | 14 | 19.36 | 24.64 | 25.8 | 6.1 | 110.869 |  | 24 |  |  |  | 100 | 200 | 48.3311 | 28 | Cylindrical
221 [90d]-{Cyl} | [13] |  | 50.5 | 26.57 | 13.77 | 2.13 | 1.54 | 0.45 | 0.77 | 0.41 | 0 | 0 | 0 | 0 |  | 0 |  | 2.2 |  | 444 | [5 empty] | 2.2 |  |  |  |  | 1170 | 630 | 1800 | 2.64 | 2.58 | 0 | 1.52 | 111 | 0.147 | 0.294 | 0.559 | 16.32 | 32.63 | 62.049 | 44 | 14 | 19.36 | 24.64 | 25.8 | 6.1 | 110.869 |  | 24 |  |  |  | 100 | 200 | 51.0629 | 90 | Cylindrical
222 [28d]-{Cyl} | [13] |  | 50.5 | 26.57 | 13.77 | 2.13 | 1.54 | 0.45 | 0.77 | 0.41 | 0 | 0 | 0 | 0 |  | 0 |  | 2.2 |  | 356 | [5 empty] | 2.2 |  |  |  |  | 1248 | 672 | 1920 | 2.64 | 2.58 | 0 | 1.52 | 89 | 0.147 | 0.294 | 0.559 | 13.08 | 26.17 | 49.751 | 36 | 14 | 15.84 | 20.16 | 25.8 | 6.1 | 95.051 |  | 24 |  |  |  | 100 | 200 | 25.3058 | 28 | Cylindrical
222 [7d]-{Cyl} | [13] |  | 50.5 | 26.57 | 13.77 | 2.13 | 1.54 | 0.45 | 0.77 | 0.41 | 0 | 0 | 0 | 0 |  | 0 |  | 2.2 |  | 356 | [5 empty] | 2.2 |  |  |  |  | 1248 | 672 | 1920 | 2.64 | 2.58 | 0 | 1.52 | 89 | 0.147 | 0.294 | 0.559 | 13.08 | 26.17 | 49.751 | 36 | 14 | 15.84 | 20.16 | 25.8 | 6.1 | 95.051 |  | 24 |  |  |  | 100 | 200 | 23.8906 | 7 | Cylindrical
222 [90d]-{Cyl} | [13] |  | 50.5 | 26.57 | 13.77 | 2.13 | 1.54 | 0.45 | 0.77 | 0.41 | 0 | 0 | 0 | 0 |  | 0 |  | 2.2 |  | 356 | [5 empty] | 2.2 |  |  |  |  | 1248 | 672 | 1920 | 2.64 | 2.58 | 0 | 1.52 | 89 | 0.147 | 0.294 | 0.559 | 13.08 | 26.17 | 49.751 | 36 | 14 | 15.84 | 20.16 | 25.8 | 6.1 | 95.051 |  | 24 |  |  |  | 100 | 200 | 29.2141 | 90 | Cylindrical
223 [28d]-{Cyl} | [13] |  | 50.5 | 26.57 | 13.77 | 2.13 | 1.54 | 0.45 | 0.77 | 0.41 | 0 | 0 | 0 | 0 |  | 0 |  | 2.2 |  | 424 | [5 empty] | 2.2 |  |  |  |  | 1201 | 647 | 1848 | 2.64 | 2.58 | 0 | 1.52 | 91 | 0.147 | 0.294 | 0.559 | 13.38 | 26.75 | 50.869 | 36 | 14 | 15.84 | 20.16 | 25.8 | 6.1 | 96.169 |  | 24 |  |  |  | 100 | 200 | 33.5013 | 28 | Cylindrical
223 [90d]-{Cyl} | [13] |  | 50.5 | 26.57 | 13.77 | 2.13 | 1.54 | 0.45 | 0.77 | 0.41 | 0 | 0 | 0 | 0 |  | 0 |  | 2.2 |  | 424 | [5 empty] | 2.2 |  |  |  |  | 1201 | 647 | 1848 | 2.64 | 2.58 | 0 | 1.52 | 91 | 0.147 | 0.294 | 0.559 | 13.38 | 26.75 | 50.869 | 36 | 14 | 15.84 | 20.16 | 25.8 | 6.1 | 96.169 |  | 24 |  |  |  | 100 | 200 | 38.7775 | 90 | Cylindrical
223 [7d]-{Cyl} | [13] |  | 50.5 | 26.57 | 13.77 | 2.13 | 1.54 | 0.45 | 0.77 | 0.41 | 0 | 0 | 0 | 0 |  | 0 |  | 2.2 |  | 424 | [5 empty] | 2.2 |  |  |  |  | 1201 | 647 | 1848 | 2.64 | 2.58 | 0 | 1.52 | 91 | 0.147 | 0.294 | 0.559 | 13.38 | 26.75 | 50.869 | 36 | 14 | 15.84 | 20.16 | 25.8 | 6.1 | 96.169 |  | 24 |  |  |  | 100 | 200 | 30.0759 | 7 | Cylindrical
224 [7d]-{Cyl} | [13] |  | 50.5 | 26.57 | 13.77 | 2.13 | 1.54 | 0.45 | 0.77 | 0.41 | 0 | 0 | 0 | 0 |  | 0 |  | 2.2 |  | 381 | [5 empty] | 2.2 |  |  |  |  | 1201 | 647 | 1848 | 2.64 | 2.58 | 0 | 1.52 | 122 | 0.147 | 0.294 | 0.559 | 17.93 | 35.87 | 68.198 | 49 | 14 | 21.56 | 27.44 | 25.8 | 6.1 | 119.218 |  | 24 |  |  |  | 100 | 200 | 34.9942 | 7 | Cylindrical
224 [90d]-{Cyl} | [13] |  | 50.5 | 26.57 | 13.77 | 2.13 | 1.54 | 0.45 | 0.77 | 0.41 | 0 | 0 | 0 | 0 |  | 0 |  | 2.2 |  | 381 | [5 empty] | 2.2 |  |  |  |  | 1201 | 647 | 1848 | 2.64 | 2.58 | 0 | 1.52 | 122 | 0.147 | 0.294 | 0.559 | 17.93 | 35.87 | 68.198 | 49 | 14 | 21.56 | 27.44 | 25.8 | 6.1 | 119.218 |  | 24 |  |  |  | 100 | 200 | 42.5482 | 90 | Cylindrical
224 [28d]-{Cyl} | [13] |  | 50.5 | 26.57 | 13.77 | 2.13 | 1.54 | 0.45 | 0.77 | 0.41 | 0 | 0 | 0 | 0 |  | 0 |  | 2.2 |  | 381 | [5 empty] | 2.2 |  |  |  |  | 1201 | 647 | 1848 | 2.64 | 2.58 | 0 | 1.52 | 122 | 0.147 | 0.294 | 0.559 | 17.93 | 35.87 | 68.198 | 49 | 14 | 21.56 | 27.44 | 25.8 | 6.1 | 119.218 |  | 24 |  |  |  | 100 | 200 | 35.3868 | 28 | Cylindrical
225 [7d]-{Cyl} | [13] |  | 50.5 | 26.57 | 13.77 | 2.13 | 1.54 | 0.45 | 0.77 | 0.41 | 0 | 0 | 0 | 0 |  | 0 |  | 2.2 |  | 408 | [5 empty] | 2.2 |  |  |  |  | 1292 | 554 | 1846 | 2.64 | 2.58 | 0 | 1.52 | 103 | 0.147 | 0.294 | 0.559 | 15.14 | 30.28 | 57.577 | 41 | 14 | 18.04 | 22.96 | 25.8 | 6.1 | 105.077 |  | 24 |  |  |  | 100 | 200 | 32.3826 | 7 | Cylindrical
225 [90d]-{Cyl} | [13] |  | 50.5 | 26.57 | 13.77 | 2.13 | 1.54 | 0.45 | 0.77 | 0.41 | 0 | 0 | 0 | 0 |  | 0 |  | 2.2 |  | 408 | [5 empty] | 2.2 |  |  |  |  | 1292 | 554 | 1846 | 2.64 | 2.58 | 0 | 1.52 | 103 | 0.147 | 0.294 | 0.559 | 15.14 | 30.28 | 57.577 | 41 | 14 | 18.04 | 22.96 | 25.8 | 6.1 | 105.077 |  | 24 |  |  |  | 100 | 200 | 38.0211 | 90 | Cylindrical
225 [28d]-{Cyl} | [13] |  | 50.5 | 26.57 | 13.77 | 2.13 | 1.54 | 0.45 | 0.77 | 0.41 | 0 | 0 | 0 | 0 |  | 0 |  | 2.2 |  | 408 | [5 empty] | 2.2 |  |  |  |  | 1292 | 554 | 1846 | 2.64 | 2.58 | 0 | 1.52 | 103 | 0.147 | 0.294 | 0.559 | 15.14 | 30.28 | 57.577 | 41 | 14 | 18.04 | 22.96 | 25.8 | 6.1 | 105.077 |  | 24 |  |  |  | 100 | 200 | 36.0122 | 28 | Cylindrical
226 [7d]-{Cyl} | [13] |  | 50.5 | 26.57 | 13.77 | 2.13 | 1.54 | 0.45 | 0.77 | 0.41 | 0 | 0 | 0 | 0 |  | 0 |  | 2.2 |  | 408 | [5 empty] | 2.2 |  |  |  |  | 1294 | 554 | 1848 | 2.64 | 2.58 | 0 | 0 | 103 | 0.147 | 0.294 | 0.559 | 15.14 | 30.28 | 57.577 | 41 | 14 | 18.04 | 22.96 | 25.8 | 6.1 | 105.077 |  | 24 |  |  |  | 100 | 200 | 30.9421 | 7 | Cylindrical
226 [90d]-{Cyl} | [13] |  | 50.5 | 26.57 | 13.77 | 2.13 | 1.54 | 0.45 | 0.77 | 0.41 | 0 | 0 | 0 | 0 |  | 0 |  | 2.2 |  | 408 | [5 empty] | 2.2 |  |  |  |  | 1294 | 554 | 1848 | 2.64 | 2.58 | 0 | 0 | 103 | 0.147 | 0.294 | 0.559 | 15.14 | 30.28 | 57.577 | 41 | 14 | 18.04 | 22.96 | 25.8 | 6.1 | 105.077 |  | 24 |  |  |  | 100 | 200 | 39.0611 | 90 | Cylindrical
226 [28d]-{Cyl} | [13] |  | 50.5 | 26.57 | 13.77 | 2.13 | 1.54 | 0.45 | 0.77 | 0.41 | 0 | 0 | 0 | 0 |  | 0 |  | 2.2 |  | 408 | [5 empty] | 2.2 |  |  |  |  | 1294 | 554 | 1848 | 2.64 | 2.58 | 0 | 0 | 103 | 0.147 | 0.294 | 0.559 | 15.14 | 30.28 | 57.577 | 41 | 14 | 18.04 | 22.96 | 25.8 | 6.1 | 105.077 |  | 24 |  |  |  | 100 | 200 | 34.5727 | 28 | Cylindrical
227 [28d]-{Cyl} | [14] |  | 48.3 | 30.5 | 12.1 | 2.8 | 1.2 | 0.2 | 0.4 | 0.3 | 0 | 0 | 0 | 0 |  | 1.7 |  |  |  | 381 | [10 empty] | 1294 | 554 | 1294 |  |  | 0 | 0 | 122 | 0.147 | 0.294 | 0.56 | 17.93 | 35.87 | 68.198 | 49 | 8 | 33.32 | 15.68 | 0 | 0 | 101.518 | 0.75 | 25 |  | 24 |  | 100 | 200 | 69.8 | 28 | Cylindrical
228 [28d]-{Cyl} | [14] |  | 48.3 | 30.5 | 12.1 | 2.8 | 1.2 | 0.2 | 0.4 | 0.3 | 0 | 0 | 0 | 0 |  | 1.7 |  |  |  | 381 | [10 empty] | 1294 | 554 | 1848 |  |  | 0 | 0 | 140 | 0.147 | 0.294 | 0.56 | 20.58 | 41.16 | 78.26 | 49 | 8 | 33.32 | 15.68 | 0 | 0 | 111.58 | 3 | 60 |  | 24 |  | 100 | 200 | 72.1 | 28 | Cylindrical
229 [28d]-{Cyl} | [14] |  | 48.3 | 30.5 | 12.1 | 2.8 | 1.2 | 0.2 | 0.4 | 0.3 | 0 | 0 | 0 | 0 |  | 1.7 |  |  |  | 381 | [10 empty] | 1294 | 554 | 1848 |  |  | 0 | 0 | 117 | 0.147 | 0.294 | 0.56 | 17.2 | 34.4 | 65.403 | 106 | 8 | 72.08 | 33.92 | 0 | 0 | 137.483 | 7 | 60 |  | 24 |  | 100 | 200 | 77.9 | 28 | Cylindrical
230 [28d]-{Cyl} | [15] | GBFS-0 3.6 | 32.29 | 16.25 | 2.35 | 42.45 | 2.87 | 0 | 0 | 0 | 0.5 | 0 | 0 | 0 |  | 1.91 | 399 | 2.9 |  |  | 400 | [9 empty] | 860 | 860 | 1720 |  |  | 0 | 0 | 28 | 0.135 | 0.324 | 0.54 | 3.78 | 9.07 | 15.148 | 84 | 12.5 | 42 | 42 | 156 | 0 | 213.148 |  | 25 |  | 24 |  | 100 | 200 | 22.2642 | 28 | Cylindrical
230 [7d]-{Cyl} | [15] | GBFS-0 3.6 | 32.29 | 16.25 | 2.35 | 42.45 | 2.87 | 0 | 0 | 0 | 0.5 | 0 | 0 | 0 |  | 1.91 | 399 | 2.9 |  |  | 400 | [9 empty] | 860 | 860 | 1720 |  |  | 0 | 0 | 28 | 0.135 | 0.324 | 0.54 | 3.78 | 9.07 | 15.148 | 84 | 12.5 | 42 | 42 | 156 | 0 | 213.148 |  | 25 |  | 24 |  | 100 | 200 | 15.8491 | 7 | Cylindrical
230 [180d]-{Cyl} | [15] | GBFS-0 3.6 | 32.29 | 16.25 | 2.35 | 42.45 | 2.87 | 0 | 0 | 0 | 0.5 | 0 | 0 | 0 |  | 1.91 | 399 | 2.9 |  |  | 400 | [9 empty] | 860 | 860 | 1720 |  |  | 0 | 0 | 28 | 0.135 | 0.324 | 0.54 | 3.78 | 9.07 | 15.148 | 84 | 12.5 | 42 | 42 | 156 | 0 | 213.148 |  | 25 |  | 24 |  | 100 | 200 | 33.9623 | 180 | Cylindrical
230 [90d]-{Cyl} | [15] | GBFS-0 3.6 | 32.29 | 16.25 | 2.35 | 42.45 | 2.87 | 0 | 0 | 0 | 0.5 | 0 | 0 | 0 |  | 1.91 | 399 | 2.9 |  |  | 400 | [9 empty] | 860 | 860 | 1720 |  |  | 0 | 0 | 28 | 0.135 | 0.324 | 0.54 | 3.78 | 9.07 | 15.148 | 84 | 12.5 | 42 | 42 | 156 | 0 | 213.148 |  | 25 |  | 24 |  | 100 | 200 | 32.0755 | 90 | Cylindrical
231 [90d]-{Cyl} | [15] | GBFS-0 4.0 | 32.29 | 16.25 | 2.35 | 42.45 | 2.87 | 0 | 0 | 0 | 0.5 | 0 | 0 | 0 |  | 1.91 | 399 | 2.9 |  |  | 400 | [9 empty] | 844 | 844 | 1688 |  |  | 0 | 0 | 76 | 0.135 | 0.324 | 0.54 | 10.26 | 24.62 | 41.116 | 76 | 12.5 | 38 | 38 | 144 | 0 | 223.116 |  | 25 |  | 24 |  | 100 | 200 | 46.4151 | 90 | Cylindrical
231 [180d]-{Cyl} | [15] | GBFS-0 4.0 | 32.29 | 16.25 | 2.35 | 42.45 | 2.87 | 0 | 0 | 0 | 0.5 | 0 | 0 | 0 |  | 1.91 | 399 | 2.9 |  |  | 400 | [9 empty] | 844 | 844 | 1688 |  |  | 0 | 0 | 76 | 0.135 | 0.324 | 0.54 | 10.26 | 24.62 | 41.116 | 76 | 12.5 | 38 | 38 | 144 | 0 | 223.116 |  | 25 |  | 24 |  | 100 | 200 | 47.1698 | 180 | Cylindrical
231 [7d]-{Cyl} | [15] | GBFS-0 4.0 | 32.29 | 16.25 | 2.35 | 42.45 | 2.87 | 0 | 0 | 0 | 0.5 | 0 | 0 | 0 |  | 1.91 | 399 | 2.9 |  |  | 400 | [9 empty] | 844 | 844 | 1688 |  |  | 0 | 0 | 76 | 0.135 | 0.324 | 0.54 | 10.26 | 24.62 | 41.116 | 76 | 12.5 | 38 | 38 | 144 | 0 | 223.116 |  | 25 |  | 24 |  | 100 | 200 | 28.3019 | 7 | Cylindrical
231 [28d]-{Cyl} | [15] | GBFS-0 4.0 | 32.29 | 16.25 | 2.35 | 42.45 | 2.87 | 0 | 0 | 0 | 0.5 | 0 | 0 | 0 |  | 1.91 | 399 | 2.9 |  |  | 400 | [9 empty] | 844 | 844 | 1688 |  |  | 0 | 0 | 76 | 0.135 | 0.324 | 0.54 | 10.26 | 24.62 | 41.116 | 76 | 12.5 | 38 | 38 | 144 | 0 | 223.116 |  | 25 |  | 24 |  | 100 | 200 | 34.717 | 28 | Cylindrical
232 [180d]-{Cyl} | [15] | GBFS 4.4 | 32.29 | 16.25 | 2.35 | 42.45 | 2.87 | 0 | 0 | 0 | 0.5 | 0 | 0 | 0 |  | 1.91 | 399 | 2.9 |  |  | 400 | [9 empty] | 832 | 832 | 1664 |  |  | 0 | 0 | 120 | 0.135 | 0.324 | 0.54 | 16.2 | 38.88 | 64.92 | 68 | 12.5 | 34 | 34 | 132 | 0 | 230.92 |  | 25 |  | 24 |  | 100 | 200 | 73.5849 | 180 | Cylindrical
232 [7d]-{Cyl} | [15] | GBFS 4.4 | 32.29 | 16.25 | 2.35 | 42.45 | 2.87 | 0 | 0 | 0 | 0.5 | 0 | 0 | 0 |  | 1.91 | 399 | 2.9 |  |  | 400 | [9 empty] | 832 | 832 | 1664 |  |  | 0 | 0 | 120 | 0.135 | 0.324 | 0.54 | 16.2 | 38.88 | 64.92 | 68 | 12.5 | 34 | 34 | 132 | 0 | 230.92 |  | 25 |  | 24 |  | 100 | 200 | 40 | 7 | Cylindrical
232 [90d]-{Cyl} | [15] | GBFS 4.4 | 32.29 | 16.25 | 2.35 | 42.45 | 2.87 | 0 | 0 | 0 | 0.5 | 0 | 0 | 0 |  | 1.91 | 399 | 2.9 |  |  | 400 | [9 empty] | 832 | 832 | 1664 |  |  | 0 | 0 | 120 | 0.135 | 0.324 | 0.54 | 16.2 | 38.88 | 64.92 | 68 | 12.5 | 34 | 34 | 132 | 0 | 230.92 |  | 25 |  | 24 |  | 100 | 200 | 75.4717 | 90 | Cylindrical
232 [28d]-{Cyl} | [15] | GBFS 4.4 | 32.29 | 16.25 | 2.35 | 42.45 | 2.87 | 0 | 0 | 0 | 0.5 | 0 | 0 | 0 |  | 1.91 | 399 | 2.9 |  |  | 400 | [9 empty] | 832 | 832 | 1664 |  |  | 0 | 0 | 120 | 0.135 | 0.324 | 0.54 | 16.2 | 38.88 | 64.92 | 68 | 12.5 | 34 | 34 | 132 | 0 | 230.92 |  | 25 |  | 24 |  | 100 | 200 | 62.2642 | 28 | Cylindrical
233 [180d]-{Cyl} | [15] | GBFS 10MK 3.6 | 34.133 | 19.088 | 2.115 | 38.205 | 2.583 | 0 | 0 | 0 | 0.45 | 0 | 0 | 0 |  | 1.821 | 359.1 | 2.61 |  |  | 360 |  | 40 | [7 empty] | 836 | 836 | 1672 |  |  | 0 | 0 | 80 | 0.135 | 0.324 | 0.54 | 10.8 | 25.92 | 43.28 | 80 | 12.5 | 40 | 40 | 140 | 0 | 223.28 |  | 25 |  | 24 |  | 100 | 200 | 57.7358 | 180 | Cylindrical
233 [90d]-{Cyl} | [15] | GBFS 10MK 3.6 | 34.133 | 19.088 | 2.115 | 38.205 | 2.583 | 0 | 0 | 0 | 0.45 | 0 | 0 | 0 |  | 1.821 | 359.1 | 2.61 |  |  | 360 |  | 40 | [7 empty] | 836 | 836 | 1672 |  |  | 0 | 0 | 80 | 0.135 | 0.324 | 0.54 | 10.8 | 25.92 | 43.28 | 80 | 12.5 | 40 | 40 | 140 | 0 | 223.28 |  | 25 |  | 24 |  | 100 | 200 | 55.8491 | 90 | Cylindrical
233 [7d]-{Cyl} | [15] | GBFS 10MK 3.6 | 34.133 | 19.088 | 2.115 | 38.205 | 2.583 | 0 | 0 | 0 | 0.45 | 0 | 0 | 0 |  | 1.821 | 359.1 | 2.61 |  |  | 360 |  | 40 | [7 empty] | 836 | 836 | 1672 |  |  | 0 | 0 | 80 | 0.135 | 0.324 | 0.54 | 10.8 | 25.92 | 43.28 | 80 | 12.5 | 40 | 40 | 140 | 0 | 223.28 |  | 25 |  | 24 |  | 100 | 200 | 41.8868 | 7 | Cylindrical
233 [28d]-{Cyl} | [15] | GBFS 10MK 3.6 | 34.133 | 19.088 | 2.115 | 38.205 | 2.583 | 0 | 0 | 0 | 0.45 | 0 | 0 | 0 |  | 1.821 | 359.1 | 2.61 |  |  | 360 |  | 40 | [7 empty] | 836 | 836 | 1672 |  |  | 0 | 0 | 80 | 0.135 | 0.324 | 0.54 | 10.8 | 25.92 | 43.28 | 80 | 12.5 | 40 | 40 | 140 | 0 | 223.28 |  | 25 |  | 24 |  | 100 | 200 | 49.8113 | 28 | Cylindrical
234 [180d]-{Cyl} | [15] | GBFS 10MK 4.0 | 34.133 | 19.088 | 2.115 | 38.205 | 2.583 | 0 | 0 | 0 | 0.45 | 0 | 0 | 0 |  | 1.821 | 359.1 | 2.61 |  |  | 360 |  | 40 | [7 empty] | 816 | 816 | 1632 |  |  | 0 | 0 | 136 | 0.135 | 0.324 | 0.54 | 18.36 | 44.06 | 73.576 | 72 | 12.5 | 36 | 36 | 124 | 0 | 233.576 |  | 25 |  | 24 |  | 100 | 200 | 76.9811 | 180 | Cylindrical
234 [28d]-{Cyl} | [15] | GBFS 10MK 4.0 | 34.133 | 19.088 | 2.115 | 38.205 | 2.583 | 0 | 0 | 0 | 0.45 | 0 | 0 | 0 |  | 1.821 | 359.1 | 2.61 |  |  | 360 |  | 40 | [7 empty] | 816 | 816 | 1632 |  |  | 0 | 0 | 136 | 0.135 | 0.324 | 0.54 | 18.36 | 44.06 | 73.576 | 72 | 12.5 | 36 | 36 | 124 | 0 | 233.576 |  | 25 |  | 24 |  | 100 | 200 | 71.6981 | 28 | Cylindrical
234 [7d]-{Cyl} | [15] | GBFS 10MK 4.0 | 34.133 | 19.088 | 2.115 | 38.205 | 2.583 | 0 | 0 | 0 | 0.45 | 0 | 0 | 0 |  | 1.821 | 359.1 | 2.61 |  |  | 360 |  | 40 | [7 empty] | 816 | 816 | 1632 |  |  | 0 | 0 | 136 | 0.135 | 0.324 | 0.54 | 18.36 | 44.06 | 73.576 | 72 | 12.5 | 36 | 36 | 124 | 0 | 233.576 |  | 25 |  | 24 |  | 100 | 200 | 60.7547 | 7 | Cylindrical
234 [90d]-{Cyl} | [15] | GBFS 10MK 4.0 | 34.133 | 19.088 | 2.115 | 38.205 | 2.583 | 0 | 0 | 0 | 0.45 | 0 | 0 | 0 |  | 1.821 | 359.1 | 2.61 |  |  | 360 |  | 40 | [7 empty] | 816 | 816 | 1632 |  |  | 0 | 0 | 136 | 0.135 | 0.324 | 0.54 | 18.36 | 44.06 | 73.576 | 72 | 12.5 | 36 | 36 | 124 | 0 | 233.576 |  | 25 |  | 24 |  | 100 | 200 | 76.9811 | 90 | Cylindrical
235 [28d]-{Cyl} | [15] | GBFS 10MK 4.4 | 34.133 | 19.088 | 2.115 | 38.205 | 2.583 | 0 | 0 | 0 | 0.45 | 0 | 0 | 0 |  | 1.821 | 359.1 | 2.61 |  |  | 360 |  | 40 | [7 empty] | 804 | 804 | 1608 |  |  | 0 | 0 | 188 | 0.135 | 0.324 | 0.54 | 25.38 | 60.91 | 101.708 | 64 | 12.5 | 32 | 32 | 112 | 0 | 245.708 |  | 25 |  | 24 |  | 100 | 200 | 70.9434 | 28 | Cylindrical
235 [7d]-{Cyl} | [15] | GBFS 10MK 4.4 | 34.133 | 19.088 | 2.115 | 38.205 | 2.583 | 0 | 0 | 0 | 0.45 | 0 | 0 | 0 |  | 1.821 | 359.1 | 2.61 |  |  | 360 |  | 40 | [7 empty] | 804 | 804 | 1608 |  |  | 0 | 0 | 188 | 0.135 | 0.324 | 0.54 | 25.38 | 60.91 | 101.708 | 64 | 12.5 | 32 | 32 | 112 | 0 | 245.708 |  | 25 |  | 24 |  | 100 | 200 | 47.1698 | 7 | Cylindrical
235 [90d]-{Cyl} | [15] | GBFS 10MK 4.4 | 34.133 | 19.088 | 2.115 | 38.205 | 2.583 | 0 | 0 | 0 | 0.45 | 0 | 0 | 0 |  | 1.821 | 359.1 | 2.61 |  |  | 360 |  | 40 | [7 empty] | 804 | 804 | 1608 |  |  | 0 | 0 | 188 | 0.135 | 0.324 | 0.54 | 25.38 | 60.91 | 101.708 | 64 | 12.5 | 32 | 32 | 112 | 0 | 245.708 |  | 25 |  | 24 |  | 100 | 200 | 71.3208 | 90 | Cylindrical
235 [180d]-{Cyl} | [15] | GBFS 10MK 4.4 | 34.133 | 19.088 | 2.115 | 38.205 | 2.583 | 0 | 0 | 0 | 0.45 | 0 | 0 | 0 |  | 1.821 | 359.1 | 2.61 |  |  | 360 |  | 40 | [7 empty] | 804 | 804 | 1608 |  |  | 0 | 0 | 188 | 0.135 | 0.324 | 0.54 | 25.38 | 60.91 | 101.708 | 64 | 12.5 | 32 | 32 | 112 | 0 | 245.708 |  | 25 |  | 24 |  | 100 | 200 | 76.2264 | 180 | Cylindrical
236 [28d]-{Cyl} | [15] | GBFS 20MK 3.6 | 35.976 | 21.926 | 1.88 | 33.96 | 2.296 | 0 | 0 | 0 | 0.4 | 0 | 0 | 0 |  | 1.732 | 319.2 | 2.32 |  |  | 320 |  | 80 | [7 empty] | 808 | 808 | 1616 |  |  | 0 | 0 | 132 | 0.135 | 0.324 | 0.54 | 17.82 | 42.77 | 71.412 | 78 | 12.5 | 39 | 39 | 124 | 0 | 234.412 |  | 25 |  | 24 |  | 100 | 200 | 50.9434 | 28 | Cylindrical
236 [7d]-{Cyl} | [15] | GBFS 20MK 3.6 | 35.976 | 21.926 | 1.88 | 33.96 | 2.296 | 0 | 0 | 0 | 0.4 | 0 | 0 | 0 |  | 1.732 | 319.2 | 2.32 |  |  | 320 |  | 80 | [7 empty] | 808 | 808 | 1616 |  |  | 0 | 0 | 132 | 0.135 | 0.324 | 0.54 | 17.82 | 42.77 | 71.412 | 78 | 12.5 | 39 | 39 | 124 | 0 | 234.412 |  | 25 |  | 24 |  | 100 | 200 | 45.6604 | 7 | Cylindrical
236 [90d]-{Cyl} | [15] | GBFS 20MK 3.6 | 35.976 | 21.926 | 1.88 | 33.96 | 2.296 | 0 | 0 | 0 | 0.4 | 0 | 0 | 0 |  | 1.732 | 319.2 | 2.32 |  |  | 320 |  | 80 | [7 empty] | 808 | 808 | 1616 |  |  | 0 | 0 | 132 | 0.135 | 0.324 | 0.54 | 17.82 | 42.77 | 71.412 | 78 | 12.5 | 39 | 39 | 124 | 0 | 234.412 |  | 25 |  | 24 |  | 100 | 200 | 56.2264 | 90 | Cylindrical
236 [180d]-{Cyl} | [15] | GBFS 20MK 3.6 | 35.976 | 21.926 | 1.88 | 33.96 | 2.296 | 0 | 0 | 0 | 0.4 | 0 | 0 | 0 |  | 1.732 | 319.2 | 2.32 |  |  | 320 |  | 80 | [7 empty] | 808 | 808 | 1616 |  |  | 0 | 0 | 132 | 0.135 | 0.324 | 0.54 | 17.82 | 42.77 | 71.412 | 78 | 12.5 | 39 | 39 | 124 | 0 | 234.412 |  | 25 |  | 24 |  | 100 | 200 | 64.9057 | 180 | Cylindrical
237 [7d]-{Cyl} | [15] | GBFS 20MK 4.0 | 35.976 | 21.926 | 1.88 | 33.96 | 2.296 | 0 | 0 | 0 | 0.4 | 0 | 0 | 0 |  | 1.732 | 319.2 | 2.32 |  |  | 320 |  | 80 | [7 empty] | 792 | 792 | 1584 |  |  | 0 | 0 | 192 | 0.135 | 0.324 | 0.54 | 25.92 | 62.21 | 103.872 | 68 | 12.5 | 34 | 34 | 108 | 0 | 245.872 |  | 25 |  | 24 |  | 100 | 200 | 45.6604 | 7 | Cylindrical
237 [90d]-{Cyl} | [15] | GBFS 20MK 4.0 | 35.976 | 21.926 | 1.88 | 33.96 | 2.296 | 0 | 0 | 0 | 0.4 | 0 | 0 | 0 |  | 1.732 | 319.2 | 2.32 |  |  | 320 |  | 80 | [7 empty] | 792 | 792 | 1584 |  |  | 0 | 0 | 192 | 0.135 | 0.324 | 0.54 | 25.92 | 62.21 | 103.872 | 68 | 12.5 | 34 | 34 | 108 | 0 | 245.872 |  | 25 |  | 24 |  | 100 | 200 | 69.434 | 90 | Cylindrical
237 [28d]-{Cyl} | [15] | GBFS 20MK 4.0 | 35.976 | 21.926 | 1.88 | 33.96 | 2.296 | 0 | 0 | 0 | 0.4 | 0 | 0 | 0 |  | 1.732 | 319.2 | 2.32 |  |  | 320 |  | 80 | [7 empty] | 792 | 792 | 1584 |  |  | 0 | 0 | 192 | 0.135 | 0.324 | 0.54 | 25.92 | 62.21 | 103.872 | 68 | 12.5 | 34 | 34 | 108 | 0 | 245.872 |  | 25 |  | 24 |  | 100 | 200 | 61.1321 | 28 | Cylindrical
237 [180d]-{Cyl} | [15] | GBFS 20MK 4.0 | 35.976 | 21.926 | 1.88 | 33.96 | 2.296 | 0 | 0 | 0 | 0.4 | 0 | 0 | 0 |  | 1.732 | 319.2 | 2.32 |  |  | 320 |  | 80 | [7 empty] | 792 | 792 | 1584 |  |  | 0 | 0 | 192 | 0.135 | 0.324 | 0.54 | 25.92 | 62.21 | 103.872 | 68 | 12.5 | 34 | 34 | 108 | 0 | 245.872 |  | 25 |  | 24 |  | 100 | 200 | 73.9623 | 180 | Cylindrical
238 [90d]-{Cyl} | [15] | GBFS 20MK 4.4 | 35.976 | 21.926 | 1.88 | 33.96 | 2.296 | 0 | 0 | 0 | 0.4 | 0 | 0 | 0 |  | 1.732 | 319.2 | 2.32 |  |  | 320 |  | 80 | [7 empty] | 768 | 768 | 1536 |  |  | 0 | 0 | 256 | 0.135 | 0.324 | 0.54 | 34.56 | 82.94 | 138.496 | 60 | 12.5 | 30 | 30 | 88 | 0 | 256.496 |  | 25 |  | 24 |  | 100 | 200 | 75.4717 | 90 | Cylindrical
238 [180d]-{Cyl} | [15] | GBFS 20MK 4.4 | 35.976 | 21.926 | 1.88 | 33.96 | 2.296 | 0 | 0 | 0 | 0.4 | 0 | 0 | 0 |  | 1.732 | 319.2 | 2.32 |  |  | 320 |  | 80 | [7 empty] | 768 | 768 | 1536 |  |  | 0 | 0 | 256 | 0.135 | 0.324 | 0.54 | 34.56 | 82.94 | 138.496 | 60 | 12.5 | 30 | 30 | 88 | 0 | 256.496 |  | 25 |  | 24 |  | 100 | 200 | 76.9811 | 180 | Cylindrical
238 [28d]-{Cyl} | [15] | GBFS 20MK 4.4 | 35.976 | 21.926 | 1.88 | 33.96 | 2.296 | 0 | 0 | 0 | 0.4 | 0 | 0 | 0 |  | 1.732 | 319.2 | 2.32 |  |  | 320 |  | 80 | [7 empty] | 768 | 768 | 1536 |  |  | 0 | 0 | 256 | 0.135 | 0.324 | 0.54 | 34.56 | 82.94 | 138.496 | 60 | 12.5 | 30 | 30 | 88 | 0 | 256.496 |  | 25 |  | 24 |  | 100 | 200 | 57.3585 | 28 | Cylindrical
238 [7d]-{Cyl} | [15] | GBFS 20MK 4.4 | 35.976 | 21.926 | 1.88 | 33.96 | 2.296 | 0 | 0 | 0 | 0.4 | 0 | 0 | 0 |  | 1.732 | 319.2 | 2.32 |  |  | 320 |  | 80 | [7 empty] | 768 | 768 | 1536 |  |  | 0 | 0 | 256 | 0.135 | 0.324 | 0.54 | 34.56 | 82.94 | 138.496 | 60 | 12.5 | 30 | 30 | 88 | 0 | 256.496 |  | 25 |  | 24 |  | 100 | 200 | 40.7547 | 7 | Cylindrical
239 [7d]-{Cyl} | [16] |  | 34.58 | 13.69 | 0.44 | 40.67 | 7.05 | 0.48 | 0.64 | 0.56 | 0 | 0 | 0 | 0 |  | 1.13 | 435 | 2.88 |  |  | 424 | [5 empty] | 2.88 |  |  |  | 1078 | 575 | 1653 | 2.62 | 2.54 | 0 | 0 | 46.5 | 0.148 | 0.292 | 0.56 | 6.88 | 13.58 | 26.04 | 13 | 12.55762352 | 6.47003577 | 6.52996423 | 216 | 0 | 248.5100358 |  | 25 |  | 24 |  | 100 | 200 | 32.808 | 7 | Cylindrical
239 [3d]-{Cyl} | [16] |  | 34.58 | 13.69 | 0.44 | 40.67 | 7.05 | 0.48 | 0.64 | 0.56 | 0 | 0 | 0 | 0 |  | 1.13 | 435 | 2.88 |  |  | 424 | [5 empty] | 2.88 |  |  |  | 1078 | 575 | 1653 | 2.62 | 2.54 | 0 | 0 | 46.5 | 0.148 | 0.292 | 0.56 | 6.88 | 13.58 | 26.04 | 13 | 12.55762352 | 6.47003577 | 6.52996423 | 216 | 0 | 248.5100358 |  | 25 |  | 24 |  | 100 | 200 | 29.6562 | 3 | Cylindrical
239 [28d]-{Cyl} | [16] |  | 34.58 | 13.69 | 0.44 | 40.67 | 7.05 | 0.48 | 0.64 | 0.56 | 0 | 0 | 0 | 0 |  | 1.13 | 435 | 2.88 |  |  | 424 | [5 empty] | 2.88 |  |  |  | 1078 | 575 | 1653 | 2.62 | 2.54 | 0 | 0 | 46.5 | 0.148 | 0.292 | 0.56 | 6.88 | 13.58 | 26.04 | 13 | 12.55762352 | 6.47003577 | 6.52996423 | 216 | 0 | 248.5100358 |  | 25 |  | 24 |  | 100 | 200 | 41.9771 | 28 | Cylindrical
240 [28d]-{Cyl} | [16] |  | 34.58 | 13.69 | 0.44 | 40.67 | 7.05 | 0.48 | 0.64 | 0.56 | 0 | 0 | 0 | 0 |  | 1.13 | 435 | 2.88 |  |  | 424 | [5 empty] | 2.88 |  |  |  | 1078 | 575 | 1653 | 2.62 | 2.54 | 0 | 0 | 58.1 | 0.148 | 0.292 | 0.56 | 8.6 | 16.97 | 32.536 | 16.3 | 12.45035847 | 8.18236628 | 8.11763372 | 212 | 0 | 252.7183663 |  | 25 |  | 24 |  | 100 | 200 | 48.1375 | 28 | Cylindrical
240 [7d]-{Cyl} | [16] |  | 34.58 | 13.69 | 0.44 | 40.67 | 7.05 | 0.48 | 0.64 | 0.56 | 0 | 0 | 0 | 0 |  | 1.13 | 435 | 2.88 |  |  | 424 | [5 empty] | 2.88 |  |  |  | 1078 | 575 | 1653 | 2.62 | 2.54 | 0 | 0 | 58.1 | 0.148 | 0.292 | 0.56 | 8.6 | 16.97 | 32.536 | 16.3 | 12.45035847 | 8.18236628 | 8.11763372 | 212 | 0 | 252.7183663 |  | 25 |  | 24 |  | 100 | 200 | 39.5415 | 7 | Cylindrical
240 [3d]-{Cyl} | [16] |  | 34.58 | 13.69 | 0.44 | 40.67 | 7.05 | 0.48 | 0.64 | 0.56 | 0 | 0 | 0 | 0 |  | 1.13 | 435 | 2.88 |  |  | 424 | [5 empty] | 2.88 |  |  |  | 1078 | 575 | 1653 | 2.62 | 2.54 | 0 | 0 | 58.1 | 0.148 | 0.292 | 0.56 | 8.6 | 16.97 | 32.536 | 16.3 | 12.45035847 | 8.18236628 | 8.11763372 | 212 | 0 | 252.7183663 |  | 25 |  | 24 |  | 100 | 200 | 32.3782 | 3 | Cylindrical
241 [28d]-{Cyl} | [16] |  | 34.58 | 13.69 | 0.44 | 40.67 | 7.05 | 0.48 | 0.64 | 0.56 | 0 | 0 | 0 | 0 |  | 1.13 | 435 | 2.88 |  |  | 424 | [5 empty] | 2.88 |  |  |  | 1078 | 575 | 1653 | 2.62 | 2.54 | 0 | 0 | 69.7 | 0.148 | 0.292 | 0.56 | 10.32 | 20.35 | 39.032 | 19.5 | 12.48100522 | 9.764815929 | 9.735184071 | 208 | 0 | 256.7968159 |  | 25 |  | 24 |  | 100 | 200 | 51.0029 | 28 | Cylindrical
241 [7d]-{Cyl} | [16] |  | 34.58 | 13.69 | 0.44 | 40.67 | 7.05 | 0.48 | 0.64 | 0.56 | 0 | 0 | 0 | 0 |  | 1.13 | 435 | 2.88 |  |  | 424 | [5 empty] | 2.88 |  |  |  | 1078 | 575 | 1653 | 2.62 | 2.54 | 0 | 0 | 69.7 | 0.148 | 0.292 | 0.56 | 10.32 | 20.35 | 39.032 | 19.5 | 12.48100522 | 9.764815929 | 9.735184071 | 208 | 0 | 256.7968159 |  | 25 |  | 24 |  | 100 | 200 | 40.5444 | 7 | Cylindrical
241 [3d]-{Cyl} | [16] |  | 34.58 | 13.69 | 0.44 | 40.67 | 7.05 | 0.48 | 0.64 | 0.56 | 0 | 0 | 0 | 0 |  | 1.13 | 435 | 2.88 |  |  | 424 | [5 empty] | 2.88 |  |  |  | 1078 | 575 | 1653 | 2.62 | 2.54 | 0 | 0 | 69.7 | 0.148 | 0.292 | 0.56 | 10.32 | 20.35 | 39.032 | 19.5 | 12.48100522 | 9.764815929 | 9.735184071 | 208 | 0 | 256.7968159 |  | 25 |  | 24 |  | 100 | 200 | 37.8223 | 3 | Cylindrical
242 [7d]-{Cyl} | [16] |  | 34.58 | 13.69 | 0.44 | 40.67 | 7.05 | 0.48 | 0.64 | 0.56 | 0 | 0 | 0 | 0 |  | 1.13 | 435 | 2.88 |  |  | 424 | [5 empty] | 2.88 |  |  |  | 1078 | 575 | 1653 | 2.62 | 2.54 | 0 | 0 | 46.5 | 0.148 | 0.292 | 0.56 | 6.88 | 13.58 | 26.04 | 13 | 12.55762352 | 6.47003577 | 6.52996423 | 216 | 0 | 248.5100358 | 1 | 60 |  | 24 |  | 100 | 200 | 40.5444 | 7 | Cylindrical
242 [28d]-{Cyl} | [16] |  | 34.58 | 13.69 | 0.44 | 40.67 | 7.05 | 0.48 | 0.64 | 0.56 | 0 | 0 | 0 | 0 |  | 1.13 | 435 | 2.88 |  |  | 424 | [5 empty] | 2.88 |  |  |  | 1078 | 575 | 1653 | 2.62 | 2.54 | 0 | 0 | 46.5 | 0.148 | 0.292 | 0.56 | 6.88 | 13.58 | 26.04 | 13 | 12.55762352 | 6.47003577 | 6.52996423 | 216 | 0 | 248.5100358 | 1 | 60 |  | 24 |  | 100 | 200 | 50.2865 | 28 | Cylindrical
242 [3d]-{Cyl} | [16] |  | 34.58 | 13.69 | 0.44 | 40.67 | 7.05 | 0.48 | 0.64 | 0.56 | 0 | 0 | 0 | 0 |  | 1.13 | 435 | 2.88 |  |  | 424 | [5 empty] | 2.88 |  |  |  | 1078 | 575 | 1653 | 2.62 | 2.54 | 0 | 0 | 46.5 | 0.148 | 0.292 | 0.56 | 6.88 | 13.58 | 26.04 | 13 | 12.55762352 | 6.47003577 | 6.52996423 | 216 | 0 | 248.5100358 | 1 | 60 |  | 24 |  | 100 | 200 | 33.3811 | 3 | Cylindrical
243 [28d]-{Cyl} | [16] |  | 34.58 | 13.69 | 0.44 | 40.67 | 7.05 | 0.48 | 0.64 | 0.56 | 0 | 0 | 0 | 0 |  | 1.13 | 435 | 2.88 |  |  | 424 | [5 empty] | 2.88 |  |  |  | 1078 | 575 | 1653 | 2.62 | 2.54 | 0 | 0 | 58.1 | 0.148 | 0.292 | 0.56 | 8.6 | 16.97 | 32.536 | 16.3 | 12.45035847 | 8.18236628 | 8.11763372 | 212 | 0 | 252.7183663 | 1 | 60 |  | 24 |  | 100 | 200 | 57.5931 | 28 | Cylindrical
243 [3d]-{Cyl} | [16] |  | 34.58 | 13.69 | 0.44 | 40.67 | 7.05 | 0.48 | 0.64 | 0.56 | 0 | 0 | 0 | 0 |  | 1.13 | 435 | 2.88 |  |  | 424 | [5 empty] | 2.88 |  |  |  | 1078 | 575 | 1653 | 2.62 | 2.54 | 0 | 0 | 58.1 | 0.148 | 0.292 | 0.56 | 8.6 | 16.97 | 32.536 | 16.3 | 12.45035847 | 8.18236628 | 8.11763372 | 212 | 0 | 252.7183663 | 1 | 60 |  | 24 |  | 100 | 200 | 41.5473 | 3 | Cylindrical
243 [7d]-{Cyl} | [16] |  | 34.58 | 13.69 | 0.44 | 40.67 | 7.05 | 0.48 | 0.64 | 0.56 | 0 | 0 | 0 | 0 |  | 1.13 | 435 | 2.88 |  |  | 424 | [5 empty] | 2.88 |  |  |  | 1078 | 575 | 1653 | 2.62 | 2.54 | 0 | 0 | 58.1 | 0.148 | 0.292 | 0.56 | 8.6 | 16.97 | 32.536 | 16.3 | 12.45035847 | 8.18236628 | 8.11763372 | 212 | 0 | 252.7183663 | 1 | 60 |  | 24 |  | 100 | 200 | 49.1404 | 7 | Cylindrical
244 [28d]-{Cyl} | [16] |  | 34.58 | 13.69 | 0.44 | 40.67 | 7.05 | 0.48 | 0.64 | 0.56 | 0 | 0 | 0 | 0 |  | 1.13 | 435 | 2.88 |  |  | 424 | [5 empty] | 2.88 |  |  |  | 1078 | 575 | 1653 | 2.62 | 2.54 | 0 | 0 | 69.7 | 0.148 | 0.292 | 0.56 | 10.32 | 20.35 | 39.032 | 19.5 | 12.48100522 | 9.764815929 | 9.735184071 | 208 | 0 | 256.7968159 | 1 | 60 |  | 24 |  | 100 | 200 | 62.6074 | 28 | Cylindrical
244 [7d]-{Cyl} | [16] |  | 34.58 | 13.69 | 0.44 | 40.67 | 7.05 | 0.48 | 0.64 | 0.56 | 0 | 0 | 0 | 0 |  | 1.13 | 435 | 2.88 |  |  | 424 | [5 empty] | 2.88 |  |  |  | 1078 | 575 | 1653 | 2.62 | 2.54 | 0 | 0 | 69.7 | 0.148 | 0.292 | 0.56 | 10.32 | 20.35 | 39.032 | 19.5 | 12.48100522 | 9.764815929 | 9.735184071 | 208 | 0 | 256.7968159 | 1 | 60 |  | 24 |  | 100 | 200 | 56.447 | 7 | Cylindrical
244 [3d]-{Cyl} | [16] |  | 34.58 | 13.69 | 0.44 | 40.67 | 7.05 | 0.48 | 0.64 | 0.56 | 0 | 0 | 0 | 0 |  | 1.13 | 435 | 2.88 |  |  | 424 | [5 empty] | 2.88 |  |  |  | 1078 | 575 | 1653 | 2.62 | 2.54 | 0 | 0 | 69.7 | 0.148 | 0.292 | 0.56 | 10.32 | 20.35 | 39.032 | 19.5 | 12.48100522 | 9.764815929 | 9.735184071 | 208 | 0 | 256.7968159 | 1 | 60 |  | 24 |  | 100 | 200 | 50.8596 | 3 | Cylindrical
245 [7d]-{Cub} | [17] | M1A60R20 | 59.7 | 28.36 | 4.57 | 2.1 | 0.83 | 0.04 | 0 | 0.04 | 1.82 | 0 | 0 | 0.04 |  | 1.06 |  | 1.9 |  | 420.57 | [5 empty] | 1.9 |  |  |  |  | 1273.07 | 318.27 | 1591.34 | 2.72 | 2.64 | 0 | 1.54 | 165.2214286 | 0.1627 | 0.3464 | 0.49 | 26.88 | 57.23 | 81.10719929 | 66.08857143 | 10 | 39.65314286 | 26.43542857 | 0 | 8.41 | 125.8063421 | 1 | 100 |  | 24 | 150 |  |  | 37.929 | 7 | Cubic
246 [7d]-{Cub} | [17] | M1A60R25 | 59.7 | 28.36 | 4.57 | 2.1 | 0.83 | 0.04 | 0 | 0.04 | 1.82 | 0 | 0 | 0.04 |  | 1.06 |  | 1.9 |  | 420.57 | [5 empty] | 1.9 |  |  |  |  | 1195.69 | 394.58 | 1590.27 | 2.72 | 2.64 | 0 | 1.54 | 165.2214286 | 0.1627 | 0.3464 | 0.49 | 26.88 | 57.23 | 81.10719929 | 66.08857143 | 10 | 39.65314286 | 26.43542857 | 0 | 8.41 | 125.8063421 | 1 | 100 |  | 24 | 150 |  |  | 38.9941 | 7 | Cubic
247 [7d]-{Cub} | [17] | M1A60R30 | 59.7 | 28.36 | 4.57 | 2.1 | 0.83 | 0.04 | 0 | 0.04 | 1.82 | 0 | 0 | 0.04 |  | 1.06 |  | 1.9 |  | 420.57 | [5 empty] | 1.9 |  |  |  |  | 1112.14 | 476.66 | 1588.8 | 2.72 | 2.64 | 0 | 1.54 | 165.2214286 | 0.1627 | 0.3464 | 0.49 | 26.88 | 57.23 | 81.10719929 | 66.08857143 | 10 | 39.65314286 | 26.43542857 | 0 | 8.41 | 125.8063421 | 1 | 100 |  | 24 | 150 |  |  | 39.8817 | 7 | Cubic
248 [7d]-{Cub} | [17] | M1A60R35 | 59.7 | 28.36 | 4.57 | 2.1 | 0.83 | 0.04 | 0 | 0.04 | 1.82 | 0 | 0 | 0.04 |  | 1.06 |  | 1.9 |  | 420.57 | [5 empty] | 1.9 |  |  |  |  | 1031.99 | 555.73 | 1587.72 | 2.72 | 2.64 | 0 | 1.54 | 165.2214286 | 0.1627 | 0.3464 | 0.49 | 26.88 | 57.23 | 81.10719929 | 66.08857143 | 10 | 39.65314286 | 26.43542857 | 0 | 8.41 | 125.8063421 | 1 | 100 |  | 24 | 150 |  |  | 41.8343 | 7 | Cubic
249 [7d]-{Cub} | [17] | M1A60R40 | 59.7 | 28.36 | 4.57 | 2.1 | 0.83 | 0.04 | 0 | 0.04 | 1.82 | 0 | 0 | 0.04 |  | 1.06 |  | 1.9 |  | 420.57 | [5 empty] | 1.9 |  |  |  |  | 948.62 | 632.73 | 1581.35 | 2.72 | 2.64 | 0 | 1.54 | 165.2214286 | 0.1627 | 0.3464 | 0.49 | 26.88 | 57.23 | 81.10719929 | 66.08857143 | 10 | 39.65314286 | 26.43542857 | 0 | 8.41 | 125.8063421 | 1 | 100 |  | 24 | 150 |  |  | 38.9941 | 7 | Cubic
250 [7d]-{Cub} | [17] | M1A65R20 | 59.7 | 28.36 | 4.57 | 2.1 | 0.83 | 0.04 | 0 | 0.04 | 1.82 | 0 | 0 | 0.04 |  | 1.06 |  | 1.9 |  | 365.16 | [5 empty] | 1.9 |  |  |  |  | 1379.16 | 344.79 | 1723.95 | 2.72 | 2.64 | 0 | 1.54 | 150.6 | 0.1627 | 0.3464 | 0.49 | 24.5 | 52.17 | 73.92954 | 60.24 | 10 | 36.144 | 24.096 | 0 | 7.3 | 114.45354 | 1 | 100 |  | 24 | 150 |  |  | 39.8817 | 7 | Cubic
251 [7d]-{Cub} | [17] | M1A65R25 | 59.7 | 28.36 | 4.57 | 2.1 | 0.83 | 0.04 | 0 | 0.04 | 1.82 | 0 | 0 | 0.04 |  | 1.06 |  | 1.9 |  | 365.16 | [5 empty] | 1.9 |  |  |  |  | 1295.34 | 427.46 | 1722.8 | 2.72 | 2.64 | 0 | 1.54 | 150.6 | 0.1627 | 0.3464 | 0.49 | 24.5 | 52.17 | 73.92954 | 60.24 | 10 | 36.144 | 24.096 | 0 | 7.3 | 114.45354 | 1 | 100 |  | 24 | 150 |  |  | 40.9467 | 7 | Cubic
252 [7d]-{Cub} | [17] | M1A65R30 | 59.7 | 28.36 | 4.57 | 2.1 | 0.83 | 0.04 | 0 | 0.04 | 1.82 | 0 | 0 | 0.04 |  | 1.06 |  | 1.9 |  | 365.16 | [5 empty] | 1.9 |  |  |  |  | 1204.82 | 516.38 | 1721.2 | 2.72 | 2.64 | 0 | 1.54 | 150.6 | 0.1627 | 0.3464 | 0.49 | 24.5 | 52.17 | 73.92954 | 60.24 | 10 | 36.144 | 24.096 | 0 | 7.3 | 114.45354 | 1 | 100 |  | 24 | 150 |  |  | 41.8343 | 7 | Cubic
253 [7d]-{Cub} | [17] | M1A65R35 | 59.7 | 28.36 | 4.57 | 2.1 | 0.83 | 0.04 | 0 | 0.04 | 1.82 | 0 | 0 | 0.04 |  | 1.06 |  | 1.9 |  | 365.16 | [5 empty] | 1.9 |  |  |  |  | 1117.99 | 602.04 | 1720.03 | 2.72 | 2.64 | 0 | 1.54 | 150.6 | 0.1627 | 0.3464 | 0.49 | 24.5 | 52.17 | 73.92954 | 60.24 | 10 | 36.144 | 24.096 | 0 | 7.3 | 114.45354 | 1 | 100 |  | 24 | 150 |  |  | 44.3195 | 7 | Cubic
254 [7d]-{Cub} | [17] | M1A65R40 | 59.7 | 28.36 | 4.57 | 2.1 | 0.83 | 0.04 | 0 | 0.04 | 1.82 | 0 | 0 | 0.04 |  | 1.06 |  | 1.9 |  | 365.16 | [5 empty] | 1.9 |  |  |  |  | 1027.67 | 685.46 | 1713.13 | 2.72 | 2.64 | 0 | 1.54 | 150.6 | 0.1627 | 0.3464 | 0.49 | 24.5 | 52.17 | 73.92954 | 60.24 | 10 | 36.144 | 24.096 | 0 | 7.3 | 114.45354 | 1 | 100 |  | 24 | 150 |  |  | 42.0118 | 7 | Cubic
255 [7d]-{Cub} | [17] | M1A70R20 | 59.7 | 28.36 | 4.57 | 2.1 | 0.83 | 0.04 | 0 | 0.04 | 1.82 | 0 | 0 | 0.04 |  | 1.06 |  | 1.9 |  | 309.85 | [5 empty] | 1.9 |  |  |  |  | 1485.25 | 371.31 | 1856.56 | 2.72 | 2.64 | 0 | 1.54 | 121.7214286 | 0.1627 | 0.3464 | 0.49 | 19.8 | 42.16 | 59.75304929 | 48.68857143 | 10 | 29.21314286 | 19.47542857 | 0 | 6.2 | 92.68619214 | 1 | 100 |  | 24 | 150 |  |  | 42.7219 | 7 | Cubic
256 [7d]-{Cub} | [17] | M1A70R25 | 59.7 | 28.36 | 4.57 | 2.1 | 0.83 | 0.04 | 0 | 0.04 | 1.82 | 0 | 0 | 0.04 |  | 1.06 |  | 1.9 |  | 309.85 | [5 empty] | 1.9 |  |  |  |  | 1394.98 | 460.34 | 1855.32 | 2.72 | 2.64 | 0 | 1.54 | 121.7214286 | 0.1627 | 0.3464 | 0.49 | 19.8 | 42.16 | 59.75304929 | 48.68857143 | 10 | 29.21314286 | 19.47542857 | 0 | 6.2 | 92.68619214 | 1 | 100 |  | 24 | 150 |  |  | 44.8521 | 7 | Cubic
257 [7d]-{Cub} | [17] | M1A70R30 | 59.7 | 28.36 | 4.57 | 2.1 | 0.83 | 0.04 | 0 | 0.04 | 1.82 | 0 | 0 | 0.04 |  | 1.06 |  | 1.9 |  | 309.85 | [5 empty] | 1.9 |  |  |  |  | 1297.5 | 556.11 | 1853.61 | 2.72 | 2.64 | 0 | 1.54 | 121.7214286 | 0.1627 | 0.3464 | 0.49 | 19.8 | 42.16 | 59.75304929 | 48.68857143 | 10 | 29.21314286 | 19.47542857 | 0 | 6.2 | 92.68619214 | 1 | 100 |  | 24 | 150 |  |  | 46.8047 | 7 | Cubic
258 [7d]-{Cub} | [17] | M1A70R35 | 59.7 | 28.36 | 4.57 | 2.1 | 0.83 | 0.04 | 0 | 0.04 | 1.82 | 0 | 0 | 0.04 |  | 1.06 |  | 1.9 |  | 309.85 | [5 empty] | 1.9 |  |  |  |  | 1203.99 | 648.35 | 1852.34 | 2.72 | 2.64 | 0 | 1.54 | 121.7214286 | 0.1627 | 0.3464 | 0.49 | 19.8 | 42.16 | 59.75304929 | 48.68857143 | 10 | 29.21314286 | 19.47542857 | 0 | 6.2 | 92.68619214 | 1 | 100 |  | 24 | 150 |  |  | 51.7751 | 7 | Cubic
259 [7d]-{Cub} | [17] | M1A70R40 | 59.7 | 28.36 | 4.57 | 2.1 | 0.83 | 0.04 | 0 | 0.04 | 1.82 | 0 | 0 | 0.04 |  | 1.06 |  | 1.9 |  | 309.85 | [5 empty] | 1.9 |  |  |  |  | 1106.72 | 738.18 | 1844.9 | 2.72 | 2.64 | 0 | 1.54 | 121.7214286 | 0.1627 | 0.3464 | 0.49 | 19.8 | 42.16 | 59.75304929 | 48.68857143 | 10 | 29.21314286 | 19.47542857 | 0 | 6.2 | 92.68619214 | 1 | 100 |  | 24 | 150 |  |  | 45.9172 | 7 | Cubic
260 [7d]-{Cub} | [17] | M1A75R20 | 59.7 | 28.36 | 4.57 | 2.1 | 0.83 | 0.04 | 0 | 0.04 | 1.82 | 0 | 0 | 0.04 |  | 1.06 |  | 1.9 |  | 254.54 | [5 empty] | 1.9 |  |  |  |  | 1591.34 | 397.83 | 1989.17 | 2.72 | 2.64 | 0 | 1.54 | 99.99285714 | 0.1627 | 0.3464 | 0.49 | 16.27 | 34.64 | 49.08649357 | 39.99714286 | 10 | 23.99828571 | 15.99885714 | 0 | 5.1 | 76.14477929 | 1 | 100 |  | 24 | 150 |  |  | 32.9586 | 7 | Cubic
261 [7d]-{Cub} | [17] | M1A75R25 | 59.7 | 28.36 | 4.57 | 2.1 | 0.83 | 0.04 | 0 | 0.04 | 1.82 | 0 | 0 | 0.04 |  | 1.06 |  | 1.9 |  | 254.54 | [5 empty] | 1.9 |  |  |  |  | 1494.62 | 493.22 | 1987.84 | 2.72 | 2.64 | 0 | 1.54 | 99.99285714 | 0.1627 | 0.3464 | 0.49 | 16.27 | 34.64 | 49.08649357 | 39.99714286 | 10 | 23.99828571 | 15.99885714 | 0 | 5.1 | 76.14477929 | 1 | 100 |  | 24 | 150 |  |  | 34.9112 | 7 | Cubic
262 [7d]-{Cub} | [17] | M1A75R30 | 59.7 | 28.36 | 4.57 | 2.1 | 0.83 | 0.04 | 0 | 0.04 | 1.82 | 0 | 0 | 0.04 |  | 1.06 |  | 1.9 |  | 254.54 | [5 empty] | 1.9 |  |  |  |  | 1390.18 | 595.83 | 1986.01 | 2.72 | 2.64 | 0 | 1.54 | 99.99285714 | 0.1627 | 0.3464 | 0.49 | 16.27 | 34.64 | 49.08649357 | 39.99714286 | 10 | 23.99828571 | 15.99885714 | 0 | 5.1 | 76.14477929 | 1 | 100 |  | 24 | 150 |  |  | 40.9467 | 7 | Cubic
263 [7d]-{Cub} | [17] | M1A75R35 | 59.7 | 28.36 | 4.57 | 2.1 | 0.83 | 0.04 | 0 | 0.04 | 1.82 | 0 | 0 | 0.04 |  | 1.06 |  | 1.9 |  | 254.54 | [5 empty] | 1.9 |  |  |  |  | 1289.99 | 694.66 | 1984.65 | 2.72 | 2.64 | 0 | 1.54 | 99.99285714 | 0.1627 | 0.3464 | 0.49 | 16.27 | 34.64 | 49.08649357 | 39.99714286 | 10 | 23.99828571 | 15.99885714 | 0 | 5.1 | 76.14477929 | 1 | 100 |  | 24 | 150 |  |  | 44.8521 | 7 | Cubic
264 [7d]-{Cub} | [17] | M1A75R40 | 59.7 | 28.36 | 4.57 | 2.1 | 0.83 | 0.04 | 0 | 0.04 | 1.82 | 0 | 0 | 0.04 |  | 1.06 |  | 1.9 |  | 254.54 | [5 empty] | 1.9 |  |  |  |  | 1185.77 | 790.91 | 1976.68 | 2.72 | 2.64 | 0 | 1.54 | 99.99285714 | 0.1627 | 0.3464 | 0.49 | 16.27 | 34.64 | 49.08649357 | 39.99714286 | 10 | 23.99828571 | 15.99885714 | 0 | 5.1 | 76.14477929 | 1 | 100 |  | 24 | 150 |  |  | 40.0592 | 7 | Cubic
265 [7d]-{Cub} | [17] | M3AL35W1 | 59.7 | 28.36 | 4.57 | 2.1 | 0.83 | 0.04 | 0 | 0.04 | 1.82 | 0 | 0 | 0.04 |  | 1.06 |  | 1.9 |  | 329.56 | [5 empty] | 1.9 |  |  |  |  | 1203.99 | 648.35 | 1852.34 | 2.72 | 2.64 | 0 | 1.54 | 82.5 | 0.1627 | 0.3464 | 0.49 | 13.42 | 28.58 | 40.49925 | 32.99 | 10 | 19.794 | 13.196 | 0 | 6.6 | 64.25325 | 1 | 100 |  | 24 | 150 |  |  | 39.8148 | 7 | Cubic
266 [7d]-{Cub} | [17] | M3AL35W2 | 59.7 | 28.36 | 4.57 | 2.1 | 0.83 | 0.04 | 0 | 0.04 | 1.82 | 0 | 0 | 0.04 |  | 1.06 |  | 1.9 |  | 321.41 | [5 empty] | 1.9 |  |  |  |  | 1203.99 | 648.35 | 1852.34 | 2.72 | 2.64 | 0 | 1.54 | 80.35 | 0.1627 | 0.3464 | 0.49 | 13.07 | 27.83 | 39.443815 | 32.14 | 10 | 19.284 | 12.856 | 0 | 6.43 | 62.585815 | 1 | 100 |  | 24 | 150 |  |  | 37.7778 | 7 | Cubic
267 [7d]-{Cub} | [17] | M3AL35W3 | 59.7 | 28.36 | 4.57 | 2.1 | 0.83 | 0.04 | 0 | 0.04 | 1.82 | 0 | 0 | 0.04 |  | 1.06 |  | 1.9 |  | 313.53 | [5 empty] | 1.9 |  |  |  |  | 1203.99 | 648.35 | 1852.34 | 2.72 | 2.64 | 0 | 1.54 | 78.22 | 0.1627 | 0.3464 | 0.49 | 12.73 | 27.1 | 38.398198 | 31.28 | 10 | 18.768 | 12.512 | 0 | 6.27 | 60.928198 | 1 | 100 |  | 24 | 150 |  |  | 34.8148 | 7 | Cubic
268 [7d]-{Cub} | [17] | M3AL35W4 | 59.7 | 28.36 | 4.57 | 2.1 | 0.83 | 0.04 | 0 | 0.04 | 1.82 | 0 | 0 | 0.04 |  | 1.06 |  | 1.9 |  | 304.32 | [5 empty] | 1.9 |  |  |  |  | 1203.99 | 648.35 | 1852.34 | 2.72 | 2.64 | 0 | 1.54 | 76.07 | 0.1627 | 0.3464 | 0.49 | 12.38 | 26.35 | 37.342763 | 30.4 | 10 | 18.24 | 12.16 | 0 | 6.09 | 59.236763 | 1 | 100 |  | 24 | 150 |  |  | 30.9259 | 7 | Cubic
269 [7d]-{Cub} | [17] | M3AL35W5 | 59.7 | 28.36 | 4.57 | 2.1 | 0.83 | 0.04 | 0 | 0.04 | 1.82 | 0 | 0 | 0.04 |  | 1.06 |  | 1.9 |  | 297.75 | [5 empty] | 1.9 |  |  |  |  | 1203.99 | 648.35 | 1852.34 | 2.72 | 2.64 | 0 | 1.54 | 74.44 | 0.1627 | 0.3464 | 0.49 | 12.11 | 25.79 | 36.542596 | 29.77 | 10 | 17.862 | 11.908 | 0 | 5.95 | 57.974596 | 1 | 100 |  | 24 | 150 |  |  | 29.8148 | 7 | Cubic
270 [7d]-{Cub} | [17] | M3AL45W1 | 59.7 | 28.36 | 4.57 | 2.1 | 0.83 | 0.04 | 0 | 0.04 | 1.82 | 0 | 0 | 0.04 |  | 1.06 |  | 1.9 |  | 322.03 | [5 empty] | 1.9 |  |  |  |  | 1203.99 | 648.35 | 1852.34 | 2.72 | 2.64 | 0 | 1.54 | 103.51 | 0.1627 | 0.3464 | 0.49 | 16.84 | 35.86 | 50.813059 | 41.4 | 10 | 24.84 | 16.56 | 0 | 6.44 | 79.517059 | 1 | 100 |  | 24 | 150 |  |  | 48.8889 | 7 | Cubic
271 [7d]-{Cub} | [17] | M3AL45W2 | 59.7 | 28.36 | 4.57 | 2.1 | 0.83 | 0.04 | 0 | 0.04 | 1.82 | 0 | 0 | 0.04 |  | 1.06 |  | 1.9 |  | 313.56 | [5 empty] | 1.9 |  |  |  |  | 1203.99 | 648.35 | 1852.34 | 2.72 | 2.64 | 0 | 1.54 | 100.79 | 0.1627 | 0.3464 | 0.49 | 16.4 | 34.91 | 49.477811 | 40.31 | 10 | 24.186 | 16.124 | 0 | 6.27 | 77.425811 | 1 | 100 |  | 24 | 150 |  |  | 44.8148 | 7 | Cubic
272 [7d]-{Cub} | [17] | M3AL45W3 | 59.7 | 28.36 | 4.57 | 2.1 | 0.83 | 0.04 | 0 | 0.04 | 1.82 | 0 | 0 | 0.04 |  | 1.06 |  | 1.9 |  | 305.08 | [5 empty] | 1.9 |  |  |  |  | 1203.99 | 648.35 | 1852.34 | 2.72 | 2.64 | 0 | 1.54 | 98.07 | 0.1627 | 0.3464 | 0.49 | 15.96 | 33.97 | 48.142563 | 39.22 | 10 | 23.532 | 15.688 | 0 | 6.1 | 75.334563 | 1 | 100 |  | 24 | 150 |  |  | 41.8519 | 7 | Cubic
273 [7d]-{Cub} | [17] | M3AL45W4 | 59.7 | 28.36 | 4.57 | 2.1 | 0.83 | 0.04 | 0 | 0.04 | 1.82 | 0 | 0 | 0.04 |  | 1.06 |  | 1.9 |  | 296.6 | [5 empty] | 1.9 |  |  |  |  | 1203.99 | 648.35 | 1852.34 | 2.72 | 2.64 | 0 | 1.54 | 95.34 | 0.1627 | 0.3464 | 0.49 | 15.51 | 33.03 | 46.802406 | 38.13 | 10 | 22.878 | 15.252 | 0 | 5.93 | 73.238406 | 1 | 100 |  | 24 | 150 |  |  | 38.8889 | 7 | Cubic
274 [7d]-{Cub} | [17] | M3AL45W5 | 59.7 | 28.36 | 4.57 | 2.1 | 0.83 | 0.04 | 0 | 0.04 | 1.82 | 0 | 0 | 0.04 |  | 1.06 |  | 1.9 |  | 289.95 | [5 empty] | 1.9 |  |  |  |  | 1203.99 | 648.35 | 1852.34 | 2.72 | 2.64 | 0 | 1.54 | 93.2 | 0.1627 | 0.3464 | 0.49 | 15.16 | 32.28 | 45.75188 | 37.28 | 10 | 22.368 | 14.912 | 0 | 5.8 | 71.59988 | 1 | 100 |  | 24 | 150 |  |  | 34.8148 | 7 | Cubic
275 [7d]-{Cub} | [17] | M3AL55W1 | 59.7 | 28.36 | 4.57 | 2.1 | 0.83 | 0.04 | 0 | 0.04 | 1.82 | 0 | 0 | 0.04 |  | 1.06 |  | 1.9 |  | 314.11 | [5 empty] | 1.9 |  |  |  |  | 1203.99 | 648.35 | 1852.34 | 2.72 | 2.64 | 0 | 1.54 | 123.4 | 0.1627 | 0.3464 | 0.49 | 20.08 | 42.75 | 60.57706 | 49.36 | 10 | 29.616 | 19.744 | 0 | 6.28 | 93.96106 | 1 | 100 |  | 24 | 150 |  |  | 59.6296 | 7 | Cubic
276 [7d]-{Cub} | [17] | M3AL55W2 | 59.7 | 28.36 | 4.57 | 2.1 | 0.83 | 0.04 | 0 | 0.04 | 1.82 | 0 | 0 | 0.04 |  | 1.06 |  | 1.9 |  | 305.59 | [5 empty] | 1.9 |  |  |  |  | 1203.99 | 648.35 | 1852.34 | 2.72 | 2.64 | 0 | 1.54 | 120.05 | 0.1627 | 0.3464 | 0.49 | 19.53 | 41.59 | 58.932545 | 48.02 | 10 | 28.812 | 19.208 | 0 | 6.11 | 91.410545 | 1 | 100 |  | 24 | 150 |  |  | 55.7407 | 7 | Cubic
277 [7d]-{Cub} | [17] | M3AL55W3 | 59.7 | 28.36 | 4.57 | 2.1 | 0.83 | 0.04 | 0 | 0.04 | 1.82 | 0 | 0 | 0.04 |  | 1.06 |  | 1.9 |  | 297.62 | [5 empty] | 1.9 |  |  |  |  | 1203.99 | 648.35 | 1852.34 | 2.72 | 2.64 | 0 | 1.54 | 116.92 | 0.1627 | 0.3464 | 0.49 | 19.02 | 40.5 | 57.396028 | 46.77 | 10 | 28.062 | 18.708 | 0 | 5.95 | 89.028028 | 1 | 100 |  | 24 | 150 |  |  | 51.8519 | 7 | Cubic
278 [7d]-{Cub} | [17] | M3AL55W4 | 59.7 | 28.36 | 4.57 | 2.1 | 0.83 | 0.04 | 0 | 0.04 | 1.82 | 0 | 0 | 0.04 |  | 1.06 |  | 1.9 |  | 289.77 | [5 empty] | 1.9 |  |  |  |  | 1203.99 | 648.35 | 1852.34 | 2.72 | 2.64 | 0 | 1.54 | 113.84 | 0.1627 | 0.3464 | 0.49 | 18.52 | 39.43 | 55.884056 | 45.52 | 10 | 27.312 | 18.208 | 0 | 5.79 | 86.670056 | 1 | 100 |  | 24 | 150 |  |  | 48.8889 | 7 | Cubic
279 [7d]-{Cub} | [17] | M3AL55W5 | 59.7 | 28.36 | 4.57 | 2.1 | 0.83 | 0.04 | 0 | 0.04 | 1.82 | 0 | 0 | 0.04 |  | 1.06 |  | 1.9 |  | 282.48 | [5 empty] | 1.9 |  |  |  |  | 1203.99 | 648.35 | 1852.34 | 2.72 | 2.64 | 0 | 1.54 | 110.97 | 0.1627 | 0.3464 | 0.49 | 18.05 | 38.44 | 54.475173 | 44.39 | 10 | 26.634 | 17.756 | 0 | 5.65 | 84.499173 | 1 | 100 |  | 24 | 150 |  |  | 45.9259 | 7 | Cubic
280 [7d]-{Cub} | [17] | M3AL65W1 | 59.7 | 28.36 | 4.57 | 2.1 | 0.83 | 0.04 | 0 | 0.04 | 1.82 | 0 | 0 | 0.04 |  | 1.06 |  | 1.9 |  | 292.67 | [5 empty] | 1.9 |  |  |  |  | 1203.99 | 648.35 | 1852.34 | 2.72 | 2.64 | 0 | 1.54 | 135.89 | 0.1627 | 0.3464 | 0.49 | 22.11 | 47.07 | 66.708401 | 41.45 | 10 | 24.87 | 16.58 | 0 | 5.85 | 95.088401 | 1 | 100 |  | 24 | 150 |  |  | 46.8519 | 7 | Cubic
281 [7d]-{Cub} | [17] | M3AL65W2 | 59.7 | 28.36 | 4.57 | 2.1 | 0.83 | 0.04 | 0 | 0.04 | 1.82 | 0 | 0 | 0.04 |  | 1.06 |  | 1.9 |  | 292.67 | [5 empty] | 1.9 |  |  |  |  | 1203.99 | 648.35 | 1852.34 | 2.72 | 2.64 | 0 | 1.54 | 135.89 | 0.1627 | 0.3464 | 0.49 | 22.11 | 47.07 | 66.708401 | 49.03 | 10 | 29.418 | 19.612 | 0 | 5.85 | 99.636401 | 1 | 100 |  | 24 | 150 |  |  | 43.7037 | 7 | Cubic
282 [7d]-{Cub} | [17] | M3AL65W3 | 59.7 | 28.36 | 4.57 | 2.1 | 0.83 | 0.04 | 0 | 0.04 | 1.82 | 0 | 0 | 0.04 |  | 1.06 |  | 1.9 |  | 290.37 | [5 empty] | 1.9 |  |  |  |  | 1203.99 | 648.35 | 1852.34 | 2.72 | 2.64 | 0 | 1.54 | 134.81 | 0.1627 | 0.3464 | 0.49 | 21.93 | 46.7 | 66.178229 | 53.93 | 10 | 32.358 | 21.572 | 0 | 5.81 | 102.022229 | 1 | 100 |  | 24 | 150 |  |  | 40 | 7 | Cubic
283 [7d]-{Cub} | [17] | M3AL65W4 | 59.7 | 28.36 | 4.57 | 2.1 | 0.83 | 0.04 | 0 | 0.04 | 1.82 | 0 | 0 | 0.04 |  | 1.06 |  | 1.9 |  | 282.48 | [5 empty] | 1.9 |  |  |  |  | 1203.99 | 648.35 | 1852.34 | 2.72 | 2.64 | 0 | 1.54 | 131.14 | 0.1627 | 0.3464 | 0.49 | 21.34 | 45.43 | 64.376626 | 52.46 | 10 | 31.476 | 20.984 | 0 | 5.65 | 99.242626 | 1 | 100 |  | 24 | 150 |  |  | 36.8519 | 7 | Cubic
284 [7d]-{Cub} | [17] | M3AL65W5 | 59.7 | 28.36 | 4.57 | 2.1 | 0.83 | 0.04 | 0 | 0.04 | 1.82 | 0 | 0 | 0.04 |  | 1.06 |  | 1.9 |  | 275.42 | [5 empty] | 1.9 |  |  |  |  | 1203.99 | 648.35 | 1852.34 | 2.72 | 2.64 | 0 | 1.54 | 127.87 | 0.1627 | 0.3464 | 0.49 | 20.8 | 44.29 | 62.771383 | 51.15 | 10 | 30.69 | 20.46 | 0 | 5.51 | 96.767383 | 1 | 100 |  | 24 | 150 |  |  | 31.6667 | 7 | Cubic
285 [7d]-{Cub} | [17] | M2AL35S1 | 59.7 | 28.36 | 4.57 | 2.1 | 0.83 | 0.04 | 0 | 0.04 | 1.82 | 0 | 0 | 0.04 |  | 1.06 |  | 1.9 |  | 329.56 | [5 empty] | 1.9 |  |  |  |  | 1203.99 | 648.35 | 1852.34 | 2.72 | 2.64 | 0 | 1.54 | 69.21 | 0.1627 | 0.3464 | 0.49 | 11.26 | 23.97 | 33.975189 | 46.14 | 10 | 27.684 | 18.456 | 0 | 6.59 | 65.613189 | 1 | 100 |  | 24 | 150 |  |  | 40.0592 | 7 | Cubic
286 [7d]-{Cub} | [17] | M2AL35S2 | 59.7 | 28.36 | 4.57 | 2.1 | 0.83 | 0.04 | 0 | 0.04 | 1.82 | 0 | 0 | 0.04 |  | 1.06 |  | 1.9 |  | 327.33 | [5 empty] | 1.9 |  |  |  |  | 1203.99 | 648.35 | 1852.34 | 2.72 | 2.64 | 0 | 1.54 | 76.37333333 | 0.1627 | 0.3464 | 0.49 | 12.43 | 26.46 | 37.49166933 | 38.18666667 | 10 | 22.912 | 15.27466667 | 0 | 6.55 | 64.33366933 | 1 | 100 |  | 24 | 150 |  |  | 30.8871 | 7 | Cubic
287 [7d]-{Cub} | [17] | M2AL35S3 | 59.7 | 28.36 | 4.57 | 2.1 | 0.83 | 0.04 | 0 | 0.04 | 1.82 | 0 | 0 | 0.04 |  | 1.06 |  | 1.9 |  | 325.75 | [5 empty] | 1.9 |  |  |  |  | 1203.99 | 648.35 | 1852.34 | 2.72 | 2.64 | 0 | 1.54 | 81.43571429 | 0.1627 | 0.3464 | 0.49 | 13.25 | 28.21 | 39.97679214 | 32.57428571 | 10 | 19.54457143 | 13.02971429 | 0 | 6.51 | 63.42736357 | 1 | 100 |  | 24 | 150 |  |  | 34.0323 | 7 | Cubic
288 [7d]-{Cub} | [17] | M2AL35S4 | 59.7 | 28.36 | 4.57 | 2.1 | 0.83 | 0.04 | 0 | 0.04 | 1.82 | 0 | 0 | 0.04 |  | 1.06 |  | 1.9 |  | 324.7 | [5 empty] | 1.9 |  |  |  |  | 1203.99 | 648.35 | 1852.34 | 2.72 | 2.64 | 0 | 1.54 | 85.2375 | 0.1627 | 0.3464 | 0.49 | 13.87 | 29.53 | 41.84308875 | 28.4125 | 10 | 17.0475 | 11.365 | 0 | 6.49 | 62.78458875 | 1 | 100 |  | 24 | 150 |  |  | 38.871 | 7 | Cubic
289 [7d]-{Cub} | [17] | M2AL35S5 | 59.7 | 28.36 | 4.57 | 2.1 | 0.83 | 0.04 | 0 | 0.04 | 1.82 | 0 | 0 | 0.04 |  | 1.06 |  | 1.9 |  | 323.78 | [5 empty] | 1.9 |  |  |  |  | 1203.99 | 648.35 | 1852.34 | 2.72 | 2.64 | 0 | 1.54 | 88.13777778 | 0.1627 | 0.3464 | 0.49 | 14.34 | 30.53 | 43.26683511 | 25.18222222 | 10 | 15.10933333 | 10.07288889 | 0 | 6.47 | 62.25816844 | 1 | 100 |  | 24 | 150 |  |  | 35.9677 | 7 | Cubic
290 [7d]-{Cub} | [17] | M2AL45S1 | 59.7 | 28.36 | 4.57 | 2.1 | 0.83 | 0.04 | 0 | 0.04 | 1.82 | 0 | 0 | 0.04 |  | 1.06 |  | 1.9 |  | 322.28 | [5 empty] | 1.9 |  |  |  |  | 1203.99 | 648.35 | 1852.34 | 2.72 | 2.64 | 0 | 1.54 | 87.018 | 0.1627 | 0.3464 | 0.49 | 14.16 | 30.14 | 42.7171362 | 58.012 | 10 | 34.8072 | 23.2048 | 0 | 6.45 | 81.3943362 | 1 | 100 |  | 24 | 150 |  |  | 33.7903 | 7 | Cubic
291 [7d]-{Cub} | [17] | M2AL45S2 | 59.7 | 28.36 | 4.57 | 2.1 | 0.83 | 0.04 | 0 | 0.04 | 1.82 | 0 | 0 | 0.04 |  | 1.06 |  | 1.9 |  | 319.49 | [5 empty] | 1.9 |  |  |  |  | 1203.99 | 648.35 | 1852.34 | 2.72 | 2.64 | 0 | 1.54 | 95.84666667 | 0.1627 | 0.3464 | 0.49 | 15.59 | 33.2 | 47.05112867 | 47.92333333 | 10 | 28.754 | 19.16933333 | 0 | 6.39 | 79.63912867 | 1 | 100 |  | 24 | 150 |  |  | 39.8387 | 7 | Cubic
292 [7d]-{Cub} | [17] | M2AL45S3 | 59.7 | 28.36 | 4.57 | 2.1 | 0.83 | 0.04 | 0 | 0.04 | 1.82 | 0 | 0 | 0.04 |  | 1.06 |  | 1.9 |  | 317.67 | [5 empty] | 1.9 |  |  |  |  | 1203.99 | 648.35 | 1852.34 | 2.72 | 2.64 | 0 | 1.54 | 102.1071429 | 0.1627 | 0.3464 | 0.49 | 16.61 | 35.37 | 50.12439643 | 40.84285714 | 10 | 24.50571429 | 16.33714286 | 0 | 6.35 | 78.44011071 | 1 | 100 |  | 24 | 150 |  |  | 46.8548 | 7 | Cubic
293 [7d]-{Cub} | [17] | M2AL45S4 | 59.7 | 28.36 | 4.57 | 2.1 | 0.83 | 0.04 | 0 | 0.04 | 1.82 | 0 | 0 | 0.04 |  | 1.06 |  | 1.9 |  | 316.22 | [5 empty] | 1.9 |  |  |  |  | 1203.99 | 648.35 | 1852.34 | 2.72 | 2.64 | 0 | 1.54 | 106.725 | 0.1627 | 0.3464 | 0.49 | 17.36 | 36.97 | 52.3913025 | 35.575 | 10 | 21.345 | 14.23 | 0 | 6.32 | 77.5283025 | 1 | 100 |  | 24 | 150 |  |  | 42.7419 | 7 | Cubic
294 [7d]-{Cub} | [17] | M2AL45S5 | 59.7 | 28.36 | 4.57 | 2.1 | 0.83 | 0.04 | 0 | 0.04 | 1.82 | 0 | 0 | 0.04 |  | 1.06 |  | 1.9 |  | 315.13 | [5 empty] | 1.9 |  |  |  |  | 1203.99 | 648.35 | 1852.34 | 2.72 | 2.64 | 0 | 1.54 | 110.2966667 | 0.1627 | 0.3464 | 0.49 | 17.95 | 38.21 | 54.14463367 | 31.51333333 | 10 | 18.908 | 12.60533333 | 0 | 6.3 | 76.83263367 | 1 | 100 |  | 24 | 150 |  |  | 37.9032 | 7 | Cubic
295 [7d]-{Cub} | [17] | M2AL55S1 | 59.7 | 28.36 | 4.57 | 2.1 | 0.83 | 0.04 | 0 | 0.04 | 1.82 | 0 | 0 | 0.04 |  | 1.06 |  | 1.9 |  | 314.11 | [5 empty] | 1.9 |  |  |  |  | 1203.99 | 648.35 | 1852.34 | 2.72 | 2.64 | 0 | 1.54 | 103.656 | 0.1627 | 0.3464 | 0.49 | 16.86 | 35.91 | 50.8847304 | 69.104 | 10 | 41.4624 | 27.6416 | 0 | 6.28 | 96.1151304 | 1 | 100 |  | 24 | 150 |  |  | 46.8548 | 7 | Cubic
296 [7d]-{Cub} | [17] | M2AL55S2 | 59.7 | 28.36 | 4.57 | 2.1 | 0.83 | 0.04 | 0 | 0.04 | 1.82 | 0 | 0 | 0.04 |  | 1.06 |  | 1.9 |  | 312.1 | [5 empty] | 1.9 |  |  |  |  | 1203.99 | 648.35 | 1852.34 | 2.72 | 2.64 | 0 | 1.54 | 114.4333333 | 0.1627 | 0.3464 | 0.49 | 18.62 | 39.64 | 56.17532333 | 57.21666667 | 10 | 34.33 | 22.88666667 | 0 | 6.24 | 94.24932333 | 1 | 100 |  | 24 | 150 |  |  | 53.871 | 7 | Cubic
297 [7d]-{Cub} | [17] | M2AL55S3 | 59.7 | 28.36 | 4.57 | 2.1 | 0.83 | 0.04 | 0 | 0.04 | 1.82 | 0 | 0 | 0.04 |  | 1.06 |  | 1.9 |  | 309.85 | [5 empty] | 1.9 |  |  |  |  | 1203.99 | 648.35 | 1852.34 | 2.72 | 2.64 | 0 | 1.54 | 121.7214286 | 0.1627 | 0.3464 | 0.49 | 19.8 | 42.16 | 59.75304929 | 48.68857143 | 10 | 29.21314286 | 19.47542857 | 0 | 6.19 | 92.68019214 | 1 | 100 |  | 24 | 150 |  |  | 57.7419 | 7 | Cubic
298 [7d]-{Cub} | [17] | M2AL55S4 | 59.7 | 28.36 | 4.57 | 2.1 | 0.83 | 0.04 | 0 | 0.04 | 1.82 | 0 | 0 | 0.04 |  | 1.06 |  | 1.9 |  | 308.17 | [5 empty] | 1.9 |  |  |  |  | 1203.99 | 648.35 | 1852.34 | 2.72 | 2.64 | 0 | 1.54 | 127.1175 | 0.1627 | 0.3464 | 0.49 | 20.68 | 44.03 | 62.40198075 | 42.3725 | 10 | 25.4235 | 16.949 | 0 | 6.16 | 91.52148075 | 1 | 100 |  | 24 | 150 |  |  | 51.6935 | 7 | Cubic
299 [7d]-{Cub} | [17] | M2AL55S5 | 59.7 | 28.36 | 4.57 | 2.1 | 0.83 | 0.04 | 0 | 0.04 | 1.82 | 0 | 0 | 0.04 |  | 1.06 |  | 1.9 |  | 306.83 | [5 empty] | 1.9 |  |  |  |  | 1203.99 | 648.35 | 1852.34 | 2.72 | 2.64 | 0 | 1.54 | 131.2577778 | 0.1627 | 0.3464 | 0.49 | 21.36 | 45.47 | 64.43444311 | 37.50222222 | 10 | 22.50133333 | 15.00088889 | 0 | 6.14 | 90.61977644 | 1 | 100 |  | 24 | 150 |  |  | 42.7419 | 7 | Cubic
300 [7d]-{Cub} | [17] | M2AL65S1 | 59.7 | 28.36 | 4.57 | 2.1 | 0.83 | 0.04 | 0 | 0.04 | 1.82 | 0 | 0 | 0.04 |  | 1.06 |  | 1.9 |  | 292.67 | [5 empty] | 1.9 |  |  |  |  | 1203.99 | 648.35 | 1852.34 | 2.72 | 2.64 | 0 | 1.54 | 114.138 | 0.1627 | 0.3464 | 0.49 | 18.57 | 39.54 | 56.0303442 | 76.092 | 10 | 45.6552 | 30.4368 | 0 | 5.85 | 105.1955442 | 1 | 100 |  | 24 | 150 |  |  | 40.8065 | 7 | Cubic
301 [7d]-{Cub} | [17] | M2AL65S2 | 59.7 | 28.36 | 4.57 | 2.1 | 0.83 | 0.04 | 0 | 0.04 | 1.82 | 0 | 0 | 0.04 |  | 1.06 |  | 1.9 |  | 292.67 | [5 empty] | 1.9 |  |  |  |  | 1203.99 | 648.35 | 1852.34 | 2.72 | 2.64 | 0 | 1.54 | 126.82 | 0.1627 | 0.3464 | 0.49 | 20.63 | 43.93 | 62.255938 | 63.41 | 10 | 38.046 | 25.364 | 0 | 5.85 | 103.811938 | 1 | 100 |  | 24 | 150 |  |  | 42.7419 | 7 | Cubic
302 [7d]-{Cub} | [17] | M2AL65S3 | 59.7 | 28.36 | 4.57 | 2.1 | 0.83 | 0.04 | 0 | 0.04 | 1.82 | 0 | 0 | 0.04 |  | 1.06 |  | 1.9 |  | 292.67 | [5 empty] | 1.9 |  |  |  |  | 1203.99 | 648.35 | 1852.34 | 2.72 | 2.64 | 0 | 1.54 | 135.8785714 | 0.1627 | 0.3464 | 0.49 | 22.11 | 47.07 | 66.70279071 | 54.35142857 | 10 | 32.61085714 | 21.74057143 | 0 | 5.85 | 102.8236479 | 1 | 100 |  | 24 | 150 |  |  | 43.9516 | 7 | Cubic
303 [7d]-{Cub} | [17] | M2AL65S4 | 59.7 | 28.36 | 4.57 | 2.1 | 0.83 | 0.04 | 0 | 0.04 | 1.82 | 0 | 0 | 0.04 |  | 1.06 |  | 1.9 |  | 292.67 | [5 empty] | 1.9 |  |  |  |  | 1203.99 | 648.35 | 1852.34 | 2.72 | 2.64 | 0 | 1.54 | 142.6725 | 0.1627 | 0.3464 | 0.49 | 23.21 | 49.42 | 70.03793025 | 47.5575 | 10 | 28.5345 | 19.023 | 0 | 5.85 | 102.0824303 | 1 | 100 |  | 24 | 150 |  |  | 41.7742 | 7 | Cubic
304 [7d]-{Cub} | [17] | M2AL65S5 | 59.7 | 28.36 | 4.57 | 2.1 | 0.83 | 0.04 | 0 | 0.04 | 1.82 | 0 | 0 | 0.04 |  | 1.06 |  | 1.9 |  | 292.67 | [5 empty] | 1.9 |  |  |  |  | 1203.99 | 648.35 | 1852.34 | 2.72 | 2.64 | 0 | 1.54 | 147.9566667 | 0.1627 | 0.3464 | 0.49 | 24.07 | 51.25 | 72.63192767 | 42.27333333 | 10 | 25.364 | 16.90933333 | 0 | 5.85 | 101.5059277 | 1 | 100 |  | 24 | 150 |  |  | 40.8065 | 7 | Cubic
305 [7d]-{Cub} | [17] | M2AL35S3 | 59.7 | 28.36 | 4.57 | 2.1 | 0.83 | 0.04 | 0 | 0.04 | 1.82 | 0 | 0 | 0.04 |  | 1.06 |  | 1.9 |  | 325.75 | [5 empty] | 1.9 |  |  |  |  | 1203.99 | 648.35 | 1852.34 | 2.72 | 2.64 | 0 | 1.54 | 81.43571429 | 0.1627 | 0.3464 | 0.49 | 13.25 | 28.21 | 39.97679214 | 32.57428571 | 10 | 19.54457143 | 13.02971429 | 0 | 6.51 | 63.42736357 | 1 | 30 |  | 24 | 150 |  |  | 13.8907 | 7 | Cubic
306 [7d]-{Cub} | [17] | M2AL35S3 | 59.7 | 28.36 | 4.57 | 2.1 | 0.83 | 0.04 | 0 | 0.04 | 1.82 | 0 | 0 | 0.04 |  | 1.06 |  | 1.9 |  | 325.75 | [5 empty] | 1.9 |  |  |  |  | 1203.99 | 648.35 | 1852.34 | 2.72 | 2.64 | 0 | 1.54 | 81.43571429 | 0.1627 | 0.3464 | 0.49 | 13.25 | 28.21 | 39.97679214 | 32.57428571 | 10 | 19.54457143 | 13.02971429 | 0 | 6.51 | 63.42736357 | 1 | 60 |  | 24 | 150 |  |  | 27.7387 | 7 | Cubic
307 [7d]-{Cub} | [17] | M2AL35S3 | 59.7 | 28.36 | 4.57 | 2.1 | 0.83 | 0.04 | 0 | 0.04 | 1.82 | 0 | 0 | 0.04 |  | 1.06 |  | 1.9 |  | 325.75 | [5 empty] | 1.9 |  |  |  |  | 1203.99 | 648.35 | 1852.34 | 2.72 | 2.64 | 0 | 1.54 | 81.43571429 | 0.1627 | 0.3464 | 0.49 | 13.25 | 28.21 | 39.97679214 | 32.57428571 | 10 | 19.54457143 | 13.02971429 | 0 | 6.51 | 63.42736357 | 1 | 70 |  | 24 | 150 |  |  | 29.6729 | 7 | Cubic
308 [7d]-{Cub} | [17] | M2AL35S3 | 59.7 | 28.36 | 4.57 | 2.1 | 0.83 | 0.04 | 0 | 0.04 | 1.82 | 0 | 0 | 0.04 |  | 1.06 |  | 1.9 |  | 325.75 | [5 empty] | 1.9 |  |  |  |  | 1203.99 | 648.35 | 1852.34 | 2.72 | 2.64 | 0 | 1.54 | 81.43571429 | 0.1627 | 0.3464 | 0.49 | 13.25 | 28.21 | 39.97679214 | 32.57428571 | 10 | 19.54457143 | 13.02971429 | 0 | 6.51 | 63.42736357 | 1 | 80 |  | 24 | 150 |  |  | 31.6077 | 7 | Cubic
309 [7d]-{Cub} | [17] | M2AL35S3 | 59.7 | 28.36 | 4.57 | 2.1 | 0.83 | 0.04 | 0 | 0.04 | 1.82 | 0 | 0 | 0.04 |  | 1.06 |  | 1.9 |  | 325.75 | [5 empty] | 1.9 |  |  |  |  | 1203.99 | 648.35 | 1852.34 | 2.72 | 2.64 | 0 | 1.54 | 81.43571429 | 0.1627 | 0.3464 | 0.49 | 13.25 | 28.21 | 39.97679214 | 32.57428571 | 10 | 19.54457143 | 13.02971429 | 0 | 6.51 | 63.42736357 | 1 | 90 |  | 24 | 150 |  |  | 35.4998 | 7 | Cubic
310 [7d]-{Cub} | [17] | M2AL35S3 | 59.7 | 28.36 | 4.57 | 2.1 | 0.83 | 0.04 | 0 | 0.04 | 1.82 | 0 | 0 | 0.04 |  | 1.06 |  | 1.9 |  | 325.75 | [5 empty] | 1.9 |  |  |  |  | 1203.99 | 648.35 | 1852.34 | 2.72 | 2.64 | 0 | 1.54 | 81.43571429 | 0.1627 | 0.3464 | 0.49 | 13.25 | 28.21 | 39.97679214 | 32.57428571 | 10 | 19.54457143 | 13.02971429 | 0 | 6.51 | 63.42736357 | 1 | 30 |  | 24 | 150 |  |  | 13.8907 | 7 | Cubic
311 [7d]-{Cub} | [17] | M2AL45S3 | 59.7 | 28.36 | 4.57 | 2.1 | 0.83 | 0.04 | 0 | 0.04 | 1.82 | 0 | 0 | 0.04 |  | 1.06 |  | 1.9 |  | 317.67 | [5 empty] | 1.9 |  |  |  |  | 1203.99 | 648.35 | 1852.34 | 2.72 | 2.64 | 0 | 1.54 | 102.1071429 | 0.1627 | 0.3464 | 0.49 | 16.61 | 35.37 | 50.12439643 | 40.84285714 | 10 | 24.50571429 | 16.33714286 | 0 | 6.35 | 78.44011071 | 1 | 60 |  | 24 | 150 |  |  | 31.6518 | 7 | Cubic
312 [7d]-{Cub} | [17] | M2AL45S3 | 59.7 | 28.36 | 4.57 | 2.1 | 0.83 | 0.04 | 0 | 0.04 | 1.82 | 0 | 0 | 0.04 |  | 1.06 |  | 1.9 |  | 317.67 | [5 empty] | 1.9 |  |  |  |  | 1203.99 | 648.35 | 1852.34 | 2.72 | 2.64 | 0 | 1.54 | 102.1071429 | 0.1627 | 0.3464 | 0.49 | 16.61 | 35.37 | 50.12439643 | 40.84285714 | 10 | 24.50571429 | 16.33714286 | 0 | 6.35 | 78.44011071 | 1 | 70 |  | 24 | 150 |  |  | 33.5866 | 7 | Cubic
313 [7d]-{Cub} | [17] | M2AL45S3 | 59.7 | 28.36 | 4.57 | 2.1 | 0.83 | 0.04 | 0 | 0.04 | 1.82 | 0 | 0 | 0.04 |  | 1.06 |  | 1.9 |  | 317.67 | [5 empty] | 1.9 |  |  |  |  | 1203.99 | 648.35 | 1852.34 | 2.72 | 2.64 | 0 | 1.54 | 102.1071429 | 0.1627 | 0.3464 | 0.49 | 16.61 | 35.37 | 50.12439643 | 40.84285714 | 10 | 24.50571429 | 16.33714286 | 0 | 6.35 | 78.44011071 | 1 | 80 |  | 24 | 150 |  |  | 34.6519 | 7 | Cubic
314 [7d]-{Cub} | [17] | M2AL45S3 | 59.7 | 28.36 | 4.57 | 2.1 | 0.83 | 0.04 | 0 | 0.04 | 1.82 | 0 | 0 | 0.04 |  | 1.06 |  | 1.9 |  | 317.67 | [5 empty] | 1.9 |  |  |  |  | 1203.99 | 648.35 | 1852.34 | 2.72 | 2.64 | 0 | 1.54 | 102.1071429 | 0.1627 | 0.3464 | 0.49 | 16.61 | 35.37 | 50.12439643 | 40.84285714 | 10 | 24.50571429 | 16.33714286 | 0 | 6.35 | 78.44011071 | 1 | 90 |  | 24 | 150 |  |  | 37.673 | 7 | Cubic
315 [7d]-{Cub} | [17] | M2AL55S3 | 59.7 | 28.36 | 4.57 | 2.1 | 0.83 | 0.04 | 0 | 0.04 | 1.82 | 0 | 0 | 0.04 |  | 1.06 |  | 1.9 |  | 309.85 | [5 empty] | 1.9 |  |  |  |  | 1203.99 | 648.35 | 1852.34 | 2.72 | 2.64 | 0 | 1.54 | 121.7214286 | 0.1627 | 0.3464 | 0.49 | 19.8 | 42.16 | 59.75304929 | 48.68857143 | 10 | 29.21314286 | 19.47542857 | 0 | 6.19 | 92.68019214 | 1 | 30 |  | 24 | 150 |  |  | 15.8479 | 7 | Cubic
316 [7d]-{Cub} | [17] | M2AL55S3 | 59.7 | 28.36 | 4.57 | 2.1 | 0.83 | 0.04 | 0 | 0.04 | 1.82 | 0 | 0 | 0.04 |  | 1.06 |  | 1.9 |  | 309.85 | [5 empty] | 1.9 |  |  |  |  | 1203.99 | 648.35 | 1852.34 | 2.72 | 2.64 | 0 | 1.54 | 121.7214286 | 0.1627 | 0.3464 | 0.49 | 19.8 | 42.16 | 59.75304929 | 48.68857143 | 10 | 29.21314286 | 19.47542857 | 0 | 6.19 | 92.68019214 | 1 | 60 |  | 24 | 150 |  |  | 36.4344 | 7 | Cubic
317 [7d]-{Cub} | [17] | M2AL55S3 | 59.7 | 28.36 | 4.57 | 2.1 | 0.83 | 0.04 | 0 | 0.04 | 1.82 | 0 | 0 | 0.04 |  | 1.06 |  | 1.9 |  | 309.85 | [5 empty] | 1.9 |  |  |  |  | 1203.99 | 648.35 | 1852.34 | 2.72 | 2.64 | 0 | 1.54 | 121.7214286 | 0.1627 | 0.3464 | 0.49 | 19.8 | 42.16 | 59.75304929 | 48.68857143 | 10 | 29.21314286 | 19.47542857 | 0 | 6.19 | 92.68019214 | 1 | 70 |  | 24 | 150 |  |  | 40.5424 | 7 | Cubic
318 [7d]-{Cub} | [17] | M2AL55S3 | 59.7 | 28.36 | 4.57 | 2.1 | 0.83 | 0.04 | 0 | 0.04 | 1.82 | 0 | 0 | 0.04 |  | 1.06 |  | 1.9 |  | 309.85 | [5 empty] | 1.9 |  |  |  |  | 1203.99 | 648.35 | 1852.34 | 2.72 | 2.64 | 0 | 1.54 | 121.7214286 | 0.1627 | 0.3464 | 0.49 | 19.8 | 42.16 | 59.75304929 | 48.68857143 | 10 | 29.21314286 | 19.47542857 | 0 | 6.19 | 92.68019214 | 1 | 80 |  | 24 | 150 |  |  | 43.5649 | 7 | Cubic
319 [7d]-{Cub} | [17] | M2AL55S3 | 59.7 | 28.36 | 4.57 | 2.1 | 0.83 | 0.04 | 0 | 0.04 | 1.82 | 0 | 0 | 0.04 |  | 1.06 |  | 1.9 |  | 309.85 | [5 empty] | 1.9 |  |  |  |  | 1203.99 | 648.35 | 1852.34 | 2.72 | 2.64 | 0 | 1.54 | 121.7214286 | 0.1627 | 0.3464 | 0.49 | 19.8 | 42.16 | 59.75304929 | 48.68857143 | 10 | 29.21314286 | 19.47542857 | 0 | 6.19 | 92.68019214 | 1 | 90 |  | 24 | 150 |  |  | 48.5426 | 7 | Cubic
320 [7d]-{Cub} | [17] | M2AL65S3 | 59.7 | 28.36 | 4.57 | 2.1 | 0.83 | 0.04 | 0 | 0.04 | 1.82 | 0 | 0 | 0.04 |  | 1.06 |  | 1.9 |  | 292.67 | [5 empty] | 1.9 |  |  |  |  | 1203.99 | 648.35 | 1852.34 | 2.72 | 2.64 | 0 | 1.54 | 135.8785714 | 0.1627 | 0.3464 | 0.49 | 22.11 | 47.07 | 66.70279071 | 54.35142857 | 10 | 32.61085714 | 21.74057143 | 0 | 5.85 | 102.8236479 | 1 | 30 |  | 24 | 150 |  |  | 14.7602 | 7 | Cubic
321 [7d]-{Cub} | [17] | M2AL65S3 | 59.7 | 28.36 | 4.57 | 2.1 | 0.83 | 0.04 | 0 | 0.04 | 1.82 | 0 | 0 | 0.04 |  | 1.06 |  | 1.9 |  | 292.67 | [5 empty] | 1.9 |  |  |  |  | 1203.99 | 648.35 | 1852.34 | 2.72 | 2.64 | 0 | 1.54 | 135.8785714 | 0.1627 | 0.3464 | 0.49 | 22.11 | 47.07 | 66.70279071 | 54.35142857 | 10 | 32.61085714 | 21.74057143 | 0 | 5.85 | 102.8236479 | 1 | 60 |  | 24 | 150 |  |  | 33.6083 | 7 | Cubic
322 [7d]-{Cub} | [17] | M2AL65S3 | 59.7 | 28.36 | 4.57 | 2.1 | 0.83 | 0.04 | 0 | 0.04 | 1.82 | 0 | 0 | 0.04 |  | 1.06 |  | 1.9 |  | 292.67 | [5 empty] | 1.9 |  |  |  |  | 1203.99 | 648.35 | 1852.34 | 2.72 | 2.64 | 0 | 1.54 | 135.8785714 | 0.1627 | 0.3464 | 0.49 | 22.11 | 47.07 | 66.70279071 | 54.35142857 | 10 | 32.61085714 | 21.74057143 | 0 | 5.85 | 102.8236479 | 1 | 70 |  | 24 | 150 |  |  | 37.4997 | 7 | Cubic
323 [7d]-{Cub} | [17] | M2AL65S3 | 59.7 | 28.36 | 4.57 | 2.1 | 0.83 | 0.04 | 0 | 0.04 | 1.82 | 0 | 0 | 0.04 |  | 1.06 |  | 1.9 |  | 292.67 | [5 empty] | 1.9 |  |  |  |  | 1203.99 | 648.35 | 1852.34 | 2.72 | 2.64 | 0 | 1.54 | 135.8785714 | 0.1627 | 0.3464 | 0.49 | 22.11 | 47.07 | 66.70279071 | 54.35142857 | 10 | 32.61085714 | 21.74057143 | 0 | 5.85 | 102.8236479 | 1 | 80 |  | 24 | 150 |  |  | 39.4345 | 7 | Cubic
324 [7d]-{Cub} | [17] | M2AL65S3 | 59.7 | 28.36 | 4.57 | 2.1 | 0.83 | 0.04 | 0 | 0.04 | 1.82 | 0 | 0 | 0.04 |  | 1.06 |  | 1.9 |  | 292.67 | [5 empty] | 1.9 |  |  |  |  | 1203.99 | 648.35 | 1852.34 | 2.72 | 2.64 | 0 | 1.54 | 135.8785714 | 0.1627 | 0.3464 | 0.49 | 22.11 | 47.07 | 66.70279071 | 54.35142857 | 10 | 32.61085714 | 21.74057143 | 0 | 5.85 | 102.8236479 | 1 | 90 |  | 24 | 150 |  |  | 41.5867 | 7 | Cubic
325 [7d]-{Cub} | [17] | M2AL55S3 | 59.7 | 28.36 | 4.57 | 2.1 | 0.83 | 0.04 | 0 | 0.04 | 1.82 | 0 | 0 | 0.04 |  | 1.06 |  | 1.9 |  | 309.85 | [5 empty] | 1.9 |  |  |  |  | 1203.99 | 648.35 | 1852.34 | 2.72 | 2.64 | 0 | 1.54 | 121.7214286 | 0.1627 | 0.3464 | 0.49 | 19.8 | 42.16 | 59.75304929 | 48.68857143 | 8 | 33.10822857 | 15.58034286 | 0 | 6.19 | 96.57527786 | 1 | 100 |  | 24 | 150 |  |  | 44.9635 | 7 | Cubic
326 [7d]-{Cub} | [17] | M2AL55S3 | 59.7 | 28.36 | 4.57 | 2.1 | 0.83 | 0.04 | 0 | 0.04 | 1.82 | 0 | 0 | 0.04 |  | 1.06 |  | 1.9 |  | 309.85 | [5 empty] | 1.9 |  |  |  |  | 1203.99 | 648.35 | 1852.34 | 2.72 | 2.64 | 0 | 1.54 | 121.7214286 | 0.1627 | 0.3464 | 0.49 | 19.8 | 42.16 | 59.75304929 | 48.68857143 | 12 | 25.31805714 | 23.37051429 | 0 | 6.19 | 88.78510643 | 1 | 100 |  | 24 | 150 |  |  | 46.9783 | 7 | Cubic
327 [7d]-{Cub} | [17] | M2AL55S3 | 59.7 | 28.36 | 4.57 | 2.1 | 0.83 | 0.04 | 0 | 0.04 | 1.82 | 0 | 0 | 0.04 |  | 1.06 |  | 1.9 |  | 309.85 | [5 empty] | 1.9 |  |  |  |  | 1203.99 | 648.35 | 1852.34 | 2.72 | 2.64 | 0 | 1.54 | 121.7214286 | 0.1627 | 0.3464 | 0.49 | 19.8 | 42.16 | 59.75304929 | 48.68857143 | 14 | 21.42297143 | 27.2656 | 0 | 6.19 | 84.89002071 | 1 | 100 |  | 24 | 150 |  |  | 43.0407 | 7 | Cubic
328 [7d]-{Cub} | [17] | M2AL55S3 | 59.7 | 28.36 | 4.57 | 2.1 | 0.83 | 0.04 | 0 | 0.04 | 1.82 | 0 | 0 | 0.04 |  | 1.06 |  | 1.9 |  | 309.85 | [5 empty] | 1.9 |  |  |  |  | 1203.99 | 648.35 | 1852.34 | 2.72 | 2.64 | 0 | 1.54 | 121.7214286 | 0.1627 | 0.3464 | 0.49 | 19.8 | 42.16 | 59.75304929 | 48.68857143 | 16 | 17.52788571 | 31.16068571 | 0 | 6.19 | 80.994935 | 1 | 100 |  | 24 | 150 |  |  | 40.8613 | 7 | Cubic
329 [7d]-{Cub} | [17] | M2AL55S3 | 59.7 | 28.36 | 4.57 | 2.1 | 0.83 | 0.04 | 0 | 0.04 | 1.82 | 0 | 0 | 0.04 |  | 1.06 |  | 1.9 |  | 309.85 | [5 empty] | 1.9 |  |  |  |  | 1203.99 | 648.35 | 1852.34 | 2.72 | 2.64 | 0 | 1.54 | 121.7214286 | 0.1627 | 0.3464 | 0.49 | 19.8 | 42.16 | 59.75304929 | 48.68857143 | 16 | 17.52788571 | 31.16068571 | 0 | 6.19 | 80.994935 | 0.25 | 100 |  | 24 | 150 |  |  | 24.8214 | 7 | Cubic
330 [7d]-{Cub} | [17] | M2AL55S3 | 59.7 | 28.36 | 4.57 | 2.1 | 0.83 | 0.04 | 0 | 0.04 | 1.82 | 0 | 0 | 0.04 |  | 1.06 |  | 1.9 |  | 309.85 | [5 empty] | 1.9 |  |  |  |  | 1203.99 | 648.35 | 1852.34 | 2.72 | 2.64 | 0 | 1.54 | 121.7214286 | 0.1627 | 0.3464 | 0.49 | 19.8 | 42.16 | 59.75304929 | 48.68857143 | 16 | 17.52788571 | 31.16068571 | 0 | 6.19 | 80.994935 | 0.5 | 100 |  | 24 | 150 |  |  | 35.8929 | 7 | Cubic
331 [7d]-{Cub} | [17] | M2AL55S3 | 59.7 | 28.36 | 4.57 | 2.1 | 0.83 | 0.04 | 0 | 0.04 | 1.82 | 0 | 0 | 0.04 |  | 1.06 |  | 1.9 |  | 309.85 | [5 empty] | 1.9 |  |  |  |  | 1203.99 | 648.35 | 1852.34 | 2.72 | 2.64 | 0 | 1.54 | 121.7214286 | 0.1627 | 0.3464 | 0.49 | 19.8 | 42.16 | 59.75304929 | 48.68857143 | 16 | 17.52788571 | 31.16068571 | 0 | 6.19 | 80.994935 | 2 | 100 |  | 24 | 150 |  |  | 55.8929 | 7 | Cubic
332 [7d]-{Cub} | [17] | M2AL55S3 | 59.7 | 28.36 | 4.57 | 2.1 | 0.83 | 0.04 | 0 | 0.04 | 1.82 | 0 | 0 | 0.04 |  | 1.06 |  | 1.9 |  | 309.85 | [5 empty] | 1.9 |  |  |  |  | 1203.99 | 648.35 | 1852.34 | 2.72 | 2.64 | 0 | 1.54 | 121.7214286 | 0.1627 | 0.3464 | 0.49 | 19.8 | 42.16 | 59.75304929 | 48.68857143 | 16 | 17.52788571 | 31.16068571 | 0 | 6.19 | 80.994935 | 3 | 100 |  | 24 | 150 |  |  | 56.9643 | 7 | Cubic
333 [28d]-{Cyl} | [18] | GBFS-0 3.6 | 51.7 | 29.1 | 4.76 | 8.84 | 0 | 0 | 1.6 | 1.5 | 0.702 | 1.7 | 0.109 | 0 |  | 0 | 426 |  |  | 350 | [10 empty] | 1200 | 645 | 1845 |  |  | 0 | 0 | 103 | 0.1473 | 0.2975 | 0.56 | 15.17 | 30.64 | 57.1856 | 41 | 8 | 27.88 | 13.12 | 35 | 0 | 120.0656 |  | 35 |  | 24 |  | 100 | 200 | 19.0859 | 28 | Cylindrical
333 [7d]-{Cyl} | [18] | GBFS-0 3.6 | 51.7 | 29.1 | 4.76 | 8.84 | 0 | 0 | 1.6 | 1.5 | 0.702 | 1.7 | 0.109 | 0 |  | 0 | 426 |  |  | 350 | [10 empty] | 1200 | 645 | 1845 |  |  | 0 | 0 | 103 | 0.1473 | 0.2975 | 0.56 | 15.17 | 30.64 | 57.1856 | 41 | 8 | 27.88 | 13.12 | 35 | 0 | 120.0656 |  | 35 |  | 24 |  | 100 | 200 | 14.0338 | 7 | Cylindrical
333 [3d]-{Cyl} | [18] | GBFS-0 3.6 | 51.7 | 29.1 | 4.76 | 8.84 | 0 | 0 | 1.6 | 1.5 | 0.702 | 1.7 | 0.109 | 0 |  | 0 | 426 |  |  | 350 | [10 empty] | 1200 | 645 | 1845 |  |  | 0 | 0 | 103 | 0.1473 | 0.2975 | 0.56 | 15.17 | 30.64 | 57.1856 | 41 | 8 | 27.88 | 13.12 | 35 | 0 | 120.0656 |  | 35 |  | 24 |  | 100 | 200 | 7.6006 | 3 | Cylindrical
333 [56d]-{Cyl} | [18] | GBFS-0 3.6 | 51.7 | 29.1 | 4.76 | 8.84 | 0 | 0 | 1.6 | 1.5 | 0.702 | 1.7 | 0.109 | 0 |  | 0 | 426 |  |  | 350 | [10 empty] | 1200 | 645 | 1845 |  |  | 0 | 0 | 103 | 0.1473 | 0.2975 | 0.56 | 15.17 | 30.64 | 57.1856 | 41 | 8 | 27.88 | 13.12 | 35 | 0 | 120.0656 |  | 35 |  | 24 |  | 100 | 200 | 20.2211 | 56 | Cylindrical
334 [28d]-{Cyl} | [18] | GBFS-0 4.0 | 52.8292 | 28.2405 | 4.6292 | 8.5976 | 0.0147 | 0 | 1.7014 | 1.482 | 0.68154 | 1.7264 | 0.10573 | 0 |  | 0 | 615.21 |  |  | 339.5 |  |  |  | 10.5 | [6 empty] | 1200 | 645 | 1845 |  |  | 0 | 0 | 103 | 0.1473 | 0.2975 | 0.56 | 15.17 | 30.64 | 57.1856 | 41 | 8 | 27.88 | 13.12 | 35 | 0 | 120.0656 |  | 35 |  | 24 |  | 100 | 200 | 17.9167 | 28 | Cylindrical
334 [7d]-{Cyl} | [18] | GBFS-0 4.0 | 52.8292 | 28.2405 | 4.6292 | 8.5976 | 0.0147 | 0 | 1.7014 | 1.482 | 0.68154 | 1.7264 | 0.10573 | 0 |  | 0 | 615.21 |  |  | 339.5 |  |  |  | 10.5 | [6 empty] | 1200 | 645 | 1845 |  |  | 0 | 0 | 103 | 0.1473 | 0.2975 | 0.56 | 15.17 | 30.64 | 57.1856 | 41 | 8 | 27.88 | 13.12 | 35 | 0 | 120.0656 |  | 35 |  | 24 |  | 100 | 200 | 12.0833 | 7 | Cylindrical
334 [3d]-{Cyl} | [18] | GBFS-0 4.0 | 52.8292 | 28.2405 | 4.6292 | 8.5976 | 0.0147 | 0 | 1.7014 | 1.482 | 0.68154 | 1.7264 | 0.10573 | 0 |  | 0 | 615.21 |  |  | 339.5 |  |  |  | 10.5 | [6 empty] | 1200 | 645 | 1845 |  |  | 0 | 0 | 103 | 0.1473 | 0.2975 | 0.56 | 15.17 | 30.64 | 57.1856 | 41 | 8 | 27.88 | 13.12 | 35 | 0 | 120.0656 |  | 35 |  | 24 |  | 100 | 200 | 9.16667 | 3 | Cylindrical
334 [56d]-{Cyl} | [18] | GBFS-0 4.0 | 52.8292 | 28.2405 | 4.6292 | 8.5976 | 0.0147 | 0 | 1.7014 | 1.482 | 0.68154 | 1.7264 | 0.10573 | 0 |  | 0 | 615.21 |  |  | 339.5 |  |  |  | 10.5 | [6 empty] | 1200 | 645 | 1845 |  |  | 0 | 0 | 103 | 0.1473 | 0.2975 | 0.56 | 15.17 | 30.64 | 57.1856 | 41 | 8 | 27.88 | 13.12 | 35 | 0 | 120.0656 |  | 35 |  | 24 |  | 100 | 200 | 19.1667 | 56 | Cylindrical
335 [3d]-{Cyl} | [18] | GBFS 4.4 | 54.3348 | 27.0945 | 4.4548 | 8.2744 | 0.0343 | 0 | 1.8366 | 1.458 | 0.65426 | 1.7616 | 0.1767 | 0 |  | 0 | 876.50901 |  |  | 325.5 |  |  |  | 24.5 | [6 empty] | 1200 | 645 | 1845 |  |  | 0 | 0 | 103 | 0.1473 | 0.2975 | 0.56 | 15.17 | 30.64 | 57.1856 | 41 | 8 | 27.88 | 13.12 | 35 | 0 | 120.0656 |  | 35 |  | 24 |  | 100 | 200 | 8.75 | 3 | Cylindrical
335 [28d]-{Cyl} | [18] | GBFS 4.4 | 54.3348 | 27.0945 | 4.4548 | 8.2744 | 0.0343 | 0 | 1.8366 | 1.458 | 0.65426 | 1.7616 | 0.1767 | 0 |  | 0 | 876.50901 |  |  | 325.5 |  |  |  | 24.5 | [6 empty] | 1200 | 645 | 1845 |  |  | 0 | 0 | 103 | 0.1473 | 0.2975 | 0.56 | 15.17 | 30.64 | 57.1856 | 41 | 8 | 27.88 | 13.12 | 35 | 0 | 120.0656 |  | 35 |  | 24 |  | 100 | 200 | 16.6667 | 28 | Cylindrical
335 [56d]-{Cyl} | [18] | GBFS 4.4 | 54.3348 | 27.0945 | 4.4548 | 8.2744 | 0.0343 | 0 | 1.8366 | 1.458 | 0.65426 | 1.7616 | 0.1767 | 0 |  | 0 | 876.50901 |  |  | 325.5 |  |  |  | 24.5 | [6 empty] | 1200 | 645 | 1845 |  |  | 0 | 0 | 103 | 0.1473 | 0.2975 | 0.56 | 15.17 | 30.64 | 57.1856 | 41 | 8 | 27.88 | 13.12 | 35 | 0 | 120.0656 |  | 35 |  | 24 |  | 100 | 200 | 17.0833 | 56 | Cylindrical
335 [7d]-{Cyl} | [18] | GBFS 4.4 | 54.3348 | 27.0945 | 4.4548 | 8.2744 | 0.0343 | 0 | 1.8366 | 1.458 | 0.65426 | 1.7616 | 0.1767 | 0 |  | 0 | 876.50901 |  |  | 325.5 |  |  |  | 24.5 | [6 empty] | 1200 | 645 | 1845 |  |  | 0 | 0 | 103 | 0.1473 | 0.2975 | 0.56 | 15.17 | 30.64 | 57.1856 | 41 | 8 | 27.88 | 13.12 | 35 | 0 | 120.0656 |  | 35 |  | 24 |  | 100 | 200 | 10.8333 | 7 | Cylindrical
336 [7d]-{Cyl} | [18] | GBFS 10MK 3.6 | 51.7 | 29.1 | 4.76 | 8.84 | 0 | 0 | 1.6 | 1.5 | 0.702 | 1.7 | 0.109 | 0 |  | 0 | 426 |  |  | 350 | [10 empty] | 1200 | 645 | 1845 |  |  | 0 | 0 | 103 | 0.1473 | 0.2975 | 0.56 | 15.17 | 30.64 | 57.1856 | 41 | 8 | 27.88 | 13.12 | 35 | 0 | 120.0656 |  | 55 |  | External exposure |  | 100 | 200 | 41.8977 | 7 | Cylindrical
336 [56d]-{Cyl} | [18] | GBFS 10MK 3.6 | 51.7 | 29.1 | 4.76 | 8.84 | 0 | 0 | 1.6 | 1.5 | 0.702 | 1.7 | 0.109 | 0 |  | 0 | 426 |  |  | 350 | [10 empty] | 1200 | 645 | 1845 |  |  | 0 | 0 | 103 | 0.1473 | 0.2975 | 0.56 | 15.17 | 30.64 | 57.1856 | 41 | 8 | 27.88 | 13.12 | 35 | 0 | 120.0656 |  | 55 |  | External exposure |  | 100 | 200 | 48.4998 | 56 | Cylindrical
336 [3d]-{Cyl} | [18] | GBFS 10MK 3.6 | 51.7 | 29.1 | 4.76 | 8.84 | 0 | 0 | 1.6 | 1.5 | 0.702 | 1.7 | 0.109 | 0 |  | 0 | 426 |  |  | 350 | [10 empty] | 1200 | 645 | 1845 |  |  | 0 | 0 | 103 | 0.1473 | 0.2975 | 0.56 | 15.17 | 30.64 | 57.1856 | 41 | 8 | 27.88 | 13.12 | 35 | 0 | 120.0656 |  | 55 |  | External exposure |  | 100 | 200 | 33.8301 | 3 | Cylindrical
336 [28d]-{Cyl} | [18] | GBFS 10MK 3.6 | 51.7 | 29.1 | 4.76 | 8.84 | 0 | 0 | 1.6 | 1.5 | 0.702 | 1.7 | 0.109 | 0 |  | 0 | 426 |  |  | 350 | [10 empty] | 1200 | 645 | 1845 |  |  | 0 | 0 | 103 | 0.1473 | 0.2975 | 0.56 | 15.17 | 30.64 | 57.1856 | 41 | 8 | 27.88 | 13.12 | 35 | 0 | 120.0656 |  | 55 |  | External exposure |  | 100 | 200 | 47.7745 | 28 | Cylindrical
337 [56d]-{Cyl} | [18] | GBFS 10MK 4.0 | 52.8292 | 28.2405 | 4.6292 | 8.5976 | 0.0147 | 0 | 1.7014 | 1.482 | 0.68154 | 1.7264 | 0.10573 | 0 |  | 0 | 615.21 |  |  | 339.5 |  |  |  | 10.5 | [6 empty] | 1200 | 645 | 1845 |  |  | 0 | 0 | 103 | 0.1473 | 0.2975 | 0.56 | 15.17 | 30.64 | 57.1856 | 41 | 8 | 27.88 | 13.12 | 35 | 0 | 120.0656 |  | 55 |  | External exposure |  | 100 | 200 | 37.0833 | 56 | Cylindrical
337 [3d]-{Cyl} | [18] | GBFS 10MK 4.0 | 52.8292 | 28.2405 | 4.6292 | 8.5976 | 0.0147 | 0 | 1.7014 | 1.482 | 0.68154 | 1.7264 | 0.10573 | 0 |  | 0 | 615.21 |  |  | 339.5 |  |  |  | 10.5 | [6 empty] | 1200 | 645 | 1845 |  |  | 0 | 0 | 103 | 0.1473 | 0.2975 | 0.56 | 15.17 | 30.64 | 57.1856 | 41 | 8 | 27.88 | 13.12 | 35 | 0 | 120.0656 |  | 55 |  | External exposure |  | 100 | 200 | 17.9167 | 3 | Cylindrical
337 [28d]-{Cyl} | [18] | GBFS 10MK 4.0 | 52.8292 | 28.2405 | 4.6292 | 8.5976 | 0.0147 | 0 | 1.7014 | 1.482 | 0.68154 | 1.7264 | 0.10573 | 0 |  | 0 | 615.21 |  |  | 339.5 |  |  |  | 10.5 | [6 empty] | 1200 | 645 | 1845 |  |  | 0 | 0 | 103 | 0.1473 | 0.2975 | 0.56 | 15.17 | 30.64 | 57.1856 | 41 | 8 | 27.88 | 13.12 | 35 | 0 | 120.0656 |  | 55 |  | External exposure |  | 100 | 200 | 33.3333 | 28 | Cylindrical
337 [7d]-{Cyl} | [18] | GBFS 10MK 4.0 | 52.8292 | 28.2405 | 4.6292 | 8.5976 | 0.0147 | 0 | 1.7014 | 1.482 | 0.68154 | 1.7264 | 0.10573 | 0 |  | 0 | 615.21 |  |  | 339.5 |  |  |  | 10.5 | [6 empty] | 1200 | 645 | 1845 |  |  | 0 | 0 | 103 | 0.1473 | 0.2975 | 0.56 | 15.17 | 30.64 | 57.1856 | 41 | 8 | 27.88 | 13.12 | 35 | 0 | 120.0656 |  | 55 |  | External exposure |  | 100 | 200 | 25.8333 | 7 | Cylindrical
338 [28d]-{Cyl} | [18] | GBFS 10MK 4.4 | 54.3348 | 27.0945 | 4.4548 | 8.2744 | 0.0343 | 0 | 1.8366 | 1.458 | 0.65426 | 1.7616 | 0.1767 | 0 |  | 0 | 876.50901 |  |  | 325.5 |  |  |  | 24.5 | [6 empty] | 1200 | 645 | 1845 |  |  | 0 | 0 | 103 | 0.1473 | 0.2975 | 0.56 | 15.17 | 30.64 | 57.1856 | 41 | 8 | 27.88 | 13.12 | 35 | 0 | 120.0656 |  | 55 |  | External exposure |  | 100 | 200 | 40.4167 | 28 | Cylindrical
338 [7d]-{Cyl} | [18] | GBFS 10MK 4.4 | 54.3348 | 27.0945 | 4.4548 | 8.2744 | 0.0343 | 0 | 1.8366 | 1.458 | 0.65426 | 1.7616 | 0.1767 | 0 |  | 0 | 876.50901 |  |  | 325.5 |  |  |  | 24.5 | [6 empty] | 1200 | 645 | 1845 |  |  | 0 | 0 | 103 | 0.1473 | 0.2975 | 0.56 | 15.17 | 30.64 | 57.1856 | 41 | 8 | 27.88 | 13.12 | 35 | 0 | 120.0656 |  | 55 |  | External exposure |  | 100 | 200 | 31.25 | 7 | Cylindrical
338 [56d]-{Cyl} | [18] | GBFS 10MK 4.4 | 54.3348 | 27.0945 | 4.4548 | 8.2744 | 0.0343 | 0 | 1.8366 | 1.458 | 0.65426 | 1.7616 | 0.1767 | 0 |  | 0 | 876.50901 |  |  | 325.5 |  |  |  | 24.5 | [6 empty] | 1200 | 645 | 1845 |  |  | 0 | 0 | 103 | 0.1473 | 0.2975 | 0.56 | 15.17 | 30.64 | 57.1856 | 41 | 8 | 27.88 | 13.12 | 35 | 0 | 120.0656 |  | 55 |  | External exposure |  | 100 | 200 | 44.1667 | 56 | Cylindrical
338 [3d]-{Cyl} | [18] | GBFS 10MK 4.4 | 54.3348 | 27.0945 | 4.4548 | 8.2744 | 0.0343 | 0 | 1.8366 | 1.458 | 0.65426 | 1.7616 | 0.1767 | 0 |  | 0 | 876.50901 |  |  | 325.5 |  |  |  | 24.5 | [6 empty] | 1200 | 645 | 1845 |  |  | 0 | 0 | 103 | 0.1473 | 0.2975 | 0.56 | 15.17 | 30.64 | 57.1856 | 41 | 8 | 27.88 | 13.12 | 35 | 0 | 120.0656 |  | 55 |  | External exposure |  | 100 | 200 | 22.9167 | 3 | Cylindrical
339 [7d]-{Cyl} | [18] | GBFS 20MK 3.6 | 51.7 | 29.1 | 4.76 | 8.84 | 0 | 0 | 1.6 | 1.5 | 0.702 | 1.7 | 0.109 | 0 |  | 0 | 426 |  |  | 350 | [10 empty] | 1200 | 645 | 1845 |  |  | 0 | 0 | 103 | 0.1473 | 0.2975 | 0.56 | 15.17 | 30.64 | 57.1856 | 41 | 8 | 27.88 | 13.12 | 35 | 0 | 120.0656 | 1 | 65 |  |  |  | 100 | 200 | 43.9518 | 7 | Cylindrical
339 [3d]-{Cyl} | [18] | GBFS 20MK 3.6 | 51.7 | 29.1 | 4.76 | 8.84 | 0 | 0 | 1.6 | 1.5 | 0.702 | 1.7 | 0.109 | 0 |  | 0 | 426 |  |  | 350 | [10 empty] | 1200 | 645 | 1845 |  |  | 0 | 0 | 103 | 0.1473 | 0.2975 | 0.56 | 15.17 | 30.64 | 57.1856 | 41 | 8 | 27.88 | 13.12 | 35 | 0 | 120.0656 | 1 | 65 |  |  |  | 100 | 200 | 42.8515 | 3 | Cylindrical
339 [28d]-{Cyl} | [18] | GBFS 20MK 3.6 | 51.7 | 29.1 | 4.76 | 8.84 | 0 | 0 | 1.6 | 1.5 | 0.702 | 1.7 | 0.109 | 0 |  | 0 | 426 |  |  | 350 | [10 empty] | 1200 | 645 | 1845 |  |  | 0 | 0 | 103 | 0.1473 | 0.2975 | 0.56 | 15.17 | 30.64 | 57.1856 | 41 | 8 | 27.88 | 13.12 | 35 | 0 | 120.0656 | 1 | 65 |  |  |  | 100 | 200 | 49.4138 | 28 | Cylindrical
339 [56d]-{Cyl} | [18] | GBFS 20MK 3.6 | 51.7 | 29.1 | 4.76 | 8.84 | 0 | 0 | 1.6 | 1.5 | 0.702 | 1.7 | 0.109 | 0 |  | 0 | 426 |  |  | 350 | [10 empty] | 1200 | 645 | 1845 |  |  | 0 | 0 | 103 | 0.1473 | 0.2975 | 0.56 | 15.17 | 30.64 | 57.1856 | 41 | 8 | 27.88 | 13.12 | 35 | 0 | 120.0656 | 1 | 65 |  |  |  | 100 | 200 | 53.8276 | 56 | Cylindrical
340 [28d]-{Cyl} | [18] | GBFS 20MK 4.0 | 52.8292 | 28.2405 | 4.6292 | 8.5976 | 0.0147 | 0 | 1.7014 | 1.482 | 0.68154 | 1.7264 | 0.10573 | 0 |  | 0 | 615.21 |  |  | 339.5 |  |  |  | 10.5 | [6 empty] | 1200 | 645 | 1845 |  |  | 0 | 0 | 103 | 0.1473 | 0.2975 | 0.56 | 15.17 | 30.64 | 57.1856 | 41 | 8 | 27.88 | 13.12 | 35 | 0 | 120.0656 | 1 | 65 |  |  |  | 100 | 200 | 57.0833 | 28 | Cylindrical
340 [7d]-{Cyl} | [18] | GBFS 20MK 4.0 | 52.8292 | 28.2405 | 4.6292 | 8.5976 | 0.0147 | 0 | 1.7014 | 1.482 | 0.68154 | 1.7264 | 0.10573 | 0 |  | 0 | 615.21 |  |  | 339.5 |  |  |  | 10.5 | [6 empty] | 1200 | 645 | 1845 |  |  | 0 | 0 | 103 | 0.1473 | 0.2975 | 0.56 | 15.17 | 30.64 | 57.1856 | 41 | 8 | 27.88 | 13.12 | 35 | 0 | 120.0656 | 1 | 65 |  |  |  | 100 | 200 | 54.5833 | 7 | Cylindrical
340 [3d]-{Cyl} | [18] | GBFS 20MK 4.0 | 52.8292 | 28.2405 | 4.6292 | 8.5976 | 0.0147 | 0 | 1.7014 | 1.482 | 0.68154 | 1.7264 | 0.10573 | 0 |  | 0 | 615.21 |  |  | 339.5 |  |  |  | 10.5 | [6 empty] | 1200 | 645 | 1845 |  |  | 0 | 0 | 103 | 0.1473 | 0.2975 | 0.56 | 15.17 | 30.64 | 57.1856 | 41 | 8 | 27.88 | 13.12 | 35 | 0 | 120.0656 | 1 | 65 |  |  |  | 100 | 200 | 54.1667 | 3 | Cylindrical
340 [56d]-{Cyl} | [18] | GBFS 20MK 4.0 | 52.8292 | 28.2405 | 4.6292 | 8.5976 | 0.0147 | 0 | 1.7014 | 1.482 | 0.68154 | 1.7264 | 0.10573 | 0 |  | 0 | 615.21 |  |  | 339.5 |  |  |  | 10.5 | [6 empty] | 1200 | 645 | 1845 |  |  | 0 | 0 | 103 | 0.1473 | 0.2975 | 0.56 | 15.17 | 30.64 | 57.1856 | 41 | 8 | 27.88 | 13.12 | 35 | 0 | 120.0656 | 1 | 65 |  |  |  | 100 | 200 | 58.3333 | 56 | Cylindrical
341 [7d]-{Cyl} | [18] | GBFS 20MK 4.4 | 54.3886252 | 27.0535305 | 4.4485652 | 8.2628456 | 0.0350007 | 0 | 1.8414334 | 1.457142 | 0.65328474 | 1.7628584 | 0.10121413 | 0 |  | 0 | 876.50901 |  |  | 325.5 |  |  |  | 24.5 | [6 empty] | 1200 | 645 | 1845 |  |  | 0 | 0 | 103 | 0.1473 | 0.2975 | 0.56 | 15.17 | 30.64 | 57.1856 | 41 | 8 | 27.88 | 13.12 | 35 | 0 | 120.0656 | 1 | 65 |  |  |  | 100 | 200 | 46.25 | 7 | Cylindrical
341 [28d]-{Cyl} | [18] | GBFS 20MK 4.4 | 54.3886252 | 27.0535305 | 4.4485652 | 8.2628456 | 0.0350007 | 0 | 1.8414334 | 1.457142 | 0.65328474 | 1.7628584 | 0.10121413 | 0 |  | 0 | 876.50901 |  |  | 325.5 |  |  |  | 24.5 | [6 empty] | 1200 | 645 | 1845 |  |  | 0 | 0 | 103 | 0.1473 | 0.2975 | 0.56 | 15.17 | 30.64 | 57.1856 | 41 | 8 | 27.88 | 13.12 | 35 | 0 | 120.0656 | 1 | 65 |  |  |  | 100 | 200 | 59.5833 | 28 | Cylindrical
341 [56d]-{Cyl} | [18] | GBFS 20MK 4.4 | 54.3886252 | 27.0535305 | 4.4485652 | 8.2628456 | 0.0350007 | 0 | 1.8414334 | 1.457142 | 0.65328474 | 1.7628584 | 0.10121413 | 0 |  | 0 | 876.50901 |  |  | 325.5 |  |  |  | 24.5 | [6 empty] | 1200 | 645 | 1845 |  |  | 0 | 0 | 103 | 0.1473 | 0.2975 | 0.56 | 15.17 | 30.64 | 57.1856 | 41 | 8 | 27.88 | 13.12 | 35 | 0 | 120.0656 | 1 | 65 |  |  |  | 100 | 200 | 70.8333 | 56 | Cylindrical
341 [3d]-{Cyl} | [18] | GBFS 20MK 4.4 | 54.3886252 | 27.0535305 | 4.4485652 | 8.2628456 | 0.0350007 | 0 | 1.8414334 | 1.457142 | 0.65328474 | 1.7628584 | 0.10121413 | 0 |  | 0 | 876.50901 |  |  | 325.5 |  |  |  | 24.5 | [6 empty] | 1200 | 645 | 1845 |  |  | 0 | 0 | 103 | 0.1473 | 0.2975 | 0.56 | 15.17 | 30.64 | 57.1856 | 41 | 8 | 27.88 | 13.12 | 35 | 0 | 120.0656 | 1 | 65 |  |  |  | 100 | 200 | 43.75 | 3 | Cylindrical
342 [28d]-{Cyl} | [19] | T1 | 50.5 | 26.57 | 13.77 | 2.13 | 1.54 | 0.45 | 0.77 | 0.41 | 0.1 | 1 | 0 | 0 |  | 2.1 |  |  |  | 498.46 | [11 empty] | 0 | 1752 |  |  | 0 | 0 | 89.72 | 0.147 | 0.294 | 0.56 | 13.19 | 26.38 | 50.15348 | 59.82 | 12 | 31.1064 | 28.7136 | 26.47 | 6.1 | 111.38988 | 1 | 60 |  | 24 |  | 100 | 200 | 39.93 | 28 | Cylindrical
342 [7d]-{Cyl} | [19] | T1 | 50.5 | 26.57 | 13.77 | 2.13 | 1.54 | 0.45 | 0.77 | 0.41 | 0.1 | 1 | 0 | 0 |  | 2.1 |  |  |  | 498.46 | [11 empty] | 0 | 1752 |  |  | 0 | 0 | 89.72 | 0.147 | 0.294 | 0.56 | 13.19 | 26.38 | 50.15348 | 59.82 | 12 | 31.1064 | 28.7136 | 26.47 | 6.1 | 111.38988 | 1 | 60 |  | 24 |  | 100 | 200 | 39.52 | 7 | Cylindrical
343 [28d]-{Cyl} | [19] | T2 | 50.5 | 26.57 | 13.77 | 2.13 | 1.54 | 0.45 | 0.77 | 0.41 | 0.1 | 1 | 0 | 0 |  | 2.1 |  |  |  | 480 | [11 empty] | 0 | 1752 |  |  | 0 | 0 | 112 | 0.147 | 0.294 | 0.56 | 16.46 | 32.93 | 62.608 | 56 | 12 | 29.12 | 26.88 | 23.65 | 6.1 | 119.038 | 0.5 | 70 |  | 24 |  | 100 | 200 | 37.09 | 28 | Cylindrical
343 [7d]-{Cyl} | [19] | T2 | 50.5 | 26.57 | 13.77 | 2.13 | 1.54 | 0.45 | 0.77 | 0.41 | 0.1 | 1 | 0 | 0 |  | 2.1 |  |  |  | 480 | [11 empty] | 0 | 1752 |  |  | 0 | 0 | 112 | 0.147 | 0.294 | 0.56 | 16.46 | 32.93 | 62.608 | 56 | 12 | 29.12 | 26.88 | 23.65 | 6.1 | 119.038 | 0.5 | 70 |  | 24 |  | 100 | 200 | 35.31 | 7 | Cylindrical
344 [7d]-{Cyl} | [19] | T3 | 50.5 | 26.57 | 13.77 | 2.13 | 1.54 | 0.45 | 0.77 | 0.41 | 0.1 | 1 | 0 | 0 |  | 2.1 |  |  |  | 462.86 | [11 empty] | 0 | 1752 |  |  | 0 | 0 | 132.24 | 0.147 | 0.294 | 0.56 | 19.44 | 38.88 | 73.92216 | 52.9 | 12 | 27.508 | 25.392 | 21.23 | 6.1 | 126.32016 | 1 | 75 |  | 24 |  | 100 | 200 | 49.89 | 7 | Cylindrical
344 [28d]-{Cyl} | [19] | T3 | 50.5 | 26.57 | 13.77 | 2.13 | 1.54 | 0.45 | 0.77 | 0.41 | 0.1 | 1 | 0 | 0 |  | 2.1 |  |  |  | 462.86 | [11 empty] | 0 | 1752 |  |  | 0 | 0 | 132.24 | 0.147 | 0.294 | 0.56 | 19.44 | 38.88 | 73.92216 | 52.9 | 12 | 27.508 | 25.392 | 21.23 | 6.1 | 126.32016 | 1 | 75 |  | 24 |  | 100 | 200 | 49.64 | 28 | Cylindrical
345 [7d]-{Cyl} | [19] | T4 | 50.5 | 26.57 | 13.77 | 2.13 | 1.54 | 0.45 | 0.77 | 0.41 | 0.1 | 1 | 0 | 0 |  | 2.1 |  |  |  | 461.54 | [11 empty] | 0 | 1800 |  |  | 0 | 0 | 92.31 | 0.147 | 0.294 | 0.56 | 13.57 | 27.14 | 51.60129 | 46.15 | 12 | 23.998 | 22.152 | 18.61 | 6.1 | 97.86929 | 1 | 75 |  | 24 |  | 100 | 200 | 40.93 | 7 | Cylindrical
345 [28d]-{Cyl} | [19] | T4 | 50.5 | 26.57 | 13.77 | 2.13 | 1.54 | 0.45 | 0.77 | 0.41 | 0.1 | 1 | 0 | 0 |  | 2.1 |  |  |  | 461.54 | [11 empty] | 0 | 1800 |  |  | 0 | 0 | 92.31 | 0.147 | 0.294 | 0.56 | 13.57 | 27.14 | 51.60129 | 46.15 | 12 | 23.998 | 22.152 | 18.61 | 6.1 | 97.86929 | 1 | 75 |  | 24 |  | 100 | 200 | 42.51 | 28 | Cylindrical
346 [28d]-{Cyl} | [19] | T5 | 50.5 | 26.57 | 13.77 | 2.13 | 1.54 | 0.45 | 0.77 | 0.41 | 0.1 | 1 | 0 | 0 |  | 2.1 |  |  |  | 444.44 | [11 empty] | 0 | 1800 |  |  | 0 | 0 | 111.11 | 0.147 | 0.294 | 0.56 | 16.33 | 32.67 | 62.11049 | 44.44 | 12 | 23.1088 | 21.3312 | 18.55 | 6.1 | 107.42929 | 1 | 60 |  | 24 |  | 100 | 200 | 38.69 | 28 | Cylindrical
346 [7d]-{Cyl} | [19] | T5 | 50.5 | 26.57 | 13.77 | 2.13 | 1.54 | 0.45 | 0.77 | 0.41 | 0.1 | 1 | 0 | 0 |  | 2.1 |  |  |  | 444.44 | [11 empty] | 0 | 1800 |  |  | 0 | 0 | 111.11 | 0.147 | 0.294 | 0.56 | 16.33 | 32.67 | 62.11049 | 44.44 | 12 | 23.1088 | 21.3312 | 18.55 | 6.1 | 107.42929 | 1 | 60 |  | 24 |  | 100 | 200 | 37.55 | 7 | Cylindrical
347 [7d]-{Cyl} | [19] | T6 | 50.5 | 26.57 | 13.77 | 2.13 | 1.54 | 0.45 | 0.77 | 0.41 | 0.1 | 1 | 0 | 0 |  | 2.1 |  |  |  | 428.57 | [11 empty] | 0 | 1800 |  |  | 0 | 0 | 102.86 | 0.147 | 0.294 | 0.56 | 15.12 | 30.24 | 57.49874 | 68.57 | 12 | 35.6564 | 32.9136 | 28.51 | 6.1 | 125.32514 | 0.5 | 70 |  | 24 |  | 100 | 200 | 27.16 | 7 | Cylindrical
347 [28d]-{Cyl} | [19] | T6 | 50.5 | 26.57 | 13.77 | 2.13 | 1.54 | 0.45 | 0.77 | 0.41 | 0.1 | 1 | 0 | 0 |  | 2.1 |  |  |  | 428.57 | [11 empty] | 0 | 1800 |  |  | 0 | 0 | 102.86 | 0.147 | 0.294 | 0.56 | 15.12 | 30.24 | 57.49874 | 68.57 | 12 | 35.6564 | 32.9136 | 28.51 | 6.1 | 125.32514 | 0.5 | 70 |  | 24 |  | 100 | 200 | 28.64 | 28 | Cylindrical
348 [28d]-{Cyl} | [19] | T7 | 50.5 | 26.57 | 13.77 | 2.13 | 1.54 | 0.45 | 0.77 | 0.41 | 0.1 | 1 | 0 | 0 |  | 2.1 |  |  |  | 424.62 | [11 empty] | 0 | 1800 |  |  | 0 | 0 | 90.99 | 0.147 | 0.294 | 0.56 | 13.38 | 26.75 | 50.86341 | 36.4 | 12 | 18.928 | 17.472 | 15.97 | 6.1 | 89.42141 | 0.5 | 70 |  | 24 |  | 100 | 200 | 54.89 | 28 | Cylindrical
348 [7d]-{Cyl} | [19] | T7 | 50.5 | 26.57 | 13.77 | 2.13 | 1.54 | 0.45 | 0.77 | 0.41 | 0.1 | 1 | 0 | 0 |  | 2.1 |  |  |  | 424.62 | [11 empty] | 0 | 1800 |  |  | 0 | 0 | 90.99 | 0.147 | 0.294 | 0.56 | 13.38 | 26.75 | 50.86341 | 36.4 | 12 | 18.928 | 17.472 | 15.97 | 6.1 | 89.42141 | 0.5 | 70 |  | 24 |  | 100 | 200 | 52.29 | 7 | Cylindrical
349 [28d]-{Cyl} | [19] | T8 | 50.5 | 26.57 | 13.77 | 2.13 | 1.54 | 0.45 | 0.77 | 0.41 | 0.1 | 1 | 0 | 0 |  | 2.1 |  |  |  | 408.89 | [11 empty] | 0 | 1800 |  |  | 0 | 0 | 85.87 | 0.147 | 0.294 | 0.56 | 12.62 | 25.25 | 48.00133 | 57.24 | 12 | 29.7648 | 27.4752 | 24.46 | 6.1 | 105.88613 | 1 | 75 |  | 24 |  | 100 | 200 | 35.73 | 28 | Cylindrical
349 [7d]-{Cyl} | [19] | T8 | 50.5 | 26.57 | 13.77 | 2.13 | 1.54 | 0.45 | 0.77 | 0.41 | 0.1 | 1 | 0 | 0 |  | 2.1 |  |  |  | 408.89 | [11 empty] | 0 | 1800 |  |  | 0 | 0 | 85.87 | 0.147 | 0.294 | 0.56 | 12.62 | 25.25 | 48.00133 | 57.24 | 12 | 29.7648 | 27.4752 | 24.46 | 6.1 | 105.88613 | 1 | 75 |  | 24 |  | 100 | 200 | 34.53 | 7 | Cylindrical
350 [28d]-{Cyl} | [19] | T9 | 50.5 | 26.57 | 13.77 | 2.13 | 1.54 | 0.45 | 0.77 | 0.41 | 0.1 | 1 | 0 | 0 |  | 2.1 |  |  |  | 394.29 | [11 empty] | 0 | 1848 |  |  | 0 | 0 | 105.14 | 0.147 | 0.294 | 0.56 | 15.46 | 30.91 | 58.77326 | 52.57 | 12 | 27.3364 | 25.2336 | 21.47 | 6.1 | 111.23966 | 1 | 60 |  | 24 |  | 100 | 200 | 29.71 | 28 | Cylindrical
350 [7d]-{Cyl} | [19] | T9 | 50.5 | 26.57 | 13.77 | 2.13 | 1.54 | 0.45 | 0.77 | 0.41 | 0.1 | 1 | 0 | 0 |  | 2.1 |  |  |  | 394.29 | [11 empty] | 0 | 1848 |  |  | 0 | 0 | 105.14 | 0.147 | 0.294 | 0.56 | 15.46 | 30.91 | 58.77326 | 52.57 | 12 | 27.3364 | 25.2336 | 21.47 | 6.1 | 111.23966 | 1 | 60 |  | 24 |  | 100 | 200 | 29.29 | 7 | Cylindrical
361 [7d]-{Cub} | [20] | S1 | 51.3 | 30.1 | 4.57 | 8.73 | 0 | 0 | 1.56 | 1.4 | 0 | 1.6 | 0 | 0 |  | 0 |  | 2.2 |  | 400 | [5 empty] | 2.2 |  |  |  |  | 950 | 850 | 1800 | 2.66 | 2.61 | 0 | 0 | 143 | 0.147 | 0.294 | 0.559 | 21.02 | 42.04 | 79.937 | 57 | 12 | 29.64 | 27.36 | 48 | 12 | 164.777 | 2 | 70 |  | Sealed outdoor | 100 |  |  | 42.84 | 7 | Cubic
361 [28d]-{Cub} | [20] | S1 | 51.3 | 30.1 | 4.57 | 8.73 | 0 | 0 | 1.56 | 1.4 | 0 | 1.6 | 0 | 0 |  | 0 |  | 2.2 |  | 400 | [5 empty] | 2.2 |  |  |  |  | 950 | 850 | 1800 | 2.66 | 2.61 | 0 | 0 | 143 | 0.147 | 0.294 | 0.559 | 21.02 | 42.04 | 79.937 | 57 | 12 | 29.64 | 27.36 | 48 | 12 | 164.777 | 2 | 70 |  | Sealed outdoor | 100 |  |  | 44.69 | 28 | Cubic
361 [3d]-{Cub} | [20] | S1 | 51.3 | 30.1 | 4.57 | 8.73 | 0 | 0 | 1.56 | 1.4 | 0 | 1.6 | 0 | 0 |  | 0 |  | 2.2 |  | 400 | [5 empty] | 2.2 |  |  |  |  | 950 | 850 | 1800 | 2.66 | 2.61 | 0 | 0 | 143 | 0.147 | 0.294 | 0.559 | 21.02 | 42.04 | 79.937 | 57 | 12 | 29.64 | 27.36 | 48 | 12 | 164.777 | 2 | 70 |  | Sealed outdoor | 100 |  |  | 41.77 | 3 | Cubic
361 [1d]-{Cub} | [20] | S1 | 51.3 | 30.1 | 4.57 | 8.73 | 0 | 0 | 1.56 | 1.4 | 0 | 1.6 | 0 | 0 |  | 0 |  | 2.2 |  | 400 | [5 empty] | 2.2 |  |  |  |  | 950 | 850 | 1800 | 2.66 | 2.61 | 0 | 0 | 143 | 0.147 | 0.294 | 0.559 | 21.02 | 42.04 | 79.937 | 57 | 12 | 29.64 | 27.36 | 48 | 12 | 164.777 | 2 | 70 |  | Sealed outdoor | 100 |  |  | 40.85 | 1 | Cubic
362 [3d]-{Cub} | [20] | S2 | 51.3 | 30.1 | 4.57 | 8.73 | 0 | 0 | 1.56 | 1.4 | 0 | 1.6 | 0 | 0 |  | 0 |  | 2.2 |  | 400 | [5 empty] | 2.2 |  |  |  |  | 950 | 850 | 1800 | 2.66 | 2.61 | 0 | 0 | 143 | 0.147 | 0.294 | 0.559 | 21.02 | 42.04 | 79.937 | 57 | 12 | 29.64 | 27.36 | 48 | 16 | 167.177 | 2 | 70 |  | Sealed outdoor | 100 |  |  | 42.68 | 3 | Cubic
362 [28d]-{Cub} | [20] | S2 | 51.3 | 30.1 | 4.57 | 8.73 | 0 | 0 | 1.56 | 1.4 | 0 | 1.6 | 0 | 0 |  | 0 |  | 2.2 |  | 400 | [5 empty] | 2.2 |  |  |  |  | 950 | 850 | 1800 | 2.66 | 2.61 | 0 | 0 | 143 | 0.147 | 0.294 | 0.559 | 21.02 | 42.04 | 79.937 | 57 | 12 | 29.64 | 27.36 | 48 | 16 | 167.177 | 2 | 70 |  | Sealed outdoor | 100 |  |  | 46.86 | 28 | Cubic
362 [7d]-{Cub} | [20] | S2 | 51.3 | 30.1 | 4.57 | 8.73 | 0 | 0 | 1.56 | 1.4 | 0 | 1.6 | 0 | 0 |  | 0 |  | 2.2 |  | 400 | [5 empty] | 2.2 |  |  |  |  | 950 | 850 | 1800 | 2.66 | 2.61 | 0 | 0 | 143 | 0.147 | 0.294 | 0.559 | 21.02 | 42.04 | 79.937 | 57 | 12 | 29.64 | 27.36 | 48 | 16 | 167.177 | 2 | 70 |  | Sealed outdoor | 100 |  |  | 44.17 | 7 | Cubic
362 [1d]-{Cub} | [20] | S2 | 51.3 | 30.1 | 4.57 | 8.73 | 0 | 0 | 1.56 | 1.4 | 0 | 1.6 | 0 | 0 |  | 0 |  | 2.2 |  | 400 | [5 empty] | 2.2 |  |  |  |  | 950 | 850 | 1800 | 2.66 | 2.61 | 0 | 0 | 143 | 0.147 | 0.294 | 0.559 | 21.02 | 42.04 | 79.937 | 57 | 12 | 29.64 | 27.36 | 48 | 16 | 167.177 | 2 | 70 |  | Sealed outdoor | 100 |  |  | 42.02 | 1 | Cubic
363 [1d]-{Cub} | [20] | S3 | 51.3 | 30.1 | 4.57 | 8.73 | 0 | 0 | 1.56 | 1.4 | 0 | 1.6 | 0 | 0 |  | 0 |  | 2.2 |  | 400 | [5 empty] | 2.2 |  |  |  |  | 950 | 850 | 1800 | 2.66 | 2.61 | 0 | 0 | 143 | 0.147 | 0.294 | 0.559 | 21.02 | 42.04 | 79.937 | 57 | 12 | 29.64 | 27.36 | 48 | 20 | 169.577 | 2 | 70 |  | Sealed outdoor | 100 |  |  | 44.74 | 1 | Cubic
363 [28d]-{Cub} | [20] | S3 | 51.3 | 30.1 | 4.57 | 8.73 | 0 | 0 | 1.56 | 1.4 | 0 | 1.6 | 0 | 0 |  | 0 |  | 2.2 |  | 400 | [5 empty] | 2.2 |  |  |  |  | 950 | 850 | 1800 | 2.66 | 2.61 | 0 | 0 | 143 | 0.147 | 0.294 | 0.559 | 21.02 | 42.04 | 79.937 | 57 | 12 | 29.64 | 27.36 | 48 | 20 | 169.577 | 2 | 70 |  | Sealed outdoor | 100 |  |  | 48.9 | 28 | Cubic
363 [7d]-{Cub} | [20] | S3 | 51.3 | 30.1 | 4.57 | 8.73 | 0 | 0 | 1.56 | 1.4 | 0 | 1.6 | 0 | 0 |  | 0 |  | 2.2 |  | 400 | [5 empty] | 2.2 |  |  |  |  | 950 | 850 | 1800 | 2.66 | 2.61 | 0 | 0 | 143 | 0.147 | 0.294 | 0.559 | 21.02 | 42.04 | 79.937 | 57 | 12 | 29.64 | 27.36 | 48 | 20 | 169.577 | 2 | 70 |  | Sealed outdoor | 100 |  |  | 46.19 | 7 | Cubic
363 [3d]-{Cub} | [20] | S3 | 51.3 | 30.1 | 4.57 | 8.73 | 0 | 0 | 1.56 | 1.4 | 0 | 1.6 | 0 | 0 |  | 0 |  | 2.2 |  | 400 | [5 empty] | 2.2 |  |  |  |  | 950 | 850 | 1800 | 2.66 | 2.61 | 0 | 0 | 143 | 0.147 | 0.294 | 0.559 | 21.02 | 42.04 | 79.937 | 57 | 12 | 29.64 | 27.36 | 48 | 20 | 169.577 | 2 | 70 |  | Sealed outdoor | 100 |  |  | 45.28 | 3 | Cubic
364 [3d]-{Cub} | [20] | S4 | 51.3 | 30.1 | 4.57 | 8.73 | 0 | 0 | 1.56 | 1.4 | 0 | 1.6 | 0 | 0 |  | 0 |  | 2.2 |  | 400 | [5 empty] | 2.2 |  |  |  |  | 950 | 850 | 1800 | 2.66 | 2.61 | 0 | 0 | 143 | 0.147 | 0.294 | 0.559 | 21.02 | 42.04 | 79.937 | 57 | 12 | 29.64 | 27.36 | 48 | 24 | 171.977 | 2 | 70 |  | Sealed outdoor | 100 |  |  | 48.52 | 3 | Cubic
364 [28d]-{Cub} | [20] | S4 | 51.3 | 30.1 | 4.57 | 8.73 | 0 | 0 | 1.56 | 1.4 | 0 | 1.6 | 0 | 0 |  | 0 |  | 2.2 |  | 400 | [5 empty] | 2.2 |  |  |  |  | 950 | 850 | 1800 | 2.66 | 2.61 | 0 | 0 | 143 | 0.147 | 0.294 | 0.559 | 21.02 | 42.04 | 79.937 | 57 | 12 | 29.64 | 27.36 | 48 | 24 | 171.977 | 2 | 70 |  | Sealed outdoor | 100 |  |  | 51.52 | 28 | Cubic
364 [1d]-{Cub} | [20] | S4 | 51.3 | 30.1 | 4.57 | 8.73 | 0 | 0 | 1.56 | 1.4 | 0 | 1.6 | 0 | 0 |  | 0 |  | 2.2 |  | 400 | [5 empty] | 2.2 |  |  |  |  | 950 | 850 | 1800 | 2.66 | 2.61 | 0 | 0 | 143 | 0.147 | 0.294 | 0.559 | 21.02 | 42.04 | 79.937 | 57 | 12 | 29.64 | 27.36 | 48 | 24 | 171.977 | 2 | 70 |  | Sealed outdoor | 100 |  |  | 47.83 | 1 | Cubic
364 [7d]-{Cub} | [20] | S4 | 51.3 | 30.1 | 4.57 | 8.73 | 0 | 0 | 1.56 | 1.4 | 0 | 1.6 | 0 | 0 |  | 0 |  | 2.2 |  | 400 | [5 empty] | 2.2 |  |  |  |  | 950 | 850 | 1800 | 2.66 | 2.61 | 0 | 0 | 143 | 0.147 | 0.294 | 0.559 | 21.02 | 42.04 | 79.937 | 57 | 12 | 29.64 | 27.36 | 48 | 24 | 171.977 | 2 | 70 |  | Sealed outdoor | 100 |  |  | 49.44 | 7 | Cubic
365 [28d]-{Cub} | [20] | S5 | 51.3 | 30.1 | 4.57 | 8.73 | 0 | 0 | 1.56 | 1.4 | 0 | 1.6 | 0 | 0 |  | 0 |  | 2.2 |  | 400 | [5 empty] | 2.2 |  |  |  |  | 950 | 850 | 1800 | 2.66 | 2.61 | 0 | 0 | 143 | 0.147 | 0.294 | 0.559 | 21.02 | 42.04 | 79.937 | 57 | 12 | 29.64 | 27.36 | 48 | 28 | 174.377 | 2 | 70 |  | Sealed outdoor | 100 |  |  | 53.08 | 28 | Cubic
365 [1d]-{Cub} | [20] | S5 | 51.3 | 30.1 | 4.57 | 8.73 | 0 | 0 | 1.56 | 1.4 | 0 | 1.6 | 0 | 0 |  | 0 |  | 2.2 |  | 400 | [5 empty] | 2.2 |  |  |  |  | 950 | 850 | 1800 | 2.66 | 2.61 | 0 | 0 | 143 | 0.147 | 0.294 | 0.559 | 21.02 | 42.04 | 79.937 | 57 | 12 | 29.64 | 27.36 | 48 | 28 | 174.377 | 2 | 70 |  | Sealed outdoor | 100 |  |  | 51.03 | 1 | Cubic
365 [7d]-{Cub} | [20] | S5 | 51.3 | 30.1 | 4.57 | 8.73 | 0 | 0 | 1.56 | 1.4 | 0 | 1.6 | 0 | 0 |  | 0 |  | 2.2 |  | 400 | [5 empty] | 2.2 |  |  |  |  | 950 | 850 | 1800 | 2.66 | 2.61 | 0 | 0 | 143 | 0.147 | 0.294 | 0.559 | 21.02 | 42.04 | 79.937 | 57 | 12 | 29.64 | 27.36 | 48 | 28 | 174.377 | 2 | 70 |  | Sealed outdoor | 100 |  |  | 52.26 | 7 | Cubic
365 [3d]-{Cub} | [20] | S5 | 51.3 | 30.1 | 4.57 | 8.73 | 0 | 0 | 1.56 | 1.4 | 0 | 1.6 | 0 | 0 |  | 0 |  | 2.2 |  | 400 | [5 empty] | 2.2 |  |  |  |  | 950 | 850 | 1800 | 2.66 | 2.61 | 0 | 0 | 143 | 0.147 | 0.294 | 0.559 | 21.02 | 42.04 | 79.937 | 57 | 12 | 29.64 | 27.36 | 48 | 28 | 174.377 | 2 | 70 |  | Sealed outdoor | 100 |  |  | 51.98 | 3 | Cubic
366 [7d]-{Cub} | [21] | Sl. 1 | 52.54 | 26.74 | 11.12 | 1.28 | 0.87 | 0.47 | 0.82 | 1.7 | 1.57 | 1.53 | 0 | 0 |  | 1.36 |  |  |  | 450 | [10 empty] | 1211.9 | 579.35 | 1791.25 | 0 | 0 | 0 | 0 | 128.63 | 0.147 | 0.294 | 0.56 | 18.91 | 37.82 | 71.90417 | 51.45 | 8 | 34.986 | 16.464 | 0 | 0 | 106.89017 | 1 | 60 |  | 24 | 100 |  |  | 49.5 | 7 | Cubic
366 [7d]-{Cyl} | [21] | Sl. 1a | 52.54 | 26.74 | 11.12 | 1.28 | 0.87 | 0.47 | 0.82 | 1.7 | 1.57 | 1.53 | 0 | 0 |  | 1.36 |  |  |  | 450 | [10 empty] | 1211.9 | 579.35 | 1791.25 | 0 | 0 | 0 | 0 | 128.63 | 0.147 | 0.294 | 0.56 | 18.91 | 37.82 | 71.90417 | 51.45 | 8 | 34.986 | 16.464 | 0 | 0 | 106.89017 | 1 | 60 |  | 24 |  | 100 | 200 | 36.18 | 7 | Cylindrical
367 [7d]-{Cub} | [21] | Sl. 2 | 52.54 | 26.74 | 11.12 | 1.28 | 0.87 | 0.47 | 0.82 | 1.7 | 1.57 | 1.53 | 0 | 0 |  | 1.36 |  |  |  | 450 | [10 empty] | 1211.9 | 579.35 | 1791.25 | 0 | 0 | 0 | 0 | 128.63 | 0.147 | 0.294 | 0.56 | 18.91 | 37.82 | 71.90417 | 51.45 | 10 | 30.87 | 20.58 | 0 | 0 | 102.77417 | 1 | 60 |  | 24 | 100 |  |  | 48.33 | 7 | Cubic
367 [7d]-{Cyl} | [21] | Sl. 2a | 52.54 | 26.74 | 11.12 | 1.28 | 0.87 | 0.47 | 0.82 | 1.7 | 1.57 | 1.53 | 0 | 0 |  | 1.36 |  |  |  | 450 | [10 empty] | 1211.9 | 579.35 | 1791.25 | 0 | 0 | 0 | 0 | 128.63 | 0.147 | 0.294 | 0.56 | 18.91 | 37.82 | 71.90417 | 51.45 | 10 | 30.87 | 20.58 | 0 | 0 | 102.77417 | 1 | 60 |  | 24 |  | 100 | 200 | 35.83 | 7 | Cylindrical
368 [7d]-{Cub} | [21] | Sl. 3 | 52.54 | 26.74 | 11.12 | 1.28 | 0.87 | 0.47 | 0.82 | 1.7 | 1.57 | 1.53 | 0 | 0 |  | 1.36 |  |  |  | 450 | [10 empty] | 1211.9 | 579.35 | 1791.25 | 0 | 0 | 0 | 0 | 128.63 | 0.147 | 0.294 | 0.56 | 18.91 | 37.82 | 71.90417 | 51.45 | 12 | 26.754 | 24.696 | 0 | 0 | 98.65817 | 1 | 60 |  | 24 | 100 |  |  | 46.72 | 7 | Cubic
368 [7d]-{Cyl} | [21] | Sl. 3a | 52.54 | 26.74 | 11.12 | 1.28 | 0.87 | 0.47 | 0.82 | 1.7 | 1.57 | 1.53 | 0 | 0 |  | 1.36 |  |  |  | 450 | [10 empty] | 1211.9 | 579.35 | 1791.25 | 0 | 0 | 0 | 0 | 128.63 | 0.147 | 0.294 | 0.56 | 18.91 | 37.82 | 71.90417 | 51.45 | 12 | 26.754 | 24.696 | 0 | 0 | 98.65817 | 1 | 60 |  | 24 |  | 100 | 200 | 34.92 | 7 | Cylindrical
369 [7d]-{Cub} | [21] | Sl. 4 | 52.54 | 26.74 | 11.12 | 1.28 | 0.87 | 0.47 | 0.82 | 1.7 | 1.57 | 1.53 | 0 | 0 |  | 1.36 |  |  |  | 450 | [10 empty] | 1211.9 | 579.35 | 1791.25 | 0 | 0 | 0 | 0 | 144.68 | 0.147 | 0.294 | 0.56 | 21.27 | 42.54 | 80.87612 | 57.88 | 8 | 39.3584 | 18.5216 | 0 | 0 | 120.23452 | 1 | 60 |  | 24 | 100 |  |  | 50.02 | 7 | Cubic
369 [7d]-{Cyl} | [21] | Sl. 4a | 52.54 | 26.74 | 11.12 | 1.28 | 0.87 | 0.47 | 0.82 | 1.7 | 1.57 | 1.53 | 0 | 0 |  | 1.36 |  |  |  | 450 | [10 empty] | 1211.9 | 579.35 | 1791.25 | 0 | 0 | 0 | 0 | 144.68 | 0.147 | 0.294 | 0.56 | 21.27 | 42.54 | 80.87612 | 57.88 | 8 | 39.3584 | 18.5216 | 0 | 0 | 120.23452 | 1 | 60 |  | 24 |  | 100 | 200 | 37.36 | 7 | Cylindrical
370 [7d]-{Cub} | [21] | Sl. 5 | 52.54 | 26.74 | 11.12 | 1.28 | 0.87 | 0.47 | 0.82 | 1.7 | 1.57 | 1.53 | 0 | 0 |  | 1.36 |  |  |  | 450 | [10 empty] | 1211.9 | 579.35 | 1791.25 | 0 | 0 | 0 | 0 | 144.68 | 0.147 | 0.294 | 0.56 | 21.27 | 42.54 | 80.87612 | 57.88 | 10 | 34.728 | 23.152 | 0 | 0 | 115.60412 | 1 | 60 |  | 24 | 100 |  |  | 49.13 | 7 | Cubic
370 [7d]-{Cyl} | [21] | Sl. 5a | 52.54 | 26.74 | 11.12 | 1.28 | 0.87 | 0.47 | 0.82 | 1.7 | 1.57 | 1.53 | 0 | 0 |  | 1.36 |  |  |  | 450 | [10 empty] | 1211.9 | 579.35 | 1791.25 | 0 | 0 | 0 | 0 | 144.68 | 0.147 | 0.294 | 0.56 | 21.27 | 42.54 | 80.87612 | 57.88 | 10 | 34.728 | 23.152 | 0 | 0 | 115.60412 | 1 | 60 |  | 24 |  | 100 | 200 | 36.23 | 7 | Cylindrical
371 [7d]-{Cub} | [21] | Sl. 6 | 52.54 | 26.74 | 11.12 | 1.28 | 0.87 | 0.47 | 0.82 | 1.7 | 1.57 | 1.53 | 0 | 0 |  | 1.36 |  |  |  | 450 | [10 empty] | 1211.9 | 579.35 | 1791.25 | 0 | 0 | 0 | 0 | 144.68 | 0.147 | 0.294 | 0.56 | 21.27 | 42.54 | 80.87612 | 57.88 | 12 | 30.0976 | 27.7824 | 0 | 0 | 110.97372 | 1 | 60 |  | 24 | 100 |  |  | 47.24 | 7 | Cubic
371 [7d]-{Cyl} | [21] | Sl. 6a | 52.54 | 26.74 | 11.12 | 1.28 | 0.87 | 0.47 | 0.82 | 1.7 | 1.57 | 1.53 | 0 | 0 |  | 1.36 |  |  |  | 450 | [10 empty] | 1211.9 | 579.35 | 1791.25 | 0 | 0 | 0 | 0 | 144.68 | 0.147 | 0.294 | 0.56 | 21.27 | 42.54 | 80.87612 | 57.88 | 12 | 30.0976 | 27.7824 | 0 | 0 | 110.97372 | 1 | 60 |  | 24 |  | 100 | 200 | 35.67 | 7 | Cylindrical
372 [7d]-{Cub} | [21] | Sl. 7 | 52.54 | 26.74 | 11.12 | 1.28 | 0.87 | 0.47 | 0.82 | 1.7 | 1.57 | 1.53 | 0 | 0 |  | 1.36 |  |  |  | 450 | [10 empty] | 1211.9 | 579.35 | 1791.25 | 0 | 0 | 0 | 0 | 160.78 | 0.147 | 0.294 | 0.56 | 23.63 | 47.27 | 89.87602 | 64.31 | 8 | 43.7308 | 20.5792 | 0 | 0 | 133.60682 | 1 | 60 |  | 24 | 100 |  |  | 52.08 | 7 | Cubic
372 [7d]-{Cyl} | [21] | Sl. 7a | 52.54 | 26.74 | 11.12 | 1.28 | 0.87 | 0.47 | 0.82 | 1.7 | 1.57 | 1.53 | 0 | 0 |  | 1.36 |  |  |  | 450 | [10 empty] | 1211.9 | 579.35 | 1791.25 | 0 | 0 | 0 | 0 | 160.78 | 0.147 | 0.294 | 0.56 | 23.63 | 47.27 | 89.87602 | 64.31 | 8 | 43.7308 | 20.5792 | 0 | 0 | 133.60682 | 1 | 60 |  | 24 |  | 100 | 200 | 38.72 | 7 | Cylindrical
373 [7d]-{Cub} | [21] | Sl. 8 | 52.54 | 26.74 | 11.12 | 1.28 | 0.87 | 0.47 | 0.82 | 1.7 | 1.57 | 1.53 | 0 | 0 |  | 1.36 |  |  |  | 450 | [10 empty] | 1211.9 | 579.35 | 1791.25 | 0 | 0 | 0 | 0 | 160.78 | 0.147 | 0.294 | 0.56 | 23.63 | 47.27 | 89.87602 | 64.31 | 10 | 38.586 | 25.724 | 0 | 0 | 128.46202 | 1 | 60 |  | 24 | 100 |  |  | 50.73 | 7 | Cubic
373 [7d]-{Cyl} | [21] | Sl. 8a | 52.54 | 26.74 | 11.12 | 1.28 | 0.87 | 0.47 | 0.82 | 1.7 | 1.57 | 1.53 | 0 | 0 |  | 1.36 |  |  |  | 450 | [10 empty] | 1211.9 | 579.35 | 1791.25 | 0 | 0 | 0 | 0 | 160.78 | 0.147 | 0.294 | 0.56 | 23.63 | 47.27 | 89.87602 | 64.31 | 10 | 38.586 | 25.724 | 0 | 0 | 128.46202 | 1 | 60 |  | 24 |  | 100 | 200 | 37 | 7 | Cylindrical
374 [7d]-{Cub} | [21] | Sl. 9 | 52.54 | 26.74 | 11.12 | 1.28 | 0.87 | 0.47 | 0.82 | 1.7 | 1.57 | 1.53 | 0 | 0 |  | 1.36 |  |  |  | 450 | [10 empty] | 1211.9 | 579.35 | 1791.25 | 0 | 0 | 0 | 0 | 160.78 | 0.147 | 0.294 | 0.56 | 23.63 | 47.27 | 89.87602 | 64.31 | 12 | 33.4412 | 30.8688 | 0 | 0 | 123.31722 | 1 | 60 |  | 24 | 100 |  |  | 49.26 | 7 | Cubic
374 [7d]-{Cyl} | [21] | Sl. 9a | 52.54 | 26.74 | 11.12 | 1.28 | 0.87 | 0.47 | 0.82 | 1.7 | 1.57 | 1.53 | 0 | 0 |  | 1.36 |  |  |  | 450 | [10 empty] | 1211.9 | 579.35 | 1791.25 | 0 | 0 | 0 | 0 | 160.78 | 0.147 | 0.294 | 0.56 | 23.63 | 47.27 | 89.87602 | 64.31 | 12 | 33.4412 | 30.8688 | 0 | 0 | 123.31722 | 1 | 60 |  | 24 |  | 100 | 200 | 36.45 | 7 | Cylindrical
375 [7d]-{Cub} | [21] | Sl. 10 | 52.54 | 26.74 | 11.12 | 1.28 | 0.87 | 0.47 | 0.82 | 1.7 | 1.57 | 1.53 | 0 | 0 |  | 1.36 |  |  |  | 450 | [10 empty] | 1211.9 | 579.35 | 1791.25 | 0 | 0 | 0 | 0 | 176.85 | 0.147 | 0.294 | 0.56 | 26 | 51.99 | 98.85915 | 70.74 | 8 | 48.1032 | 22.6368 | 0 | 0 | 146.96235 | 1 | 60 |  | 24 | 100 |  |  | 49.75 | 7 | Cubic
375 [7d]-{Cyl} | [21] | Sl. 10a | 52.54 | 26.74 | 11.12 | 1.28 | 0.87 | 0.47 | 0.82 | 1.7 | 1.57 | 1.53 | 0 | 0 |  | 1.36 |  |  |  | 450 | [10 empty] | 1211.9 | 579.35 | 1791.25 | 0 | 0 | 0 | 0 | 176.85 | 0.147 | 0.294 | 0.56 | 26 | 51.99 | 98.85915 | 70.74 | 8 | 48.1032 | 22.6368 | 0 | 0 | 146.96235 | 1 | 60 |  | 24 |  | 100 | 200 | 36.27 | 7 | Cylindrical
376 [7d]-{Cub} | [21] | Sl. 11 | 52.54 | 26.74 | 11.12 | 1.28 | 0.87 | 0.47 | 0.82 | 1.7 | 1.57 | 1.53 | 0 | 0 |  | 1.36 |  |  |  | 450 | [10 empty] | 1211.9 | 579.35 | 1791.25 | 0 | 0 | 0 | 0 | 176.85 | 0.147 | 0.294 | 0.56 | 26 | 51.99 | 98.85915 | 70.74 | 10 | 42.444 | 28.296 | 0 | 0 | 141.30315 | 1 | 60 |  | 24 | 100 |  |  | 48.63 | 7 | Cubic
376 [7d]-{Cyl} | [21] | Sl. 11a | 52.54 | 26.74 | 11.12 | 1.28 | 0.87 | 0.47 | 0.82 | 1.7 | 1.57 | 1.53 | 0 | 0 |  | 1.36 |  |  |  | 450 | [10 empty] | 1211.9 | 579.35 | 1791.25 | 0 | 0 | 0 | 0 | 176.85 | 0.147 | 0.294 | 0.56 | 26 | 51.99 | 98.85915 | 70.74 | 10 | 42.444 | 28.296 | 0 | 0 | 141.30315 | 1 | 60 |  | 24 |  | 100 | 200 | 35.54 | 7 | Cylindrical
377 [7d]-{Cub} | [21] | Sl. 12 | 52.54 | 26.74 | 11.12 | 1.28 | 0.87 | 0.47 | 0.82 | 1.7 | 1.57 | 1.53 | 0 | 0 |  | 1.36 |  |  |  | 450 | [10 empty] | 1211.9 | 579.35 | 1791.25 | 0 | 0 | 0 | 0 | 176.85 | 0.147 | 0.294 | 0.56 | 26 | 51.99 | 98.85915 | 70.74 | 12 | 36.7848 | 33.9552 | 0 | 0 | 135.64395 | 1 | 60 |  | 24 | 100 |  |  | 47.84 | 7 | Cubic
377 [7d]-{Cyl} | [21] | Sl. 12a | 52.54 | 26.74 | 11.12 | 1.28 | 0.87 | 0.47 | 0.82 | 1.7 | 1.57 | 1.53 | 0 | 0 |  | 1.36 |  |  |  | 450 | [10 empty] | 1211.9 | 579.35 | 1791.25 | 0 | 0 | 0 | 0 | 176.85 | 0.147 | 0.294 | 0.56 | 26 | 51.99 | 98.85915 | 70.74 | 12 | 36.7848 | 33.9552 | 0 | 0 | 135.64395 | 1 | 60 |  | 24 |  | 100 | 200 | 36.13 | 7 | Cylindrical
378 [90d]-{Cyl} | [22] | FA 100 | 49.34 | 22.73 | 16.01 | 3.09 | 1.06 | 2.75 | 0 | 0 | 0 | 0 | 0 | 0 |  | 3 | 490 | 2.47 |  | 400 | [5 empty] | 2.47 | 2.88 |  |  |  | 1209 | 651 | 1860 | 2.68 | 2.59 | 0 | 0 | 129.3 | 0.147 | 0.294 | 0.56 | 19.01 | 38.01 | 72.2787 | 0 | 12.67 | 0 | 10.57 | 0 | 0 | 72.2787 |  | 23 |  | 24 |  | 101.6 | 203.2 | 28.7012 | 90 | Cylindrical
378 [7d]-{Cyl} | [22] | FA 100 | 49.34 | 22.73 | 16.01 | 3.09 | 1.06 | 2.75 | 0 | 0 | 0 | 0 | 0 | 0 |  | 3 | 490 | 2.47 |  | 400 | [5 empty] | 2.47 | 2.88 |  |  |  | 1209 | 651 | 1860 | 2.68 | 2.59 | 0 | 0 | 129.3 | 0.147 | 0.294 | 0.56 | 19.01 | 38.01 | 72.2787 | 0 | 12.67 | 0 | 10.57 | 0 | 0 | 72.2787 |  | 23 |  | 24 |  | 101.6 | 203.2 | 20.4002 | 7 | Cylindrical
378 [28d]-{Cyl} | [22] | FA 100 | 49.34 | 22.73 | 16.01 | 3.09 | 1.06 | 2.75 | 0 | 0 | 0 | 0 | 0 | 0 |  | 3 | 490 | 2.47 |  | 400 | [5 empty] | 2.47 | 2.88 |  |  |  | 1209 | 651 | 1860 | 2.68 | 2.59 | 0 | 0 | 129.3 | 0.147 | 0.294 | 0.56 | 19.01 | 38.01 | 72.2787 | 0 | 12.67 | 0 | 10.57 | 0 | 0 | 72.2787 |  | 23 |  | 24 |  | 101.6 | 203.2 | 27.51 | 28 | Cylindrical
379 [90d]-{Cyl} | [22] | FA 85 SG 15 | 47.339 | 21.1205 | 13.8785 | 8.9265 | 1.801 | 2.4485 | 0 | 0 | 0 | 0 | 0 | 0 |  | 2.559 | 503.5 |  |  | 340 | 60 |  |  |  |  | 2.47 | 2.88 |  |  |  | 1209 | 651 | 1860 | 2.68 | 2.59 | 0 | 0 | 129.3 | 0.147 | 0.294 | 0.56 | 19.01 | 38.01 | 72.2787 | 0 | 12.67 | 0 | 10.57 | 0 | 0 | 72.2787 |  | 23 |  | 24 |  | 101.6 | 203.2 | 35.4328 | 90 | Cylindrical
379 [28d]-{Cyl} | [22] | FA 85 SG 15 | 47.339 | 21.1205 | 13.8785 | 8.9265 | 1.801 | 2.4485 | 0 | 0 | 0 | 0 | 0 | 0 |  | 2.559 | 503.5 |  |  | 340 | 60 |  |  |  |  | 2.47 | 2.88 |  |  |  | 1209 | 651 | 1860 | 2.68 | 2.59 | 0 | 0 | 129.3 | 0.147 | 0.294 | 0.56 | 19.01 | 38.01 | 72.2787 | 0 | 12.67 | 0 | 10.57 | 0 | 0 | 72.2787 |  | 23 |  | 24 |  | 101.6 | 203.2 | 33.0593 | 28 | Cylindrical
379 [7d]-{Cyl} | [22] | FA 85 SG 15 | 47.339 | 21.1205 | 13.8785 | 8.9265 | 1.801 | 2.4485 | 0 | 0 | 0 | 0 | 0 | 0 |  | 2.559 | 503.5 |  |  | 340 | 60 |  |  |  |  | 2.47 | 2.88 |  |  |  | 1209 | 651 | 1860 | 2.68 | 2.59 | 0 | 0 | 129.3 | 0.147 | 0.294 | 0.56 | 19.01 | 38.01 | 72.2787 | 0 | 12.67 | 0 | 10.57 | 0 | 0 | 72.2787 |  | 23 |  | 24 |  | 101.6 | 203.2 | 26.738 | 7 | Cylindrical
380 [28d]-{Cyl} | [22] | FA 70 SG 30 | 45.338 | 19.511 | 11.747 | 14.763 | 2.542 | 2.147 | 0 | 0 | 0 | 0 | 0 | 0 |  | 2.118 | 517 |  |  | 280 | 120 |  |  |  |  | 2.47 | 2.88 |  |  |  | 1209 | 651 | 1860 | 2.68 | 2.59 | 0 | 0 | 129.3 | 0.147 | 0.294 | 0.56 | 19.01 | 38.01 | 72.2787 | 0 | 12.67 | 0 | 10.57 | 0 | 0 | 72.2787 |  | 23 |  | 24 |  | 101.6 | 203.2 | 38.6077 | 28 | Cylindrical
380 [90d]-{Cyl} | [22] | FA 70 SG 30 | 45.338 | 19.511 | 11.747 | 14.763 | 2.542 | 2.147 | 0 | 0 | 0 | 0 | 0 | 0 |  | 2.118 | 517 |  |  | 280 | 120 |  |  |  |  | 2.47 | 2.88 |  |  |  | 1209 | 651 | 1860 | 2.68 | 2.59 | 0 | 0 | 129.3 | 0.147 | 0.294 | 0.56 | 19.01 | 38.01 | 72.2787 | 0 | 12.67 | 0 | 10.57 | 0 | 0 | 72.2787 |  | 23 |  | 24 |  | 101.6 | 203.2 | 40.5869 | 90 | Cylindrical
380 [7d]-{Cyl} | [22] | FA 70 SG 30 | 45.338 | 19.511 | 11.747 | 14.763 | 2.542 | 2.147 | 0 | 0 | 0 | 0 | 0 | 0 |  | 2.118 | 517 |  |  | 280 | 120 |  |  |  |  | 2.47 | 2.88 |  |  |  | 1209 | 651 | 1860 | 2.68 | 2.59 | 0 | 0 | 129.3 | 0.147 | 0.294 | 0.56 | 19.01 | 38.01 | 72.2787 | 0 | 12.67 | 0 | 10.57 | 0 | 0 | 72.2787 |  | 23 |  | 24 |  | 101.6 | 203.2 | 32.6816 | 7 | Cylindrical
381 [7d]-{Cyl} | [22] | FA 50 SG 50 | 42.67 | 17.365 | 8.905 | 22.545 | 3.53 | 1.745 | 0 | 0 | 0 | 0 | 0 | 0 |  | 1.53 | 535 |  |  | 200 | 200 |  |  |  |  | 2.47 | 2.88 |  |  |  | 1209 | 651 | 1860 | 2.68 | 2.59 | 0 | 0 | 129.3 | 0.147 | 0.294 | 0.56 | 19.01 | 38.01 | 72.2787 | 0 | 12.67 | 0 | 10.57 | 0 | 0 | 72.2787 |  | 23 |  | 24 |  | 101.6 | 203.2 | 41.3873 | 7 | Cylindrical
381 [28d]-{Cyl} | [22] | FA 50 SG 50 | 42.67 | 17.365 | 8.905 | 22.545 | 3.53 | 1.745 | 0 | 0 | 0 | 0 | 0 | 0 |  | 1.53 | 535 |  |  | 200 | 200 |  |  |  |  | 2.47 | 2.88 |  |  |  | 1209 | 651 | 1860 | 2.68 | 2.59 | 0 | 0 | 129.3 | 0.147 | 0.294 | 0.56 | 19.01 | 38.01 | 72.2787 | 0 | 12.67 | 0 | 10.57 | 0 | 0 | 72.2787 |  | 23 |  | 24 |  | 101.6 | 203.2 | 44.9445 | 28 | Cylindrical
381 [90d]-{Cyl} | [22] | FA 50 SG 50 | 42.67 | 17.365 | 8.905 | 22.545 | 3.53 | 1.745 | 0 | 0 | 0 | 0 | 0 | 0 |  | 1.53 | 535 |  |  | 200 | 200 |  |  |  |  | 2.47 | 2.88 |  |  |  | 1209 | 651 | 1860 | 2.68 | 2.59 | 0 | 0 | 129.3 | 0.147 | 0.294 | 0.56 | 19.01 | 38.01 | 72.2787 | 0 | 12.67 | 0 | 10.57 | 0 | 0 | 72.2787 |  | 23 |  | 24 |  | 101.6 | 203.2 | 47.3184 | 90 | Cylindrical
382 [7d]-{Cyl} | [22] | FA 30 SG 70 | 40.002 | 15.219 | 6.063 | 30.327 | 4.518 | 1.343 | 0 | 0 | 0 | 0 | 0 | 0 |  | 0.942 | 553 |  |  | 120 | 280 |  |  |  |  | 2.47 | 2.88 |  |  |  | 1209 | 651 | 1860 | 2.68 | 2.59 | 0 | 0 | 129.3 | 0.147 | 0.294 | 0.56 | 19.01 | 38.01 | 72.2787 | 0 | 12.67 | 0 | 10.57 | 0 | 0 | 72.2787 |  | 23 |  | 24 |  | 101.6 | 203.2 | 42.5946 | 7 | Cylindrical
382 [28d]-{Cyl} | [22] | FA 30 SG 70 | 40.002 | 15.219 | 6.063 | 30.327 | 4.518 | 1.343 | 0 | 0 | 0 | 0 | 0 | 0 |  | 0.942 | 553 |  |  | 120 | 280 |  |  |  |  | 2.47 | 2.88 |  |  |  | 1209 | 651 | 1860 | 2.68 | 2.59 | 0 | 0 | 129.3 | 0.147 | 0.294 | 0.56 | 19.01 | 38.01 | 72.2787 | 0 | 12.67 | 0 | 10.57 | 0 | 0 | 72.2787 |  | 23 |  | 24 |  | 101.6 | 203.2 | 46.9412 | 28 | Cylindrical
382 [90d]-{Cyl} | [22] | FA 30 SG 70 | 40.002 | 15.219 | 6.063 | 30.327 | 4.518 | 1.343 | 0 | 0 | 0 | 0 | 0 | 0 |  | 0.942 | 553 |  |  | 120 | 280 |  |  |  |  | 2.47 | 2.88 |  |  |  | 1209 | 651 | 1860 | 2.68 | 2.59 | 0 | 0 | 129.3 | 0.147 | 0.294 | 0.56 | 19.01 | 38.01 | 72.2787 | 0 | 12.67 | 0 | 10.57 | 0 | 0 | 72.2787 |  | 23 |  | 24 |  | 101.6 | 203.2 | 49.3141 | 90 | Cylindrical
383 [7d]-{Cyl} | [22] | FA 15 SG 85 | 38.001 | 13.6095 | 3.9315 | 36.1635 | 5.259 | 1.0415 | 0 | 0 | 0 | 0 | 0 | 0 |  | 0.501 | 566.5 |  |  | 60 | 340 |  |  |  |  | 2.47 | 2.88 |  |  |  | 1209 | 651 | 1860 | 2.68 | 2.59 | 0 | 0 | 129.3 | 0.147 | 0.294 | 0.56 | 19.01 | 38.01 | 72.2787 | 0 | 12.67 | 0 | 10.57 | 0 | 0 | 72.2787 |  | 23 |  | 24 |  | 101.6 | 203.2 | 44.5893 | 7 | Cylindrical
383 [28d]-{Cyl} | [22] | FA 15 SG 85 | 38.001 | 13.6095 | 3.9315 | 36.1635 | 5.259 | 1.0415 | 0 | 0 | 0 | 0 | 0 | 0 |  | 0.501 | 566.5 |  |  | 60 | 340 |  |  |  |  | 2.47 | 2.88 |  |  |  | 1209 | 651 | 1860 | 2.68 | 2.59 | 0 | 0 | 129.3 | 0.147 | 0.294 | 0.56 | 19.01 | 38.01 | 72.2787 | 0 | 12.67 | 0 | 10.57 | 0 | 0 | 72.2787 |  | 23 |  | 24 |  | 101.6 | 203.2 | 48.1469 | 28 | Cylindrical
383 [90d]-{Cyl} | [22] | FA 15 SG 85 | 38.001 | 13.6095 | 3.9315 | 36.1635 | 5.259 | 1.0415 | 0 | 0 | 0 | 0 | 0 | 0 |  | 0.501 | 566.5 |  |  | 60 | 340 |  |  |  |  | 2.47 | 2.88 |  |  |  | 1209 | 651 | 1860 | 2.68 | 2.59 | 0 | 0 | 129.3 | 0.147 | 0.294 | 0.56 | 19.01 | 38.01 | 72.2787 | 0 | 12.67 | 0 | 10.57 | 0 | 0 | 72.2787 |  | 23 |  | 24 |  | 101.6 | 203.2 | 50.915 | 90 | Cylindrical
384 [7d]-{Cyl} | [22] | SG 100 | 36 | 12 | 1.8 | 42 | 6 | 0.74 | 0 | 0 | 0 | 0 | 0 | 0 |  | 0.06 | 580 |  |  |  | 400 |  |  |  |  | 2.47 | 2.88 |  |  |  | 1209 | 651 | 1860 | 2.68 | 2.59 | 0 | 0 | 129.3 | 0.147 | 0.294 | 0.56 | 19.01 | 38.01 | 72.2787 | 0 | 12.67 | 0 | 10.57 | 0 | 0 | 72.2787 |  | 23 |  | 24 |  | 101.6 | 203.2 | 45.4002 | 7 | Cylindrical
384 [90d]-{Cyl} | [22] | SG 100 | 36 | 12 | 1.8 | 42 | 6 | 0.74 | 0 | 0 | 0 | 0 | 0 | 0 |  | 0.06 | 580 |  |  |  | 400 |  |  |  |  | 2.47 | 2.88 |  |  |  | 1209 | 651 | 1860 | 2.68 | 2.59 | 0 | 0 | 129.3 | 0.147 | 0.294 | 0.56 | 19.01 | 38.01 | 72.2787 | 0 | 12.67 | 0 | 10.57 | 0 | 0 | 72.2787 |  | 23 |  | 24 |  | 101.6 | 203.2 | 53.6987 | 90 | Cylindrical
384 [28d]-{Cyl} | [22] | SG 100 | 36 | 12 | 1.8 | 42 | 6 | 0.74 | 0 | 0 | 0 | 0 | 0 | 0 |  | 0.06 | 580 |  |  |  | 400 |  |  |  |  | 2.47 | 2.88 |  |  |  | 1209 | 651 | 1860 | 2.68 | 2.59 | 0 | 0 | 129.3 | 0.147 | 0.294 | 0.56 | 19.01 | 38.01 | 72.2787 | 0 | 12.67 | 0 | 10.57 | 0 | 0 | 72.2787 |  | 23 |  | 24 |  | 101.6 | 203.2 | 50.9311 | 28 | Cylindrical
385 [90d]-{Cyl} | [22] | FA 100 | 49.34 | 22.73 | 16.01 | 3.09 | 1.06 | 2.75 | 0 | 0 | 0 | 0 | 0 | 0 |  | 3 | 490 | 2.47 |  | 400 | [5 empty] | 2.47 | 2.88 |  |  |  | 1209 | 651 | 1860 | 2.68 | 2.59 | 0 | 0 | 129.3 | 0.147 | 0.294 | 0.56 | 19.01 | 38.01 | 72.2787 | 0 | 12.67 | 0 | 10.57 | 0 | 0 | 72.2787 | 1 | 40 |  | 24 |  | 101.6 | 203.2 | 34.4444 | 90 | Cylindrical
385 [28d]-{Cyl} | [22] | FA 100 | 49.34 | 22.73 | 16.01 | 3.09 | 1.06 | 2.75 | 0 | 0 | 0 | 0 | 0 | 0 |  | 3 | 490 | 2.47 |  | 400 | [5 empty] | 2.47 | 2.88 |  |  |  | 1209 | 651 | 1860 | 2.68 | 2.59 | 0 | 0 | 129.3 | 0.147 | 0.294 | 0.56 | 19.01 | 38.01 | 72.2787 | 0 | 12.67 | 0 | 10.57 | 0 | 0 | 72.2787 | 1 | 40 |  | 24 |  | 101.6 | 203.2 | 32.963 | 28 | Cylindrical
385 [7d]-{Cyl} | [22] | FA 100 | 49.34 | 22.73 | 16.01 | 3.09 | 1.06 | 2.75 | 0 | 0 | 0 | 0 | 0 | 0 |  | 3 | 490 | 2.47 |  | 400 | [5 empty] | 2.47 | 2.88 |  |  |  | 1209 | 651 | 1860 | 2.68 | 2.59 | 0 | 0 | 129.3 | 0.147 | 0.294 | 0.56 | 19.01 | 38.01 | 72.2787 | 0 | 12.67 | 0 | 10.57 | 0 | 0 | 72.2787 | 1 | 40 |  | 24 |  | 101.6 | 203.2 | 30 | 7 | Cylindrical
386 [90d]-{Cyl} | [22] | FA 85 SG 15 | 47.339 | 21.1205 | 13.8785 | 8.9265 | 1.801 | 2.4485 | 0 | 0 | 0 | 0 | 0 | 0 |  | 0 | 503.5 | 2.88 |  | 340 | 60 |  |  |  |  | 2.47 | 2.88 |  |  |  | 1209 | 651 | 1860 | 2.68 | 2.59 | 0 | 0 | 129.3 | 0.147 | 0.294 | 0.56 | 19.01 | 38.01 | 72.2787 | 0 | 12.67 | 0 | 10.57 | 0 | 0 | 72.2787 | 1 | 40 | 1 | 24 |  | 101.6 | 203.2 | 42.2222 | 90 | Cylindrical
386 [7d]-{Cyl} | [22] | FA 85 SG 15 | 47.339 | 21.1205 | 13.8785 | 8.9265 | 1.801 | 2.4485 | 0 | 0 | 0 | 0 | 0 | 0 |  | 0 | 503.5 | 2.88 |  | 340 | 60 |  |  |  |  | 2.47 | 2.88 |  |  |  | 1209 | 651 | 1860 | 2.68 | 2.59 | 0 | 0 | 129.3 | 0.147 | 0.294 | 0.56 | 19.01 | 38.01 | 72.2787 | 0 | 12.67 | 0 | 10.57 | 0 | 0 | 72.2787 | 1 | 40 | 1 | 24 |  | 101.6 | 203.2 | 34.8148 | 7 | Cylindrical
386 [28d]-{Cyl} | [22] | FA 85 SG 15 | 47.339 | 21.1205 | 13.8785 | 8.9265 | 1.801 | 2.4485 | 0 | 0 | 0 | 0 | 0 | 0 |  | 0 | 503.5 | 2.88 |  | 340 | 60 |  |  |  |  | 2.47 | 2.88 |  |  |  | 1209 | 651 | 1860 | 2.68 | 2.59 | 0 | 0 | 129.3 | 0.147 | 0.294 | 0.56 | 19.01 | 38.01 | 72.2787 | 0 | 12.67 | 0 | 10.57 | 0 | 0 | 72.2787 | 1 | 40 | 1 | 24 |  | 101.6 | 203.2 | 40.3704 | 28 | Cylindrical
387 [7d]-{Cyl} | [22] | FA 70 SG 30 | 45.338 | 19.511 | 11.747 | 14.763 | 2.542 | 2.147 | 0 | 0 | 0 | 0 | 0 | 0 |  | 0 | 517 |  |  | 280 | 120 |  |  |  |  | 2.47 | 2.88 |  |  |  | 1209 | 651 | 1860 | 2.68 | 2.59 | 0 | 0 | 129.3 | 0.147 | 0.294 | 0.56 | 19.01 | 38.01 | 72.2787 | 0 | 12.67 | 0 | 10.57 | 0 | 0 | 72.2787 | 1 | 40 | 1 | 24 |  | 101.6 | 203.2 | 41.4815 | 7 | Cylindrical
387 [28d]-{Cyl} | [22] | FA 70 SG 30 | 45.338 | 19.511 | 11.747 | 14.763 | 2.542 | 2.147 | 0 | 0 | 0 | 0 | 0 | 0 |  | 0 | 517 |  |  | 280 | 120 |  |  |  |  | 2.47 | 2.88 |  |  |  | 1209 | 651 | 1860 | 2.68 | 2.59 | 0 | 0 | 129.3 | 0.147 | 0.294 | 0.56 | 19.01 | 38.01 | 72.2787 | 0 | 12.67 | 0 | 10.57 | 0 | 0 | 72.2787 | 1 | 40 | 1 | 24 |  | 101.6 | 203.2 | 47.7778 | 28 | Cylindrical
387 [90d]-{Cyl} | [22] | FA 70 SG 30 | 45.338 | 19.511 | 11.747 | 14.763 | 2.542 | 2.147 | 0 | 0 | 0 | 0 | 0 | 0 |  | 0 | 517 |  |  | 280 | 120 |  |  |  |  | 2.47 | 2.88 |  |  |  | 1209 | 651 | 1860 | 2.68 | 2.59 | 0 | 0 | 129.3 | 0.147 | 0.294 | 0.56 | 19.01 | 38.01 | 72.2787 | 0 | 12.67 | 0 | 10.57 | 0 | 0 | 72.2787 | 1 | 40 | 1 | 24 |  | 101.6 | 203.2 | 50 | 90 | Cylindrical
388 [7d]-{Cyl} | [22] | FA 50 SG 50 | 42.67 | 17.365 | 8.905 | 22.545 | 3.53 | 1.745 | 0 | 0 | 0 | 0 | 0 | 0 |  | 0 | 535 |  |  | 200 | 200 |  |  |  |  | 2.47 | 2.88 |  |  |  | 1209 | 651 | 1860 | 2.68 | 2.59 | 0 | 0 | 129.3 | 0.147 | 0.294 | 0.56 | 19.01 | 38.01 | 72.2787 | 0 | 12.67 | 0 | 10.57 | 0 | 0 | 72.2787 | 1 | 40 | 1 | 24 |  | 101.6 | 203.2 | 60.3704 | 7 | Cylindrical
388 [28d]-{Cyl} | [22] | FA 50 SG 50 | 42.67 | 17.365 | 8.905 | 22.545 | 3.53 | 1.745 | 0 | 0 | 0 | 0 | 0 | 0 |  | 0 | 535 |  |  | 200 | 200 |  |  |  |  | 2.47 | 2.88 |  |  |  | 1209 | 651 | 1860 | 2.68 | 2.59 | 0 | 0 | 129.3 | 0.147 | 0.294 | 0.56 | 19.01 | 38.01 | 72.2787 | 0 | 12.67 | 0 | 10.57 | 0 | 0 | 72.2787 | 1 | 40 | 1 | 24 |  | 101.6 | 203.2 | 61.4815 | 28 | Cylindrical
388 [90d]-{Cyl} | [22] | FA 50 SG 50 | 42.67 | 17.365 | 8.905 | 22.545 | 3.53 | 1.745 | 0 | 0 | 0 | 0 | 0 | 0 |  | 0 | 535 |  |  | 200 | 200 |  |  |  |  | 2.47 | 2.88 |  |  |  | 1209 | 651 | 1860 | 2.68 | 2.59 | 0 | 0 | 129.3 | 0.147 | 0.294 | 0.56 | 19.01 | 38.01 | 72.2787 | 0 | 12.67 | 0 | 10.57 | 0 | 0 | 72.2787 | 1 | 40 | 1 | 24 |  | 101.6 | 203.2 | 64.4444 | 90 | Cylindrical
389 [7d]-{Cyl} | [22] | FA 30 SG 70 | 40.002 | 15.219 | 6.063 | 30.327 | 4.518 | 1.343 | 0 | 0 | 0 | 0 | 0 | 0 |  | 0 | 553 |  |  | 120 | 280 |  |  |  |  | 2.47 | 2.88 |  |  |  | 1209 | 651 | 1860 | 2.68 | 2.59 | 0 | 0 | 129.3 | 0.147 | 0.294 | 0.56 | 19.01 | 38.01 | 72.2787 | 0 | 12.67 | 0 | 10.57 | 0 | 0 | 72.2787 | 1 | 40 | 1 | 24 |  | 101.6 | 203.2 | 60.3704 | 7 | Cylindrical
389 [90d]-{Cyl} | [22] | FA 30 SG 70 | 40.002 | 15.219 | 6.063 | 30.327 | 4.518 | 1.343 | 0 | 0 | 0 | 0 | 0 | 0 |  | 0 | 553 |  |  | 120 | 280 |  |  |  |  | 2.47 | 2.88 |  |  |  | 1209 | 651 | 1860 | 2.68 | 2.59 | 0 | 0 | 129.3 | 0.147 | 0.294 | 0.56 | 19.01 | 38.01 | 72.2787 | 0 | 12.67 | 0 | 10.57 | 0 | 0 | 72.2787 | 1 | 40 | 1 | 24 |  | 101.6 | 203.2 | 66.2963 | 90 | Cylindrical
389 [28d]-{Cyl} | [22] | FA 30 SG 70 | 40.002 | 15.219 | 6.063 | 30.327 | 4.518 | 1.343 | 0 | 0 | 0 | 0 | 0 | 0 |  | 0 | 553 |  |  | 120 | 280 |  |  |  |  | 2.47 | 2.88 |  |  |  | 1209 | 651 | 1860 | 2.68 | 2.59 | 0 | 0 | 129.3 | 0.147 | 0.294 | 0.56 | 19.01 | 38.01 | 72.2787 | 0 | 12.67 | 0 | 10.57 | 0 | 0 | 72.2787 | 1 | 40 | 1 | 24 |  | 101.6 | 203.2 | 62.963 | 28 | Cylindrical
390 [90d]-{Cyl} | [22] | FA 15 SG 85 | 38.001 | 13.6095 | 3.9315 | 36.1635 | 5.259 | 1.0415 | 0 | 0 | 0 | 0 | 0 | 0 |  | 0 | 566.5 |  |  | 60 | 340 |  |  |  |  | 2.47 | 2.88 |  |  |  | 1209 | 651 | 1860 | 2.68 | 2.59 | 0 | 0 | 129.3 | 0.147 | 0.294 | 0.56 | 19.01 | 38.01 | 72.2787 | 0 | 12.67 | 0 | 10.57 | 0 | 0 | 72.2787 | 1 | 40 | 1 | 24 |  | 101.6 | 203.2 | 68.8889 | 90 | Cylindrical
390 [7d]-{Cyl} | [22] | FA 15 SG 85 | 38.001 | 13.6095 | 3.9315 | 36.1635 | 5.259 | 1.0415 | 0 | 0 | 0 | 0 | 0 | 0 |  | 0 | 566.5 |  |  | 60 | 340 |  |  |  |  | 2.47 | 2.88 |  |  |  | 1209 | 651 | 1860 | 2.68 | 2.59 | 0 | 0 | 129.3 | 0.147 | 0.294 | 0.56 | 19.01 | 38.01 | 72.2787 | 0 | 12.67 | 0 | 10.57 | 0 | 0 | 72.2787 | 1 | 40 | 1 | 24 |  | 101.6 | 203.2 | 61.4815 | 7 | Cylindrical
390 [28d]-{Cyl} | [22] | FA 15 SG 85 | 38.001 | 13.6095 | 3.9315 | 36.1635 | 5.259 | 1.0415 | 0 | 0 | 0 | 0 | 0 | 0 |  | 0 | 566.5 |  |  | 60 | 340 |  |  |  |  | 2.47 | 2.88 |  |  |  | 1209 | 651 | 1860 | 2.68 | 2.59 | 0 | 0 | 129.3 | 0.147 | 0.294 | 0.56 | 19.01 | 38.01 | 72.2787 | 0 | 12.67 | 0 | 10.57 | 0 | 0 | 72.2787 | 1 | 40 | 1 | 24 |  | 101.6 | 203.2 | 65.1852 | 28 | Cylindrical
391 [7d]-{Cyl} | [22] | SG 100 | 36 | 12 | 1.8 | 42 | 6 | 0.74 | 0 | 0 | 0 | 0 | 0 | 0 |  | 0 | 580 |  |  |  | 400 |  |  |  |  | 2.47 | 2.88 |  |  |  | 1209 | 651 | 1860 | 2.68 | 2.59 | 0 | 0 | 129.3 | 0.147 | 0.294 | 0.56 | 19.01 | 38.01 | 72.2787 | 0 | 12.67 | 0 | 10.57 | 0 | 0 | 72.2787 | 1 | 40 | 1 | 24 |  | 101.6 | 203.2 | 61.8519 | 7 | Cylindrical
391 [28d]-{Cyl} | [22] | SG 100 | 36 | 12 | 1.8 | 42 | 6 | 0.74 | 0 | 0 | 0 | 0 | 0 | 0 |  | 0 | 580 |  |  |  | 400 |  |  |  |  | 2.47 | 2.88 |  |  |  | 1209 | 651 | 1860 | 2.68 | 2.59 | 0 | 0 | 129.3 | 0.147 | 0.294 | 0.56 | 19.01 | 38.01 | 72.2787 | 0 | 12.67 | 0 | 10.57 | 0 | 0 | 72.2787 | 1 | 40 | 1 | 24 |  | 101.6 | 203.2 | 67.4074 | 28 | Cylindrical
391 [90d]-{Cyl} | [22] | SG 100 | 36 | 12 | 1.8 | 42 | 6 | 0.74 | 0 | 0 | 0 | 0 | 0 | 0 |  | 0 | 580 |  |  |  | 400 |  |  |  |  | 2.47 | 2.88 |  |  |  | 1209 | 651 | 1860 | 2.68 | 2.59 | 0 | 0 | 129.3 | 0.147 | 0.294 | 0.56 | 19.01 | 38.01 | 72.2787 | 0 | 12.67 | 0 | 10.57 | 0 | 0 | 72.2787 | 1 | 40 | 1 | 24 |  | 101.6 | 203.2 | 70.7407 | 90 | Cylindrical
392 [28d]-{Cyl} | [22] | FA 100 | 49.34 | 22.73 | 16.01 | 3.09 | 1.06 | 2.75 | 0 | 0 | 0 | 0 | 0 | 0 |  | 0 | 490 |  |  | 400 | [5 empty] | 2.47 | 2.88 |  |  |  | 1209 | 651 | 1860 | 2.68 | 2.59 | 0 | 0 | 129.3 | 0.147 | 0.294 | 0.56 | 19.01 | 38.01 | 72.2787 | 0 | 12.67 | 0 | 10.57 | 0 | 0 | 72.2787 | 1 | 60 | 1 | 24 |  | 101.6 | 203.2 | 56.9231 | 28 | Cylindrical
392 [7d]-{Cyl} | [22] | FA 100 | 49.34 | 22.73 | 16.01 | 3.09 | 1.06 | 2.75 | 0 | 0 | 0 | 0 | 0 | 0 |  | 0 | 490 |  |  | 400 | [5 empty] | 2.47 | 2.88 |  |  |  | 1209 | 651 | 1860 | 2.68 | 2.59 | 0 | 0 | 129.3 | 0.147 | 0.294 | 0.56 | 19.01 | 38.01 | 72.2787 | 0 | 12.67 | 0 | 10.57 | 0 | 0 | 72.2787 | 1 | 60 | 1 | 24 |  | 101.6 | 203.2 | 45.3846 | 7 | Cylindrical
392 [90d]-{Cyl} | [22] | FA 100 | 49.34 | 22.73 | 16.01 | 3.09 | 1.06 | 2.75 | 0 | 0 | 0 | 0 | 0 | 0 |  | 0 | 490 |  |  | 400 | [5 empty] | 2.47 | 2.88 |  |  |  | 1209 | 651 | 1860 | 2.68 | 2.59 | 0 | 0 | 129.3 | 0.147 | 0.294 | 0.56 | 19.01 | 38.01 | 72.2787 | 0 | 12.67 | 0 | 10.57 | 0 | 0 | 72.2787 | 1 | 60 | 1 | 24 |  | 101.6 | 203.2 | 60 | 90 | Cylindrical
393 [28d]-{Cyl} | [22] | FA 85 SG 15 | 47.339 | 21.1205 | 13.8785 | 8.9265 | 1.801 | 2.4485 | 0 | 0 | 0 | 0 | 0 | 0 |  | 0 | 503.5 |  |  | 340 | 60 |  |  |  |  | 2.47 | 2.88 |  |  |  | 1209 | 651 | 1860 | 2.68 | 2.59 | 0 | 0 | 129.3 | 0.147 | 0.294 | 0.56 | 19.01 | 38.01 | 72.2787 | 0 | 12.67 | 0 | 10.57 | 0 | 0 | 72.2787 | 1 | 60 | 1 | 24 |  | 101.6 | 203.2 | 59.6154 | 28 | Cylindrical
393 [7d]-{Cyl} | [22] | FA 85 SG 15 | 47.339 | 21.1205 | 13.8785 | 8.9265 | 1.801 | 2.4485 | 0 | 0 | 0 | 0 | 0 | 0 |  | 0 | 503.5 |  |  | 340 | 60 |  |  |  |  | 2.47 | 2.88 |  |  |  | 1209 | 651 | 1860 | 2.68 | 2.59 | 0 | 0 | 129.3 | 0.147 | 0.294 | 0.56 | 19.01 | 38.01 | 72.2787 | 0 | 12.67 | 0 | 10.57 | 0 | 0 | 72.2787 | 1 | 60 | 1 | 24 |  | 101.6 | 203.2 | 58.8462 | 7 | Cylindrical
393 [90d]-{Cyl} | [22] | FA 85 SG 15 | 47.339 | 21.1205 | 13.8785 | 8.9265 | 1.801 | 2.4485 | 0 | 0 | 0 | 0 | 0 | 0 |  | 0 | 503.5 |  |  | 340 | 60 |  |  |  |  | 2.47 | 2.88 |  |  |  | 1209 | 651 | 1860 | 2.68 | 2.59 | 0 | 0 | 129.3 | 0.147 | 0.294 | 0.56 | 19.01 | 38.01 | 72.2787 | 0 | 12.67 | 0 | 10.57 | 0 | 0 | 72.2787 | 1 | 60 | 1 | 24 |  | 101.6 | 203.2 | 62.6923 | 90 | Cylindrical
394 [7d]-{Cyl} | [22] | FA 70 SG 30 | 45.338 | 19.511 | 11.747 | 14.763 | 2.542 | 2.147 | 0 | 0 | 0 | 0 | 0 | 0 |  | 0 | 517 |  |  | 280 | 120 |  |  |  |  | 2.47 | 2.88 |  |  |  | 1209 | 651 | 1860 | 2.68 | 2.59 | 0 | 0 | 129.3 | 0.147 | 0.294 | 0.56 | 19.01 | 38.01 | 72.2787 | 0 | 12.67 | 0 | 10.57 | 0 | 0 | 72.2787 | 1 | 60 | 1 | 24 |  | 101.6 | 203.2 | 59.6154 | 7 | Cylindrical
394 [28d]-{Cyl} | [22] | FA 70 SG 30 | 45.338 | 19.511 | 11.747 | 14.763 | 2.542 | 2.147 | 0 | 0 | 0 | 0 | 0 | 0 |  | 0 | 517 |  |  | 280 | 120 |  |  |  |  | 2.47 | 2.88 |  |  |  | 1209 | 651 | 1860 | 2.68 | 2.59 | 0 | 0 | 129.3 | 0.147 | 0.294 | 0.56 | 19.01 | 38.01 | 72.2787 | 0 | 12.67 | 0 | 10.57 | 0 | 0 | 72.2787 | 1 | 60 | 1 | 24 |  | 101.6 | 203.2 | 67.6923 | 28 | Cylindrical
394 [90d]-{Cyl} | [22] | FA 70 SG 30 | 45.338 | 19.511 | 11.747 | 14.763 | 2.542 | 2.147 | 0 | 0 | 0 | 0 | 0 | 0 |  | 0 | 517 |  |  | 280 | 120 |  |  |  |  | 2.47 | 2.88 |  |  |  | 1209 | 651 | 1860 | 2.68 | 2.59 | 0 | 0 | 129.3 | 0.147 | 0.294 | 0.56 | 19.01 | 38.01 | 72.2787 | 0 | 12.67 | 0 | 10.57 | 0 | 0 | 72.2787 | 1 | 60 | 1 | 24 |  | 101.6 | 203.2 | 71.5385 | 90 | Cylindrical
395 [28d]-{Cyl} | [22] | FA 50 SG 50 | 42.67 | 17.365 | 8.905 | 22.545 | 3.53 | 1.745 | 0 | 0 | 0 | 0 | 0 | 0 |  | 0 | 535 |  |  | 200 | 200 |  |  |  |  | 2.47 | 2.88 |  |  |  | 1209 | 651 | 1860 | 2.68 | 2.59 | 0 | 0 | 129.3 | 0.147 | 0.294 | 0.56 | 19.01 | 38.01 | 72.2787 | 0 | 12.67 | 0 | 10.57 | 0 | 0 | 72.2787 | 1 | 60 | 1 | 24 |  | 101.6 | 203.2 | 76.1538 | 28 | Cylindrical
395 [7d]-{Cyl} | [22] | FA 50 SG 50 | 42.67 | 17.365 | 8.905 | 22.545 | 3.53 | 1.745 | 0 | 0 | 0 | 0 | 0 | 0 |  | 0 | 535 |  |  | 200 | 200 |  |  |  |  | 2.47 | 2.88 |  |  |  | 1209 | 651 | 1860 | 2.68 | 2.59 | 0 | 0 | 129.3 | 0.147 | 0.294 | 0.56 | 19.01 | 38.01 | 72.2787 | 0 | 12.67 | 0 | 10.57 | 0 | 0 | 72.2787 | 1 | 60 | 1 | 24 |  | 101.6 | 203.2 | 65.7692 | 7 | Cylindrical
395 [90d]-{Cyl} | [22] | FA 50 SG 50 | 42.67 | 17.365 | 8.905 | 22.545 | 3.53 | 1.745 | 0 | 0 | 0 | 0 | 0 | 0 |  | 0 | 535 |  |  | 200 | 200 |  |  |  |  | 2.47 | 2.88 |  |  |  | 1209 | 651 | 1860 | 2.68 | 2.59 | 0 | 0 | 129.3 | 0.147 | 0.294 | 0.56 | 19.01 | 38.01 | 72.2787 | 0 | 12.67 | 0 | 10.57 | 0 | 0 | 72.2787 | 1 | 60 | 1 | 24 |  | 101.6 | 203.2 | 80 | 90 | Cylindrical
396 [90d]-{Cyl} | [22] | FA 30 SG 70 | 40.002 | 15.219 | 6.063 | 30.327 | 4.518 | 1.343 | 0 | 0 | 0 | 0 | 0 | 0 |  | 0 | 553 |  |  | 120 | 280 |  |  |  |  | 2.47 | 2.88 |  |  |  | 1209 | 651 | 1860 | 2.68 | 2.59 | 0 | 0 | 129.3 | 0.147 | 0.294 | 0.56 | 19.01 | 38.01 | 72.2787 | 0 | 12.67 | 0 | 10.57 | 0 | 0 | 72.2787 | 1 | 60 | 1 | 24 |  | 101.6 | 203.2 | 82.6923 | 90 | Cylindrical
396 [7d]-{Cyl} | [22] | FA 30 SG 70 | 40.002 | 15.219 | 6.063 | 30.327 | 4.518 | 1.343 | 0 | 0 | 0 | 0 | 0 | 0 |  | 0 | 553 |  |  | 120 | 280 |  |  |  |  | 2.47 | 2.88 |  |  |  | 1209 | 651 | 1860 | 2.68 | 2.59 | 0 | 0 | 129.3 | 0.147 | 0.294 | 0.56 | 19.01 | 38.01 | 72.2787 | 0 | 12.67 | 0 | 10.57 | 0 | 0 | 72.2787 | 1 | 60 | 1 | 24 |  | 101.6 | 203.2 | 69.2308 | 7 | Cylindrical
396 [28d]-{Cyl} | [22] | FA 30 SG 70 | 40.002 | 15.219 | 6.063 | 30.327 | 4.518 | 1.343 | 0 | 0 | 0 | 0 | 0 | 0 |  | 0 | 553 |  |  | 120 | 280 |  |  |  |  | 2.47 | 2.88 |  |  |  | 1209 | 651 | 1860 | 2.68 | 2.59 | 0 | 0 | 129.3 | 0.147 | 0.294 | 0.56 | 19.01 | 38.01 | 72.2787 | 0 | 12.67 | 0 | 10.57 | 0 | 0 | 72.2787 | 1 | 60 | 1 | 24 |  | 101.6 | 203.2 | 78.8462 | 28 | Cylindrical
397 [28d]-{Cyl} | [22] | FA 15 SG 85 | 38.001 | 13.6095 | 3.9315 | 36.1635 | 5.259 | 1.0415 | 0 | 0 | 0 | 0 | 0 | 0 |  | 0 | 566.5 |  |  | 60 | 340 |  |  |  |  | 2.47 | 2.88 |  |  |  | 1209 | 651 | 1860 | 2.68 | 2.59 | 0 | 0 | 129.3 | 0.147 | 0.294 | 0.56 | 19.01 | 38.01 | 72.2787 | 0 | 12.67 | 0 | 10.57 | 0 | 0 | 72.2787 | 1 | 60 | 1 | 24 |  | 101.6 | 203.2 | 81.1538 | 28 | Cylindrical
397 [7d]-{Cyl} | [22] | FA 15 SG 85 | 38.001 | 13.6095 | 3.9315 | 36.1635 | 5.259 | 1.0415 | 0 | 0 | 0 | 0 | 0 | 0 |  | 0 | 566.5 |  |  | 60 | 340 |  |  |  |  | 2.47 | 2.88 |  |  |  | 1209 | 651 | 1860 | 2.68 | 2.59 | 0 | 0 | 129.3 | 0.147 | 0.294 | 0.56 | 19.01 | 38.01 | 72.2787 | 0 | 12.67 | 0 | 10.57 | 0 | 0 | 72.2787 | 1 | 60 | 1 | 24 |  | 101.6 | 203.2 | 71.9231 | 7 | Cylindrical
397 [90d]-{Cyl} | [22] | FA 15 SG 85 | 38.001 | 13.6095 | 3.9315 | 36.1635 | 5.259 | 1.0415 | 0 | 0 | 0 | 0 | 0 | 0 |  | 0 | 566.5 |  |  | 60 | 340 |  |  |  |  | 2.47 | 2.88 |  |  |  | 1209 | 651 | 1860 | 2.68 | 2.59 | 0 | 0 | 129.3 | 0.147 | 0.294 | 0.56 | 19.01 | 38.01 | 72.2787 | 0 | 12.67 | 0 | 10.57 | 0 | 0 | 72.2787 | 1 | 60 | 1 | 24 |  | 101.6 | 203.2 | 84.6154 | 90 | Cylindrical
398 [90d]-{Cyl} | [22] | SG 100 | 36 | 12 | 1.8 | 42 | 6 | 0.74 | 0 | 0 | 0 | 0 | 0 | 0 |  | 0 | 580 |  |  |  | 400 |  |  |  |  | 2.47 | 2.88 |  |  |  | 1209 | 651 | 1860 | 2.68 | 2.59 | 0 | 0 | 129.3 | 0.147 | 0.294 | 0.56 | 19.01 | 38.01 | 72.2787 | 0 | 12.67 | 0 | 10.57 | 0 | 0 | 72.2787 | 1 | 60 | 1 | 24 |  | 101.6 | 203.2 | 85 | 90 | Cylindrical
398 [28d]-{Cyl} | [22] | SG 100 | 36 | 12 | 1.8 | 42 | 6 | 0.74 | 0 | 0 | 0 | 0 | 0 | 0 |  | 0 | 580 |  |  |  | 400 |  |  |  |  | 2.47 | 2.88 |  |  |  | 1209 | 651 | 1860 | 2.68 | 2.59 | 0 | 0 | 129.3 | 0.147 | 0.294 | 0.56 | 19.01 | 38.01 | 72.2787 | 0 | 12.67 | 0 | 10.57 | 0 | 0 | 72.2787 | 1 | 60 | 1 | 24 |  | 101.6 | 203.2 | 81.5385 | 28 | Cylindrical
398 [7d]-{Cyl} | [22] | SG 100 | 36 | 12 | 1.8 | 42 | 6 | 0.74 | 0 | 0 | 0 | 0 | 0 | 0 |  | 0 | 580 |  |  |  | 400 |  |  |  |  | 2.47 | 2.88 |  |  |  | 1209 | 651 | 1860 | 2.68 | 2.59 | 0 | 0 | 129.3 | 0.147 | 0.294 | 0.56 | 19.01 | 38.01 | 72.2787 | 0 | 12.67 | 0 | 10.57 | 0 | 0 | 72.2787 | 1 | 60 | 1 | 24 |  | 101.6 | 203.2 | 73.4615 | 7 | Cylindrical
399 [7d]-{Cub} | [23] | M3 | 52.75 | 19.97 | 2.285 | 20.565 | 1.025 | 0.47 | 0.885 | 0.2 | 0.545 | 0 | 0 | 0 |  | 1.43 |  |  |  | 194 | 194 |  |  |  |  | 2.2 | 2.9 |  |  |  | 1241 | 523 | 1764 | 0 | 0 | 0 | 1.54 | 49.6 | 0.1434 | 0.3223 | 0.53 | 7.11 | 15.99 | 26.50128 | 24.8 | 3 | 21.824 | 2.976 | 0 | 0 | 48.32528 |  | 25 |  | 24 | 100 |  |  | 36 | 7 | Cubic
399 [28d]-{Cub} | [23] | M3 | 52.75 | 19.97 | 2.285 | 20.565 | 1.025 | 0.47 | 0.885 | 0.2 | 0.545 | 0 | 0 | 0 |  | 1.43 |  |  |  | 194 | 194 |  |  |  |  | 2.2 | 2.9 |  |  |  | 1241 | 523 | 1764 | 0 | 0 | 0 | 1.54 | 49.6 | 0.1434 | 0.3223 | 0.53 | 7.11 | 15.99 | 26.50128 | 24.8 | 3 | 21.824 | 2.976 | 0 | 0 | 48.32528 |  | 25 |  | 24 | 100 |  |  | 52 | 28 | Cubic
400 [28d]-{Cub} | [23] | MIX 1 | 62.1 | 27.44 | 4.57 | 0.83 | 0.55 | 0.04 | 1.17 | 0.4 | 1.09 | 0 | 0 | 0.04 |  | 0.76 |  |  |  | 388 | [5 empty] | 2.2 | 2.9 |  |  |  | 1241 | 523 | 1764 | 0 | 0 | 0 | 1.54 | 49.6 | 0.1434 | 0.3223 | 0.53 | 7.11 | 15.99 | 26.50128 | 24.8 | 8 | 16.864 | 7.936 | 0 | 0 | 43.36528 | 1 | 60 |  | 24 | 100 |  |  | 16 | 28 | Cubic
401 [28d]-{Cub} | [23] | MIX 2 | 62.1 | 27.44 | 4.57 | 0.83 | 0.55 | 0.04 | 1.17 | 0.4 | 1.09 | 0 | 0 | 0.04 |  | 0.76 |  |  |  | 388 | [5 empty] | 2.2 | 2.9 |  |  |  | 1241 | 523 | 1764 | 0 | 0 | 0 | 1.54 | 49.6 | 0.1434 | 0.3223 | 0.53 | 7.11 | 15.99 | 26.50128 | 24.8 | 10 | 14.88 | 9.92 | 0 | 0 | 41.38128 | 1 | 60 |  | 24 | 100 |  |  | 20 | 28 | Cubic
402 [28d]-{Cub} | [23] | MIX 3 | 60.23 | 25.946 | 4.113 | 4.777 | 0.645 | 0.126 | 1.113 | 0.36 | 0.981 | 0 | 0 | 0.036 |  | 0.894 |  |  |  | 349.2 | 38.8 |  |  |  |  | 2.2 | 2.9 |  |  |  | 1241 | 523 | 1764 | 0 | 0 | 0 | 1.54 | 49.6 | 0.1434 | 0.3223 | 0.53 | 7.11 | 15.99 | 26.50128 | 24.8 | 10 | 14.88 | 9.92 | 0 | 0 | 41.38128 |  | 25 |  | 24 | 100 |  |  | 38 | 28 | Cubic
403 [28d]-{Cub} | [23] | MIX 4 | 52.75 | 19.97 | 2.285 | 20.565 | 1.025 | 0.47 | 0.885 | 0.2 | 0.545 | 0 | 0 | 0.02 |  | 1.43 |  |  |  | 194 | 194 |  |  |  |  | 2.2 | 2.9 |  |  |  | 1241 | 523 | 1764 | 0 | 0 | 0 | 1.54 | 49.6 | 0.1434 | 0.3223 | 0.53 | 7.11 | 15.99 | 26.50128 | 24.8 | 3 | 21.824 | 2.976 | 0 | 0 | 48.32528 |  | 25 |  | 24 | 100 |  |  | 50 | 28 | Cubic
404 [28d]-{Cub} | [23] | MIX 5 | 52.75 | 19.97 | 2.285 | 20.565 | 1.025 | 0.47 | 0.885 | 0.2 | 0.545 | 0 | 0 | 0.02 |  | 1.43 |  |  |  | 194 | 194 |  |  |  |  | 2.2 | 2.9 |  |  |  | 1241 | 523 | 1764 | 0 | 0 | 0 | 1.54 | 49.6 | 0.1434 | 0.3223 | 0.53 | 7.11 | 15.99 | 26.50128 | 24.8 | 3 | 21.824 | 2.976 | 0 | 0 | 48.32528 | 1 | 60 |  | 24 | 100 |  |  | 55 | 28 | Cubic
405 [28d]-{Cub} | [23] | MIX 6 | 57.425 | 23.705 | 3.4275 | 10.6975 | 0.7875 | 0.255 | 1.0275 | 0.3 | 0.8175 | 0 | 0 | 0.03 |  | 1.095 |  |  |  | 291 | 97 |  |  |  |  | 2.2 | 2.9 |  |  |  | 1241 | 523 | 1764 | 0 | 0 | 0 | 1.54 | 49.6 | 0.1434 | 0.3223 | 0.53 | 7.11 | 15.99 | 26.50128 | 24.8 | 3 | 21.824 | 2.976 | 0 | 0 | 48.32528 |  | 25 |  | 24 | 100 |  |  | 42 | 28 | Cubic
406 [28d]-{Cyl} | [24] | S20-6M0.5 | 40.22572 | 29.30446 | 8.218005 | 14.95696 | 0 | 0 | 0 | 0.1778478 | 0 | 0 | 0 | 0 |  | 0 |  | 2.500105 |  | 293 | 88 |  |  |  |  | 2.38 | 2.9 |  |  |  | 1005 | 760 | 1765 | 2.55 | 2.7 | 0 | 1.38 | 71.66666667 | 0.1 | 0.29 | 0.61 | 7.17 | 20.78 | 43.71666667 | 143.3333333 | 6 | 108.9333333 | 34.4 | 0 | 0 | 152.65 |  | 25 |  | 24 |  | 100 | 200 | 37.4 | 28 | Cylindrical
406 [14d]-{Cyl} | [24] | S20-6M0.5 | 40.22572 | 29.30446 | 8.218005 | 14.95696 | 0 | 0 | 0 | 0.1778478 | 0 | 0 | 0 | 0 |  | 0 |  | 2.500105 |  | 293 | 88 |  |  |  |  | 2.38 | 2.9 |  |  |  | 1005 | 760 | 1765 | 2.55 | 2.7 | 0 | 1.38 | 71.66666667 | 0.1 | 0.29 | 0.61 | 7.17 | 20.78 | 43.71666667 | 143.3333333 | 6 | 108.9333333 | 34.4 | 0 | 0 | 152.65 |  | 25 |  | 24 |  | 100 | 200 | 34.6 | 14 | Cylindrical
407 [28d]-{Cyl} | [24] | S20-6M1.0 | 40.22572 | 29.30446 | 8.218005 | 14.95696 | 0 | 0 | 0 | 0.1778478 | 0 | 0 | 0 | 0 |  | 0 |  | 2.500105 |  | 293 | 88 |  |  |  |  | 2.38 | 2.9 |  |  |  | 1005 | 760 | 1765 | 2.55 | 2.7 | 0 | 1.38 | 107.5 | 0.1 | 0.29 | 0.61 | 10.75 | 31.18 | 65.575 | 107.5 | 6 | 81.7 | 25.8 | 0 | 0 | 147.275 |  | 25 |  | 24 |  | 100 | 200 | 26.6 | 28 | Cylindrical
407 [14d]-{Cyl} | [24] | S20-6M1.0 | 40.22572 | 29.30446 | 8.218005 | 14.95696 | 0 | 0 | 0 | 0.1778478 | 0 | 0 | 0 | 0 |  | 0 |  | 2.500105 |  | 293 | 88 |  |  |  |  | 2.38 | 2.9 |  |  |  | 1005 | 760 | 1765 | 2.55 | 2.7 | 0 | 1.38 | 107.5 | 0.1 | 0.29 | 0.61 | 10.75 | 31.18 | 65.575 | 107.5 | 6 | 81.7 | 25.8 | 0 | 0 | 147.275 |  | 25 |  | 24 |  | 100 | 200 | 27.4 | 14 | Cylindrical
408 [14d]-{Cyl} | [24] | S20-4M0.5 | 40.22572 | 29.30446 | 8.218005 | 14.95696 | 0 | 0 | 0 | 0.1778478 | 0 | 0 | 0 | 0 |  | 0 |  | 2.500105 |  | 293 | 88 |  |  |  |  | 2.38 | 2.9 |  |  |  | 1005 | 760 | 1765 | 2.55 | 2.7 | 0 | 1.38 | 71.66666667 | 0.1 | 0.29 | 0.61 | 7.17 | 20.78 | 43.71666667 | 143.3333333 | 4 | 120.4 | 22.93333333 | 0 | 0 | 164.1166667 |  | 25 |  | 24 |  | 100 | 200 | 29.9 | 14 | Cylindrical
408 [28d]-{Cyl} | [24] | S20-4M0.5 | 40.22572 | 29.30446 | 8.218005 | 14.95696 | 0 | 0 | 0 | 0.1778478 | 0 | 0 | 0 | 0 |  | 0 |  | 2.500105 |  | 293 | 88 |  |  |  |  | 2.38 | 2.9 |  |  |  | 1005 | 760 | 1765 | 2.55 | 2.7 | 0 | 1.38 | 71.66666667 | 0.1 | 0.29 | 0.61 | 7.17 | 20.78 | 43.71666667 | 143.3333333 | 4 | 120.4 | 22.93333333 | 0 | 0 | 164.1166667 |  | 25 |  | 24 |  | 100 | 200 | 29.9 | 28 | Cylindrical
409 [14d]-{Cyl} | [24] | S20-4M1.0 | 40.22572 | 29.30446 | 8.218005 | 14.95696 | 0 | 0 | 0 | 0.1778478 | 0 | 0 | 0 | 0 |  | 0 |  | 2.500105 |  | 293 | 88 |  |  |  |  | 2.38 | 2.9 |  |  |  | 1005 | 760 | 1765 | 2.55 | 2.7 | 0 | 1.38 | 107.5 | 0.1 | 0.29 | 0.61 | 10.75 | 31.18 | 65.575 | 107.5 | 4 | 90.3 | 17.2 | 0 | 0 | 155.875 |  | 25 |  | 24 |  | 100 | 200 | 27.5 | 14 | Cylindrical
409 [28d]-{Cyl} | [24] | S20-4M1.0 | 40.22572 | 29.30446 | 8.218005 | 14.95696 | 0 | 0 | 0 | 0.1778478 | 0 | 0 | 0 | 0 |  | 0 |  | 2.500105 |  | 293 | 88 |  |  |  |  | 2.38 | 2.9 |  |  |  | 1005 | 760 | 1765 | 2.55 | 2.7 | 0 | 1.38 | 107.5 | 0.1 | 0.29 | 0.61 | 10.75 | 31.18 | 65.575 | 107.5 | 4 | 90.3 | 17.2 | 0 | 0 | 155.875 |  | 25 |  | 24 |  | 100 | 200 | 30.7 | 28 | Cylindrical
410 [56d]-{Cyl} | [24] | S10-4M0.5 | 43.75132 | 31.56085 | 9.611323 | 7.412169 | 0 | 0 | 0 | 0.06925926 | 0 | 0 | 0 | 0 |  | 0 |  | 2.426772 |  | 344 | 34 |  |  |  |  | 2.38 | 2.9 |  |  |  | 1005 | 760 | 1765 | 2.55 | 2.7 | 0 | 1.38 | 71.66666667 | 0.1 | 0.29 | 0.61 | 7.17 | 20.78 | 43.71666667 | 143.3333333 | 4 | 120.4 | 22.93333333 | 0 | 0 | 164.1166667 |  | 25 |  | 24 |  | 100 | 200 | 18.4 | 56 | Cylindrical
410 [28d]-{Cyl} | [24] | S10-4M0.5 | 43.75132 | 31.56085 | 9.611323 | 7.412169 | 0 | 0 | 0 | 0.06925926 | 0 | 0 | 0 | 0 |  | 0 |  | 2.426772 |  | 344 | 34 |  |  |  |  | 2.38 | 2.9 |  |  |  | 1005 | 760 | 1765 | 2.55 | 2.7 | 0 | 1.38 | 71.66666667 | 0.1 | 0.29 | 0.61 | 7.17 | 20.78 | 43.71666667 | 143.3333333 | 4 | 120.4 | 22.93333333 | 0 | 0 | 164.1166667 |  | 25 |  | 24 |  | 100 | 200 | 15.5 | 28 | Cylindrical
410 [3d]-{Cyl} | [24] | S10-4M0.5 | 43.75132 | 31.56085 | 9.611323 | 7.412169 | 0 | 0 | 0 | 0.06925926 | 0 | 0 | 0 | 0 |  | 0 |  | 2.426772 |  | 344 | 34 |  |  |  |  | 2.38 | 2.9 |  |  |  | 1005 | 760 | 1765 | 2.55 | 2.7 | 0 | 1.38 | 71.66666667 | 0.1 | 0.29 | 0.61 | 7.17 | 20.78 | 43.71666667 | 143.3333333 | 4 | 120.4 | 22.93333333 | 0 | 0 | 164.1166667 |  | 25 |  | 24 |  | 100 | 200 | 2.2 | 3 | Cylindrical
410 [14d]-{Cyl} | [24] | S10-4M0.5 | 43.75132 | 31.56085 | 9.611323 | 7.412169 | 0 | 0 | 0 | 0.06925926 | 0 | 0 | 0 | 0 |  | 0 |  | 2.426772 |  | 344 | 34 |  |  |  |  | 2.38 | 2.9 |  |  |  | 1005 | 760 | 1765 | 2.55 | 2.7 | 0 | 1.38 | 71.66666667 | 0.1 | 0.29 | 0.61 | 7.17 | 20.78 | 43.71666667 | 143.3333333 | 4 | 120.4 | 22.93333333 | 0 | 0 | 164.1166667 |  | 25 |  | 24 |  | 100 | 200 | 13.1 | 14 | Cylindrical
410 [7d]-{Cyl} | [24] | S10-4M0.5 | 43.75132 | 31.56085 | 9.611323 | 7.412169 | 0 | 0 | 0 | 0.06925926 | 0 | 0 | 0 | 0 |  | 0 |  | 2.426772 |  | 344 | 34 |  |  |  |  | 2.38 | 2.9 |  |  |  | 1005 | 760 | 1765 | 2.55 | 2.7 | 0 | 1.38 | 71.66666667 | 0.1 | 0.29 | 0.61 | 7.17 | 20.78 | 43.71666667 | 143.3333333 | 4 | 120.4 | 22.93333333 | 0 | 0 | 164.1166667 |  | 25 |  | 24 |  | 100 | 200 | 10.4 | 7 | Cylindrical
411 [14d]-{Cyl} | [24] | S15-4M0.5 | 41.84433 | 30.34037 | 8.857678 | 11.49314 | 0 | 0 | 0 | 0.1279947 | 0 | 0 | 0 | 0 |  | 0 |  | 2.466438 |  | 316 | 63 |  |  |  |  | 2.38 | 2.9 |  |  |  | 1005 | 760 | 1765 | 2.55 | 2.7 | 0 | 1.38 | 71.66666667 | 0.1 | 0.29 | 0.61 | 7.17 | 20.78 | 43.71666667 | 143.3333333 | 4 | 120.4 | 22.93333333 | 0 | 0 | 164.1166667 |  | 25 |  | 24 |  | 100 | 200 | 19.9 | 14 | Cylindrical
411 [56d]-{Cyl} | [24] | S15-4M0.5 | 41.84433 | 30.34037 | 8.857678 | 11.49314 | 0 | 0 | 0 | 0.1279947 | 0 | 0 | 0 | 0 |  | 0 |  | 2.466438 |  | 316 | 63 |  |  |  |  | 2.38 | 2.9 |  |  |  | 1005 | 760 | 1765 | 2.55 | 2.7 | 0 | 1.38 | 71.66666667 | 0.1 | 0.29 | 0.61 | 7.17 | 20.78 | 43.71666667 | 143.3333333 | 4 | 120.4 | 22.93333333 | 0 | 0 | 164.1166667 |  | 25 |  | 24 |  | 100 | 200 | 25.5 | 56 | Cylindrical
411 [3d]-{Cyl} | [24] | S15-4M0.5 | 41.84433 | 30.34037 | 8.857678 | 11.49314 | 0 | 0 | 0 | 0.1279947 | 0 | 0 | 0 | 0 |  | 0 |  | 2.466438 |  | 316 | 63 |  |  |  |  | 2.38 | 2.9 |  |  |  | 1005 | 760 | 1765 | 2.55 | 2.7 | 0 | 1.38 | 71.66666667 | 0.1 | 0.29 | 0.61 | 7.17 | 20.78 | 43.71666667 | 143.3333333 | 4 | 120.4 | 22.93333333 | 0 | 0 | 164.1166667 |  | 25 |  | 24 |  | 100 | 200 | 5.7 | 3 | Cylindrical
411 [7d]-{Cyl} | [24] | S15-4M0.5 | 41.84433 | 30.34037 | 8.857678 | 11.49314 | 0 | 0 | 0 | 0.1279947 | 0 | 0 | 0 | 0 |  | 0 |  | 2.466438 |  | 316 | 63 |  |  |  |  | 2.38 | 2.9 |  |  |  | 1005 | 760 | 1765 | 2.55 | 2.7 | 0 | 1.38 | 71.66666667 | 0.1 | 0.29 | 0.61 | 7.17 | 20.78 | 43.71666667 | 143.3333333 | 4 | 120.4 | 22.93333333 | 0 | 0 | 164.1166667 |  | 25 |  | 24 |  | 100 | 200 | 12.9 | 7 | Cylindrical
411 [28d]-{Cyl} | [24] | S15-4M0.5 | 41.84433 | 30.34037 | 8.857678 | 11.49314 | 0 | 0 | 0 | 0.1279947 | 0 | 0 | 0 | 0 |  | 0 |  | 2.466438 |  | 316 | 63 |  |  |  |  | 2.38 | 2.9 |  |  |  | 1005 | 760 | 1765 | 2.55 | 2.7 | 0 | 1.38 | 71.66666667 | 0.1 | 0.29 | 0.61 | 7.17 | 20.78 | 43.71666667 | 143.3333333 | 4 | 120.4 | 22.93333333 | 0 | 0 | 164.1166667 |  | 25 |  | 24 |  | 100 | 200 | 23 | 28 | Cylindrical
412 [1d]-{Cub} | [25] | M1 | 51.3 | 30.1 | 4.57 | 8.73 | 0 | 0 | 1.56 | 1.4 | 0.7 | 1.6 | 0 | 0 |  | 0 |  |  |  | 400 | [5 empty] | 2.4 |  |  |  |  | 950 | 850 | 1800 | 2.66 | 2.61 | 0 | 0 | 143 | 0.1436 | 0.2943 | 0.56 | 20.53 | 42.08 | 80.3803 | 57 | 10 | 34.2 | 22.8 | 48 | 24 | 176.9803 | 2 | 70 |  |  | 100 |  |  | 41.45 | 1 | Cubic
412 [3d]-{Cub} | [25] | M1 | 51.3 | 30.1 | 4.57 | 8.73 | 0 | 0 | 1.56 | 1.4 | 0.7 | 1.6 | 0 | 0 |  | 0 |  |  |  | 400 | [5 empty] | 2.4 |  |  |  |  | 950 | 850 | 1800 | 2.66 | 2.61 | 0 | 0 | 143 | 0.1436 | 0.2943 | 0.56 | 20.53 | 42.08 | 80.3803 | 57 | 10 | 34.2 | 22.8 | 48 | 24 | 176.9803 | 2 | 70 |  |  | 100 |  |  | 42.14 | 3 | Cubic
412 [28d]-{Cub} | [25] | M1 | 51.3 | 30.1 | 4.57 | 8.73 | 0 | 0 | 1.56 | 1.4 | 0.7 | 1.6 | 0 | 0 |  | 0 |  |  |  | 400 | [5 empty] | 2.4 |  |  |  |  | 950 | 850 | 1800 | 2.66 | 2.61 | 0 | 0 | 143 | 0.1436 | 0.2943 | 0.56 | 20.53 | 42.08 | 80.3803 | 57 | 10 | 34.2 | 22.8 | 48 | 24 | 176.9803 | 2 | 70 |  |  | 100 |  |  | 44.87 | 28 | Cubic
412 [7d]-{Cub} | [25] | M1 | 51.3 | 30.1 | 4.57 | 8.73 | 0 | 0 | 1.56 | 1.4 | 0.7 | 1.6 | 0 | 0 |  | 0 |  |  |  | 400 | [5 empty] | 2.4 |  |  |  |  | 950 | 850 | 1800 | 2.66 | 2.61 | 0 | 0 | 143 | 0.1436 | 0.2943 | 0.56 | 20.53 | 42.08 | 80.3803 | 57 | 10 | 34.2 | 22.8 | 48 | 24 | 176.9803 | 2 | 70 |  |  | 100 |  |  | 43.62 | 7 | Cubic
413 [7d]-{Cub} | [25] | M2 | 51.3 | 30.1 | 4.57 | 8.73 | 0 | 0 | 1.56 | 1.4 | 0.7 | 1.6 | 0 | 0 |  | 0 |  |  |  | 380 | [5 empty] | 2.4 |  |  |  |  | 950 | 850 | 1800 | 2.66 | 2.61 | 0 | 0 | 143 | 0.1436 | 0.2943 | 0.56 | 20.53 | 42.08 | 80.3803 | 57 | 10 | 34.2 | 22.8 | 48 | 24 | 176.9803 | 2 | 70 |  |  | 100 |  |  | 47.32 | 7 | Cubic
413 [1d]-{Cub} | [25] | M2 | 51.3 | 30.1 | 4.57 | 8.73 | 0 | 0 | 1.56 | 1.4 | 0.7 | 1.6 | 0 | 0 |  | 0 |  |  |  | 380 | [5 empty] | 2.4 |  |  |  |  | 950 | 850 | 1800 | 2.66 | 2.61 | 0 | 0 | 143 | 0.1436 | 0.2943 | 0.56 | 20.53 | 42.08 | 80.3803 | 57 | 10 | 34.2 | 22.8 | 48 | 24 | 176.9803 | 2 | 70 |  |  | 100 |  |  | 45.19 | 1 | Cubic
413 [3d]-{Cub} | [25] | M2 | 51.3 | 30.1 | 4.57 | 8.73 | 0 | 0 | 1.56 | 1.4 | 0.7 | 1.6 | 0 | 0 |  | 0 |  |  |  | 380 | [5 empty] | 2.4 |  |  |  |  | 950 | 850 | 1800 | 2.66 | 2.61 | 0 | 0 | 143 | 0.1436 | 0.2943 | 0.56 | 20.53 | 42.08 | 80.3803 | 57 | 10 | 34.2 | 22.8 | 48 | 24 | 176.9803 | 2 | 70 |  |  | 100 |  |  | 46.02 | 3 | Cubic
413 [28d]-{Cub} | [25] | M2 | 51.3 | 30.1 | 4.57 | 8.73 | 0 | 0 | 1.56 | 1.4 | 0.7 | 1.6 | 0 | 0 |  | 0 |  |  |  | 380 | [5 empty] | 2.4 |  |  |  |  | 950 | 850 | 1800 | 2.66 | 2.61 | 0 | 0 | 143 | 0.1436 | 0.2943 | 0.56 | 20.53 | 42.08 | 80.3803 | 57 | 10 | 34.2 | 22.8 | 48 | 24 | 176.9803 | 2 | 70 |  |  | 100 |  |  | 49.28 | 28 | Cubic
414 [3d]-{Cub} | [25] | M3 | 51.3 | 30.1 | 4.57 | 8.73 | 0 | 0 | 1.56 | 1.4 | 0.7 | 1.6 | 0 | 0 |  | 0 |  |  |  | 360 | [5 empty] | 2.4 |  |  |  |  | 950 | 850 | 1800 | 2.66 | 2.61 | 0 | 0 | 143 | 0.1436 | 0.2943 | 0.56 | 20.53 | 42.08 | 80.3803 | 57 | 10 | 34.2 | 22.8 | 48 | 24 | 176.9803 | 2 | 70 |  |  | 100 |  |  | 48.52 | 3 | Cubic
414 [28d]-{Cub} | [25] | M3 | 51.3 | 30.1 | 4.57 | 8.73 | 0 | 0 | 1.56 | 1.4 | 0.7 | 1.6 | 0 | 0 |  | 0 |  |  |  | 360 | [5 empty] | 2.4 |  |  |  |  | 950 | 850 | 1800 | 2.66 | 2.61 | 0 | 0 | 143 | 0.1436 | 0.2943 | 0.56 | 20.53 | 42.08 | 80.3803 | 57 | 10 | 34.2 | 22.8 | 48 | 24 | 176.9803 | 2 | 70 |  |  | 100 |  |  | 51.52 | 28 | Cubic
414 [7d]-{Cub} | [25] | M3 | 51.3 | 30.1 | 4.57 | 8.73 | 0 | 0 | 1.56 | 1.4 | 0.7 | 1.6 | 0 | 0 |  | 0 |  |  |  | 360 | [5 empty] | 2.4 |  |  |  |  | 950 | 850 | 1800 | 2.66 | 2.61 | 0 | 0 | 143 | 0.1436 | 0.2943 | 0.56 | 20.53 | 42.08 | 80.3803 | 57 | 10 | 34.2 | 22.8 | 48 | 24 | 176.9803 | 2 | 70 |  |  | 100 |  |  | 49.44 | 7 | Cubic
414 [1d]-{Cub} | [25] | M3 | 51.3 | 30.1 | 4.57 | 8.73 | 0 | 0 | 1.56 | 1.4 | 0.7 | 1.6 | 0 | 0 |  | 0 |  |  |  | 360 | [5 empty] | 2.4 |  |  |  |  | 950 | 850 | 1800 | 2.66 | 2.61 | 0 | 0 | 143 | 0.1436 | 0.2943 | 0.56 | 20.53 | 42.08 | 80.3803 | 57 | 10 | 34.2 | 22.8 | 48 | 24 | 176.9803 | 2 | 70 |  |  | 100 |  |  | 47.83 | 1 | Cubic
415 [3d]-{Cub} | [25] | M4 | 51.3 | 30.1 | 4.57 | 8.73 | 0 | 0 | 1.56 | 1.4 | 0.7 | 1.6 | 0 | 0 |  | 0 |  |  |  | 340 | [5 empty] | 2.4 |  |  |  |  | 950 | 850 | 1800 | 2.66 | 2.61 | 0 | 0 | 143 | 0.1436 | 0.2943 | 0.56 | 20.53 | 42.08 | 80.3803 | 57 | 10 | 34.2 | 22.8 | 48 | 24 | 176.9803 | 2 | 70 |  |  | 100 |  |  | 47.64 | 3 | Cubic
415 [7d]-{Cub} | [25] | M4 | 51.3 | 30.1 | 4.57 | 8.73 | 0 | 0 | 1.56 | 1.4 | 0.7 | 1.6 | 0 | 0 |  | 0 |  |  |  | 340 | [5 empty] | 2.4 |  |  |  |  | 950 | 850 | 1800 | 2.66 | 2.61 | 0 | 0 | 143 | 0.1436 | 0.2943 | 0.56 | 20.53 | 42.08 | 80.3803 | 57 | 10 | 34.2 | 22.8 | 48 | 24 | 176.9803 | 2 | 70 |  |  | 100 |  |  | 48.98 | 7 | Cubic
415 [28d]-{Cub} | [25] | M4 | 51.3 | 30.1 | 4.57 | 8.73 | 0 | 0 | 1.56 | 1.4 | 0.7 | 1.6 | 0 | 0 |  | 0 |  |  |  | 340 | [5 empty] | 2.4 |  |  |  |  | 950 | 850 | 1800 | 2.66 | 2.61 | 0 | 0 | 143 | 0.1436 | 0.2943 | 0.56 | 20.53 | 42.08 | 80.3803 | 57 | 10 | 34.2 | 22.8 | 48 | 24 | 176.9803 | 2 | 70 |  |  | 100 |  |  | 50.46 | 28 | Cubic
415 [1d]-{Cub} | [25] | M4 | 51.3 | 30.1 | 4.57 | 8.73 | 0 | 0 | 1.56 | 1.4 | 0.7 | 1.6 | 0 | 0 |  | 0 |  |  |  | 340 | [5 empty] | 2.4 |  |  |  |  | 950 | 850 | 1800 | 2.66 | 2.61 | 0 | 0 | 143 | 0.1436 | 0.2943 | 0.56 | 20.53 | 42.08 | 80.3803 | 57 | 10 | 34.2 | 22.8 | 48 | 24 | 176.9803 | 2 | 70 |  |  | 100 |  |  | 46.96 | 1 | Cubic
416 [28d]-{Cub} | [26] | M1 | 51.3 | 30.1 | 4.57 | 8.73 | 0 | 0 | 1.56 | 1.4 | 0.7 | 1.6 | 0 | 0 |  | 0 |  |  |  | 400 | [5 empty] | 2.4 |  |  |  |  | 950 | 850 | 1800 | 2.66 | 2.61 | 0 | 0 | 143 | 0.1436 | 0.2943 | 0.56 | 20.53 | 42.08 | 80.3803 | 57 | 8 | 38.76 | 18.24 | 48 | 24 | 181.5403 | 2 | 70 |  | 24 | 100 |  |  | 51.43 | 28 | Cubic
416 [7d]-{Cub} | [26] | M1 | 51.3 | 30.1 | 4.57 | 8.73 | 0 | 0 | 1.56 | 1.4 | 0.7 | 1.6 | 0 | 0 |  | 0 |  |  |  | 400 | [5 empty] | 2.4 |  |  |  |  | 950 | 850 | 1800 | 2.66 | 2.61 | 0 | 0 | 143 | 0.1436 | 0.2943 | 0.56 | 20.53 | 42.08 | 80.3803 | 57 | 8 | 38.76 | 18.24 | 48 | 24 | 181.5403 | 2 | 70 |  | 24 | 100 |  |  | 49.25 | 7 | Cubic
416 [1d]-{Cub} | [26] | M1 | 51.3 | 30.1 | 4.57 | 8.73 | 0 | 0 | 1.56 | 1.4 | 0.7 | 1.6 | 0 | 0 |  | 0 |  |  |  | 400 | [5 empty] | 2.4 |  |  |  |  | 950 | 850 | 1800 | 2.66 | 2.61 | 0 | 0 | 143 | 0.1436 | 0.2943 | 0.56 | 20.53 | 42.08 | 80.3803 | 57 | 8 | 38.76 | 18.24 | 48 | 24 | 181.5403 | 2 | 70 |  | 24 | 100 |  |  | 46.98 | 1 | Cubic
417 [1d]-{Cub} | [26] | M2 | 53.245 | 28.636 | 4.425 | 8.3555 | 0 | 0 | 1.683 | 1.4 | 0.665 | 1.52 | 0 | 0 |  | 0 |  |  |  | 400 |  | 20 |  |  |  | 2.4 |  | 2.22 |  |  | 950 | 850 | 1800 | 2.66 | 2.61 | 0 | 0 | 143 | 0.1436 | 0.2943 | 0.56 | 20.53 | 42.08 | 80.3803 | 58 | 10 | 34.8 | 23.2 | 48 | 24 | 177.5803 | 2 | 70 |  | 24 | 100 |  |  | 48.22 | 1 | Cubic
417 [28d]-{Cub} | [26] | M2 | 53.245 | 28.636 | 4.425 | 8.3555 | 0 | 0 | 1.683 | 1.4 | 0.665 | 1.52 | 0 | 0 |  | 0 |  |  |  | 400 |  | 20 |  |  |  | 2.4 |  | 2.22 |  |  | 950 | 850 | 1800 | 2.66 | 2.61 | 0 | 0 | 143 | 0.1436 | 0.2943 | 0.56 | 20.53 | 42.08 | 80.3803 | 58 | 10 | 34.8 | 23.2 | 48 | 24 | 177.5803 | 2 | 70 |  | 24 | 100 |  |  | 53.38 | 28 | Cubic
417 [7d]-{Cub} | [26] | M2 | 53.245 | 28.636 | 4.425 | 8.3555 | 0 | 0 | 1.683 | 1.4 | 0.665 | 1.52 | 0 | 0 |  | 0 |  |  |  | 400 |  | 20 |  |  |  | 2.4 |  | 2.22 |  |  | 950 | 850 | 1800 | 2.66 | 2.61 | 0 | 0 | 143 | 0.1436 | 0.2943 | 0.56 | 20.53 | 42.08 | 80.3803 | 58 | 10 | 34.8 | 23.2 | 48 | 24 | 177.5803 | 2 | 70 |  | 24 | 100 |  |  | 51.62 | 7 | Cubic
418 [7d]-{Cub} | [26] | M3 | 55.19 | 27.172 | 4.28 | 7.981 | 0 | 0 | 1.806 | 1.4 | 0.63 | 1.44 | 0 | 0 |  | 0 |  |  |  | 400 |  | 40 |  |  |  | 2.4 |  | 2.22 |  |  | 950 | 850 | 1800 | 2.66 | 2.61 | 0 | 0 | 143 | 0.1436 | 0.2943 | 0.56 | 20.53 | 42.08 | 80.3803 | 59 | 12 | 30.68 | 28.32 | 48 | 24 | 173.4603 | 2 | 70 |  | 24 | 100 |  |  | 53.76 | 7 | Cubic
418 [28d]-{Cub} | [26] | M3 | 55.19 | 27.172 | 4.28 | 7.981 | 0 | 0 | 1.806 | 1.4 | 0.63 | 1.44 | 0 | 0 |  | 0 |  |  |  | 400 |  | 40 |  |  |  | 2.4 |  | 2.22 |  |  | 950 | 850 | 1800 | 2.66 | 2.61 | 0 | 0 | 143 | 0.1436 | 0.2943 | 0.56 | 20.53 | 42.08 | 80.3803 | 59 | 12 | 30.68 | 28.32 | 48 | 24 | 173.4603 | 2 | 70 |  | 24 | 100 |  |  | 55.02 | 28 | Cubic
418 [1d]-{Cub} | [26] | M3 | 55.19 | 27.172 | 4.28 | 7.981 | 0 | 0 | 1.806 | 1.4 | 0.63 | 1.44 | 0 | 0 |  | 0 |  |  |  | 400 |  | 40 |  |  |  | 2.4 |  | 2.22 |  |  | 950 | 850 | 1800 | 2.66 | 2.61 | 0 | 0 | 143 | 0.1436 | 0.2943 | 0.56 | 20.53 | 42.08 | 80.3803 | 59 | 12 | 30.68 | 28.32 | 48 | 24 | 173.4603 | 2 | 70 |  | 24 | 100 |  |  | 50.25 | 1 | Cubic
419 [1d]-{Cub} | [26] | M4 | 57.135 | 25.708 | 4.135 | 7.6065 | 0 | 0 | 1.929 | 1.4 | 0.595 | 1.36 | 0 | 0 |  | 0 |  |  |  | 400 |  | 60 |  |  |  | 2.4 |  | 2.22 |  |  | 950 | 850 | 1800 | 2.66 | 2.61 | 0 | 0 | 143 | 0.1436 | 0.2943 | 0.56 | 20.53 | 42.08 | 80.3803 | 60 | 14 | 26.4 | 33.6 | 48 | 24 | 169.1803 | 2 | 70 |  | 24 | 100 |  |  | 48.84 | 1 | Cubic
419 [7d]-{Cub} | [26] | M4 | 57.135 | 25.708 | 4.135 | 7.6065 | 0 | 0 | 1.929 | 1.4 | 0.595 | 1.36 | 0 | 0 |  | 0 |  |  |  | 400 |  | 60 |  |  |  | 2.4 |  | 2.22 |  |  | 950 | 850 | 1800 | 2.66 | 2.61 | 0 | 0 | 143 | 0.1436 | 0.2943 | 0.56 | 20.53 | 42.08 | 80.3803 | 60 | 14 | 26.4 | 33.6 | 48 | 24 | 169.1803 | 2 | 70 |  | 24 | 100 |  |  | 51.55 | 7 | Cubic
419 [28d]-{Cub} | [26] | M4 | 57.135 | 25.708 | 4.135 | 7.6065 | 0 | 0 | 1.929 | 1.4 | 0.595 | 1.36 | 0 | 0 |  | 0 |  |  |  | 400 |  | 60 |  |  |  | 2.4 |  | 2.22 |  |  | 950 | 850 | 1800 | 2.66 | 2.61 | 0 | 0 | 143 | 0.1436 | 0.2943 | 0.56 | 20.53 | 42.08 | 80.3803 | 60 | 14 | 26.4 | 33.6 | 48 | 24 | 169.1803 | 2 | 70 |  | 24 | 100 |  |  | 53.96 | 28 | Cubic
420 [7d]-{Cub} | [27] | w-0.20 | 77.1 | 17.71 | 1.21 | 0.62 | 0.9 | 0.8 | 0 | 2.2 | 0 | 0 | 0 | 0 |  | 0 |  |  |  | 334 | [10 empty] | 1329.09 | 632.75 | 1961.84 |  |  | 0 | 0 | 58.45 | 0.1637 | 0.3435 | 0.49 | 9.57 | 20.08 | 28.80416 | 58.45 | 13 | 28.056 | 30.394 | 18.74 | 0 | 75.60016 | 0.333333333 | 90 | 2 |  | 150 |  |  | 47.11 | 7 | Cubic
421 [7d]-{Cub} | [27] | w-0.25 | 77.1 | 17.71 | 1.21 | 0.62 | 0.9 | 0.8 | 0 | 2.2 | 0 | 0 | 0 | 0 |  | 0 |  |  |  | 334 | [10 empty] | 1298.18 | 613.42 | 1911.6 |  |  | 0 | 0 | 58.45 | 0.1637 | 0.3435 | 0.49 | 9.57 | 20.08 | 28.80416 | 58.45 | 13 | 28.056 | 30.394 | 41.23 | 0 | 98.09016 | 0.333333333 | 90 | 2 |  | 150 |  |  | 61.33 | 7 | Cubic
422 [7d]-{Cub} | [27] | w-0.30 | 77.1 | 17.71 | 1.21 | 0.62 | 0.9 | 0.8 | 0 | 2.2 | 0 | 0 | 0 | 0 |  | 0 |  |  |  | 334 | [10 empty] | 1256.96 | 593.95 | 1850.91 |  |  | 0 | 0 | 58.45 | 0.1637 | 0.3435 | 0.49 | 9.57 | 20.08 | 28.80416 | 58.45 | 13 | 28.056 | 30.394 | 63.74 | 0 | 120.60016 | 0.333333333 | 90 | 2 |  | 150 |  |  | 41.78 | 7 | Cubic
423 [7d]-{Cub} | [27] | w-0.35 | 77.1 | 17.71 | 1.21 | 0.62 | 0.9 | 0.8 | 0 | 2.2 | 0 | 0 | 0 | 0 |  | 0 |  |  |  | 334 | [10 empty] | 1215.47 | 574.34 | 1789.81 |  |  | 0 | 0 | 58.45 | 0.1637 | 0.3435 | 0.49 | 9.57 | 20.08 | 28.80416 | 58.45 | 13 | 28.056 | 30.394 | 86.24 | 0 | 143.10016 | 0.333333333 | 90 | 2 |  | 150 |  |  | 35.33 | 7 | Cubic
424 [7d]-{Cub} | [27] | w-0.40 | 77.1 | 17.71 | 1.21 | 0.62 | 0.9 | 0.8 | 0 | 2.2 | 0 | 0 | 0 | 0 |  | 0 |  |  |  | 334 | [10 empty] | 1174.98 | 555.21 | 1730.19 |  |  | 0 | 0 | 58.45 | 0.1637 | 0.3435 | 0.49 | 9.57 | 20.08 | 28.80416 | 58.45 | 13 | 28.056 | 30.394 | 108.84 | 0 | 65.70016 | 0.333333333 | 90 | 2 |  | 150 |  |  | 17.56 | 7 | Cubic
425 [3d]-{Cub} | [28] | M1 | 60 | 22.7 | 4.6 | 4.5 | 1 | 0.7 | 2 | 0.5 | 0 | 0 | 0 | 0 |  | 4 |  |  |  | 480 | [5 empty] | 2.4 |  |  |  |  | 960 | 720 | 1680 |  |  | 0 | 0 | 36 | 0.082 | 0.27 | 0.65 | 2.95 | 9.72 | 23.328 | 204 | 12.2 | 104.448 | 99.552 | 0 | 0 | 127.776 | 2 | 90 |  | 24 | 150 |  |  | 26.9411 | 3 | Cubic
425 [7d]-{Cub} | [28] | M1 | 60 | 22.7 | 4.6 | 4.5 | 1 | 0.7 | 2 | 0.5 | 0 | 0 | 0 | 0 |  | 4 |  |  |  | 480 | [5 empty] | 2.4 |  |  |  |  | 960 | 720 | 1680 |  |  | 0 | 0 | 36 | 0.082 | 0.27 | 0.65 | 2.95 | 9.72 | 23.328 | 204 | 12.2 | 104.448 | 99.552 | 0 | 0 | 127.776 | 2 | 90 |  | 24 | 150 |  |  | 43.3364 | 7 | Cubic
425 [28d]-{Cub} | [28] | M1 | 60 | 22.7 | 4.6 | 4.5 | 1 | 0.7 | 2 | 0.5 | 0 | 0 | 0 | 0 |  | 4 |  |  |  | 480 | [5 empty] | 2.4 |  |  |  |  | 960 | 720 | 1680 |  |  | 0 | 0 | 36 | 0.082 | 0.27 | 0.65 | 2.95 | 9.72 | 23.328 | 204 | 12.2 | 104.448 | 99.552 | 0 | 0 | 127.776 | 2 | 90 |  | 24 | 150 |  |  | 50.5723 | 28 | Cubic
425 [56d]-{Cub} | [28] | M1 | 60 | 22.7 | 4.6 | 4.5 | 1 | 0.7 | 2 | 0.5 | 0 | 0 | 0 | 0 |  | 4 |  |  |  | 480 | [5 empty] | 2.4 |  |  |  |  | 960 | 720 | 1680 |  |  | 0 | 0 | 36 | 0.082 | 0.27 | 0.65 | 2.95 | 9.72 | 23.328 | 204 | 12.2 | 104.448 | 99.552 | 0 | 0 | 127.776 | 2 | 90 |  | 24 | 150 |  |  | 58.4406 | 56 | Cubic
426 [3d]-{Cub} | [28] | M2 | 58.519 | 22.0175 | 4.561 | 6.569 | 1.2195 | 0.691 | 1.9155 | 0.564 | 0 | 0 | 0 | 0 |  | 3.8705 |  |  |  | 456 | 24 |  |  |  |  | 2.4 | 2.8 |  |  |  | 960 | 720 | 1680 |  |  | 0 | 0 | 36 | 0.082 | 0.27 | 0.65 | 2.95 | 9.72 | 23.328 | 204 | 12.2 | 104.448 | 99.552 | 0 | 0 | 127.776 | 2 | 90 |  | 24 | 150 |  |  | 27.568 | 3 | Cubic
426 [7d]-{Cub} | [28] | M2 | 58.519 | 22.0175 | 4.561 | 6.569 | 1.2195 | 0.691 | 1.9155 | 0.564 | 0 | 0 | 0 | 0 |  | 3.8705 |  |  |  | 456 | 24 |  |  |  |  | 2.4 | 2.8 |  |  |  | 960 | 720 | 1680 |  |  | 0 | 0 | 36 | 0.082 | 0.27 | 0.65 | 2.95 | 9.72 | 23.328 | 204 | 12.2 | 104.448 | 99.552 | 0 | 0 | 127.776 | 2 | 90 |  | 24 | 150 |  |  | 44.5939 | 7 | Cubic
426 [28d]-{Cub} | [28] | M2 | 58.519 | 22.0175 | 4.561 | 6.569 | 1.2195 | 0.691 | 1.9155 | 0.564 | 0 | 0 | 0 | 0 |  | 3.8705 |  |  |  | 456 | 24 |  |  |  |  | 2.4 | 2.8 |  |  |  | 960 | 720 | 1680 |  |  | 0 | 0 | 36 | 0.082 | 0.27 | 0.65 | 2.95 | 9.72 | 23.328 | 204 | 12.2 | 104.448 | 99.552 | 0 | 0 | 127.776 | 2 | 90 |  | 24 | 150 |  |  | 52.4623 | 28 | Cubic
426 [56d]-{Cub} | [28] | M2 | 58.519 | 22.0175 | 4.561 | 6.569 | 1.2195 | 0.691 | 1.9155 | 0.564 | 0 | 0 | 0 | 0 |  | 3.8705 |  |  |  | 456 | 24 |  |  |  |  | 2.4 | 2.8 |  |  |  | 960 | 720 | 1680 |  |  | 0 | 0 | 36 | 0.082 | 0.27 | 0.65 | 2.95 | 9.72 | 23.328 | 204 | 12.2 | 104.448 | 99.552 | 0 | 0 | 127.776 | 2 | 90 |  | 24 | 150 |  |  | 60.0157 | 56 | Cubic
427 [3d]-{Cub} | [28] | M3 | 57.038 | 21.335 | 4.522 | 8.638 | 1.439 | 0.682 | 1.831 | 0.628 | 0 | 0 | 0 | 0 |  | 3.741 |  |  |  | 432 | 48 |  |  |  |  | 2.4 | 2.8 |  |  |  | 960 | 720 | 1680 |  |  | 0 | 0 | 36 | 0.082 | 0.27 | 0.65 | 2.95 | 9.72 | 23.328 | 204 | 12.2 | 104.448 | 99.552 | 0 | 0 | 127.776 | 2 | 90 |  | 24 | 150 |  |  | 28.8261 | 3 | Cubic
427 [56d]-{Cub} | [28] | M3 | 57.038 | 21.335 | 4.522 | 8.638 | 1.439 | 0.682 | 1.831 | 0.628 | 0 | 0 | 0 | 0 |  | 3.741 |  |  |  | 432 | 48 |  |  |  |  | 2.4 | 2.8 |  |  |  | 960 | 720 | 1680 |  |  | 0 | 0 | 36 | 0.082 | 0.27 | 0.65 | 2.95 | 9.72 | 23.328 | 204 | 12.2 | 104.448 | 99.552 | 0 | 0 | 127.776 | 2 | 90 |  | 24 | 150 |  |  | 61.9063 | 56 | Cubic
427 [7d]-{Cub} | [28] | M3 | 57.038 | 21.335 | 4.522 | 8.638 | 1.439 | 0.682 | 1.831 | 0.628 | 0 | 0 | 0 | 0 |  | 3.741 |  |  |  | 432 | 48 |  |  |  |  | 2.4 | 2.8 |  |  |  | 960 | 720 | 1680 |  |  | 0 | 0 | 36 | 0.082 | 0.27 | 0.65 | 2.95 | 9.72 | 23.328 | 204 | 12.2 | 104.448 | 99.552 | 0 | 0 | 127.776 | 2 | 90 |  | 24 | 150 |  |  | 46.1684 | 7 | Cubic
427 [28d]-{Cub} | [28] | M3 | 57.038 | 21.335 | 4.522 | 8.638 | 1.439 | 0.682 | 1.831 | 0.628 | 0 | 0 | 0 | 0 |  | 3.741 |  |  |  | 432 | 48 |  |  |  |  | 2.4 | 2.8 |  |  |  | 960 | 720 | 1680 |  |  | 0 | 0 | 36 | 0.082 | 0.27 | 0.65 | 2.95 | 9.72 | 23.328 | 204 | 12.2 | 104.448 | 99.552 | 0 | 0 | 127.776 | 2 | 90 |  | 24 | 150 |  |  | 54.038 | 28 | Cubic
428 [28d]-{Cub} | [28] | M4 | 55.557 | 20.6525 | 4.483 | 10.707 | 1.6585 | 0.673 | 1.7465 | 0.692 | 0 | 0 | 0 | 0 |  | 3.6115 |  |  |  | 408 | 72 |  |  |  |  | 2.4 | 2.8 |  |  |  | 960 | 720 | 1680 |  |  | 0 | 0 | 36 | 0.082 | 0.27 | 0.65 | 2.95 | 9.72 | 23.328 | 204 | 12.2 | 104.448 | 99.552 | 0 | 0 | 127.776 | 2 | 90 |  | 24 | 150 |  |  | 54.9791 | 28 | Cubic
428 [56d]-{Cub} | [28] | M4 | 55.557 | 20.6525 | 4.483 | 10.707 | 1.6585 | 0.673 | 1.7465 | 0.692 | 0 | 0 | 0 | 0 |  | 3.6115 |  |  |  | 408 | 72 |  |  |  |  | 2.4 | 2.8 |  |  |  | 960 | 720 | 1680 |  |  | 0 | 0 | 36 | 0.082 | 0.27 | 0.65 | 2.95 | 9.72 | 23.328 | 204 | 12.2 | 104.448 | 99.552 | 0 | 0 | 127.776 | 2 | 90 |  | 24 | 150 |  |  | 65.0589 | 56 | Cubic
428 [7d]-{Cub} | [28] | M4 | 55.557 | 20.6525 | 4.483 | 10.707 | 1.6585 | 0.673 | 1.7465 | 0.692 | 0 | 0 | 0 | 0 |  | 3.6115 |  |  |  | 408 | 72 |  |  |  |  | 2.4 | 2.8 |  |  |  | 960 | 720 | 1680 |  |  | 0 | 0 | 36 | 0.082 | 0.27 | 0.65 | 2.95 | 9.72 | 23.328 | 204 | 12.2 | 104.448 | 99.552 | 0 | 0 | 127.776 | 2 | 90 |  | 24 | 150 |  |  | 49.9523 | 7 | Cubic
428 [3d]-{Cub} | [28] | M4 | 55.557 | 20.6525 | 4.483 | 10.707 | 1.6585 | 0.673 | 1.7465 | 0.692 | 0 | 0 | 0 | 0 |  | 3.6115 |  |  |  | 408 | 72 |  |  |  |  | 2.4 | 2.8 |  |  |  | 960 | 720 | 1680 |  |  | 0 | 0 | 36 | 0.082 | 0.27 | 0.65 | 2.95 | 9.72 | 23.328 | 204 | 12.2 | 104.448 | 99.552 | 0 | 0 | 127.776 | 2 | 90 |  | 24 | 150 |  |  | 30.0848 | 3 | Cubic
429 [28d]-{Cyl} | [29] | GPC1 | 50.5 | 26.57 | 13.77 | 2.13 | 1.54 | 0.45 | 0.77 | 0.41 | 0 | 1 | 0 | 0 |  | 0.6 |  |  |  | 408 | [10 empty] | 1201 | 647 | 1848 |  |  | 0 | 0 | 93 | 0.091 | 0.289 | 0.62 | 8.46 | 26.88 | 57.66 | 62 | 14 | 27.28 | 34.72 | 4 | 0 | 88.94 | 1 | 60 |  | 24 |  | 100 | 200 | 32 | 28 | Cylindrical
430 [28d]-{Cyl} | [29] | GPC2 | 50.5 | 26.57 | 13.77 | 2.13 | 1.54 | 0.45 | 0.77 | 0.41 | 0 | 1 | 0 | 0 |  | 0.6 |  |  |  | 408 | [10 empty] | 1201 | 647 | 1848 |  |  | 0 | 0 | 93 | 0.091 | 0.289 | 0.62 | 8.46 | 26.88 | 57.66 | 62 | 14 | 27.28 | 34.72 | 0 | 0 | 84.94 | 1 | 60 |  | 24 |  | 100 | 200 | 36 | 28 | Cylindrical
431 [28d]-{Cyl} | [29] | GPC3 | 50.5 | 26.57 | 13.77 | 2.13 | 1.54 | 0.45 | 0.77 | 0.41 | 0 | 1 | 0 | 0 |  | 0.6 |  |  |  | 408 | [10 empty] | 1201 | 647 | 1848 |  |  | 0 | 0 | 103 | 0.091 | 0.289 | 0.62 | 9.37 | 29.77 | 63.86 | 68 | 14 | 29.92 | 38.08 | 0 | 0 | 93.78 | 1 | 60 |  | 24 |  | 100 | 200 | 48 | 28 | Cylindrical
432 [1d]-{Cyl} | [30] | A1 | 50.67 | 18.96 | 6.35 | 14.14 | 3.12 | 0.345 | 0.345 | 0.74 | 0 | 0 | 0 | 0 |  | 0 |  | 2.46 |  | 408.47175 | [5 empty] | 2.46 |  |  |  |  | 1041.2025 | 800.925 | 1842.1275 | 2.6 | 2.6 | 0 | 1.39 | 104.12025 | 0.106 | 0.265 | 0.629 | 11.04 | 27.59 | 65.49163725 | 41.6481 | 14 | 18.325164 | 23.322936 | 16.0185 | 6.4074 | 103.6797413 | 1 | 46.11111111 | 0 | 24 |  | 100 | 200 | 23.3732364 | 1 | Cylindrical
432 [7d]-{Cyl} | [30] | A1 | 50.67 | 18.96 | 6.35 | 14.14 | 3.12 | 0.345 | 0.345 | 0.74 | 0 | 0 | 0 | 0 |  | 0 |  | 2.46 |  | 408.47175 | [5 empty] | 2.46 |  |  |  |  | 1041.2025 | 800.925 | 1842.1275 | 2.6 | 2.6 | 0 | 1.39 | 104.12025 | 0.106 | 0.265 | 0.629 | 11.04 | 27.59 | 65.49163725 | 41.6481 | 14 | 18.325164 | 23.322936 | 16.0185 | 6.4074 | 103.6797413 | 1 | 46.11111111 | 0 | 24 |  | 100 | 200 | 37.5074944 | 7 | Cylindrical
432 [3d]-{Cyl} | [30] | A1 | 50.67 | 18.96 | 6.35 | 14.14 | 3.12 | 0.345 | 0.345 | 0.74 | 0 | 0 | 0 | 0 |  | 0 |  | 2.46 |  | 408.47175 | [5 empty] | 2.46 |  |  |  |  | 1041.2025 | 800.925 | 1842.1275 | 2.6 | 2.6 | 0 | 1.39 | 104.12025 | 0.106 | 0.265 | 0.629 | 11.04 | 27.59 | 65.49163725 | 41.6481 | 14 | 18.325164 | 23.322936 | 16.0185 | 6.4074 | 103.6797413 | 1 | 46.11111111 | 0 | 24 |  | 100 | 200 | 30.8885248 | 3 | Cylindrical
433 [7d]-{Cyl} | [30] | A2 | 50.67 | 18.96 | 6.35 | 14.14 | 3.12 | 0.345 | 0.345 | 0.74 | 0 | 0 | 0 | 0 |  | 0 |  | 2.46 |  | 408.47175 | [5 empty] | 2.46 |  |  |  |  | 1041.2025 | 800.925 | 1842.1275 | 2.6 | 2.6 | 0 | 1.39 | 104.12025 | 0.106 | 0.265 | 0.629 | 11.04 | 27.59 | 65.49163725 | 41.6481 | 14 | 18.325164 | 23.322936 | 16.0185 | 6.4074 | 103.6797413 | 1 | 55 | 0 | 24 |  | 100 | 200 | 32.6122148 | 7 | Cylindrical
433 [3d]-{Cyl} | [30] | A2 | 50.67 | 18.96 | 6.35 | 14.14 | 3.12 | 0.345 | 0.345 | 0.74 | 0 | 0 | 0 | 0 |  | 0 |  | 2.46 |  | 408.47175 | [5 empty] | 2.46 |  |  |  |  | 1041.2025 | 800.925 | 1842.1275 | 2.6 | 2.6 | 0 | 1.39 | 104.12025 | 0.106 | 0.265 | 0.629 | 11.04 | 27.59 | 65.49163725 | 41.6481 | 14 | 18.325164 | 23.322936 | 16.0185 | 6.4074 | 103.6797413 | 1 | 55 | 0 | 24 |  | 100 | 200 | 29.9232584 | 3 | Cylindrical
433 [1d]-{Cyl} | [30] | A2 | 50.67 | 18.96 | 6.35 | 14.14 | 3.12 | 0.345 | 0.345 | 0.74 | 0 | 0 | 0 | 0 |  | 0 |  | 2.46 |  | 408.47175 | [5 empty] | 2.46 |  |  |  |  | 1041.2025 | 800.925 | 1842.1275 | 2.6 | 2.6 | 0 | 1.39 | 104.12025 | 0.106 | 0.265 | 0.629 | 11.04 | 27.59 | 65.49163725 | 41.6481 | 14 | 18.325164 | 23.322936 | 16.0185 | 6.4074 | 103.6797413 | 1 | 55 | 0 | 24 |  | 100 | 200 | 25.85535 | 1 | Cylindrical
434 [3d]-{Cyl} | [30] | A3 | 50.67 | 18.96 | 6.35 | 14.14 | 3.12 | 0.345 | 0.345 | 0.74 | 0 | 0 | 0 | 0 |  | 0 |  | 2.46 |  | 408.47175 | [5 empty] | 2.46 |  |  |  |  | 1041.2025 | 800.925 | 1842.1275 | 2.6 | 2.6 | 0 | 1.39 | 104.12025 | 0.106 | 0.265 | 0.629 | 11.04 | 27.59 | 65.49163725 | 41.6481 | 14 | 18.325164 | 23.322936 | 16.0185 | 6.4074 | 103.6797413 | 1 | 70 | 0 | 24 |  | 100 | 200 | 14.3411008 | 3 | Cylindrical
434 [7d]-{Cyl} | [30] | A3 | 50.67 | 18.96 | 6.35 | 14.14 | 3.12 | 0.345 | 0.345 | 0.74 | 0 | 0 | 0 | 0 |  | 0 |  | 2.46 |  | 408.47175 | [5 empty] | 2.46 |  |  |  |  | 1041.2025 | 800.925 | 1842.1275 | 2.6 | 2.6 | 0 | 1.39 | 104.12025 | 0.106 | 0.265 | 0.629 | 11.04 | 27.59 | 65.49163725 | 41.6481 | 14 | 18.325164 | 23.322936 | 16.0185 | 6.4074 | 103.6797413 | 1 | 70 | 0 | 24 |  | 100 | 200 | 16.6853192 | 7 | Cylindrical
434 [1d]-{Cyl} | [30] | A3 | 50.67 | 18.96 | 6.35 | 14.14 | 3.12 | 0.345 | 0.345 | 0.74 | 0 | 0 | 0 | 0 |  | 0 |  | 2.46 |  | 408.47175 | [5 empty] | 2.46 |  |  |  |  | 1041.2025 | 800.925 | 1842.1275 | 2.6 | 2.6 | 0 | 1.39 | 104.12025 | 0.106 | 0.265 | 0.629 | 11.04 | 27.59 | 65.49163725 | 41.6481 | 14 | 18.325164 | 23.322936 | 16.0185 | 6.4074 | 103.6797413 | 1 | 70 | 0 | 24 |  | 100 | 200 | 12.4795156 | 1 | Cylindrical
435 [3d]-{Cyl} | [30] | A4 | 50.67 | 18.96 | 6.35 | 14.14 | 3.12 | 0.345 | 0.345 | 0.74 | 0 | 0 | 0 | 0 |  | 0 |  | 2.46 |  | 408.47175 | [5 empty] | 2.46 |  |  |  |  | 1281.48 | 560.6475 | 1842.1275 | 2.6 | 2.6 | 0 | 1.39 | 104.12025 | 0.106 | 0.265 | 0.629 | 11.04 | 27.59 | 65.49163725 | 41.6481 | 14 | 18.325164 | 23.322936 | 16.0185 | 6.4074 | 103.6797413 | 1 | 46.11111111 | 0 | 24 |  | 100 | 200 | 29.7164156 | 3 | Cylindrical
435 [7d]-{Cyl} | [30] | A4 | 50.67 | 18.96 | 6.35 | 14.14 | 3.12 | 0.345 | 0.345 | 0.74 | 0 | 0 | 0 | 0 |  | 0 |  | 2.46 |  | 408.47175 | [5 empty] | 2.46 |  |  |  |  | 1281.48 | 560.6475 | 1842.1275 | 2.6 | 2.6 | 0 | 1.39 | 104.12025 | 0.106 | 0.265 | 0.629 | 11.04 | 27.59 | 65.49163725 | 41.6481 | 14 | 18.325164 | 23.322936 | 16.0185 | 6.4074 | 103.6797413 | 1 | 46.11111111 | 0 | 24 |  | 100 | 200 | 30.8885248 | 7 | Cylindrical
435 [1d]-{Cyl} | [30] | A4 | 50.67 | 18.96 | 6.35 | 14.14 | 3.12 | 0.345 | 0.345 | 0.74 | 0 | 0 | 0 | 0 |  | 0 |  | 2.46 |  | 408.47175 | [5 empty] | 2.46 |  |  |  |  | 1281.48 | 560.6475 | 1842.1275 | 2.6 | 2.6 | 0 | 1.39 | 104.12025 | 0.106 | 0.265 | 0.629 | 11.04 | 27.59 | 65.49163725 | 41.6481 | 14 | 18.325164 | 23.322936 | 16.0185 | 6.4074 | 103.6797413 | 1 | 46.11111111 | 0 | 24 |  | 100 | 200 | 29.0958872 | 1 | Cylindrical
436 [3d]-{Cyl} | [30] | A5 | 50.67 | 18.96 | 6.35 | 14.14 | 3.12 | 0.345 | 0.345 | 0.74 | 0 | 0 | 0 | 0 |  | 0 |  | 2.46 |  | 408.47175 | [5 empty] | 2.46 |  |  |  |  | 1281.48 | 560.6475 | 1842.1275 | 2.6 | 2.6 | 0 | 1.39 | 104.12025 | 0.106 | 0.265 | 0.629 | 11.04 | 27.59 | 65.49163725 | 41.6481 | 14 | 18.325164 | 23.322936 | 16.0185 | 6.4074 | 103.6797413 | 1 | 55 | 0 | 24 |  | 100 | 200 | 23.3732364 | 3 | Cylindrical
436 [1d]-{Cyl} | [30] | A5 | 50.67 | 18.96 | 6.35 | 14.14 | 3.12 | 0.345 | 0.345 | 0.74 | 0 | 0 | 0 | 0 |  | 0 |  | 2.46 |  | 408.47175 | [5 empty] | 2.46 |  |  |  |  | 1281.48 | 560.6475 | 1842.1275 | 2.6 | 2.6 | 0 | 1.39 | 104.12025 | 0.106 | 0.265 | 0.629 | 11.04 | 27.59 | 65.49163725 | 41.6481 | 14 | 18.325164 | 23.322936 | 16.0185 | 6.4074 | 103.6797413 | 1 | 55 | 0 | 24 |  | 100 | 200 | 21.4427036 | 1 | Cylindrical
436 [7d]-{Cyl} | [30] | A5 | 50.67 | 18.96 | 6.35 | 14.14 | 3.12 | 0.345 | 0.345 | 0.74 | 0 | 0 | 0 | 0 |  | 0 |  | 2.46 |  | 408.47175 | [5 empty] | 2.46 |  |  |  |  | 1281.48 | 560.6475 | 1842.1275 | 2.6 | 2.6 | 0 | 1.39 | 104.12025 | 0.106 | 0.265 | 0.629 | 11.04 | 27.59 | 65.49163725 | 41.6481 | 14 | 18.325164 | 23.322936 | 16.0185 | 6.4074 | 103.6797413 | 1 | 55 | 0 | 24 |  | 100 | 200 | 27.9927256 | 7 | Cylindrical
437 [1d]-{Cyl} | [30] | A6 | 50.67 | 18.96 | 6.35 | 14.14 | 3.12 | 0.345 | 0.345 | 0.74 | 0 | 0 | 0 | 0 |  | 0 |  | 2.46 |  | 408.47175 | [5 empty] | 2.46 |  |  |  |  | 1281.48 | 560.6475 | 1842.1275 | 2.6 | 2.6 | 0 | 1.39 | 104.12025 | 0.106 | 0.265 | 0.629 | 11.04 | 27.59 | 65.49163725 | 41.6481 | 14 | 18.325164 | 23.322936 | 16.0185 | 6.4074 | 103.6797413 | 1 | 70 | 0 | 24 |  | 100 | 200 | 16.1337384 | 1 | Cylindrical
437 [7d]-{Cyl} | [30] | A6 | 50.67 | 18.96 | 6.35 | 14.14 | 3.12 | 0.345 | 0.345 | 0.74 | 0 | 0 | 0 | 0 |  | 0 |  | 2.46 |  | 408.47175 | [5 empty] | 2.46 |  |  |  |  | 1281.48 | 560.6475 | 1842.1275 | 2.6 | 2.6 | 0 | 1.39 | 104.12025 | 0.106 | 0.265 | 0.629 | 11.04 | 27.59 | 65.49163725 | 41.6481 | 14 | 18.325164 | 23.322936 | 16.0185 | 6.4074 | 103.6797413 | 1 | 70 | 0 | 24 |  | 100 | 200 | 19.650066 | 7 | Cylindrical
437 [3d]-{Cyl} | [30] | A6 | 50.67 | 18.96 | 6.35 | 14.14 | 3.12 | 0.345 | 0.345 | 0.74 | 0 | 0 | 0 | 0 |  | 0 |  | 2.46 |  | 408.47175 | [5 empty] | 2.46 |  |  |  |  | 1281.48 | 560.6475 | 1842.1275 | 2.6 | 2.6 | 0 | 1.39 | 104.12025 | 0.106 | 0.265 | 0.629 | 11.04 | 27.59 | 65.49163725 | 41.6481 | 14 | 18.325164 | 23.322936 | 16.0185 | 6.4074 | 103.6797413 | 1 | 70 | 0 | 24 |  | 100 | 200 | 19.0295376 | 3 | Cylindrical
438 [7d]-{Cyl} | [30] | A7 | 50.67 | 18.96 | 6.35 | 14.14 | 3.12 | 0.345 | 0.345 | 0.74 | 0 | 0 | 0 | 0 |  | 0 |  | 2.46 |  | 408.47175 | [5 empty] | 2.46 |  |  |  |  | 961.11 | 881.0175 | 1842.1275 | 2.6 | 2.6 | 0 | 1.39 | 104.12025 | 0.106 | 0.265 | 0.629 | 11.04 | 27.59 | 65.49163725 | 41.6481 | 14 | 18.325164 | 23.322936 | 16.0185 | 6.4074 | 103.6797413 | 1 | 46.11111111 | 0 | 24 |  | 100 | 200 | 29.2337824 | 7 | Cylindrical
438 [3d]-{Cyl} | [30] | A7 | 50.67 | 18.96 | 6.35 | 14.14 | 3.12 | 0.345 | 0.345 | 0.74 | 0 | 0 | 0 | 0 |  | 0 |  | 2.46 |  | 408.47175 | [5 empty] | 2.46 |  |  |  |  | 961.11 | 881.0175 | 1842.1275 | 2.6 | 2.6 | 0 | 1.39 | 104.12025 | 0.106 | 0.265 | 0.629 | 11.04 | 27.59 | 65.49163725 | 41.6481 | 14 | 18.325164 | 23.322936 | 16.0185 | 6.4074 | 103.6797413 | 1 | 46.11111111 | 0 | 24 |  | 100 | 200 | 29.1648348 | 3 | Cylindrical
438 [1d]-{Cyl} | [30] | A7 | 50.67 | 18.96 | 6.35 | 14.14 | 3.12 | 0.345 | 0.345 | 0.74 | 0 | 0 | 0 | 0 |  | 0 |  | 2.46 |  | 408.47175 | [5 empty] | 2.46 |  |  |  |  | 961.11 | 881.0175 | 1842.1275 | 2.6 | 2.6 | 0 | 1.39 | 104.12025 | 0.106 | 0.265 | 0.629 | 11.04 | 27.59 | 65.49163725 | 41.6481 | 14 | 18.325164 | 23.322936 | 16.0185 | 6.4074 | 103.6797413 | 1 | 46.11111111 | 0 | 24 |  | 100 | 200 | 29.0269396 | 1 | Cylindrical
439 [3d]-{Cyl} | [30] | A8 | 50.67 | 18.96 | 6.35 | 14.14 | 3.12 | 0.345 | 0.345 | 0.74 | 0 | 0 | 0 | 0 |  | 0 |  | 2.46 |  | 408.47175 | [5 empty] | 2.46 |  |  |  |  | 961.11 | 881.0175 | 1842.1275 | 2.6 | 2.6 | 0 | 1.39 | 104.12025 | 0.106 | 0.265 | 0.629 | 11.04 | 27.59 | 65.49163725 | 41.6481 | 14 | 18.325164 | 23.322936 | 16.0185 | 6.4074 | 103.6797413 | 1 | 55 | 0 | 24 |  | 100 | 200 | 24.6142932 | 3 | Cylindrical
439 [1d]-{Cyl} | [30] | A8 | 50.67 | 18.96 | 6.35 | 14.14 | 3.12 | 0.345 | 0.345 | 0.74 | 0 | 0 | 0 | 0 |  | 0 |  | 2.46 |  | 408.47175 | [5 empty] | 2.46 |  |  |  |  | 961.11 | 881.0175 | 1842.1275 | 2.6 | 2.6 | 0 | 1.39 | 104.12025 | 0.106 | 0.265 | 0.629 | 11.04 | 27.59 | 65.49163725 | 41.6481 | 14 | 18.325164 | 23.322936 | 16.0185 | 6.4074 | 103.6797413 | 1 | 55 | 0 | 24 |  | 100 | 200 | 19.4432232 | 1 | Cylindrical
439 [7d]-{Cyl} | [30] | A8 | 50.67 | 18.96 | 6.35 | 14.14 | 3.12 | 0.345 | 0.345 | 0.74 | 0 | 0 | 0 | 0 |  | 0 |  | 2.46 |  | 408.47175 | [5 empty] | 2.46 |  |  |  |  | 961.11 | 881.0175 | 1842.1275 | 2.6 | 2.6 | 0 | 1.39 | 104.12025 | 0.106 | 0.265 | 0.629 | 11.04 | 27.59 | 65.49163725 | 41.6481 | 14 | 18.325164 | 23.322936 | 16.0185 | 6.4074 | 103.6797413 | 1 | 55 | 0 | 24 |  | 100 | 200 | 26.6137736 | 7 | Cylindrical
440 [3d]-{Cyl} | [30] | A9 | 50.67 | 18.96 | 6.35 | 14.14 | 3.12 | 0.345 | 0.345 | 0.74 | 0 | 0 | 0 | 0 |  | 0 |  | 2.46 |  | 466.13835 | [5 empty] | 2.46 |  |  |  |  | 1478.988105 | 633.211305 | 2112.19941 | 2.6 | 2.6 | 0 | 1.39 | 118.5369 | 0.106 | 0.265 | 0.629 | 12.56 | 31.41 | 74.5597101 | 47.254575 | 14 | 20.792013 | 26.462562 | 7.849065 | 7.04814 | 107.4296721 | 1 | 46.11111111 | 0 | 24 |  | 100 | 200 | 23.097446 | 3 | Cylindrical
440 [1d]-{Cyl} | [30] | A9 | 50.67 | 18.96 | 6.35 | 14.14 | 3.12 | 0.345 | 0.345 | 0.74 | 0 | 0 | 0 | 0 |  | 0 |  | 2.46 |  | 466.13835 | [5 empty] | 2.46 |  |  |  |  | 1478.988105 | 633.211305 | 2112.19941 | 2.6 | 2.6 | 0 | 1.39 | 118.5369 | 0.106 | 0.265 | 0.629 | 12.56 | 31.41 | 74.5597101 | 47.254575 | 14 | 20.792013 | 26.462562 | 7.849065 | 7.04814 | 107.4296721 | 1 | 46.11111111 | 0 | 24 |  | 100 | 200 | 11.8589872 | 1 | Cylindrical
440 [7d]-{Cyl} | [30] | A9 | 50.67 | 18.96 | 6.35 | 14.14 | 3.12 | 0.345 | 0.345 | 0.74 | 0 | 0 | 0 | 0 |  | 0 |  | 2.46 |  | 466.13835 | [5 empty] | 2.46 |  |  |  |  | 1478.988105 | 633.211305 | 2112.19941 | 2.6 | 2.6 | 0 | 1.39 | 118.5369 | 0.106 | 0.265 | 0.629 | 12.56 | 31.41 | 74.5597101 | 47.254575 | 14 | 20.792013 | 26.462562 | 7.849065 | 7.04814 | 107.4296721 | 1 | 46.11111111 | 0 | 24 |  | 100 | 200 | 24.476398 | 7 | Cylindrical
441 [7d]-{Cyl} | [30] | A10 | 50.67 | 18.96 | 6.35 | 14.14 | 3.12 | 0.345 | 0.345 | 0.74 | 0 | 0 | 0 | 0 |  | 0 |  | 2.46 |  | 466.13835 | [5 empty] | 2.46 |  |  |  |  | 1478.988105 | 633.211305 | 2112.19941 | 2.6 | 2.6 | 0 | 1.39 | 118.5369 | 0.106 | 0.265 | 0.629 | 12.56 | 31.41 | 74.5597101 | 47.254575 | 14 | 20.792013 | 26.462562 | 7.849065 | 7.04814 | 107.4296721 | 1 | 55 | 0 | 24 |  | 100 | 200 | 20.1326992 | 7 | Cylindrical
441 [1d]-{Cyl} | [30] | A10 | 50.67 | 18.96 | 6.35 | 14.14 | 3.12 | 0.345 | 0.345 | 0.74 | 0 | 0 | 0 | 0 |  | 0 |  | 2.46 |  | 466.13835 | [5 empty] | 2.46 |  |  |  |  | 1478.988105 | 633.211305 | 2112.19941 | 2.6 | 2.6 | 0 | 1.39 | 118.5369 | 0.106 | 0.265 | 0.629 | 12.56 | 31.41 | 74.5597101 | 47.254575 | 14 | 20.792013 | 26.462562 | 7.849065 | 7.04814 | 107.4296721 | 1 | 55 | 0 | 24 |  | 100 | 200 | 12.5484632 | 1 | Cylindrical
441 [3d]-{Cyl} | [30] | A10 | 50.67 | 18.96 | 6.35 | 14.14 | 3.12 | 0.345 | 0.345 | 0.74 | 0 | 0 | 0 | 0 |  | 0 |  | 2.46 |  | 466.13835 | [5 empty] | 2.46 |  |  |  |  | 1478.988105 | 633.211305 | 2112.19941 | 2.6 | 2.6 | 0 | 1.39 | 118.5369 | 0.106 | 0.265 | 0.629 | 12.56 | 31.41 | 74.5597101 | 47.254575 | 14 | 20.792013 | 26.462562 | 7.849065 | 7.04814 | 107.4296721 | 1 | 55 | 0 | 24 |  | 100 | 200 | 17.0990048 | 3 | Cylindrical
442 [3d]-{Cyl} | [30] | A11 | 50.67 | 18.96 | 6.35 | 14.14 | 3.12 | 0.345 | 0.345 | 0.74 | 0 | 0 | 0 | 0 |  | 0 |  | 2.46 |  | 466.13835 | [5 empty] | 2.46 |  |  |  |  | 1478.988105 | 633.211305 | 2112.19941 | 2.6 | 2.6 | 0 | 1.39 | 118.5369 | 0.106 | 0.265 | 0.629 | 12.56 | 31.41 | 74.5597101 | 47.254575 | 14 | 20.792013 | 26.462562 | 7.849065 | 7.04814 | 107.4296721 | 1 | 70 | 0 | 24 |  | 100 | 200 | 13.7205724 | 3 | Cylindrical
442 [1d]-{Cyl} | [30] | A11 | 50.67 | 18.96 | 6.35 | 14.14 | 3.12 | 0.345 | 0.345 | 0.74 | 0 | 0 | 0 | 0 |  | 0 |  | 2.46 |  | 466.13835 | [5 empty] | 2.46 |  |  |  |  | 1478.988105 | 633.211305 | 2112.19941 | 2.6 | 2.6 | 0 | 1.39 | 118.5369 | 0.106 | 0.265 | 0.629 | 12.56 | 31.41 | 74.5597101 | 47.254575 | 14 | 20.792013 | 26.462562 | 7.849065 | 7.04814 | 107.4296721 | 1 | 70 | 0 | 24 |  | 100 | 200 | 10.6179304 | 1 | Cylindrical
442 [7d]-{Cyl} | [30] | A11 | 50.67 | 18.96 | 6.35 | 14.14 | 3.12 | 0.345 | 0.345 | 0.74 | 0 | 0 | 0 | 0 |  | 0 |  | 2.46 |  | 466.13835 | [5 empty] | 2.46 |  |  |  |  | 1478.988105 | 633.211305 | 2112.19941 | 2.6 | 2.6 | 0 | 1.39 | 118.5369 | 0.106 | 0.265 | 0.629 | 12.56 | 31.41 | 74.5597101 | 47.254575 | 14 | 20.792013 | 26.462562 | 7.849065 | 7.04814 | 107.4296721 | 1 | 70 | 0 | 24 |  | 100 | 200 | 14.4100484 | 7 | Cylindrical
443 [3d]-{Cyl} | [30] | B1 | 56.59 | 23.89 | 4.82 | 9.42 | 1.83 | 0.24 | 1.03 | 0.39 | 0 | 0 | 0 | 0 |  | 0 |  | 2.29 |  | 408.47175 | [5 empty] | 2.29 |  |  |  |  | 1281.48 | 560.6475 | 1842.1275 | 2.6 | 2.6 | 0 | 1.39 | 104.12025 | 0.106 | 0.265 | 0.629 | 11.04 | 27.59 | 65.49163725 | 41.6481 | 8 | 28.320708 | 13.327392 | 16.0185 | 6.4074 | 113.6752853 | 1 | 70 | 0 | 24 |  | 100 | 200 | 13.5826772 | 3 | Cylindrical
443 [7d]-{Cyl} | [30] | B1 | 56.59 | 23.89 | 4.82 | 9.42 | 1.83 | 0.24 | 1.03 | 0.39 | 0 | 0 | 0 | 0 |  | 0 |  | 2.29 |  | 408.47175 | [5 empty] | 2.29 |  |  |  |  | 1281.48 | 560.6475 | 1842.1275 | 2.6 | 2.6 | 0 | 1.39 | 104.12025 | 0.106 | 0.265 | 0.629 | 11.04 | 27.59 | 65.49163725 | 41.6481 | 8 | 28.320708 | 13.327392 | 16.0185 | 6.4074 | 113.6752853 | 1 | 70 | 0 | 24 |  | 100 | 200 | 15.4442624 | 7 | Cylindrical
444 [7d]-{Cyl} | [30] | B2 | 56.59 | 23.89 | 4.82 | 9.42 | 1.83 | 0.24 | 1.03 | 0.39 | 0 | 0 | 0 | 0 |  | 0 |  | 2.29 |  | 466.13835 | [5 empty] | 2.29 |  |  |  |  | 1479.308475 | 632.73075 | 2112.039225 | 2.6 | 2.6 | 0 | 1.39 | 118.5369 | 0.106 | 0.265 | 0.629 | 12.56 | 31.41 | 74.5597101 | 46.45365 | 8 | 31.588482 | 14.865168 | 8.00925 | 6.4074 | 118.0018821 | 1 | 23.88888889 | 0 | 24 |  | 100 | 200 | 7.8600264 | 7 | Cylindrical
445 [7d]-{Cyl} | [30] | B3 | 56.59 | 23.89 | 4.82 | 9.42 | 1.83 | 0.24 | 1.03 | 0.39 | 0 | 0 | 0 | 0 |  | 0 |  | 2.29 |  | 466.13835 | [5 empty] | 2.29 |  |  |  |  | 1479.308475 | 632.73075 | 2112.039225 | 2.6 | 2.6 | 0 | 1.39 | 118.5369 | 0.106 | 0.265 | 0.629 | 12.56 | 31.41 | 74.5597101 | 46.45365 | 8 | 31.588482 | 14.865168 | 8.00925 | 6.4074 | 118.0018821 | 1 |  | 0 | 24 |  | 100 | 200 | 24.13166 | 7 | Cylindrical
446 [3d]-{Cyl} | [30] | B4 | 56.59 | 23.89 | 4.82 | 9.42 | 1.83 | 0.24 | 1.03 | 0.39 | 0 | 0 | 0 | 0 |  | 0 |  | 2.29 |  | 466.13835 | [5 empty] | 2.29 |  |  |  |  | 1479.308475 | 632.73075 | 2112.039225 | 2.6 | 2.6 | 0 | 1.39 | 118.5369 | 0.106 | 0.265 | 0.629 | 12.56 | 31.41 | 74.5597101 | 46.45365 | 8 | 31.588482 | 14.865168 | 8.00925 | 6.4074 | 118.0018821 | 1 | 32.22222222 | 0 | 24 |  | 100 | 200 | 13.7205724 | 3 | Cylindrical
446 [1d]-{Cyl} | [30] | B4 | 56.59 | 23.89 | 4.82 | 9.42 | 1.83 | 0.24 | 1.03 | 0.39 | 0 | 0 | 0 | 0 |  | 0 |  | 2.29 |  | 466.13835 | [5 empty] | 2.29 |  |  |  |  | 1479.308475 | 632.73075 | 2112.039225 | 2.6 | 2.6 | 0 | 1.39 | 118.5369 | 0.106 | 0.265 | 0.629 | 12.56 | 31.41 | 74.5597101 | 46.45365 | 8 | 31.588482 | 14.865168 | 8.00925 | 6.4074 | 118.0018821 | 1 | 32.22222222 | 0 | 24 |  | 100 | 200 | 10.6179304 | 1 | Cylindrical
446 [7d]-{Cyl} | [30] | B4 | 56.59 | 23.89 | 4.82 | 9.42 | 1.83 | 0.24 | 1.03 | 0.39 | 0 | 0 | 0 | 0 |  | 0 |  | 2.29 |  | 466.13835 | [5 empty] | 2.29 |  |  |  |  | 1479.308475 | 632.73075 | 2112.039225 | 2.6 | 2.6 | 0 | 1.39 | 118.5369 | 0.106 | 0.265 | 0.629 | 12.56 | 31.41 | 74.5597101 | 46.45365 | 8 | 31.588482 | 14.865168 | 8.00925 | 6.4074 | 118.0018821 | 1 | 32.22222222 | 0 | 24 |  | 100 | 200 | 14.4100484 | 7 | Cylindrical
447 [3d]-{Cyl} | [30] | B5 | 56.59 | 23.89 | 4.82 | 9.42 | 1.83 | 0.24 | 1.03 | 0.39 | 0 | 0 | 0 | 0 |  | 0 |  | 2.29 |  | 466.13835 | [5 empty] | 2.29 |  |  |  |  | 1479.308475 | 632.73075 | 2112.039225 | 2.6 | 2.6 | 0 | 1.39 | 118.5369 | 0.106 | 0.265 | 0.629 | 12.56 | 31.41 | 74.5597101 | 46.45365 | 8 | 31.588482 | 14.865168 | 8.00925 | 6.4074 | 118.0018821 | 1 | 46.11111111 | 0 | 24 |  | 100 | 200 | 23.097446 | 3 | Cylindrical
447 [1d]-{Cyl} | [30] | B5 | 56.59 | 23.89 | 4.82 | 9.42 | 1.83 | 0.24 | 1.03 | 0.39 | 0 | 0 | 0 | 0 |  | 0 |  | 2.29 |  | 466.13835 | [5 empty] | 2.29 |  |  |  |  | 1479.308475 | 632.73075 | 2112.039225 | 2.6 | 2.6 | 0 | 1.39 | 118.5369 | 0.106 | 0.265 | 0.629 | 12.56 | 31.41 | 74.5597101 | 46.45365 | 8 | 31.588482 | 14.865168 | 8.00925 | 6.4074 | 118.0018821 | 1 | 46.11111111 | 0 | 24 |  | 100 | 200 | 11.8589872 | 1 | Cylindrical
447 [7d]-{Cyl} | [30] | B5 | 56.59 | 23.89 | 4.82 | 9.42 | 1.83 | 0.24 | 1.03 | 0.39 | 0 | 0 | 0 | 0 |  | 0 |  | 2.29 |  | 466.13835 | [5 empty] | 2.29 |  |  |  |  | 1479.308475 | 632.73075 | 2112.039225 | 2.6 | 2.6 | 0 | 1.39 | 118.5369 | 0.106 | 0.265 | 0.629 | 12.56 | 31.41 | 74.5597101 | 46.45365 | 8 | 31.588482 | 14.865168 | 8.00925 | 6.4074 | 118.0018821 | 1 | 46.11111111 | 0 | 24 |  | 100 | 200 | 24.476398 | 7 | Cylindrical
448 [1d]-{Cyl} | [30] | B6 | 56.59 | 23.89 | 4.82 | 9.42 | 1.83 | 0.24 | 1.03 | 0.39 | 0 | 0 | 0 | 0 |  | 0 |  | 2.29 |  | 466.13835 | [5 empty] | 2.29 |  |  |  |  | 1479.308475 | 632.73075 | 2112.039225 | 2.6 | 2.6 | 0 | 1.39 | 118.5369 | 0.106 | 0.265 | 0.629 | 12.56 | 31.41 | 74.5597101 | 46.45365 | 8 | 31.588482 | 14.865168 | 8.00925 | 6.4074 | 118.0018821 | 1 | 55 | 0 | 24 |  | 100 | 200 | 12.5484632 | 1 | Cylindrical
448 [7d]-{Cyl} | [30] | B6 | 56.59 | 23.89 | 4.82 | 9.42 | 1.83 | 0.24 | 1.03 | 0.39 | 0 | 0 | 0 | 0 |  | 0 |  | 2.29 |  | 466.13835 | [5 empty] | 2.29 |  |  |  |  | 1479.308475 | 632.73075 | 2112.039225 | 2.6 | 2.6 | 0 | 1.39 | 118.5369 | 0.106 | 0.265 | 0.629 | 12.56 | 31.41 | 74.5597101 | 46.45365 | 8 | 31.588482 | 14.865168 | 8.00925 | 6.4074 | 118.0018821 | 1 | 55 | 0 | 24 |  | 100 | 200 | 20.1326992 | 7 | Cylindrical
448 [3d]-{Cyl} | [30] | B6 | 56.59 | 23.89 | 4.82 | 9.42 | 1.83 | 0.24 | 1.03 | 0.39 | 0 | 0 | 0 | 0 |  | 0 |  | 2.29 |  | 466.13835 | [5 empty] | 2.29 |  |  |  |  | 1479.308475 | 632.73075 | 2112.039225 | 2.6 | 2.6 | 0 | 1.39 | 118.5369 | 0.106 | 0.265 | 0.629 | 12.56 | 31.41 | 74.5597101 | 46.45365 | 8 | 31.588482 | 14.865168 | 8.00925 | 6.4074 | 118.0018821 | 1 | 55 | 0 | 24 |  | 100 | 200 | 17.0990048 | 3 | Cylindrical
449 [1d]-{Cyl} | [30] | B7 | 56.59 | 23.89 | 4.82 | 9.42 | 1.83 | 0.24 | 1.03 | 0.39 | 0 | 0 | 0 | 0 |  | 0 |  | 2.29 |  | 466.13835 | [5 empty] | 2.29 |  |  |  |  | 1479.308475 | 632.73075 | 2112.039225 | 2.6 | 2.6 | 0 | 1.39 | 118.5369 | 0.106 | 0.265 | 0.629 | 12.56 | 31.41 | 74.5597101 | 46.45365 | 8 | 31.588482 | 14.865168 | 8.00925 | 6.4074 | 118.0018821 | 1 | 70 | 0 | 24 |  | 100 | 200 | 22.8906032 | 1 | Cylindrical
449 [7d]-{Cyl} | [30] | B7 | 56.59 | 23.89 | 4.82 | 9.42 | 1.83 | 0.24 | 1.03 | 0.39 | 0 | 0 | 0 | 0 |  | 0 |  | 2.29 |  | 466.13835 | [5 empty] | 2.29 |  |  |  |  | 1479.308475 | 632.73075 | 2112.039225 | 2.6 | 2.6 | 0 | 1.39 | 118.5369 | 0.106 | 0.265 | 0.629 | 12.56 | 31.41 | 74.5597101 | 46.45365 | 8 | 31.588482 | 14.865168 | 8.00925 | 6.4074 | 118.0018821 | 1 | 70 | 0 | 24 |  | 100 | 200 | 28.268516 | 7 | Cylindrical
449 [3d]-{Cyl} | [30] | B7 | 56.59 | 23.89 | 4.82 | 9.42 | 1.83 | 0.24 | 1.03 | 0.39 | 0 | 0 | 0 | 0 |  | 0 |  | 2.29 |  | 466.13835 | [5 empty] | 2.29 |  |  |  |  | 1479.308475 | 632.73075 | 2112.039225 | 2.6 | 2.6 | 0 | 1.39 | 118.5369 | 0.106 | 0.265 | 0.629 | 12.56 | 31.41 | 74.5597101 | 46.45365 | 8 | 31.588482 | 14.865168 | 8.00925 | 6.4074 | 118.0018821 | 1 | 70 | 0 | 24 |  | 100 | 200 | 23.9248172 | 3 | Cylindrical
450 [7d]-{Cyl} | [30] | B8 | 56.59 | 23.89 | 4.82 | 9.42 | 1.83 | 0.24 | 1.03 | 0.39 | 0 | 0 | 0 | 0 |  | 0 |  | 2.29 |  | 466.13835 | [5 empty] | 2.29 |  |  |  |  | 1479.308475 | 632.73075 | 2112.039225 | 2.6 | 2.6 | 0 | 1.39 | 118.5369 | 0.106 | 0.265 | 0.629 | 12.56 | 31.41 | 74.5597101 | 46.45365 | 8 | 31.588482 | 14.865168 | 8.00925 | 6.4074 | 118.0018821 | 1 | 76.66666667 | 0 | 24 |  | 100 | 200 | 28.4064112 | 7 | Cylindrical
450 [3d]-{Cyl} | [30] | B8 | 56.59 | 23.89 | 4.82 | 9.42 | 1.83 | 0.24 | 1.03 | 0.39 | 0 | 0 | 0 | 0 |  | 0 |  | 2.29 |  | 466.13835 | [5 empty] | 2.29 |  |  |  |  | 1479.308475 | 632.73075 | 2112.039225 | 2.6 | 2.6 | 0 | 1.39 | 118.5369 | 0.106 | 0.265 | 0.629 | 12.56 | 31.41 | 74.5597101 | 46.45365 | 8 | 31.588482 | 14.865168 | 8.00925 | 6.4074 | 118.0018821 | 1 | 76.66666667 | 0 | 24 |  | 100 | 200 | 15.51321 | 3 | Cylindrical
451 [3d]-{Cyl} | [30] | B9 | 56.59 | 23.89 | 4.82 | 9.42 | 1.83 | 0.24 | 1.03 | 0.39 | 0 | 0 | 0 | 0 |  | 0 |  | 2.29 |  | 408.47175 | [5 empty] | 2.29 |  |  |  |  | 1041.2025 | 800.925 | 1842.1275 | 2.6 | 2.6 | 0 | 1.39 | 104.12025 | 0.106 | 0.265 | 0.629 | 11.04 | 27.59 | 65.49163725 | 41.6481 | 12 | 21.657012 | 19.991088 | 16.0185 | 6.4074 | 107.0115893 | 1 | 46.11111111 | 0 | 24 |  | 100 | 200 | 15.857948 | 3 | Cylindrical
451 [1d]-{Cyl} | [30] | B9 | 56.59 | 23.89 | 4.82 | 9.42 | 1.83 | 0.24 | 1.03 | 0.39 | 0 | 0 | 0 | 0 |  | 0 |  | 2.29 |  | 408.47175 | [5 empty] | 2.29 |  |  |  |  | 1041.2025 | 800.925 | 1842.1275 | 2.6 | 2.6 | 0 | 1.39 | 104.12025 | 0.106 | 0.265 | 0.629 | 11.04 | 27.59 | 65.49163725 | 41.6481 | 12 | 21.657012 | 19.991088 | 16.0185 | 6.4074 | 107.0115893 | 1 | 46.11111111 | 0 | 24 |  | 100 | 200 | 13.0310964 | 1 | Cylindrical
451 [7d]-{Cyl} | [30] | B9 | 56.59 | 23.89 | 4.82 | 9.42 | 1.83 | 0.24 | 1.03 | 0.39 | 0 | 0 | 0 | 0 |  | 0 |  | 2.29 |  | 408.47175 | [5 empty] | 2.29 |  |  |  |  | 1041.2025 | 800.925 | 1842.1275 | 2.6 | 2.6 | 0 | 1.39 | 104.12025 | 0.106 | 0.265 | 0.629 | 11.04 | 27.59 | 65.49163725 | 41.6481 | 12 | 21.657012 | 19.991088 | 16.0185 | 6.4074 | 107.0115893 | 1 | 46.11111111 | 0 | 24 |  | 100 | 200 | 16.6163716 | 7 | Cylindrical
452 [3d]-{Cyl} | [30] | B10 | 56.59 | 23.89 | 4.82 | 9.42 | 1.83 | 0.24 | 1.03 | 0.39 | 0 | 0 | 0 | 0 |  | 0 |  | 2.29 |  | 408.47175 | [5 empty] | 2.29 |  |  |  |  | 1041.2025 | 800.925 | 1842.1275 | 2.6 | 2.6 | 0 | 1.39 | 104.12025 | 0.106 | 0.265 | 0.629 | 11.04 | 27.59 | 65.49163725 | 41.6481 | 12 | 21.657012 | 19.991088 | 16.0185 | 6.4074 | 107.0115893 | 1 | 55 | 0 | 24 |  | 100 | 200 | 12.3416204 | 3 | Cylindrical
452 [7d]-{Cyl} | [30] | B10 | 56.59 | 23.89 | 4.82 | 9.42 | 1.83 | 0.24 | 1.03 | 0.39 | 0 | 0 | 0 | 0 |  | 0 |  | 2.29 |  | 408.47175 | [5 empty] | 2.29 |  |  |  |  | 1041.2025 | 800.925 | 1842.1275 | 2.6 | 2.6 | 0 | 1.39 | 104.12025 | 0.106 | 0.265 | 0.629 | 11.04 | 27.59 | 65.49163725 | 41.6481 | 12 | 21.657012 | 19.991088 | 16.0185 | 6.4074 | 107.0115893 | 1 | 55 | 0 | 24 |  | 100 | 200 | 17.7884808 | 7 | Cylindrical
452 [1d]-{Cyl} | [30] | B10 | 56.59 | 23.89 | 4.82 | 9.42 | 1.83 | 0.24 | 1.03 | 0.39 | 0 | 0 | 0 | 0 |  | 0 |  | 2.29 |  | 408.47175 | [5 empty] | 2.29 |  |  |  |  | 1041.2025 | 800.925 | 1842.1275 | 2.6 | 2.6 | 0 | 1.39 | 104.12025 | 0.106 | 0.265 | 0.629 | 11.04 | 27.59 | 65.49163725 | 41.6481 | 12 | 21.657012 | 19.991088 | 16.0185 | 6.4074 | 107.0115893 | 1 | 55 | 0 | 24 |  | 100 | 200 | 11.031616 | 1 | Cylindrical
453 [1d]-{Cyl} | [30] | B11 | 56.59 | 23.89 | 4.82 | 9.42 | 1.83 | 0.24 | 1.03 | 0.39 | 0 | 0 | 0 | 0 |  | 0 |  | 2.29 |  | 408.47175 | [5 empty] | 2.29 |  |  |  |  | 1041.2025 | 800.925 | 1842.1275 | 2.6 | 2.6 | 0 | 1.39 | 104.12025 | 0.106 | 0.265 | 0.629 | 11.04 | 27.59 | 65.49163725 | 41.6481 | 12 | 21.657012 | 19.991088 | 16.0185 | 6.4074 | 107.0115893 | 2 | 55 | 0 | 24 |  | 100 | 200 | 24.476398 | 1 | Cylindrical
453 [7d]-{Cyl} | [30] | B11 | 56.59 | 23.89 | 4.82 | 9.42 | 1.83 | 0.24 | 1.03 | 0.39 | 0 | 0 | 0 | 0 |  | 0 |  | 2.29 |  | 408.47175 | [5 empty] | 2.29 |  |  |  |  | 1041.2025 | 800.925 | 1842.1275 | 2.6 | 2.6 | 0 | 1.39 | 104.12025 | 0.106 | 0.265 | 0.629 | 11.04 | 27.59 | 65.49163725 | 41.6481 | 12 | 21.657012 | 19.991088 | 16.0185 | 6.4074 | 107.0115893 | 2 | 55 | 0 | 24 |  | 100 | 200 | 37.5074944 | 7 | Cylindrical
453 [3d]-{Cyl} | [30] | B11 | 56.59 | 23.89 | 4.82 | 9.42 | 1.83 | 0.24 | 1.03 | 0.39 | 0 | 0 | 0 | 0 |  | 0 |  | 2.29 |  | 408.47175 | [5 empty] | 2.29 |  |  |  |  | 1041.2025 | 800.925 | 1842.1275 | 2.6 | 2.6 | 0 | 1.39 | 104.12025 | 0.106 | 0.265 | 0.629 | 11.04 | 27.59 | 65.49163725 | 41.6481 | 12 | 21.657012 | 19.991088 | 16.0185 | 6.4074 | 107.0115893 | 2 | 55 | 0 | 24 |  | 100 | 200 | 33.6464288 | 3 | Cylindrical
454 [3d]-{Cyl} | [30] | B12 | 56.59 | 23.89 | 4.82 | 9.42 | 1.83 | 0.24 | 1.03 | 0.39 | 0 | 0 | 0 | 0 |  | 0 |  | 2.29 |  | 408.47175 | [5 empty] | 2.29 |  |  |  |  | 1281.48 | 560.6475 | 1842.1275 | 2.6 | 2.6 | 0 | 1.39 | 104.12025 | 0.106 | 0.265 | 0.629 | 11.04 | 27.59 | 65.49163725 | 41.6481 | 12 | 21.657012 | 19.991088 | 16.0185 | 6.4074 | 107.0115893 | 1 | 70 | 0 | 24 |  | 100 | 200 | 29.2337824 | 3 | Cylindrical
454 [7d]-{Cyl} | [30] | B12 | 56.59 | 23.89 | 4.82 | 9.42 | 1.83 | 0.24 | 1.03 | 0.39 | 0 | 0 | 0 | 0 |  | 0 |  | 2.29 |  | 408.47175 | [5 empty] | 2.29 |  |  |  |  | 1281.48 | 560.6475 | 1842.1275 | 2.6 | 2.6 | 0 | 1.39 | 104.12025 | 0.106 | 0.265 | 0.629 | 11.04 | 27.59 | 65.49163725 | 41.6481 | 12 | 21.657012 | 19.991088 | 16.0185 | 6.4074 | 107.0115893 | 1 | 70 | 0 | 24 |  | 100 | 200 | 33.784324 | 7 | Cylindrical
454 [1d]-{Cyl} | [30] | B12 | 56.59 | 23.89 | 4.82 | 9.42 | 1.83 | 0.24 | 1.03 | 0.39 | 0 | 0 | 0 | 0 |  | 0 |  | 2.29 |  | 408.47175 | [5 empty] | 2.29 |  |  |  |  | 1281.48 | 560.6475 | 1842.1275 | 2.6 | 2.6 | 0 | 1.39 | 104.12025 | 0.106 | 0.265 | 0.629 | 11.04 | 27.59 | 65.49163725 | 41.6481 | 12 | 21.657012 | 19.991088 | 16.0185 | 6.4074 | 107.0115893 | 1 | 70 | 0 | 24 |  | 100 | 200 | 29.1648348 | 1 | Cylindrical
455 [7d]-{Cyl} | [30] | B13 | 56.59 | 23.89 | 4.82 | 9.42 | 1.83 | 0.24 | 1.03 | 0.39 | 0 | 0 | 0 | 0 |  | 0 |  | 2.29 |  | 408.47175 | [5 empty] | 2.29 |  |  |  |  | 1041.2025 | 800.925 | 1842.1275 | 2.6 | 2.6 | 0 | 1.39 | 104.12025 | 0.106 | 0.265 | 0.629 | 11.04 | 27.59 | 65.49163725 | 41.6481 | 12 | 21.657012 | 19.991088 | 16.0185 | 6.4074 | 107.0115893 | 2 | 70 | 0 | 24 |  | 100 | 200 | 13.0310964 | 7 | Cylindrical
455 [3d]-{Cyl} | [30] | B13 | 56.59 | 23.89 | 4.82 | 9.42 | 1.83 | 0.24 | 1.03 | 0.39 | 0 | 0 | 0 | 0 |  | 0 |  | 2.29 |  | 408.47175 | [5 empty] | 2.29 |  |  |  |  | 1041.2025 | 800.925 | 1842.1275 | 2.6 | 2.6 | 0 | 1.39 | 104.12025 | 0.106 | 0.265 | 0.629 | 11.04 | 27.59 | 65.49163725 | 41.6481 | 12 | 21.657012 | 19.991088 | 16.0185 | 6.4074 | 107.0115893 | 2 | 70 | 0 | 24 |  | 100 | 200 | 10.686878 | 3 | Cylindrical
456 [7d]-{Cyl} | [30] | B14 | 56.59 | 23.89 | 4.82 | 9.42 | 1.83 | 0.24 | 1.03 | 0.39 | 0 | 0 | 0 | 0 |  | 0 |  | 2.29 |  | 397.2588 | [5 empty] | 2.29 |  |  |  |  | 1246.2393 | 544.629 | 1790.8683 | 2.6 | 2.6 | 0 | 1.39 | 100.91655 | 0.106 | 0.265 | 0.629 | 10.7 | 26.74 | 63.47650995 | 41.6481 | 14 | 18.325164 | 23.322936 | 98.35359 | 6.4074 | 183.999704 | 1 | 23.88888889 | 0 | 24 |  | 100 | 200 | 7.9979216 | 7 | Cylindrical
456 [3d]-{Cyl} | [30] | B14 | 56.59 | 23.89 | 4.82 | 9.42 | 1.83 | 0.24 | 1.03 | 0.39 | 0 | 0 | 0 | 0 |  | 0 |  | 2.29 |  | 397.2588 | [5 empty] | 2.29 |  |  |  |  | 1246.2393 | 544.629 | 1790.8683 | 2.6 | 2.6 | 0 | 1.39 | 100.91655 | 0.106 | 0.265 | 0.629 | 10.7 | 26.74 | 63.47650995 | 41.6481 | 14 | 18.325164 | 23.322936 | 98.35359 | 6.4074 | 183.999704 | 1 | 23.88888889 | 0 | 24 |  | 100 | 200 | 6.89476 | 3 | Cylindrical
457 [1d]-{Cyl} | [30] | B15 | 56.59 | 23.89 | 4.82 | 9.42 | 1.83 | 0.24 | 1.03 | 0.39 | 0 | 0 | 0 | 0 |  | 0 |  | 2.29 |  | 397.2588 | [5 empty] | 2.29 |  |  |  |  | 1246.2393 | 544.629 | 1790.8683 | 2.6 | 2.6 | 0 | 1.39 | 100.91655 | 0.106 | 0.265 | 0.629 | 10.7 | 26.74 | 63.47650995 | 41.6481 | 14 | 18.325164 | 23.322936 | 35.2407 | 12.8148 | 124.731254 | 1 | 32.22222222 | 0 | 24 |  | 100 | 200 | 5.9984412 | 1 | Cylindrical
457 [3d]-{Cyl} | [30] | B15 | 56.59 | 23.89 | 4.82 | 9.42 | 1.83 | 0.24 | 1.03 | 0.39 | 0 | 0 | 0 | 0 |  | 0 |  | 2.29 |  | 397.2588 | [5 empty] | 2.29 |  |  |  |  | 1246.2393 | 544.629 | 1790.8683 | 2.6 | 2.6 | 0 | 1.39 | 100.91655 | 0.106 | 0.265 | 0.629 | 10.7 | 26.74 | 63.47650995 | 41.6481 | 14 | 18.325164 | 23.322936 | 35.2407 | 12.8148 | 124.731254 | 1 | 32.22222222 | 0 | 24 |  | 100 | 200 | 13.2379392 | 3 | Cylindrical
457 [7d]-{Cyl} | [30] | B15 | 56.59 | 23.89 | 4.82 | 9.42 | 1.83 | 0.24 | 1.03 | 0.39 | 0 | 0 | 0 | 0 |  | 0 |  | 2.29 |  | 397.2588 | [5 empty] | 2.29 |  |  |  |  | 1246.2393 | 544.629 | 1790.8683 | 2.6 | 2.6 | 0 | 1.39 | 100.91655 | 0.106 | 0.265 | 0.629 | 10.7 | 26.74 | 63.47650995 | 41.6481 | 14 | 18.325164 | 23.322936 | 35.2407 | 12.8148 | 124.731254 | 1 | 32.22222222 | 0 | 24 |  | 100 | 200 | 16.2716336 | 7 | Cylindrical
458 [1d]-{Cyl} | [30] | B16 | 56.59 | 23.89 | 4.82 | 9.42 | 1.83 | 0.24 | 1.03 | 0.39 | 0 | 0 | 0 | 0 |  | 0 |  | 2.29 |  | 397.2588 | [5 empty] | 2.29 |  |  |  |  | 1246.2393 | 544.629 | 1790.8683 | 2.6 | 2.6 | 0 | 1.39 | 100.91655 | 0.106 | 0.265 | 0.629 | 10.7 | 26.74 | 63.47650995 | 41.6481 | 14 | 18.325164 | 23.322936 | 49.65735 | 9.6111 | 137.225684 | 1 | 46.11111111 | 0 | 24 |  | 100 | 200 | 17.581638 | 1 | Cylindrical
458 [7d]-{Cyl} | [30] | B16 | 56.59 | 23.89 | 4.82 | 9.42 | 1.83 | 0.24 | 1.03 | 0.39 | 0 | 0 | 0 | 0 |  | 0 |  | 2.29 |  | 397.2588 | [5 empty] | 2.29 |  |  |  |  | 1246.2393 | 544.629 | 1790.8683 | 2.6 | 2.6 | 0 | 1.39 | 100.91655 | 0.106 | 0.265 | 0.629 | 10.7 | 26.74 | 63.47650995 | 41.6481 | 14 | 18.325164 | 23.322936 | 49.65735 | 9.6111 | 137.225684 | 1 | 46.11111111 | 0 | 24 |  | 100 | 200 | 27.57904 | 7 | Cylindrical
458 [3d]-{Cyl} | [30] | B16 | 56.59 | 23.89 | 4.82 | 9.42 | 1.83 | 0.24 | 1.03 | 0.39 | 0 | 0 | 0 | 0 |  | 0 |  | 2.29 |  | 397.2588 | [5 empty] | 2.29 |  |  |  |  | 1246.2393 | 544.629 | 1790.8683 | 2.6 | 2.6 | 0 | 1.39 | 100.91655 | 0.106 | 0.265 | 0.629 | 10.7 | 26.74 | 63.47650995 | 41.6481 | 14 | 18.325164 | 23.322936 | 49.65735 | 9.6111 | 137.225684 | 1 | 46.11111111 | 0 | 24 |  | 100 | 200 | 16.8232144 | 3 | Cylindrical
459 [1d]-{Cyl} | [30] | B17 | 56.59 | 23.89 | 4.82 | 9.42 | 1.83 | 0.24 | 1.03 | 0.39 | 0 | 0 | 0 | 0 |  | 0 |  | 2.29 |  | 397.2588 | [5 empty] | 2.29 |  |  |  |  | 1246.2393 | 544.629 | 1790.8683 | 2.6 | 2.6 | 0 | 1.39 | 100.91655 | 0.106 | 0.265 | 0.629 | 10.7 | 26.74 | 63.47650995 | 41.6481 | 14 | 18.325164 | 23.322936 | 49.65735 | 9.6111 | 137.225684 | 1 | 46.11111111 | 0 | 24 |  | 100 | 200 | 14.9616292 | 1 | Cylindrical
459 [7d]-{Cyl} | [30] | B17 | 56.59 | 23.89 | 4.82 | 9.42 | 1.83 | 0.24 | 1.03 | 0.39 | 0 | 0 | 0 | 0 |  | 0 |  | 2.29 |  | 397.2588 | [5 empty] | 2.29 |  |  |  |  | 1246.2393 | 544.629 | 1790.8683 | 2.6 | 2.6 | 0 | 1.39 | 100.91655 | 0.106 | 0.265 | 0.629 | 10.7 | 26.74 | 63.47650995 | 41.6481 | 14 | 18.325164 | 23.322936 | 49.65735 | 9.6111 | 137.225684 | 1 | 46.11111111 | 0 | 24 |  | 100 | 200 | 28.8200968 | 7 | Cylindrical
459 [3d]-{Cyl} | [30] | B17 | 56.59 | 23.89 | 4.82 | 9.42 | 1.83 | 0.24 | 1.03 | 0.39 | 0 | 0 | 0 | 0 |  | 0 |  | 2.29 |  | 397.2588 | [5 empty] | 2.29 |  |  |  |  | 1246.2393 | 544.629 | 1790.8683 | 2.6 | 2.6 | 0 | 1.39 | 100.91655 | 0.106 | 0.265 | 0.629 | 10.7 | 26.74 | 63.47650995 | 41.6481 | 14 | 18.325164 | 23.322936 | 49.65735 | 9.6111 | 137.225684 | 1 | 46.11111111 | 0 | 24 |  | 100 | 200 | 18.6847996 | 3 | Cylindrical
460 [7d]-{Cyl} | [30] | B18 | 56.59 | 23.89 | 4.82 | 9.42 | 1.83 | 0.24 | 1.03 | 0.39 | 0 | 0 | 0 | 0 |  | 0 |  | 2.29 |  | 397.2588 | [5 empty] | 2.29 |  |  |  |  | 1246.2393 | 544.629 | 1790.8683 | 2.6 | 2.6 | 0 | 1.39 | 100.91655 | 0.106 | 0.265 | 0.629 | 10.7 | 26.74 | 63.47650995 | 41.6481 | 14 | 18.325164 | 23.322936 | 97.71285 | 0 | 179.514524 | 1 | 70 | 0 | 24 |  | 100 | 200 | 13.9963628 | 7 | Cylindrical
460 [3d]-{Cyl} | [30] | B18 | 56.59 | 23.89 | 4.82 | 9.42 | 1.83 | 0.24 | 1.03 | 0.39 | 0 | 0 | 0 | 0 |  | 0 |  | 2.29 |  | 397.2588 | [5 empty] | 2.29 |  |  |  |  | 1246.2393 | 544.629 | 1790.8683 | 2.6 | 2.6 | 0 | 1.39 | 100.91655 | 0.106 | 0.265 | 0.629 | 10.7 | 26.74 | 63.47650995 | 41.6481 | 14 | 18.325164 | 23.322936 | 97.71285 | 0 | 179.514524 | 1 | 70 | 0 | 24 |  | 100 | 200 | 13.0310964 | 3 | Cylindrical
461 [3d]-{Cyl} | [30] | B19 | 56.59 | 23.89 | 4.82 | 9.42 | 1.83 | 0.24 | 1.03 | 0.39 | 0 | 0 | 0 | 0 |  | 0 |  | 2.29 |  | 408.47175 | [5 empty] | 2.29 |  |  |  |  | 1041.2025 | 800.925 | 1842.1275 | 2.6 | 2.6 | 0 | 1.39 | 104.12025 | 0.106 | 0.265 | 0.629 | 11.04 | 27.59 | 65.49163725 | 41.6481 | 14 | 18.325164 | 23.322936 | 16.0185 | 6.4074 | 103.6797413 | 1 | 32.22222222 | 0 | 24 |  | 100 | 200 | 14.3411008 | 3 | Cylindrical
461 [1d]-{Cyl} | [30] | B19 | 56.59 | 23.89 | 4.82 | 9.42 | 1.83 | 0.24 | 1.03 | 0.39 | 0 | 0 | 0 | 0 |  | 0 |  | 2.29 |  | 408.47175 | [5 empty] | 2.29 |  |  |  |  | 1041.2025 | 800.925 | 1842.1275 | 2.6 | 2.6 | 0 | 1.39 | 104.12025 | 0.106 | 0.265 | 0.629 | 11.04 | 27.59 | 65.49163725 | 41.6481 | 14 | 18.325164 | 23.322936 | 16.0185 | 6.4074 | 103.6797413 | 1 | 32.22222222 | 0 | 24 |  | 100 | 200 | 12.4795156 | 1 | Cylindrical
461 [7d]-{Cyl} | [30] | B19 | 56.59 | 23.89 | 4.82 | 9.42 | 1.83 | 0.24 | 1.03 | 0.39 | 0 | 0 | 0 | 0 |  | 0 |  | 2.29 |  | 408.47175 | [5 empty] | 2.29 |  |  |  |  | 1041.2025 | 800.925 | 1842.1275 | 2.6 | 2.6 | 0 | 1.39 | 104.12025 | 0.106 | 0.265 | 0.629 | 11.04 | 27.59 | 65.49163725 | 41.6481 | 14 | 18.325164 | 23.322936 | 16.0185 | 6.4074 | 103.6797413 | 1 | 32.22222222 | 0 | 24 |  | 100 | 200 | 16.6853192 | 7 | Cylindrical
462 [7d]-{Cyl} | [30] | B20 | 56.59 | 23.89 | 4.82 | 9.42 | 1.83 | 0.24 | 1.03 | 0.39 | 0 | 0 | 0 | 0 |  | 0 |  | 2.29 |  | 408.47175 | [5 empty] | 2.29 |  |  |  |  | 1041.2025 | 800.925 | 1842.1275 | 2.6 | 2.6 | 0 | 1.39 | 104.12025 | 0.106 | 0.265 | 0.629 | 11.04 | 27.59 | 65.49163725 | 41.6481 | 14 | 18.325164 | 23.322936 | 16.0185 | 6.4074 | 103.6797413 | 1 | 46.11111111 | 0 | 24 |  | 100 | 200 | 32.6811624 | 7 | Cylindrical
462 [3d]-{Cyl} | [30] | B20 | 56.59 | 23.89 | 4.82 | 9.42 | 1.83 | 0.24 | 1.03 | 0.39 | 0 | 0 | 0 | 0 |  | 0 |  | 2.29 |  | 408.47175 | [5 empty] | 2.29 |  |  |  |  | 1041.2025 | 800.925 | 1842.1275 | 2.6 | 2.6 | 0 | 1.39 | 104.12025 | 0.106 | 0.265 | 0.629 | 11.04 | 27.59 | 65.49163725 | 41.6481 | 14 | 18.325164 | 23.322936 | 16.0185 | 6.4074 | 103.6797413 | 1 | 46.11111111 | 0 | 24 |  | 100 | 200 | 30.8885248 | 3 | Cylindrical
462 [1d]-{Cyl} | [30] | B20 | 56.59 | 23.89 | 4.82 | 9.42 | 1.83 | 0.24 | 1.03 | 0.39 | 0 | 0 | 0 | 0 |  | 0 |  | 2.29 |  | 408.47175 | [5 empty] | 2.29 |  |  |  |  | 1041.2025 | 800.925 | 1842.1275 | 2.6 | 2.6 | 0 | 1.39 | 104.12025 | 0.106 | 0.265 | 0.629 | 11.04 | 27.59 | 65.49163725 | 41.6481 | 14 | 18.325164 | 23.322936 | 16.0185 | 6.4074 | 103.6797413 | 1 | 46.11111111 | 0 | 24 |  | 100 | 200 | 23.442184 | 1 | Cylindrical
463 [7d]-{Cyl} | [30] | B21 | 56.59 | 23.89 | 4.82 | 9.42 | 1.83 | 0.24 | 1.03 | 0.39 | 0 | 0 | 0 | 0 |  | 0 |  | 2.29 |  | 408.47175 | [5 empty] | 2.29 |  |  |  |  | 1041.2025 | 800.925 | 1842.1275 | 2.6 | 2.6 | 0 | 1.39 | 104.12025 | 0.106 | 0.265 | 0.629 | 11.04 | 27.59 | 65.49163725 | 41.6481 | 14 | 18.325164 | 23.322936 | 16.0185 | 6.4074 | 103.6797413 | 1 | 55 | 0 | 24 |  | 100 | 200 | 37.5074944 | 7 | Cylindrical
463 [3d]-{Cyl} | [30] | B21 | 56.59 | 23.89 | 4.82 | 9.42 | 1.83 | 0.24 | 1.03 | 0.39 | 0 | 0 | 0 | 0 |  | 0 |  | 2.29 |  | 408.47175 | [5 empty] | 2.29 |  |  |  |  | 1041.2025 | 800.925 | 1842.1275 | 2.6 | 2.6 | 0 | 1.39 | 104.12025 | 0.106 | 0.265 | 0.629 | 11.04 | 27.59 | 65.49163725 | 41.6481 | 14 | 18.325164 | 23.322936 | 16.0185 | 6.4074 | 103.6797413 | 1 | 55 | 0 | 24 |  | 100 | 200 | 29.992206 | 3 | Cylindrical
463 [1d]-{Cyl} | [30] | B21 | 56.59 | 23.89 | 4.82 | 9.42 | 1.83 | 0.24 | 1.03 | 0.39 | 0 | 0 | 0 | 0 |  | 0 |  | 2.29 |  | 408.47175 | [5 empty] | 2.29 |  |  |  |  | 1041.2025 | 800.925 | 1842.1275 | 2.6 | 2.6 | 0 | 1.39 | 104.12025 | 0.106 | 0.265 | 0.629 | 11.04 | 27.59 | 65.49163725 | 41.6481 | 14 | 18.325164 | 23.322936 | 16.0185 | 6.4074 | 103.6797413 | 1 | 55 | 0 | 24 |  | 100 | 200 | 25.85535 | 1 | Cylindrical
464 [7d]-{Cyl} | [30] | B22 | 56.59 | 23.89 | 4.82 | 9.42 | 1.83 | 0.24 | 1.03 | 0.39 | 0 | 0 | 0 | 0 |  | 0 |  | 2.29 |  | 408.47175 | [5 empty] | 2.29 |  |  |  |  | 1041.2025 | 800.925 | 1842.1275 | 2.6 | 2.6 | 0 | 1.39 | 104.12025 | 0.106 | 0.265 | 0.629 | 11.04 | 27.59 | 65.49163725 | 41.6481 | 14 | 18.325164 | 23.322936 | 16.0185 | 6.4074 | 103.6797413 | 2 | 55 | 0 | 24 |  | 100 | 200 | 38.610656 | 7 | Cylindrical
464 [3d]-{Cyl} | [30] | B22 | 56.59 | 23.89 | 4.82 | 9.42 | 1.83 | 0.24 | 1.03 | 0.39 | 0 | 0 | 0 | 0 |  | 0 |  | 2.29 |  | 408.47175 | [5 empty] | 2.29 |  |  |  |  | 1041.2025 | 800.925 | 1842.1275 | 2.6 | 2.6 | 0 | 1.39 | 104.12025 | 0.106 | 0.265 | 0.629 | 11.04 | 27.59 | 65.49163725 | 41.6481 | 14 | 18.325164 | 23.322936 | 16.0185 | 6.4074 | 103.6797413 | 2 | 55 | 0 | 24 |  | 100 | 200 | 27.3721972 | 3 | Cylindrical
465 [7d]-{Cyl} | [30] | B23 | 56.59 | 23.89 | 4.82 | 9.42 | 1.83 | 0.24 | 1.03 | 0.39 | 0 | 0 | 0 | 0 |  | 0 |  | 2.29 |  | 408.47175 | [5 empty] | 2.29 |  |  |  |  | 1041.2025 | 800.925 | 1842.1275 | 2.6 | 2.6 | 0 | 1.39 | 104.12025 | 0.106 | 0.265 | 0.629 | 11.04 | 27.59 | 65.49163725 | 41.6481 | 14 | 18.325164 | 23.322936 | 16.0185 | 6.4074 | 103.6797413 | 1 | 70 | 0 | 24 |  | 100 | 200 | 49.1596388 | 7 | Cylindrical
465 [3d]-{Cyl} | [30] | B23 | 56.59 | 23.89 | 4.82 | 9.42 | 1.83 | 0.24 | 1.03 | 0.39 | 0 | 0 | 0 | 0 |  | 0 |  | 2.29 |  | 408.47175 | [5 empty] | 2.29 |  |  |  |  | 1041.2025 | 800.925 | 1842.1275 | 2.6 | 2.6 | 0 | 1.39 | 104.12025 | 0.106 | 0.265 | 0.629 | 11.04 | 27.59 | 65.49163725 | 41.6481 | 14 | 18.325164 | 23.322936 | 16.0185 | 6.4074 | 103.6797413 | 1 | 70 | 0 | 24 |  | 100 | 200 | 46.194892 | 3 | Cylindrical
465 [1d]-{Cyl} | [30] | B23 | 56.59 | 23.89 | 4.82 | 9.42 | 1.83 | 0.24 | 1.03 | 0.39 | 0 | 0 | 0 | 0 |  | 0 |  | 2.29 |  | 408.47175 | [5 empty] | 2.29 |  |  |  |  | 1041.2025 | 800.925 | 1842.1275 | 2.6 | 2.6 | 0 | 1.39 | 104.12025 | 0.106 | 0.265 | 0.629 | 11.04 | 27.59 | 65.49163725 | 41.6481 | 14 | 18.325164 | 23.322936 | 16.0185 | 6.4074 | 103.6797413 | 1 | 70 | 0 | 24 |  | 100 | 200 | 39.1622368 | 1 | Cylindrical
466 [3d]-{Cyl} | [30] | B24 | 56.59 | 23.89 | 4.82 | 9.42 | 1.83 | 0.24 | 1.03 | 0.39 | 0 | 0 | 0 | 0 |  | 0 |  | 2.29 |  | 408.47175 | [5 empty] | 2.29 |  |  |  |  | 1281.48 | 560.6475 | 1842.1275 | 2.6 | 2.6 | 0 | 1.39 | 104.12025 | 0.106 | 0.265 | 0.629 | 11.04 | 27.59 | 65.49163725 | 41.6481 | 14 | 18.325164 | 23.322936 | 16.0185 | 6.4074 | 103.6797413 | 1 | 23.88888889 | 0 | 24 |  | 100 | 200 | 6.0673888 | 3 | Cylindrical
466 [7d]-{Cyl} | [30] | B24 | 56.59 | 23.89 | 4.82 | 9.42 | 1.83 | 0.24 | 1.03 | 0.39 | 0 | 0 | 0 | 0 |  | 0 |  | 2.29 |  | 408.47175 | [5 empty] | 2.29 |  |  |  |  | 1281.48 | 560.6475 | 1842.1275 | 2.6 | 2.6 | 0 | 1.39 | 104.12025 | 0.106 | 0.265 | 0.629 | 11.04 | 27.59 | 65.49163725 | 41.6481 | 14 | 18.325164 | 23.322936 | 16.0185 | 6.4074 | 103.6797413 | 1 | 23.88888889 | 0 | 24 |  | 100 | 200 | 11.3074064 | 7 | Cylindrical
467 [1d]-{Cyl} | [30] | B25 | 56.59 | 23.89 | 4.82 | 9.42 | 1.83 | 0.24 | 1.03 | 0.39 | 0 | 0 | 0 | 0 |  | 0 |  | 2.29 |  | 408.47175 | [5 empty] | 2.29 |  |  |  |  | 1281.48 | 560.6475 | 1842.1275 | 2.6 | 2.6 | 0 | 1.39 | 104.12025 | 0.106 | 0.265 | 0.629 | 11.04 | 27.59 | 65.49163725 | 41.6481 | 14 | 18.325164 | 23.322936 | 16.0185 | 6.4074 | 103.6797413 | 1 | 32.22222222 | 0 | 24 |  | 100 | 200 | 16.1337384 | 1 | Cylindrical
467 [3d]-{Cyl} | [30] | B25 | 56.59 | 23.89 | 4.82 | 9.42 | 1.83 | 0.24 | 1.03 | 0.39 | 0 | 0 | 0 | 0 |  | 0 |  | 2.29 |  | 408.47175 | [5 empty] | 2.29 |  |  |  |  | 1281.48 | 560.6475 | 1842.1275 | 2.6 | 2.6 | 0 | 1.39 | 104.12025 | 0.106 | 0.265 | 0.629 | 11.04 | 27.59 | 65.49163725 | 41.6481 | 14 | 18.325164 | 23.322936 | 16.0185 | 6.4074 | 103.6797413 | 1 | 32.22222222 | 0 | 24 |  | 100 | 200 | 19.0295376 | 3 | Cylindrical
467 [7d]-{Cyl} | [30] | B25 | 56.59 | 23.89 | 4.82 | 9.42 | 1.83 | 0.24 | 1.03 | 0.39 | 0 | 0 | 0 | 0 |  | 0 |  | 2.29 |  | 408.47175 | [5 empty] | 2.29 |  |  |  |  | 1281.48 | 560.6475 | 1842.1275 | 2.6 | 2.6 | 0 | 1.39 | 104.12025 | 0.106 | 0.265 | 0.629 | 11.04 | 27.59 | 65.49163725 | 41.6481 | 14 | 18.325164 | 23.322936 | 16.0185 | 6.4074 | 103.6797413 | 1 | 32.22222222 | 0 | 24 |  | 100 | 200 | 19.650066 | 7 | Cylindrical
468 [3d]-{Cyl} | [30] | B26 | 56.59 | 23.89 | 4.82 | 9.42 | 1.83 | 0.24 | 1.03 | 0.39 | 0 | 0 | 0 | 0 |  | 0 |  | 2.29 |  | 408.47175 | [5 empty] | 2.29 |  |  |  |  | 1281.48 | 560.6475 | 1842.1275 | 2.6 | 2.6 | 0 | 1.39 | 104.12025 | 0.106 | 0.265 | 0.629 | 11.04 | 27.59 | 65.49163725 | 41.6481 | 14 | 18.325164 | 23.322936 | 16.0185 | 6.4074 | 103.6797413 | 1 | 46.11111111 | 0 | 24 |  | 100 | 200 | 29.7164156 | 3 | Cylindrical
468 [7d]-{Cyl} | [30] | B26 | 56.59 | 23.89 | 4.82 | 9.42 | 1.83 | 0.24 | 1.03 | 0.39 | 0 | 0 | 0 | 0 |  | 0 |  | 2.29 |  | 408.47175 | [5 empty] | 2.29 |  |  |  |  | 1281.48 | 560.6475 | 1842.1275 | 2.6 | 2.6 | 0 | 1.39 | 104.12025 | 0.106 | 0.265 | 0.629 | 11.04 | 27.59 | 65.49163725 | 41.6481 | 14 | 18.325164 | 23.322936 | 16.0185 | 6.4074 | 103.6797413 | 1 | 46.11111111 | 0 | 24 |  | 100 | 200 | 30.8885248 | 7 | Cylindrical
468 [1d]-{Cyl} | [30] | B26 | 56.59 | 23.89 | 4.82 | 9.42 | 1.83 | 0.24 | 1.03 | 0.39 | 0 | 0 | 0 | 0 |  | 0 |  | 2.29 |  | 408.47175 | [5 empty] | 2.29 |  |  |  |  | 1281.48 | 560.6475 | 1842.1275 | 2.6 | 2.6 | 0 | 1.39 | 104.12025 | 0.106 | 0.265 | 0.629 | 11.04 | 27.59 | 65.49163725 | 41.6481 | 14 | 18.325164 | 23.322936 | 16.0185 | 6.4074 | 103.6797413 | 1 | 46.11111111 | 0 | 24 |  | 100 | 200 | 29.0958872 | 1 | Cylindrical
469 [1d]-{Cyl} | [30] | B27 | 56.59 | 23.89 | 4.82 | 9.42 | 1.83 | 0.24 | 1.03 | 0.39 | 0 | 0 | 0 | 0 |  | 0 |  | 2.29 |  | 408.47175 | [5 empty] | 2.29 |  |  |  |  | 1281.48 | 560.6475 | 1842.1275 | 2.6 | 2.6 | 0 | 1.39 | 104.12025 | 0.106 | 0.265 | 0.629 | 11.04 | 27.59 | 65.49163725 | 41.6481 | 14 | 18.325164 | 23.322936 | 16.0185 | 6.4074 | 103.6797413 | 1 | 55 | 0 | 24 |  | 100 | 200 | 21.4427036 | 1 | Cylindrical
469 [7d]-{Cyl} | [30] | B27 | 56.59 | 23.89 | 4.82 | 9.42 | 1.83 | 0.24 | 1.03 | 0.39 | 0 | 0 | 0 | 0 |  | 0 |  | 2.29 |  | 408.47175 | [5 empty] | 2.29 |  |  |  |  | 1281.48 | 560.6475 | 1842.1275 | 2.6 | 2.6 | 0 | 1.39 | 104.12025 | 0.106 | 0.265 | 0.629 | 11.04 | 27.59 | 65.49163725 | 41.6481 | 14 | 18.325164 | 23.322936 | 16.0185 | 6.4074 | 103.6797413 | 1 | 55 | 0 | 24 |  | 100 | 200 | 27.9927256 | 7 | Cylindrical
469 [3d]-{Cyl} | [30] | B27 | 56.59 | 23.89 | 4.82 | 9.42 | 1.83 | 0.24 | 1.03 | 0.39 | 0 | 0 | 0 | 0 |  | 0 |  | 2.29 |  | 408.47175 | [5 empty] | 2.29 |  |  |  |  | 1281.48 | 560.6475 | 1842.1275 | 2.6 | 2.6 | 0 | 1.39 | 104.12025 | 0.106 | 0.265 | 0.629 | 11.04 | 27.59 | 65.49163725 | 41.6481 | 14 | 18.325164 | 23.322936 | 16.0185 | 6.4074 | 103.6797413 | 1 | 55 | 0 | 24 |  | 100 | 200 | 23.3732364 | 3 | Cylindrical
470 [3d]-{Cyl} | [30] | B28 | 56.59 | 23.89 | 4.82 | 9.42 | 1.83 | 0.24 | 1.03 | 0.39 | 0 | 0 | 0 | 0 |  | 0 |  | 2.29 |  | 408.47175 | [5 empty] | 2.29 |  |  |  |  | 1281.48 | 560.6475 | 1842.1275 | 2.6 | 2.6 | 0 | 1.39 | 104.12025 | 0.106 | 0.265 | 0.629 | 11.04 | 27.59 | 65.49163725 | 41.6481 | 14 | 18.325164 | 23.322936 | 16.0185 | 6.4074 | 103.6797413 | 1 | 70 | 0 | 24 |  | 100 | 200 | 34.6806428 | 3 | Cylindrical
470 [1d]-{Cyl} | [30] | B28 | 56.59 | 23.89 | 4.82 | 9.42 | 1.83 | 0.24 | 1.03 | 0.39 | 0 | 0 | 0 | 0 |  | 0 |  | 2.29 |  | 408.47175 | [5 empty] | 2.29 |  |  |  |  | 1281.48 | 560.6475 | 1842.1275 | 2.6 | 2.6 | 0 | 1.39 | 104.12025 | 0.106 | 0.265 | 0.629 | 11.04 | 27.59 | 65.49163725 | 41.6481 | 14 | 18.325164 | 23.322936 | 16.0185 | 6.4074 | 103.6797413 | 1 | 70 | 0 | 24 |  | 100 | 200 | 22.40797 | 1 | Cylindrical
470 [7d]-{Cyl} | [30] | B28 | 56.59 | 23.89 | 4.82 | 9.42 | 1.83 | 0.24 | 1.03 | 0.39 | 0 | 0 | 0 | 0 |  | 0 |  | 2.29 |  | 408.47175 | [5 empty] | 2.29 |  |  |  |  | 1281.48 | 560.6475 | 1842.1275 | 2.6 | 2.6 | 0 | 1.39 | 104.12025 | 0.106 | 0.265 | 0.629 | 11.04 | 27.59 | 65.49163725 | 41.6481 | 14 | 18.325164 | 23.322936 | 16.0185 | 6.4074 | 103.6797413 | 1 | 70 | 0 | 24 |  | 100 | 200 | 38.955394 | 7 | Cylindrical
471 [3d]-{Cyl} | [30] | B29 | 56.59 | 23.89 | 4.82 | 9.42 | 1.83 | 0.24 | 1.03 | 0.39 | 0 | 0 | 0 | 0 |  | 0 |  | 2.29 |  | 408.47175 | [5 empty] | 2.29 |  |  |  |  | 961.11 | 881.0175 | 1842.1275 | 2.6 | 2.6 | 0 | 1.39 | 104.12025 | 0.106 | 0.265 | 0.629 | 11.04 | 27.59 | 65.49163725 | 41.6481 | 14 | 18.325164 | 23.322936 | 16.0185 | 6.4074 | 103.6797413 | 1 | 46.11111111 | 0 | 24 |  | 100 | 200 | 29.1648348 | 3 | Cylindrical
471 [1d]-{Cyl} | [30] | B29 | 56.59 | 23.89 | 4.82 | 9.42 | 1.83 | 0.24 | 1.03 | 0.39 | 0 | 0 | 0 | 0 |  | 0 |  | 2.29 |  | 408.47175 | [5 empty] | 2.29 |  |  |  |  | 961.11 | 881.0175 | 1842.1275 | 2.6 | 2.6 | 0 | 1.39 | 104.12025 | 0.106 | 0.265 | 0.629 | 11.04 | 27.59 | 65.49163725 | 41.6481 | 14 | 18.325164 | 23.322936 | 16.0185 | 6.4074 | 103.6797413 | 1 | 46.11111111 | 0 | 24 |  | 100 | 200 | 29.0269396 | 1 | Cylindrical
471 [7d]-{Cyl} | [30] | B29 | 56.59 | 23.89 | 4.82 | 9.42 | 1.83 | 0.24 | 1.03 | 0.39 | 0 | 0 | 0 | 0 |  | 0 |  | 2.29 |  | 408.47175 | [5 empty] | 2.29 |  |  |  |  | 961.11 | 881.0175 | 1842.1275 | 2.6 | 2.6 | 0 | 1.39 | 104.12025 | 0.106 | 0.265 | 0.629 | 11.04 | 27.59 | 65.49163725 | 41.6481 | 14 | 18.325164 | 23.322936 | 16.0185 | 6.4074 | 103.6797413 | 1 | 46.11111111 | 0 | 24 |  | 100 | 200 | 29.2337824 | 7 | Cylindrical
472 [3d]-{Cyl} | [30] | B30 | 56.59 | 23.89 | 4.82 | 9.42 | 1.83 | 0.24 | 1.03 | 0.39 | 0 | 0 | 0 | 0 |  | 0 |  | 2.29 |  | 408.47175 | [5 empty] | 2.29 |  |  |  |  | 961.11 | 881.0175 | 1842.1275 | 2.6 | 2.6 | 0 | 1.39 | 104.12025 | 0.106 | 0.265 | 0.629 | 11.04 | 27.59 | 65.49163725 | 41.6481 | 14 | 18.325164 | 23.322936 | 16.0185 | 6.4074 | 103.6797413 | 1 | 55 | 0 | 24 |  | 100 | 200 | 24.6142932 | 3 | Cylindrical
472 [1d]-{Cyl} | [30] | B30 | 56.59 | 23.89 | 4.82 | 9.42 | 1.83 | 0.24 | 1.03 | 0.39 | 0 | 0 | 0 | 0 |  | 0 |  | 2.29 |  | 408.47175 | [5 empty] | 2.29 |  |  |  |  | 961.11 | 881.0175 | 1842.1275 | 2.6 | 2.6 | 0 | 1.39 | 104.12025 | 0.106 | 0.265 | 0.629 | 11.04 | 27.59 | 65.49163725 | 41.6481 | 14 | 18.325164 | 23.322936 | 16.0185 | 6.4074 | 103.6797413 | 1 | 55 | 0 | 24 |  | 100 | 200 | 19.4432232 | 1 | Cylindrical
472 [7d]-{Cyl} | [30] | B30 | 56.59 | 23.89 | 4.82 | 9.42 | 1.83 | 0.24 | 1.03 | 0.39 | 0 | 0 | 0 | 0 |  | 0 |  | 2.29 |  | 408.47175 | [5 empty] | 2.29 |  |  |  |  | 961.11 | 881.0175 | 1842.1275 | 2.6 | 2.6 | 0 | 1.39 | 104.12025 | 0.106 | 0.265 | 0.629 | 11.04 | 27.59 | 65.49163725 | 41.6481 | 14 | 18.325164 | 23.322936 | 16.0185 | 6.4074 | 103.6797413 | 1 | 55 | 0 | 24 |  | 100 | 200 | 26.6137736 | 7 | Cylindrical
473 [7d]-{Cyl} | [30] | B31 | 56.59 | 23.89 | 4.82 | 9.42 | 1.83 | 0.24 | 1.03 | 0.39 | 0 | 0 | 0 | 0 |  | 0 |  | 2.29 |  | 408.47175 | [5 empty] | 2.29 |  |  |  |  | 961.11 | 881.0175 | 1842.1275 | 2.6 | 2.6 | 0 | 1.39 | 104.12025 | 0.106 | 0.265 | 0.629 | 11.04 | 27.59 | 65.49163725 | 41.6481 | 14 | 18.325164 | 23.322936 | 16.0185 | 6.4074 | 103.6797413 | 1 | 70 | 0 | 24 |  | 100 | 200 | 35.2322236 | 7 | Cylindrical
473 [3d]-{Cyl} | [30] | B31 | 56.59 | 23.89 | 4.82 | 9.42 | 1.83 | 0.24 | 1.03 | 0.39 | 0 | 0 | 0 | 0 |  | 0 |  | 2.29 |  | 408.47175 | [5 empty] | 2.29 |  |  |  |  | 961.11 | 881.0175 | 1842.1275 | 2.6 | 2.6 | 0 | 1.39 | 104.12025 | 0.106 | 0.265 | 0.629 | 11.04 | 27.59 | 65.49163725 | 41.6481 | 14 | 18.325164 | 23.322936 | 16.0185 | 6.4074 | 103.6797413 | 1 | 70 | 0 | 24 |  | 100 | 200 | 32.1295816 | 3 | Cylindrical
473 [1d]-{Cyl} | [30] | B31 | 56.59 | 23.89 | 4.82 | 9.42 | 1.83 | 0.24 | 1.03 | 0.39 | 0 | 0 | 0 | 0 |  | 0 |  | 2.29 |  | 408.47175 | [5 empty] | 2.29 |  |  |  |  | 961.11 | 881.0175 | 1842.1275 | 2.6 | 2.6 | 0 | 1.39 | 104.12025 | 0.106 | 0.265 | 0.629 | 11.04 | 27.59 | 65.49163725 | 41.6481 | 14 | 18.325164 | 23.322936 | 16.0185 | 6.4074 | 103.6797413 | 1 | 70 | 0 | 24 |  | 100 | 200 | 22.40797 | 1 | Cylindrical
474 [7d]-{Cyl} | [30] | B32 | 56.59 | 23.89 | 4.82 | 9.42 | 1.83 | 0.24 | 1.03 | 0.39 | 0 | 0 | 0 | 0 |  | 0 |  | 2.29 |  | 408.47175 | [5 empty] | 2.29 |  |  |  |  | 1041.2025 | 800.925 | 1842.1275 | 2.6 | 2.6 | 0 | 1.39 | 104.12025 | 0.106 | 0.265 | 0.629 | 11.04 | 27.59 | 65.49163725 | 41.6481 | 17 | 13.327392 | 28.320708 | 16.0185 | 6.4074 | 98.68196925 | 1 | 23.88888889 | 0 | 24 |  | 100 | 200 | 12.2726728 | 7 | Cylindrical
474 [3d]-{Cyl} | [30] | B32 | 56.59 | 23.89 | 4.82 | 9.42 | 1.83 | 0.24 | 1.03 | 0.39 | 0 | 0 | 0 | 0 |  | 0 |  | 2.29 |  | 408.47175 | [5 empty] | 2.29 |  |  |  |  | 1041.2025 | 800.925 | 1842.1275 | 2.6 | 2.6 | 0 | 1.39 | 104.12025 | 0.106 | 0.265 | 0.629 | 11.04 | 27.59 | 65.49163725 | 41.6481 | 17 | 13.327392 | 28.320708 | 16.0185 | 6.4074 | 98.68196925 | 1 | 23.88888889 | 0 | 24 |  | 100 | 200 | 8.4805548 | 3 | Cylindrical
475 [3d]-{Cyl} | [30] | B33 | 56.59 | 23.89 | 4.82 | 9.42 | 1.83 | 0.24 | 1.03 | 0.39 | 0 | 0 | 0 | 0 |  | 0 |  | 2.29 |  | 408.47175 | [5 empty] | 2.29 |  |  |  |  | 1041.2025 | 800.925 | 1842.1275 | 2.6 | 2.6 | 0 | 1.39 | 104.12025 | 0.106 | 0.265 | 0.629 | 11.04 | 27.59 | 65.49163725 | 41.6481 | 17 | 13.327392 | 28.320708 | 16.0185 | 6.4074 | 98.68196925 | 1 | 46.11111111 | 0 | 24 |  | 100 | 200 | 11.376354 | 3 | Cylindrical
475 [1d]-{Cyl} | [30] | B33 | 56.59 | 23.89 | 4.82 | 9.42 | 1.83 | 0.24 | 1.03 | 0.39 | 0 | 0 | 0 | 0 |  | 0 |  | 2.29 |  | 408.47175 | [5 empty] | 2.29 |  |  |  |  | 1041.2025 | 800.925 | 1842.1275 | 2.6 | 2.6 | 0 | 1.39 | 104.12025 | 0.106 | 0.265 | 0.629 | 11.04 | 27.59 | 65.49163725 | 41.6481 | 17 | 13.327392 | 28.320708 | 16.0185 | 6.4074 | 98.68196925 | 1 | 46.11111111 | 0 | 24 |  | 100 | 200 | 7.0326552 | 1 | Cylindrical
476 [3d]-{Cyl} | [30] | B34 | 56.59 | 23.89 | 4.82 | 9.42 | 1.83 | 0.24 | 1.03 | 0.39 | 0 | 0 | 0 | 0 |  | 0 |  | 2.29 |  | 408.47175 | [5 empty] | 2.29 |  |  |  |  | 1041.2025 | 800.925 | 1842.1275 | 2.6 | 2.6 | 0 | 1.39 | 104.12025 | 0.106 | 0.265 | 0.629 | 11.04 | 27.59 | 65.49163725 | 41.6481 | 17 | 13.327392 | 28.320708 | 16.0185 | 6.4074 | 98.68196925 | 1 | 46.11111111 | 0 | 24 |  | 100 | 200 | 40.7480316 | 3 | Cylindrical
476 [1d]-{Cyl} | [30] | B34 | 56.59 | 23.89 | 4.82 | 9.42 | 1.83 | 0.24 | 1.03 | 0.39 | 0 | 0 | 0 | 0 |  | 0 |  | 2.29 |  | 408.47175 | [5 empty] | 2.29 |  |  |  |  | 1041.2025 | 800.925 | 1842.1275 | 2.6 | 2.6 | 0 | 1.39 | 104.12025 | 0.106 | 0.265 | 0.629 | 11.04 | 27.59 | 65.49163725 | 41.6481 | 17 | 13.327392 | 28.320708 | 16.0185 | 6.4074 | 98.68196925 | 1 | 46.11111111 | 0 | 24 |  | 100 | 200 | 35.7838044 | 1 | Cylindrical
477 [3d]-{Cyl} | [30] | C1 | 54.7 | 29 | 6.74 | 1.29 | 0.8 | 1.88 | 2.47 | 0.1 | 0 | 0 | 0 | 0 |  | 0 |  | 2.23 |  | 408.47175 | [5 empty] | 2.23 |  |  |  |  | 1041.2025 | 800.925 | 1842.1275 | 2.6 | 2.6 | 0 | 1.39 | 104.12025 | 0.106 | 0.265 | 0.629 | 11.04 | 27.59 | 65.49163725 | 41.6481 | 12 | 21.657012 | 19.991088 | 16.0185 | 6.4074 | 107.0115893 | 2 | 55 | 0 | 24 |  | 100 | 200 | 29.9232584 | 3 | Cylindrical
477 [7d]-{Cyl} | [30] | C1 | 54.7 | 29 | 6.74 | 1.29 | 0.8 | 1.88 | 2.47 | 0.1 | 0 | 0 | 0 | 0 |  | 0 |  | 2.23 |  | 408.47175 | [5 empty] | 2.23 |  |  |  |  | 1041.2025 | 800.925 | 1842.1275 | 2.6 | 2.6 | 0 | 1.39 | 104.12025 | 0.106 | 0.265 | 0.629 | 11.04 | 27.59 | 65.49163725 | 41.6481 | 12 | 21.657012 | 19.991088 | 16.0185 | 6.4074 | 107.0115893 | 2 | 55 | 0 | 24 |  | 100 | 200 | 32.4743196 | 7 | Cylindrical
477 [1d]-{Cyl} | [30] | C1 | 54.7 | 29 | 6.74 | 1.29 | 0.8 | 1.88 | 2.47 | 0.1 | 0 | 0 | 0 | 0 |  | 0 |  | 2.23 |  | 408.47175 | [5 empty] | 2.23 |  |  |  |  | 1041.2025 | 800.925 | 1842.1275 | 2.6 | 2.6 | 0 | 1.39 | 104.12025 | 0.106 | 0.265 | 0.629 | 11.04 | 27.59 | 65.49163725 | 41.6481 | 12 | 21.657012 | 19.991088 | 16.0185 | 6.4074 | 107.0115893 | 2 | 55 | 0 | 24 |  | 100 | 200 | 28.7511492 | 1 | Cylindrical
478 [3d]-{Cyl} | [30] | C2 | 54.7 | 29 | 6.74 | 1.29 | 0.8 | 1.88 | 2.47 | 0.1 | 0 | 0 | 0 | 0 |  | 0 |  | 2.23 |  | 408.47175 | [5 empty] | 2.23 |  |  |  |  | 1041.2025 | 800.925 | 1842.1275 | 2.6 | 2.6 | 0 | 1.39 | 104.12025 | 0.106 | 0.265 | 0.629 | 11.04 | 27.59 | 65.49163725 | 41.6481 | 14 | 18.325164 | 23.322936 | 16.0185 | 6.4074 | 103.6797413 | 2 | 55 | 0 | 24 |  | 100 | 200 | 32.3364244 | 3 | Cylindrical
478 [1d]-{Cyl} | [30] | C2 | 54.7 | 29 | 6.74 | 1.29 | 0.8 | 1.88 | 2.47 | 0.1 | 0 | 0 | 0 | 0 |  | 0 |  | 2.23 |  | 408.47175 | [5 empty] | 2.23 |  |  |  |  | 1041.2025 | 800.925 | 1842.1275 | 2.6 | 2.6 | 0 | 1.39 | 104.12025 | 0.106 | 0.265 | 0.629 | 11.04 | 27.59 | 65.49163725 | 41.6481 | 14 | 18.325164 | 23.322936 | 16.0185 | 6.4074 | 103.6797413 | 2 | 55 | 0 | 24 |  | 100 | 200 | 27.3721972 | 1 | Cylindrical
478 [7d]-{Cyl} | [30] | C2 | 54.7 | 29 | 6.74 | 1.29 | 0.8 | 1.88 | 2.47 | 0.1 | 0 | 0 | 0 | 0 |  | 0 |  | 2.23 |  | 408.47175 | [5 empty] | 2.23 |  |  |  |  | 1041.2025 | 800.925 | 1842.1275 | 2.6 | 2.6 | 0 | 1.39 | 104.12025 | 0.106 | 0.265 | 0.629 | 11.04 | 27.59 | 65.49163725 | 41.6481 | 14 | 18.325164 | 23.322936 | 16.0185 | 6.4074 | 103.6797413 | 2 | 55 | 0 | 24 |  | 100 | 200 | 41.5754028 | 7 | Cylindrical
479 [1d]-{Cyl} | [30] | C3 | 54.7 | 29 | 6.74 | 1.29 | 0.8 | 1.88 | 2.47 | 0.1 | 0 | 0 | 0 | 0 |  | 0 |  | 2.23 |  | 408.47175 | [5 empty] | 2.23 |  |  |  |  | 1281.48 | 560.6475 | 1842.1275 | 2.6 | 2.6 | 0 | 1.39 | 104.12025 | 0.106 | 0.265 | 0.629 | 11.04 | 27.59 | 65.49163725 | 41.6481 | 8 | 28.320708 | 13.327392 | 0 | 6.4074 | 97.65678525 | 1 | 70 | 0 | 24 |  | 100 | 200 | 30.681682 | 1 | Cylindrical
479 [3d]-{Cyl} | [30] | C3 | 54.7 | 29 | 6.74 | 1.29 | 0.8 | 1.88 | 2.47 | 0.1 | 0 | 0 | 0 | 0 |  | 0 |  | 2.23 |  | 408.47175 | [5 empty] | 2.23 |  |  |  |  | 1281.48 | 560.6475 | 1842.1275 | 2.6 | 2.6 | 0 | 1.39 | 104.12025 | 0.106 | 0.265 | 0.629 | 11.04 | 27.59 | 65.49163725 | 41.6481 | 8 | 28.320708 | 13.327392 | 0 | 6.4074 | 97.65678525 | 1 | 70 | 0 | 24 |  | 100 | 200 | 33.3016908 | 3 | Cylindrical
479 [7d]-{Cyl} | [30] | C3 | 54.7 | 29 | 6.74 | 1.29 | 0.8 | 1.88 | 2.47 | 0.1 | 0 | 0 | 0 | 0 |  | 0 |  | 2.23 |  | 408.47175 | [5 empty] | 2.23 |  |  |  |  | 1281.48 | 560.6475 | 1842.1275 | 2.6 | 2.6 | 0 | 1.39 | 104.12025 | 0.106 | 0.265 | 0.629 | 11.04 | 27.59 | 65.49163725 | 41.6481 | 8 | 28.320708 | 13.327392 | 0 | 6.4074 | 97.65678525 | 1 | 70 | 0 | 24 |  | 100 | 200 | 33.3016908 | 7 | Cylindrical
480 [3d]-{Cyl} | [30] | C4 | 54.7 | 29 | 6.74 | 1.29 | 0.8 | 1.88 | 2.47 | 0.1 | 0 | 0 | 0 | 0 |  | 0 |  | 2.23 |  | 408.47175 | [5 empty] | 2.23 |  |  |  |  | 1281.48 | 560.6475 | 1842.1275 | 2.6 | 2.6 | 0 | 1.39 | 104.12025 | 0.106 | 0.265 | 0.629 | 11.04 | 27.59 | 65.49163725 | 41.6481 | 14 | 18.325164 | 23.322936 | 0 | 6.4074 | 87.66124125 | 1 | 70 | 0 | 24 |  | 100 | 200 | 9.2389784 | 3 | Cylindrical
480 [1d]-{Cyl} | [30] | C4 | 54.7 | 29 | 6.74 | 1.29 | 0.8 | 1.88 | 2.47 | 0.1 | 0 | 0 | 0 | 0 |  | 0 |  | 2.23 |  | 408.47175 | [5 empty] | 2.23 |  |  |  |  | 1281.48 | 560.6475 | 1842.1275 | 2.6 | 2.6 | 0 | 1.39 | 104.12025 | 0.106 | 0.265 | 0.629 | 11.04 | 27.59 | 65.49163725 | 41.6481 | 14 | 18.325164 | 23.322936 | 0 | 6.4074 | 87.66124125 | 1 | 70 | 0 | 24 |  | 100 | 200 | 8.273712 | 1 | Cylindrical
480 [7d]-{Cyl} | [30] | C4 | 54.7 | 29 | 6.74 | 1.29 | 0.8 | 1.88 | 2.47 | 0.1 | 0 | 0 | 0 | 0 |  | 0 |  | 2.23 |  | 408.47175 | [5 empty] | 2.23 |  |  |  |  | 1281.48 | 560.6475 | 1842.1275 | 2.6 | 2.6 | 0 | 1.39 | 104.12025 | 0.106 | 0.265 | 0.629 | 11.04 | 27.59 | 65.49163725 | 41.6481 | 14 | 18.325164 | 23.322936 | 0 | 6.4074 | 87.66124125 | 1 | 70 | 0 | 24 |  | 100 | 200 | 10.34214 | 7 | Cylindrical
481 [1d]-{Cub} | [31] | Mix-1 | 57.3 | 27.13 | 8.06 | 0.03 | 2.13 | 0.73 | 0 | 1.06 | 0 | 0 | 0 | 0 |  | 1.6 |  |  |  | 428 | [10 empty] | 1170 | 630 | 1800 |  |  | 0 | 0 | 122 | 0.1684 | 0.3501 | 0.48 | 20.54 | 42.71 | 58.743 | 49 | 14 | 21.56 | 27.44 | 43 | 8.5 | 128.403 | 1 | 75 |  | 24 | 100 |  |  | 30 | 1 | Cubic
482 [1d]-{Cub} | [31] | Mix-2 | 57.3 | 27.13 | 8.06 | 0.03 | 2.13 | 0.73 | 0 | 1.06 | 0 | 0 | 0 | 0 |  | 1.6 |  |  |  | 444 | [10 empty] | 1170 | 630 | 1800 |  |  | 0 | 0 | 111 | 0.1684 | 0.3501 | 0.48 | 18.69 | 38.86 | 53.4465 | 44 | 14 | 19.36 | 24.64 | 43 | 9 | 121.2065 | 1 | 75 |  | 24 | 100 |  |  | 30 | 1 | Cubic
483 [1d]-{Cub} | [31] | Mix-3 | 57.3 | 27.13 | 8.06 | 0.03 | 2.13 | 0.73 | 0 | 1.06 | 0 | 0 | 0 | 0 |  | 1.6 |  |  |  | 428 | [10 empty] | 1170 | 630 | 1800 |  |  | 0 | 0 | 114 | 0.1684 | 0.3501 | 0.48 | 19.2 | 39.91 | 54.891 | 57 | 14 | 25.08 | 31.92 | 43 | 8.5 | 128.071 | 1 | 75 |  | 24 | 100 |  |  | 40 | 1 | Cubic
484 [1d]-{Cub} | [31] | Mix-4A | 57.3 | 27.13 | 8.06 | 0.03 | 2.13 | 0.73 | 0 | 1.06 | 0 | 0 | 0 | 0 |  | 1.6 |  |  |  | 428 | [10 empty] | 1170 | 630 | 1800 |  |  | 0 | 0 | 122 | 0.1684 | 0.3501 | 0.48 | 20.54 | 42.71 | 58.743 | 49 | 14 | 21.56 | 27.44 | 43 | 8.5 | 128.403 | 1 | 75 |  | 24 | 100 |  |  | 28 | 1 | Cubic
485 [1d]-{Cub} | [31] | Mix-4B | 57.3 | 27.13 | 8.06 | 0.03 | 2.13 | 0.73 | 0 | 1.06 | 0 | 0 | 0 | 0 |  | 1.6 |  |  |  | 428 | [10 empty] | 1170 | 630 | 1800 |  |  | 0 | 0 | 122 | 0.1684 | 0.3501 | 0.48 | 20.54 | 42.71 | 58.743 | 49 | 14 | 21.56 | 27.44 | 43 | 8.5 | 128.403 | 2 | 75 |  | 24 | 100 |  |  | 32 | 1 | Cubic
486 [1d]-{Cub} | [31] | Mix-5A | 57.3 | 27.13 | 8.06 | 0.03 | 2.13 | 0.73 | 0 | 1.06 | 0 | 0 | 0 | 0 |  | 1.6 |  |  |  | 428 | [10 empty] | 1170 | 630 | 1800 |  |  | 0 | 0 | 122 | 0.1684 | 0.3501 | 0.48 | 20.54 | 42.71 | 58.743 | 49 | 14 | 21.56 | 27.44 | 43 | 8.5 | 128.403 | 2 | 75 |  | 24 | 100 |  |  | 32 | 1 | Cubic
487 [1d]-{Cub} | [31] | Mix-5B | 57.3 | 27.13 | 8.06 | 0.03 | 2.13 | 0.73 | 0 | 1.06 | 0 | 0 | 0 | 0 |  | 1.6 |  |  |  | 428 | [10 empty] | 1170 | 630 | 1800 |  |  | 0 | 0 | 122 | 0.1684 | 0.3501 | 0.48 | 20.54 | 42.71 | 58.743 | 49 | 14 | 21.56 | 27.44 | 43 | 13 | 131.103 | 2 | 75 |  | 24 | 100 |  |  | 30 | 1 | Cubic
488 [1d]-{Cub} | [31] | Mix-5C | 57.3 | 27.13 | 8.06 | 0.03 | 2.13 | 0.73 | 0 | 1.06 | 0 | 0 | 0 | 0 |  | 1.6 |  |  |  | 428 | [10 empty] | 1170 | 630 | 1800 |  |  | 0 | 0 | 122 | 0.1684 | 0.3501 | 0.48 | 20.54 | 42.71 | 58.743 | 49 | 14 | 21.56 | 27.44 | 43 | 17 | 133.503 | 2 | 75 |  | 24 | 100 |  |  | 29 | 1 | Cubic
489 [1d]-{Cub} | [31] | Mix-6A | 57.3 | 27.13 | 8.06 | 0.03 | 2.13 | 0.73 | 0 | 1.06 | 0 | 0 | 0 | 0 |  | 1.6 |  |  |  | 428 | [10 empty] | 1170 | 630 | 1800 |  |  | 0 | 0 | 122 | 0.1684 | 0.3501 | 0.48 | 20.54 | 42.71 | 58.743 | 49 | 14 | 21.56 | 27.44 | 43 | 8.5 | 128.403 | 2 | 75 |  | 24 | 100 |  |  | 36 | 1 | Cubic
490 [1d]-{Cub} | [31] | Mix-6B | 57.3 | 27.13 | 8.06 | 0.03 | 2.13 | 0.73 | 0 | 1.06 | 0 | 0 | 0 | 0 |  | 1.6 |  |  |  | 428 | [10 empty] | 1170 | 630 | 1800 |  |  | 0 | 0 | 122 | 0.1684 | 0.3501 | 0.48 | 20.54 | 42.71 | 58.743 | 49 | 14 | 21.56 | 27.44 | 43 | 8.5 | 128.403 | 2 | 75 |  | 24 | 100 |  |  | 45 | 1 | Cubic
491 [1d]-{Cub} | [31] | Mix-8A | 57.3 | 27.13 | 8.06 | 0.03 | 2.13 | 0.73 | 0 | 1.06 | 0 | 0 | 0 | 0 |  | 1.6 |  |  |  | 428 | [10 empty] | 1170 | 630 | 1800 |  |  | 0 | 0 | 114 | 0.1684 | 0.3501 | 0.48 | 19.2 | 39.91 | 54.891 | 57 | 8 | 38.76 | 18.24 | 43 | 4.3 | 139.231 | 1 | 75 |  | 24 | 100 |  |  | 32 | 1 | Cubic
492 [1d]-{Cub} | [31] | Mix-8B | 57.3 | 27.13 | 8.06 | 0.03 | 2.13 | 0.73 | 0 | 1.06 | 0 | 0 | 0 | 0 |  | 1.6 |  |  |  | 428 | [10 empty] | 1170 | 630 | 1800 |  |  | 0 | 0 | 114 | 0.1684 | 0.3501 | 0.48 | 19.2 | 39.91 | 54.891 | 57 | 10 | 34.2 | 22.8 | 43 | 4.3 | 134.671 | 1 | 75 |  | 24 | 100 |  |  | 35 | 1 | Cubic
493 [1d]-{Cub} | [31] | Mix-8C | 57.3 | 27.13 | 8.06 | 0.03 | 2.13 | 0.73 | 0 | 1.06 | 0 | 0 | 0 | 0 |  | 1.6 |  |  |  | 428 | [10 empty] | 1170 | 630 | 1800 |  |  | 0 | 0 | 114 | 0.1684 | 0.3501 | 0.48 | 19.2 | 39.91 | 54.891 | 57 | 12 | 29.64 | 27.36 | 43 | 4.3 | 130.111 | 1 | 75 |  | 24 | 100 |  |  | 43 | 1 | Cubic
494 [1d]-{Cub} | [31] | Mix-8D | 57.3 | 27.13 | 8.06 | 0.03 | 2.13 | 0.73 | 0 | 1.06 | 0 | 0 | 0 | 0 |  | 1.6 |  |  |  | 428 | [10 empty] | 1170 | 630 | 1800 |  |  | 0 | 0 | 114 | 0.1684 | 0.3501 | 0.48 | 19.2 | 39.91 | 54.891 | 57 | 14 | 25.08 | 31.92 | 43 | 4.3 | 125.551 | 1 | 75 |  | 24 | 100 |  |  | 46 | 1 | Cubic
495 [1d]-{Cub} | [31] | Mix-9A | 57.3 | 27.13 | 8.06 | 0.03 | 2.13 | 0.73 | 0 | 1.06 | 0 | 0 | 0 | 0 |  | 1.6 |  |  |  | 428 | [10 empty] | 1170 | 630 | 1800 |  |  | 0 | 0 | 114 | 0.1684 | 0.3501 | 0.48 | 19.2 | 39.91 | 54.891 | 57 | 14 | 25.08 | 31.92 | 43 | 4.3 | 125.551 | 1 | 60 |  | 24 | 100 |  |  | 38 | 1 | Cubic
496 [1d]-{Cub} | [31] | Mix-9B | 57.3 | 27.13 | 8.06 | 0.03 | 2.13 | 0.73 | 0 | 1.06 | 0 | 0 | 0 | 0 |  | 1.6 |  |  |  | 428 | [10 empty] | 1170 | 630 | 1800 |  |  | 0 | 0 | 114 | 0.1684 | 0.3501 | 0.48 | 19.2 | 39.91 | 54.891 | 57 | 14 | 25.08 | 31.92 | 43 | 4.3 | 125.551 | 1 | 75 |  | 24 | 100 |  |  | 46 | 1 | Cubic
497 [1d]-{Cub} | [31] | Mix-9C | 57.3 | 27.13 | 8.06 | 0.03 | 2.13 | 0.73 | 0 | 1.06 | 0 | 0 | 0 | 0 |  | 1.6 |  |  |  | 428 | [10 empty] | 1170 | 630 | 1800 |  |  | 0 | 0 | 114 | 0.1684 | 0.3501 | 0.48 | 19.2 | 39.91 | 54.891 | 57 | 14 | 25.08 | 31.92 | 43 | 4.3 | 125.551 | 1 | 90 |  | 24 | 100 |  |  | 49 | 1 | Cubic
498 [28d]-{Cub} | [32] | Mix 1A | 45.172 | 24.898 | 2.432 | 17.516 | 5.43 | 0.184 | 0.718 | 0 | 1.2 | 0.2468 | 0 | 0 |  | 0.822 |  |  |  | 279 | 186 |  |  |  |  | 2.37 | 2.89 |  |  |  | 1176 | 504 | 1680 | 2.79 | 2.63 | 1.13 | 1.4 | 182 | 0.0893 | 0.298 | 0.61 | 16.25 | 54.24 | 111.5114 | 73 | 6 | 55.48 | 17.52 | 0 | 0 | 166.9914 |  | 25 |  | 24 | 100 |  |  | 50.8922 | 28 | Cubic
499 [28d]-{Cub} | [32] | Mix 2A | 45.172 | 24.898 | 2.432 | 17.516 | 5.43 | 0.184 | 0.718 | 0 | 1.2 | 0.2468 | 0 | 0 |  | 0.822 |  |  |  | 279 | 186 |  |  |  |  | 2.37 | 2.89 |  |  |  | 1176 | 504 | 1680 | 2.79 | 2.63 | 1.13 | 1.4 | 170 | 0.0893 | 0.298 | 0.61 | 15.18 | 50.66 | 104.159 | 85 | 6 | 64.6 | 20.4 | 0 | 0 | 168.759 |  | 25 |  | 24 | 100 |  |  | 46.8307 | 28 | Cubic
500 [28d]-{Cub} | [32] | Mix 3A | 45.172 | 24.898 | 2.432 | 17.516 | 5.43 | 0.184 | 0.718 | 0 | 1.2 | 0.2468 | 0 | 0 |  | 0.822 |  |  |  | 279 | 186 |  |  |  |  | 2.37 | 2.89 |  |  |  | 1176 | 504 | 1680 | 2.79 | 2.63 | 1.13 | 1.4 | 153 | 0.0893 | 0.298 | 0.61 | 13.66 | 45.59 | 93.7431 | 102 | 6 | 77.52 | 24.48 | 0 | 0 | 171.2631 |  | 25 |  | 24 | 100 |  |  | 32.6459 | 28 | Cubic
501 [28d]-{Cub} | [32] | Mix 4A | 54.1 | 31.83 | 3.22 | 4.86 | 1.23 | 0.24 | 0.77 | 0 | 1.66 | 0.41 | 0 | 0 |  | 0.65 |  |  |  | 465 | [5 empty] | 2.37 | 2.89 |  |  |  | 1176 | 504 | 1680 | 2.79 | 2.63 | 1.13 | 1.4 | 182 | 0.0893 | 0.298 | 0.61 | 16.25 | 54.24 | 111.5114 | 73 | 6 | 55.48 | 17.52 | 0 | 0 | 166.9914 |  | 25 |  | 24 | 100 |  |  | 31.2766 | 28 | Cubic
502 [28d]-{Cub} | [32] | Mix 5A | 49.636 | 28.364 | 2.826 | 11.188 | 3.33 | 0.212 | 0.744 | 0 | 1.43 | 0.3284 | 0 | 0 |  | 0.736 |  |  |  | 372 | 93 |  |  |  |  | 2.37 | 2.89 |  |  |  | 1176 | 504 | 1680 | 2.79 | 2.63 | 1.13 | 1.4 | 182 | 0.0893 | 0.298 | 0.61 | 16.25 | 54.24 | 111.5114 | 73 | 6 | 55.48 | 17.52 | 0 | 0 | 166.9914 |  | 25 |  | 24 | 100 |  |  | 32.9787 | 28 | Cubic
503 [28d]-{Cub} | [32] | Mix 6A | 45.172 | 24.898 | 2.432 | 17.516 | 5.43 | 0.184 | 0.718 | 0 | 1.2 | 0.2468 | 0 | 0 |  | 0.822 |  |  |  | 372 | 248 |  |  |  |  | 2.37 | 2.89 |  |  |  | 1008 | 432 | 1440 | 2.79 | 2.63 | 1.13 | 1.4 | 243 | 0.0893 | 0.298 | 0.61 | 21.7 | 72.41 | 148.8861 | 97 | 6 | 73.72 | 23.28 | 0 | 0 | 222.6061 |  | 25 |  | 24 | 100 |  |  | 31.0011 | 28 | Cubic
504 [28d]-{Cub} | [32] | Mix 7A | 45.16376 | 24.89161 | 2.431273 | 17.52768 | 5.433875 | 0.1839483 | 0.717952 | 0 | 1.199576 | 0.2466494 | 0 | 0 |  | 0.8221587 |  |  |  | 325 | 217 |  |  |  |  | 2.37 | 2.89 |  |  |  | 1092 | 468 | 1560 | 2.79 | 2.63 | 1.13 | 1.4 | 213 | 0.0893 | 0.298 | 0.61 | 19.02 | 63.47 | 130.5051 | 85 | 6 | 64.6 | 20.4 | 0 | 0 | 195.1051 |  | 25 |  | 24 | 100 |  |  | 32.7006 | 28 | Cubic
505 [28d]-{Cub} | [32] | Mix 8A | 45.172 | 24.898 | 2.432 | 17.516 | 5.43 | 0.184 | 0.718 | 0 | 1.2 | 0.2468 | 0 | 0 |  | 0.822 |  |  |  | 279 | 186 |  |  |  |  | 2.37 | 2.89 |  |  |  | 1008 | 672 | 1680 | 2.79 | 2.63 | 1.13 | 1.4 | 182 | 0.0893 | 0.298 | 0.61 | 16.25 | 54.24 | 111.5114 | 73 | 6 | 55.48 | 17.52 | 0 | 0 | 166.9914 |  | 25 |  | 24 | 100 |  |  | 42.6055 | 28 | Cubic
506 [28d]-{Cub} | [32] | Mix 14A | 45.172 | 24.898 | 2.432 | 17.516 | 5.43 | 0.184 | 0.718 | 0 | 1.2 | 0.2468 | 0 | 0 |  | 0.822 |  |  |  | 279 | 186 |  |  |  |  | 2.37 | 2.89 |  |  |  | 924 | 756 | 1680 | 2.79 | 2.63 | 1.13 | 1.4 | 182 | 0.0893 | 0.298 | 0.61 | 16.25 | 54.24 | 111.5114 | 73 | 6 | 55.48 | 17.52 | 0 | 0 | 166.9914 |  | 25 |  | 24 | 100 |  |  | 37.136 | 28 | Cubic
507 [28d]-{Cub} | [32] | Mix 13A | 45.172 | 24.898 | 2.432 | 17.516 | 5.43 | 0.184 | 0.718 | 0 | 1.2 | 0.2468 | 0 | 0 |  | 0.822 |  |  |  | 279 | 186 |  |  |  |  | 2.37 | 2.89 |  |  |  | 840 | 840 | 1680 | 2.79 | 2.63 | 1.13 | 1.4 | 182 | 0.0893 | 0.298 | 0.61 | 16.25 | 54.24 | 111.5114 | 73 | 6 | 55.48 | 17.52 | 0 | 0 | 166.9914 |  | 25 |  | 24 | 100 |  |  | 35.6808 | 28 | Cubic
508 [28d]-{Cub} | [32] | Mix 10A | 45.16526 | 24.89276 | 2.431405 | 17.52556 | 5.433172 | 0.1839577 | 0.7179607 | 0 | 1.199653 | 0.2466767 | 0 | 0 |  | 0.8221299 |  |  |  | 397 | 265 |  |  |  |  | 2.37 | 2.89 |  |  |  | 1008 | 432 | 1440 | 2.79 | 2.63 | 1.13 | 1.4 | 213 | 0.0893 | 0.298 | 0.61 | 19.02 | 63.47 | 130.5051 | 85 | 6 | 64.6 | 20.4 | 0 | 0 | 195.1051 |  | 25 |  | 24 | 100 |  |  | 36.2842 | 28 | Cubic
509 [28d]-{Cub} | [32] | Mix 11A | 45.172 | 24.898 | 2.432 | 17.516 | 5.43 | 0.184 | 0.718 | 0 | 1.2 | 0.2468 | 0 | 0 |  | 0.822 |  |  |  | 279 | 186 |  |  |  |  | 2.37 | 2.89 |  |  |  | 1176 | 504 | 1680 | 2.79 | 2.63 | 0 | 1.4 | 182 | 0.0893 | 0.298 | 0.61 | 16.25 | 54.24 | 111.5114 | 73 | 3 | 64.24 | 8.76 | 0 | 0 | 175.7514 |  | 25 |  | 24 | 100 |  |  | 30.1053 | 28 | Cubic
510 [28d]-{Cub} | [32] | Mix 12A | 45.172 | 24.898 | 2.432 | 17.516 | 5.43 | 0.184 | 0.718 | 0 | 1.2 | 0.2468 | 0 | 0 |  | 0.822 |  |  |  | 279 | 186 |  |  |  |  | 2.37 | 2.89 |  |  |  | 1176 | 504 | 1680 | 2.79 | 2.63 | 1.17 | 1.4 | 182 | 0.0893 | 0.298 | 0.61 | 16.25 | 54.24 | 111.5114 | 73 | 8 | 49.64 | 23.36 | 0 | 0 | 161.1514 |  | 25 |  | 24 | 100 |  |  | 41.8947 | 28 | Cubic
511 [28d]-{Cub} | [32] | Mix 1B | 45.2472 | 24.95639 | 2.438637 | 17.4094 | 5.394625 | 0.1844717 | 0.718438 | 0 | 1.203874 | 0.2481746 | 0 | 0 |  | 0.8205513 |  |  |  | 394 | 259 |  |  |  |  | 2.37 | 2.89 |  |  |  | 858 | 520 | 1378 | 2.79 | 2.63 | 1.17 | 1.54 | 108 | 0.1492 | 0.298 | 0.55 | 16.11 | 32.18 | 59.7024 | 92 | 8 | 62.56 | 29.44 | 90 | 0 | 212.2624 |  | 25 |  | 24 | 100 |  |  | 66.259 | 28 | Cubic
511 [7d]-{Cub} | [32] | Mix 1B | 45.2472 | 24.95639 | 2.438637 | 17.4094 | 5.394625 | 0.1844717 | 0.718438 | 0 | 1.203874 | 0.2481746 | 0 | 0 |  | 0.8205513 |  |  |  | 394 | 259 |  |  |  |  | 2.37 | 2.89 |  |  |  | 858 | 520 | 1378 | 2.79 | 2.63 | 1.17 | 1.54 | 108 | 0.1492 | 0.298 | 0.55 | 16.11 | 32.18 | 59.7024 | 92 | 8 | 62.56 | 29.44 | 90 | 0 | 212.2624 |  | 25 |  | 24 | 100 |  |  | 46.5 | 7 | Cubic
512 [28d]-{Cub} | [32] | Mix 2B | 45.2472 | 24.95639 | 2.438637 | 17.4094 | 5.394625 | 0.1844717 | 0.718438 | 0 | 1.203874 | 0.2481746 | 0 | 0 |  | 0.8205513 |  |  |  | 394 | 259 |  |  |  |  | 2.37 | 2.89 |  |  |  | 858 | 520 | 1378 | 2.79 | 2.63 | 1.17 | 1.54 | 98 | 0.1492 | 0.298 | 0.55 | 14.62 | 29.2 | 54.1744 | 82 | 8 | 55.76 | 26.24 | 104 | 0 | 213.9344 |  | 25 |  | 24 | 100 |  |  | 67.3861 | 28 | Cubic
512 [7d]-{Cub} | [32] | Mix 2B | 45.2472 | 24.95639 | 2.438637 | 17.4094 | 5.394625 | 0.1844717 | 0.718438 | 0 | 1.203874 | 0.2481746 | 0 | 0 |  | 0.8205513 |  |  |  | 394 | 259 |  |  |  |  | 2.37 | 2.89 |  |  |  | 858 | 520 | 1378 | 2.79 | 2.63 | 1.17 | 1.54 | 98 | 0.1492 | 0.298 | 0.55 | 14.62 | 29.2 | 54.1744 | 82 | 8 | 55.76 | 26.24 | 104 | 0 | 213.9344 |  | 25 |  | 24 | 100 |  |  | 47.75 | 7 | Cubic
513 [28d]-{Cub} | [32] | Mix 3B | 45.2472 | 24.95639 | 2.438637 | 17.4094 | 5.394625 | 0.1844717 | 0.718438 | 0 | 1.203874 | 0.2481746 | 0 | 0 |  | 0.8205513 |  |  |  | 394 | 259 |  |  |  |  | 2.37 | 2.89 |  |  |  | 858 | 520 | 1378 | 2.79 | 2.63 | 1.17 | 1.54 | 81 | 0.1492 | 0.298 | 0.55 | 12.09 | 24.14 | 44.7768 | 69 | 8 | 46.92 | 22.08 | 125 | 0 | 216.6968 |  | 25 |  | 24 | 100 |  |  | 53.2493 | 28 | Cubic
513 [7d]-{Cub} | [32] | Mix 3B | 45.2472 | 24.95639 | 2.438637 | 17.4094 | 5.394625 | 0.1844717 | 0.718438 | 0 | 1.203874 | 0.2481746 | 0 | 0 |  | 0.8205513 |  |  |  | 394 | 259 |  |  |  |  | 2.37 | 2.89 |  |  |  | 858 | 520 | 1378 | 2.79 | 2.63 | 1.17 | 1.54 | 81 | 0.1492 | 0.298 | 0.55 | 12.09 | 24.14 | 44.7768 | 69 | 8 | 46.92 | 22.08 | 125 | 0 | 216.6968 |  | 25 |  | 24 | 100 |  |  | 38.25 | 7 | Cubic
514 [7d]-{Cub} | [32] | Mix 5B | 48.88142 | 27.77812 | 2.7594 | 12.25766 | 3.684976 | 0.207267 | 0.7396051 | 0 | 1.391122 | 0.3146066 | 0 | 0 |  | 0.7505371 |  |  |  | 485 | 148 |  |  |  |  | 2.37 | 2.89 |  |  |  | 858 | 520 | 1378 | 2.79 | 2.63 | 1.17 | 1.54 | 108 | 0.1492 | 0.298 | 0.55 | 16.11 | 32.18 | 59.7024 | 92 | 8 | 62.56 | 29.44 | 90 | 0 | 212.2624 |  | 25 |  | 24 | 100 |  |  | 33.75 | 7 | Cubic
514 [28d]-{Cub} | [32] | Mix 5B | 48.88142 | 27.77812 | 2.7594 | 12.25766 | 3.684976 | 0.207267 | 0.7396051 | 0 | 1.391122 | 0.3146066 | 0 | 0 |  | 0.7505371 |  |  |  | 485 | 148 |  |  |  |  | 2.37 | 2.89 |  |  |  | 858 | 520 | 1378 | 2.79 | 2.63 | 1.17 | 1.54 | 108 | 0.1492 | 0.298 | 0.55 | 16.11 | 32.18 | 59.7024 | 92 | 8 | 62.56 | 29.44 | 90 | 0 | 212.2624 |  | 25 |  | 24 | 100 |  |  | 40.6474 | 28 | Cubic
515 [7d]-{Cub} | [32] | Mix 6B | 48.88142 | 27.77812 | 2.7594 | 12.25766 | 3.684976 | 0.207267 | 0.7396051 | 0 | 1.391122 | 0.3146066 | 0 | 0 |  | 0.7505371 |  |  |  | 485 | 148 |  |  |  |  | 2.37 | 2.89 |  |  |  | 858 | 520 | 1378 | 2.79 | 2.63 | 1.17 | 1.54 | 98 | 0.1492 | 0.298 | 0.55 | 14.62 | 29.2 | 54.1744 | 82 | 8 | 55.76 | 26.24 | 104 | 0 | 213.9344 |  | 25 |  | 24 | 100 |  |  | 31.75 | 7 | Cubic
515 [28d]-{Cub} | [32] | Mix 6B | 48.88142 | 27.77812 | 2.7594 | 12.25766 | 3.684976 | 0.207267 | 0.7396051 | 0 | 1.391122 | 0.3146066 | 0 | 0 |  | 0.7505371 |  |  |  | 485 | 148 |  |  |  |  | 2.37 | 2.89 |  |  |  | 858 | 520 | 1378 | 2.79 | 2.63 | 1.17 | 1.54 | 98 | 0.1492 | 0.298 | 0.55 | 14.62 | 29.2 | 54.1744 | 82 | 8 | 55.76 | 26.24 | 104 | 0 | 213.9344 |  | 25 |  | 24 | 100 |  |  | 34.2926 | 28 | Cubic
516 [28d]-{Cub} | [32] | Mix 7B | 48.88142 | 27.77812 | 2.7594 | 12.25766 | 3.684976 | 0.207267 | 0.7396051 | 0 | 1.391122 | 0.3146066 | 0 | 0 |  | 0.7505371 |  |  |  | 485 | 148 |  |  |  |  | 2.37 | 2.89 |  |  |  | 858 | 520 | 1378 | 2.79 | 2.63 | 1.17 | 1.54 | 81 | 0.1492 | 0.298 | 0.55 | 12.09 | 24.14 | 44.7768 | 69 | 8 | 46.92 | 22.08 | 125 | 0 | 216.6968 |  | 25 |  | 24 | 100 |  |  | 18.717 | 28 | Cubic
516 [7d]-{Cub} | [32] | Mix 7B | 48.88142 | 27.77812 | 2.7594 | 12.25766 | 3.684976 | 0.207267 | 0.7396051 | 0 | 1.391122 | 0.3146066 | 0 | 0 |  | 0.7505371 |  |  |  | 485 | 148 |  |  |  |  | 2.37 | 2.89 |  |  |  | 858 | 520 | 1378 | 2.79 | 2.63 | 1.17 | 1.54 | 81 | 0.1492 | 0.298 | 0.55 | 12.09 | 24.14 | 44.7768 | 69 | 8 | 46.92 | 22.08 | 125 | 0 | 216.6968 |  | 25 |  | 24 | 100 |  |  | 12 | 7 | Cubic
517 [28d]-{Cub} | [32] | Mix 8B | 49.636 | 28.364 | 2.826 | 11.188 | 3.33 | 0.212 | 0.744 | 0 | 1.43 | 0.3284 | 0 | 0 |  | 0.736 |  |  |  | 504 | 126 |  |  |  |  | 2.37 | 2.89 |  |  |  | 858 | 520 | 1378 | 2.79 | 2.63 | 1.17 | 1.54 | 108 | 0.1492 | 0.298 | 0.55 | 16.11 | 32.18 | 59.7024 | 92 | 8 | 62.56 | 29.44 | 90 | 0 | 212.2624 |  | 25 |  | 24 | 100 |  |  | 44.1007 | 28 | Cubic
517 [7d]-{Cub} | [32] | Mix 8B | 49.636 | 28.364 | 2.826 | 11.188 | 3.33 | 0.212 | 0.744 | 0 | 1.43 | 0.3284 | 0 | 0 |  | 0.736 |  |  |  | 504 | 126 |  |  |  |  | 2.37 | 2.89 |  |  |  | 858 | 520 | 1378 | 2.79 | 2.63 | 1.17 | 1.54 | 108 | 0.1492 | 0.298 | 0.55 | 16.11 | 32.18 | 59.7024 | 92 | 8 | 62.56 | 29.44 | 90 | 0 | 212.2624 |  | 25 |  | 24 | 100 |  |  | 33 | 7 | Cubic
518 [28d]-{Cub} | [32] | Mix 9B | 49.636 | 28.364 | 2.826 | 11.188 | 3.33 | 0.212 | 0.744 | 0 | 1.43 | 0.3284 | 0 | 0 |  | 0.736 |  |  |  | 504 | 126 |  |  |  |  | 2.37 | 2.89 |  |  |  | 858 | 520 | 1378 | 2.79 | 2.63 | 1.17 | 1.54 | 98 | 0.1492 | 0.298 | 0.55 | 14.62 | 29.2 | 54.1744 | 82 | 8 | 55.76 | 26.24 | 104 | 0 | 213.9344 |  | 25 |  | 24 | 100 |  |  | 38.3213 | 28 | Cubic
518 [7d]-{Cub} | [32] | Mix 9B | 49.636 | 28.364 | 2.826 | 11.188 | 3.33 | 0.212 | 0.744 | 0 | 1.43 | 0.3284 | 0 | 0 |  | 0.736 |  |  |  | 504 | 126 |  |  |  |  | 2.37 | 2.89 |  |  |  | 858 | 520 | 1378 | 2.79 | 2.63 | 1.17 | 1.54 | 98 | 0.1492 | 0.298 | 0.55 | 14.62 | 29.2 | 54.1744 | 82 | 8 | 55.76 | 26.24 | 104 | 0 | 213.9344 |  | 25 |  | 24 | 100 |  |  | 28.75 | 7 | Cubic
519 [7d]-{Cub} | [32] | Mix 10B | 45.2472 | 24.95639 | 2.438637 | 17.4094 | 5.394625 | 0.1844717 | 0.718438 | 0 | 1.203874 | 0.2481746 | 0 | 0 |  | 0.8205513 |  |  |  | 394 | 259 |  |  |  |  | 2.37 | 2.89 |  |  |  | 858 | 520 | 1378 | 2.79 | 2.63 | 1.17 | 1.54 | 81 | 0.1492 | 0.298 | 0.55 | 12.09 | 24.14 | 44.7768 | 69 | 8 | 46.92 | 22.08 | 125 | 0 | 216.6968 |  | 25 |  | 24 | 100 |  |  | 5.25 | 7 | Cubic
519 [28d]-{Cub} | [32] | Mix 10B | 45.2472 | 24.95639 | 2.438637 | 17.4094 | 5.394625 | 0.1844717 | 0.718438 | 0 | 1.203874 | 0.2481746 | 0 | 0 |  | 0.8205513 |  |  |  | 394 | 259 |  |  |  |  | 2.37 | 2.89 |  |  |  | 858 | 520 | 1378 | 2.79 | 2.63 | 1.17 | 1.54 | 81 | 0.1492 | 0.298 | 0.55 | 12.09 | 24.14 | 44.7768 | 69 | 8 | 46.92 | 22.08 | 125 | 0 | 216.6968 |  | 25 |  | 24 | 100 |  |  | 6.0551 | 28 | Cubic
520 [28d]-{Cub} | [32] | Mix 22B | 45.2472 | 24.95639 | 2.438637 | 17.4094 | 5.394625 | 0.1844717 | 0.718438 | 0 | 1.203874 | 0.2481746 | 0 | 0 |  | 0.8205513 |  |  |  | 394 | 259 |  |  |  |  | 2.37 | 2.89 |  |  |  | 941 | 442 | 1383 | 2.79 | 2.63 | 1.17 | 1.54 | 108 | 0.1492 | 0.298 | 0.55 | 16.11 | 32.18 | 59.7024 | 92 | 8 | 62.56 | 29.44 | 90 | 0 | 212.2624 |  | 25 |  | 24 | 100 |  |  | 57.2846 | 28 | Cubic
521 [28d]-{Cub} | [32] | Mix 11B | 45.2472 | 24.95639 | 2.438637 | 17.4094 | 5.394625 | 0.1844717 | 0.718438 | 0 | 1.203874 | 0.2481746 | 0 | 0 |  | 0.8205513 |  |  |  | 394 | 259 |  |  |  |  | 2.37 | 2.89 |  |  |  | 776 | 597 | 1373 | 2.79 | 2.63 | 1.17 | 1.54 | 108 | 0.1492 | 0.298 | 0.55 | 16.11 | 32.18 | 59.7024 | 92 | 8 | 62.56 | 29.44 | 90 | 0 | 212.2624 |  | 25 |  | 24 | 100 |  |  | 66.9997 | 28 | Cubic
522 [28d]-{Cub} | [32] | Mix 19B | 45.2472 | 24.95639 | 2.438637 | 17.4094 | 5.394625 | 0.1844717 | 0.718438 | 0 | 1.203874 | 0.2481746 | 0 | 0 |  | 0.8205513 |  |  |  | 394 | 259 |  |  |  |  | 2.37 | 2.89 |  |  |  | 609 | 754 | 1363 | 2.79 | 2.63 | 1.17 | 1.54 | 108 | 0.1492 | 0.298 | 0.55 | 16.11 | 32.18 | 59.7024 | 92 | 8 | 62.56 | 29.44 | 90 | 0 | 212.2624 |  | 25 |  | 24 | 100 |  |  | 52.1414 | 28 | Cubic
523 [28d]-{Cub} | [32] | Mix 23B | 45.2472 | 24.95639 | 2.438637 | 17.4094 | 5.394625 | 0.1844717 | 0.718438 | 0 | 1.203874 | 0.2481746 | 0 | 0 |  | 0.8205513 |  |  |  | 394 | 259 |  |  |  |  | 2.37 | 2.89 |  |  |  | 941 | 442 | 1383 | 2.79 | 2.63 | 1.17 | 1.54 | 98 | 0.1492 | 0.298 | 0.55 | 14.62 | 29.2 | 54.1744 | 82 | 8 | 55.76 | 26.24 | 104 | 0 | 213.9344 |  | 25 |  | 24 | 100 |  |  | 52.6417 | 28 | Cubic
524 [28d]-{Cub} | [32] | Mix 12B | 45.2472 | 24.95639 | 2.438637 | 17.4094 | 5.394625 | 0.1844717 | 0.718438 | 0 | 1.203874 | 0.2481746 | 0 | 0 |  | 0.8205513 |  |  |  | 394 | 259 |  |  |  |  | 2.37 | 2.89 |  |  |  | 776 | 597 | 1373 | 2.79 | 2.63 | 1.17 | 1.54 | 98 | 0.1492 | 0.298 | 0.55 | 14.62 | 29.2 | 54.1744 | 82 | 8 | 55.76 | 26.24 | 104 | 0 | 213.9344 |  | 25 |  | 24 | 100 |  |  | 68.4283 | 28 | Cubic
525 [28d]-{Cub} | [32] | Mix 20B | 45.2472 | 24.95639 | 2.438637 | 17.4094 | 5.394625 | 0.1844717 | 0.718438 | 0 | 1.203874 | 0.2481746 | 0 | 0 |  | 0.8205513 |  |  |  | 394 | 259 |  |  |  |  | 2.37 | 2.89 |  |  |  | 609 | 754 | 1363 | 2.79 | 2.63 | 1.17 | 1.54 | 98 | 0.1492 | 0.298 | 0.55 | 14.62 | 29.2 | 54.1744 | 82 | 8 | 55.76 | 26.24 | 104 | 0 | 213.9344 |  | 25 |  | 24 | 100 |  |  | 52.8557 | 28 | Cubic
526 [28d]-{Cub} | [32] | Mix 24B | 45.2472 | 24.95639 | 2.438637 | 17.4094 | 5.394625 | 0.1844717 | 0.718438 | 0 | 1.203874 | 0.2481746 | 0 | 0 |  | 0.8205513 |  |  |  | 394 | 259 |  |  |  |  | 2.37 | 2.89 |  |  |  | 941 | 442 | 1383 | 2.79 | 2.63 | 1.17 | 1.54 | 81 | 0.1492 | 0.298 | 0.55 | 12.09 | 24.14 | 44.7768 | 69 | 8 | 46.92 | 22.08 | 125 | 0 | 216.6968 |  | 25 |  | 24 | 100 |  |  | 44.4303 | 28 | Cubic
527 [28d]-{Cub} | [32] | Mix 13B | 45.2472 | 24.95639 | 2.438637 | 17.4094 | 5.394625 | 0.1844717 | 0.718438 | 0 | 1.203874 | 0.2481746 | 0 | 0 |  | 0.8205513 |  |  |  | 394 | 259 |  |  |  |  | 2.37 | 2.89 |  |  |  | 776 | 597 | 1373 | 2.79 | 2.63 | 1.17 | 1.54 | 81 | 0.1492 | 0.298 | 0.55 | 12.09 | 24.14 | 44.7768 | 69 | 8 | 46.92 | 22.08 | 125 | 0 | 216.6968 |  | 25 |  | 24 | 100 |  |  | 53.7883 | 28 | Cubic
528 [28d]-{Cub} | [32] | Mix 21B | 45.2472 | 24.95639 | 2.438637 | 17.4094 | 5.394625 | 0.1844717 | 0.718438 | 0 | 1.203874 | 0.2481746 | 0 | 0 |  | 0.8205513 |  |  |  | 394 | 259 |  |  |  |  | 2.37 | 2.89 |  |  |  | 609 | 754 | 1363 | 2.79 | 2.63 | 1.17 | 1.54 | 81 | 0.1492 | 0.298 | 0.55 | 12.09 | 24.14 | 44.7768 | 69 | 8 | 46.92 | 22.08 | 125 | 0 | 216.6968 |  | 25 |  | 24 | 100 |  |  | 35.0014 | 28 | Cubic
529 [28d]-{Cub} | [32] | Mix 14B | 45.25343 | 24.96123 | 2.439187 | 17.40056 | 5.391692 | 0.1845108 | 0.7184743 | 0 | 1.204196 | 0.2482886 | 0 | 0 |  | 0.8204312 |  |  |  | 364 | 239 |  |  |  |  | 2.37 | 2.89 |  |  |  | 858 | 572 | 1430 | 2.79 | 2.63 | 1.17 | 1.54 | 98 | 0.1492 | 0.298 | 0.55 | 14.62 | 29.2 | 54.1744 | 82 | 8 | 55.76 | 26.24 | 104 | 0 | 213.9344 |  | 25 |  | 24 | 100 |  |  | 46.5007 | 28 | Cubic
530 [28d]-{Cub} | [32] | Mix 17B | 45.24478 | 24.95451 | 2.438424 | 17.41283 | 5.395761 | 0.1844565 | 0.7184239 | 0 | 1.20375 | 0.2481304 | 0 | 0 |  | 0.8205978 |  |  |  | 333 | 219 |  |  |  |  | 2.37 | 2.89 |  |  |  | 858 | 625 | 1483 | 2.79 | 2.63 | 1.17 | 1.54 | 98 | 0.1492 | 0.298 | 0.55 | 14.62 | 29.2 | 54.1744 | 82 | 8 | 55.76 | 26.24 | 104 | 0 | 213.9344 |  | 25 |  | 24 | 100 |  |  | 66.9274 | 28 | Cubic
531 [28d]-{Cub} | [32] | Mix 15B | 48.87292 | 27.77152 | 2.75865 | 12.26971 | 3.688974 | 0.2072137 | 0.7395556 | 0 | 1.390684 | 0.3144513 | 0 | 0 |  | 0.7507009 |  |  |  | 448 | 137 |  |  |  |  | 2.37 | 2.89 |  |  |  | 858 | 572 | 1430 | 2.79 | 2.63 | 1.17 | 1.54 | 98 | 0.1492 | 0.298 | 0.55 | 14.62 | 29.2 | 54.1744 | 82 | 8 | 55.76 | 26.24 | 104 | 0 | 213.9344 |  | 25 |  | 24 | 100 |  |  | 37.5029 | 28 | Cubic
532 [28d]-{Cub} | [32] | Mix 18B | 48.88505 | 27.78093 | 2.75972 | 12.25252 | 3.683271 | 0.2072897 | 0.7396262 | 0 | 1.391308 | 0.3146729 | 0 | 0 |  | 0.7504673 |  |  |  | 410 | 125 |  |  |  |  | 2.37 | 2.89 |  |  |  | 858 | 624 | 1482 | 2.79 | 2.63 | 1.17 | 1.54 | 98 | 0.1492 | 0.298 | 0.55 | 14.62 | 29.2 | 54.1744 | 82 | 8 | 55.76 | 26.24 | 104 | 0 | 213.9344 |  | 25 |  | 24 | 100 |  |  | 34.0664 | 28 | Cubic
533 [28d]-{Cub} | [32] | Mix 25B | 45.2472 | 24.95639 | 2.438637 | 17.4094 | 5.394625 | 0.1844717 | 0.718438 | 0 | 1.203874 | 0.2481746 | 0 | 0 |  | 0.8205513 |  |  |  | 394 | 259 |  |  |  |  | 2.37 | 2.89 |  |  |  | 858 | 520 | 1378 | 2.79 | 2.63 | 1.17 | 1.54 | 54 | 0.1492 | 0.298 | 0.55 | 8.06 | 16.09 | 29.8512 | 92 | 8 | 62.56 | 29.44 | 125 | 0 | 217.4112 |  | 25 |  | 24 | 100 |  |  | 40.2703 | 28 | Cubic
534 [28d]-{Cub} | [32] | Mix 26B | 45.2472 | 24.95639 | 2.438637 | 17.4094 | 5.394625 | 0.1844717 | 0.718438 | 0 | 1.203874 | 0.2481746 | 0 | 0 |  | 0.8205513 |  |  |  | 394 | 259 |  |  |  |  | 2.37 | 2.89 |  |  |  | 858 | 520 | 1378 | 2.79 | 2.63 | 1.17 | 1.54 | 101 | 0.1492 | 0.298 | 0.55 | 15.07 | 30.1 | 55.8328 | 57 | 8 | 38.76 | 18.24 | 125 | 0 | 219.5928 |  | 25 |  | 24 | 100 |  |  | 49.7297 | 28 | Cubic
535 [28d]-{Cub} | [32] | Mix 27B | 45.2472 | 24.95639 | 2.438637 | 17.4094 | 5.394625 | 0.1844717 | 0.718438 | 0 | 1.203874 | 0.2481746 | 0 | 0 |  | 0.8205513 |  |  |  | 394 | 259 |  |  |  |  | 2.37 | 2.89 |  |  |  | 858 | 520 | 1378 | 2.79 | 2.63 | 1.17 | 1.54 | 110 | 0.1492 | 0.298 | 0.55 | 16.41 | 32.78 | 60.808 | 47 | 8 | 31.96 | 15.04 | 125 | 0 | 217.768 |  | 25 |  | 24 | 100 |  |  | 46.7568 | 28 | Cubic
536 [28d]-{Cub} | [32] | Mix 28B | 45.2472 | 24.95639 | 2.438637 | 17.4094 | 5.394625 | 0.1844717 | 0.718438 | 0 | 1.203874 | 0.2481746 | 0 | 0 |  | 0.8205513 |  |  |  | 394 | 259 |  |  |  |  | 2.37 | 2.89 |  |  |  | 858 | 520 | 1378 | 2.79 | 2.63 | 1.17 | 1.54 | 81 | 0.1492 | 0.298 | 0.55 | 12.09 | 24.14 | 44.7768 | 65 | 8 | 44.2 | 20.8 | 125 | 0 | 213.9768 |  | 25 |  | 24 | 100 |  |  | 32.6966 | 28 | Cubic
537 [28d]-{Cub} | [32] | Mix 29B | 45.2472 | 24.95639 | 2.438637 | 17.4094 | 5.394625 | 0.1844717 | 0.718438 | 0 | 1.203874 | 0.2481746 | 0 | 0 |  | 0.8205513 |  |  |  | 394 | 259 |  |  |  |  | 2.37 | 2.89 |  |  |  | 858 | 520 | 1378 | 2.79 | 2.63 | 1.17 | 1.54 | 81 | 0.1492 | 0.298 | 0.55 | 12.09 | 24.14 | 44.7768 | 75 | 8 | 51 | 24 | 125 | 0 | 220.7768 |  | 25 |  | 24 | 100 |  |  | 66.4045 | 28 | Cubic
538 [28d]-{Cub} | [32] | Mix 30B | 45.2472 | 24.95639 | 2.438637 | 17.4094 | 5.394625 | 0.1844717 | 0.718438 | 0 | 1.203874 | 0.2481746 | 0 | 0 |  | 0.8205513 |  |  |  | 394 | 259 |  |  |  |  | 2.37 | 2.89 |  |  |  | 858 | 520 | 1378 | 2.79 | 2.63 | 1.17 | 1.54 | 81 | 0.1492 | 0.298 | 0.55 | 12.09 | 24.14 | 44.7768 | 80 | 8 | 54.4 | 25.6 | 125 | 0 | 224.1768 |  | 25 |  | 24 | 100 |  |  | 71.7978 | 28 | Cubic
539 [28d]-{Cub} | [33] | M2 | 54 | 22 | 8.5 | 6 | 1.6 | 1 | 1.6 | 0 | 1.2 | 0 | 0 | 0 |  | 0 |  |  |  | 500 | [12 empty] | 1600.8 |  |  | 0 | 0 | 45 | 0.084 | 0.278 | 0.638 | 3.78 | 12.51 | 28.71 | 180 | 12 | 93.6 | 86.4 | 0 | 0 | 122.31 |  | 24 |  | 24 | 100 |  |  | 26.95 | 28 | Cubic
540 [28d]-{Cub} | [33] | M3 | 54 | 22 | 8.5 | 6 | 1.6 | 1 | 1.6 | 0 | 1.2 | 0 | 0 | 0 |  | 0 |  |  |  | 500 | [12 empty] | 1603.6 |  |  | 0 | 0 | 90 | 0.084 | 0.278 | 0.638 | 7.56 | 25.02 | 57.42 | 135 | 12 | 70.2 | 64.8 | 0 | 0 | 127.62 |  | 24 |  | 24 | 100 |  |  | 40.36 | 28 | Cubic
541 [28d]-{Cub} | [33] | M5 | 54 | 22 | 8.5 | 6 | 1.6 | 1 | 1.6 | 0 | 1.2 | 0 | 0 | 0 |  | 0 |  |  |  | 500 | [12 empty] | 1551.1 |  |  | 0 | 0 | 50 | 0.084 | 0.278 | 0.638 | 4.2 | 13.9 | 31.9 | 200 | 12 | 104 | 96 | 0 | 0 | 135.9 |  | 24 |  | 24 | 100 |  |  | 15.77 | 28 | Cubic
542 [28d]-{Cub} | [33] | M6 | 54 | 22 | 8.5 | 6 | 1.6 | 1 | 1.6 | 0 | 1.2 | 0 | 0 | 0 |  | 0 |  |  |  | 500 | [12 empty] | 1554.2 |  |  | 0 | 0 | 100 | 0.084 | 0.278 | 0.638 | 8.4 | 27.8 | 63.8 | 150 | 12 | 78 | 72 | 0 | 0 | 141.8 |  | 24 |  | 24 | 100 |  |  | 32.34 | 28 | Cubic
543 [28d]-{Cub} | [33] | M7 | 54 | 22 | 8.5 | 6 | 1.6 | 1 | 1.6 | 0 | 1.2 | 0 | 0 | 0 |  | 0 |  |  |  | 500 | [12 empty] | 1501.4 |  |  | 0 | 0 | 55 | 0.084 | 0.278 | 0.638 | 4.62 | 15.29 | 35.09 | 220 | 12 | 114.4 | 105.6 | 0 | 0 | 149.49 |  | 24 |  | 24 | 100 |  |  | 19.47 | 28 | Cubic
544 [28d]-{Cub} | [33] | M8 | 54 | 22 | 8.5 | 6 | 1.6 | 1 | 1.6 | 0 | 1.2 | 0 | 0 | 0 |  | 0 |  |  |  | 500 | [12 empty] | 1504.8 |  |  | 0 | 0 | 110 | 0.084 | 0.278 | 0.638 | 9.24 | 30.58 | 70.18 | 165 | 12 | 85.8 | 79.2 | 0 | 0 | 155.98 |  | 24 |  | 24 | 100 |  |  | 37.44 | 28 | Cubic
545 [28d]-{Cub} | [33] | M9 | 54 | 22 | 8.5 | 6 | 1.6 | 1 | 1.6 | 0 | 1.2 | 0 | 0 | 0 |  | 0 |  |  |  | 500 | [12 empty] | 1508.2 |  |  | 0 | 0 | 165 | 0.084 | 0.278 | 0.638 | 13.86 | 45.87 | 105.27 | 110 | 12 | 57.2 | 52.8 | 0 | 0 | 162.47 |  | 24 |  | 24 | 100 |  |  | 47.09 | 28 | Cubic
546 [28d]-{Cyl} | [34] | M2 | 54.3 | 29.7 | 10.98 | 1.91 | 0.89 | 0.45 | 0.53 | 0.38 | 0 | 0 | 0 | 0 |  | 0.86 |  |  |  | 350 | [10 empty] | 1081 | 483 | 1564 |  |  | 0 | 0 | 100 | 0.147 | 0.294 | 0.559 | 14.7 | 29.4 | 55.9 | 40 | 14 | 17.6 | 22.4 | 0 | 0 | 73.5 |  | 24 | 1 | 24 | 150 | 150 | 300 | 23.4 | 28 | Cylindrical
546 [28d]-{Cub} | [34] | M2 | 54.3 | 29.7 | 10.98 | 1.91 | 0.89 | 0.45 | 0.53 | 0.38 | 0 | 0 | 0 | 0 |  | 0.86 |  |  |  | 350 | [10 empty] | 1081 | 483 | 1564 |  |  | 0 | 0 | 100 | 0.147 | 0.294 | 0.559 | 14.7 | 29.4 | 55.9 | 40 | 14 | 17.6 | 22.4 | 0 | 0 | 73.5 |  | 24 | 1 | 24 | 150 | 150 | 300 | 23.4 | 28 | Cubic
546 [7d]-{Cyl} | [34] | M2 | 54.3 | 29.7 | 10.98 | 1.91 | 0.89 | 0.45 | 0.53 | 0.38 | 0 | 0 | 0 | 0 |  | 0.86 |  |  |  | 350 | [10 empty] | 1081 | 483 | 1564 |  |  | 0 | 0 | 100 | 0.147 | 0.294 | 0.559 | 14.7 | 29.4 | 55.9 | 40 | 14 | 17.6 | 22.4 | 0 | 0 | 73.5 |  | 24 | 1 | 24 | 150 | 150 | 300 | 3.76 | 7 | Cylindrical
546 [7d]-{Cub} | [34] | M2 | 54.3 | 29.7 | 10.98 | 1.91 | 0.89 | 0.45 | 0.53 | 0.38 | 0 | 0 | 0 | 0 |  | 0.86 |  |  |  | 350 | [10 empty] | 1081 | 483 | 1564 |  |  | 0 | 0 | 100 | 0.147 | 0.294 | 0.559 | 14.7 | 29.4 | 55.9 | 40 | 14 | 17.6 | 22.4 | 0 | 0 | 73.5 |  | 24 | 1 | 24 | 150 | 150 | 300 | 3.76 | 7 | Cubic
547 [28d]-{Cyl} | [34] | M3 | 52.08 | 28.17 | 9.948 | 6.069 | 1.2 | 0.429 | 0.51 | 0.811 | 0 | 0 | 0 | 0 |  | 0.783 |  |  |  | 315 | 35 | [9 empty] | 1081 | 483 | 1564 |  |  | 0 | 0 | 100 | 0.147 | 0.294 | 0.559 | 14.7 | 29.4 | 55.9 | 40 | 14 | 17.6 | 22.4 | 0 | 0 | 73.5 |  | 24 | 1 | 24 | 150 | 150 | 300 | 29.52 | 28 | Cylindrical
547 [28d]-{Cub} | [34] | M3 | 52.08 | 28.17 | 9.948 | 6.069 | 1.2 | 0.429 | 0.51 | 0.811 | 0 | 0 | 0 | 0 |  | 0.783 |  |  |  | 315 | 35 | [9 empty] | 1081 | 483 | 1564 |  |  | 0 | 0 | 100 | 0.147 | 0.294 | 0.559 | 14.7 | 29.4 | 55.9 | 40 | 14 | 17.6 | 22.4 | 0 | 0 | 73.5 |  | 24 | 1 | 24 | 150 | 150 | 300 | 29.52 | 28 | Cubic
547 [7d]-{Cyl} | [34] | M3 | 52.08 | 28.17 | 9.948 | 6.069 | 1.2 | 0.429 | 0.51 | 0.811 | 0 | 0 | 0 | 0 |  | 0.783 |  |  |  | 315 | 35 | [9 empty] | 1081 | 483 | 1564 |  |  | 0 | 0 | 100 | 0.147 | 0.294 | 0.559 | 14.7 | 29.4 | 55.9 | 40 | 14 | 17.6 | 22.4 | 0 | 0 | 73.5 |  | 24 | 1 | 24 | 150 | 150 | 300 | 6.41 | 7 | Cylindrical
547 [7d]-{Cub} | [34] | M3 | 52.08 | 28.17 | 9.948 | 6.069 | 1.2 | 0.429 | 0.51 | 0.811 | 0 | 0 | 0 | 0 |  | 0.783 |  |  |  | 315 | 35 | [9 empty] | 1081 | 483 | 1564 |  |  | 0 | 0 | 100 | 0.147 | 0.294 | 0.559 | 14.7 | 29.4 | 55.9 | 40 | 14 | 17.6 | 22.4 | 0 | 0 | 73.5 |  | 24 | 1 | 24 | 150 | 150 | 300 | 6.41 | 7 | Cubic
548 [28d]-{Cyl} | [34] | M4 | 49.86 | 26.64 | 8.916 | 10.228 | 1.51 | 0.408 | 0.49 | 1.242 | 0 | 0 | 0 | 0 |  | 0.706 |  |  |  | 280 | 70 | [9 empty] | 1081 | 483 | 1564 |  |  | 0 | 0 | 100 | 0.147 | 0.294 | 0.559 | 14.7 | 29.4 | 55.9 | 40 | 14 | 17.6 | 22.4 | 0 | 0 | 73.5 |  | 24 | 1 | 24 | 150 | 150 | 300 | 32.86 | 28 | Cylindrical
548 [28d]-{Cub} | [34] | M4 | 49.86 | 26.64 | 8.916 | 10.228 | 1.51 | 0.408 | 0.49 | 1.242 | 0 | 0 | 0 | 0 |  | 0.706 |  |  |  | 280 | 70 | [9 empty] | 1081 | 483 | 1564 |  |  | 0 | 0 | 100 | 0.147 | 0.294 | 0.559 | 14.7 | 29.4 | 55.9 | 40 | 14 | 17.6 | 22.4 | 0 | 0 | 73.5 |  | 24 | 1 | 24 | 150 | 150 | 300 | 32.86 | 28 | Cubic
548 [7d]-{Cyl} | [34] | M4 | 49.86 | 26.64 | 8.916 | 10.228 | 1.51 | 0.408 | 0.49 | 1.242 | 0 | 0 | 0 | 0 |  | 0.706 |  |  |  | 280 | 70 | [9 empty] | 1081 | 483 | 1564 |  |  | 0 | 0 | 100 | 0.147 | 0.294 | 0.559 | 14.7 | 29.4 | 55.9 | 40 | 14 | 17.6 | 22.4 | 0 | 0 | 73.5 |  | 24 | 1 | 24 | 150 | 150 | 300 | 9.4 | 7 | Cylindrical
548 [7d]-{Cub} | [34] | M4 | 49.86 | 26.64 | 8.916 | 10.228 | 1.51 | 0.408 | 0.49 | 1.242 | 0 | 0 | 0 | 0 |  | 0.706 |  |  |  | 280 | 70 | [9 empty] | 1081 | 483 | 1564 |  |  | 0 | 0 | 100 | 0.147 | 0.294 | 0.559 | 14.7 | 29.4 | 55.9 | 40 | 14 | 17.6 | 22.4 | 0 | 0 | 73.5 |  | 24 | 1 | 24 | 150 | 150 | 300 | 9.4 | 7 | Cubic
549 [28d]-{Cyl} | [34] | M5 | 47.64 | 25.11 | 7.884 | 14.387 | 1.82 | 0.387 | 0.47 | 1.673 | 0 | 0 | 0 | 0 |  | 0.629 |  |  |  | 245 | 105 | [9 empty] | 1081 | 483 | 1564 |  |  | 0 | 0 | 100 | 0.147 | 0.294 | 0.559 | 14.7 | 29.4 | 55.9 | 40 | 14 | 17.6 | 22.4 | 0 | 0 | 73.5 |  | 24 | 1 | 24 | 150 | 150 | 300 | 35.73 | 28 | Cylindrical
549 [28d]-{Cub} | [34] | M5 | 47.64 | 25.11 | 7.884 | 14.387 | 1.82 | 0.387 | 0.47 | 1.673 | 0 | 0 | 0 | 0 |  | 0.629 |  |  |  | 245 | 105 | [9 empty] | 1081 | 483 | 1564 |  |  | 0 | 0 | 100 | 0.147 | 0.294 | 0.559 | 14.7 | 29.4 | 55.9 | 40 | 14 | 17.6 | 22.4 | 0 | 0 | 73.5 |  | 24 | 1 | 24 | 150 | 150 | 300 | 35.73 | 28 | Cubic
549 [7d]-{Cyl} | [34] | M5 | 47.64 | 25.11 | 7.884 | 14.387 | 1.82 | 0.387 | 0.47 | 1.673 | 0 | 0 | 0 | 0 |  | 0.629 |  |  |  | 245 | 105 | [9 empty] | 1081 | 483 | 1564 |  |  | 0 | 0 | 100 | 0.147 | 0.294 | 0.559 | 14.7 | 29.4 | 55.9 | 40 | 14 | 17.6 | 22.4 | 0 | 0 | 73.5 |  | 24 | 1 | 24 | 150 | 150 | 300 | 13.1 | 7 | Cylindrical
549 [7d]-{Cub} | [34] | M5 | 47.64 | 25.11 | 7.884 | 14.387 | 1.82 | 0.387 | 0.47 | 1.673 | 0 | 0 | 0 | 0 |  | 0.629 |  |  |  | 245 | 105 | [9 empty] | 1081 | 483 | 1564 |  |  | 0 | 0 | 100 | 0.147 | 0.294 | 0.559 | 14.7 | 29.4 | 55.9 | 40 | 14 | 17.6 | 22.4 | 0 | 0 | 73.5 |  | 24 | 1 | 24 | 150 | 150 | 300 | 13.1 | 7 | Cubic
550 [7d]-{Cyl} | [34] | M6 | 45.42 | 23.58 | 6.852 | 18.546 | 2.13 | 0.366 | 0.45 | 2.104 | 0 | 0 | 0 | 0 |  | 0.552 |  |  |  | 210 | 140 | [9 empty] | 1081 | 483 | 1564 |  |  | 0 | 0 | 100 | 0.147 | 0.294 | 0.559 | 14.7 | 29.4 | 55.9 | 40 | 14 | 17.6 | 22.4 | 0 | 0 | 73.5 |  | 24 | 1 | 24 | 150 | 150 | 300 | 17.11 | 7 | Cylindrical
550 [28d]-{Cyl} | [34] | M6 | 45.42 | 23.58 | 6.852 | 18.546 | 2.13 | 0.366 | 0.45 | 2.104 | 0 | 0 | 0 | 0 |  | 0.552 |  |  |  | 210 | 140 | [9 empty] | 1081 | 483 | 1564 |  |  | 0 | 0 | 100 | 0.147 | 0.294 | 0.559 | 14.7 | 29.4 | 55.9 | 40 | 14 | 17.6 | 22.4 | 0 | 0 | 73.5 |  | 24 | 1 | 24 | 150 | 150 | 300 | 36.93 | 28 | Cylindrical
550 [28d]-{Cub} | [34] | M6 | 45.42 | 23.58 | 6.852 | 18.546 | 2.13 | 0.366 | 0.45 | 2.104 | 0 | 0 | 0 | 0 |  | 0.552 |  |  |  | 210 | 140 | [9 empty] | 1081 | 483 | 1564 |  |  | 0 | 0 | 100 | 0.147 | 0.294 | 0.559 | 14.7 | 29.4 | 55.9 | 40 | 14 | 17.6 | 22.4 | 0 | 0 | 73.5 |  | 24 | 1 | 24 | 150 | 150 | 300 | 36.93 | 28 | Cubic
550 [7d]-{Cub} | [34] | M6 | 45.42 | 23.58 | 6.852 | 18.546 | 2.13 | 0.366 | 0.45 | 2.104 | 0 | 0 | 0 | 0 |  | 0.552 |  |  |  | 210 | 140 | [9 empty] | 1081 | 483 | 1564 |  |  | 0 | 0 | 100 | 0.147 | 0.294 | 0.559 | 14.7 | 29.4 | 55.9 | 40 | 14 | 17.6 | 22.4 | 0 | 0 | 73.5 |  | 24 | 1 | 24 | 150 | 150 | 300 | 17.11 | 7 | Cubic
551 [28d]-{Cyl} | [34] | M7 | 43.2 | 22.05 | 5.82 | 22.705 | 2.44 | 0.345 | 0.43 | 2.535 | 0 | 0 | 0 | 0 |  | 0.475 |  |  |  | 175 | 175 | [9 empty] | 1081 | 483 | 1564 |  |  | 0 | 0 | 100 | 0.147 | 0.294 | 0.559 | 14.7 | 29.4 | 55.9 | 40 | 14 | 17.6 | 22.4 | 0 | 0 | 73.5 |  | 24 | 1 | 24 | 150 | 150 | 300 | 39.23 | 28 | Cylindrical
551 [7d]-{Cub} | [34] | M7 | 43.2 | 22.05 | 5.82 | 22.705 | 2.44 | 0.345 | 0.43 | 2.535 | 0 | 0 | 0 | 0 |  | 0.475 |  |  |  | 175 | 175 | [9 empty] | 1081 | 483 | 1564 |  |  | 0 | 0 | 100 | 0.147 | 0.294 | 0.559 | 14.7 | 29.4 | 55.9 | 40 | 14 | 17.6 | 22.4 | 0 | 0 | 73.5 |  | 24 | 1 | 24 | 150 | 150 | 300 | 21.09 | 7 | Cubic
551 [28d]-{Cub} | [34] | M7 | 43.2 | 22.05 | 5.82 | 22.705 | 2.44 | 0.345 | 0.43 | 2.535 | 0 | 0 | 0 | 0 |  | 0.475 |  |  |  | 175 | 175 | [9 empty] | 1081 | 483 | 1564 |  |  | 0 | 0 | 100 | 0.147 | 0.294 | 0.559 | 14.7 | 29.4 | 55.9 | 40 | 14 | 17.6 | 22.4 | 0 | 0 | 73.5 |  | 24 | 1 | 24 | 150 | 150 | 300 | 39.23 | 28 | Cubic
551 [7d]-{Cyl} | [34] | M7 | 43.2 | 22.05 | 5.82 | 22.705 | 2.44 | 0.345 | 0.43 | 2.535 | 0 | 0 | 0 | 0 |  | 0.475 |  |  |  | 175 | 175 | [9 empty] | 1081 | 483 | 1564 |  |  | 0 | 0 | 100 | 0.147 | 0.294 | 0.559 | 14.7 | 29.4 | 55.9 | 40 | 14 | 17.6 | 22.4 | 0 | 0 | 73.5 |  | 24 | 1 | 24 | 150 | 150 | 300 | 21.09 | 7 | Cylindrical
552 [1d]-{Cub} | [35] | Mix 1 T40º | 42.04 | 33.6 | 4.4 | 12.37 | 0 | 0 | 0 | 0.4 | 0 | 0 | 0 | 0 |  | 2.32 |  |  |  | 427 | [5 empty] | 2.5 |  |  |  |  | 1276.8 | 547.2 | 1824 | 2.74 | 2.67 | 0 | 0 | 46.93 | 0.147 | 0.294 | 0.56 | 6.9 | 13.8 | 26.23387 |  | 8 | 0 | 11.07 | 91 | 0 | 117.23387 | 1 | 40 |  | 24 | 150 |  |  | 27 | 1 | Cubic
553 [1d]-{Cub} | [35] | Mix 2 T40º | 42.04 | 33.6 | 4.4 | 12.37 | 0 | 0 | 0 | 0.4 | 0 | 0 | 0 | 0 |  | 2.32 |  |  |  | 427 | [5 empty] | 2.5 |  |  |  |  | 1276.8 | 547.2 | 1824 | 2.74 | 2.67 | 0 | 0 | 46.93 | 0.147 | 0.294 | 0.56 | 6.9 | 13.8 | 26.23387 |  | 10 | 0 | 13.37 | 91 | 0 | 117.23387 | 1 | 40 |  | 24 | 150 |  |  | 30 | 1 | Cubic
554 [1d]-{Cub} | [35] | Mix 3 T40º | 42.04 | 33.6 | 4.4 | 12.37 | 0 | 0 | 0 | 0.4 | 0 | 0 | 0 | 0 |  | 2.32 |  |  |  | 427 | [5 empty] | 2.5 |  |  |  |  | 1276.8 | 547.2 | 1824 | 2.74 | 2.67 | 0 | 0 | 46.93 | 0.147 | 0.294 | 0.56 | 6.9 | 13.8 | 26.23387 |  | 12 | 0 | 15.37 | 91 | 0 | 117.23387 | 1 | 40 |  | 24 | 150 |  |  | 34 | 1 | Cubic
555 [1d]-{Cub} | [35] | Mix 4 T40º | 42.04 | 33.6 | 4.4 | 12.37 | 0 | 0 | 0 | 0.4 | 0 | 0 | 0 | 0 |  | 2.32 |  |  |  | 427 | [5 empty] | 2.5 |  |  |  |  | 1276.8 | 547.2 | 1824 | 2.74 | 2.67 | 0 | 0 | 46.93 | 0.147 | 0.294 | 0.56 | 6.9 | 13.8 | 26.23387 |  | 14 | 0 | 17.2 | 91 | 0 | 117.23387 | 1 | 40 |  | 24 | 150 |  |  | 37 | 1 | Cubic
556 [1d]-{Cub} | [35] | Mix 5 T40º | 42.04 | 33.6 | 4.4 | 12.37 | 0 | 0 | 0 | 0.4 | 0 | 0 | 0 | 0 |  | 2.32 |  |  |  | 427 | [5 empty] | 2.5 |  |  |  |  | 1276.8 | 547.2 | 1824 | 2.74 | 2.67 | 0 | 0 | 46.93 | 0.147 | 0.294 | 0.56 | 6.9 | 13.8 | 26.23387 |  | 16 | 0 | 18.9 | 91 | 0 | 117.23387 | 1 | 40 |  | 24 | 150 |  |  | 32 | 1 | Cubic
557 [3d]-{Cub} | [35] | Mix 6 T80º | 42.04 | 33.6 | 4.4 | 12.37 | 0 | 0 | 0 | 0.4 | 0 | 0 | 0 | 0 |  | 2.32 |  |  |  | 427 | [5 empty] | 2.5 |  |  |  |  | 1276.8 | 547.2 | 1824 | 2.74 | 2.67 | 0 | 0 | 46.93 | 0.147 | 0.294 | 0.56 | 6.9 | 13.8 | 26.23387 |  | 14 | 0 | 17.2 | 91 | 0 | 121.07687 | 1 | 80 |  | 24 | 150 |  |  | 55 | 3 | Cubic
557 [1d]-{Cub} | [35] | Mix 6 T80º | 42.04 | 33.6 | 4.4 | 12.37 | 0 | 0 | 0 | 0.4 | 0 | 0 | 0 | 0 |  | 2.32 |  |  |  | 427 | [5 empty] | 2.5 |  |  |  |  | 1276.8 | 547.2 | 1824 | 2.74 | 2.67 | 0 | 0 | 46.93 | 0.147 | 0.294 | 0.56 | 6.9 | 13.8 | 26.23387 |  | 14 | 0 | 17.2 | 91 | 0 | 121.07687 | 1 | 80 |  | 24 | 150 |  |  | 51 | 1 | Cubic
558 [1d]-{Cub} | [35] | Mix 7 T80º | 42.04 | 33.6 | 4.4 | 12.37 | 0 | 0 | 0 | 0.4 | 0 | 0 | 0 | 0 |  | 2.32 |  |  |  | 427 | [5 empty] | 2.5 |  |  |  |  | 1276.8 | 547.2 | 1824 | 2.74 | 2.67 | 0 | 0 | 46.93 | 0.147 | 0.294 | 0.56 | 6.9 | 13.8 | 26.23387 |  | 14 | 0 | 17.2 | 91 | 4.27 | 119.79587 | 1 | 80 |  | 24 | 150 |  |  | 50.6 | 1 | Cubic
559 [1d]-{Cub} | [35] | Mix 8 T80º | 42.04 | 33.6 | 4.4 | 12.37 | 0 | 0 | 0 | 0.4 | 0 | 0 | 0 | 0 |  | 2.32 |  |  |  | 427 | [5 empty] | 2.5 |  |  |  |  | 1276.8 | 547.2 | 1824 | 2.74 | 2.67 | 0 | 0 | 46.93 | 0.147 | 0.294 | 0.56 | 6.9 | 13.8 | 26.23387 |  | 14 | 0 | 17.2 | 91 | 6.405 | 121.07687 | 1 | 80 |  | 24 | 150 |  |  | 49.8 | 1 | Cubic
560 [1d]-{Cub} | [35] | Mix 9 T80º | 42.04 | 33.6 | 4.4 | 12.37 | 0 | 0 | 0 | 0.4 | 0 | 0 | 0 | 0 |  | 2.32 |  |  |  | 427 | [5 empty] | 2.5 |  |  |  |  | 1276.8 | 547.2 | 1824 | 2.74 | 2.67 | 0 | 0 | 46.93 | 0.147 | 0.294 | 0.56 | 6.9 | 13.8 | 26.23387 |  | 14 | 0 | 17.2 | 91 | 8.54 | 122.35787 | 1 | 80 |  | 24 | 150 |  |  | 50.2 | 1 | Cubic
561 [1d]-{Cub} | [35] | Mix 1 T60º | 42.04 | 33.6 | 4.4 | 12.37 | 0 | 0 | 0 | 0.4 | 0 | 0 | 0 | 0 |  | 2.32 |  |  |  | 427 | [5 empty] | 2.5 |  |  |  |  | 1276.8 | 547.2 | 1824 | 2.74 | 2.67 | 0 | 0 | 46.93 | 0.147 | 0.294 | 0.56 | 6.9 | 13.8 | 26.23387 |  | 8 | 0 | 11.07 | 91 | 0 | 117.23387 | 1 | 60 |  | 24 | 150 |  |  | 34 | 1 | Cubic
562 [1d]-{Cub} | [35] | Mix 2 T60º | 42.04 | 33.6 | 4.4 | 12.37 | 0 | 0 | 0 | 0.4 | 0 | 0 | 0 | 0 |  | 2.32 |  |  |  | 427 | [5 empty] | 2.5 |  |  |  |  | 1276.8 | 547.2 | 1824 | 2.74 | 2.67 | 0 | 0 | 46.93 | 0.147 | 0.294 | 0.56 | 6.9 | 13.8 | 26.23387 |  | 10 | 0 | 13.37 | 91 | 0 | 117.23387 | 1 | 60 |  | 24 | 150 |  |  | 37 | 1 | Cubic
563 [1d]-{Cub} | [35] | Mix 3 T60º | 42.04 | 33.6 | 4.4 | 12.37 | 0 | 0 | 0 | 0.4 | 0 | 0 | 0 | 0 |  | 2.32 |  |  |  | 427 | [5 empty] | 2.5 |  |  |  |  | 1276.8 | 547.2 | 1824 | 2.74 | 2.67 | 0 | 0 | 46.93 | 0.147 | 0.294 | 0.56 | 6.9 | 13.8 | 26.23387 |  | 12 | 0 | 15.37 | 91 | 0 | 117.23387 | 1 | 60 |  | 24 | 150 |  |  | 41 | 1 | Cubic
564 [1d]-{Cub} | [35] | Mix 4 T60º | 42.04 | 33.6 | 4.4 | 12.37 | 0 | 0 | 0 | 0.4 | 0 | 0 | 0 | 0 |  | 2.32 |  |  |  | 427 | [5 empty] | 2.5 |  |  |  |  | 1276.8 | 547.2 | 1824 | 2.74 | 2.67 | 0 | 0 | 46.93 | 0.147 | 0.294 | 0.56 | 6.9 | 13.8 | 26.23387 |  | 14 | 0 | 17.2 | 91 | 0 | 117.23387 | 1 | 60 |  | 24 | 150 |  |  | 45 | 1 | Cubic
565 [1d]-{Cub} | [35] | Mix 5 T60º | 42.04 | 33.6 | 4.4 | 12.37 | 0 | 0 | 0 | 0.4 | 0 | 0 | 0 | 0 |  | 2.32 |  |  |  | 427 | [5 empty] | 2.5 |  |  |  |  | 1276.8 | 547.2 | 1824 | 2.74 | 2.67 | 0 | 0 | 46.93 | 0.147 | 0.294 | 0.56 | 6.9 | 13.8 | 26.23387 |  | 16 | 0 | 18.9 | 91 | 0 | 117.23387 | 1 | 60 |  | 24 | 150 |  |  | 49 | 1 | Cubic
566 [1d]-{Cub} | [35] | Mix 1 T80º | 42.04 | 33.6 | 4.4 | 12.37 | 0 | 0 | 0 | 0.4 | 0 | 0 | 0 | 0 |  | 2.32 |  |  |  | 427 | [5 empty] | 2.5 |  |  |  |  | 1276.8 | 547.2 | 1824 | 2.74 | 2.67 | 0 | 0 | 46.93 | 0.147 | 0.294 | 0.56 | 6.9 | 13.8 | 26.23387 |  | 8 | 0 | 11.07 | 91 | 0 | 117.23387 | 1 | 80 |  | 24 | 150 |  |  | 38 | 1 | Cubic
567 [1d]-{Cub} | [35] | Mix 2 T80º | 42.04 | 33.6 | 4.4 | 12.37 | 0 | 0 | 0 | 0.4 | 0 | 0 | 0 | 0 |  | 2.32 |  |  |  | 427 | [5 empty] | 2.5 |  |  |  |  | 1276.8 | 547.2 | 1824 | 2.74 | 2.67 | 0 | 0 | 46.93 | 0.147 | 0.294 | 0.56 | 6.9 | 13.8 | 26.23387 |  | 10 | 0 | 13.37 | 91 | 0 | 117.23387 | 1 | 80 |  | 24 | 150 |  |  | 42 | 1 | Cubic
568 [1d]-{Cub} | [35] | Mix 3 T80º | 42.04 | 33.6 | 4.4 | 12.37 | 0 | 0 | 0 | 0.4 | 0 | 0 | 0 | 0 |  | 2.32 |  |  |  | 427 | [5 empty] | 2.5 |  |  |  |  | 1276.8 | 547.2 | 1824 | 2.74 | 2.67 | 0 | 0 | 46.93 | 0.147 | 0.294 | 0.56 | 6.9 | 13.8 | 26.23387 |  | 12 | 0 | 15.37 | 91 | 0 | 117.23387 | 1 | 80 |  | 24 | 150 |  |  | 46 | 1 | Cubic
569 [1d]-{Cub} | [35] | Mix 4 T80º | 42.04 | 33.6 | 4.4 | 12.37 | 0 | 0 | 0 | 0.4 | 0 | 0 | 0 | 0 |  | 2.32 |  |  |  | 427 | [5 empty] | 2.5 |  |  |  |  | 1276.8 | 547.2 | 1824 | 2.74 | 2.67 | 0 | 0 | 46.93 | 0.147 | 0.294 | 0.56 | 6.9 | 13.8 | 26.23387 |  | 14 | 0 | 17.2 | 91 | 0 | 117.23387 | 1 | 80 |  | 24 | 150 |  |  | 51 | 1 | Cubic
570 [1d]-{Cub} | [35] | Mix 5 T80º | 42.04 | 33.6 | 4.4 | 12.37 | 0 | 0 | 0 | 0.4 | 0 | 0 | 0 | 0 |  | 2.32 |  |  |  | 427 | [5 empty] | 2.5 |  |  |  |  | 1276.8 | 547.2 | 1824 | 2.74 | 2.67 | 0 | 0 | 46.93 | 0.147 | 0.294 | 0.56 | 6.9 | 13.8 | 26.23387 |  | 16 | 0 | 18.9 | 91 | 0 | 117.23387 | 1 | 80 |  | 24 | 150 |  |  | 44 | 1 | Cubic
571 [1d]-{Cub} | [35] | Mix 1 T100º | 42.04 | 33.6 | 4.4 | 12.37 | 0 | 0 | 0 | 0.4 | 0 | 0 | 0 | 0 |  | 2.32 |  |  |  | 427 | [5 empty] | 2.5 |  |  |  |  | 1276.8 | 547.2 | 1824 | 2.74 | 2.67 | 0 | 0 | 46.93 | 0.147 | 0.294 | 0.56 | 6.9 | 13.8 | 26.23387 |  | 8 | 0 | 11.07 | 91 | 0 | 117.23387 | 1 | 100 |  | 24 | 150 |  |  | 40 | 1 | Cubic
572 [1d]-{Cub} | [35] | Mix 2 T100º | 42.04 | 33.6 | 4.4 | 12.37 | 0 | 0 | 0 | 0.4 | 0 | 0 | 0 | 0 |  | 2.32 |  |  |  | 427 | [5 empty] | 2.5 |  |  |  |  | 1276.8 | 547.2 | 1824 | 2.74 | 2.67 | 0 | 0 | 46.93 | 0.147 | 0.294 | 0.56 | 6.9 | 13.8 | 26.23387 |  | 10 | 0 | 13.37 | 91 | 0 | 117.23387 | 1 | 100 |  | 24 | 150 |  |  | 44 | 1 | Cubic
573 [1d]-{Cub} | [35] | Mix 3 T100º | 42.04 | 33.6 | 4.4 | 12.37 | 0 | 0 | 0 | 0.4 | 0 | 0 | 0 | 0 |  | 2.32 |  |  |  | 427 | [5 empty] | 2.5 |  |  |  |  | 1276.8 | 547.2 | 1824 | 2.74 | 2.67 | 0 | 0 | 46.93 | 0.147 | 0.294 | 0.56 | 6.9 | 13.8 | 26.23387 |  | 12 | 0 | 15.37 | 91 | 0 | 117.23387 | 1 | 100 |  | 24 | 150 |  |  | 48 | 1 | Cubic
574 [1d]-{Cub} | [35] | Mix 4 T100º | 42.04 | 33.6 | 4.4 | 12.37 | 0 | 0 | 0 | 0.4 | 0 | 0 | 0 | 0 |  | 2.32 |  |  |  | 427 | [5 empty] | 2.5 |  |  |  |  | 1276.8 | 547.2 | 1824 | 2.74 | 2.67 | 0 | 0 | 46.93 | 0.147 | 0.294 | 0.56 | 6.9 | 13.8 | 26.23387 |  | 14 | 0 | 17.2 | 91 | 0 | 117.23387 | 1 | 100 |  | 24 | 150 |  |  | 52 | 1 | Cubic
575 [1d]-{Cub} | [35] | Mix 5 T100º | 42.04 | 33.6 | 4.4 | 12.37 | 0 | 0 | 0 | 0.4 | 0 | 0 | 0 | 0 |  | 2.32 |  |  |  | 427 | [5 empty] | 2.5 |  |  |  |  | 1276.8 | 547.2 | 1824 | 2.74 | 2.67 | 0 | 0 | 46.93 | 0.147 | 0.294 | 0.56 | 6.9 | 13.8 | 26.23387 |  | 16 | 0 | 18.9 | 91 | 0 | 117.23387 | 1 | 100 |  | 24 | 150 |  |  | 46 | 1 | Cubic
576 [3d]-{Cub} | [36] | GPC1 | 49.165 | 22.235 | 1.075 | 20.2 | 4.605 | 0.675 | 0 | 1.38 | 0 | 0 | 0 | 0 |  | 0.545 |  | 2.65 |  | 231.72 | 231.72 |  |  |  |  | 2.4 | 2.9 |  |  |  | 1123.2 | 604.8 | 1728 | 2.7 | 2.8 | 0 | 0 | 148.96 | 0.1651 | 0.348 | 0.49 | 24.59 | 51.84 | 72.528624 | 59.59 | 12 | 30.9868 | 28.6032 | 23.172 | 4.6344 | 126.687424 | 0.5 | 80 | 1 | 24 | 150 |  |  | 38.71 | 3 | Cubic
576 [7d]-{Cub} | [36] | GPC1 | 49.165 | 22.235 | 1.075 | 20.2 | 4.605 | 0.675 | 0 | 1.38 | 0 | 0 | 0 | 0 |  | 0.545 |  | 2.65 |  | 231.72 | 231.72 |  |  |  |  | 2.4 | 2.9 |  |  |  | 1123.2 | 604.8 | 1728 | 2.7 | 2.8 | 0 | 0 | 148.96 | 0.1651 | 0.348 | 0.49 | 24.59 | 51.84 | 72.528624 | 59.59 | 12 | 30.9868 | 28.6032 | 23.172 | 4.6344 | 126.687424 | 0.5 | 80 | 1 | 24 | 150 |  |  | 51.15 | 7 | Cubic
577 [3d]-{Cub} | [36] | GPC2 | 49.165 | 22.235 | 1.075 | 20.2 | 4.605 | 0.675 | 0 | 1.38 | 0 | 0 | 0 | 0 |  | 0.545 |  | 2.65 |  | 231.72 | 231.72 |  |  |  |  | 2.4 | 2.9 |  |  |  | 1123.2 | 604.8 | 1728 | 2.7 | 2.8 | 0 | 0 | 148.96 | 0.1651 | 0.348 | 0.49 | 24.59 | 51.84 | 72.528624 | 59.59 | 12 | 30.9868 | 28.6032 | 23.172 | 4.6344 | 126.687424 | 1 | 80 | 1 | 24 | 150 |  |  | 50.22 | 3 | Cubic
577 [7d]-{Cub} | [36] | GPC2 | 49.165 | 22.235 | 1.075 | 20.2 | 4.605 | 0.675 | 0 | 1.38 | 0 | 0 | 0 | 0 |  | 0.545 |  | 2.65 |  | 231.72 | 231.72 |  |  |  |  | 2.4 | 2.9 |  |  |  | 1123.2 | 604.8 | 1728 | 2.7 | 2.8 | 0 | 0 | 148.96 | 0.1651 | 0.348 | 0.49 | 24.59 | 51.84 | 72.528624 | 59.59 | 12 | 30.9868 | 28.6032 | 23.172 | 4.6344 | 126.687424 | 1 | 80 | 1 | 24 | 150 |  |  | 57.53 | 7 | Cubic
578 [7d]-{Cub} | [36] | GPC3 | 49.165 | 22.235 | 1.075 | 20.2 | 4.605 | 0.675 | 0 | 1.38 | 0 | 0 | 0 | 0 |  | 0.545 |  | 2.65 |  | 231.72 | 231.72 |  |  |  |  | 2.4 | 2.9 |  |  |  | 1123.2 | 604.8 | 1728 | 2.7 | 2.8 | 0 | 0 | 148.96 | 0.1651 | 0.348 | 0.49 | 24.59 | 51.84 | 72.528624 | 59.59 | 12 | 30.9868 | 28.6032 | 23.172 | 4.6344 | 126.687424 | 0.5 | 90 | 1 | 24 | 150 |  |  | 76.53 | 7 | Cubic
578 [3d]-{Cub} | [36] | GPC3 | 49.165 | 22.235 | 1.075 | 20.2 | 4.605 | 0.675 | 0 | 1.38 | 0 | 0 | 0 | 0 |  | 0.545 |  | 2.65 |  | 231.72 | 231.72 |  |  |  |  | 2.4 | 2.9 |  |  |  | 1123.2 | 604.8 | 1728 | 2.7 | 2.8 | 0 | 0 | 148.96 | 0.1651 | 0.348 | 0.49 | 24.59 | 51.84 | 72.528624 | 59.59 | 12 | 30.9868 | 28.6032 | 23.172 | 4.6344 | 126.687424 | 0.5 | 90 | 1 | 24 | 150 |  |  | 67.91 | 3 | Cubic
579 [7d]-{Cub} | [36] | GPC4 | 49.165 | 22.235 | 1.075 | 20.2 | 4.605 | 0.675 | 0 | 1.38 | 0 | 0 | 0 | 0 |  | 0.545 |  | 2.65 |  | 231.72 | 231.72 |  |  |  |  | 2.4 | 2.9 |  |  |  | 1123.2 | 604.8 | 1728 | 2.7 | 2.8 | 0 | 0 | 148.96 | 0.1651 | 0.348 | 0.49 | 24.59 | 51.84 | 72.528624 | 59.59 | 12 | 30.9868 | 28.6032 | 23.172 | 4.6344 | 126.687424 | 1 | 90 | 1 | 24 | 150 |  |  | 60.91 | 7 | Cubic
579 [3d]-{Cub} | [36] | GPC4 | 49.165 | 22.235 | 1.075 | 20.2 | 4.605 | 0.675 | 0 | 1.38 | 0 | 0 | 0 | 0 |  | 0.545 |  | 2.65 |  | 231.72 | 231.72 |  |  |  |  | 2.4 | 2.9 |  |  |  | 1123.2 | 604.8 | 1728 | 2.7 | 2.8 | 0 | 0 | 148.96 | 0.1651 | 0.348 | 0.49 | 24.59 | 51.84 | 72.528624 | 59.59 | 12 | 30.9868 | 28.6032 | 23.172 | 4.6344 | 126.687424 | 1 | 90 | 1 | 24 | 150 |  |  | 66.2 | 3 | Cubic
580 [7d]-{Cub} | [36] | GPC5 | 49.165 | 22.235 | 1.075 | 20.2 | 4.605 | 0.675 | 0 | 1.38 | 0 | 0 | 0 | 0 |  | 0.545 |  | 2.65 |  | 231.72 | 231.72 |  |  |  |  | 2.4 | 2.9 |  |  |  | 1123.2 | 604.8 | 1728 | 2.7 | 2.8 | 0 | 0 | 148.96 | 0.1651 | 0.348 | 0.49 | 24.59 | 51.84 | 72.528624 | 59.59 | 12 | 30.9868 | 28.6032 | 23.172 | 4.6344 | 126.687424 | 0.5 | 100 | 1 | 24 | 150 |  |  | 54.18 | 7 | Cubic
580 [3d]-{Cub} | [36] | GPC5 | 49.165 | 22.235 | 1.075 | 20.2 | 4.605 | 0.675 | 0 | 1.38 | 0 | 0 | 0 | 0 |  | 0.545 |  | 2.65 |  | 231.72 | 231.72 |  |  |  |  | 2.4 | 2.9 |  |  |  | 1123.2 | 604.8 | 1728 | 2.7 | 2.8 | 0 | 0 | 148.96 | 0.1651 | 0.348 | 0.49 | 24.59 | 51.84 | 72.528624 | 59.59 | 12 | 30.9868 | 28.6032 | 23.172 | 4.6344 | 126.687424 | 0.5 | 100 | 1 | 24 | 150 |  |  | 57.24 | 3 | Cubic
581 [7d]-{Cub} | [36] | GPC6 | 49.165 | 22.235 | 1.075 | 20.2 | 4.605 | 0.675 | 0 | 1.38 | 0 | 0 | 0 | 0 |  | 0.545 |  | 2.65 |  | 231.72 | 231.72 |  |  |  |  | 2.4 | 2.9 |  |  |  | 1123.2 | 604.8 | 1728 | 2.7 | 2.8 | 0 | 0 | 148.96 | 0.1651 | 0.348 | 0.49 | 24.59 | 51.84 | 72.528624 | 59.59 | 12 | 30.9868 | 28.6032 | 23.172 | 4.6344 | 126.687424 | 1 | 100 | 1 | 24 | 150 |  |  | 46.12 | 7 | Cubic
581 [3d]-{Cub} | [36] | GPC6 | 49.165 | 22.235 | 1.075 | 20.2 | 4.605 | 0.675 | 0 | 1.38 | 0 | 0 | 0 | 0 |  | 0.545 |  | 2.65 |  | 231.72 | 231.72 |  |  |  |  | 2.4 | 2.9 |  |  |  | 1123.2 | 604.8 | 1728 | 2.7 | 2.8 | 0 | 0 | 148.96 | 0.1651 | 0.348 | 0.49 | 24.59 | 51.84 | 72.528624 | 59.59 | 12 | 30.9868 | 28.6032 | 23.172 | 4.6344 | 126.687424 | 1 | 100 | 1 | 24 | 150 |  |  | 47.24 | 3 | Cubic
582 [7d]-{Cub} | [36] | GPC7 | 49.165 | 22.235 | 1.075 | 20.2 | 4.605 | 0.675 | 0 | 1.38 | 0 | 0 | 0 | 0 |  | 0.545 |  | 2.65 |  | 231.72 | 231.72 |  |  |  |  | 2.4 | 2.9 |  |  |  | 1123.2 | 604.8 | 1728 | 2.7 | 2.8 | 0 | 0 | 148.96 | 0.1651 | 0.348 | 0.49 | 24.59 | 51.84 | 72.528624 | 59.59 | 12 | 30.9868 | 28.6032 | 23.172 | 4.6344 | 142.887424 | 0.5 | 90 | 1 | 24 | 150 |  |  | 70.24 | 7 | Cubic
583 [7d]-{Cub} | [36] | GPC8 | 49.165 | 22.235 | 1.075 | 20.2 | 4.605 | 0.675 | 0 | 1.38 | 0 | 0 | 0 | 0 |  | 0.545 |  | 2.65 |  | 231.72 | 231.72 |  |  |  |  | 2.4 | 2.9 |  |  |  | 1123.2 | 604.8 | 1728 | 2.7 | 2.8 | 0 | 0 | 148.96 | 0.1651 | 0.348 | 0.49 | 24.59 | 51.84 | 72.528624 | 59.59 | 12 | 30.9868 | 28.6032 | 23.172 | 4.6344 | 159.687424 | 0.5 | 90 | 1 | 24 | 150 |  |  | 63.64 | 7 | Cubic
584 [7d]-{Cub} | [36] | GPC9 | 49.165 | 22.235 | 1.075 | 20.2 | 4.605 | 0.675 | 0 | 1.38 | 0 | 0 | 0 | 0 |  | 0.545 |  | 2.65 |  | 231.72 | 231.72 |  |  |  |  | 2.4 | 2.9 |  |  |  | 1123.2 | 604.8 | 1728 | 2.7 | 2.8 | 0 | 0 | 148.96 | 0.1651 | 0.348 | 0.49 | 24.59 | 51.84 | 72.528624 | 59.59 | 12 | 30.9868 | 28.6032 | 23.172 | 4.6344 | 176.487424 | 0.5 | 90 | 1 | 24 | 150 |  |  | 60.42 | 7 | Cubic
585 [7d]-{Cub} | [36] | GPC10 | 49.165 | 22.235 | 1.075 | 20.2 | 4.605 | 0.675 | 0 | 1.38 | 0 | 0 | 0 | 0 |  | 0.545 |  | 2.65 |  | 231.72 | 231.72 |  |  |  |  | 2.4 | 2.9 |  |  |  | 1123.2 | 604.8 | 1728 | 2.7 | 2.8 | 0 | 0 | 148.96 | 0.1651 | 0.348 | 0.49 | 24.59 | 51.84 | 72.528624 | 59.59 | 12 | 30.9868 | 28.6032 | 23.172 | 4.6344 | 193.287424 | 0.5 | 90 | 1 | 24 | 150 |  |  | 55.53 | 7 | Cubic
586 [7d]-{Cyl} | [37] | Mix 1 (S00) | 50 | 28.25 | 13.5 | 1.79 | 0.89 | 0.32 | 0.46 | 0.38 | 1.54 | 0.98 | 0 | 0 |  | 0.64 |  |  |  | 400 | [10 empty] | 1209 | 651 | 1860 |  |  | 0 | 0 | 114.3 | 0.114 | 0.307 | 0.58 | 13.03 | 35.09 | 66.1797 | 45.7 | 14 | 20.108 | 25.592 | 0 | 0 | 86.2877 |  | 25 |  | 24 |  | 100 | 200 | 15.814 | 7 | Cylindrical
586 [28d]-{Cyl} | [37] | Mix 1 (S00) | 50 | 28.25 | 13.5 | 1.79 | 0.89 | 0.32 | 0.46 | 0.38 | 1.54 | 0.98 | 0 | 0 |  | 0.64 |  |  |  | 400 | [10 empty] | 1209 | 651 | 1860 |  |  | 0 | 0 | 114.3 | 0.114 | 0.307 | 0.58 | 13.03 | 35.09 | 66.1797 | 45.7 | 14 | 20.108 | 25.592 | 0 | 0 | 86.2877 |  | 25 |  | 24 |  | 100 | 200 | 26.5116 | 28 | Cylindrical
586 [3d]-{Cyl} | [37] | Mix 1 (S00) | 50 | 28.25 | 13.5 | 1.79 | 0.89 | 0.32 | 0.46 | 0.38 | 1.54 | 0.98 | 0 | 0 |  | 0.64 |  |  |  | 400 | [10 empty] | 1209 | 651 | 1860 |  |  | 0 | 0 | 114.3 | 0.114 | 0.307 | 0.58 | 13.03 | 35.09 | 66.1797 | 45.7 | 14 | 20.108 | 25.592 | 0 | 0 | 86.2877 |  | 25 |  | 24 |  | 100 | 200 | 4.65116 | 3 | Cylindrical
586 [56d]-{Cyl} | [37] | Mix 1 (S00) | 50 | 28.25 | 13.5 | 1.79 | 0.89 | 0.32 | 0.46 | 0.38 | 1.54 | 0.98 | 0 | 0 |  | 0.64 |  |  |  | 400 | [10 empty] | 1209 | 651 | 1860 |  |  | 0 | 0 | 114.3 | 0.114 | 0.307 | 0.58 | 13.03 | 35.09 | 66.1797 | 45.7 | 14 | 20.108 | 25.592 | 0 | 0 | 86.2877 |  | 25 |  | 24 |  | 100 | 200 | 30.2326 | 56 | Cylindrical
587 [56d]-{Cyl} | [37] | Mix 2 (S10/A40/R2.5) | 48.246 | 26.855 | 12.211 | 5.921 | 1.195 | 0.312 | 0.447 | 0.8 | 1.441 | 0.884 | 0 | 0 |  | 0.585 |  |  |  | 360 | 40 | [9 empty] | 1209 | 651 | 1860 |  |  | 0 | 0 | 114.3 | 0.114 | 0.307 | 0.58 | 13.03 | 35.09 | 66.1797 | 45.7 | 14 | 20.108 | 25.592 | 0 | 0 | 86.2877 |  | 25 |  | 24 |  | 100 | 200 | 38.1395 | 56 | Cylindrical
587 [7d]-{Cyl} | [37] | Mix 2 (S10/A40/R2.5) | 48.246 | 26.855 | 12.211 | 5.921 | 1.195 | 0.312 | 0.447 | 0.8 | 1.441 | 0.884 | 0 | 0 |  | 0.585 |  |  |  | 360 | 40 | [9 empty] | 1209 | 651 | 1860 |  |  | 0 | 0 | 114.3 | 0.114 | 0.307 | 0.58 | 13.03 | 35.09 | 66.1797 | 45.7 | 14 | 20.108 | 25.592 | 0 | 0 | 86.2877 |  | 25 |  | 24 |  | 100 | 200 | 22.3256 | 7 | Cylindrical
587 [28d]-{Cyl} | [37] | Mix 2 (S10/A40/R2.5) | 48.246 | 26.855 | 12.211 | 5.921 | 1.195 | 0.312 | 0.447 | 0.8 | 1.441 | 0.884 | 0 | 0 |  | 0.585 |  |  |  | 360 | 40 | [9 empty] | 1209 | 651 | 1860 |  |  | 0 | 0 | 114.3 | 0.114 | 0.307 | 0.58 | 13.03 | 35.09 | 66.1797 | 45.7 | 14 | 20.108 | 25.592 | 0 | 0 | 86.2877 |  | 25 |  | 24 |  | 100 | 200 | 34.8837 | 28 | Cylindrical
587 [3d]-{Cyl} | [37] | Mix 2 (S10/A40/R2.5) | 48.246 | 26.855 | 12.211 | 5.921 | 1.195 | 0.312 | 0.447 | 0.8 | 1.441 | 0.884 | 0 | 0 |  | 0.585 |  |  |  | 360 | 40 | [9 empty] | 1209 | 651 | 1860 |  |  | 0 | 0 | 114.3 | 0.114 | 0.307 | 0.58 | 13.03 | 35.09 | 66.1797 | 45.7 | 14 | 20.108 | 25.592 | 0 | 0 | 86.2877 |  | 25 |  | 24 |  | 100 | 200 | 12.5581 | 3 | Cylindrical
588 [3d]-{Cyl} | [37] | Mix 3 (S20) | 46.492 | 25.46 | 10.922 | 10.052 | 1.5 | 0.304 | 0.434 | 1.22 | 1.342 | 0.788 | 0 | 0 |  | 0.53 |  |  |  | 320 | 80 | [9 empty] | 1209 | 651 | 1860 |  |  | 0 | 0 | 114.3 | 0.114 | 0.307 | 0.58 | 13.03 | 35.09 | 66.1797 | 45.7 | 14 | 20.108 | 25.592 | 0 | 0 | 86.2877 |  | 25 |  | 24 |  | 100 | 200 | 20 | 3 | Cylindrical
588 [28d]-{Cyl} | [37] | Mix 3 (S20) | 46.492 | 25.46 | 10.922 | 10.052 | 1.5 | 0.304 | 0.434 | 1.22 | 1.342 | 0.788 | 0 | 0 |  | 0.53 |  |  |  | 320 | 80 | [9 empty] | 1209 | 651 | 1860 |  |  | 0 | 0 | 114.3 | 0.114 | 0.307 | 0.58 | 13.03 | 35.09 | 66.1797 | 45.7 | 14 | 20.108 | 25.592 | 0 | 0 | 86.2877 |  | 25 |  | 24 |  | 100 | 200 | 45.5814 | 28 | Cylindrical
588 [7d]-{Cyl} | [37] | Mix 3 (S20) | 46.492 | 25.46 | 10.922 | 10.052 | 1.5 | 0.304 | 0.434 | 1.22 | 1.342 | 0.788 | 0 | 0 |  | 0.53 |  |  |  | 320 | 80 | [9 empty] | 1209 | 651 | 1860 |  |  | 0 | 0 | 114.3 | 0.114 | 0.307 | 0.58 | 13.03 | 35.09 | 66.1797 | 45.7 | 14 | 20.108 | 25.592 | 0 | 0 | 86.2877 |  | 25 |  | 24 |  | 100 | 200 | 28.3721 | 7 | Cylindrical
588 [56d]-{Cyl} | [37] | Mix 3 (S20) | 46.492 | 25.46 | 10.922 | 10.052 | 1.5 | 0.304 | 0.434 | 1.22 | 1.342 | 0.788 | 0 | 0 |  | 0.53 |  |  |  | 320 | 80 | [9 empty] | 1209 | 651 | 1860 |  |  | 0 | 0 | 114.3 | 0.114 | 0.307 | 0.58 | 13.03 | 35.09 | 66.1797 | 45.7 | 14 | 20.108 | 25.592 | 0 | 0 | 86.2877 |  | 25 |  | 24 |  | 100 | 200 | 45.5814 | 56 | Cylindrical
589 [7d]-{Cyl} | [37] | Mix 4 (S30) | 44.738 | 24.065 | 9.633 | 14.183 | 1.805 | 0.296 | 0.421 | 1.64 | 1.243 | 0.692 | 0 | 0 |  | 0.475 |  |  |  | 280 | 120 | [9 empty] | 1209 | 651 | 1860 |  |  | 0 | 0 | 114.3 | 0.114 | 0.307 | 0.58 | 13.03 | 35.09 | 66.1797 | 45.7 | 14 | 20.108 | 25.592 | 0 | 0 | 86.2877 |  | 25 |  | 24 |  | 100 | 200 | 41.8605 | 7 | Cylindrical
589 [3d]-{Cyl} | [37] | Mix 4 (S30) | 44.738 | 24.065 | 9.633 | 14.183 | 1.805 | 0.296 | 0.421 | 1.64 | 1.243 | 0.692 | 0 | 0 |  | 0.475 |  |  |  | 280 | 120 | [9 empty] | 1209 | 651 | 1860 |  |  | 0 | 0 | 114.3 | 0.114 | 0.307 | 0.58 | 13.03 | 35.09 | 66.1797 | 45.7 | 14 | 20.108 | 25.592 | 0 | 0 | 86.2877 |  | 25 |  | 24 |  | 100 | 200 | 28.3721 | 3 | Cylindrical
589 [28d]-{Cyl} | [37] | Mix 4 (S30) | 44.738 | 24.065 | 9.633 | 14.183 | 1.805 | 0.296 | 0.421 | 1.64 | 1.243 | 0.692 | 0 | 0 |  | 0.475 |  |  |  | 280 | 120 | [9 empty] | 1209 | 651 | 1860 |  |  | 0 | 0 | 114.3 | 0.114 | 0.307 | 0.58 | 13.03 | 35.09 | 66.1797 | 45.7 | 14 | 20.108 | 25.592 | 0 | 0 | 86.2877 |  | 25 |  | 24 |  | 100 | 200 | 55.814 | 28 | Cylindrical
589 [56d]-{Cyl} | [37] | Mix 4 (S30) | 44.738 | 24.065 | 9.633 | 14.183 | 1.805 | 0.296 | 0.421 | 1.64 | 1.243 | 0.692 | 0 | 0 |  | 0.475 |  |  |  | 280 | 120 | [9 empty] | 1209 | 651 | 1860 |  |  | 0 | 0 | 114.3 | 0.114 | 0.307 | 0.58 | 13.03 | 35.09 | 66.1797 | 45.7 | 14 | 20.108 | 25.592 | 0 | 0 | 86.2877 |  | 25 |  | 24 |  | 100 | 200 | 62.3256 | 56 | Cylindrical
590 [3d]-{Cyl} | [37] | Mix 5 (A35) | 48.246 | 26.855 | 12.211 | 5.921 | 1.195 | 0.312 | 0.447 | 0.8 | 1.441 | 0.884 | 0 | 0 |  | 0.585 |  |  |  | 360 | 40 | [9 empty] | 1209 | 651 | 1860 |  |  | 0 | 0 | 100 | 0.114 | 0.307 | 0.58 | 11.4 | 30.7 | 57.9 | 40 | 14 | 17.6 | 22.4 | 0 | 0 | 75.5 |  | 25 |  | 24 |  | 100 | 200 | 19.7802 | 3 | Cylindrical
590 [28d]-{Cyl} | [37] | Mix 5 (A35) | 48.246 | 26.855 | 12.211 | 5.921 | 1.195 | 0.312 | 0.447 | 0.8 | 1.441 | 0.884 | 0 | 0 |  | 0.585 |  |  |  | 360 | 40 | [9 empty] | 1209 | 651 | 1860 |  |  | 0 | 0 | 100 | 0.114 | 0.307 | 0.58 | 11.4 | 30.7 | 57.9 | 40 | 14 | 17.6 | 22.4 | 0 | 0 | 75.5 |  | 25 |  | 24 |  | 100 | 200 | 45.7143 | 28 | Cylindrical
590 [7d]-{Cyl} | [37] | Mix 5 (A35) | 48.246 | 26.855 | 12.211 | 5.921 | 1.195 | 0.312 | 0.447 | 0.8 | 1.441 | 0.884 | 0 | 0 |  | 0.585 |  |  |  | 360 | 40 | [9 empty] | 1209 | 651 | 1860 |  |  | 0 | 0 | 100 | 0.114 | 0.307 | 0.58 | 11.4 | 30.7 | 57.9 | 40 | 14 | 17.6 | 22.4 | 0 | 0 | 75.5 |  | 25 |  | 24 |  | 100 | 200 | 32.5275 | 7 | Cylindrical
590 [56d]-{Cyl} | [37] | Mix 5 (A35) | 48.246 | 26.855 | 12.211 | 5.921 | 1.195 | 0.312 | 0.447 | 0.8 | 1.441 | 0.884 | 0 | 0 |  | 0.585 |  |  |  | 360 | 40 | [9 empty] | 1209 | 651 | 1860 |  |  | 0 | 0 | 100 | 0.114 | 0.307 | 0.58 | 11.4 | 30.7 | 57.9 | 40 | 14 | 17.6 | 22.4 | 0 | 0 | 75.5 |  | 25 |  | 24 |  | 100 | 200 | 51.4286 | 56 | Cylindrical
591 [56d]-{Cyl} | [37] | Mix 6 (A45) | 48.246 | 26.855 | 12.211 | 5.921 | 1.195 | 0.312 | 0.447 | 0.8 | 1.441 | 0.884 | 0 | 0 |  | 0.585 |  |  |  | 360 | 40 | [9 empty] | 1209 | 651 | 1860 |  |  | 0 | 0 | 128.5 | 0.114 | 0.307 | 0.58 | 14.65 | 39.45 | 74.4015 | 51.5 | 14 | 22.66 | 28.84 | 0 | 0 | 97.0615 |  | 25 |  | 24 |  | 100 | 200 | 33.8462 | 56 | Cylindrical
591 [7d]-{Cyl} | [37] | Mix 6 (A45) | 48.246 | 26.855 | 12.211 | 5.921 | 1.195 | 0.312 | 0.447 | 0.8 | 1.441 | 0.884 | 0 | 0 |  | 0.585 |  |  |  | 360 | 40 | [9 empty] | 1209 | 651 | 1860 |  |  | 0 | 0 | 128.5 | 0.114 | 0.307 | 0.58 | 14.65 | 39.45 | 74.4015 | 51.5 | 14 | 22.66 | 28.84 | 0 | 0 | 97.0615 |  | 25 |  | 24 |  | 100 | 200 | 20.2198 | 7 | Cylindrical
591 [3d]-{Cyl} | [37] | Mix 6 (A45) | 48.246 | 26.855 | 12.211 | 5.921 | 1.195 | 0.312 | 0.447 | 0.8 | 1.441 | 0.884 | 0 | 0 |  | 0.585 |  |  |  | 360 | 40 | [9 empty] | 1209 | 651 | 1860 |  |  | 0 | 0 | 128.5 | 0.114 | 0.307 | 0.58 | 14.65 | 39.45 | 74.4015 | 51.5 | 14 | 22.66 | 28.84 | 0 | 0 | 97.0615 |  | 25 |  | 24 |  | 100 | 200 | 12.3077 | 3 | Cylindrical
591 [28d]-{Cyl} | [37] | Mix 6 (A45) | 48.246 | 26.855 | 12.211 | 5.921 | 1.195 | 0.312 | 0.447 | 0.8 | 1.441 | 0.884 | 0 | 0 |  | 0.585 |  |  |  | 360 | 40 | [9 empty] | 1209 | 651 | 1860 |  |  | 0 | 0 | 128.5 | 0.114 | 0.307 | 0.58 | 14.65 | 39.45 | 74.4015 | 51.5 | 14 | 22.66 | 28.84 | 0 | 0 | 97.0615 |  | 25 |  | 24 |  | 100 | 200 | 30.3297 | 28 | Cylindrical
592 [56d]-{Cyl} | [37] | Mix 7 (R1.5) | 48.246 | 26.855 | 12.211 | 5.921 | 1.195 | 0.312 | 0.447 | 0.8 | 1.441 | 0.884 | 0 | 0 |  | 0.585 |  |  |  | 360 | 40 | [9 empty] | 1209 | 651 | 1860 |  |  | 0 | 0 | 96 | 0.114 | 0.307 | 0.58 | 10.94 | 29.47 | 55.584 | 64 | 14 | 28.16 | 35.84 | 0 | 0 | 83.744 |  | 25 |  | 24 |  | 100 | 200 | 40.991 | 56 | Cylindrical
592 [28d]-{Cyl} | [37] | Mix 7 (R1.5) | 48.246 | 26.855 | 12.211 | 5.921 | 1.195 | 0.312 | 0.447 | 0.8 | 1.441 | 0.884 | 0 | 0 |  | 0.585 |  |  |  | 360 | 40 | [9 empty] | 1209 | 651 | 1860 |  |  | 0 | 0 | 96 | 0.114 | 0.307 | 0.58 | 10.94 | 29.47 | 55.584 | 64 | 14 | 28.16 | 35.84 | 0 | 0 | 83.744 |  | 25 |  | 24 |  | 100 | 200 | 35.5856 | 28 | Cylindrical
592 [7d]-{Cyl} | [37] | Mix 7 (R1.5) | 48.246 | 26.855 | 12.211 | 5.921 | 1.195 | 0.312 | 0.447 | 0.8 | 1.441 | 0.884 | 0 | 0 |  | 0.585 |  |  |  | 360 | 40 | [9 empty] | 1209 | 651 | 1860 |  |  | 0 | 0 | 96 | 0.114 | 0.307 | 0.58 | 10.94 | 29.47 | 55.584 | 64 | 14 | 28.16 | 35.84 | 0 | 0 | 83.744 |  | 25 |  | 24 |  | 100 | 200 | 18.9189 | 7 | Cylindrical
592 [3d]-{Cyl} | [37] | Mix 7 (R1.5) | 48.246 | 26.855 | 12.211 | 5.921 | 1.195 | 0.312 | 0.447 | 0.8 | 1.441 | 0.884 | 0 | 0 |  | 0.585 |  |  |  | 360 | 40 | [9 empty] | 1209 | 651 | 1860 |  |  | 0 | 0 | 96 | 0.114 | 0.307 | 0.58 | 10.94 | 29.47 | 55.584 | 64 | 14 | 28.16 | 35.84 | 0 | 0 | 83.744 |  | 25 |  | 24 |  | 100 | 200 | 11.7117 | 3 | Cylindrical
593 [28d]-{Cyl} | [37] | Mix 8 (R2.0) | 48.246 | 26.855 | 12.211 | 5.921 | 1.195 | 0.312 | 0.447 | 0.8 | 1.441 | 0.884 | 0 | 0 |  | 0.585 |  |  |  | 360 | 40 | [9 empty] | 1209 | 651 | 1860 |  |  | 0 | 0 | 106.7 | 0.114 | 0.307 | 0.58 | 12.16 | 32.76 | 61.7793 | 53.3 | 14 | 23.452 | 29.848 | 0 | 0 | 85.2313 |  | 25 |  | 24 |  | 100 | 200 | 34.2342 | 28 | Cylindrical
593 [3d]-{Cyl} | [37] | Mix 8 (R2.0) | 48.246 | 26.855 | 12.211 | 5.921 | 1.195 | 0.312 | 0.447 | 0.8 | 1.441 | 0.884 | 0 | 0 |  | 0.585 |  |  |  | 360 | 40 | [9 empty] | 1209 | 651 | 1860 |  |  | 0 | 0 | 106.7 | 0.114 | 0.307 | 0.58 | 12.16 | 32.76 | 61.7793 | 53.3 | 14 | 23.452 | 29.848 | 0 | 0 | 85.2313 |  | 25 |  | 24 |  | 100 | 200 | 12.1622 | 3 | Cylindrical
593 [7d]-{Cyl} | [37] | Mix 8 (R2.0) | 48.246 | 26.855 | 12.211 | 5.921 | 1.195 | 0.312 | 0.447 | 0.8 | 1.441 | 0.884 | 0 | 0 |  | 0.585 |  |  |  | 360 | 40 | [9 empty] | 1209 | 651 | 1860 |  |  | 0 | 0 | 106.7 | 0.114 | 0.307 | 0.58 | 12.16 | 32.76 | 61.7793 | 53.3 | 14 | 23.452 | 29.848 | 0 | 0 | 85.2313 |  | 25 |  | 24 |  | 100 | 200 | 21.6216 | 7 | Cylindrical
593 [56d]-{Cyl} | [37] | Mix 8 (R2.0) | 48.246 | 26.855 | 12.211 | 5.921 | 1.195 | 0.312 | 0.447 | 0.8 | 1.441 | 0.884 | 0 | 0 |  | 0.585 |  |  |  | 360 | 40 | [9 empty] | 1209 | 651 | 1860 |  |  | 0 | 0 | 106.7 | 0.114 | 0.307 | 0.58 | 12.16 | 32.76 | 61.7793 | 53.3 | 14 | 23.452 | 29.848 | 0 | 0 | 85.2313 |  | 25 |  | 24 |  | 100 | 200 | 37.3874 | 56 | Cylindrical
594 [14d]-{Cub} | [38] | (no name on Ref) | 30.97 | 17.41 | 1.03 | 36.77 | 9.01 | 0.69 | 0.46 | 1.82 | 0 | 0 | 0 | 0 |  | 0 |  |  |  |  | 356.36 | [5 empty] | 2.9 |  |  |  | 1284.29 | 467.12 | 1751.41 | 2.62 | 2.75 | 0 | 0 | 80.18 | 0.09 | 0.28 | 0.63 | 7.22 | 22.45 | 50.5134 | 80.18 | 8 | 54.5224 | 25.6576 | 0 | 3.56 | 107.1718 |  | 24 |  | 24 | 100 |  |  | 47.3884 | 14 | Cubic
594 [28d]-{Cub} | [38] | (no name on Ref) | 30.97 | 17.41 | 1.03 | 36.77 | 9.01 | 0.69 | 0.46 | 1.82 | 0 | 0 | 0 | 0 |  | 0 |  |  |  |  | 356.36 | [5 empty] | 2.9 |  |  |  | 1284.29 | 467.12 | 1751.41 | 2.62 | 2.75 | 0 | 0 | 80.18 | 0.09 | 0.28 | 0.63 | 7.22 | 22.45 | 50.5134 | 80.18 | 8 | 54.5224 | 25.6576 | 0 | 3.56 | 107.1718 |  | 24 |  | 24 | 100 |  |  | 41.291 | 28 | Cubic
594 [3d]-{Cub} | [38] | (no name on Ref) | 30.97 | 17.41 | 1.03 | 36.77 | 9.01 | 0.69 | 0.46 | 1.82 | 0 | 0 | 0 | 0 |  | 0 |  |  |  |  | 356.36 | [5 empty] | 2.9 |  |  |  | 1284.29 | 467.12 | 1751.41 | 2.62 | 2.75 | 0 | 0 | 80.18 | 0.09 | 0.28 | 0.63 | 7.22 | 22.45 | 50.5134 | 80.18 | 8 | 54.5224 | 25.6576 | 0 | 3.56 | 107.1718 |  | 24 |  | 24 | 100 |  |  | 31.2105 | 3 | Cubic
594 [7d]-{Cub} | [38] | (no name on Ref) | 30.97 | 17.41 | 1.03 | 36.77 | 9.01 | 0.69 | 0.46 | 1.82 | 0 | 0 | 0 | 0 |  | 0 |  |  |  |  | 356.36 | [5 empty] | 2.9 |  |  |  | 1284.29 | 467.12 | 1751.41 | 2.62 | 2.75 | 0 | 0 | 80.18 | 0.09 | 0.28 | 0.63 | 7.22 | 22.45 | 50.5134 | 80.18 | 8 | 54.5224 | 25.6576 | 0 | 3.56 | 107.1718 |  | 24 |  | 24 | 100 |  |  | 38.6723 | 7 | Cubic
595 [14d]-{Cub} | [38] | (no name on Ref) | 30.97 | 17.41 | 1.03 | 36.77 | 9.01 | 0.69 | 0.46 | 1.82 | 0 | 0 | 0 | 0 |  | 0 |  |  |  |  | 356.36 | [5 empty] | 2.9 |  |  |  | 1284.29 | 467.12 | 1751.41 | 2.62 | 2.75 | 0 | 0 | 96.216 | 0.09 | 0.28 | 0.63 | 8.66 | 26.94 | 60.61608 | 64.144 | 8 | 43.61792 | 20.52608 | 0 | 3.56 | 106.37 |  | 24 |  | 24 | 100 |  |  | 45.3743 | 14 | Cubic
595 [3d]-{Cub} | [38] | (no name on Ref) | 30.97 | 17.41 | 1.03 | 36.77 | 9.01 | 0.69 | 0.46 | 1.82 | 0 | 0 | 0 | 0 |  | 0 |  |  |  |  | 356.36 | [5 empty] | 2.9 |  |  |  | 1284.29 | 467.12 | 1751.41 | 2.62 | 2.75 | 0 | 0 | 96.216 | 0.09 | 0.28 | 0.63 | 8.66 | 26.94 | 60.61608 | 64.144 | 8 | 43.61792 | 20.52608 | 0 | 3.56 | 106.37 |  | 24 |  | 24 | 100 |  |  | 45.0085 | 3 | Cubic
595 [7d]-{Cub} | [38] | (no name on Ref) | 30.97 | 17.41 | 1.03 | 36.77 | 9.01 | 0.69 | 0.46 | 1.82 | 0 | 0 | 0 | 0 |  | 0 |  |  |  |  | 356.36 | [5 empty] | 2.9 |  |  |  | 1284.29 | 467.12 | 1751.41 | 2.62 | 2.75 | 0 | 0 | 96.216 | 0.09 | 0.28 | 0.63 | 8.66 | 26.94 | 60.61608 | 64.144 | 8 | 43.61792 | 20.52608 | 0 | 3.56 | 106.37 |  | 24 |  | 24 | 100 |  |  | 50.9703 | 7 | Cubic
595 [28d]-{Cub} | [38] | (no name on Ref) | 30.97 | 17.41 | 1.03 | 36.77 | 9.01 | 0.69 | 0.46 | 1.82 | 0 | 0 | 0 | 0 |  | 0 |  |  |  |  | 356.36 | [5 empty] | 2.9 |  |  |  | 1284.29 | 467.12 | 1751.41 | 2.62 | 2.75 | 0 | 0 | 96.216 | 0.09 | 0.28 | 0.63 | 8.66 | 26.94 | 60.61608 | 64.144 | 8 | 43.61792 | 20.52608 | 0 | 3.56 | 106.37 |  | 24 |  | 24 | 100 |  |  | 49.8362 | 28 | Cubic
596 [3d]-{Cub} | [38] | (no name on Ref) | 30.97 | 17.41 | 1.03 | 36.77 | 9.01 | 0.69 | 0.46 | 1.82 | 0 | 0 | 0 | 0 |  | 0 |  |  |  |  | 356.36 | [5 empty] | 2.9 |  |  |  | 1284.29 | 467.12 | 1751.41 | 2.62 | 2.75 | 0 | 0 | 106.9066667 | 0.09 | 0.28 | 0.63 | 9.62 | 29.93 | 67.3512 | 53.45333333 | 8 | 36.34826667 | 17.10506667 | 0 | 3.56 | 105.8354667 |  | 24 |  | 24 | 100 |  |  | 56.0508 | 3 | Cubic
596 [7d]-{Cub} | [38] | (no name on Ref) | 30.97 | 17.41 | 1.03 | 36.77 | 9.01 | 0.69 | 0.46 | 1.82 | 0 | 0 | 0 | 0 |  | 0 |  |  |  |  | 356.36 | [5 empty] | 2.9 |  |  |  | 1284.29 | 467.12 | 1751.41 | 2.62 | 2.75 | 0 | 0 | 106.9066667 | 0.09 | 0.28 | 0.63 | 9.62 | 29.93 | 67.3512 | 53.45333333 | 8 | 36.34826667 | 17.10506667 | 0 | 3.56 | 105.8354667 |  | 24 |  | 24 | 100 |  |  | 47.7076 | 7 | Cubic
596 [28d]-{Cub} | [38] | (no name on Ref) | 30.97 | 17.41 | 1.03 | 36.77 | 9.01 | 0.69 | 0.46 | 1.82 | 0 | 0 | 0 | 0 |  | 0 |  |  |  |  | 356.36 | [5 empty] | 2.9 |  |  |  | 1284.29 | 467.12 | 1751.41 | 2.62 | 2.75 | 0 | 0 | 106.9066667 | 0.09 | 0.28 | 0.63 | 9.62 | 29.93 | 67.3512 | 53.45333333 | 8 | 36.34826667 | 17.10506667 | 0 | 3.56 | 105.8354667 |  | 24 |  | 24 | 100 |  |  | 58.1384 | 28 | Cubic
596 [14d]-{Cub} | [38] | (no name on Ref) | 30.97 | 17.41 | 1.03 | 36.77 | 9.01 | 0.69 | 0.46 | 1.82 | 0 | 0 | 0 | 0 |  | 0 |  |  |  |  | 356.36 | [5 empty] | 2.9 |  |  |  | 1284.29 | 467.12 | 1751.41 | 2.62 | 2.75 | 0 | 0 | 106.9066667 | 0.09 | 0.28 | 0.63 | 9.62 | 29.93 | 67.3512 | 53.45333333 | 8 | 36.34826667 | 17.10506667 | 0 | 3.56 | 105.8354667 |  | 24 |  | 24 | 100 |  |  | 53.4308 | 14 | Cubic
597 [3d]-{Cub} | [38] | (no name on Ref) | 30.97 | 17.41 | 1.03 | 36.77 | 9.01 | 0.69 | 0.46 | 1.82 | 0 | 0 | 0 | 0 |  | 0 |  |  |  |  | 356.36 | [5 empty] | 2.9 |  |  |  | 1284.29 | 467.12 | 1751.41 | 2.62 | 2.75 | 0 | 0 | 80.18 | 0.09 | 0.28 | 0.63 | 7.22 | 22.45 | 50.5134 | 80.18 | 10 | 48.108 | 32.072 | 0 | 3.56 | 100.7574 |  | 24 |  | 24 | 100 |  |  | 29.8462 | 3 | Cubic
597 [14d]-{Cub} | [38] | (no name on Ref) | 30.97 | 17.41 | 1.03 | 36.77 | 9.01 | 0.69 | 0.46 | 1.82 | 0 | 0 | 0 | 0 |  | 0 |  |  |  |  | 356.36 | [5 empty] | 2.9 |  |  |  | 1284.29 | 467.12 | 1751.41 | 2.62 | 2.75 | 0 | 0 | 80.18 | 0.09 | 0.28 | 0.63 | 7.22 | 22.45 | 50.5134 | 80.18 | 10 | 48.108 | 32.072 | 0 | 3.56 | 100.7574 |  | 24 |  | 24 | 100 |  |  | 49.5385 | 14 | Cubic
597 [28d]-{Cub} | [38] | (no name on Ref) | 30.97 | 17.41 | 1.03 | 36.77 | 9.01 | 0.69 | 0.46 | 1.82 | 0 | 0 | 0 | 0 |  | 0 |  |  |  |  | 356.36 | [5 empty] | 2.9 |  |  |  | 1284.29 | 467.12 | 1751.41 | 2.62 | 2.75 | 0 | 0 | 80.18 | 0.09 | 0.28 | 0.63 | 7.22 | 22.45 | 50.5134 | 80.18 | 10 | 48.108 | 32.072 | 0 | 3.56 | 100.7574 |  | 24 |  | 24 | 100 |  |  | 43.6923 | 28 | Cubic
597 [7d]-{Cub} | [38] | (no name on Ref) | 30.97 | 17.41 | 1.03 | 36.77 | 9.01 | 0.69 | 0.46 | 1.82 | 0 | 0 | 0 | 0 |  | 0 |  |  |  |  | 356.36 | [5 empty] | 2.9 |  |  |  | 1284.29 | 467.12 | 1751.41 | 2.62 | 2.75 | 0 | 0 | 80.18 | 0.09 | 0.28 | 0.63 | 7.22 | 22.45 | 50.5134 | 80.18 | 10 | 48.108 | 32.072 | 0 | 3.56 | 100.7574 |  | 24 |  | 24 | 100 |  |  | 39.3846 | 7 | Cubic
598 [28d]-{Cub} | [38] | (no name on Ref) | 30.97 | 17.41 | 1.03 | 36.77 | 9.01 | 0.69 | 0.46 | 1.82 | 0 | 0 | 0 | 0 |  | 0 |  |  |  |  | 356.36 | [5 empty] | 2.9 |  |  |  | 1284.29 | 467.12 | 1751.41 | 2.62 | 2.75 | 0 | 0 | 96.216 | 0.09 | 0.28 | 0.63 | 8.66 | 26.94 | 60.61608 | 64.144 | 10 | 38.4864 | 25.6576 | 0 | 3.56 | 101.23848 |  | 24 |  | 24 | 100 |  |  | 50.7692 | 28 | Cubic
598 [14d]-{Cub} | [38] | (no name on Ref) | 30.97 | 17.41 | 1.03 | 36.77 | 9.01 | 0.69 | 0.46 | 1.82 | 0 | 0 | 0 | 0 |  | 0 |  |  |  |  | 356.36 | [5 empty] | 2.9 |  |  |  | 1284.29 | 467.12 | 1751.41 | 2.62 | 2.75 | 0 | 0 | 96.216 | 0.09 | 0.28 | 0.63 | 8.66 | 26.94 | 60.61608 | 64.144 | 10 | 38.4864 | 25.6576 | 0 | 3.56 | 101.23848 |  | 24 |  | 24 | 100 |  |  | 47.0769 | 14 | Cubic
598 [7d]-{Cub} | [38] | (no name on Ref) | 30.97 | 17.41 | 1.03 | 36.77 | 9.01 | 0.69 | 0.46 | 1.82 | 0 | 0 | 0 | 0 |  | 0 |  |  |  |  | 356.36 | [5 empty] | 2.9 |  |  |  | 1284.29 | 467.12 | 1751.41 | 2.62 | 2.75 | 0 | 0 | 96.216 | 0.09 | 0.28 | 0.63 | 8.66 | 26.94 | 60.61608 | 64.144 | 10 | 38.4864 | 25.6576 | 0 | 3.56 | 101.23848 |  | 24 |  | 24 | 100 |  |  | 60 | 7 | Cubic
598 [3d]-{Cub} | [38] | (no name on Ref) | 30.97 | 17.41 | 1.03 | 36.77 | 9.01 | 0.69 | 0.46 | 1.82 | 0 | 0 | 0 | 0 |  | 0 |  |  |  |  | 356.36 | [5 empty] | 2.9 |  |  |  | 1284.29 | 467.12 | 1751.41 | 2.62 | 2.75 | 0 | 0 | 96.216 | 0.09 | 0.28 | 0.63 | 8.66 | 26.94 | 60.61608 | 64.144 | 10 | 38.4864 | 25.6576 | 0 | 3.56 | 101.23848 |  | 24 |  | 24 | 100 |  |  | 47.6923 | 3 | Cubic
599 [14d]-{Cub} | [38] | (no name on Ref) | 30.97 | 17.41 | 1.03 | 36.77 | 9.01 | 0.69 | 0.46 | 1.82 | 0 | 0 | 0 | 0 |  | 0 |  |  |  |  | 356.36 | [5 empty] | 2.9 |  |  |  | 1284.29 | 467.12 | 1751.41 | 2.62 | 2.75 | 0 | 0 | 106.9066667 | 0.09 | 0.28 | 0.63 | 9.62 | 29.93 | 67.3512 | 53.45333333 | 10 | 32.072 | 21.38133333 | 0 | 3.56 | 101.5592 |  | 24 |  | 24 | 100 |  |  | 56 | 14 | Cubic
599 [7d]-{Cub} | [38] | (no name on Ref) | 30.97 | 17.41 | 1.03 | 36.77 | 9.01 | 0.69 | 0.46 | 1.82 | 0 | 0 | 0 | 0 |  | 0 |  |  |  |  | 356.36 | [5 empty] | 2.9 |  |  |  | 1284.29 | 467.12 | 1751.41 | 2.62 | 2.75 | 0 | 0 | 106.9066667 | 0.09 | 0.28 | 0.63 | 9.62 | 29.93 | 67.3512 | 53.45333333 | 10 | 32.072 | 21.38133333 | 0 | 3.56 | 101.5592 |  | 24 |  | 24 | 100 |  |  | 52.9231 | 7 | Cubic
599 [28d]-{Cub} | [38] | (no name on Ref) | 30.97 | 17.41 | 1.03 | 36.77 | 9.01 | 0.69 | 0.46 | 1.82 | 0 | 0 | 0 | 0 |  | 0 |  |  |  |  | 356.36 | [5 empty] | 2.9 |  |  |  | 1284.29 | 467.12 | 1751.41 | 2.62 | 2.75 | 0 | 0 | 106.9066667 | 0.09 | 0.28 | 0.63 | 9.62 | 29.93 | 67.3512 | 53.45333333 | 10 | 32.072 | 21.38133333 | 0 | 3.56 | 101.5592 |  | 24 |  | 24 | 100 |  |  | 66.1538 | 28 | Cubic
599 [3d]-{Cub} | [38] | (no name on Ref) | 30.97 | 17.41 | 1.03 | 36.77 | 9.01 | 0.69 | 0.46 | 1.82 | 0 | 0 | 0 | 0 |  | 0 |  |  |  |  | 356.36 | [5 empty] | 2.9 |  |  |  | 1284.29 | 467.12 | 1751.41 | 2.62 | 2.75 | 0 | 0 | 106.9066667 | 0.09 | 0.28 | 0.63 | 9.62 | 29.93 | 67.3512 | 53.45333333 | 10 | 32.072 | 21.38133333 | 0 | 3.56 | 101.5592 |  | 24 |  | 24 | 100 |  |  | 65.5385 | 3 | Cubic
600 [3d]-{Cub} | [38] | (no name on Ref) | 30.97 | 17.41 | 1.03 | 36.77 | 9.01 | 0.69 | 0.46 | 1.82 | 0 | 0 | 0 | 0 |  | 0 |  |  |  |  | 356.36 | [5 empty] | 2.9 |  |  |  | 1284.29 | 467.12 | 1751.41 | 2.62 | 2.75 | 0 | 0 | 80.18 | 0.09 | 0.28 | 0.63 | 7.22 | 22.45 | 50.5134 | 80.18 | 12 | 41.6936 | 38.4864 | 0 | 3.56 | 94.343 |  | 24 |  | 24 | 100 |  |  | 37.7381 | 3 | Cubic
600 [14d]-{Cub} | [38] | (no name on Ref) | 30.97 | 17.41 | 1.03 | 36.77 | 9.01 | 0.69 | 0.46 | 1.82 | 0 | 0 | 0 | 0 |  | 0 |  |  |  |  | 356.36 | [5 empty] | 2.9 |  |  |  | 1284.29 | 467.12 | 1751.41 | 2.62 | 2.75 | 0 | 0 | 80.18 | 0.09 | 0.28 | 0.63 | 7.22 | 22.45 | 50.5134 | 80.18 | 12 | 41.6936 | 38.4864 | 0 | 3.56 | 94.343 |  | 24 |  | 24 | 100 |  |  | 48.9928 | 14 | Cubic
600 [28d]-{Cub} | [38] | (no name on Ref) | 30.97 | 17.41 | 1.03 | 36.77 | 9.01 | 0.69 | 0.46 | 1.82 | 0 | 0 | 0 | 0 |  | 0 |  |  |  |  | 356.36 | [5 empty] | 2.9 |  |  |  | 1284.29 | 467.12 | 1751.41 | 2.62 | 2.75 | 0 | 0 | 80.18 | 0.09 | 0.28 | 0.63 | 7.22 | 22.45 | 50.5134 | 80.18 | 12 | 41.6936 | 38.4864 | 0 | 3.56 | 94.343 |  | 24 |  | 24 | 100 |  |  | 45.8666 | 28 | Cubic
600 [7d]-{Cub} | [38] | (no name on Ref) | 30.97 | 17.41 | 1.03 | 36.77 | 9.01 | 0.69 | 0.46 | 1.82 | 0 | 0 | 0 | 0 |  | 0 |  |  |  |  | 356.36 | [5 empty] | 2.9 |  |  |  | 1284.29 | 467.12 | 1751.41 | 2.62 | 2.75 | 0 | 0 | 80.18 | 0.09 | 0.28 | 0.63 | 7.22 | 22.45 | 50.5134 | 80.18 | 12 | 41.6936 | 38.4864 | 0 | 3.56 | 94.343 |  | 24 |  | 24 | 100 |  |  | 41.613 | 7 | Cubic
601 [14d]-{Cub} | [38] | (no name on Ref) | 30.97 | 17.41 | 1.03 | 36.77 | 9.01 | 0.69 | 0.46 | 1.82 | 0 | 0 | 0 | 0 |  | 0 |  |  |  |  | 356.36 | [5 empty] | 2.9 |  |  |  | 1284.29 | 467.12 | 1751.41 | 2.62 | 2.75 | 0 | 0 | 96.216 | 0.09 | 0.28 | 0.63 | 8.66 | 26.94 | 60.61608 | 64.144 | 12 | 33.35488 | 30.78912 | 0 | 3.56 | 96.10696 |  | 24 |  | 24 | 100 |  |  | 53.9946 | 14 | Cubic
601 [3d]-{Cub} | [38] | (no name on Ref) | 30.97 | 17.41 | 1.03 | 36.77 | 9.01 | 0.69 | 0.46 | 1.82 | 0 | 0 | 0 | 0 |  | 0 |  |  |  |  | 356.36 | [5 empty] | 2.9 |  |  |  | 1284.29 | 467.12 | 1751.41 | 2.62 | 2.75 | 0 | 0 | 96.216 | 0.09 | 0.28 | 0.63 | 8.66 | 26.94 | 60.61608 | 64.144 | 12 | 33.35488 | 30.78912 | 0 | 3.56 | 96.10696 |  | 24 |  | 24 | 100 |  |  | 52.5421 | 3 | Cubic
601 [28d]-{Cub} | [38] | (no name on Ref) | 30.97 | 17.41 | 1.03 | 36.77 | 9.01 | 0.69 | 0.46 | 1.82 | 0 | 0 | 0 | 0 |  | 0 |  |  |  |  | 356.36 | [5 empty] | 2.9 |  |  |  | 1284.29 | 467.12 | 1751.41 | 2.62 | 2.75 | 0 | 0 | 96.216 | 0.09 | 0.28 | 0.63 | 8.66 | 26.94 | 60.61608 | 64.144 | 12 | 33.35488 | 30.78912 | 0 | 3.56 | 96.10696 |  | 24 |  | 24 | 100 |  |  | 58.9177 | 28 | Cubic
601 [7d]-{Cub} | [38] | (no name on Ref) | 30.97 | 17.41 | 1.03 | 36.77 | 9.01 | 0.69 | 0.46 | 1.82 | 0 | 0 | 0 | 0 |  | 0 |  |  |  |  | 356.36 | [5 empty] | 2.9 |  |  |  | 1284.29 | 467.12 | 1751.41 | 2.62 | 2.75 | 0 | 0 | 96.216 | 0.09 | 0.28 | 0.63 | 8.66 | 26.94 | 60.61608 | 64.144 | 12 | 33.35488 | 30.78912 | 0 | 3.56 | 96.10696 |  | 24 |  | 24 | 100 |  |  | 57.826 | 7 | Cubic
602 [3d]-{Cub} | [38] | (no name on Ref) | 30.97 | 17.41 | 1.03 | 36.77 | 9.01 | 0.69 | 0.46 | 1.82 | 0 | 0 | 0 | 0 |  | 0 |  |  |  |  | 356.36 | [5 empty] | 2.9 |  |  |  | 1284.29 | 467.12 | 1751.41 | 2.62 | 2.75 | 0 | 0 | 106.9066667 | 0.09 | 0.28 | 0.63 | 9.62 | 29.93 | 67.3512 | 53.45333333 | 12 | 27.79573333 | 25.6576 | 0 | 3.56 | 97.28293333 |  | 24 |  | 24 | 100 |  |  | 68.7576 | 3 | Cubic
602 [7d]-{Cub} | [38] | (no name on Ref) | 30.97 | 17.41 | 1.03 | 36.77 | 9.01 | 0.69 | 0.46 | 1.82 | 0 | 0 | 0 | 0 |  | 0 |  |  |  |  | 356.36 | [5 empty] | 2.9 |  |  |  | 1284.29 | 467.12 | 1751.41 | 2.62 | 2.75 | 0 | 0 | 106.9066667 | 0.09 | 0.28 | 0.63 | 9.62 | 29.93 | 67.3512 | 53.45333333 | 12 | 27.79573333 | 25.6576 | 0 | 3.56 | 97.28293333 |  | 24 |  | 24 | 100 |  |  | 57.9081 | 7 | Cubic
602 [28d]-{Cub} | [38] | (no name on Ref) | 30.97 | 17.41 | 1.03 | 36.77 | 9.01 | 0.69 | 0.46 | 1.82 | 0 | 0 | 0 | 0 |  | 0 |  |  |  |  | 356.36 | [5 empty] | 2.9 |  |  |  | 1284.29 | 467.12 | 1751.41 | 2.62 | 2.75 | 0 | 0 | 106.9066667 | 0.09 | 0.28 | 0.63 | 9.62 | 29.93 | 67.3512 | 53.45333333 | 12 | 27.79573333 | 25.6576 | 0 | 3.56 | 97.28293333 |  | 24 |  | 24 | 100 |  |  | 70.9148 | 28 | Cubic
602 [14d]-{Cub} | [38] | (no name on Ref) | 30.97 | 17.41 | 1.03 | 36.77 | 9.01 | 0.69 | 0.46 | 1.82 | 0 | 0 | 0 | 0 |  | 0 |  |  |  |  | 356.36 | [5 empty] | 2.9 |  |  |  | 1284.29 | 467.12 | 1751.41 | 2.62 | 2.75 | 0 | 0 | 106.9066667 | 0.09 | 0.28 | 0.63 | 9.62 | 29.93 | 67.3512 | 53.45333333 | 12 | 27.79573333 | 25.6576 | 0 | 3.56 | 97.28293333 |  | 24 |  | 24 | 100 |  |  | 65.2879 | 14 | Cubic
603 [3d]-{Cub} | [38] | (no name on Ref) | 30.97 | 17.41 | 1.03 | 36.77 | 9.01 | 0.69 | 0.46 | 1.82 | 0 | 0 | 0 | 0 |  | 0 |  |  |  |  | 356.36 | [5 empty] | 2.9 |  |  |  | 1284.29 | 467.12 | 1751.41 | 2.62 | 2.75 | 0 | 0 | 80.18 | 0.09 | 0.28 | 0.63 | 7.22 | 22.45 | 50.5134 | 80.18 | 14 | 35.2792 | 44.9008 | 0 | 3.56 | 87.9286 |  | 24 |  | 24 | 100 |  |  | 39.6596 | 3 | Cubic
603 [14d]-{Cub} | [38] | (no name on Ref) | 30.97 | 17.41 | 1.03 | 36.77 | 9.01 | 0.69 | 0.46 | 1.82 | 0 | 0 | 0 | 0 |  | 0 |  |  |  |  | 356.36 | [5 empty] | 2.9 |  |  |  | 1284.29 | 467.12 | 1751.41 | 2.62 | 2.75 | 0 | 0 | 80.18 | 0.09 | 0.28 | 0.63 | 7.22 | 22.45 | 50.5134 | 80.18 | 14 | 35.2792 | 44.9008 | 0 | 3.56 | 87.9286 |  | 24 |  | 24 | 100 |  |  | 50.8408 | 14 | Cubic
603 [28d]-{Cub} | [38] | (no name on Ref) | 30.97 | 17.41 | 1.03 | 36.77 | 9.01 | 0.69 | 0.46 | 1.82 | 0 | 0 | 0 | 0 |  | 0 |  |  |  |  | 356.36 | [5 empty] | 2.9 |  |  |  | 1284.29 | 467.12 | 1751.41 | 2.62 | 2.75 | 0 | 0 | 80.18 | 0.09 | 0.28 | 0.63 | 7.22 | 22.45 | 50.5134 | 80.18 | 14 | 35.2792 | 44.9008 | 0 | 3.56 | 87.9286 |  | 24 |  | 24 | 100 |  |  | 48.7669 | 28 | Cubic
603 [7d]-{Cub} | [38] | (no name on Ref) | 30.97 | 17.41 | 1.03 | 36.77 | 9.01 | 0.69 | 0.46 | 1.82 | 0 | 0 | 0 | 0 |  | 0 |  |  |  |  | 356.36 | [5 empty] | 2.9 |  |  |  | 1284.29 | 467.12 | 1751.41 | 2.62 | 2.75 | 0 | 0 | 80.18 | 0.09 | 0.28 | 0.63 | 7.22 | 22.45 | 50.5134 | 80.18 | 14 | 35.2792 | 44.9008 | 0 | 3.56 | 87.9286 |  | 24 |  | 24 | 100 |  |  | 48.0408 | 7 | Cubic
604 [3d]-{Cub} | [38] | (no name on Ref) | 30.97 | 17.41 | 1.03 | 36.77 | 9.01 | 0.69 | 0.46 | 1.82 | 0 | 0 | 0 | 0 |  | 0 |  |  |  |  | 356.36 | [5 empty] | 2.9 |  |  |  | 1284.29 | 467.12 | 1751.41 | 2.62 | 2.75 | 0 | 0 | 96.216 | 0.09 | 0.28 | 0.63 | 8.66 | 26.94 | 60.61608 | 64.144 | 14 | 28.22336 | 35.92064 | 0 | 3.56 | 90.97544 |  | 24 |  | 24 | 100 |  |  | 54.0076 | 3 | Cubic
604 [14d]-{Cub} | [38] | (no name on Ref) | 30.97 | 17.41 | 1.03 | 36.77 | 9.01 | 0.69 | 0.46 | 1.82 | 0 | 0 | 0 | 0 |  | 0 |  |  |  |  | 356.36 | [5 empty] | 2.9 |  |  |  | 1284.29 | 467.12 | 1751.41 | 2.62 | 2.75 | 0 | 0 | 96.216 | 0.09 | 0.28 | 0.63 | 8.66 | 26.94 | 60.61608 | 64.144 | 14 | 28.22336 | 35.92064 | 0 | 3.56 | 90.97544 |  | 24 |  | 24 | 100 |  |  | 54.0376 | 14 | Cubic
604 [7d]-{Cub} | [38] | (no name on Ref) | 30.97 | 17.41 | 1.03 | 36.77 | 9.01 | 0.69 | 0.46 | 1.82 | 0 | 0 | 0 | 0 |  | 0 |  |  |  |  | 356.36 | [5 empty] | 2.9 |  |  |  | 1284.29 | 467.12 | 1751.41 | 2.62 | 2.75 | 0 | 0 | 96.216 | 0.09 | 0.28 | 0.63 | 8.66 | 26.94 | 60.61608 | 64.144 | 14 | 28.22336 | 35.92064 | 0 | 3.56 | 90.97544 |  | 24 |  | 24 | 100 |  |  | 60.9902 | 7 | Cubic
604 [28d]-{Cub} | [38] | (no name on Ref) | 30.97 | 17.41 | 1.03 | 36.77 | 9.01 | 0.69 | 0.46 | 1.82 | 0 | 0 | 0 | 0 |  | 0 |  |  |  |  | 356.36 | [5 empty] | 2.9 |  |  |  | 1284.29 | 467.12 | 1751.41 | 2.62 | 2.75 | 0 | 0 | 96.216 | 0.09 | 0.28 | 0.63 | 8.66 | 26.94 | 60.61608 | 64.144 | 14 | 28.22336 | 35.92064 | 0 | 3.56 | 90.97544 |  | 24 |  | 24 | 100 |  |  | 61.3713 | 28 | Cubic
605 [28d]-{Cub} | [38] | (no name on Ref) | 30.97 | 17.41 | 1.03 | 36.77 | 9.01 | 0.69 | 0.46 | 1.82 | 0 | 0 | 0 | 0 |  | 0 |  |  |  |  | 356.36 | [5 empty] | 2.9 |  |  |  | 1284.29 | 467.12 | 1751.41 | 2.62 | 2.75 | 0 | 0 | 106.9066667 | 0.09 | 0.28 | 0.63 | 9.62 | 29.93 | 67.3512 | 53.45333333 | 14 | 23.51946667 | 29.93386667 | 0 | 3.56 | 93.00666667 |  | 24 |  | 24 | 100 |  |  | 71.1834 | 28 | Cubic
605 [14d]-{Cub} | [38] | (no name on Ref) | 30.97 | 17.41 | 1.03 | 36.77 | 9.01 | 0.69 | 0.46 | 1.82 | 0 | 0 | 0 | 0 |  | 0 |  |  |  |  | 356.36 | [5 empty] | 2.9 |  |  |  | 1284.29 | 467.12 | 1751.41 | 2.62 | 2.75 | 0 | 0 | 106.9066667 | 0.09 | 0.28 | 0.63 | 9.62 | 29.93 | 67.3512 | 53.45333333 | 14 | 23.51946667 | 29.93386667 | 0 | 3.56 | 93.00666667 |  | 24 |  | 24 | 100 |  |  | 63.1533 | 14 | Cubic
605 [7d]-{Cub} | [38] | (no name on Ref) | 30.97 | 17.41 | 1.03 | 36.77 | 9.01 | 0.69 | 0.46 | 1.82 | 0 | 0 | 0 | 0 |  | 0 |  |  |  |  | 356.36 | [5 empty] | 2.9 |  |  |  | 1284.29 | 467.12 | 1751.41 | 2.62 | 2.75 | 0 | 0 | 106.9066667 | 0.09 | 0.28 | 0.63 | 9.62 | 29.93 | 67.3512 | 53.45333333 | 14 | 23.51946667 | 29.93386667 | 0 | 3.56 | 93.00666667 |  | 24 |  | 24 | 100 |  |  | 58.6075 | 7 | Cubic
605 [3d]-{Cub} | [38] | (no name on Ref) | 30.97 | 17.41 | 1.03 | 36.77 | 9.01 | 0.69 | 0.46 | 1.82 | 0 | 0 | 0 | 0 |  | 0 |  |  |  |  | 356.36 | [5 empty] | 2.9 |  |  |  | 1284.29 | 467.12 | 1751.41 | 2.62 | 2.75 | 0 | 0 | 106.9066667 | 0.09 | 0.28 | 0.63 | 9.62 | 29.93 | 67.3512 | 53.45333333 | 14 | 23.51946667 | 29.93386667 | 0 | 3.56 | 93.00666667 |  | 24 |  | 24 | 100 |  |  | 69.4008 | 3 | Cubic
606 [3d]-{Cub} | [39] | Mix 1 | 53.49394 | 4.291991 | 3.060078 | 19.50562 | 6.147765 | 0.1500084 | 4.034279 | 1.12981 | 0.2039961 | 3.592249 | 0 | 0 |  | 2.450028 |  |  |  |  | 71.4 |  |  | 285.7 |  |  | 2.9 |  |  | 2.6 | 1214.3 | 642.9 | 1857.2 | 2.55 | 2.62 | 0 | 0 | 127.6 | 0.0876 | 0.2913 | 0.62 | 11.18 | 37.17 | 79.25236 | 51 | 10 | 30.6 | 20.4 | 7.1 | 0 | 116.95236 | 1 | 60 | 0.5 | 24 | 50 |  |  | 69.13 | 3 | Cubic
607 [3d]-{Cub} | [39] | Mix 2 | 53.49394 | 4.291991 | 3.060079 | 19.50561 | 6.147765 | 0.1500084 | 4.034279 | 1.129809 | 0.2039961 | 3.592249 | 0 | 0 |  | 2.450028 |  |  |  |  | 71.3 |  |  | 285.3 |  |  | 2.9 |  |  | 2.6 | 1212.5 | 641.9 | 1854.4 | 2.55 | 2.62 | 0 | 0 | 127.4 | 0.0876 | 0.2913 | 0.62 | 11.16 | 37.11 | 79.12814 | 50.9 | 10 | 30.54 | 20.36 | 10.7 | 0 | 120.36814 | 1 | 60 | 0.5 | 24 | 50 |  |  | 62.47 | 3 | Cubic
608 [3d]-{Cub} | [39] | Mix 3 | 53.49395 | 4.291991 | 3.060079 | 19.50561 | 6.147765 | 0.1500084 | 4.03428 | 1.129809 | 0.2039961 | 3.592249 | 0 | 0 |  | 2.450028 |  |  |  |  | 71.2 |  |  | 284.9 |  |  | 2.9 |  |  | 2.6 | 1210.7 | 641 | 1851.7 | 2.55 | 2.62 | 0 | 0 | 127.2 | 0.0876 | 0.2913 | 0.62 | 11.14 | 37.05 | 79.00392 | 50.9 | 10 | 30.54 | 20.36 | 14.2 | 0 | 123.74392 | 1 | 60 | 0.5 | 24 | 50 |  |  | 58.3 | 3 | Cubic
609 [3d]-{Cub} | [39] | Mix 4 | 53.46863 | 4.292108 | 3.059056 | 19.53669 | 6.150826 | 0.1498988 | 4.030641 | 1.132293 | 0.2040472 | 3.589005 | 0 | 0 |  | 2.449663 |  |  |  |  | 71.4 |  |  | 284.4 |  |  | 2.9 |  |  | 2.6 | 1208.9 | 640 | 1848.9 | 2.55 | 2.62 | 0 | 0 | 127 | 0.0876 | 0.2913 | 0.62 | 11.13 | 37 | 78.8797 | 50.8 | 10 | 30.48 | 20.32 | 17.8 | 0 | 127.1597 | 1 | 60 | 0.5 | 24 | 50 |  |  | 54.47 | 3 | Cubic
610 [3d]-{Cub} | [39] | Mix 5 | 53.49591 | 4.291982 | 3.060158 | 19.5032 | 6.147527 | 0.1500169 | 4.034562 | 1.129616 | 0.2039921 | 3.592501 | 0 | 0 |  | 2.450056 |  |  |  |  | 70.8 |  |  | 283.4 |  |  | 2.9 |  |  | 2.6 | 1204.4 | 637.6 | 1842 | 2.55 | 2.62 | 0 | 0 | 126.5 | 0.0876 | 0.2913 | 0.62 | 11.08 | 36.85 | 78.56915 | 50.6 | 10 | 30.36 | 20.24 | 26.6 | 0 | 135.52915 | 1 | 60 | 0.5 | 24 | 50 |  |  | 41.5 | 3 | Cubic
611 [3d]-{Cub} | [39] | Mix 6 | 53.49004 | 4.292009 | 3.059921 | 19.51041 | 6.148237 | 0.1499915 | 4.033718 | 1.130193 | 0.204004 | 3.591748 | 0 | 0 |  | 2.449972 |  |  |  |  | 70.6 |  |  | 282.3 |  |  | 2.9 |  |  | 2.6 | 1200 | 635.3 | 1835.3 | 2.55 | 2.62 | 0 | 0 | 126.1 | 0.0876 | 0.2913 | 0.62 | 11.05 | 36.73 | 78.32071 | 50.4 | 10 | 30.24 | 20.16 | 35.3 | 0 | 143.86071 | 1 | 60 | 0.5 | 24 | 50 |  |  | 34.33 | 3 | Cubic
612 [14d]-{Cub} | [40] | A1 | 60.42 | 4.26 | 3.34 | 11 | 5.31 | 0.18 | 5.03 | 0.45 | 0.19 | 4.48 | 0 | 0 |  | 2.55 |  |  |  |  | 0 |  |  | 363.1 |  |  | 2.9 |  |  | 2.6 | 1203.6 | 648.6 | 1852.2 | 2.55 | 2.62 | 0 | 0 | 128.4 | 0.0876 | 0.2913 | 0.62 | 11.25 | 37.4 | 79.74924 | 51.5 | 10 | 30.9 | 20.6 | 0 | 0 | 110.64924 | 1 | 60 | 0.5 | 24 | 50 |  |  | 52.7 | 14 | Cubic
612 [3d]-{Cub} | [40] | A1 | 60.42 | 4.26 | 3.34 | 11 | 5.31 | 0.18 | 5.03 | 0.45 | 0.19 | 4.48 | 0 | 0 |  | 2.55 |  |  |  |  | 0 |  |  | 363.1 |  |  | 2.9 |  |  | 2.6 | 1203.6 | 648.6 | 1852.2 | 2.55 | 2.62 | 0 | 0 | 128.4 | 0.0876 | 0.2913 | 0.62 | 11.25 | 37.4 | 79.74924 | 51.5 | 10 | 30.9 | 20.6 | 0 | 0 | 110.64924 | 1 | 60 | 0.5 | 24 | 50 |  |  | 43.32 | 3 | Cubic
612 [28d]-{Cub} | [40] | A1 | 60.42 | 4.26 | 3.34 | 11 | 5.31 | 0.18 | 5.03 | 0.45 | 0.19 | 4.48 | 0 | 0 |  | 2.55 |  |  |  |  | 0 |  |  | 363.1 |  |  | 2.9 |  |  | 2.6 | 1203.6 | 648.6 | 1852.2 | 2.55 | 2.62 | 0 | 0 | 128.4 | 0.0876 | 0.2913 | 0.62 | 11.25 | 37.4 | 79.74924 | 51.5 | 10 | 30.9 | 20.6 | 0 | 0 | 110.64924 | 1 | 60 | 0.5 | 24 | 50 |  |  | 55.4 | 28 | Cubic
613 [3d]-{Cub} | [40] | A2 | 58.68371 | 4.26802 | 3.269826 | 13.13227 | 5.520019 | 0.1724814 | 4.780383 | 0.6204214 | 0.1935087 | 4.25745 | 0 | 0 |  | 2.524938 |  |  |  |  | 18.2 |  |  | 344.9 |  |  | 2.9 |  |  | 2.6 | 1203.6 | 648.6 | 1852.2 | 2.55 | 2.62 | 0 | 0 | 128.4 | 0.0876 | 0.2913 | 0.62 | 11.25 | 37.4 | 79.74924 | 51.5 | 10 | 30.9 | 20.6 | 0 | 0 | 110.64924 | 1 | 60 | 0.5 | 24 | 50 |  |  | 59.57 | 3 | Cubic
614 [3d]-{Cub} | [40] | A3 | 56.95695 | 4.275996 | 3.200039 | 15.25283 | 5.728885 | 0.1650041 | 4.532137 | 0.7899064 | 0.1969981 | 4.036122 | 0 | 0 |  | 2.500014 |  |  |  |  | 36.3 |  |  | 326.8 |  |  | 2.9 |  |  | 2.6 | 1203.6 | 648.6 | 1852.2 | 2.55 | 2.62 | 0 | 0 | 128.4 | 0.0876 | 0.2913 | 0.62 | 11.25 | 37.4 | 79.74924 | 51.5 | 10 | 30.9 | 20.6 | 0 | 0 | 110.64924 | 1 | 60 | 0.5 | 24 | 50 |  |  | 63.65 | 3 | Cubic
615 [28d]-{Cub} | [40] | A4 | 53.49391 | 4.291991 | 3.060077 | 19.50566 | 6.147769 | 0.1500083 | 4.034274 | 1.129813 | 0.2039961 | 3.592245 | 0 | 0 |  | 2.450028 |  |  |  |  | 72.6 |  |  | 290.5 |  |  | 2.9 |  |  | 2.6 | 1203.6 | 648.6 | 1852.2 | 2.55 | 2.62 | 0 | 0 | 128.4 | 0.0876 | 0.2913 | 0.62 | 11.25 | 37.4 | 79.74924 | 51.5 | 10 | 30.9 | 20.6 | 0 | 0 | 110.64924 | 1 | 60 | 0.5 | 24 | 50 |  |  | 71.2 | 28 | Cubic
615 [14d]-{Cub} | [40] | A4 | 53.49391 | 4.291991 | 3.060077 | 19.50566 | 6.147769 | 0.1500083 | 4.034274 | 1.129813 | 0.2039961 | 3.592245 | 0 | 0 |  | 2.450028 |  |  |  |  | 72.6 |  |  | 290.5 |  |  | 2.9 |  |  | 2.6 | 1203.6 | 648.6 | 1852.2 | 2.55 | 2.62 | 0 | 0 | 128.4 | 0.0876 | 0.2913 | 0.62 | 11.25 | 37.4 | 79.74924 | 51.5 | 10 | 30.9 | 20.6 | 0 | 0 | 110.64924 | 1 | 60 | 0.5 | 24 | 50 |  |  | 70.2 | 14 | Cubic
615 [3d]-{Cub} | [40] | A4 | 53.49391 | 4.291991 | 3.060077 | 19.50566 | 6.147769 | 0.1500083 | 4.034274 | 1.129813 | 0.2039961 | 3.592245 | 0 | 0 |  | 2.450028 |  |  |  |  | 72.6 |  |  | 290.5 |  |  | 2.9 |  |  | 2.6 | 1203.6 | 648.6 | 1852.2 | 2.55 | 2.62 | 0 | 0 | 128.4 | 0.0876 | 0.2913 | 0.62 | 11.25 | 37.4 | 79.74924 | 51.5 | 10 | 30.9 | 20.6 | 0 | 0 | 110.64924 | 1 | 60 | 0.5 | 24 | 50 |  |  | 69.13 | 3 | Cubic
616 [3d]-{Cub} | [40] | A5 | 50.0643 | 4.307832 | 2.921467 | 23.71742 | 6.562609 | 0.1351572 | 3.541219 | 1.466437 | 0.2109266 | 3.152653 | 0 | 0 |  | 2.400524 |  |  |  |  | 108.4 |  |  | 254.2 |  |  | 2.9 |  |  | 2.6 | 1203.6 | 648.6 | 1852.2 | 2.55 | 2.62 | 0 | 0 | 128.4 | 0.0876 | 0.2913 | 0.62 | 11.25 | 37.4 | 79.74924 | 51.5 | 10 | 30.9 | 20.6 | 0 | 0 | 110.64924 | 1 | 60 | 0.5 | 24 | 50 |  |  | 59.02 | 3 | Cubic
617 [3d]-{Cub} | [40] | A6 | 53.49391 | 4.291991 | 3.060077 | 19.50566 | 6.147769 | 0.1500083 | 4.034274 | 1.129813 | 0.2039961 | 3.592245 | 0 | 0 |  | 2.450028 |  |  |  |  | 72.6 |  |  | 290.5 |  |  | 2.9 |  |  | 2.6 | 1212.7 | 648.6 | 1861.3 | 2.55 | 2.62 | 0 | 0 | 116.7 | 0.0876 | 0.2913 | 0.62 | 10.22 | 33.99 | 72.48237 | 46.7 | 10 | 28.02 | 18.68 | 0 | 0 | 100.50237 | 1 | 60 | 0.5 | 24 | 50 |  |  | 5.67 | 3 | Cubic
618 [3d]-{Cub} | [40] | A7 | 53.49391 | 4.291991 | 3.060077 | 19.50566 | 6.147769 | 0.1500083 | 4.034274 | 1.129813 | 0.2039961 | 3.592245 | 0 | 0 |  | 2.450028 |  |  |  |  | 72.6 |  |  | 290.5 |  |  | 2.9 |  |  | 2.6 | 1194.4 | 648.6 | 1843 | 2.55 | 2.62 | 0 | 0 | 140.5 | 0.0876 | 0.2913 | 0.62 | 12.31 | 40.93 | 87.26455 | 56.2 | 10 | 33.72 | 22.48 | 0 | 0 | 120.98455 | 1 | 60 | 0.5 | 24 | 50 |  |  | 57.4 | 3 | Cubic
619 [3d]-{Cub} | [40] | A8 | 53.49391 | 4.291991 | 3.060077 | 19.50566 | 6.147769 | 0.1500083 | 4.034274 | 1.129813 | 0.2039961 | 3.592245 | 0 | 0 |  | 2.450028 |  |  |  |  | 72.6 |  |  | 290.5 |  |  | 2.9 |  |  | 2.6 | 1203.6 | 648.6 | 1852.2 | 2.55 | 2.62 | 0 | 0 | 128.4 | 0.0876 | 0.2913 | 0.62 | 11.25 | 37.4 | 79.74924 | 51.5 | 10 | 30.9 | 20.6 | 0 | 0 | 110.64924 | 0.25 | 60 | 0.5 | 24 | 50 |  |  | 48.03 | 3 | Cubic
620 [3d]-{Cub} | [40] | A9 | 53.49391 | 4.291991 | 3.060077 | 19.50566 | 6.147769 | 0.1500083 | 4.034274 | 1.129813 | 0.2039961 | 3.592245 | 0 | 0 |  | 2.450028 |  |  |  |  | 72.6 |  |  | 290.5 |  |  | 2.9 |  |  | 2.6 | 1203.6 | 648.6 | 1852.2 | 2.55 | 2.62 | 0 | 0 | 128.4 | 0.0876 | 0.2913 | 0.62 | 11.25 | 37.4 | 79.74924 | 51.5 | 10 | 30.9 | 20.6 | 0 | 0 | 110.64924 | 0.5 | 60 | 0.5 | 24 | 50 |  |  | 48.65 | 3 | Cubic
621 [3d]-{Cub} | [40] | A10 | 53.49391 | 4.291991 | 3.060077 | 19.50566 | 6.147769 | 0.1500083 | 4.034274 | 1.129813 | 0.2039961 | 3.592245 | 0 | 0 |  | 2.450028 |  |  |  |  | 72.6 |  |  | 290.5 |  |  | 2.9 |  |  | 2.6 | 1203.6 | 648.6 | 1852.2 | 2.55 | 2.62 | 0 | 0 | 128.4 | 0.0876 | 0.2913 | 0.62 | 11.25 | 37.4 | 79.74924 | 51.5 | 10 | 30.9 | 20.6 | 0 | 0 | 110.64924 | 0.75 | 60 | 0.5 | 24 | 50 |  |  | 54.48 | 3 | Cubic
622 [3d]-{Cub} | [40] | A11 | 53.49391 | 4.291991 | 3.060077 | 19.50566 | 6.147769 | 0.1500083 | 4.034274 | 1.129813 | 0.2039961 | 3.592245 | 0 | 0 |  | 2.450028 |  |  |  |  | 72.6 |  |  | 290.5 |  |  | 2.9 |  |  | 2.6 | 1203.6 | 648.6 | 1852.2 | 2.55 | 2.62 | 0 | 0 | 128.4 | 0.0876 | 0.2913 | 0.62 | 11.25 | 37.4 | 79.74924 | 51.5 | 10 | 30.9 | 20.6 | 0 | 0 | 110.64924 | 1 | 90 | 0.5 | 24 | 50 |  |  | 42.23 | 3 | Cubic
623 [3d]-{Cub} | [40] | A12 | 53.49391 | 4.291991 | 3.060077 | 19.50566 | 6.147769 | 0.1500083 | 4.034274 | 1.129813 | 0.2039961 | 3.592245 | 0 | 0 |  | 2.450028 |  |  |  |  | 72.6 |  |  | 290.5 |  |  | 2.9 |  |  | 2.6 | 1203.6 | 648.6 | 1852.2 | 2.55 | 2.62 | 0 | 0 | 128.4 | 0.0876 | 0.2913 | 0.62 | 11.25 | 37.4 | 79.74924 | 51.5 | 10 | 30.9 | 20.6 | 0 | 0 | 110.64924 | 1 | 75 | 0.5 | 24 | 50 |  |  | 59.87 | 3 | Cubic
624 [3d]-{Cub} | [40] | A13 | 53.49391 | 4.291991 | 3.060077 | 19.50566 | 6.147769 | 0.1500083 | 4.034274 | 1.129813 | 0.2039961 | 3.592245 | 0 | 0 |  | 2.450028 |  |  |  |  | 72.6 |  |  | 290.5 |  |  | 2.9 |  |  | 2.6 | 1203.6 | 648.6 | 1852.2 | 2.55 | 2.62 | 0 | 0 | 128.4 | 0.0876 | 0.2913 | 0.62 | 11.25 | 37.4 | 79.74924 | 51.5 | 10 | 30.9 | 20.6 | 0 | 0 | 110.64924 | 1 | 40 | 0.5 | 24 | 50 |  |  | 27.27 | 3 | Cubic
625 [3d]-{Cub} | [40] | A14 | 53.49391 | 4.291991 | 3.060077 | 19.50566 | 6.147769 | 0.1500083 | 4.034274 | 1.129813 | 0.2039961 | 3.592245 | 0 | 0 |  | 2.450028 |  |  |  |  | 72.6 |  |  | 290.5 |  |  | 2.9 |  |  | 2.6 | 1203.6 | 648.6 | 1852.2 | 2.55 | 2.62 | 0 | 0 | 128.4 | 0.0876 | 0.2913 | 0.62 | 11.25 | 37.4 | 79.74924 | 51.5 | 10 | 30.9 | 20.6 | 0 | 0 | 110.64924 | 1 | 25 | 0.5 | 24 | 50 |  |  | 12.1 | 3 | Cubic
626 [3d]-{Cub} | [41] | C4 | 53.492 | 4.292 | 3.06 | 19.508 | 6.148 | 0.15 | 4.034 | 1.13 | 0.204 | 3.592 | 0 | 0 |  | 2.45 |  |  |  |  | 71 |  |  | 284 | [6 empty] | 1209 | 649 | 1858 |  |  | 0 | 0 | 127 | 0.0876 | 0.2913 | 0.62 | 11.13 | 37 | 78.8797 | 51 | 4 | 42.84 | 8.16 | 18 | 0 | 139.7197 | 1 | 60 | 0.5 | 24 | 50 |  |  | 2.17 | 3 | Cubic
626 [14d]-{Cub} | [41] | C4 | 53.492 | 4.292 | 3.06 | 19.508 | 6.148 | 0.15 | 4.034 | 1.13 | 0.204 | 3.592 | 0 | 0 |  | 2.45 |  |  |  |  | 71 |  |  | 284 | [6 empty] | 1209 | 649 | 1858 |  |  | 0 | 0 | 127 | 0.0876 | 0.2913 | 0.62 | 11.13 | 37 | 78.8797 | 51 | 4 | 42.84 | 8.16 | 18 | 0 | 139.7197 | 1 | 60 | 0.5 | 24 | 50 |  |  | 2.2 | 14 | Cubic
626 [28d]-{Cub} | [41] | C4 | 53.492 | 4.292 | 3.06 | 19.508 | 6.148 | 0.15 | 4.034 | 1.13 | 0.204 | 3.592 | 0 | 0 |  | 2.45 |  |  |  |  | 71 |  |  | 284 | [6 empty] | 1209 | 649 | 1858 |  |  | 0 | 0 | 127 | 0.0876 | 0.2913 | 0.62 | 11.13 | 37 | 78.8797 | 51 | 4 | 42.84 | 8.16 | 18 | 0 | 139.7197 | 1 | 60 | 0.5 | 24 | 50 |  |  | 2.34 | 28 | Cubic
627 [28d]-{Cub} | [41] | C8 | 53.492 | 4.292 | 3.06 | 19.508 | 6.148 | 0.15 | 4.034 | 1.13 | 0.204 | 3.592 | 0 | 0 |  | 2.45 |  |  |  |  | 71 |  |  | 284 | [6 empty] | 1209 | 649 | 1858 |  |  | 0 | 0 | 127 | 0.0876 | 0.2913 | 0.62 | 11.13 | 37 | 78.8797 | 51 | 8 | 34.68 | 16.32 | 18 | 0 | 131.5597 | 1 | 60 | 0.5 | 24 | 50 |  |  | 49.3 | 28 | Cubic
627 [3d]-{Cub} | [41] | C8 | 53.492 | 4.292 | 3.06 | 19.508 | 6.148 | 0.15 | 4.034 | 1.13 | 0.204 | 3.592 | 0 | 0 |  | 2.45 |  |  |  |  | 71 |  |  | 284 | [6 empty] | 1209 | 649 | 1858 |  |  | 0 | 0 | 127 | 0.0876 | 0.2913 | 0.62 | 11.13 | 37 | 78.8797 | 51 | 8 | 34.68 | 16.32 | 18 | 0 | 131.5597 | 1 | 60 | 0.5 | 24 | 50 |  |  | 44.7 | 3 | Cubic
627 [14d]-{Cub} | [41] | C8 | 53.492 | 4.292 | 3.06 | 19.508 | 6.148 | 0.15 | 4.034 | 1.13 | 0.204 | 3.592 | 0 | 0 |  | 2.45 |  |  |  |  | 71 |  |  | 284 | [6 empty] | 1209 | 649 | 1858 |  |  | 0 | 0 | 127 | 0.0876 | 0.2913 | 0.62 | 11.13 | 37 | 78.8797 | 51 | 8 | 34.68 | 16.32 | 18 | 0 | 131.5597 | 1 | 60 | 0.5 | 24 | 50 |  |  | 47.55 | 14 | Cubic
628 [14d]-{Cub} | [41] | C10 | 53.492 | 4.292 | 3.06 | 19.508 | 6.148 | 0.15 | 4.034 | 1.13 | 0.204 | 3.592 | 0 | 0 |  | 2.45 |  |  |  |  | 71 |  |  | 284 | [6 empty] | 1209 | 649 | 1858 |  |  | 0 | 0 | 127 | 0.0876 | 0.2913 | 0.62 | 11.13 | 37 | 78.8797 | 51 | 10 | 30.6 | 20.4 | 18 | 0 | 127.4797 | 1 | 60 | 0.5 | 24 | 50 |  |  | 56.73 | 14 | Cubic
628 [28d]-{Cub} | [41] | C10 | 53.492 | 4.292 | 3.06 | 19.508 | 6.148 | 0.15 | 4.034 | 1.13 | 0.204 | 3.592 | 0 | 0 |  | 2.45 |  |  |  |  | 71 |  |  | 284 | [6 empty] | 1209 | 649 | 1858 |  |  | 0 | 0 | 127 | 0.0876 | 0.2913 | 0.62 | 11.13 | 37 | 78.8797 | 51 | 10 | 30.6 | 20.4 | 18 | 0 | 127.4797 | 1 | 60 | 0.5 | 24 | 50 |  |  | 57.1 | 28 | Cubic
628 [3d]-{Cub} | [41] | C10 | 53.492 | 4.292 | 3.06 | 19.508 | 6.148 | 0.15 | 4.034 | 1.13 | 0.204 | 3.592 | 0 | 0 |  | 2.45 |  |  |  |  | 71 |  |  | 284 | [6 empty] | 1209 | 649 | 1858 |  |  | 0 | 0 | 127 | 0.0876 | 0.2913 | 0.62 | 11.13 | 37 | 78.8797 | 51 | 10 | 30.6 | 20.4 | 18 | 0 | 127.4797 | 1 | 60 | 0.5 | 24 | 50 |  |  | 54.47 | 3 | Cubic
629 [3d]-{Cub} | [41] | C12 | 53.492 | 4.292 | 3.06 | 19.508 | 6.148 | 0.15 | 4.034 | 1.13 | 0.204 | 3.592 | 0 | 0 |  | 2.45 |  |  |  |  | 71 |  |  | 284 | [6 empty] | 1209 | 649 | 1858 |  |  | 0 | 0 | 127 | 0.0876 | 0.2913 | 0.62 | 11.13 | 37 | 78.8797 | 51 | 12 | 26.52 | 24.48 | 18 | 0 | 123.3997 | 1 | 60 | 0.5 | 24 | 50 |  |  | 48 | 3 | Cubic
629 [14d]-{Cub} | [41] | C12 | 53.492 | 4.292 | 3.06 | 19.508 | 6.148 | 0.15 | 4.034 | 1.13 | 0.204 | 3.592 | 0 | 0 |  | 2.45 |  |  |  |  | 71 |  |  | 284 | [6 empty] | 1209 | 649 | 1858 |  |  | 0 | 0 | 127 | 0.0876 | 0.2913 | 0.62 | 11.13 | 37 | 78.8797 | 51 | 12 | 26.52 | 24.48 | 18 | 0 | 123.3997 | 1 | 60 | 0.5 | 24 | 50 |  |  | 52.13 | 14 | Cubic
629 [28d]-{Cub} | [41] | C12 | 53.492 | 4.292 | 3.06 | 19.508 | 6.148 | 0.15 | 4.034 | 1.13 | 0.204 | 3.592 | 0 | 0 |  | 2.45 |  |  |  |  | 71 |  |  | 284 | [6 empty] | 1209 | 649 | 1858 |  |  | 0 | 0 | 127 | 0.0876 | 0.2913 | 0.62 | 11.13 | 37 | 78.8797 | 51 | 12 | 26.52 | 24.48 | 18 | 0 | 123.3997 | 1 | 60 | 0.5 | 24 | 50 |  |  | 54.41 | 28 | Cubic
630 [28d]-{Cub} | [41] | C16 | 53.492 | 4.292 | 3.06 | 19.508 | 6.148 | 0.15 | 4.034 | 1.13 | 0.204 | 3.592 | 0 | 0 |  | 2.45 |  |  |  |  | 71 |  |  | 284 | [6 empty] | 1209 | 649 | 1858 |  |  | 0 | 0 | 127 | 0.0876 | 0.2913 | 0.62 | 11.13 | 37 | 78.8797 | 51 | 16 | 18.36 | 32.64 | 18 | 0 | 115.2397 | 1 | 60 | 0.5 | 24 | 50 |  |  | 51.21 | 28 | Cubic
630 [3d]-{Cub} | [41] | C16 | 53.492 | 4.292 | 3.06 | 19.508 | 6.148 | 0.15 | 4.034 | 1.13 | 0.204 | 3.592 | 0 | 0 |  | 2.45 |  |  |  |  | 71 |  |  | 284 | [6 empty] | 1209 | 649 | 1858 |  |  | 0 | 0 | 127 | 0.0876 | 0.2913 | 0.62 | 11.13 | 37 | 78.8797 | 51 | 16 | 18.36 | 32.64 | 18 | 0 | 115.2397 | 1 | 60 | 0.5 | 24 | 50 |  |  | 46.65 | 3 | Cubic
630 [14d]-{Cub} | [41] | C16 | 53.492 | 4.292 | 3.06 | 19.508 | 6.148 | 0.15 | 4.034 | 1.13 | 0.204 | 3.592 | 0 | 0 |  | 2.45 |  |  |  |  | 71 |  |  | 284 | [6 empty] | 1209 | 649 | 1858 |  |  | 0 | 0 | 127 | 0.0876 | 0.2913 | 0.62 | 11.13 | 37 | 78.8797 | 51 | 16 | 18.36 | 32.64 | 18 | 0 | 115.2397 | 1 | 60 | 0.5 | 24 | 50 |  |  | 49.35 | 14 | Cubic
631 [3d]-{Cyl} | [42] | Mix 1 | 49 | 31 | 2.8 | 5.4 | 2.5 | 3.76 | 1.17 | 0.3 | 2.1 | 0.9 | 0.1 | 0.1 |  | 0.3 |  |  |  | 424.8 | [10 empty] | 1200 | 600 | 1800 |  |  | 0 | 0 | 95.04 | 0.147 | 0.294 | 0.56 | 13.97 | 27.94 | 53.12736 | 63.36 | 14 | 27.8784 | 35.4816 | 0 | 8.64 | 230.18976 |  | 25 |  | 24 |  | 100 | 200 | 53.8 | 3 | Cylindrical
632 [3d]-{Cyl} | [42] | Mix 2 | 49 | 31 | 2.8 | 5.4 | 2.5 | 3.76 | 1.17 | 0.3 | 2.1 | 0.9 | 0.1 | 0.1 |  | 0.3 |  |  |  | 424.8 | [10 empty] | 1197.12 | 598.56 | 1795.68 |  |  | 0 | 0 | 95.04 | 0.147 | 0.294 | 0.56 | 13.97 | 27.94 | 53.12736 | 63.36 | 14 | 27.8784 | 35.4816 | 0 | 13.92 | 179.35776 | 1 | 70 |  | 24 |  | 100 | 200 | 34.8 | 3 | Cylindrical
633 [3d]-{Cyl} | [42] | Mix 3 | 49 | 31 | 2.8 | 5.4 | 2.5 | 3.76 | 1.17 | 0.3 | 2.1 | 0.9 | 0.1 | 0.1 |  | 0.3 |  |  |  | 424.8 | [10 empty] | 1179.84 | 589.92 | 1769.76 |  |  | 0 | 0 | 95.04 | 0.147 | 0.294 | 0.56 | 13.97 | 27.94 | 53.12736 | 63.36 | 14 | 27.8784 | 35.4816 | 0 | 48 | 199.80576 | 1 | 70 |  | 24 |  | 100 | 200 | 29.4 | 3 | Cylindrical
634 [3d]-{Cyl} | [42] | Mix 4 | 49 | 31 | 2.8 | 5.4 | 2.5 | 3.76 | 1.17 | 0.3 | 2.1 | 0.9 | 0.1 | 0.1 |  | 0.3 |  |  |  | 424.8 | [10 empty] | 1168.8 | 584.4 | 1753.2 |  |  | 0 | 0 | 95.04 | 0.147 | 0.294 | 0.56 | 13.97 | 27.94 | 53.12736 | 63.36 | 14 | 27.8784 | 35.4816 | 22.32 | 48 | 132.12576 | 1 | 70 |  | 24 |  | 100 | 200 | 36.3 | 3 | Cylindrical
635 [3d]-{Cyl} | [42] | Mix 5 | 49 | 31 | 2.8 | 5.4 | 2.5 | 3.76 | 1.17 | 0.3 | 2.1 | 0.9 | 0.1 | 0.1 |  | 0.3 |  |  |  | 424.8 | [10 empty] | 1192.8 | 594.48 | 1787.28 |  |  | 0 | 0 | 95.04 | 0.147 | 0.294 | 0.56 | 13.97 | 27.94 | 53.12736 | 63.36 | 14 | 27.8784 | 35.4816 | 3.36 | 24 | 188.76576 | 1 | 70 |  | 24 |  | 100 | 200 | 74.5 | 3 | Cylindrical
636 [3d]-{Cyl} | [42] | Mix 6 | 49 | 31 | 2.8 | 5.4 | 2.5 | 3.76 | 1.17 | 0.3 | 2.1 | 0.9 | 0.1 | 0.1 |  | 0.3 |  |  |  | 424.8 | [10 empty] | 1192.8 | 587.52 | 1780.32 |  |  | 0 | 0 | 95.04 | 0.147 | 0.294 | 0.56 | 13.97 | 27.94 | 53.12736 | 63.36 | 14 | 27.8784 | 35.4816 | 7.2 | 24 | 192.60576 | 1 | 70 |  | 24 |  | 100 | 200 | 67.6 | 3 | Cylindrical
637 [3d]-{Cyl} | [42] | Mix 7 | 49 | 31 | 2.8 | 5.4 | 2.5 | 3.76 | 1.17 | 0.3 | 2.1 | 0.9 | 0.1 | 0.1 |  | 0.3 |  |  |  | 424.8 | [10 empty] | 1192.8 | 584.16 | 1776.96 |  |  | 0 | 0 | 95.04 | 0.147 | 0.294 | 0.56 | 13.97 | 27.94 | 53.12736 | 63.36 | 14 | 27.8784 | 35.4816 | 9.6 | 24 | 195.00576 | 1 | 70 |  | 24 |  | 100 | 200 | 64.4 | 3 | Cylindrical
638 [3d]-{Cyl} | [42] | Mix 8 | 49 | 31 | 2.8 | 5.4 | 2.5 | 3.76 | 1.17 | 0.3 | 2.1 | 0.9 | 0.1 | 0.1 |  | 0.3 |  |  |  | 424.8 | [10 empty] | 1180.8 | 580.8 | 1761.6 |  |  | 0 | 0 | 95.04 | 0.147 | 0.294 | 0.56 | 13.97 | 27.94 | 53.12736 | 63.36 | 14 | 27.8784 | 35.4816 | 40.8 | 0 | 175.80576 | 1 | 70 |  | 24 |  | 100 | 200 | 55.6 | 3 | Cylindrical
639 [3d]-{Cyl} | [42] | Mix 9 | 49 | 31 | 2.8 | 5.4 | 2.5 | 3.76 | 1.17 | 0.3 | 2.1 | 0.9 | 0.1 | 0.1 |  | 0.3 |  |  |  | 424.8 | [10 empty] | 1185.6 | 585.6 | 1771.2 |  |  | 0 | 0 | 95.04 | 0.147 | 0.294 | 0.56 | 13.97 | 27.94 | 53.12736 | 63.36 | 14 | 27.8784 | 35.4816 | 35.28 | 0.84 | 170.78976 | 1 | 70 |  | 24 |  | 100 | 200 | 44.4 | 3 | Cylindrical
640 [3d]-{Cyl} | [42] | Mix 10 | 49 | 31 | 2.8 | 5.4 | 2.5 | 3.76 | 1.17 | 0.3 | 2.1 | 0.9 | 0.1 | 0.1 |  | 0.3 |  |  |  | 424.8 | [10 empty] | 1183.2 | 585.6 | 1768.8 |  |  | 0 | 0 | 95.04 | 0.147 | 0.294 | 0.56 | 13.97 | 27.94 | 53.12736 | 63.36 | 14 | 27.8784 | 35.4816 | 9.6 | 31.68 | 199.61376 | 1 | 70 |  | 24 |  | 100 | 200 | 66.9 | 3 | Cylindrical
641 [3d]-{Cyl} | [42] | Mix 11 | 49 | 31 | 2.8 | 5.4 | 2.5 | 3.76 | 1.17 | 0.3 | 2.1 | 0.9 | 0.1 | 0.1 |  | 0.3 |  |  |  | 424.8 | [10 empty] | 1183.2 | 585.6 | 1768.8 |  |  | 0 | 0 | 95.04 | 0.147 | 0.294 | 0.56 | 13.97 | 27.94 | 53.12736 | 63.36 | 14 | 27.8784 | 35.4816 | 9.6 | 36.48 | 202.49376 | 1 | 70 |  | 24 |  | 100 | 200 | 62.4 | 3 | Cylindrical
642 [3d]-{Cyl} | [42] | Mix 12 | 49 | 31 | 2.8 | 5.4 | 2.5 | 3.76 | 1.17 | 0.3 | 2.1 | 0.9 | 0.1 | 0.1 |  | 0.3 |  |  |  | 424.8 | [10 empty] | 1183.2 | 585.6 | 1768.8 |  |  | 0 | 0 | 95.04 | 0.147 | 0.294 | 0.56 | 13.97 | 27.94 | 53.12736 | 63.36 | 14 | 27.8784 | 35.4816 | 9.6 | 41.28 | 205.37376 | 1 | 70 |  | 24 |  | 100 | 200 | 57.1 | 3 | Cylindrical
643 [3d]-{Cyl} | [42] | Mix 13 | 49 | 31 | 2.8 | 5.4 | 2.5 | 3.76 | 1.17 | 0.3 | 2.1 | 0.9 | 0.1 | 0.1 |  | 0.3 |  |  |  | 424.8 | [10 empty] | 1183.2 | 585.6 | 1768.8 |  |  | 0 | 0 | 95.04 | 0.147 | 0.294 | 0.56 | 13.97 | 27.94 | 53.12736 | 63.36 | 14 | 27.8784 | 35.4816 | 9.6 | 48 | 209.40576 | 1 | 70 |  | 24 |  | 100 | 200 | 40.9 | 3 | Cylindrical
643 [14d]-{Cyl} | [42] | Mix 13 | 49 | 31 | 2.8 | 5.4 | 2.5 | 3.76 | 1.17 | 0.3 | 2.1 | 0.9 | 0.1 | 0.1 |  | 0.3 |  |  |  | 424.8 | [10 empty] | 1183.2 | 585.6 | 1768.8 |  |  | 0 | 0 | 95.04 | 0.147 | 0.294 | 0.56 | 13.97 | 27.94 | 53.12736 | 63.36 | 14 | 27.8784 | 35.4816 | 9.6 | 48 | 209.40576 | 1 | 70 |  | 24 |  | 100 | 200 | 48.1724 | 14 | Cylindrical
643 [28d]-{Cyl} | [42] | Mix 13 | 49 | 31 | 2.8 | 5.4 | 2.5 | 3.76 | 1.17 | 0.3 | 2.1 | 0.9 | 0.1 | 0.1 |  | 0.3 |  |  |  | 424.8 | [10 empty] | 1183.2 | 585.6 | 1768.8 |  |  | 0 | 0 | 95.04 | 0.147 | 0.294 | 0.56 | 13.97 | 27.94 | 53.12736 | 63.36 | 14 | 27.8784 | 35.4816 | 9.6 | 48 | 209.40576 | 1 | 70 |  | 24 |  | 100 | 200 | 52.0882 | 28 | Cylindrical
643 [7d]-{Cyl} | [42] | Mix 13 | 49 | 31 | 2.8 | 5.4 | 2.5 | 3.76 | 1.17 | 0.3 | 2.1 | 0.9 | 0.1 | 0.1 |  | 0.3 |  |  |  | 424.8 | [10 empty] | 1183.2 | 585.6 | 1768.8 |  |  | 0 | 0 | 95.04 | 0.147 | 0.294 | 0.56 | 13.97 | 27.94 | 53.12736 | 63.36 | 14 | 27.8784 | 35.4816 | 9.6 | 48 | 209.40576 | 1 | 70 |  | 24 |  | 100 | 200 | 48.7868 | 7 | Cylindrical
643 [56d]-{Cyl} | [42] | Mix 13 | 49 | 31 | 2.8 | 5.4 | 2.5 | 3.76 | 1.17 | 0.3 | 2.1 | 0.9 | 0.1 | 0.1 |  | 0.3 |  |  |  | 424.8 | [10 empty] | 1183.2 | 585.6 | 1768.8 |  |  | 0 | 0 | 95.04 | 0.147 | 0.294 | 0.56 | 13.97 | 27.94 | 53.12736 | 63.36 | 14 | 27.8784 | 35.4816 | 9.6 | 48 | 209.40576 | 1 | 70 |  | 24 |  | 100 | 200 | 50.0197 | 56 | Cylindrical
643 [21d]-{Cyl} | [42] | Mix 13 | 49 | 31 | 2.8 | 5.4 | 2.5 | 3.76 | 1.17 | 0.3 | 2.1 | 0.9 | 0.1 | 0.1 |  | 0.3 |  |  |  | 424.8 | [10 empty] | 1183.2 | 585.6 | 1768.8 |  |  | 0 | 0 | 95.04 | 0.147 | 0.294 | 0.56 | 13.97 | 27.94 | 53.12736 | 63.36 | 14 | 27.8784 | 35.4816 | 9.6 | 48 | 209.40576 | 1 | 70 |  | 24 |  | 100 | 200 | 49.7447 | 21 | Cylindrical
644 [3d]-{Cyl} | [42] | Mix 14 | 49 | 31 | 2.8 | 5.4 | 2.5 | 3.76 | 1.17 | 0.3 | 2.1 | 0.9 | 0.1 | 0.1 |  | 0.3 |  |  |  | 424.8 | [10 empty] | 1183.2 | 585.6 | 1768.8 |  |  | 0 | 0 | 95.04 | 0.147 | 0.294 | 0.56 | 13.97 | 27.94 | 53.12736 | 63.36 | 14 | 27.8784 | 35.4816 | 45.6 | 0 | 180.60576 | 1 | 70 |  | 24 |  | 100 | 200 | 46.2 | 3 | Cylindrical
645 [3d]-{Cyl} | [42] | Mix 15 | 49 | 31 | 2.8 | 5.4 | 2.5 | 3.76 | 1.17 | 0.3 | 2.1 | 0.9 | 0.1 | 0.1 |  | 0.3 |  |  |  | 424.8 | [10 empty] | 1183.2 | 585.6 | 1768.8 |  |  | 0 | 0 | 95.04 | 0.147 | 0.294 | 0.56 | 13.97 | 27.94 | 53.12736 | 63.36 | 14 | 27.8784 | 35.4816 | 60 | 0 | 195.00576 | 1 | 70 |  | 24 |  | 100 | 200 | 27.2 | 3 | Cylindrical
646 [56d]-{Cyl} | [42] | Mix ??? | 49 | 31 | 2.8 | 5.4 | 2.5 | 3.76 | 1.17 | 0.3 | 2.1 | 0.9 | 0.1 | 0.1 |  | 0.3 |  |  |  | 424.8 | [10 empty] | 1183.2 | 585.6 | 1768.8 |  |  | 0 | 0 | 95.04 | 0.147 | 0.294 | 0.56 | 13.97 | 27.94 | 50.3712 | 63.36 | 14 | 27.8784 | 35.4816 | 9.6 | 48 | 206.6496 |  | 25 |  | 24 |  | 100 | 200 | 48.8184 | 56 | Cylindrical
646 [7d]-{Cyl} | [42] | Mix ??? | 49 | 31 | 2.8 | 5.4 | 2.5 | 3.76 | 1.17 | 0.3 | 2.1 | 0.9 | 0.1 | 0.1 |  | 0.3 |  |  |  | 424.8 | [10 empty] | 1183.2 | 585.6 | 1768.8 |  |  | 0 | 0 | 95.04 | 0.147 | 0.294 | 0.56 | 13.97 | 27.94 | 50.3712 | 63.36 | 14 | 27.8784 | 35.4816 | 9.6 | 48 | 206.6496 |  | 25 |  | 24 |  | 100 | 200 | 7.18684 | 7 | Cylindrical
646 [21d]-{Cyl} | [42] | Mix ??? | 49 | 31 | 2.8 | 5.4 | 2.5 | 3.76 | 1.17 | 0.3 | 2.1 | 0.9 | 0.1 | 0.1 |  | 0.3 |  |  |  | 424.8 | [10 empty] | 1183.2 | 585.6 | 1768.8 |  |  | 0 | 0 | 95.04 | 0.147 | 0.294 | 0.56 | 13.97 | 27.94 | 50.3712 | 63.36 | 14 | 27.8784 | 35.4816 | 9.6 | 48 | 206.6496 |  | 25 |  | 24 |  | 100 | 200 | 32.1447 | 21 | Cylindrical
646 [14d]-{Cyl} | [42] | Mix ??? | 49 | 31 | 2.8 | 5.4 | 2.5 | 3.76 | 1.17 | 0.3 | 2.1 | 0.9 | 0.1 | 0.1 |  | 0.3 |  |  |  | 424.8 | [10 empty] | 1183.2 | 585.6 | 1768.8 |  |  | 0 | 0 | 95.04 | 0.147 | 0.294 | 0.56 | 13.97 | 27.94 | 50.3712 | 63.36 | 14 | 27.8784 | 35.4816 | 9.6 | 48 | 206.6496 |  | 25 |  | 24 |  | 100 | 200 | 17.1711 | 14 | Cylindrical
646 [28d]-{Cyl} | [42] | Mix ??? | 49 | 31 | 2.8 | 5.4 | 2.5 | 3.76 | 1.17 | 0.3 | 2.1 | 0.9 | 0.1 | 0.1 |  | 0.3 |  |  |  | 424.8 | [10 empty] | 1183.2 | 585.6 | 1768.8 |  |  | 0 | 0 | 95.04 | 0.147 | 0.294 | 0.56 | 13.97 | 27.94 | 50.3712 | 63.36 | 14 | 27.8784 | 35.4816 | 9.6 | 48 | 206.6496 |  | 25 |  | 24 |  | 100 | 200 | 49.2868 | 28 | Cylindrical
646 [3d]-{Cyl} | [42] | Mix ??? | 49 | 31 | 2.8 | 5.4 | 2.5 | 3.76 | 1.17 | 0.3 | 2.1 | 0.9 | 0.1 | 0.1 |  | 0.3 |  |  |  | 424.8 | [10 empty] | 1183.2 | 585.6 | 1768.8 |  |  | 0 | 0 | 95.04 | 0.147 | 0.294 | 0.56 | 13.97 | 27.94 | 50.3712 | 63.36 | 14 | 27.8784 | 35.4816 | 9.6 | 48 | 206.6496 |  | 25 |  | 24 |  | 100 | 200 | 1.79342 | 3 | Cylindrical
647 [28d]-{Cyl} | [42] | Mix ???? | 49 | 31 | 2.8 | 5.4 | 2.5 | 3.76 | 1.17 | 0.3 | 2.1 | 0.9 | 0.1 | 0.1 |  | 0.3 |  |  |  | 424.8 | [10 empty] | 1183.2 | 585.6 | 1768.8 |  |  | 0 | 0 | 95.04 | 0.147 | 0.294 | 0.56 | 13.97 | 27.94 | 50.3712 | 63.36 | 14 | 27.8784 | 35.4816 | 45.6 | 0 | 177.8496 |  | 25 |  | 24 |  | 100 | 200 | 46 | 28 | Cylindrical
647 [7d]-{Cyl} | [42] | Mix ???? | 49 | 31 | 2.8 | 5.4 | 2.5 | 3.76 | 1.17 | 0.3 | 2.1 | 0.9 | 0.1 | 0.1 |  | 0.3 |  |  |  | 424.8 | [10 empty] | 1183.2 | 585.6 | 1768.8 |  |  | 0 | 0 | 95.04 | 0.147 | 0.294 | 0.56 | 13.97 | 27.94 | 50.3712 | 63.36 | 14 | 27.8784 | 35.4816 | 45.6 | 0 | 177.8496 |  | 25 |  | 24 |  | 100 | 200 | 14.2 | 7 | Cylindrical
647 [3d]-{Cyl} | [42] | Mix ???? | 49 | 31 | 2.8 | 5.4 | 2.5 | 3.76 | 1.17 | 0.3 | 2.1 | 0.9 | 0.1 | 0.1 |  | 0.3 |  |  |  | 424.8 | [10 empty] | 1183.2 | 585.6 | 1768.8 |  |  | 0 | 0 | 95.04 | 0.147 | 0.294 | 0.56 | 13.97 | 27.94 | 50.3712 | 63.36 | 14 | 27.8784 | 35.4816 | 45.6 | 0 | 177.8496 |  | 25 |  | 24 |  | 100 | 200 | 8 | 3 | Cylindrical
647 [21d]-{Cyl} | [42] | Mix ???? | 49 | 31 | 2.8 | 5.4 | 2.5 | 3.76 | 1.17 | 0.3 | 2.1 | 0.9 | 0.1 | 0.1 |  | 0.3 |  |  |  | 424.8 | [10 empty] | 1183.2 | 585.6 | 1768.8 |  |  | 0 | 0 | 95.04 | 0.147 | 0.294 | 0.56 | 13.97 | 27.94 | 50.3712 | 63.36 | 14 | 27.8784 | 35.4816 | 45.6 | 0 | 177.8496 |  | 25 |  | 24 |  | 100 | 200 | 36.8 | 21 | Cylindrical
647 [14d]-{Cyl} | [42] | Mix ???? | 49 | 31 | 2.8 | 5.4 | 2.5 | 3.76 | 1.17 | 0.3 | 2.1 | 0.9 | 0.1 | 0.1 |  | 0.3 |  |  |  | 424.8 | [10 empty] | 1183.2 | 585.6 | 1768.8 |  |  | 0 | 0 | 95.04 | 0.147 | 0.294 | 0.56 | 13.97 | 27.94 | 50.3712 | 63.36 | 14 | 27.8784 | 35.4816 | 45.6 | 0 | 177.8496 |  | 25 |  | 24 |  | 100 | 200 | 28.2 | 14 | Cylindrical
656 [14d]-{Cub} | [43] | 12M OpenAir | 41.45 | 21.535 | 5.515 | 22.605 | 3.645 | 0.235 | 0.415 | 1.505 | 1.3 | 0.325 | 0 | 0.285 |  | 0.725 |  |  |  | 394.29 | 394.29 | [9 empty] | 1294 | 554 | 1848 |  |  | 0 | 0 | 112.65 | 0.137 | 0.294 | 0.57 | 15.43 | 33.12 | 64.09785 | 45.6 | 12 | 23.712 | 21.888 | 0 | 0 | 87.80985 |  | 25 |  | 24 | 100 |  |  | 53.81 | 14 | Cubic
656 [90d]-{Cub} | [43] | 12M OpenAir | 41.45 | 21.535 | 5.515 | 22.605 | 3.645 | 0.235 | 0.415 | 1.505 | 1.3 | 0.325 | 0 | 0.285 |  | 0.725 |  |  |  | 394.29 | 394.29 | [9 empty] | 1294 | 554 | 1848 |  |  | 0 | 0 | 112.65 | 0.137 | 0.294 | 0.57 | 15.43 | 33.12 | 64.09785 | 45.6 | 12 | 23.712 | 21.888 | 0 | 0 | 87.80985 |  | 25 |  | 24 | 100 |  |  | 85.01 | 90 | Cubic
656 [28d]-{Cub} | [43] | 12M OpenAir | 41.45 | 21.535 | 5.515 | 22.605 | 3.645 | 0.235 | 0.415 | 1.505 | 1.3 | 0.325 | 0 | 0.285 |  | 0.725 |  |  |  | 394.29 | 394.29 | [9 empty] | 1294 | 554 | 1848 |  |  | 0 | 0 | 112.65 | 0.137 | 0.294 | 0.57 | 15.43 | 33.12 | 64.09785 | 45.6 | 12 | 23.712 | 21.888 | 0 | 0 | 87.80985 |  | 25 |  | 24 | 100 |  |  | 58 | 28 | Cubic
656 [56d]-{Cub} | [43] | 12M OpenAir | 41.45 | 21.535 | 5.515 | 22.605 | 3.645 | 0.235 | 0.415 | 1.505 | 1.3 | 0.325 | 0 | 0.285 |  | 0.725 |  |  |  | 394.29 | 394.29 | [9 empty] | 1294 | 554 | 1848 |  |  | 0 | 0 | 112.65 | 0.137 | 0.294 | 0.57 | 15.43 | 33.12 | 64.09785 | 45.6 | 12 | 23.712 | 21.888 | 0 | 0 | 87.80985 |  | 25 |  | 24 | 100 |  |  | 77.34 | 56 | Cubic
657 [28d]-{Cub} | [43] | 16M OpenAir | 41.45 | 21.535 | 5.515 | 22.605 | 3.645 | 0.235 | 0.415 | 1.505 | 1.3 | 0.325 | 0 | 0.285 |  | 0.725 |  |  |  | 394.29 | 394.29 | [9 empty] | 1294 | 554 | 1848 |  |  | 0 | 0 | 112.65 | 0.137 | 0.294 | 0.57 | 15.43 | 33.12 | 64.09785 | 45.6 | 16 | 16.416 | 29.184 | 0 | 0 | 80.51385 |  | 25 |  | 24 | 100 |  |  | 67.2 | 28 | Cubic
657 [14d]-{Cub} | [43] | 16M OpenAir | 41.45 | 21.535 | 5.515 | 22.605 | 3.645 | 0.235 | 0.415 | 1.505 | 1.3 | 0.325 | 0 | 0.285 |  | 0.725 |  |  |  | 394.29 | 394.29 | [9 empty] | 1294 | 554 | 1848 |  |  | 0 | 0 | 112.65 | 0.137 | 0.294 | 0.57 | 15.43 | 33.12 | 64.09785 | 45.6 | 16 | 16.416 | 29.184 | 0 | 0 | 80.51385 |  | 25 |  | 24 | 100 |  |  | 55.5 | 14 | Cubic
657 [56d]-{Cub} | [43] | 16M OpenAir | 41.45 | 21.535 | 5.515 | 22.605 | 3.645 | 0.235 | 0.415 | 1.505 | 1.3 | 0.325 | 0 | 0.285 |  | 0.725 |  |  |  | 394.29 | 394.29 | [9 empty] | 1294 | 554 | 1848 |  |  | 0 | 0 | 112.65 | 0.137 | 0.294 | 0.57 | 15.43 | 33.12 | 64.09785 | 45.6 | 16 | 16.416 | 29.184 | 0 | 0 | 80.51385 |  | 25 |  | 24 | 100 |  |  | 64.4 | 56 | Cubic
657 [90d]-{Cub} | [43] | 16M OpenAir | 41.45 | 21.535 | 5.515 | 22.605 | 3.645 | 0.235 | 0.415 | 1.505 | 1.3 | 0.325 | 0 | 0.285 |  | 0.725 |  |  |  | 394.29 | 394.29 | [9 empty] | 1294 | 554 | 1848 |  |  | 0 | 0 | 112.65 | 0.137 | 0.294 | 0.57 | 15.43 | 33.12 | 64.09785 | 45.6 | 16 | 16.416 | 29.184 | 0 | 0 | 80.51385 |  | 25 |  | 24 | 100 |  |  | 84.42 | 90 | Cubic
658 [14d]-{Cub} | [43] | 12M DryCured | 41.45 | 21.535 | 5.515 | 22.605 | 3.645 | 0.235 | 0.415 | 1.505 | 1.3 | 0.325 | 0 | 0.285 |  | 0.725 |  |  |  | 394.29 | 394.29 | [9 empty] | 1294 | 554 | 1848 |  |  | 0 | 0 | 112.65 | 0.137 | 0.294 | 0.57 | 15.43 | 33.12 | 64.09785 | 45.6 | 12 | 23.712 | 21.888 | 0 | 0 | 87.80985 | 1 | 100 |  | 24 | 100 |  |  | 54.9 | 14 | Cubic
658 [90d]-{Cub} | [43] | 12M DryCured | 41.45 | 21.535 | 5.515 | 22.605 | 3.645 | 0.235 | 0.415 | 1.505 | 1.3 | 0.325 | 0 | 0.285 |  | 0.725 |  |  |  | 394.29 | 394.29 | [9 empty] | 1294 | 554 | 1848 |  |  | 0 | 0 | 112.65 | 0.137 | 0.294 | 0.57 | 15.43 | 33.12 | 64.09785 | 45.6 | 12 | 23.712 | 21.888 | 0 | 0 | 87.80985 | 1 | 100 |  | 24 | 100 |  |  | 62.15 | 90 | Cubic
658 [56d]-{Cub} | [43] | 12M DryCured | 41.45 | 21.535 | 5.515 | 22.605 | 3.645 | 0.235 | 0.415 | 1.505 | 1.3 | 0.325 | 0 | 0.285 |  | 0.725 |  |  |  | 394.29 | 394.29 | [9 empty] | 1294 | 554 | 1848 |  |  | 0 | 0 | 112.65 | 0.137 | 0.294 | 0.57 | 15.43 | 33.12 | 64.09785 | 45.6 | 12 | 23.712 | 21.888 | 0 | 0 | 87.80985 | 1 | 100 |  | 24 | 100 |  |  | 60.21 | 56 | Cubic
658 [28d]-{Cub} | [43] | 12M DryCured | 41.45 | 21.535 | 5.515 | 22.605 | 3.645 | 0.235 | 0.415 | 1.505 | 1.3 | 0.325 | 0 | 0.285 |  | 0.725 |  |  |  | 394.29 | 394.29 | [9 empty] | 1294 | 554 | 1848 |  |  | 0 | 0 | 112.65 | 0.137 | 0.294 | 0.57 | 15.43 | 33.12 | 64.09785 | 45.6 | 12 | 23.712 | 21.888 | 0 | 0 | 87.80985 | 1 | 100 |  | 24 | 100 |  |  | 58.9 | 28 | Cubic
659 [28d]-{Cub} | [43] | 16M DryCured | 41.45 | 21.535 | 5.515 | 22.605 | 3.645 | 0.235 | 0.415 | 1.505 | 1.3 | 0.325 | 0 | 0.285 |  | 0.725 |  |  |  | 394.29 | 394.29 | [9 empty] | 1294 | 554 | 1848 |  |  | 0 | 0 | 112.65 | 0.137 | 0.294 | 0.57 | 15.43 | 33.12 | 64.09785 | 45.6 | 16 | 16.416 | 29.184 | 0 | 0 | 80.51385 | 1 | 100 |  | 24 | 100 |  |  | 62.3 | 28 | Cubic
659 [14d]-{Cub} | [43] | 16M DryCured | 41.45 | 21.535 | 5.515 | 22.605 | 3.645 | 0.235 | 0.415 | 1.505 | 1.3 | 0.325 | 0 | 0.285 |  | 0.725 |  |  |  | 394.29 | 394.29 | [9 empty] | 1294 | 554 | 1848 |  |  | 0 | 0 | 112.65 | 0.137 | 0.294 | 0.57 | 15.43 | 33.12 | 64.09785 | 45.6 | 16 | 16.416 | 29.184 | 0 | 0 | 80.51385 | 1 | 100 |  | 24 | 100 |  |  | 51.8 | 14 | Cubic
659 [56d]-{Cub} | [43] | 16M DryCured | 41.45 | 21.535 | 5.515 | 22.605 | 3.645 | 0.235 | 0.415 | 1.505 | 1.3 | 0.325 | 0 | 0.285 |  | 0.725 |  |  |  | 394.29 | 394.29 | [9 empty] | 1294 | 554 | 1848 |  |  | 0 | 0 | 112.65 | 0.137 | 0.294 | 0.57 | 15.43 | 33.12 | 64.09785 | 45.6 | 16 | 16.416 | 29.184 | 0 | 0 | 80.51385 | 1 | 100 |  | 24 | 100 |  |  | 56.05 | 56 | Cubic
659 [90d]-{Cub} | [43] | 16M DryCured | 41.45 | 21.535 | 5.515 | 22.605 | 3.645 | 0.235 | 0.415 | 1.505 | 1.3 | 0.325 | 0 | 0.285 |  | 0.725 |  |  |  | 394.29 | 394.29 | [9 empty] | 1294 | 554 | 1848 |  |  | 0 | 0 | 112.65 | 0.137 | 0.294 | 0.57 | 15.43 | 33.12 | 64.09785 | 45.6 | 16 | 16.416 | 29.184 | 0 | 0 | 80.51385 | 1 | 100 |  | 24 | 100 |  |  | 71.58 | 90 | Cubic
660 [28d]-{Cub} | [44] | T1 | 37.5 | 6.4 | 0.51 | 34.8 | 8.6 | 0.38 | 0.9 | 2.49 | 0 | 0 | 0 | 0 |  | 0 |  |  |  |  | 428.6 | [5 empty] | 2.85 | [5 empty] | 1800 | 2.68 | 2.64 | 0 | 0 | 85.7 | 0.15 | 0.39 | 0.46 | 12.86 | 33.42 | 39.422 | 85.7 | 4 | 71.988 | 13.712 | 83.3 | 0 | 194.71 |  | 25 |  | 24 | 100 |  |  | 57.4 | 28 | Cubic
660 [7d]-{Cub} | [44] | T1 | 37.5 | 6.4 | 0.51 | 34.8 | 8.6 | 0.38 | 0.9 | 2.49 | 0 | 0 | 0 | 0 |  | 0 |  |  |  |  | 428.6 | [5 empty] | 2.85 | [5 empty] | 1800 | 2.68 | 2.64 | 0 | 0 | 85.7 | 0.15 | 0.39 | 0.46 | 12.86 | 33.42 | 39.422 | 85.7 | 4 | 71.988 | 13.712 | 83.3 | 0 | 194.71 |  | 25 |  | 24 | 100 |  |  | 46.03 | 7 | Cubic
661 [7d]-{Cub} | [44] | T2 | 37.5 | 6.4 | 0.51 | 34.8 | 8.6 | 0.38 | 0.9 | 2.49 | 0 | 0 | 0 | 0 |  | 0 |  |  |  |  | 380.7 | [5 empty] | 2.85 | [5 empty] | 1848 | 2.68 | 2.64 | 0 | 0 | 42.8 | 0.15 | 0.39 | 0.46 | 6.42 | 16.69 | 19.688 | 128.5 | 4 | 107.94 | 20.56 | 41.2 | 0 | 168.828 |  | 25 |  | 24 | 100 |  |  | 43.71 | 7 | Cubic
661 [28d]-{Cub} | [44] | T2 | 37.5 | 6.4 | 0.51 | 34.8 | 8.6 | 0.38 | 0.9 | 2.49 | 0 | 0 | 0 | 0 |  | 0 |  |  |  |  | 380.7 | [5 empty] | 2.85 | [5 empty] | 1848 | 2.68 | 2.64 | 0 | 0 | 42.8 | 0.15 | 0.39 | 0.46 | 6.42 | 16.69 | 19.688 | 128.5 | 4 | 107.94 | 20.56 | 41.2 | 0 | 168.828 |  | 25 |  | 24 | 100 |  |  | 50.26 | 28 | Cubic
662 [7d]-{Cub} | [44] | T3 | 37.5 | 6.4 | 0.51 | 34.8 | 8.6 | 0.38 | 0.9 | 2.49 | 0 | 0 | 0 | 0 |  | 0 |  |  |  |  | 336 | [5 empty] | 2.85 | [5 empty] | 1896 | 2.68 | 2.64 | 0 | 0 | 28 | 0.15 | 0.39 | 0.46 | 4.2 | 10.92 | 12.88 | 140 | 4 | 117.6 | 22.4 | 17.6 | 0 | 148.08 |  | 25 |  | 24 | 100 |  |  | 45.63 | 7 | Cubic
662 [28d]-{Cub} | [44] | T3 | 37.5 | 6.4 | 0.51 | 34.8 | 8.6 | 0.38 | 0.9 | 2.49 | 0 | 0 | 0 | 0 |  | 0 |  |  |  |  | 336 | [5 empty] | 2.85 | [5 empty] | 1896 | 2.68 | 2.64 | 0 | 0 | 28 | 0.15 | 0.39 | 0.46 | 4.2 | 10.92 | 12.88 | 140 | 4 | 117.6 | 22.4 | 17.6 | 0 | 148.08 |  | 25 |  | 24 | 100 |  |  | 56.67 | 28 | Cubic
663 [7d]-{Cub} | [44] | T4 | 37.5 | 6.4 | 0.51 | 34.8 | 8.6 | 0.38 | 0.9 | 2.49 | 0 | 0 | 0 | 0 |  | 0 |  |  |  |  | 360 | [5 empty] | 2.85 | [5 empty] | 1896 | 2.68 | 2.64 | 0 | 0 | 36 | 0.15 | 0.39 | 0.46 | 5.4 | 14.04 | 16.56 | 108 | 6 | 82.08 | 25.92 | 58.8 | 0 | 157.44 |  | 25 |  | 24 | 100 |  |  | 41.35 | 7 | Cubic
663 [28d]-{Cub} | [44] | T4 | 37.5 | 6.4 | 0.51 | 34.8 | 8.6 | 0.38 | 0.9 | 2.49 | 0 | 0 | 0 | 0 |  | 0 |  |  |  |  | 360 | [5 empty] | 2.85 | [5 empty] | 1896 | 2.68 | 2.64 | 0 | 0 | 36 | 0.15 | 0.39 | 0.46 | 5.4 | 14.04 | 16.56 | 108 | 6 | 82.08 | 25.92 | 58.8 | 0 | 157.44 |  | 25 |  | 24 | 100 |  |  | 53.8 | 28 | Cubic
664 [7d]-{Cub} | [44] | T5 | 37.5 | 6.4 | 0.51 | 34.8 | 8.6 | 0.38 | 0.9 | 2.49 | 0 | 0 | 0 | 0 |  | 0 |  |  |  |  | 413.8 | [5 empty] | 2.85 | [5 empty] | 1800 | 2.68 | 2.64 | 0 | 0 | 31 | 0.15 | 0.39 | 0.46 | 4.65 | 12.09 | 14.26 | 155.2 | 6 | 117.952 | 37.248 | 47 | 0 | 179.212 |  | 25 |  | 24 | 100 |  |  | 47.02 | 7 | Cubic
664 [28d]-{Cub} | [44] | T5 | 37.5 | 6.4 | 0.51 | 34.8 | 8.6 | 0.38 | 0.9 | 2.49 | 0 | 0 | 0 | 0 |  | 0 |  |  |  |  | 413.8 | [5 empty] | 2.85 | [5 empty] | 1800 | 2.68 | 2.64 | 0 | 0 | 31 | 0.15 | 0.39 | 0.46 | 4.65 | 12.09 | 14.26 | 155.2 | 6 | 117.952 | 37.248 | 47 | 0 | 179.212 |  | 25 |  | 24 | 100 |  |  | 58.11 | 28 | Cubic
665 [7d]-{Cub} | [44] | T6 | 37.5 | 6.4 | 0.51 | 34.8 | 8.6 | 0.38 | 0.9 | 2.49 | 0 | 0 | 0 | 0 |  | 0 |  |  |  |  | 368 | [5 empty] | 2.85 | [5 empty] | 1848 | 2.68 | 2.64 | 0 | 0 | 92 | 0.15 | 0.39 | 0.46 | 13.8 | 35.88 | 42.32 | 92 | 6 | 69.92 | 22.08 | 58.8 | 0 | 171.04 |  | 25 |  | 24 | 100 |  |  | 54.7 | 7 | Cubic
665 [28d]-{Cub} | [44] | T6 | 37.5 | 6.4 | 0.51 | 34.8 | 8.6 | 0.38 | 0.9 | 2.49 | 0 | 0 | 0 | 0 |  | 0 |  |  |  |  | 368 | [5 empty] | 2.85 | [5 empty] | 1848 | 2.68 | 2.64 | 0 | 0 | 92 | 0.15 | 0.39 | 0.46 | 13.8 | 35.88 | 42.32 | 92 | 6 | 69.92 | 22.08 | 58.8 | 0 | 171.04 |  | 25 |  | 24 | 100 |  |  | 57.18 | 28 | Cubic
666 [28d]-{Cub} | [44] | T7 | 37.5 | 6.4 | 0.51 | 34.8 | 8.6 | 0.38 | 0.9 | 2.49 | 0 | 0 | 0 | 0 |  | 0 |  |  |  |  | 394.3 | [5 empty] | 2.85 | [5 empty] | 1848 | 2.68 | 2.64 | 0 | 0 | 26.3 | 0.15 | 0.39 | 0.46 | 3.95 | 10.26 | 12.098 | 131.4 | 8 | 89.352 | 42.048 | 67.6 | 0 | 169.05 |  | 25 |  | 24 | 100 |  |  | 38.1 | 28 | Cubic
666 [7d]-{Cub} | [44] | T7 | 37.5 | 6.4 | 0.51 | 34.8 | 8.6 | 0.38 | 0.9 | 2.49 | 0 | 0 | 0 | 0 |  | 0 |  |  |  |  | 394.3 | [5 empty] | 2.85 | [5 empty] | 1848 | 2.68 | 2.64 | 0 | 0 | 26.3 | 0.15 | 0.39 | 0.46 | 3.95 | 10.26 | 12.098 | 131.4 | 8 | 89.352 | 42.048 | 67.6 | 0 | 169.05 |  | 25 |  | 24 | 100 |  |  | 27.4 | 7 | Cubic
667 [28d]-{Cub} | [44] | T8 | 37.5 | 6.4 | 0.51 | 34.8 | 8.6 | 0.38 | 0.9 | 2.49 | 0 | 0 | 0 | 0 |  | 0 |  |  |  |  | 347.6 | [5 empty] | 2.85 | [5 empty] | 1896 | 2.68 | 2.64 | 0 | 0 | 78.2 | 0.15 | 0.39 | 0.46 | 11.73 | 30.5 | 35.972 | 78.2 | 8 | 53.176 | 25.024 | 70.6 | 0 | 159.748 |  | 25 |  | 24 | 100 |  |  | 65.02 | 28 | Cubic
667 [7d]-{Cub} | [44] | T8 | 37.5 | 6.4 | 0.51 | 34.8 | 8.6 | 0.38 | 0.9 | 2.49 | 0 | 0 | 0 | 0 |  | 0 |  |  |  |  | 347.6 | [5 empty] | 2.85 | [5 empty] | 1896 | 2.68 | 2.64 | 0 | 0 | 78.2 | 0.15 | 0.39 | 0.46 | 11.73 | 30.5 | 35.972 | 78.2 | 8 | 53.176 | 25.024 | 70.6 | 0 | 159.748 |  | 25 |  | 24 | 100 |  |  | 53.11 | 7 | Cubic
668 [28d]-{Cub} | [44] | T9 | 37.5 | 6.4 | 0.51 | 34.8 | 8.6 | 0.38 | 0.9 | 2.49 | 0 | 0 | 0 | 0 |  | 0 |  |  |  |  | 400 | [5 empty] | 2.85 | [5 empty] | 1800 | 2.68 | 2.64 | 0 | 0 | 50 | 0.15 | 0.39 | 0.46 | 7.5 | 19.5 | 23 | 150 | 8 | 102 | 48 | 52.9 | 0 | 177.9 |  | 25 |  | 24 | 100 |  |  | 60.8 | 28 | Cubic
668 [7d]-{Cub} | [44] | T9 | 37.5 | 6.4 | 0.51 | 34.8 | 8.6 | 0.38 | 0.9 | 2.49 | 0 | 0 | 0 | 0 |  | 0 |  |  |  |  | 400 | [5 empty] | 2.85 | [5 empty] | 1800 | 2.68 | 2.64 | 0 | 0 | 50 | 0.15 | 0.39 | 0.46 | 7.5 | 19.5 | 23 | 150 | 8 | 102 | 48 | 52.9 | 0 | 177.9 |  | 25 |  | 24 | 100 |  |  | 48.83 | 7 | Cubic
669 [28d]-{Cub} | [45] | M20-8M | 64.11 | 18.58 | 4.32 | 1.21 | 0.24 | 0.21 | 1.02 | 0 | 0 | 0 | 0 | 0 |  | 0.64 |  |  |  | 383 | [10 empty] | 1188 | 546 | 1734 | 2.66 | 2.61 | 0 | 0 | 120 | 0.1426 | 0.2943 | 0.56 | 17.11 | 35.32 | 67.572 | 80 | 8 | 54.4 | 25.6 | 0 | 0 | 121.972 | 1 | 90 | 1 | 24 | 150 |  |  | 29.62 | 28 | Cubic
669 [3d]-{Cub} | [45] | M20-8M | 64.11 | 18.58 | 4.32 | 1.21 | 0.24 | 0.21 | 1.02 | 0 | 0 | 0 | 0 | 0 |  | 0.64 |  |  |  | 383 | [10 empty] | 1188 | 546 | 1734 | 2.66 | 2.61 | 0 | 0 | 120 | 0.1426 | 0.2943 | 0.56 | 17.11 | 35.32 | 67.572 | 80 | 8 | 54.4 | 25.6 | 0 | 0 | 121.972 | 1 | 90 | 1 | 24 | 150 |  |  | 13.48 | 3 | Cubic
670 [28d]-{Cub} | [45] | M20-10M | 64.11 | 18.58 | 4.32 | 1.21 | 0.24 | 0.21 | 1.02 | 0 | 0 | 0 | 0 | 0 |  | 0.64 |  |  |  | 383 | [10 empty] | 1188 | 546 | 1734 | 2.66 | 2.61 | 0 | 0 | 120 | 0.1426 | 0.2943 | 0.56 | 17.11 | 35.32 | 67.572 | 80 | 10 | 48 | 32 | 0 | 0 | 115.572 | 1 | 90 | 1 | 24 | 150 |  |  | 31.39 | 28 | Cubic
670 [3d]-{Cub} | [45] | M20-10M | 64.11 | 18.58 | 4.32 | 1.21 | 0.24 | 0.21 | 1.02 | 0 | 0 | 0 | 0 | 0 |  | 0.64 |  |  |  | 383 | [10 empty] | 1188 | 546 | 1734 | 2.66 | 2.61 | 0 | 0 | 120 | 0.1426 | 0.2943 | 0.56 | 17.11 | 35.32 | 67.572 | 80 | 10 | 48 | 32 | 0 | 0 | 115.572 | 1 | 90 | 1 | 24 | 150 |  |  | 15.26 | 3 | Cubic
671 [28d]-{Cub} | [45] | M20-12M | 64.11 | 18.58 | 4.32 | 1.21 | 0.24 | 0.21 | 1.02 | 0 | 0 | 0 | 0 | 0 |  | 0.64 |  |  |  | 383 | [10 empty] | 1188 | 546 | 1734 | 2.66 | 2.61 | 0 | 0 | 120 | 0.1426 | 0.2943 | 0.56 | 17.11 | 35.32 | 67.572 | 80 | 12 | 41.6 | 38.4 | 0 | 0 | 109.172 | 1 | 90 | 1 | 24 | 150 |  |  | 33.17 | 28 | Cubic
671 [3d]-{Cub} | [45] | M20-12M | 64.11 | 18.58 | 4.32 | 1.21 | 0.24 | 0.21 | 1.02 | 0 | 0 | 0 | 0 | 0 |  | 0.64 |  |  |  | 383 | [10 empty] | 1188 | 546 | 1734 | 2.66 | 2.61 | 0 | 0 | 120 | 0.1426 | 0.2943 | 0.56 | 17.11 | 35.32 | 67.572 | 80 | 12 | 41.6 | 38.4 | 0 | 0 | 109.172 | 1 | 90 | 1 | 24 | 150 |  |  | 17.03 | 3 | Cubic
672 [3d]-{Cub} | [45] | M25-8M | 64.11 | 18.58 | 4.32 | 1.21 | 0.24 | 0.21 | 1.02 | 0 | 0 | 0 | 0 | 0 |  | 0.64 |  |  |  | 463.5 | [10 empty] | 1154.06 | 530.7 | 1684.76 | 2.66 | 2.61 | 0 | 0 | 120 | 0.1426 | 0.2943 | 0.56 | 17.11 | 35.32 | 67.572 | 80 | 8 | 54.4 | 25.6 | 0 | 0 | 121.972 | 1 | 90 | 1 | 24 | 150 |  |  | 16.8 | 3 | Cubic
672 [28d]-{Cub} | [45] | M25-8M | 64.11 | 18.58 | 4.32 | 1.21 | 0.24 | 0.21 | 1.02 | 0 | 0 | 0 | 0 | 0 |  | 0.64 |  |  |  | 463.5 | [10 empty] | 1154.06 | 530.7 | 1684.76 | 2.66 | 2.61 | 0 | 0 | 120 | 0.1426 | 0.2943 | 0.56 | 17.11 | 35.32 | 67.572 | 80 | 8 | 54.4 | 25.6 | 0 | 0 | 121.972 | 1 | 90 | 1 | 24 | 150 |  |  | 32.43 | 28 | Cubic
673 [3d]-{Cub} | [45] | M25-10M | 64.11 | 18.58 | 4.32 | 1.21 | 0.24 | 0.21 | 1.02 | 0 | 0 | 0 | 0 | 0 |  | 0.64 |  |  |  | 463.5 | [10 empty] | 1154.06 | 530.7 | 1684.76 | 2.66 | 2.61 | 0 | 0 | 120 | 0.1426 | 0.2943 | 0.56 | 17.11 | 35.32 | 67.572 | 80 | 10 | 48 | 32 | 0 | 0 | 115.572 | 1 | 90 | 1 | 24 | 150 |  |  | 18.57 | 3 | Cubic
673 [28d]-{Cub} | [45] | M25-10M | 64.11 | 18.58 | 4.32 | 1.21 | 0.24 | 0.21 | 1.02 | 0 | 0 | 0 | 0 | 0 |  | 0.64 |  |  |  | 463.5 | [10 empty] | 1154.06 | 530.7 | 1684.76 | 2.66 | 2.61 | 0 | 0 | 120 | 0.1426 | 0.2943 | 0.56 | 17.11 | 35.32 | 67.572 | 80 | 10 | 48 | 32 | 0 | 0 | 115.572 | 1 | 90 | 1 | 24 | 150 |  |  | 34.21 | 28 | Cubic
674 [28d]-{Cub} | [45] | M25-12M | 64.11 | 18.58 | 4.32 | 1.21 | 0.24 | 0.21 | 1.02 | 0 | 0 | 0 | 0 | 0 |  | 0.64 |  |  |  | 463.5 | [10 empty] | 1154.06 | 530.7 | 1684.76 | 2.66 | 2.61 | 0 | 0 | 120 | 0.1426 | 0.2943 | 0.56 | 17.11 | 35.32 | 67.572 | 80 | 12 | 41.6 | 38.4 | 0 | 0 | 109.172 | 1 | 90 | 1 | 24 | 150 |  |  | 35.98 | 28 | Cubic
674 [3d]-{Cub} | [45] | M25-12M | 64.11 | 18.58 | 4.32 | 1.21 | 0.24 | 0.21 | 1.02 | 0 | 0 | 0 | 0 | 0 |  | 0.64 |  |  |  | 463.5 | [10 empty] | 1154.06 | 530.7 | 1684.76 | 2.66 | 2.61 | 0 | 0 | 120 | 0.1426 | 0.2943 | 0.56 | 17.11 | 35.32 | 67.572 | 80 | 12 | 41.6 | 38.4 | 0 | 0 | 109.172 | 1 | 90 | 1 | 24 | 150 |  |  | 20.35 | 3 | Cubic
675 [28d]-{Cub} | [45] | M30-8M | 64.11 | 18.58 | 4.32 | 1.21 | 0.24 | 0.21 | 1.02 | 0 | 0 | 0 | 0 | 0 |  | 0.64 |  |  |  | 530 | [10 empty] | 1117 | 514 | 1631 | 2.66 | 2.61 | 0 | 0 | 120 | 0.1426 | 0.2943 | 0.56 | 17.11 | 35.32 | 67.572 | 80 | 8 | 54.4 | 25.6 | 0 | 0 | 121.972 | 1 | 90 | 1 | 24 | 150 |  |  | 42.8 | 28 | Cubic
675 [3d]-{Cub} | [45] | M30-8M | 64.11 | 18.58 | 4.32 | 1.21 | 0.24 | 0.21 | 1.02 | 0 | 0 | 0 | 0 | 0 |  | 0.64 |  |  |  | 530 | [10 empty] | 1117 | 514 | 1631 | 2.66 | 2.61 | 0 | 0 | 120 | 0.1426 | 0.2943 | 0.56 | 17.11 | 35.32 | 67.572 | 80 | 8 | 54.4 | 25.6 | 0 | 0 | 121.972 | 1 | 90 | 1 | 24 | 150 |  |  | 20.41 | 3 | Cubic
676 [28d]-{Cub} | [45] | M30-10M | 64.11 | 18.58 | 4.32 | 1.21 | 0.24 | 0.21 | 1.02 | 0 | 0 | 0 | 0 | 0 |  | 0.64 |  |  |  | 530 | [10 empty] | 1117 | 514 | 1631 | 2.66 | 2.61 | 0 | 0 | 120 | 0.1426 | 0.2943 | 0.56 | 17.11 | 35.32 | 67.572 | 80 | 10 | 48 | 32 | 0 | 0 | 115.572 | 1 | 90 | 1 | 24 | 150 |  |  | 45.02 | 28 | Cubic
676 [3d]-{Cub} | [45] | M30-10M | 64.11 | 18.58 | 4.32 | 1.21 | 0.24 | 0.21 | 1.02 | 0 | 0 | 0 | 0 | 0 |  | 0.64 |  |  |  | 530 | [10 empty] | 1117 | 514 | 1631 | 2.66 | 2.61 | 0 | 0 | 120 | 0.1426 | 0.2943 | 0.56 | 17.11 | 35.32 | 67.572 | 80 | 10 | 48 | 32 | 0 | 0 | 115.572 | 1 | 90 | 1 | 24 | 150 |  |  | 22.19 | 3 | Cubic
677 [3d]-{Cub} | [45] | M30-12M | 64.11 | 18.58 | 4.32 | 1.21 | 0.24 | 0.21 | 1.02 | 0 | 0 | 0 | 0 | 0 |  | 0.64 |  |  |  | 530 | [10 empty] | 1117 | 514 | 1631 | 2.66 | 2.61 | 0 | 0 | 120 | 0.1426 | 0.2943 | 0.56 | 17.11 | 35.32 | 67.572 | 80 | 12 | 41.6 | 38.4 | 0 | 0 | 109.172 | 1 | 90 | 1 | 24 | 150 |  |  | 23.97 | 3 | Cubic
677 [28d]-{Cub} | [45] | M30-12M | 64.11 | 18.58 | 4.32 | 1.21 | 0.24 | 0.21 | 1.02 | 0 | 0 | 0 | 0 | 0 |  | 0.64 |  |  |  | 530 | [10 empty] | 1117 | 514 | 1631 | 2.66 | 2.61 | 0 | 0 | 120 | 0.1426 | 0.2943 | 0.56 | 17.11 | 35.32 | 67.572 | 80 | 12 | 41.6 | 38.4 | 0 | 0 | 109.172 | 1 | 90 | 1 | 24 | 150 |  |  | 47.24 | 28 | Cubic
678 [28d]-{Cyl} | [46] | G1.125 | 47.88 | 25.1 | 15.54 | 4.66 | 0.96 | 0 | 0.86 | 0.38 | 1.76 | 2.2 | 0 | 0 | 0.19 | 0 | 2363 |  |  | 420 | [10 empty] | 936 | 706 | 1642 | 2.58 | 2.5 | 0 | 0 | 241 | 0.147 | 0.294 | 0.56 | 35.43 | 70.85 | 134.719 | 92 | 15 | 36.8 | 55.2 | 15 | 0 | 186.519 | 1 | 80 |  |  |  | 100 | 200 | 39.8 | 28 | Cylindrical
679 [28d]-{Cyl} | [46] | G1.25 | 47.88 | 25.1 | 15.54 | 4.66 | 0.96 | 0 | 0.86 | 0.38 | 1.76 | 2.2 | 0 | 0 | 0.19 | 0 | 2363 |  |  | 418 | [10 empty] | 931 | 702 | 1633 | 2.58 | 2.5 | 0 | 0 | 266 | 0.147 | 0.294 | 0.56 | 39.1 | 78.2 | 148.694 | 78 | 15 | 31.2 | 46.8 | 12 | 0 | 191.894 | 1 | 80 |  |  |  | 100 | 200 | 47.9 | 28 | Cylindrical
680 [28d]-{Cyl} | [46] | G1.375 | 47.88 | 25.1 | 15.54 | 4.66 | 0.96 | 0 | 0.86 | 0.38 | 1.76 | 2.2 | 0 | 0 | 0.19 | 0 | 2363 |  |  | 416 | [10 empty] | 927 | 699 | 1626 | 2.58 | 2.5 | 0 | 0 | 292 | 0.147 | 0.294 | 0.56 | 42.92 | 85.85 | 163.228 | 65 | 15 | 26 | 39 | 8 | 0 | 197.228 | 1 | 80 |  |  |  | 100 | 200 | 48.7 | 28 | Cylindrical
681 [28d]-{Cyl} | [46] | G1.5 | 47.88 | 25.1 | 15.54 | 4.66 | 0.96 | 0 | 0.86 | 0.38 | 1.76 | 2.2 | 0 | 0 | 0.19 | 0 | 2363 |  |  | 414 | [10 empty] | 924 | 697 | 1621 | 2.58 | 2.5 | 0 | 0 | 317 | 0.147 | 0.294 | 0.56 | 46.6 | 93.2 | 177.203 | 52 | 15 | 20.8 | 31.2 | 3 | 0 | 201.003 | 1 | 80 |  |  |  | 100 | 200 | 36.5 | 28 | Cylindrical
682 [28d]-{Cyl} | [46] | PA1.125 | 49.37 | 31.25 | 4.47 | 4.8 | 1.28 | 1.3 | 2.21 | 0.24 | 2.94 | 1.65 | 0 | 0 | 0.04 | 0 | 1228 |  |  | 420 | [10 empty] | 936 | 706 | 1642 | 2.58 | 2.5 | 0 | 0 | 241 | 0.147 | 0.294 | 0.56 | 35.43 | 70.85 | 134.719 | 92 | 15 | 36.8 | 55.2 | 15 | 0 | 186.519 | 1 | 80 |  |  |  | 100 | 200 | 35.3 | 28 | Cylindrical
683 [28d]-{Cyl} | [46] | PA1.25 | 49.37 | 31.25 | 4.47 | 4.8 | 1.28 | 1.3 | 2.21 | 0.24 | 2.94 | 1.65 | 0 | 0 | 0.04 | 0 | 1228 |  |  | 418 | [10 empty] | 931 | 702 | 1633 | 2.58 | 2.5 | 0 | 0 | 266 | 0.147 | 0.294 | 0.56 | 39.1 | 78.2 | 148.694 | 78 | 15 | 31.2 | 46.8 | 12 | 0 | 191.894 | 1 | 80 |  |  |  | 100 | 200 | 33.1 | 28 | Cylindrical
684 [28d]-{Cyl} | [46] | PA1.375 | 49.37 | 31.25 | 4.47 | 4.8 | 1.28 | 1.3 | 2.21 | 0.24 | 2.94 | 1.65 | 0 | 0 | 0.04 | 0 | 1228 |  |  | 416 | [10 empty] | 927 | 699 | 1626 | 2.58 | 2.5 | 0 | 0 | 292 | 0.147 | 0.294 | 0.56 | 42.92 | 85.85 | 163.228 | 65 | 15 | 26 | 39 | 8 | 0 | 197.228 | 1 | 80 |  |  |  | 100 | 200 | 42.9 | 28 | Cylindrical
685 [28d]-{Cyl} | [46] | PA1.5 | 49.37 | 31.25 | 4.47 | 4.8 | 1.28 | 1.3 | 2.21 | 0.24 | 2.94 | 1.65 | 0 | 0 | 0.04 | 0 | 1228 |  |  | 414 | [10 empty] | 924 | 697 | 1621 | 2.58 | 2.5 | 0 | 0 | 317 | 0.147 | 0.294 | 0.56 | 46.6 | 93.2 | 177.203 | 52 | 15 | 20.8 | 31.2 | 3 | 0 | 201.003 | 1 | 80 |  |  |  | 100 | 200 | 42 | 28 | Cylindrical
686 [28d]-{Cyl} | [46] | C1.0 | 56.75 | 27.39 | 7.83 | 1.34 | 0.67 | 0 | 0.68 | 0.55 | 2.12 | 1.58 | 0 | 0 | 0.02 | 0 | 1095 |  |  | 421 | [10 empty] | 939 | 708 | 1647 | 2.58 | 2.5 | 0 | 0 | 217 | 0.147 | 0.294 | 0.56 | 31.9 | 63.8 | 121.303 | 104 | 15 | 41.6 | 62.4 | 20 | 0 | 182.903 | 1 | 80 |  |  |  | 100 | 200 | 17.7 | 28 | Cylindrical
687 [28d]-{Cyl} | [46] | C1.125 | 56.75 | 27.39 | 7.83 | 1.34 | 0.67 | 0 | 0.68 | 0.55 | 2.12 | 1.58 | 0 | 0 | 0.02 | 0 | 1095 |  |  | 420 | [10 empty] | 936 | 706 | 1642 | 2.58 | 2.5 | 0 | 0 | 241 | 0.147 | 0.294 | 0.56 | 35.43 | 70.85 | 134.719 | 92 | 15 | 36.8 | 55.2 | 15 | 0 | 186.519 | 1 | 80 |  |  |  | 100 | 200 | 24.3 | 28 | Cylindrical
688 [28d]-{Cyl} | [46] | C1.25 | 56.75 | 27.39 | 7.83 | 1.34 | 0.67 | 0 | 0.68 | 0.55 | 2.12 | 1.58 | 0 | 0 | 0.02 | 0 | 1095 |  |  | 418 | [10 empty] | 931 | 702 | 1633 | 2.58 | 2.5 | 0 | 0 | 266 | 0.147 | 0.294 | 0.56 | 39.1 | 78.2 | 148.694 | 78 | 15 | 31.2 | 46.8 | 12 | 0 | 191.894 | 1 | 80 |  |  |  | 100 | 200 | 22 | 28 | Cylindrical
689 [28d]-{Cyl} | [46] | C1.375 | 56.75 | 27.39 | 7.83 | 1.34 | 0.67 | 0 | 0.68 | 0.55 | 2.12 | 1.58 | 0 | 0 | 0.02 | 0 | 1095 |  |  | 416 | [10 empty] | 927 | 699 | 1626 | 2.58 | 2.5 | 0 | 0 | 292 | 0.147 | 0.294 | 0.56 | 42.92 | 85.85 | 163.228 | 65 | 15 | 26 | 39 | 8 | 0 | 197.228 | 1 | 80 |  |  |  | 100 | 200 | 19.3 | 28 | Cylindrical
690 [28d]-{Cyl} | [46] | C1.5 | 56.75 | 27.39 | 7.83 | 1.34 | 0.67 | 0 | 0.68 | 0.55 | 2.12 | 1.58 | 0 | 0 | 0.02 | 0 | 1095 |  |  | 414 | [10 empty] | 924 | 697 | 1621 | 2.58 | 2.5 | 0 | 0 | 317 | 0.147 | 0.294 | 0.56 | 46.6 | 93.2 | 177.203 | 52 | 15 | 20.8 | 31.2 | 3 | 0 | 201.003 | 1 | 80 |  |  |  | 100 | 200 | 15 | 28 | Cylindrical
691 [28d]-{Cyl} | [46] | MP0.625 | 65.24 | 25.2 | 1.12 | 0.83 | 0 | 0 | 4.21 | 0.25 | 1.74 | 1.16 | 0 | 0 |  | 0 | 1026 |  |  | 427 | [10 empty] | 951 | 718 | 1669 | 2.58 | 2.5 | 0 | 0 | 136 | 0.147 | 0.294 | 0.56 | 19.99 | 39.98 | 76.024 | 147 | 15 | 58.8 | 88.2 | 33 | 0 | 167.824 | 1 | 80 |  |  |  | 100 | 200 | 16.2 | 28 | Cylindrical
692 [28d]-{Cyl} | [46] | MP0.75 | 65.24 | 25.2 | 1.12 | 0.83 | 0 | 0 | 4.21 | 0.25 | 1.74 | 1.16 | 0 | 0 |  | 0 | 1026 |  |  | 425 | [10 empty] | 946 | 714 | 1660 | 2.58 | 2.5 | 0 | 0 | 163 | 0.147 | 0.294 | 0.56 | 23.96 | 47.92 | 91.117 | 132 | 15 | 52.8 | 79.2 | 30 | 0 | 173.917 | 1 | 80 |  |  |  | 100 | 200 | 24.1 | 28 | Cylindrical
693 [28d]-{Cyl} | [46] | MP1.0 | 65.24 | 25.2 | 1.12 | 0.83 | 0 | 0 | 4.21 | 0.25 | 1.74 | 1.16 | 0 | 0 |  | 0 | 1026 |  |  | 421 | [10 empty] | 939 | 708 | 1647 | 2.58 | 2.5 | 0 | 0 | 217 | 0.147 | 0.294 | 0.56 | 31.9 | 63.8 | 121.303 | 104 | 15 | 41.6 | 62.4 | 20 | 0 | 182.903 | 1 | 80 |  |  |  | 100 | 200 | 22.5 | 28 | Cylindrical
694 [28d]-{Cyl} | [46] | T1.5 | 69.21 | 24.6 | 1.03 | 0.38 | 0 | 0 | 0.6 | 0.15 | 2.54 | 1.28 | 0 | 0 |  | 0 | 1876 |  |  | 414 | [10 empty] | 924 | 697 | 1621 | 2.58 | 2.5 | 0 | 0 | 317 | 0.147 | 0.294 | 0.56 | 46.6 | 93.2 | 177.203 | 52 | 15 | 20.8 | 31.2 | 3 | 0 | 201.003 | 1 | 80 |  |  |  | 100 | 200 | 31.2 | 28 | Cylindrical
695 [28d]-{Cyl} | [46] | T1.625 | 69.21 | 24.6 | 1.03 | 0.38 | 0 | 0 | 0.6 | 0.15 | 2.54 | 1.28 | 0 | 0 |  | 0 | 1876 |  |  | 412 | [10 empty] | 918 | 693 | 1611 | 2.58 | 2.5 | 0 | 0 | 342 | 0.147 | 0.294 | 0.56 | 50.27 | 100.55 | 191.178 | 39 | 15 | 15.6 | 23.4 | 0 | 0 | 206.778 | 1 | 80 |  |  |  | 100 | 200 | 33.1 | 28 | Cylindrical
696 [28d]-{Cyl} | [46] | T1.75 | 69.21 | 24.6 | 1.03 | 0.38 | 0 | 0 | 0.6 | 0.15 | 2.54 | 1.28 | 0 | 0 |  | 0 | 1876 |  |  | 409 | [10 empty] | 911 | 687 | 1598 | 2.58 | 2.5 | 0 | 0 | 365 | 0.147 | 0.294 | 0.56 | 53.66 | 107.31 | 204.035 | 26 | 15 | 10.4 | 15.6 | 0 | 0 | 214.435 | 1 | 80 |  |  |  | 100 | 200 | 25.7 | 28 | Cylindrical
717 [7d]-{Cyl} | [47] | P0 | 53.72 | 27.2 | 11.17 | 1.9 | 0 | 0.36 | 0.54 | 0.3 | 0.71 | 1.62 | 0 | 0 |  | 0.68 |  |  |  | 400 | [10 empty] | 1209 | 651 | 1860 |  |  | 0 | 0 | 114.3 | 0.114 | 0.301 | 0.59 | 13.03 | 34.4 | 66.8655 | 45.7 | 14 | 20.108 | 25.592 | 0 | 0 | 86.9735 |  | 25 |  | 24 |  | 100 | 200 | 15.5357 | 7 | Cylindrical
717 [56d]-{Cyl} | [47] | P0 | 53.72 | 27.2 | 11.17 | 1.9 | 0 | 0.36 | 0.54 | 0.3 | 0.71 | 1.62 | 0 | 0 |  | 0.68 |  |  |  | 400 | [10 empty] | 1209 | 651 | 1860 |  |  | 0 | 0 | 114.3 | 0.114 | 0.301 | 0.59 | 13.03 | 34.4 | 66.8655 | 45.7 | 14 | 20.108 | 25.592 | 0 | 0 | 86.9735 |  | 25 |  | 24 |  | 100 | 200 | 30.2679 | 56 | Cylindrical
717 [28d]-{Cyl} | [47] | P0 | 53.72 | 27.2 | 11.17 | 1.9 | 0 | 0.36 | 0.54 | 0.3 | 0.71 | 1.62 | 0 | 0 |  | 0.68 |  |  |  | 400 | [10 empty] | 1209 | 651 | 1860 |  |  | 0 | 0 | 114.3 | 0.114 | 0.301 | 0.59 | 13.03 | 34.4 | 66.8655 | 45.7 | 14 | 20.108 | 25.592 | 0 | 0 | 86.9735 |  | 25 |  | 24 |  | 100 | 200 | 26.25 | 28 | Cylindrical
717 [3d]-{Cyl} | [47] | P0 | 53.72 | 27.2 | 11.17 | 1.9 | 0 | 0.36 | 0.54 | 0.3 | 0.71 | 1.62 | 0 | 0 |  | 0.68 |  |  |  | 400 | [10 empty] | 1209 | 651 | 1860 |  |  | 0 | 0 | 114.3 | 0.114 | 0.301 | 0.59 | 13.03 | 34.4 | 66.8655 | 45.7 | 14 | 20.108 | 25.592 | 0 | 0 | 86.9735 |  | 25 |  | 24 |  | 100 | 200 | 4.28571 | 3 | Cylindrical
717 [90d]-{Cyl} | [47] | P0 | 53.72 | 27.2 | 11.17 | 1.9 | 0 | 0.36 | 0.54 | 0.3 | 0.71 | 1.62 | 0 | 0 |  | 0.68 |  |  |  | 400 | [10 empty] | 1209 | 651 | 1860 |  |  | 0 | 0 | 114.3 | 0.114 | 0.301 | 0.59 | 13.03 | 34.4 | 66.8655 | 45.7 | 14 | 20.108 | 25.592 | 0 | 0 | 86.9735 |  | 25 |  | 24 |  | 100 | 200 | 32.9464 | 90 | Cylindrical
718 [56d]-{Cyl} | [47] | P6 | 51.7628 | 25.85 | 10.6618 | 5.602 | 0.156 | 0.3684 | 0.5076 | 0.432 | 0.6674 | 1.5228 | 0 | 0 |  | 0.7592 |  |  | 24 | 376 | [10 empty] | 1209 | 651 | 1860 |  |  | 0 | 0 | 114.3 | 0.114 | 0.301 | 0.59 | 13.03 | 34.4 | 66.8655 | 45.7 | 14 | 20.108 | 25.592 | 0 | 0 | 86.9735 |  | 25 |  | 24 |  | 100 | 200 | 38.0357 | 56 | Cylindrical
718 [7d]-{Cyl} | [47] | P6 | 51.7628 | 25.85 | 10.6618 | 5.602 | 0.156 | 0.3684 | 0.5076 | 0.432 | 0.6674 | 1.5228 | 0 | 0 |  | 0.7592 |  |  | 24 | 376 | [10 empty] | 1209 | 651 | 1860 |  |  | 0 | 0 | 114.3 | 0.114 | 0.301 | 0.59 | 13.03 | 34.4 | 66.8655 | 45.7 | 14 | 20.108 | 25.592 | 0 | 0 | 86.9735 |  | 25 |  | 24 |  | 100 | 200 | 21.1607 | 7 | Cylindrical
718 [28d]-{Cyl} | [47] | P6 | 51.7628 | 25.85 | 10.6618 | 5.602 | 0.156 | 0.3684 | 0.5076 | 0.432 | 0.6674 | 1.5228 | 0 | 0 |  | 0.7592 |  |  | 24 | 376 | [10 empty] | 1209 | 651 | 1860 |  |  | 0 | 0 | 114.3 | 0.114 | 0.301 | 0.59 | 13.03 | 34.4 | 66.8655 | 45.7 | 14 | 20.108 | 25.592 | 0 | 0 | 86.9735 |  | 25 |  | 24 |  | 100 | 200 | 34.2857 | 28 | Cylindrical
718 [90d]-{Cyl} | [47] | P6 | 51.7628 | 25.85 | 10.6618 | 5.602 | 0.156 | 0.3684 | 0.5076 | 0.432 | 0.6674 | 1.5228 | 0 | 0 |  | 0.7592 |  |  | 24 | 376 | [10 empty] | 1209 | 651 | 1860 |  |  | 0 | 0 | 114.3 | 0.114 | 0.301 | 0.59 | 13.03 | 34.4 | 66.8655 | 45.7 | 14 | 20.108 | 25.592 | 0 | 0 | 86.9735 |  | 25 |  | 24 |  | 100 | 200 | 38.3036 | 90 | Cylindrical
718 [3d]-{Cyl} | [47] | P6 | 51.7628 | 25.85 | 10.6618 | 5.602 | 0.156 | 0.3684 | 0.5076 | 0.432 | 0.6674 | 1.5228 | 0 | 0 |  | 0.7592 |  |  | 24 | 376 | [10 empty] | 1209 | 651 | 1860 |  |  | 0 | 0 | 114.3 | 0.114 | 0.301 | 0.59 | 13.03 | 34.4 | 66.8655 | 45.7 | 14 | 20.108 | 25.592 | 0 | 0 | 86.9735 |  | 25 |  | 24 |  | 100 | 200 | 12.8571 | 3 | Cylindrical
719 [56d]-{Cyl} | [47] | P8 | 51.1104 | 25.4 | 10.4924 | 6.836 | 0.208 | 0.3712 | 0.4968 | 0.476 | 0.6532 | 1.4904 | 0 | 0 |  | 0.7856 |  |  | 30 | 368 | [10 empty] | 1209 | 651 | 1860 |  |  | 0 | 0 | 114.3 | 0.114 | 0.301 | 0.59 | 13.03 | 34.4 | 66.8655 | 45.7 | 14 | 20.108 | 25.592 | 0 | 0 | 86.9735 |  | 25 |  | 24 |  | 100 | 200 | 39.6429 | 56 | Cylindrical
719 [28d]-{Cyl} | [47] | P8 | 51.1104 | 25.4 | 10.4924 | 6.836 | 0.208 | 0.3712 | 0.4968 | 0.476 | 0.6532 | 1.4904 | 0 | 0 |  | 0.7856 |  |  | 30 | 368 | [10 empty] | 1209 | 651 | 1860 |  |  | 0 | 0 | 114.3 | 0.114 | 0.301 | 0.59 | 13.03 | 34.4 | 66.8655 | 45.7 | 14 | 20.108 | 25.592 | 0 | 0 | 86.9735 |  | 25 |  | 24 |  | 100 | 200 | 36.6964 | 28 | Cylindrical
719 [7d]-{Cyl} | [47] | P8 | 51.1104 | 25.4 | 10.4924 | 6.836 | 0.208 | 0.3712 | 0.4968 | 0.476 | 0.6532 | 1.4904 | 0 | 0 |  | 0.7856 |  |  | 30 | 368 | [10 empty] | 1209 | 651 | 1860 |  |  | 0 | 0 | 114.3 | 0.114 | 0.301 | 0.59 | 13.03 | 34.4 | 66.8655 | 45.7 | 14 | 20.108 | 25.592 | 0 | 0 | 86.9735 |  | 25 |  | 24 |  | 100 | 200 | 22.5 | 7 | Cylindrical
719 [90d]-{Cyl} | [47] | P8 | 51.1104 | 25.4 | 10.4924 | 6.836 | 0.208 | 0.3712 | 0.4968 | 0.476 | 0.6532 | 1.4904 | 0 | 0 |  | 0.7856 |  |  | 30 | 368 | [10 empty] | 1209 | 651 | 1860 |  |  | 0 | 0 | 114.3 | 0.114 | 0.301 | 0.59 | 13.03 | 34.4 | 66.8655 | 45.7 | 14 | 20.108 | 25.592 | 0 | 0 | 86.9735 |  | 25 |  | 24 |  | 100 | 200 | 40.4464 | 90 | Cylindrical
720 [3d]-{Cyl} | [47] | P10/R2.5 | 50.458 | 24.95 | 10.323 | 8.07 | 0.26 | 0.374 | 0.486 | 0.52 | 0.639 | 1.458 | 0 | 0 |  | 0.812 |  |  | 40 | 360 | [10 empty] | 1209 | 651 | 1860 |  |  | 0 | 0 | 114.3 | 0.114 | 0.301 | 0.59 | 13.03 | 34.4 | 66.8655 | 45.7 | 14 | 20.108 | 25.592 | 0 | 0 | 86.9735 |  | 25 |  | 24 |  | 100 | 200 | 14.3396 | 3 | Cylindrical
720 [56d]-{Cyl} | [47] | P10/R2.5 | 50.458 | 24.95 | 10.323 | 8.07 | 0.26 | 0.374 | 0.486 | 0.52 | 0.639 | 1.458 | 0 | 0 |  | 0.812 |  |  | 40 | 360 | [10 empty] | 1209 | 651 | 1860 |  |  | 0 | 0 | 114.3 | 0.114 | 0.301 | 0.59 | 13.03 | 34.4 | 66.8655 | 45.7 | 14 | 20.108 | 25.592 | 0 | 0 | 86.9735 |  | 25 |  | 24 |  | 100 | 200 | 44.5283 | 56 | Cylindrical
720 [28d]-{Cyl} | [47] | P10/R2.5 | 50.458 | 24.95 | 10.323 | 8.07 | 0.26 | 0.374 | 0.486 | 0.52 | 0.639 | 1.458 | 0 | 0 |  | 0.812 |  |  | 40 | 360 | [10 empty] | 1209 | 651 | 1860 |  |  | 0 | 0 | 114.3 | 0.114 | 0.301 | 0.59 | 13.03 | 34.4 | 66.8655 | 45.7 | 14 | 20.108 | 25.592 | 0 | 0 | 86.9735 |  | 25 |  | 24 |  | 100 | 200 | 39.6226 | 28 | Cylindrical
720 [7d]-{Cyl} | [47] | P10/R2.5 | 50.458 | 24.95 | 10.323 | 8.07 | 0.26 | 0.374 | 0.486 | 0.52 | 0.639 | 1.458 | 0 | 0 |  | 0.812 |  |  | 40 | 360 | [10 empty] | 1209 | 651 | 1860 |  |  | 0 | 0 | 114.3 | 0.114 | 0.301 | 0.59 | 13.03 | 34.4 | 66.8655 | 45.7 | 14 | 20.108 | 25.592 | 0 | 0 | 86.9735 |  | 25 |  | 24 |  | 100 | 200 | 24.5283 | 7 | Cylindrical
720 [90d]-{Cyl} | [47] | P10/R2.5 | 50.458 | 24.95 | 10.323 | 8.07 | 0.26 | 0.374 | 0.486 | 0.52 | 0.639 | 1.458 | 0 | 0 |  | 0.812 |  |  | 40 | 360 | [10 empty] | 1209 | 651 | 1860 |  |  | 0 | 0 | 114.3 | 0.114 | 0.301 | 0.59 | 13.03 | 34.4 | 66.8655 | 45.7 | 14 | 20.108 | 25.592 | 0 | 0 | 86.9735 |  | 25 |  | 24 |  | 100 | 200 | 44.9057 | 90 | Cylindrical
721 [3d]-{Cyl} | [47] | P12 | 49.8056 | 24.5 | 10.1536 | 9.304 | 0.312 | 0.3768 | 0.4752 | 0.564 | 0.6248 | 1.4256 | 0 | 0 |  | 0.8384 |  |  | 48 | 352 | [10 empty] | 1209 | 651 | 1860 |  |  | 0 | 0 | 114.3 | 0.114 | 0.301 | 0.59 | 13.03 | 34.4 | 66.8655 | 45.7 | 14 | 20.108 | 25.592 | 0 | 0 | 86.9735 |  | 25 |  | 24 |  | 100 | 200 | 14.7321 | 3 | Cylindrical
721 [28d]-{Cyl} | [47] | P12 | 49.8056 | 24.5 | 10.1536 | 9.304 | 0.312 | 0.3768 | 0.4752 | 0.564 | 0.6248 | 1.4256 | 0 | 0 |  | 0.8384 |  |  | 48 | 352 | [10 empty] | 1209 | 651 | 1860 |  |  | 0 | 0 | 114.3 | 0.114 | 0.301 | 0.59 | 13.03 | 34.4 | 66.8655 | 45.7 | 14 | 20.108 | 25.592 | 0 | 0 | 86.9735 |  | 25 |  | 24 |  | 100 | 200 | 36.4286 | 28 | Cylindrical
721 [56d]-{Cyl} | [47] | P12 | 49.8056 | 24.5 | 10.1536 | 9.304 | 0.312 | 0.3768 | 0.4752 | 0.564 | 0.6248 | 1.4256 | 0 | 0 |  | 0.8384 |  |  | 48 | 352 | [10 empty] | 1209 | 651 | 1860 |  |  | 0 | 0 | 114.3 | 0.114 | 0.301 | 0.59 | 13.03 | 34.4 | 66.8655 | 45.7 | 14 | 20.108 | 25.592 | 0 | 0 | 86.9735 |  | 25 |  | 24 |  | 100 | 200 | 40.4464 | 56 | Cylindrical
721 [90d]-{Cyl} | [47] | P12 | 49.8056 | 24.5 | 10.1536 | 9.304 | 0.312 | 0.3768 | 0.4752 | 0.564 | 0.6248 | 1.4256 | 0 | 0 |  | 0.8384 |  |  | 48 | 352 | [10 empty] | 1209 | 651 | 1860 |  |  | 0 | 0 | 114.3 | 0.114 | 0.301 | 0.59 | 13.03 | 34.4 | 66.8655 | 45.7 | 14 | 20.108 | 25.592 | 0 | 0 | 86.9735 |  | 25 |  | 24 |  | 100 | 200 | 42.3214 | 90 | Cylindrical
721 [7d]-{Cyl} | [47] | P12 | 49.8056 | 24.5 | 10.1536 | 9.304 | 0.312 | 0.3768 | 0.4752 | 0.564 | 0.6248 | 1.4256 | 0 | 0 |  | 0.8384 |  |  | 48 | 352 | [10 empty] | 1209 | 651 | 1860 |  |  | 0 | 0 | 114.3 | 0.114 | 0.301 | 0.59 | 13.03 | 34.4 | 66.8655 | 45.7 | 14 | 20.108 | 25.592 | 0 | 0 | 86.9735 |  | 25 |  | 24 |  | 100 | 200 | 23.8393 | 7 | Cylindrical
722 [28d]-{Cyl} | [47] | R2.0 | 50.458 | 24.95 | 10.323 | 8.07 | 0.26 | 0.374 | 0.486 | 0.52 | 0.639 | 1.458 | 0 | 0 |  | 0.812 |  |  | 40 | 360 | [10 empty] | 1209 | 651 | 1860 |  |  | 0 | 0 | 106.7 | 0.114 | 0.301 | 0.59 | 12.16 | 32.12 | 62.4195 | 53.3 | 14 | 23.452 | 29.848 | 0 | 0 | 85.8715 |  | 25 |  | 24 |  | 100 | 200 | 39.6226 | 28 | Cylindrical
722 [7d]-{Cyl} | [47] | R2.0 | 50.458 | 24.95 | 10.323 | 8.07 | 0.26 | 0.374 | 0.486 | 0.52 | 0.639 | 1.458 | 0 | 0 |  | 0.812 |  |  | 40 | 360 | [10 empty] | 1209 | 651 | 1860 |  |  | 0 | 0 | 106.7 | 0.114 | 0.301 | 0.59 | 12.16 | 32.12 | 62.4195 | 53.3 | 14 | 23.452 | 29.848 | 0 | 0 | 85.8715 |  | 25 |  | 24 |  | 100 | 200 | 22.6415 | 7 | Cylindrical
722 [3d]-{Cyl} | [47] | R2.0 | 50.458 | 24.95 | 10.323 | 8.07 | 0.26 | 0.374 | 0.486 | 0.52 | 0.639 | 1.458 | 0 | 0 |  | 0.812 |  |  | 40 | 360 | [10 empty] | 1209 | 651 | 1860 |  |  | 0 | 0 | 106.7 | 0.114 | 0.301 | 0.59 | 12.16 | 32.12 | 62.4195 | 53.3 | 14 | 23.452 | 29.848 | 0 | 0 | 85.8715 |  | 25 |  | 24 |  | 100 | 200 | 12.4528 | 3 | Cylindrical
722 [90d]-{Cyl} | [47] | R2.0 | 50.458 | 24.95 | 10.323 | 8.07 | 0.26 | 0.374 | 0.486 | 0.52 | 0.639 | 1.458 | 0 | 0 |  | 0.812 |  |  | 40 | 360 | [10 empty] | 1209 | 651 | 1860 |  |  | 0 | 0 | 106.7 | 0.114 | 0.301 | 0.59 | 12.16 | 32.12 | 62.4195 | 53.3 | 14 | 23.452 | 29.848 | 0 | 0 | 85.8715 |  | 25 |  | 24 |  | 100 | 200 | 46.4151 | 90 | Cylindrical
722 [56d]-{Cyl} | [47] | R2.0 | 50.458 | 24.95 | 10.323 | 8.07 | 0.26 | 0.374 | 0.486 | 0.52 | 0.639 | 1.458 | 0 | 0 |  | 0.812 |  |  | 40 | 360 | [10 empty] | 1209 | 651 | 1860 |  |  | 0 | 0 | 106.7 | 0.114 | 0.301 | 0.59 | 12.16 | 32.12 | 62.4195 | 53.3 | 14 | 23.452 | 29.848 | 0 | 0 | 85.8715 |  | 25 |  | 24 |  | 100 | 200 | 45.6604 | 56 | Cylindrical
723 [90d]-{Cyl} | [47] | R1.5 | 50.458 | 24.95 | 10.323 | 8.07 | 0.26 | 0.374 | 0.486 | 0.52 | 0.639 | 1.458 | 0 | 0 |  | 0.812 |  |  | 40 | 360 | [10 empty] | 1209 | 651 | 1860 |  |  | 0 | 0 | 96 | 0.114 | 0.301 | 0.59 | 10.94 | 28.9 | 56.16 | 64 | 14 | 28.16 | 35.84 | 0 | 0 | 84.32 |  | 25 |  | 24 |  | 100 | 200 | 47.1698 | 90 | Cylindrical
723 [28d]-{Cyl} | [47] | R1.5 | 50.458 | 24.95 | 10.323 | 8.07 | 0.26 | 0.374 | 0.486 | 0.52 | 0.639 | 1.458 | 0 | 0 |  | 0.812 |  |  | 40 | 360 | [10 empty] | 1209 | 651 | 1860 |  |  | 0 | 0 | 96 | 0.114 | 0.301 | 0.59 | 10.94 | 28.9 | 56.16 | 64 | 14 | 28.16 | 35.84 | 0 | 0 | 84.32 |  | 25 |  | 24 |  | 100 | 200 | 40.7547 | 28 | Cylindrical
723 [56d]-{Cyl} | [47] | R1.5 | 50.458 | 24.95 | 10.323 | 8.07 | 0.26 | 0.374 | 0.486 | 0.52 | 0.639 | 1.458 | 0 | 0 |  | 0.812 |  |  | 40 | 360 | [10 empty] | 1209 | 651 | 1860 |  |  | 0 | 0 | 96 | 0.114 | 0.301 | 0.59 | 10.94 | 28.9 | 56.16 | 64 | 14 | 28.16 | 35.84 | 0 | 0 | 84.32 |  | 25 |  | 24 |  | 100 | 200 | 47.5472 | 56 | Cylindrical
723 [7d]-{Cyl} | [47] | R1.5 | 50.458 | 24.95 | 10.323 | 8.07 | 0.26 | 0.374 | 0.486 | 0.52 | 0.639 | 1.458 | 0 | 0 |  | 0.812 |  |  | 40 | 360 | [10 empty] | 1209 | 651 | 1860 |  |  | 0 | 0 | 96 | 0.114 | 0.301 | 0.59 | 10.94 | 28.9 | 56.16 | 64 | 14 | 28.16 | 35.84 | 0 | 0 | 84.32 |  | 25 |  | 24 |  | 100 | 200 | 22.2642 | 7 | Cylindrical
723 [3d]-{Cyl} | [47] | R1.5 | 50.458 | 24.95 | 10.323 | 8.07 | 0.26 | 0.374 | 0.486 | 0.52 | 0.639 | 1.458 | 0 | 0 |  | 0.812 |  |  | 40 | 360 | [10 empty] | 1209 | 651 | 1860 |  |  | 0 | 0 | 96 | 0.114 | 0.301 | 0.59 | 10.94 | 28.9 | 56.16 | 64 | 14 | 28.16 | 35.84 | 0 | 0 | 84.32 |  | 25 |  | 24 |  | 100 | 200 | 11.6981 | 3 | Cylindrical
724 [14d]-{Cub} | [48] | Mix 1 | 50.7 | 28.8 | 8.8 | 2.38 | 1.39 | 0.84 | 2.4 | 0 | 0 | 0 | 0 | 0 |  | 3.79 |  |  |  | 388 | [10 empty] | 1293 | 554 | 1847 | 2.5 | 2.6 | 0 | 0 | 112.9 | 0.114 | 0.285 | 0.6 | 12.87 | 32.18 | 67.8529 | 45.2 | 14 | 19.888 | 25.312 | 0 | 4 | 90.1409 | 3 | 100 | 2 | 24 | 100 |  |  | 29.7841 | 14 | Cubic
724 [28d]-{Cub} | [48] | Mix 1 | 50.7 | 28.8 | 8.8 | 2.38 | 1.39 | 0.84 | 2.4 | 0 | 0 | 0 | 0 | 0 |  | 3.79 |  |  |  | 388 | [10 empty] | 1293 | 554 | 1847 | 2.5 | 2.6 | 0 | 0 | 112.9 | 0.114 | 0.285 | 0.6 | 12.87 | 32.18 | 67.8529 | 45.2 | 14 | 19.888 | 25.312 | 0 | 4 | 90.1409 | 3 | 100 | 2 | 24 | 100 |  |  | 36.5904 | 28 | Cubic
724 [7d]-{Cub} | [48] | Mix 1 | 50.7 | 28.8 | 8.8 | 2.38 | 1.39 | 0.84 | 2.4 | 0 | 0 | 0 | 0 | 0 |  | 3.79 |  |  |  | 388 | [10 empty] | 1293 | 554 | 1847 | 2.5 | 2.6 | 0 | 0 | 112.9 | 0.114 | 0.285 | 0.6 | 12.87 | 32.18 | 67.8529 | 45.2 | 14 | 19.888 | 25.312 | 0 | 4 | 90.1409 | 3 | 100 | 2 | 24 | 100 |  |  | 29.8019 | 7 | Cubic
724 [21d]-{Cub} | [48] | Mix 1 | 50.7 | 28.8 | 8.8 | 2.38 | 1.39 | 0.84 | 2.4 | 0 | 0 | 0 | 0 | 0 |  | 3.79 |  |  |  | 388 | [10 empty] | 1293 | 554 | 1847 | 2.5 | 2.6 | 0 | 0 | 112.9 | 0.114 | 0.285 | 0.6 | 12.87 | 32.18 | 67.8529 | 45.2 | 14 | 19.888 | 25.312 | 0 | 4 | 90.1409 | 3 | 100 | 2 | 24 | 100 |  |  | 31.7453 | 21 | Cubic
724 [3d]-{Cub} | [48] | Mix 1 | 50.7 | 28.8 | 8.8 | 2.38 | 1.39 | 0.84 | 2.4 | 0 | 0 | 0 | 0 | 0 |  | 3.79 |  |  |  | 388 | [10 empty] | 1293 | 554 | 1847 | 2.5 | 2.6 | 0 | 0 | 112.9 | 0.114 | 0.285 | 0.6 | 12.87 | 32.18 | 67.8529 | 45.2 | 14 | 19.888 | 25.312 | 0 | 4 | 90.1409 | 3 | 100 | 2 | 24 | 100 |  |  | 29.0947 | 3 | Cubic
725 [3d]-{Cub} | [48] | Mix 2 | 45.3 | 38.38 | 0.3 | 0.05 | 0.25 | 0.27 | 0.44 | 0 | 0 | 0 | 0 | 0 |  | 13.97 | [6 empty] | 388 | [7 empty] | 1293 | 554 | 1847 | 2.5 | 2.6 | 0 | 0 | 112.9 | 0.114 | 0.285 | 0.6 | 12.87 | 32.18 | 67.8529 | 45.2 | 14 | 19.888 | 25.312 | 0 | 4 | 90.1409 | 3 | 100 | 2 | 24 | 100 |  |  | 20.0802 | 3 | Cubic
725 [28d]-{Cub} | [48] | Mix 2 | 45.3 | 38.38 | 0.3 | 0.05 | 0.25 | 0.27 | 0.44 | 0 | 0 | 0 | 0 | 0 |  | 13.97 | [6 empty] | 388 | [7 empty] | 1293 | 554 | 1847 | 2.5 | 2.6 | 0 | 0 | 112.9 | 0.114 | 0.285 | 0.6 | 12.87 | 32.18 | 67.8529 | 45.2 | 14 | 19.888 | 25.312 | 0 | 4 | 90.1409 | 3 | 100 | 2 | 24 | 100 |  |  | 22.7116 | 28 | Cubic
725 [14d]-{Cub} | [48] | Mix 2 | 45.3 | 38.38 | 0.3 | 0.05 | 0.25 | 0.27 | 0.44 | 0 | 0 | 0 | 0 | 0 |  | 13.97 | [6 empty] | 388 | [7 empty] | 1293 | 554 | 1847 | 2.5 | 2.6 | 0 | 0 | 112.9 | 0.114 | 0.285 | 0.6 | 12.87 | 32.18 | 67.8529 | 45.2 | 14 | 19.888 | 25.312 | 0 | 4 | 90.1409 | 3 | 100 | 2 | 24 | 100 |  |  | 22.0312 | 14 | Cubic
725 [21d]-{Cub} | [48] | Mix 2 | 45.3 | 38.38 | 0.3 | 0.05 | 0.25 | 0.27 | 0.44 | 0 | 0 | 0 | 0 | 0 |  | 13.97 | [6 empty] | 388 | [7 empty] | 1293 | 554 | 1847 | 2.5 | 2.6 | 0 | 0 | 112.9 | 0.114 | 0.285 | 0.6 | 12.87 | 32.18 | 67.8529 | 45.2 | 14 | 19.888 | 25.312 | 0 | 4 | 90.1409 | 3 | 100 | 2 | 24 | 100 |  |  | 22.3712 | 21 | Cubic
725 [7d]-{Cub} | [48] | Mix 2 | 45.3 | 38.38 | 0.3 | 0.05 | 0.25 | 0.27 | 0.44 | 0 | 0 | 0 | 0 | 0 |  | 13.97 | [6 empty] | 388 | [7 empty] | 1293 | 554 | 1847 | 2.5 | 2.6 | 0 | 0 | 112.9 | 0.114 | 0.285 | 0.6 | 12.87 | 32.18 | 67.8529 | 45.2 | 14 | 19.888 | 25.312 | 0 | 4 | 90.1409 | 3 | 100 | 2 | 24 | 100 |  |  | 20.0687 | 7 | Cubic
726 [14d]-{Cub} | [48] | Mix 3 | 50.16 | 29.758 | 7.95 | 2.147 | 1.276 | 0.783 | 2.204 | 0 | 0 | 0 | 0 | 0 |  | 4.808 |  |  |  | 349.2 |  |  | 38.8 | [7 empty] | 1293 | 554 | 1847 | 2.5 | 2.6 | 0 | 0 | 112.9 | 0.114 | 0.285 | 0.6 | 12.87 | 32.18 | 67.8529 | 45.2 | 14 | 19.888 | 25.312 | 0 | 4 | 90.1409 | 3 | 100 | 2 | 24 | 100 |  |  | 29.8718 | 14 | Cubic
726 [28d]-{Cub} | [48] | Mix 3 | 50.16 | 29.758 | 7.95 | 2.147 | 1.276 | 0.783 | 2.204 | 0 | 0 | 0 | 0 | 0 |  | 4.808 |  |  |  | 349.2 |  |  | 38.8 | [7 empty] | 1293 | 554 | 1847 | 2.5 | 2.6 | 0 | 0 | 112.9 | 0.114 | 0.285 | 0.6 | 12.87 | 32.18 | 67.8529 | 45.2 | 14 | 19.888 | 25.312 | 0 | 4 | 90.1409 | 3 | 100 | 2 | 24 | 100 |  |  | 32.9487 | 28 | Cubic
726 [21d]-{Cub} | [48] | Mix 3 | 50.16 | 29.758 | 7.95 | 2.147 | 1.276 | 0.783 | 2.204 | 0 | 0 | 0 | 0 | 0 |  | 4.808 |  |  |  | 349.2 |  |  | 38.8 | [7 empty] | 1293 | 554 | 1847 | 2.5 | 2.6 | 0 | 0 | 112.9 | 0.114 | 0.285 | 0.6 | 12.87 | 32.18 | 67.8529 | 45.2 | 14 | 19.888 | 25.312 | 0 | 4 | 90.1409 | 3 | 100 | 2 | 24 | 100 |  |  | 30.8974 | 21 | Cubic
726 [7d]-{Cub} | [48] | Mix 3 | 50.16 | 29.758 | 7.95 | 2.147 | 1.276 | 0.783 | 2.204 | 0 | 0 | 0 | 0 | 0 |  | 4.808 |  |  |  | 349.2 |  |  | 38.8 | [7 empty] | 1293 | 554 | 1847 | 2.5 | 2.6 | 0 | 0 | 112.9 | 0.114 | 0.285 | 0.6 | 12.87 | 32.18 | 67.8529 | 45.2 | 14 | 19.888 | 25.312 | 0 | 4 | 90.1409 | 3 | 100 | 2 | 24 | 100 |  |  | 28.9744 | 7 | Cubic
726 [3d]-{Cub} | [48] | Mix 3 | 50.16 | 29.758 | 7.95 | 2.147 | 1.276 | 0.783 | 2.204 | 0 | 0 | 0 | 0 | 0 |  | 4.808 |  |  |  | 349.2 |  |  | 38.8 | [7 empty] | 1293 | 554 | 1847 | 2.5 | 2.6 | 0 | 0 | 112.9 | 0.114 | 0.285 | 0.6 | 12.87 | 32.18 | 67.8529 | 45.2 | 14 | 19.888 | 25.312 | 0 | 4 | 90.1409 | 3 | 100 | 2 | 24 | 100 |  |  | 25.8974 | 3 | Cubic
727 [7d]-{Cub} | [48] | Mix 4 - 40ºC | 48 | 33.59 | 4.55 | 1.215 | 0.82 | 0.555 | 1.42 | 0 | 0 | 0 | 0 | 0 |  | 8.88 |  |  |  | 194 |  |  | 194 | [7 empty] | 1293 | 554 | 1847 | 2.5 | 2.6 | 0 | 0 | 112.9 | 0.114 | 0.285 | 0.6 | 12.87 | 32.18 | 67.8529 | 45.2 | 14 | 19.888 | 25.312 | 0 | 4 | 90.1409 | 3 | 40 | 2 | 24 | 100 |  |  | 12.5231 | 7 | Cubic
728 [7d]-{Cub} | [48] | Mix 4 - 60ºC | 48 | 33.59 | 4.55 | 1.215 | 0.82 | 0.555 | 1.42 | 0 | 0 | 0 | 0 | 0 |  | 8.88 |  |  |  | 194 |  |  | 194 | [7 empty] | 1293 | 554 | 1847 | 2.5 | 2.6 | 0 | 0 | 112.9 | 0.114 | 0.285 | 0.6 | 12.87 | 32.18 | 67.8529 | 45.2 | 14 | 19.888 | 25.312 | 0 | 4 | 90.1409 | 3 | 60 | 2 | 24 | 100 |  |  | 29.8002 | 7 | Cubic
729 [7d]-{Cub} | [48] | Mix 4 - 80ºC | 48 | 33.59 | 4.55 | 1.215 | 0.82 | 0.555 | 1.42 | 0 | 0 | 0 | 0 | 0 |  | 8.88 |  |  |  | 194 |  |  | 194 | [7 empty] | 1293 | 554 | 1847 | 2.5 | 2.6 | 0 | 0 | 112.9 | 0.114 | 0.285 | 0.6 | 12.87 | 32.18 | 67.8529 | 45.2 | 14 | 19.888 | 25.312 | 0 | 4 | 90.1409 | 3 | 80 | 2 | 24 | 100 |  |  | 37.3664 | 7 | Cubic
730 [7d]-{Cub} | [48] | Mix 4 - 100ºC | 48 | 33.59 | 4.55 | 1.215 | 0.82 | 0.555 | 1.42 | 0 | 0 | 0 | 0 | 0 |  | 8.88 |  |  |  | 194 |  |  | 194 | [7 empty] | 1293 | 554 | 1847 | 2.5 | 2.6 | 0 | 0 | 112.9 | 0.114 | 0.285 | 0.6 | 12.87 | 32.18 | 67.8529 | 45.2 | 14 | 19.888 | 25.312 | 0 | 4 | 90.1409 | 3 | 100 | 2 | 24 | 100 |  |  | 53.4875 | 7 | Cubic
734 [3d]-{Cub} | [49] | D.M10-350-1:1 | 61.3 | 29.4 | 3.27 | 1.21 | 0.75 | 0.73 | 1.2 | 0.003 | 0.01 | 0 | 0 | 0 |  | 0.45 |  |  |  | 350 | [5 empty] | 2.5 |  |  |  |  | 1167 | 777 | 1944 | 2.65 | 2.63 | 0 | 1.53 | 88.39 | 0.137 | 0.294 | 0.57 | 12.11 | 25.99 | 50.29391 | 88.39 | 10 | 53.034 | 35.356 | 0 | 0 | 103.32791 | 1 | 60 |  | 24 | 100 |  |  | 15.4 | 3 | Cubic
734 [7d]-{Cub} | [49] | D.M10-350-1:1 | 61.3 | 29.4 | 3.27 | 1.21 | 0.75 | 0.73 | 1.2 | 0.003 | 0.01 | 0 | 0 | 0 |  | 0.45 |  |  |  | 350 | [5 empty] | 2.5 |  |  |  |  | 1167 | 777 | 1944 | 2.65 | 2.63 | 0 | 1.53 | 88.39 | 0.137 | 0.294 | 0.57 | 12.11 | 25.99 | 50.29391 | 88.39 | 10 | 53.034 | 35.356 | 0 | 0 | 103.32791 | 1 | 60 |  | 24 | 100 |  |  | 21.3 | 7 | Cubic
734 [28d]-{Cub} | [49] | D.M10-350-1:1 | 61.3 | 29.4 | 3.27 | 1.21 | 0.75 | 0.73 | 1.2 | 0.003 | 0.01 | 0 | 0 | 0 |  | 0.45 |  |  |  | 350 | [5 empty] | 2.5 |  |  |  |  | 1167 | 777 | 1944 | 2.65 | 2.63 | 0 | 1.53 | 88.39 | 0.137 | 0.294 | 0.57 | 12.11 | 25.99 | 50.29391 | 88.39 | 10 | 53.034 | 35.356 | 0 | 0 | 103.32791 | 1 | 60 |  | 24 | 100 |  |  | 22.5 | 28 | Cubic
735 [28d]-{Cub} | [49] | D.M10-350-1:2 | 61.3 | 29.4 | 3.27 | 1.21 | 0.75 | 0.73 | 1.2 | 0.003 | 0.01 | 0 | 0 | 0 |  | 0.45 |  |  |  | 350 | [5 empty] | 2.5 |  |  |  |  | 1167 | 777 | 1944 | 2.65 | 2.63 | 0 | 1.53 | 118.09 | 0.137 | 0.294 | 0.57 | 8.11 | 17.41 | 33.69618 | 118.09 | 10 | 70.854 | 47.236 | 0 | 0 | 104.55018 | 1 | 60 |  | 24 | 100 |  |  | 31.1 | 28 | Cubic
735 [1d]-{Cub} | [49] | D.M10-350-1:2 | 61.3 | 29.4 | 3.27 | 1.21 | 0.75 | 0.73 | 1.2 | 0.003 | 0.01 | 0 | 0 | 0 |  | 0.45 |  |  |  | 350 | [5 empty] | 2.5 |  |  |  |  | 1167 | 777 | 1944 | 2.65 | 2.63 | 0 | 1.53 | 118.09 | 0.137 | 0.294 | 0.57 | 8.11 | 17.41 | 33.69618 | 118.09 | 10 | 70.854 | 47.236 | 0 | 0 | 104.55018 | 1 | 60 |  | 24 | 100 |  |  | 12.7 | 1 | Cubic
735 [3d]-{Cub} | [49] | D.M10-350-1:2 | 61.3 | 29.4 | 3.27 | 1.21 | 0.75 | 0.73 | 1.2 | 0.003 | 0.01 | 0 | 0 | 0 |  | 0.45 |  |  |  | 350 | [5 empty] | 2.5 |  |  |  |  | 1167 | 777 | 1944 | 2.65 | 2.63 | 0 | 1.53 | 118.09 | 0.137 | 0.294 | 0.57 | 8.11 | 17.41 | 33.69618 | 118.09 | 10 | 70.854 | 47.236 | 0 | 0 | 104.55018 | 1 | 60 |  | 24 | 100 |  |  | 22.2 | 3 | Cubic
735 [7d]-{Cub} | [49] | D.M10-350-1:2 | 61.3 | 29.4 | 3.27 | 1.21 | 0.75 | 0.73 | 1.2 | 0.003 | 0.01 | 0 | 0 | 0 |  | 0.45 |  |  |  | 350 | [5 empty] | 2.5 |  |  |  |  | 1167 | 777 | 1944 | 2.65 | 2.63 | 0 | 1.53 | 118.09 | 0.137 | 0.294 | 0.57 | 8.11 | 17.41 | 33.69618 | 118.09 | 10 | 70.854 | 47.236 | 0 | 0 | 104.55018 | 1 | 60 |  | 24 | 100 |  |  | 30.3 | 7 | Cubic
735 [90d]-{Cub} | [49] | D.M10-350-1:2 | 61.3 | 29.4 | 3.27 | 1.21 | 0.75 | 0.73 | 1.2 | 0.003 | 0.01 | 0 | 0 | 0 |  | 0.45 |  |  |  | 350 | [5 empty] | 2.5 |  |  |  |  | 1167 | 777 | 1944 | 2.65 | 2.63 | 0 | 1.53 | 118.09 | 0.137 | 0.294 | 0.57 | 8.11 | 17.41 | 33.69618 | 118.09 | 10 | 70.854 | 47.236 | 0 | 0 | 104.55018 | 1 | 60 |  | 24 | 100 |  |  | 33.9 | 90 | Cubic
736 [3d]-{Cub} | [49] | D.M10-350-1:3 | 61.3 | 29.4 | 3.27 | 1.21 | 0.75 | 0.73 | 1.2 | 0.003 | 0.01 | 0 | 0 | 0 |  | 0.45 |  |  |  | 350 | [5 empty] | 2.5 |  |  |  |  | 1167 | 777 | 1944 | 2.65 | 2.63 | 0 | 1.53 | 133.18 | 0.137 | 0.294 | 0.57 | 6.08 | 13.05 | 25.25791 | 133.18 | 10 | 79.908 | 53.272 | 0 | 0 | 105.16591 | 1 | 60 |  | 24 | 100 |  |  | 23.8 | 3 | Cubic
736 [28d]-{Cub} | [49] | D.M10-350-1:3 | 61.3 | 29.4 | 3.27 | 1.21 | 0.75 | 0.73 | 1.2 | 0.003 | 0.01 | 0 | 0 | 0 |  | 0.45 |  |  |  | 350 | [5 empty] | 2.5 |  |  |  |  | 1167 | 777 | 1944 | 2.65 | 2.63 | 0 | 1.53 | 133.18 | 0.137 | 0.294 | 0.57 | 6.08 | 13.05 | 25.25791 | 133.18 | 10 | 79.908 | 53.272 | 0 | 0 | 105.16591 | 1 | 60 |  | 24 | 100 |  |  | 32.6 | 28 | Cubic
736 [7d]-{Cub} | [49] | D.M10-350-1:3 | 61.3 | 29.4 | 3.27 | 1.21 | 0.75 | 0.73 | 1.2 | 0.003 | 0.01 | 0 | 0 | 0 |  | 0.45 |  |  |  | 350 | [5 empty] | 2.5 |  |  |  |  | 1167 | 777 | 1944 | 2.65 | 2.63 | 0 | 1.53 | 133.18 | 0.137 | 0.294 | 0.57 | 6.08 | 13.05 | 25.25791 | 133.18 | 10 | 79.908 | 53.272 | 0 | 0 | 105.16591 | 1 | 60 |  | 24 | 100 |  |  | 31.1 | 7 | Cubic
737 [28d]-{Cub} | [49] | D.M14-350-1:1 | 61.3 | 29.4 | 3.27 | 1.21 | 0.75 | 0.73 | 1.2 | 0.003 | 0.01 | 0 | 0 | 0 |  | 0.45 |  |  |  | 350 | [5 empty] | 2.5 |  |  |  |  | 1167 | 777 | 1944 | 2.65 | 2.63 | 0 | 1.53 | 88.39 | 0.137 | 0.294 | 0.57 | 12.11 | 25.99 | 50.29391 | 88.39 | 14 | 38.8916 | 49.4984 | 0 | 0 | 89.18551 | 1 | 60 |  | 24 | 100 |  |  | 29.2 | 28 | Cubic
737 [7d]-{Cub} | [49] | D.M14-350-1:1 | 61.3 | 29.4 | 3.27 | 1.21 | 0.75 | 0.73 | 1.2 | 0.003 | 0.01 | 0 | 0 | 0 |  | 0.45 |  |  |  | 350 | [5 empty] | 2.5 |  |  |  |  | 1167 | 777 | 1944 | 2.65 | 2.63 | 0 | 1.53 | 88.39 | 0.137 | 0.294 | 0.57 | 12.11 | 25.99 | 50.29391 | 88.39 | 14 | 38.8916 | 49.4984 | 0 | 0 | 89.18551 | 1 | 60 |  | 24 | 100 |  |  | 27.3 | 7 | Cubic
737 [3d]-{Cub} | [49] | D.M14-350-1:1 | 61.3 | 29.4 | 3.27 | 1.21 | 0.75 | 0.73 | 1.2 | 0.003 | 0.01 | 0 | 0 | 0 |  | 0.45 |  |  |  | 350 | [5 empty] | 2.5 |  |  |  |  | 1167 | 777 | 1944 | 2.65 | 2.63 | 0 | 1.53 | 88.39 | 0.137 | 0.294 | 0.57 | 12.11 | 25.99 | 50.29391 | 88.39 | 14 | 38.8916 | 49.4984 | 0 | 0 | 89.18551 | 1 | 60 |  | 24 | 100 |  |  | 20.5 | 3 | Cubic
738 [28d]-{Cub} | [49] | D.M14-350-1:2 | 61.3 | 29.4 | 3.27 | 1.21 | 0.75 | 0.73 | 1.2 | 0.003 | 0.01 | 0 | 0 | 0 |  | 0.45 |  |  |  | 350 | [5 empty] | 2.5 |  |  |  |  | 1167 | 777 | 1944 | 2.65 | 2.63 | 0 | 1.53 | 118.09 | 0.137 | 0.294 | 0.57 | 8.11 | 17.41 | 33.69618 | 118.09 | 14 | 51.9596 | 66.1304 | 0 | 0 | 85.65578 | 1 | 60 |  | 24 | 100 |  |  | 35.2 | 28 | Cubic
738 [3d]-{Cub} | [49] | D.M14-350-1:2 | 61.3 | 29.4 | 3.27 | 1.21 | 0.75 | 0.73 | 1.2 | 0.003 | 0.01 | 0 | 0 | 0 |  | 0.45 |  |  |  | 350 | [5 empty] | 2.5 |  |  |  |  | 1167 | 777 | 1944 | 2.65 | 2.63 | 0 | 1.53 | 118.09 | 0.137 | 0.294 | 0.57 | 8.11 | 17.41 | 33.69618 | 118.09 | 14 | 51.9596 | 66.1304 | 0 | 0 | 85.65578 | 1 | 60 |  | 24 | 100 |  |  | 27.8 | 3 | Cubic
738 [1d]-{Cub} | [49] | D.M14-350-1:2 | 61.3 | 29.4 | 3.27 | 1.21 | 0.75 | 0.73 | 1.2 | 0.003 | 0.01 | 0 | 0 | 0 |  | 0.45 |  |  |  | 350 | [5 empty] | 2.5 |  |  |  |  | 1167 | 777 | 1944 | 2.65 | 2.63 | 0 | 1.53 | 118.09 | 0.137 | 0.294 | 0.57 | 8.11 | 17.41 | 33.69618 | 118.09 | 14 | 51.9596 | 66.1304 | 0 | 0 | 85.65578 | 1 | 60 |  | 24 | 100 |  |  | 14.6 | 1 | Cubic
738 [90d]-{Cub} | [49] | D.M14-350-1:2 | 61.3 | 29.4 | 3.27 | 1.21 | 0.75 | 0.73 | 1.2 | 0.003 | 0.01 | 0 | 0 | 0 |  | 0.45 |  |  |  | 350 | [5 empty] | 2.5 |  |  |  |  | 1167 | 777 | 1944 | 2.65 | 2.63 | 0 | 1.53 | 118.09 | 0.137 | 0.294 | 0.57 | 8.11 | 17.41 | 33.69618 | 118.09 | 14 | 51.9596 | 66.1304 | 0 | 0 | 85.65578 | 1 | 60 |  | 24 | 100 |  |  | 36.2 | 90 | Cubic
738 [7d]-{Cub} | [49] | D.M14-350-1:2 | 61.3 | 29.4 | 3.27 | 1.21 | 0.75 | 0.73 | 1.2 | 0.003 | 0.01 | 0 | 0 | 0 |  | 0.45 |  |  |  | 350 | [5 empty] | 2.5 |  |  |  |  | 1167 | 777 | 1944 | 2.65 | 2.63 | 0 | 1.53 | 118.09 | 0.137 | 0.294 | 0.57 | 8.11 | 17.41 | 33.69618 | 118.09 | 14 | 51.9596 | 66.1304 | 0 | 0 | 85.65578 | 1 | 60 |  | 24 | 100 |  |  | 33.2 | 7 | Cubic
739 [28d]-{Cub} | [49] | D.M14-350-1:3 | 61.3 | 29.4 | 3.27 | 1.21 | 0.75 | 0.73 | 1.2 | 0.003 | 0.01 | 0 | 0 | 0 |  | 0.45 |  |  |  | 350 | [5 empty] | 2.5 |  |  |  |  | 1167 | 777 | 1944 | 2.65 | 2.63 | 0 | 1.53 | 133.18 | 0.137 | 0.294 | 0.57 | 6.08 | 13.05 | 25.25791 | 133.18 | 14 | 58.5992 | 74.5808 | 0 | 0 | 83.85711 | 1 | 60 |  | 24 | 100 |  |  | 36.8 | 28 | Cubic
739 [7d]-{Cub} | [49] | D.M14-350-1:3 | 61.3 | 29.4 | 3.27 | 1.21 | 0.75 | 0.73 | 1.2 | 0.003 | 0.01 | 0 | 0 | 0 |  | 0.45 |  |  |  | 350 | [5 empty] | 2.5 |  |  |  |  | 1167 | 777 | 1944 | 2.65 | 2.63 | 0 | 1.53 | 133.18 | 0.137 | 0.294 | 0.57 | 6.08 | 13.05 | 25.25791 | 133.18 | 14 | 58.5992 | 74.5808 | 0 | 0 | 83.85711 | 1 | 60 |  | 24 | 100 |  |  | 34.9 | 7 | Cubic
739 [3d]-{Cub} | [49] | D.M14-350-1:3 | 61.3 | 29.4 | 3.27 | 1.21 | 0.75 | 0.73 | 1.2 | 0.003 | 0.01 | 0 | 0 | 0 |  | 0.45 |  |  |  | 350 | [5 empty] | 2.5 |  |  |  |  | 1167 | 777 | 1944 | 2.65 | 2.63 | 0 | 1.53 | 133.18 | 0.137 | 0.294 | 0.57 | 6.08 | 13.05 | 25.25791 | 133.18 | 14 | 58.5992 | 74.5808 | 0 | 0 | 83.85711 | 1 | 60 |  | 24 | 100 |  |  | 28.2 | 3 | Cubic
740 [7d]-{Cub} | [49] | D.M16-350-1:1 | 61.3 | 29.4 | 3.27 | 1.21 | 0.75 | 0.73 | 1.2 | 0.003 | 0.01 | 0 | 0 | 0 |  | 0.45 |  |  |  | 350 | [5 empty] | 2.5 |  |  |  |  | 1167 | 777 | 1944 | 2.65 | 2.63 | 0 | 1.53 | 88.39 | 0.137 | 0.294 | 0.57 | 12.11 | 25.99 | 50.29391 | 88.39 | 16 | 31.8204 | 56.5696 | 0 | 0 | 82.11431 | 1 | 60 |  | 24 | 100 |  |  | 28.2 | 7 | Cubic
740 [3d]-{Cub} | [49] | D.M16-350-1:1 | 61.3 | 29.4 | 3.27 | 1.21 | 0.75 | 0.73 | 1.2 | 0.003 | 0.01 | 0 | 0 | 0 |  | 0.45 |  |  |  | 350 | [5 empty] | 2.5 |  |  |  |  | 1167 | 777 | 1944 | 2.65 | 2.63 | 0 | 1.53 | 88.39 | 0.137 | 0.294 | 0.57 | 12.11 | 25.99 | 50.29391 | 88.39 | 16 | 31.8204 | 56.5696 | 0 | 0 | 82.11431 | 1 | 60 |  | 24 | 100 |  |  | 21.2 | 3 | Cubic
740 [28d]-{Cub} | [49] | D.M16-350-1:1 | 61.3 | 29.4 | 3.27 | 1.21 | 0.75 | 0.73 | 1.2 | 0.003 | 0.01 | 0 | 0 | 0 |  | 0.45 |  |  |  | 350 | [5 empty] | 2.5 |  |  |  |  | 1167 | 777 | 1944 | 2.65 | 2.63 | 0 | 1.53 | 88.39 | 0.137 | 0.294 | 0.57 | 12.11 | 25.99 | 50.29391 | 88.39 | 16 | 31.8204 | 56.5696 | 0 | 0 | 82.11431 | 1 | 60 |  | 24 | 100 |  |  | 29.9 | 28 | Cubic
741 [7d]-{Cub} | [49] | D.M16-350-1:2 | 61.3 | 29.4 | 3.27 | 1.21 | 0.75 | 0.73 | 1.2 | 0.003 | 0.01 | 0 | 0 | 0 |  | 0.45 |  |  |  | 350 | [5 empty] | 2.5 |  |  |  |  | 1167 | 777 | 1944 | 2.65 | 2.63 | 0 | 1.53 | 118.09 | 0.137 | 0.294 | 0.57 | 8.11 | 17.41 | 33.69618 | 118.09 | 16 | 42.5124 | 75.5776 | 0 | 0 | 76.20858 | 1 | 60 |  | 24 | 100 |  |  | 34.3 | 7 | Cubic
741 [28d]-{Cub} | [49] | D.M16-350-1:2 | 61.3 | 29.4 | 3.27 | 1.21 | 0.75 | 0.73 | 1.2 | 0.003 | 0.01 | 0 | 0 | 0 |  | 0.45 |  |  |  | 350 | [5 empty] | 2.5 |  |  |  |  | 1167 | 777 | 1944 | 2.65 | 2.63 | 0 | 1.53 | 118.09 | 0.137 | 0.294 | 0.57 | 8.11 | 17.41 | 33.69618 | 118.09 | 16 | 42.5124 | 75.5776 | 0 | 0 | 76.20858 | 1 | 60 |  | 24 | 100 |  |  | 36.1 | 28 | Cubic
741 [3d]-{Cub} | [49] | D.M16-350-1:2 | 61.3 | 29.4 | 3.27 | 1.21 | 0.75 | 0.73 | 1.2 | 0.003 | 0.01 | 0 | 0 | 0 |  | 0.45 |  |  |  | 350 | [5 empty] | 2.5 |  |  |  |  | 1167 | 777 | 1944 | 2.65 | 2.63 | 0 | 1.53 | 118.09 | 0.137 | 0.294 | 0.57 | 8.11 | 17.41 | 33.69618 | 118.09 | 16 | 42.5124 | 75.5776 | 0 | 0 | 76.20858 | 1 | 60 |  | 24 | 100 |  |  | 28.1 | 3 | Cubic
741 [1d]-{Cub} | [49] | D.M16-350-1:2 | 61.3 | 29.4 | 3.27 | 1.21 | 0.75 | 0.73 | 1.2 | 0.003 | 0.01 | 0 | 0 | 0 |  | 0.45 |  |  |  | 350 | [5 empty] | 2.5 |  |  |  |  | 1167 | 777 | 1944 | 2.65 | 2.63 | 0 | 1.53 | 118.09 | 0.137 | 0.294 | 0.57 | 8.11 | 17.41 | 33.69618 | 118.09 | 16 | 42.5124 | 75.5776 | 0 | 0 | 76.20858 | 1 | 60 |  | 24 | 100 |  |  | 13.5 | 1 | Cubic
741 [90d]-{Cub} | [49] | D.M16-350-1:2 | 61.3 | 29.4 | 3.27 | 1.21 | 0.75 | 0.73 | 1.2 | 0.003 | 0.01 | 0 | 0 | 0 |  | 0.45 |  |  |  | 350 | [5 empty] | 2.5 |  |  |  |  | 1167 | 777 | 1944 | 2.65 | 2.63 | 0 | 1.53 | 118.09 | 0.137 | 0.294 | 0.57 | 8.11 | 17.41 | 33.69618 | 118.09 | 16 | 42.5124 | 75.5776 | 0 | 0 | 76.20858 | 1 | 60 |  | 24 | 100 |  |  | 37.5 | 90 | Cubic
742 [3d]-{Cub} | [49] | D.M16-350-1:3 | 61.3 | 29.4 | 3.27 | 1.21 | 0.75 | 0.73 | 1.2 | 0.003 | 0.01 | 0 | 0 | 0 |  | 0.45 |  |  |  | 350 | [5 empty] | 2.5 |  |  |  |  | 1167 | 777 | 1944 | 2.65 | 2.63 | 0 | 1.53 | 133.18 | 0.137 | 0.294 | 0.57 | 6.08 | 13.05 | 25.25791 | 133.18 | 16 | 47.9448 | 85.2352 | 0 | 0 | 73.20271 | 1 | 60 |  | 24 | 100 |  |  | 29.4 | 3 | Cubic
742 [28d]-{Cub} | [49] | D.M16-350-1:3 | 61.3 | 29.4 | 3.27 | 1.21 | 0.75 | 0.73 | 1.2 | 0.003 | 0.01 | 0 | 0 | 0 |  | 0.45 |  |  |  | 350 | [5 empty] | 2.5 |  |  |  |  | 1167 | 777 | 1944 | 2.65 | 2.63 | 0 | 1.53 | 133.18 | 0.137 | 0.294 | 0.57 | 6.08 | 13.05 | 25.25791 | 133.18 | 16 | 47.9448 | 85.2352 | 0 | 0 | 73.20271 | 1 | 60 |  | 24 | 100 |  |  | 36.8 | 28 | Cubic
742 [7d]-{Cub} | [49] | D.M16-350-1:3 | 61.3 | 29.4 | 3.27 | 1.21 | 0.75 | 0.73 | 1.2 | 0.003 | 0.01 | 0 | 0 | 0 |  | 0.45 |  |  |  | 350 | [5 empty] | 2.5 |  |  |  |  | 1167 | 777 | 1944 | 2.65 | 2.63 | 0 | 1.53 | 133.18 | 0.137 | 0.294 | 0.57 | 6.08 | 13.05 | 25.25791 | 133.18 | 16 | 47.9448 | 85.2352 | 0 | 0 | 73.20271 | 1 | 60 |  | 24 | 100 |  |  | 35.2 | 7 | Cubic
743 [3d]-{Cub} | [49] | D.M10-450-1:1 | 61.3 | 29.4 | 3.27 | 1.21 | 0.75 | 0.73 | 1.2 | 0.003 | 0.01 | 0 | 0 | 0 |  | 0.45 |  |  |  | 450 | [5 empty] | 2.5 |  |  |  |  | 1051 | 700 | 1751 | 2.65 | 2.63 | 0 | 1.53 | 112.58 | 0.137 | 0.294 | 0.57 | 12.11 | 25.99 | 50.29391 | 88.39 | 10 | 53.034 | 35.356 | 0 | 0 | 103.32791 | 1 | 60 |  | 24 | 100 |  |  | 23.1 | 3 | Cubic
743 [7d]-{Cub} | [49] | D.M10-450-1:1 | 61.3 | 29.4 | 3.27 | 1.21 | 0.75 | 0.73 | 1.2 | 0.003 | 0.01 | 0 | 0 | 0 |  | 0.45 |  |  |  | 450 | [5 empty] | 2.5 |  |  |  |  | 1051 | 700 | 1751 | 2.65 | 2.63 | 0 | 1.53 | 112.58 | 0.137 | 0.294 | 0.57 | 12.11 | 25.99 | 50.29391 | 88.39 | 10 | 53.034 | 35.356 | 0 | 0 | 103.32791 | 1 | 60 |  | 24 | 100 |  |  | 30.1 | 7 | Cubic
743 [28d]-{Cub} | [49] | D.M10-450-1:1 | 61.3 | 29.4 | 3.27 | 1.21 | 0.75 | 0.73 | 1.2 | 0.003 | 0.01 | 0 | 0 | 0 |  | 0.45 |  |  |  | 450 | [5 empty] | 2.5 |  |  |  |  | 1051 | 700 | 1751 | 2.65 | 2.63 | 0 | 1.53 | 112.58 | 0.137 | 0.294 | 0.57 | 12.11 | 25.99 | 50.29391 | 88.39 | 10 | 53.034 | 35.356 | 0 | 0 | 103.32791 | 1 | 60 |  | 24 | 100 |  |  | 31.2 | 28 | Cubic
744 [1d]-{Cub} | [49] | D.M10-450-1:2 | 61.3 | 29.4 | 3.27 | 1.21 | 0.75 | 0.73 | 1.2 | 0.003 | 0.01 | 0 | 0 | 0 |  | 0.45 |  |  |  | 450 | [5 empty] | 2.5 |  |  |  |  | 1051 | 700 | 1751 | 2.65 | 2.63 | 0 | 1.53 | 150.52 | 0.137 | 0.294 | 0.57 | 8.11 | 17.41 | 33.69618 | 118.09 | 10 | 70.854 | 47.236 | 0 | 0 | 104.55018 | 1 | 60 |  | 24 | 100 |  |  | 14.3 | 1 | Cubic
744 [7d]-{Cub} | [49] | D.M10-450-1:2 | 61.3 | 29.4 | 3.27 | 1.21 | 0.75 | 0.73 | 1.2 | 0.003 | 0.01 | 0 | 0 | 0 |  | 0.45 |  |  |  | 450 | [5 empty] | 2.5 |  |  |  |  | 1051 | 700 | 1751 | 2.65 | 2.63 | 0 | 1.53 | 150.52 | 0.137 | 0.294 | 0.57 | 8.11 | 17.41 | 33.69618 | 118.09 | 10 | 70.854 | 47.236 | 0 | 0 | 104.55018 | 1 | 60 |  | 24 | 100 |  |  | 36.1 | 7 | Cubic
744 [90d]-{Cub} | [49] | D.M10-450-1:2 | 61.3 | 29.4 | 3.27 | 1.21 | 0.75 | 0.73 | 1.2 | 0.003 | 0.01 | 0 | 0 | 0 |  | 0.45 |  |  |  | 450 | [5 empty] | 2.5 |  |  |  |  | 1051 | 700 | 1751 | 2.65 | 2.63 | 0 | 1.53 | 150.52 | 0.137 | 0.294 | 0.57 | 8.11 | 17.41 | 33.69618 | 118.09 | 10 | 70.854 | 47.236 | 0 | 0 | 104.55018 | 1 | 60 |  | 24 | 100 |  |  | 41.1 | 90 | Cubic
744 [28d]-{Cub} | [49] | D.M10-450-1:2 | 61.3 | 29.4 | 3.27 | 1.21 | 0.75 | 0.73 | 1.2 | 0.003 | 0.01 | 0 | 0 | 0 |  | 0.45 |  |  |  | 450 | [5 empty] | 2.5 |  |  |  |  | 1051 | 700 | 1751 | 2.65 | 2.63 | 0 | 1.53 | 150.52 | 0.137 | 0.294 | 0.57 | 8.11 | 17.41 | 33.69618 | 118.09 | 10 | 70.854 | 47.236 | 0 | 0 | 104.55018 | 1 | 60 |  | 24 | 100 |  |  | 38.3 | 28 | Cubic
744 [3d]-{Cub} | [49] | D.M10-450-1:2 | 61.3 | 29.4 | 3.27 | 1.21 | 0.75 | 0.73 | 1.2 | 0.003 | 0.01 | 0 | 0 | 0 |  | 0.45 |  |  |  | 450 | [5 empty] | 2.5 |  |  |  |  | 1051 | 700 | 1751 | 2.65 | 2.63 | 0 | 1.53 | 150.52 | 0.137 | 0.294 | 0.57 | 8.11 | 17.41 | 33.69618 | 118.09 | 10 | 70.854 | 47.236 | 0 | 0 | 104.55018 | 1 | 60 |  | 24 | 100 |  |  | 29.2 | 3 | Cubic
745 [28d]-{Cub} | [49] | D.M10-450-1:3 | 61.3 | 29.4 | 3.27 | 1.21 | 0.75 | 0.73 | 1.2 | 0.003 | 0.01 | 0 | 0 | 0 |  | 0.45 |  |  |  | 450 | [5 empty] | 2.5 |  |  |  |  | 1051 | 700 | 1751 | 2.65 | 2.63 | 0 | 1.53 | 169.83 | 0.137 | 0.294 | 0.57 | 6.08 | 13.05 | 25.25791 | 133.18 | 10 | 79.908 | 53.272 | 0 | 0 | 105.16591 | 1 | 60 |  | 24 | 100 |  |  | 38.9 | 28 | Cubic
745 [3d]-{Cub} | [49] | D.M10-450-1:3 | 61.3 | 29.4 | 3.27 | 1.21 | 0.75 | 0.73 | 1.2 | 0.003 | 0.01 | 0 | 0 | 0 |  | 0.45 |  |  |  | 450 | [5 empty] | 2.5 |  |  |  |  | 1051 | 700 | 1751 | 2.65 | 2.63 | 0 | 1.53 | 169.83 | 0.137 | 0.294 | 0.57 | 6.08 | 13.05 | 25.25791 | 133.18 | 10 | 79.908 | 53.272 | 0 | 0 | 105.16591 | 1 | 60 |  | 24 | 100 |  |  | 30.9 | 3 | Cubic
745 [7d]-{Cub} | [49] | D.M10-450-1:3 | 61.3 | 29.4 | 3.27 | 1.21 | 0.75 | 0.73 | 1.2 | 0.003 | 0.01 | 0 | 0 | 0 |  | 0.45 |  |  |  | 450 | [5 empty] | 2.5 |  |  |  |  | 1051 | 700 | 1751 | 2.65 | 2.63 | 0 | 1.53 | 169.83 | 0.137 | 0.294 | 0.57 | 6.08 | 13.05 | 25.25791 | 133.18 | 10 | 79.908 | 53.272 | 0 | 0 | 105.16591 | 1 | 60 |  | 24 | 100 |  |  | 37.3 | 7 | Cubic
746 [3d]-{Cub} | [49] | D.M14-450-1:1 | 61.3 | 29.4 | 3.27 | 1.21 | 0.75 | 0.73 | 1.2 | 0.003 | 0.01 | 0 | 0 | 0 |  | 0.45 |  |  |  | 450 | [5 empty] | 2.5 |  |  |  |  | 1051 | 700 | 1751 | 2.65 | 2.63 | 0 | 1.53 | 112.58 | 0.137 | 0.294 | 0.57 | 12.11 | 25.99 | 50.29391 | 88.39 | 14 | 38.8916 | 49.4984 | 0 | 0 | 89.18551 | 1 | 60 |  | 24 | 100 |  |  | 28.6 | 3 | Cubic
746 [7d]-{Cub} | [49] | D.M14-450-1:1 | 61.3 | 29.4 | 3.27 | 1.21 | 0.75 | 0.73 | 1.2 | 0.003 | 0.01 | 0 | 0 | 0 |  | 0.45 |  |  |  | 450 | [5 empty] | 2.5 |  |  |  |  | 1051 | 700 | 1751 | 2.65 | 2.63 | 0 | 1.53 | 112.58 | 0.137 | 0.294 | 0.57 | 12.11 | 25.99 | 50.29391 | 88.39 | 14 | 38.8916 | 49.4984 | 0 | 0 | 89.18551 | 1 | 60 |  | 24 | 100 |  |  | 33.8 | 7 | Cubic
746 [28d]-{Cub} | [49] | D.M14-450-1:1 | 61.3 | 29.4 | 3.27 | 1.21 | 0.75 | 0.73 | 1.2 | 0.003 | 0.01 | 0 | 0 | 0 |  | 0.45 |  |  |  | 450 | [5 empty] | 2.5 |  |  |  |  | 1051 | 700 | 1751 | 2.65 | 2.63 | 0 | 1.53 | 112.58 | 0.137 | 0.294 | 0.57 | 12.11 | 25.99 | 50.29391 | 88.39 | 14 | 38.8916 | 49.4984 | 0 | 0 | 89.18551 | 1 | 60 |  | 24 | 100 |  |  | 34.5 | 28 | Cubic
747 [90d]-{Cub} | [49] | D.M14-450-1:2 | 61.3 | 29.4 | 3.27 | 1.21 | 0.75 | 0.73 | 1.2 | 0.003 | 0.01 | 0 | 0 | 0 |  | 0.45 |  |  |  | 450 | [5 empty] | 2.5 |  |  |  |  | 1051 | 700 | 1751 | 2.65 | 2.63 | 0 | 1.53 | 150.52 | 0.137 | 0.294 | 0.57 | 8.11 | 17.41 | 33.69618 | 118.09 | 14 | 51.9596 | 66.1304 | 0 | 0 | 85.65578 | 1 | 60 |  | 24 | 100 |  |  | 42.8 | 90 | Cubic
747 [3d]-{Cub} | [49] | D.M14-450-1:2 | 61.3 | 29.4 | 3.27 | 1.21 | 0.75 | 0.73 | 1.2 | 0.003 | 0.01 | 0 | 0 | 0 |  | 0.45 |  |  |  | 450 | [5 empty] | 2.5 |  |  |  |  | 1051 | 700 | 1751 | 2.65 | 2.63 | 0 | 1.53 | 150.52 | 0.137 | 0.294 | 0.57 | 8.11 | 17.41 | 33.69618 | 118.09 | 14 | 51.9596 | 66.1304 | 0 | 0 | 85.65578 | 1 | 60 |  | 24 | 100 |  |  | 34.1 | 3 | Cubic
747 [1d]-{Cub} | [49] | D.M14-450-1:2 | 61.3 | 29.4 | 3.27 | 1.21 | 0.75 | 0.73 | 1.2 | 0.003 | 0.01 | 0 | 0 | 0 |  | 0.45 |  |  |  | 450 | [5 empty] | 2.5 |  |  |  |  | 1051 | 700 | 1751 | 2.65 | 2.63 | 0 | 1.53 | 150.52 | 0.137 | 0.294 | 0.57 | 8.11 | 17.41 | 33.69618 | 118.09 | 14 | 51.9596 | 66.1304 | 0 | 0 | 85.65578 | 1 | 60 |  | 24 | 100 |  |  | 15.9 | 1 | Cubic
747 [28d]-{Cub} | [49] | D.M14-450-1:2 | 61.3 | 29.4 | 3.27 | 1.21 | 0.75 | 0.73 | 1.2 | 0.003 | 0.01 | 0 | 0 | 0 |  | 0.45 |  |  |  | 450 | [5 empty] | 2.5 |  |  |  |  | 1051 | 700 | 1751 | 2.65 | 2.63 | 0 | 1.53 | 150.52 | 0.137 | 0.294 | 0.57 | 8.11 | 17.41 | 33.69618 | 118.09 | 14 | 51.9596 | 66.1304 | 0 | 0 | 85.65578 | 1 | 60 |  | 24 | 100 |  |  | 41.5 | 28 | Cubic
747 [7d]-{Cub} | [49] | D.M14-450-1:2 | 61.3 | 29.4 | 3.27 | 1.21 | 0.75 | 0.73 | 1.2 | 0.003 | 0.01 | 0 | 0 | 0 |  | 0.45 |  |  |  | 450 | [5 empty] | 2.5 |  |  |  |  | 1051 | 700 | 1751 | 2.65 | 2.63 | 0 | 1.53 | 150.52 | 0.137 | 0.294 | 0.57 | 8.11 | 17.41 | 33.69618 | 118.09 | 14 | 51.9596 | 66.1304 | 0 | 0 | 85.65578 | 1 | 60 |  | 24 | 100 |  |  | 40.5 | 7 | Cubic
748 [3d]-{Cub} | [49] | D.M14-450-1:3 | 61.3 | 29.4 | 3.27 | 1.21 | 0.75 | 0.73 | 1.2 | 0.003 | 0.01 | 0 | 0 | 0 |  | 0.45 |  |  |  | 450 | [5 empty] | 2.5 |  |  |  |  | 1051 | 700 | 1751 | 2.65 | 2.63 | 0 | 1.53 | 169.83 | 0.137 | 0.294 | 0.57 | 6.08 | 13.05 | 25.25791 | 133.18 | 14 | 58.5992 | 74.5808 | 0 | 0 | 83.85711 | 1 | 60 |  | 24 | 100 |  |  | 35.9 | 3 | Cubic
748 [28d]-{Cub} | [49] | D.M14-450-1:3 | 61.3 | 29.4 | 3.27 | 1.21 | 0.75 | 0.73 | 1.2 | 0.003 | 0.01 | 0 | 0 | 0 |  | 0.45 |  |  |  | 450 | [5 empty] | 2.5 |  |  |  |  | 1051 | 700 | 1751 | 2.65 | 2.63 | 0 | 1.53 | 169.83 | 0.137 | 0.294 | 0.57 | 6.08 | 13.05 | 25.25791 | 133.18 | 14 | 58.5992 | 74.5808 | 0 | 0 | 83.85711 | 1 | 60 |  | 24 | 100 |  |  | 42.5 | 28 | Cubic
748 [7d]-{Cub} | [49] | D.M14-450-1:3 | 61.3 | 29.4 | 3.27 | 1.21 | 0.75 | 0.73 | 1.2 | 0.003 | 0.01 | 0 | 0 | 0 |  | 0.45 |  |  |  | 450 | [5 empty] | 2.5 |  |  |  |  | 1051 | 700 | 1751 | 2.65 | 2.63 | 0 | 1.53 | 169.83 | 0.137 | 0.294 | 0.57 | 6.08 | 13.05 | 25.25791 | 133.18 | 14 | 58.5992 | 74.5808 | 0 | 0 | 83.85711 | 1 | 60 |  | 24 | 100 |  |  | 40.9 | 7 | Cubic
749 [28d]-{Cub} | [49] | D.M16-450-1:1 | 61.3 | 29.4 | 3.27 | 1.21 | 0.75 | 0.73 | 1.2 | 0.003 | 0.01 | 0 | 0 | 0 |  | 0.45 |  |  |  | 450 | [5 empty] | 2.5 |  |  |  |  | 1051 | 700 | 1751 | 2.65 | 2.63 | 0 | 1.53 | 112.58 | 0.137 | 0.294 | 0.57 | 12.11 | 25.99 | 50.29391 | 88.39 | 16 | 31.8204 | 56.5696 | 0 | 0 | 82.11431 | 1 | 60 |  | 24 | 100 |  |  | 36.7 | 28 | Cubic
749 [7d]-{Cub} | [49] | D.M16-450-1:1 | 61.3 | 29.4 | 3.27 | 1.21 | 0.75 | 0.73 | 1.2 | 0.003 | 0.01 | 0 | 0 | 0 |  | 0.45 |  |  |  | 450 | [5 empty] | 2.5 |  |  |  |  | 1051 | 700 | 1751 | 2.65 | 2.63 | 0 | 1.53 | 112.58 | 0.137 | 0.294 | 0.57 | 12.11 | 25.99 | 50.29391 | 88.39 | 16 | 31.8204 | 56.5696 | 0 | 0 | 82.11431 | 1 | 60 |  | 24 | 100 |  |  | 35.1 | 7 | Cubic
749 [3d]-{Cub} | [49] | D.M16-450-1:1 | 61.3 | 29.4 | 3.27 | 1.21 | 0.75 | 0.73 | 1.2 | 0.003 | 0.01 | 0 | 0 | 0 |  | 0.45 |  |  |  | 450 | [5 empty] | 2.5 |  |  |  |  | 1051 | 700 | 1751 | 2.65 | 2.63 | 0 | 1.53 | 112.58 | 0.137 | 0.294 | 0.57 | 12.11 | 25.99 | 50.29391 | 88.39 | 16 | 31.8204 | 56.5696 | 0 | 0 | 82.11431 | 1 | 60 |  | 24 | 100 |  |  | 30.1 | 3 | Cubic
750 [28d]-{Cub} | [49] | D.M16-450-1:2 | 61.3 | 29.4 | 3.27 | 1.21 | 0.75 | 0.73 | 1.2 | 0.003 | 0.01 | 0 | 0 | 0 |  | 0.45 |  |  |  | 450 | [5 empty] | 2.5 |  |  |  |  | 1051 | 700 | 1751 | 2.65 | 2.63 | 0 | 1.53 | 150.52 | 0.137 | 0.294 | 0.57 | 8.11 | 17.41 | 33.69618 | 118.09 | 16 | 42.5124 | 75.5776 | 0 | 0 | 76.20858 | 1 | 60 |  | 24 | 100 |  |  | 42.1 | 28 | Cubic
750 [7d]-{Cub} | [49] | D.M16-450-1:2 | 61.3 | 29.4 | 3.27 | 1.21 | 0.75 | 0.73 | 1.2 | 0.003 | 0.01 | 0 | 0 | 0 |  | 0.45 |  |  |  | 450 | [5 empty] | 2.5 |  |  |  |  | 1051 | 700 | 1751 | 2.65 | 2.63 | 0 | 1.53 | 150.52 | 0.137 | 0.294 | 0.57 | 8.11 | 17.41 | 33.69618 | 118.09 | 16 | 42.5124 | 75.5776 | 0 | 0 | 76.20858 | 1 | 60 |  | 24 | 100 |  |  | 41.1 | 7 | Cubic
750 [3d]-{Cub} | [49] | D.M16-450-1:2 | 61.3 | 29.4 | 3.27 | 1.21 | 0.75 | 0.73 | 1.2 | 0.003 | 0.01 | 0 | 0 | 0 |  | 0.45 |  |  |  | 450 | [5 empty] | 2.5 |  |  |  |  | 1051 | 700 | 1751 | 2.65 | 2.63 | 0 | 1.53 | 150.52 | 0.137 | 0.294 | 0.57 | 8.11 | 17.41 | 33.69618 | 118.09 | 16 | 42.5124 | 75.5776 | 0 | 0 | 76.20858 | 1 | 60 |  | 24 | 100 |  |  | 35.2 | 3 | Cubic
750 [1d]-{Cub} | [49] | D.M16-450-1:2 | 61.3 | 29.4 | 3.27 | 1.21 | 0.75 | 0.73 | 1.2 | 0.003 | 0.01 | 0 | 0 | 0 |  | 0.45 |  |  |  | 450 | [5 empty] | 2.5 |  |  |  |  | 1051 | 700 | 1751 | 2.65 | 2.63 | 0 | 1.53 | 150.52 | 0.137 | 0.294 | 0.57 | 8.11 | 17.41 | 33.69618 | 118.09 | 16 | 42.5124 | 75.5776 | 0 | 0 | 76.20858 | 1 | 60 |  | 24 | 100 |  |  | 16.6 | 1 | Cubic
750 [90d]-{Cub} | [49] | D.M16-450-1:2 | 61.3 | 29.4 | 3.27 | 1.21 | 0.75 | 0.73 | 1.2 | 0.003 | 0.01 | 0 | 0 | 0 |  | 0.45 |  |  |  | 450 | [5 empty] | 2.5 |  |  |  |  | 1051 | 700 | 1751 | 2.65 | 2.63 | 0 | 1.53 | 150.52 | 0.137 | 0.294 | 0.57 | 8.11 | 17.41 | 33.69618 | 118.09 | 16 | 42.5124 | 75.5776 | 0 | 0 | 76.20858 | 1 | 60 |  | 24 | 100 |  |  | 43.5 | 90 | Cubic
751 [3d]-{Cub} | [49] | D.M16-450-1:3 | 61.3 | 29.4 | 3.27 | 1.21 | 0.75 | 0.73 | 1.2 | 0.003 | 0.01 | 0 | 0 | 0 |  | 0.45 |  |  |  | 450 | [5 empty] | 2.5 |  |  |  |  | 1051 | 700 | 1751 | 2.65 | 2.63 | 0 | 1.53 | 169.83 | 0.137 | 0.294 | 0.57 | 6.08 | 13.05 | 25.25791 | 133.18 | 16 | 47.9448 | 85.2352 | 0 | 0 | 73.20271 | 1 | 60 |  | 24 | 100 |  |  | 36.8 | 3 | Cubic
751 [28d]-{Cub} | [49] | D.M16-450-1:3 | 61.3 | 29.4 | 3.27 | 1.21 | 0.75 | 0.73 | 1.2 | 0.003 | 0.01 | 0 | 0 | 0 |  | 0.45 |  |  |  | 450 | [5 empty] | 2.5 |  |  |  |  | 1051 | 700 | 1751 | 2.65 | 2.63 | 0 | 1.53 | 169.83 | 0.137 | 0.294 | 0.57 | 6.08 | 13.05 | 25.25791 | 133.18 | 16 | 47.9448 | 85.2352 | 0 | 0 | 73.20271 | 1 | 60 |  | 24 | 100 |  |  | 43.9 | 28 | Cubic
751 [7d]-{Cub} | [49] | D.M16-450-1:3 | 61.3 | 29.4 | 3.27 | 1.21 | 0.75 | 0.73 | 1.2 | 0.003 | 0.01 | 0 | 0 | 0 |  | 0.45 |  |  |  | 450 | [5 empty] | 2.5 |  |  |  |  | 1051 | 700 | 1751 | 2.65 | 2.63 | 0 | 1.53 | 169.83 | 0.137 | 0.294 | 0.57 | 6.08 | 13.05 | 25.25791 | 133.18 | 16 | 47.9448 | 85.2352 | 0 | 0 | 73.20271 | 1 | 60 |  | 24 | 100 |  |  | 42.1 | 7 | Cubic
752 [7d]-{Cub} | [49] | D.M10-350-1:2 | 61.3 | 29.4 | 3.27 | 1.21 | 0.75 | 0.73 | 1.2 | 0.003 | 0.01 | 0 | 0 | 0 |  | 0.45 |  |  |  | 350 | [5 empty] | 2.5 |  |  |  |  | 1167 | 777 | 1944 | 2.65 | 2.63 | 0 | 1.53 | 118.09 | 0.137 | 0.294 | 0.57 | 8.11 | 17.41 | 33.69618 | 118.09 | 10 | 70.854 | 47.236 | 0 | 0 | 104.55018 | 0.333333333 | 60 |  | 24 | 100 |  |  | 13.8 | 7 | Cubic
752 [3d]-{Cub} | [49] | D.M10-350-1:2 | 61.3 | 29.4 | 3.27 | 1.21 | 0.75 | 0.73 | 1.2 | 0.003 | 0.01 | 0 | 0 | 0 |  | 0.45 |  |  |  | 350 | [5 empty] | 2.5 |  |  |  |  | 1167 | 777 | 1944 | 2.65 | 2.63 | 0 | 1.53 | 118.09 | 0.137 | 0.294 | 0.57 | 8.11 | 17.41 | 33.69618 | 118.09 | 10 | 70.854 | 47.236 | 0 | 0 | 104.55018 | 0.333333333 | 60 |  | 24 | 100 |  |  | 8.1 | 3 | Cubic
752 [28d]-{Cub} | [49] | D.M10-350-1:2 | 61.3 | 29.4 | 3.27 | 1.21 | 0.75 | 0.73 | 1.2 | 0.003 | 0.01 | 0 | 0 | 0 |  | 0.45 |  |  |  | 350 | [5 empty] | 2.5 |  |  |  |  | 1167 | 777 | 1944 | 2.65 | 2.63 | 0 | 1.53 | 118.09 | 0.137 | 0.294 | 0.57 | 8.11 | 17.41 | 33.69618 | 118.09 | 10 | 70.854 | 47.236 | 0 | 0 | 104.55018 | 0.333333333 | 60 |  | 24 | 100 |  |  | 17.3 | 28 | Cubic
753 [3d]-{Cub} | [49] | D.M14-350-1:2 | 61.3 | 29.4 | 3.27 | 1.21 | 0.75 | 0.73 | 1.2 | 0.003 | 0.01 | 0 | 0 | 0 |  | 0.45 |  |  |  | 350 | [5 empty] | 2.5 |  |  |  |  | 1167 | 777 | 1944 | 2.65 | 2.63 | 0 | 1.53 | 118.09 | 0.137 | 0.294 | 0.57 | 8.11 | 17.41 | 33.69618 | 118.09 | 14 | 51.9596 | 66.1304 | 0 | 0 | 85.65578 | 0.333333333 | 60 |  | 24 | 100 |  |  | 14.3 | 3 | Cubic
753 [28d]-{Cub} | [49] | D.M14-350-1:2 | 61.3 | 29.4 | 3.27 | 1.21 | 0.75 | 0.73 | 1.2 | 0.003 | 0.01 | 0 | 0 | 0 |  | 0.45 |  |  |  | 350 | [5 empty] | 2.5 |  |  |  |  | 1167 | 777 | 1944 | 2.65 | 2.63 | 0 | 1.53 | 118.09 | 0.137 | 0.294 | 0.57 | 8.11 | 17.41 | 33.69618 | 118.09 | 14 | 51.9596 | 66.1304 | 0 | 0 | 85.65578 | 0.333333333 | 60 |  | 24 | 100 |  |  | 24.1 | 28 | Cubic
753 [7d]-{Cub} | [49] | D.M14-350-1:2 | 61.3 | 29.4 | 3.27 | 1.21 | 0.75 | 0.73 | 1.2 | 0.003 | 0.01 | 0 | 0 | 0 |  | 0.45 |  |  |  | 350 | [5 empty] | 2.5 |  |  |  |  | 1167 | 777 | 1944 | 2.65 | 2.63 | 0 | 1.53 | 118.09 | 0.137 | 0.294 | 0.57 | 8.11 | 17.41 | 33.69618 | 118.09 | 14 | 51.9596 | 66.1304 | 0 | 0 | 85.65578 | 0.333333333 | 60 |  | 24 | 100 |  |  | 19.6 | 7 | Cubic
754 [7d]-{Cub} | [49] | D.M16-350-1:2 | 61.3 | 29.4 | 3.27 | 1.21 | 0.75 | 0.73 | 1.2 | 0.003 | 0.01 | 0 | 0 | 0 |  | 0.45 |  |  |  | 350 | [5 empty] | 2.5 |  |  |  |  | 1167 | 777 | 1944 | 2.65 | 2.63 | 0 | 1.53 | 118.09 | 0.137 | 0.294 | 0.57 | 8.11 | 17.41 | 33.69618 | 118.09 | 16 | 42.5124 | 75.5776 | 0 | 0 | 76.20858 | 0.333333333 | 60 |  | 24 | 100 |  |  | 19.2 | 7 | Cubic
754 [3d]-{Cub} | [49] | D.M16-350-1:2 | 61.3 | 29.4 | 3.27 | 1.21 | 0.75 | 0.73 | 1.2 | 0.003 | 0.01 | 0 | 0 | 0 |  | 0.45 |  |  |  | 350 | [5 empty] | 2.5 |  |  |  |  | 1167 | 777 | 1944 | 2.65 | 2.63 | 0 | 1.53 | 118.09 | 0.137 | 0.294 | 0.57 | 8.11 | 17.41 | 33.69618 | 118.09 | 16 | 42.5124 | 75.5776 | 0 | 0 | 76.20858 | 0.333333333 | 60 |  | 24 | 100 |  |  | 13.5 | 3 | Cubic
754 [28d]-{Cub} | [49] | D.M16-350-1:2 | 61.3 | 29.4 | 3.27 | 1.21 | 0.75 | 0.73 | 1.2 | 0.003 | 0.01 | 0 | 0 | 0 |  | 0.45 |  |  |  | 350 | [5 empty] | 2.5 |  |  |  |  | 1167 | 777 | 1944 | 2.65 | 2.63 | 0 | 1.53 | 118.09 | 0.137 | 0.294 | 0.57 | 8.11 | 17.41 | 33.69618 | 118.09 | 16 | 42.5124 | 75.5776 | 0 | 0 | 76.20858 | 0.333333333 | 60 |  | 24 | 100 |  |  | 24.8 | 28 | Cubic
755 [3d]-{Cub} | [49] | D.M10-450-1:2 | 61.3 | 29.4 | 3.27 | 1.21 | 0.75 | 0.73 | 1.2 | 0.003 | 0.01 | 0 | 0 | 0 |  | 0.45 |  |  |  | 450 | [5 empty] | 2.5 |  |  |  |  | 1051 | 700 | 1751 | 2.65 | 2.63 | 0 | 1.53 | 150.52 | 0.137 | 0.294 | 0.57 | 8.11 | 17.41 | 33.69618 | 118.09 | 10 | 70.854 | 47.236 | 0 | 0 | 104.55018 | 0.333333333 | 60 |  | 24 | 100 |  |  | 16.2 | 3 | Cubic
755 [28d]-{Cub} | [49] | D.M10-450-1:2 | 61.3 | 29.4 | 3.27 | 1.21 | 0.75 | 0.73 | 1.2 | 0.003 | 0.01 | 0 | 0 | 0 |  | 0.45 |  |  |  | 450 | [5 empty] | 2.5 |  |  |  |  | 1051 | 700 | 1751 | 2.65 | 2.63 | 0 | 1.53 | 150.52 | 0.137 | 0.294 | 0.57 | 8.11 | 17.41 | 33.69618 | 118.09 | 10 | 70.854 | 47.236 | 0 | 0 | 104.55018 | 0.333333333 | 60 |  | 24 | 100 |  |  | 25.1 | 28 | Cubic
755 [7d]-{Cub} | [49] | D.M10-450-1:2 | 61.3 | 29.4 | 3.27 | 1.21 | 0.75 | 0.73 | 1.2 | 0.003 | 0.01 | 0 | 0 | 0 |  | 0.45 |  |  |  | 450 | [5 empty] | 2.5 |  |  |  |  | 1051 | 700 | 1751 | 2.65 | 2.63 | 0 | 1.53 | 150.52 | 0.137 | 0.294 | 0.57 | 8.11 | 17.41 | 33.69618 | 118.09 | 10 | 70.854 | 47.236 | 0 | 0 | 104.55018 | 0.333333333 | 60 |  | 24 | 100 |  |  | 22.4 | 7 | Cubic
756 [28d]-{Cub} | [49] | D.M14-450-1:2 | 61.3 | 29.4 | 3.27 | 1.21 | 0.75 | 0.73 | 1.2 | 0.003 | 0.01 | 0 | 0 | 0 |  | 0.45 |  |  |  | 450 | [5 empty] | 2.5 |  |  |  |  | 1051 | 700 | 1751 | 2.65 | 2.63 | 0 | 1.53 | 150.52 | 0.137 | 0.294 | 0.57 | 8.11 | 17.41 | 33.69618 | 118.09 | 14 | 51.9596 | 66.1304 | 0 | 0 | 85.65578 | 0.333333333 | 60 |  | 24 | 100 |  |  | 28.5 | 28 | Cubic
756 [3d]-{Cub} | [49] | D.M14-450-1:2 | 61.3 | 29.4 | 3.27 | 1.21 | 0.75 | 0.73 | 1.2 | 0.003 | 0.01 | 0 | 0 | 0 |  | 0.45 |  |  |  | 450 | [5 empty] | 2.5 |  |  |  |  | 1051 | 700 | 1751 | 2.65 | 2.63 | 0 | 1.53 | 150.52 | 0.137 | 0.294 | 0.57 | 8.11 | 17.41 | 33.69618 | 118.09 | 14 | 51.9596 | 66.1304 | 0 | 0 | 85.65578 | 0.333333333 | 60 |  | 24 | 100 |  |  | 18.5 | 3 | Cubic
756 [7d]-{Cub} | [49] | D.M14-450-1:2 | 61.3 | 29.4 | 3.27 | 1.21 | 0.75 | 0.73 | 1.2 | 0.003 | 0.01 | 0 | 0 | 0 |  | 0.45 |  |  |  | 450 | [5 empty] | 2.5 |  |  |  |  | 1051 | 700 | 1751 | 2.65 | 2.63 | 0 | 1.53 | 150.52 | 0.137 | 0.294 | 0.57 | 8.11 | 17.41 | 33.69618 | 118.09 | 14 | 51.9596 | 66.1304 | 0 | 0 | 85.65578 | 0.333333333 | 60 |  | 24 | 100 |  |  | 23.5 | 7 | Cubic
757 [7d]-{Cub} | [49] | D.M16-450-1:2 | 61.3 | 29.4 | 3.27 | 1.21 | 0.75 | 0.73 | 1.2 | 0.003 | 0.01 | 0 | 0 | 0 |  | 0.45 |  |  |  | 450 | [5 empty] | 2.5 |  |  |  |  | 1051 | 700 | 1751 | 2.65 | 2.63 | 0 | 1.53 | 150.52 | 0.137 | 0.294 | 0.57 | 8.11 | 17.41 | 33.69618 | 118.09 | 16 | 42.5124 | 75.5776 | 0 | 0 | 76.20858 | 0.333333333 | 60 |  | 24 | 100 |  |  | 24.6 | 7 | Cubic
757 [3d]-{Cub} | [49] | D.M16-450-1:2 | 61.3 | 29.4 | 3.27 | 1.21 | 0.75 | 0.73 | 1.2 | 0.003 | 0.01 | 0 | 0 | 0 |  | 0.45 |  |  |  | 450 | [5 empty] | 2.5 |  |  |  |  | 1051 | 700 | 1751 | 2.65 | 2.63 | 0 | 1.53 | 150.52 | 0.137 | 0.294 | 0.57 | 8.11 | 17.41 | 33.69618 | 118.09 | 16 | 42.5124 | 75.5776 | 0 | 0 | 76.20858 | 0.333333333 | 60 |  | 24 | 100 |  |  | 20.4 | 3 | Cubic
757 [28d]-{Cub} | [49] | D.M16-450-1:2 | 61.3 | 29.4 | 3.27 | 1.21 | 0.75 | 0.73 | 1.2 | 0.003 | 0.01 | 0 | 0 | 0 |  | 0.45 |  |  |  | 450 | [5 empty] | 2.5 |  |  |  |  | 1051 | 700 | 1751 | 2.65 | 2.63 | 0 | 1.53 | 150.52 | 0.137 | 0.294 | 0.57 | 8.11 | 17.41 | 33.69618 | 118.09 | 16 | 42.5124 | 75.5776 | 0 | 0 | 76.20858 | 0.333333333 | 60 |  | 24 | 100 |  |  | 29.2 | 28 | Cubic
758 [28d]-{Cub} | [50] | M01 | 30.97 | 17.41 | 1.03 | 36.77 | 9.01 | 0.69 | 0.46 | 1.82 | 0 | 0 | 0 | 0 |  | 0 |  |  |  |  | 400 | [5 empty] | 2.6 |  | 2.9 |  | 1024 | 524 | 1548 | 2.85 | 2.63 | 0 | 0 | 156.25 | 0.09 | 0.28 | 0.63 | 14.06 | 43.75 | 98.4375 | 62.86 | 10 | 37.716 | 25.144 | 0 | 0 | 136.1535 |  | 25 |  | 24 | 100 |  |  | 47.5325 | 28 | Cubic
759 [28d]-{Cub} | [50] | M02 | 30.97 | 17.41 | 1.03 | 36.77 | 9.01 | 0.69 | 0.46 | 1.82 | 0 | 0 | 0 | 0 |  | 0 |  |  |  |  | 400 | [5 empty] | 2.6 |  | 2.9 |  | 1024 | 524 | 1548 | 2.85 | 2.63 | 0 | 0 | 156.25 | 0.09 | 0.28 | 0.63 | 14.06 | 43.75 | 98.4375 | 62.86 | 12 | 32.6872 | 30.1728 | 0 | 0 | 131.1247 |  | 25 |  | 24 | 100 |  |  | 54.1558 | 28 | Cubic
760 [28d]-{Cub} | [50] | M03 | 30.97 | 17.41 | 1.03 | 36.77 | 9.01 | 0.69 | 0.46 | 1.82 | 0 | 0 | 0 | 0 |  | 0 |  |  |  |  | 400 | [5 empty] | 2.6 |  | 2.9 |  | 1024 | 524 | 1548 | 2.85 | 2.63 | 0 | 0 | 156.25 | 0.09 | 0.28 | 0.63 | 14.06 | 43.75 | 98.4375 | 62.86 | 14 | 27.6584 | 35.2016 | 0 | 0 | 126.0959 |  | 25 |  | 24 | 100 |  |  | 59.2208 | 28 | Cubic
761 [28d]-{Cub} | [50] | M04 | 33.073 | 20.269 | 0.987 | 33.102 | 8.112 | 0.631 | 0.417 | 1.638 | 0 | 0 | 0 | 0 |  | 0 |  |  |  |  | 360 |  | 40 |  |  |  | 2.6 |  | 2.9 |  | 1024 | 524 | 1548 | 2.85 | 2.63 | 0 | 0 | 156.25 | 0.09 | 0.28 | 0.63 | 14.06 | 43.75 | 98.4375 | 62.86 | 10 | 37.716 | 25.144 | 0 | 0 | 136.1535 |  | 25 |  | 24 | 100 |  |  | 48.7087 | 28 | Cubic
761 [7d]-{Cub} | [50] | M04 | 33.073 | 20.269 | 0.987 | 33.102 | 8.112 | 0.631 | 0.417 | 1.638 | 0 | 0 | 0 | 0 |  | 0 |  |  |  |  | 360 |  | 40 |  |  |  | 2.6 |  | 2.9 |  | 1024 | 524 | 1548 | 2.85 | 2.63 | 0 | 0 | 156.25 | 0.09 | 0.28 | 0.63 | 14.06 | 43.75 | 98.4375 | 62.86 | 10 | 37.716 | 25.144 | 0 | 0 | 136.1535 |  | 25 |  | 24 | 100 |  |  | 39.2516 | 7 | Cubic
762 [28d]-{Cub} | [50] | M05 | 33.073 | 20.269 | 0.987 | 33.102 | 8.112 | 0.631 | 0.417 | 1.638 | 0 | 0 | 0 | 0 |  | 0 |  |  |  |  | 360 |  | 40 |  |  |  | 2.6 |  | 2.9 |  | 1024 | 524 | 1548 | 2.85 | 2.63 | 0 | 0 | 156.25 | 0.09 | 0.28 | 0.63 | 14.06 | 43.75 | 98.4375 | 62.86 | 12 | 32.6872 | 30.1728 | 0 | 0 | 131.1247 |  | 25 |  | 24 | 100 |  |  | 56.1336 | 28 | Cubic
762 [7d]-{Cub} | [50] | M05 | 33.073 | 20.269 | 0.987 | 33.102 | 8.112 | 0.631 | 0.417 | 1.638 | 0 | 0 | 0 | 0 |  | 0 |  |  |  |  | 360 |  | 40 |  |  |  | 2.6 |  | 2.9 |  | 1024 | 524 | 1548 | 2.85 | 2.63 | 0 | 0 | 156.25 | 0.09 | 0.28 | 0.63 | 14.06 | 43.75 | 98.4375 | 62.86 | 12 | 32.6872 | 30.1728 | 0 | 0 | 131.1247 |  | 25 |  | 24 | 100 |  |  | 40.2539 | 7 | Cubic
763 [7d]-{Cub} | [50] | M06 | 33.073 | 20.269 | 0.987 | 33.102 | 8.112 | 0.631 | 0.417 | 1.638 | 0 | 0 | 0 | 0 |  | 0 |  |  |  |  | 360 |  | 40 |  |  |  | 2.6 |  | 2.9 |  | 1024 | 524 | 1548 | 2.85 | 2.63 | 0 | 0 | 156.25 | 0.09 | 0.28 | 0.63 | 14.06 | 43.75 | 98.4375 | 62.86 | 14 | 27.6584 | 35.2016 | 0 | 0 | 126.0959 |  | 25 |  | 24 | 100 |  |  | 43.2045 | 7 | Cubic
763 [28d]-{Cub} | [50] | M06 | 33.073 | 20.269 | 0.987 | 33.102 | 8.112 | 0.631 | 0.417 | 1.638 | 0 | 0 | 0 | 0 |  | 0 |  |  |  |  | 360 |  | 40 |  |  |  | 2.6 |  | 2.9 |  | 1024 | 524 | 1548 | 2.85 | 2.63 | 0 | 0 | 156.25 | 0.09 | 0.28 | 0.63 | 14.06 | 43.75 | 98.4375 | 62.86 | 14 | 27.6584 | 35.2016 | 0 | 0 | 126.0959 |  | 25 |  | 24 | 100 |  |  | 61.3145 | 28 | Cubic
764 [7d]-{Cub} | [50] | M07 | 35.176 | 23.128 | 0.944 | 29.434 | 7.214 | 0.572 | 0.374 | 1.456 | 0 | 0 | 0 | 0 |  | 0 |  |  |  |  | 320 |  | 80 |  |  |  | 2.6 |  | 2.9 |  | 1024 | 524 | 1548 | 2.85 | 2.63 | 0 | 0 | 156.25 | 0.09 | 0.28 | 0.63 | 14.06 | 43.75 | 98.4375 | 62.86 | 10 | 37.716 | 25.144 | 0 | 0 | 136.1535 |  | 25 |  | 24 | 100 |  |  | 44.5587 | 7 | Cubic
764 [28d]-{Cub} | [50] | M07 | 35.176 | 23.128 | 0.944 | 29.434 | 7.214 | 0.572 | 0.374 | 1.456 | 0 | 0 | 0 | 0 |  | 0 |  |  |  |  | 320 |  | 80 |  |  |  | 2.6 |  | 2.9 |  | 1024 | 524 | 1548 | 2.85 | 2.63 | 0 | 0 | 156.25 | 0.09 | 0.28 | 0.63 | 14.06 | 43.75 | 98.4375 | 62.86 | 10 | 37.716 | 25.144 | 0 | 0 | 136.1535 |  | 25 |  | 24 | 100 |  |  | 54.7001 | 28 | Cubic
765 [28d]-{Cub} | [50] | M08 | 35.176 | 23.128 | 0.944 | 29.434 | 7.214 | 0.572 | 0.374 | 1.456 | 0 | 0 | 0 | 0 |  | 0 |  |  |  |  | 320 |  | 80 |  |  |  | 2.6 |  | 2.9 |  | 1024 | 524 | 1548 | 2.85 | 2.63 | 0 | 0 | 156.25 | 0.09 | 0.28 | 0.63 | 14.06 | 43.75 | 98.4375 | 62.86 | 12 | 32.6872 | 30.1728 | 0 | 0 | 131.1247 |  | 25 |  | 24 | 100 |  |  | 59.6857 | 28 | Cubic
765 [7d]-{Cub} | [50] | M08 | 35.176 | 23.128 | 0.944 | 29.434 | 7.214 | 0.572 | 0.374 | 1.456 | 0 | 0 | 0 | 0 |  | 0 |  |  |  |  | 320 |  | 80 |  |  |  | 2.6 |  | 2.9 |  | 1024 | 524 | 1548 | 2.85 | 2.63 | 0 | 0 | 156.25 | 0.09 | 0.28 | 0.63 | 14.06 | 43.75 | 98.4375 | 62.86 | 12 | 32.6872 | 30.1728 | 0 | 0 | 131.1247 |  | 25 |  | 24 | 100 |  |  | 40.8386 | 7 | Cubic
766 [7d]-{Cub} | [50] | M09 | 35.176 | 23.128 | 0.944 | 29.434 | 7.214 | 0.572 | 0.374 | 1.456 | 0 | 0 | 0 | 0 |  | 0 |  |  |  |  | 320 |  | 80 |  |  |  | 2.6 |  | 2.9 |  | 1024 | 524 | 1548 | 2.85 | 2.63 | 0 | 0 | 156.25 | 0.09 | 0.28 | 0.63 | 14.06 | 43.75 | 98.4375 | 62.86 | 14 | 27.6584 | 35.2016 | 0 | 0 | 126.0959 |  | 25 |  | 24 | 100 |  |  | 45.644 | 7 | Cubic
766 [28d]-{Cub} | [50] | M09 | 35.176 | 23.128 | 0.944 | 29.434 | 7.214 | 0.572 | 0.374 | 1.456 | 0 | 0 | 0 | 0 |  | 0 |  |  |  |  | 320 |  | 80 |  |  |  | 2.6 |  | 2.9 |  | 1024 | 524 | 1548 | 2.85 | 2.63 | 0 | 0 | 156.25 | 0.09 | 0.28 | 0.63 | 14.06 | 43.75 | 98.4375 | 62.86 | 14 | 27.6584 | 35.2016 | 0 | 0 | 126.0959 |  | 25 |  | 24 | 100 |  |  | 63.3753 | 28 | Cubic
767 [7d]-{Cub} | [50] | M10 | 37.279 | 25.987 | 0.901 | 25.766 | 6.316 | 0.513 | 0.331 | 1.274 | 0 | 0 | 0 | 0 |  | 0 |  |  |  |  | 280 |  | 120 |  |  |  | 2.6 |  | 2.9 |  | 1024 | 524 | 1548 | 2.85 | 2.63 | 0 | 0 | 156.25 | 0.09 | 0.28 | 0.63 | 14.06 | 43.75 | 98.4375 | 62.86 | 10 | 37.716 | 25.144 | 0 | 0 | 136.1535 |  | 25 |  | 24 | 100 |  |  | 49.881 | 7 | Cubic
767 [28d]-{Cub} | [50] | M10 | 37.279 | 25.987 | 0.901 | 25.766 | 6.316 | 0.513 | 0.331 | 1.274 | 0 | 0 | 0 | 0 |  | 0 |  |  |  |  | 280 |  | 120 |  |  |  | 2.6 |  | 2.9 |  | 1024 | 524 | 1548 | 2.85 | 2.63 | 0 | 0 | 156.25 | 0.09 | 0.28 | 0.63 | 14.06 | 43.75 | 98.4375 | 62.86 | 10 | 37.716 | 25.144 | 0 | 0 | 136.1535 |  | 25 |  | 24 | 100 |  |  | 58.3175 | 28 | Cubic
768 [7d]-{Cub} | [50] | M11 | 37.279 | 25.987 | 0.901 | 25.766 | 6.316 | 0.513 | 0.331 | 1.274 | 0 | 0 | 0 | 0 |  | 0 |  |  |  |  | 280 |  | 120 |  |  |  | 2.6 |  | 2.9 |  | 1024 | 524 | 1548 | 2.85 | 2.63 | 0 | 0 | 156.25 | 0.09 | 0.28 | 0.63 | 14.06 | 43.75 | 98.4375 | 62.86 | 12 | 32.6872 | 30.1728 | 0 | 0 | 131.1247 |  | 25 |  | 24 | 100 |  |  | 40.3165 | 7 | Cubic
768 [28d]-{Cub} | [50] | M11 | 37.279 | 25.987 | 0.901 | 25.766 | 6.316 | 0.513 | 0.331 | 1.274 | 0 | 0 | 0 | 0 |  | 0 |  |  |  |  | 280 |  | 120 |  |  |  | 2.6 |  | 2.9 |  | 1024 | 524 | 1548 | 2.85 | 2.63 | 0 | 0 | 156.25 | 0.09 | 0.28 | 0.63 | 14.06 | 43.75 | 98.4375 | 62.86 | 12 | 32.6872 | 30.1728 | 0 | 0 | 131.1247 |  | 25 |  | 24 | 100 |  |  | 56.5645 | 28 | Cubic
769 [7d]-{Cub} | [50] | M12 | 37.279 | 25.987 | 0.901 | 25.766 | 6.316 | 0.513 | 0.331 | 1.274 | 0 | 0 | 0 | 0 |  | 0 |  |  |  |  | 280 |  | 120 |  |  |  | 2.6 |  | 2.9 |  | 1024 | 524 | 1548 | 2.85 | 2.63 | 0 | 0 | 156.25 | 0.09 | 0.28 | 0.63 | 14.06 | 43.75 | 98.4375 | 62.86 | 14 | 27.6584 | 35.2016 | 0 | 0 | 126.0959 |  | 25 |  | 24 | 100 |  |  | 42.2938 | 7 | Cubic
769 [28d]-{Cub} | [50] | M12 | 37.279 | 25.987 | 0.901 | 25.766 | 6.316 | 0.513 | 0.331 | 1.274 | 0 | 0 | 0 | 0 |  | 0 |  |  |  |  | 280 |  | 120 |  |  |  | 2.6 |  | 2.9 |  | 1024 | 524 | 1548 | 2.85 | 2.63 | 0 | 0 | 156.25 | 0.09 | 0.28 | 0.63 | 14.06 | 43.75 | 98.4375 | 62.86 | 14 | 27.6584 | 35.2016 | 0 | 0 | 126.0959 |  | 25 |  | 24 | 100 |  |  | 60.7993 | 28 | Cubic
770 [28d]-{Cub} | [51] | GP | 31.25 | 14.06 | 2.8 | 33.75 | 7.03 | 0 | 0 | 0 | 0 | 0 | 0 | 0 |  | 1.52 |  |  |  |  | 394 | [5 empty] | 2.61 |  |  | 2.14 | 1201 | 647 | 1848 | 2.87 | 2.6 | 0 | 0 | 113 | 0.147 | 0.294 | 0.56 | 16.61 | 33.22 | 63.167 | 45 | 8 | 30.6 | 14.4 | 59 | 5.91 | 156.313 | 0.666666667 | 60 |  | 24 | 150 |  |  | 69.28 | 28 | Cubic
770 [7d]-{Cub} | [51] | GP | 31.25 | 14.06 | 2.8 | 33.75 | 7.03 | 0 | 0 | 0 | 0 | 0 | 0 | 0 |  | 1.52 |  |  |  |  | 394 | [5 empty] | 2.61 |  |  | 2.14 | 1201 | 647 | 1848 | 2.87 | 2.6 | 0 | 0 | 113 | 0.147 | 0.294 | 0.56 | 16.61 | 33.22 | 63.167 | 45 | 8 | 30.6 | 14.4 | 59 | 5.91 | 156.313 | 0.666666667 | 60 |  | 24 | 150 |  |  | 66.5 | 7 | Cubic
770 [3d]-{Cub} | [51] | GP | 31.25 | 14.06 | 2.8 | 33.75 | 7.03 | 0 | 0 | 0 | 0 | 0 | 0 | 0 |  | 1.52 |  |  |  |  | 394 | [5 empty] | 2.61 |  |  | 2.14 | 1201 | 647 | 1848 | 2.87 | 2.6 | 0 | 0 | 113 | 0.147 | 0.294 | 0.56 | 16.61 | 33.22 | 63.167 | 45 | 8 | 30.6 | 14.4 | 59 | 5.91 | 156.313 | 0.666666667 | 60 |  | 24 | 150 |  |  | 60.9 | 3 | Cubic
771 [7d]-{Cub} | [51] | GPR1 | 37.45734 | 12.72371 | 2.565406 | 30.46371 | 6.373731 | 0 | 0 | 0 | 0 | 0 | 0 | 0 |  | 2.338604 |  |  |  |  | 355 |  |  | 39 |  |  | 2.61 |  |  | 2.14 | 1201 | 647 | 1848 | 2.87 | 2.6 | 0 | 0 | 113 | 0.147 | 0.294 | 0.56 | 16.61 | 33.22 | 63.167 | 45 | 8 | 30.6 | 14.4 | 60 | 5.91 | 157.313 | 0.666666667 | 60 |  | 24 | 150 |  |  | 67.6 | 7 | Cubic
771 [3d]-{Cub} | [51] | GPR1 | 37.45734 | 12.72371 | 2.565406 | 30.46371 | 6.373731 | 0 | 0 | 0 | 0 | 0 | 0 | 0 |  | 2.338604 |  |  |  |  | 355 |  |  | 39 |  |  | 2.61 |  |  | 2.14 | 1201 | 647 | 1848 | 2.87 | 2.6 | 0 | 0 | 113 | 0.147 | 0.294 | 0.56 | 16.61 | 33.22 | 63.167 | 45 | 8 | 30.6 | 14.4 | 60 | 5.91 | 157.313 | 0.666666667 | 60 |  | 24 | 150 |  |  | 62.3 | 3 | Cubic
771 [28d]-{Cub} | [51] | GPR1 | 37.45734 | 12.72371 | 2.565406 | 30.46371 | 6.373731 | 0 | 0 | 0 | 0 | 0 | 0 | 0 |  | 2.338604 |  |  |  |  | 355 |  |  | 39 |  |  | 2.61 |  |  | 2.14 | 1201 | 647 | 1848 | 2.87 | 2.6 | 0 | 0 | 113 | 0.147 | 0.294 | 0.56 | 16.61 | 33.22 | 63.167 | 45 | 8 | 30.6 | 14.4 | 60 | 5.91 | 157.313 | 0.666666667 | 60 |  | 24 | 150 |  |  | 70.72 | 28 | Cubic
772 [3d]-{Cub} | [51] | GPR2 | 43.82383 | 11.35315 | 2.324797 | 27.09315 | 5.700635 | 0 | 0 | 0 | 0 | 0 | 0 | 0 |  | 3.178198 |  |  |  |  | 315 |  |  | 79 |  |  | 2.61 |  |  | 2.14 | 1201 | 647 | 1848 | 2.87 | 2.6 | 0 | 0 | 113 | 0.147 | 0.294 | 0.56 | 16.61 | 33.22 | 63.167 | 45 | 8 | 30.6 | 14.4 | 61 | 5.91 | 158.313 | 0.666666667 | 60 |  | 24 | 150 |  |  | 44.72 | 3 | Cubic
772 [7d]-{Cub} | [51] | GPR2 | 43.82383 | 11.35315 | 2.324797 | 27.09315 | 5.700635 | 0 | 0 | 0 | 0 | 0 | 0 | 0 |  | 3.178198 |  |  |  |  | 315 |  |  | 79 |  |  | 2.61 |  |  | 2.14 | 1201 | 647 | 1848 | 2.87 | 2.6 | 0 | 0 | 113 | 0.147 | 0.294 | 0.56 | 16.61 | 33.22 | 63.167 | 45 | 8 | 30.6 | 14.4 | 61 | 5.91 | 158.313 | 0.666666667 | 60 |  | 24 | 150 |  |  | 46.32 | 7 | Cubic
772 [28d]-{Cub} | [51] | GPR2 | 43.82383 | 11.35315 | 2.324797 | 27.09315 | 5.700635 | 0 | 0 | 0 | 0 | 0 | 0 | 0 |  | 3.178198 |  |  |  |  | 315 |  |  | 79 |  |  | 2.61 |  |  | 2.14 | 1201 | 647 | 1848 | 2.87 | 2.6 | 0 | 0 | 113 | 0.147 | 0.294 | 0.56 | 16.61 | 33.22 | 63.167 | 45 | 8 | 30.6 | 14.4 | 61 | 5.91 | 158.313 | 0.666666667 | 60 |  | 24 | 150 |  |  | 51.46 | 28 | Cubic
773 [3d]-{Cub} | [51] | GPR3 | 50.03117 | 10.01685 | 2.090203 | 23.80685 | 5.044365 | 0 | 0 | 0 | 0 | 0 | 0 | 0 |  | 3.996802 |  |  |  |  | 276 |  |  | 118 |  |  | 2.61 |  |  | 2.14 | 1201 | 647 | 1848 | 2.87 | 2.6 | 0 | 0 | 113 | 0.147 | 0.294 | 0.56 | 16.61 | 33.22 | 63.167 | 45 | 8 | 30.6 | 14.4 | 62 | 5.91 | 159.313 | 0.666666667 | 60 |  | 24 | 150 |  |  | 19.24 | 3 | Cubic
773 [28d]-{Cub} | [51] | GPR3 | 50.03117 | 10.01685 | 2.090203 | 23.80685 | 5.044365 | 0 | 0 | 0 | 0 | 0 | 0 | 0 |  | 3.996802 |  |  |  |  | 276 |  |  | 118 |  |  | 2.61 |  |  | 2.14 | 1201 | 647 | 1848 | 2.87 | 2.6 | 0 | 0 | 113 | 0.147 | 0.294 | 0.56 | 16.61 | 33.22 | 63.167 | 45 | 8 | 30.6 | 14.4 | 62 | 5.91 | 159.313 | 0.666666667 | 60 |  | 24 | 150 |  |  | 24.52 | 28 | Cubic
773 [7d]-{Cub} | [51] | GPR3 | 50.03117 | 10.01685 | 2.090203 | 23.80685 | 5.044365 | 0 | 0 | 0 | 0 | 0 | 0 | 0 |  | 3.996802 |  |  |  |  | 276 |  |  | 118 |  |  | 2.61 |  |  | 2.14 | 1201 | 647 | 1848 | 2.87 | 2.6 | 0 | 0 | 113 | 0.147 | 0.294 | 0.56 | 16.61 | 33.22 | 63.167 | 45 | 8 | 30.6 | 14.4 | 62 | 5.91 | 159.313 | 0.666666667 | 60 |  | 24 | 150 |  |  | 20.48 | 7 | Cubic
774 [7d]-{Cub} | [52] |  | 37.5 | 6.4 | 0.51 | 34.8 | 8.6 | 0.38 | 0.9 | 0 | 0 | 0 | 0 | 0 |  | 0 |  |  |  |  | 428.6 | [11 empty] | 1800 | 2.68 | 2.64 | 0 | 0 | 85.7 | 0.15 | 0.39 | 0.46 | 12.86 | 33.42 | 39.422 | 85.7 | 4 | 71.988 | 13.712 | 83.3 | 0 | 194.71 |  | 25 |  | 24 | 100 |  |  | 46.03 | 7 | Cubic
774 [28d]-{Cub} | [52] |  | 37.5 | 6.4 | 0.51 | 34.8 | 8.6 | 0.38 | 0.9 | 0 | 0 | 0 | 0 | 0 |  | 0 |  |  |  |  | 428.6 | [11 empty] | 1800 | 2.68 | 2.64 | 0 | 0 | 85.7 | 0.15 | 0.39 | 0.46 | 12.86 | 33.42 | 39.422 | 85.7 | 4 | 71.988 | 13.712 | 83.3 | 0 | 194.71 |  | 25 |  | 24 | 100 |  |  | 57.4 | 28 | Cubic
775 [7d]-{Cub} | [52] |  | 37.5 | 6.4 | 0.51 | 34.8 | 8.6 | 0.38 | 0.9 | 0 | 0 | 0 | 0 | 0 |  | 0 |  |  |  |  | 380.7 | [11 empty] | 1848 | 2.68 | 2.64 | 0 | 0 | 42.8 | 0.15 | 0.39 | 0.46 | 6.42 | 16.69 | 19.688 | 128.5 | 4 | 107.94 | 20.56 | 41.2 | 0 | 168.828 |  | 25 |  | 24 | 100 |  |  | 43.71 | 7 | Cubic
775 [28d]-{Cub} | [52] |  | 37.5 | 6.4 | 0.51 | 34.8 | 8.6 | 0.38 | 0.9 | 0 | 0 | 0 | 0 | 0 |  | 0 |  |  |  |  | 380.7 | [11 empty] | 1848 | 2.68 | 2.64 | 0 | 0 | 42.8 | 0.15 | 0.39 | 0.46 | 6.42 | 16.69 | 19.688 | 128.5 | 4 | 107.94 | 20.56 | 41.2 | 0 | 168.828 |  | 25 |  | 24 | 100 |  |  | 50.26 | 28 | Cubic
776 [28d]-{Cub} | [52] |  | 37.5 | 6.4 | 0.51 | 34.8 | 8.6 | 0.38 | 0.9 | 0 | 0 | 0 | 0 | 0 |  | 0 |  |  |  |  | 336 | [11 empty] | 1896 | 2.68 | 2.64 | 0 | 0 | 28 | 0.15 | 0.39 | 0.46 | 4.2 | 10.92 | 12.88 | 140 | 4 | 117.6 | 22.4 | 17.6 | 0 | 148.08 |  | 25 |  | 24 | 100 |  |  | 56.67 | 28 | Cubic
776 [7d]-{Cub} | [52] |  | 37.5 | 6.4 | 0.51 | 34.8 | 8.6 | 0.38 | 0.9 | 0 | 0 | 0 | 0 | 0 |  | 0 |  |  |  |  | 336 | [11 empty] | 1896 | 2.68 | 2.64 | 0 | 0 | 28 | 0.15 | 0.39 | 0.46 | 4.2 | 10.92 | 12.88 | 140 | 4 | 117.6 | 22.4 | 17.6 | 0 | 148.08 |  | 25 |  | 24 | 100 |  |  | 45.63 | 7 | Cubic
777 [7d]-{Cub} | [52] |  | 37.5 | 6.4 | 0.51 | 34.8 | 8.6 | 0.38 | 0.9 | 0 | 0 | 0 | 0 | 0 |  | 0 |  |  |  |  | 360 | [11 empty] | 1896 | 2.68 | 2.64 | 0 | 0 | 36 | 0.15 | 0.39 | 0.46 | 5.4 | 14.04 | 16.56 | 108 | 6 | 82.08 | 25.92 | 58.8 | 0 | 157.44 |  | 25 |  | 24 | 100 |  |  | 41.35 | 7 | Cubic
777 [28d]-{Cub} | [52] |  | 37.5 | 6.4 | 0.51 | 34.8 | 8.6 | 0.38 | 0.9 | 0 | 0 | 0 | 0 | 0 |  | 0 |  |  |  |  | 360 | [11 empty] | 1896 | 2.68 | 2.64 | 0 | 0 | 36 | 0.15 | 0.39 | 0.46 | 5.4 | 14.04 | 16.56 | 108 | 6 | 82.08 | 25.92 | 58.8 | 0 | 157.44 |  | 25 |  | 24 | 100 |  |  | 53.8 | 28 | Cubic
778 [7d]-{Cub} | [52] |  | 37.5 | 6.4 | 0.51 | 34.8 | 8.6 | 0.38 | 0.9 | 0 | 0 | 0 | 0 | 0 |  | 0 |  |  |  |  | 413.8 | [11 empty] | 1800 | 2.68 | 2.64 | 0 | 0 | 31 | 0.15 | 0.39 | 0.46 | 4.65 | 12.09 | 14.26 | 155.2 | 6 | 117.952 | 37.248 | 47 | 0 | 179.212 |  | 25 |  | 24 | 100 |  |  | 47.02 | 7 | Cubic
778 [28d]-{Cub} | [52] |  | 37.5 | 6.4 | 0.51 | 34.8 | 8.6 | 0.38 | 0.9 | 0 | 0 | 0 | 0 | 0 |  | 0 |  |  |  |  | 413.8 | [11 empty] | 1800 | 2.68 | 2.64 | 0 | 0 | 31 | 0.15 | 0.39 | 0.46 | 4.65 | 12.09 | 14.26 | 155.2 | 6 | 117.952 | 37.248 | 47 | 0 | 179.212 |  | 25 |  | 24 | 100 |  |  | 58.11 | 28 | Cubic
779 [28d]-{Cub} | [52] |  | 37.5 | 6.4 | 0.51 | 34.8 | 8.6 | 0.38 | 0.9 | 0 | 0 | 0 | 0 | 0 |  | 0 |  |  |  |  | 368 | [11 empty] | 1848 | 2.68 | 2.64 | 0 | 0 | 92 | 0.15 | 0.39 | 0.46 | 13.8 | 35.88 | 42.32 | 92 | 6 | 69.92 | 22.08 | 58.8 | 0 | 171.04 |  | 25 |  | 24 | 100 |  |  | 57.18 | 28 | Cubic
779 [7d]-{Cub} | [52] |  | 37.5 | 6.4 | 0.51 | 34.8 | 8.6 | 0.38 | 0.9 | 0 | 0 | 0 | 0 | 0 |  | 0 |  |  |  |  | 368 | [11 empty] | 1848 | 2.68 | 2.64 | 0 | 0 | 92 | 0.15 | 0.39 | 0.46 | 13.8 | 35.88 | 42.32 | 92 | 6 | 69.92 | 22.08 | 58.8 | 0 | 171.04 |  | 25 |  | 24 | 100 |  |  | 54.7 | 7 | Cubic
780 [28d]-{Cub} | [52] |  | 37.5 | 6.4 | 0.51 | 34.8 | 8.6 | 0.38 | 0.9 | 0 | 0 | 0 | 0 | 0 |  | 0 |  |  |  |  | 394.3 | [11 empty] | 1848 | 2.68 | 2.64 | 0 | 0 | 26.3 | 0.15 | 0.39 | 0.46 | 3.95 | 10.26 | 12.098 | 131.4 | 8 | 89.352 | 42.048 | 67.6 | 0 | 169.05 |  | 25 |  | 24 | 100 |  |  | 38.1 | 28 | Cubic
780 [7d]-{Cub} | [52] |  | 37.5 | 6.4 | 0.51 | 34.8 | 8.6 | 0.38 | 0.9 | 0 | 0 | 0 | 0 | 0 |  | 0 |  |  |  |  | 394.3 | [11 empty] | 1848 | 2.68 | 2.64 | 0 | 0 | 26.3 | 0.15 | 0.39 | 0.46 | 3.95 | 10.26 | 12.098 | 131.4 | 8 | 89.352 | 42.048 | 67.6 | 0 | 169.05 |  | 25 |  | 24 | 100 |  |  | 27.4 | 7 | Cubic
781 [28d]-{Cub} | [52] |  | 37.5 | 6.4 | 0.51 | 34.8 | 8.6 | 0.38 | 0.9 | 0 | 0 | 0 | 0 | 0 |  | 0 |  |  |  |  | 347.6 | [11 empty] | 1896 | 2.68 | 2.64 | 0 | 0 | 78.2 | 0.15 | 0.39 | 0.46 | 11.73 | 30.5 | 35.972 | 78.2 | 8 | 53.176 | 25.024 | 70.6 | 0 | 159.748 |  | 25 |  | 24 | 100 |  |  | 65.02 | 28 | Cubic
781 [7d]-{Cub} | [52] |  | 37.5 | 6.4 | 0.51 | 34.8 | 8.6 | 0.38 | 0.9 | 0 | 0 | 0 | 0 | 0 |  | 0 |  |  |  |  | 347.6 | [11 empty] | 1896 | 2.68 | 2.64 | 0 | 0 | 78.2 | 0.15 | 0.39 | 0.46 | 11.73 | 30.5 | 35.972 | 78.2 | 8 | 53.176 | 25.024 | 70.6 | 0 | 159.748 |  | 25 |  | 24 | 100 |  |  | 53.11 | 7 | Cubic
782 [7d]-{Cub} | [52] |  | 37.5 | 6.4 | 0.51 | 34.8 | 8.6 | 0.38 | 0.9 | 0 | 0 | 0 | 0 | 0 |  | 0 |  |  |  |  | 400 | [11 empty] | 1800 | 2.68 | 2.64 | 0 | 0 | 50 | 0.15 | 0.39 | 0.46 | 7.5 | 19.5 | 23 | 150 | 8 | 102 | 48 | 52.9 | 0 | 177.9 |  | 25 |  | 24 | 100 |  |  | 48.83 | 7 | Cubic
782 [28d]-{Cub} | [52] |  | 37.5 | 6.4 | 0.51 | 34.8 | 8.6 | 0.38 | 0.9 | 0 | 0 | 0 | 0 | 0 |  | 0 |  |  |  |  | 400 | [11 empty] | 1800 | 2.68 | 2.64 | 0 | 0 | 50 | 0.15 | 0.39 | 0.46 | 7.5 | 19.5 | 23 | 150 | 8 | 102 | 48 | 52.9 | 0 | 177.9 |  | 25 |  | 24 | 100 |  |  | 60.8 | 28 | Cubic
783 [7d]-{Cyl} | [53] | S/H 1-10M Room | 45.23 | 19.95 | 13.15 | 15.51 | 3.2 | 0 | 0 | 0 | 0 | 0 | 0 | 0 |  | 0 |  |  |  | 414 | [5 empty] | 2.3 |  |  |  |  | 1091 | 588 | 1679 | 2.65 | 2.58 | 0 | 0 | 104 | 0.1532 | 0.3287 | 0.52 | 15.93 | 34.18 | 53.8824 | 104 | 10 | 62.4 | 41.6 | 0 | 0 | 116.2824 |  | 25 |  | 24 |  | 100 | 200 | 19.89 | 7 | Cylindrical
783 [28d]-{Cyl} | [53] | S/H 1-10M Room | 45.23 | 19.95 | 13.15 | 15.51 | 3.2 | 0 | 0 | 0 | 0 | 0 | 0 | 0 |  | 0 |  |  |  | 414 | [5 empty] | 2.3 |  |  |  |  | 1091 | 588 | 1679 | 2.65 | 2.58 | 0 | 0 | 104 | 0.1532 | 0.3287 | 0.52 | 15.93 | 34.18 | 53.8824 | 104 | 10 | 62.4 | 41.6 | 0 | 0 | 116.2824 |  | 25 |  | 24 |  | 100 | 200 | 39.67 | 28 | Cylindrical
784 [28d]-{Cyl} | [53] | S/H 1-15M Room | 45.23 | 19.95 | 13.15 | 15.51 | 3.2 | 0 | 0 | 0 | 0 | 0 | 0 | 0 |  | 0 |  |  |  | 414 | [5 empty] | 2.3 |  |  |  |  | 1091 | 588 | 1679 | 2.65 | 2.58 | 0 | 0 | 104 | 0.1532 | 0.3287 | 0.52 | 15.93 | 34.18 | 53.8824 | 104 | 15 | 41.6 | 62.4 | 0 | 0 | 95.4824 |  | 25 |  | 24 |  | 100 | 200 | 45.34 | 28 | Cylindrical
784 [7d]-{Cyl} | [53] | S/H 1-15M Room | 45.23 | 19.95 | 13.15 | 15.51 | 3.2 | 0 | 0 | 0 | 0 | 0 | 0 | 0 |  | 0 |  |  |  | 414 | [5 empty] | 2.3 |  |  |  |  | 1091 | 588 | 1679 | 2.65 | 2.58 | 0 | 0 | 104 | 0.1532 | 0.3287 | 0.52 | 15.93 | 34.18 | 53.8824 | 104 | 15 | 41.6 | 62.4 | 0 | 0 | 95.4824 |  | 25 |  | 24 |  | 100 | 200 | 22.3 | 7 | Cylindrical
785 [28d]-{Cyl} | [53] | S/H 1-20M Room | 45.23 | 19.95 | 13.15 | 15.51 | 3.2 | 0 | 0 | 0 | 0 | 0 | 0 | 0 |  | 0 |  |  |  | 414 | [5 empty] | 2.3 |  |  |  |  | 1091 | 588 | 1679 | 2.65 | 2.58 | 0 | 0 | 104 | 0.1532 | 0.3287 | 0.52 | 15.93 | 34.18 | 53.8824 | 104 | 20 | 20.8 | 83.2 | 0 | 0 | 74.6824 |  | 25 |  | 24 |  | 100 | 200 | 37.64 | 28 | Cylindrical
785 [7d]-{Cyl} | [53] | S/H 1-20M Room | 45.23 | 19.95 | 13.15 | 15.51 | 3.2 | 0 | 0 | 0 | 0 | 0 | 0 | 0 |  | 0 |  |  |  | 414 | [5 empty] | 2.3 |  |  |  |  | 1091 | 588 | 1679 | 2.65 | 2.58 | 0 | 0 | 104 | 0.1532 | 0.3287 | 0.52 | 15.93 | 34.18 | 53.8824 | 104 | 20 | 20.8 | 83.2 | 0 | 0 | 74.6824 |  | 25 |  | 24 |  | 100 | 200 | 20.5 | 7 | Cylindrical
786 [7d]-{Cyl} | [53] | S/H 2-10M Room | 45.23 | 19.95 | 13.15 | 15.51 | 3.2 | 0 | 0 | 0 | 0 | 0 | 0 | 0 |  | 0 |  |  |  | 414 | [5 empty] | 2.3 |  |  |  |  | 1091 | 588 | 1679 | 2.65 | 2.58 | 0 | 0 | 138 | 0.1532 | 0.3287 | 0.52 | 21.14 | 45.36 | 71.4978 | 69 | 10 | 41.4 | 27.6 | 0 | 0 | 112.8978 |  | 25 |  | 24 |  | 100 | 200 | 21.27 | 7 | Cylindrical
786 [28d]-{Cyl} | [53] | S/H 2-10M Room | 45.23 | 19.95 | 13.15 | 15.51 | 3.2 | 0 | 0 | 0 | 0 | 0 | 0 | 0 |  | 0 |  |  |  | 414 | [5 empty] | 2.3 |  |  |  |  | 1091 | 588 | 1679 | 2.65 | 2.58 | 0 | 0 | 138 | 0.1532 | 0.3287 | 0.52 | 21.14 | 45.36 | 71.4978 | 69 | 10 | 41.4 | 27.6 | 0 | 0 | 112.8978 |  | 25 |  | 24 |  | 100 | 200 | 33.8 | 28 | Cylindrical
787 [28d]-{Cyl} | [53] | S/H 2-15M Room | 45.23 | 19.95 | 13.15 | 15.51 | 3.2 | 0 | 0 | 0 | 0 | 0 | 0 | 0 |  | 0 |  |  |  | 414 | [5 empty] | 2.3 |  |  |  |  | 1091 | 588 | 1679 | 2.65 | 2.58 | 0 | 0 | 138 | 0.1532 | 0.3287 | 0.52 | 21.14 | 45.36 | 71.4978 | 69 | 15 | 27.6 | 41.4 | 0 | 0 | 99.0978 |  | 25 |  | 24 |  | 100 | 200 | 39.02 | 28 | Cylindrical
787 [7d]-{Cyl} | [53] | S/H 2-15M Room | 45.23 | 19.95 | 13.15 | 15.51 | 3.2 | 0 | 0 | 0 | 0 | 0 | 0 | 0 |  | 0 |  |  |  | 414 | [5 empty] | 2.3 |  |  |  |  | 1091 | 588 | 1679 | 2.65 | 2.58 | 0 | 0 | 138 | 0.1532 | 0.3287 | 0.52 | 21.14 | 45.36 | 71.4978 | 69 | 15 | 27.6 | 41.4 | 0 | 0 | 99.0978 |  | 25 |  | 24 |  | 100 | 200 | 22.99 | 7 | Cylindrical
788 [7d]-{Cyl} | [53] | S/H 2-20M Room | 45.23 | 19.95 | 13.15 | 15.51 | 3.2 | 0 | 0 | 0 | 0 | 0 | 0 | 0 |  | 0 |  |  |  | 414 | [5 empty] | 2.3 |  |  |  |  | 1091 | 588 | 1679 | 2.65 | 2.58 | 0 | 0 | 138 | 0.1532 | 0.3287 | 0.52 | 21.14 | 45.36 | 71.4978 | 69 | 20 | 13.8 | 55.2 | 0 | 0 | 85.2978 |  | 25 |  | 24 |  | 100 | 200 | 23.06 | 7 | Cylindrical
788 [28d]-{Cyl} | [53] | S/H 2-20M Room | 45.23 | 19.95 | 13.15 | 15.51 | 3.2 | 0 | 0 | 0 | 0 | 0 | 0 | 0 |  | 0 |  |  |  | 414 | [5 empty] | 2.3 |  |  |  |  | 1091 | 588 | 1679 | 2.65 | 2.58 | 0 | 0 | 138 | 0.1532 | 0.3287 | 0.52 | 21.14 | 45.36 | 71.4978 | 69 | 20 | 13.8 | 55.2 | 0 | 0 | 85.2978 |  | 25 |  | 24 |  | 100 | 200 | 46.69 | 28 | Cylindrical
789 [7d]-{Cyl} | [53] | S/H 1-10M Oven | 45.23 | 19.95 | 13.15 | 15.51 | 3.2 | 0 | 0 | 0 | 0 | 0 | 0 | 0 |  | 0 |  |  |  | 414 | [5 empty] | 2.3 |  |  |  |  | 1091 | 588 | 1679 | 2.65 | 2.58 | 0 | 0 | 104 | 0.1532 | 0.3287 | 0.52 | 15.93 | 34.18 | 53.8824 | 104 | 10 | 62.4 | 41.6 | 0 | 0 | 116.2824 | 1 | 60 |  | 24 |  | 100 | 200 | 40.73 | 7 | Cylindrical
789 [28d]-{Cyl} | [53] | S/H 1-10M Oven | 45.23 | 19.95 | 13.15 | 15.51 | 3.2 | 0 | 0 | 0 | 0 | 0 | 0 | 0 |  | 0 |  |  |  | 414 | [5 empty] | 2.3 |  |  |  |  | 1091 | 588 | 1679 | 2.65 | 2.58 | 0 | 0 | 104 | 0.1532 | 0.3287 | 0.52 | 15.93 | 34.18 | 53.8824 | 104 | 10 | 62.4 | 41.6 | 0 | 0 | 116.2824 | 1 | 60 |  | 24 |  | 100 | 200 | 46.67 | 28 | Cylindrical
790 [7d]-{Cyl} | [53] | S/H 1-15M Oven | 45.23 | 19.95 | 13.15 | 15.51 | 3.2 | 0 | 0 | 0 | 0 | 0 | 0 | 0 |  | 0 |  |  |  | 414 | [5 empty] | 2.3 |  |  |  |  | 1091 | 588 | 1679 | 2.65 | 2.58 | 0 | 0 | 104 | 0.1532 | 0.3287 | 0.52 | 15.93 | 34.18 | 53.8824 | 104 | 15 | 41.6 | 62.4 | 0 | 0 | 95.4824 | 1 | 60 |  | 24 |  | 100 | 200 | 42.91 | 7 | Cylindrical
790 [28d]-{Cyl} | [53] | S/H 1-15M Oven | 45.23 | 19.95 | 13.15 | 15.51 | 3.2 | 0 | 0 | 0 | 0 | 0 | 0 | 0 |  | 0 |  |  |  | 414 | [5 empty] | 2.3 |  |  |  |  | 1091 | 588 | 1679 | 2.65 | 2.58 | 0 | 0 | 104 | 0.1532 | 0.3287 | 0.52 | 15.93 | 34.18 | 53.8824 | 104 | 15 | 41.6 | 62.4 | 0 | 0 | 95.4824 | 1 | 60 |  | 24 |  | 100 | 200 | 54.4 | 28 | Cylindrical
791 [7d]-{Cyl} | [53] | S/H 1-20M Oven | 45.23 | 19.95 | 13.15 | 15.51 | 3.2 | 0 | 0 | 0 | 0 | 0 | 0 | 0 |  | 0 |  |  |  | 414 | [5 empty] | 2.3 |  |  |  |  | 1091 | 588 | 1679 | 2.65 | 2.58 | 0 | 0 | 104 | 0.1532 | 0.3287 | 0.52 | 15.93 | 34.18 | 53.8824 | 104 | 20 | 20.8 | 83.2 | 0 | 0 | 74.6824 | 1 | 60 |  | 24 |  | 100 | 200 | 41.2 | 7 | Cylindrical
791 [28d]-{Cyl} | [53] | S/H 1-20M Oven | 45.23 | 19.95 | 13.15 | 15.51 | 3.2 | 0 | 0 | 0 | 0 | 0 | 0 | 0 |  | 0 |  |  |  | 414 | [5 empty] | 2.3 |  |  |  |  | 1091 | 588 | 1679 | 2.65 | 2.58 | 0 | 0 | 104 | 0.1532 | 0.3287 | 0.52 | 15.93 | 34.18 | 53.8824 | 104 | 20 | 20.8 | 83.2 | 0 | 0 | 74.6824 | 1 | 60 |  | 24 |  | 100 | 200 | 43.42 | 28 | Cylindrical
792 [7d]-{Cyl} | [53] | S/H 2-10M Oven | 45.23 | 19.95 | 13.15 | 15.51 | 3.2 | 0 | 0 | 0 | 0 | 0 | 0 | 0 |  | 0 |  |  |  | 414 | [5 empty] | 2.3 |  |  |  |  | 1091 | 588 | 1679 | 2.65 | 2.58 | 0 | 0 | 138 | 0.1532 | 0.3287 | 0.52 | 21.14 | 45.36 | 71.4978 | 69 | 10 | 41.4 | 27.6 | 0 | 0 | 112.8978 | 1 | 60 |  | 24 |  | 100 | 200 | 37.69 | 7 | Cylindrical
792 [28d]-{Cyl} | [53] | S/H 2-10M Oven | 45.23 | 19.95 | 13.15 | 15.51 | 3.2 | 0 | 0 | 0 | 0 | 0 | 0 | 0 |  | 0 |  |  |  | 414 | [5 empty] | 2.3 |  |  |  |  | 1091 | 588 | 1679 | 2.65 | 2.58 | 0 | 0 | 138 | 0.1532 | 0.3287 | 0.52 | 21.14 | 45.36 | 71.4978 | 69 | 10 | 41.4 | 27.6 | 0 | 0 | 112.8978 | 1 | 60 |  | 24 |  | 100 | 200 | 40.09 | 28 | Cylindrical
793 [28d]-{Cyl} | [53] | S/H 2-15M Oven | 45.23 | 19.95 | 13.15 | 15.51 | 3.2 | 0 | 0 | 0 | 0 | 0 | 0 | 0 |  | 0 |  |  |  | 414 | [5 empty] | 2.3 |  |  |  |  | 1091 | 588 | 1679 | 2.65 | 2.58 | 0 | 0 | 138 | 0.1532 | 0.3287 | 0.52 | 21.14 | 45.36 | 71.4978 | 69 | 15 | 27.6 | 41.4 | 0 | 0 | 99.0978 | 1 | 60 |  | 24 |  | 100 | 200 | 48.18 | 28 | Cylindrical
793 [7d]-{Cyl} | [53] | S/H 2-15M Oven | 45.23 | 19.95 | 13.15 | 15.51 | 3.2 | 0 | 0 | 0 | 0 | 0 | 0 | 0 |  | 0 |  |  |  | 414 | [5 empty] | 2.3 |  |  |  |  | 1091 | 588 | 1679 | 2.65 | 2.58 | 0 | 0 | 138 | 0.1532 | 0.3287 | 0.52 | 21.14 | 45.36 | 71.4978 | 69 | 15 | 27.6 | 41.4 | 0 | 0 | 99.0978 | 1 | 60 |  | 24 |  | 100 | 200 | 38.85 | 7 | Cylindrical
794 [28d]-{Cyl} | [53] | S/H 2-20M Oven | 45.23 | 19.95 | 13.15 | 15.51 | 3.2 | 0 | 0 | 0 | 0 | 0 | 0 | 0 |  | 0 |  |  |  | 414 | [5 empty] | 2.3 |  |  |  |  | 1091 | 588 | 1679 | 2.65 | 2.58 | 0 | 0 | 138 | 0.1532 | 0.3287 | 0.52 | 21.14 | 45.36 | 71.4978 | 69 | 20 | 13.8 | 55.2 | 0 | 0 | 85.2978 | 1 | 60 |  | 24 |  | 100 | 200 | 49.5 | 28 | Cylindrical
794 [7d]-{Cyl} | [53] | S/H 2-20M Oven | 45.23 | 19.95 | 13.15 | 15.51 | 3.2 | 0 | 0 | 0 | 0 | 0 | 0 | 0 |  | 0 |  |  |  | 414 | [5 empty] | 2.3 |  |  |  |  | 1091 | 588 | 1679 | 2.65 | 2.58 | 0 | 0 | 138 | 0.1532 | 0.3287 | 0.52 | 21.14 | 45.36 | 71.4978 | 69 | 20 | 13.8 | 55.2 | 0 | 0 | 85.2978 | 1 | 60 |  | 24 |  | 100 | 200 | 39.27 | 7 | Cylindrical
795 [7d]-{Cub} | [54] | M1 | 52 | 33.9 | 4 | 1.2 | 0.81 | 0.27 | 0.83 | 0.28 | 0 | 0 | 0 | 0 |  | 6.23 |  |  |  | 408 | [10 empty] | 1294 | 554 | 1848 |  |  | 0 | 0 | 103 | 0.08 | 0.28 | 0.64 | 8.24 | 28.84 | 65.92 | 41 | 8 | 27.88 | 13.12 | 0 | 6.12 | 97.472 |  | 25 |  | 24 | 150 |  |  | 12.88 | 7 | Cubic
795 [28d]-{Cub} | [54] | M1 | 52 | 33.9 | 4 | 1.2 | 0.81 | 0.27 | 0.83 | 0.28 | 0 | 0 | 0 | 0 |  | 6.23 |  |  |  | 408 | [10 empty] | 1294 | 554 | 1848 |  |  | 0 | 0 | 103 | 0.08 | 0.28 | 0.64 | 8.24 | 28.84 | 65.92 | 41 | 8 | 27.88 | 13.12 | 0 | 6.12 | 97.472 |  | 25 |  | 24 | 150 |  |  | 16.3 | 28 | Cubic
796 [28d]-{Cub} | [54] | M2 | 50.3 | 31.51 | 3.6 | 5.08 | 1.529 | 0.243 | 0.747 | 0.252 | 0 | 0 | 0 | 0 |  | 5.607 |  |  |  | 367.2 | 40.8 | [9 empty] | 1294 | 554 | 1848 |  |  | 0 | 0 | 103 | 0.08 | 0.28 | 0.64 | 8.24 | 28.84 | 65.92 | 41 | 8 | 27.88 | 13.12 | 0 | 6.12 | 97.472 |  | 25 |  | 24 | 150 |  |  | 21.11 | 28 | Cubic
796 [7d]-{Cub} | [54] | M2 | 50.3 | 31.51 | 3.6 | 5.08 | 1.529 | 0.243 | 0.747 | 0.252 | 0 | 0 | 0 | 0 |  | 5.607 |  |  |  | 367.2 | 40.8 | [9 empty] | 1294 | 554 | 1848 |  |  | 0 | 0 | 103 | 0.08 | 0.28 | 0.64 | 8.24 | 28.84 | 65.92 | 41 | 8 | 27.88 | 13.12 | 0 | 6.12 | 97.472 |  | 25 |  | 24 | 150 |  |  | 18.67 | 7 | Cubic
797 [28d]-{Cub} | [54] | M3 | 48.6 | 29.12 | 3.2 | 8.96 | 2.248 | 0.216 | 0.664 | 0.224 | 0 | 0 | 0 | 0 |  | 4.984 |  |  |  | 326.4 | 81.6 | [9 empty] | 1294 | 554 | 1848 |  |  | 0 | 0 | 103 | 0.08 | 0.28 | 0.64 | 8.24 | 28.84 | 65.92 | 41 | 8 | 27.88 | 13.12 | 0 | 6.12 | 97.472 |  | 25 |  | 24 | 150 |  |  | 34.32 | 28 | Cubic
797 [7d]-{Cub} | [54] | M3 | 48.6 | 29.12 | 3.2 | 8.96 | 2.248 | 0.216 | 0.664 | 0.224 | 0 | 0 | 0 | 0 |  | 4.984 |  |  |  | 326.4 | 81.6 | [9 empty] | 1294 | 554 | 1848 |  |  | 0 | 0 | 103 | 0.08 | 0.28 | 0.64 | 8.24 | 28.84 | 65.92 | 41 | 8 | 27.88 | 13.12 | 0 | 6.12 | 97.472 |  | 25 |  | 24 | 150 |  |  | 26.85 | 7 | Cubic
798 [7d]-{Cub} | [54] | M4 | 46.9 | 26.73 | 2.8 | 12.84 | 2.967 | 0.189 | 0.581 | 0.196 | 0 | 0 | 0 | 0 |  | 4.361 |  |  |  | 285.6 | 122.4 | [9 empty] | 1294 | 554 | 1848 |  |  | 0 | 0 | 103 | 0.08 | 0.28 | 0.64 | 8.24 | 28.84 | 65.92 | 41 | 8 | 27.88 | 13.12 | 0 | 6.12 | 97.472 |  | 25 |  | 24 | 150 |  |  | 37.33 | 7 | Cubic
798 [28d]-{Cub} | [54] | M4 | 46.9 | 26.73 | 2.8 | 12.84 | 2.967 | 0.189 | 0.581 | 0.196 | 0 | 0 | 0 | 0 |  | 4.361 |  |  |  | 285.6 | 122.4 | [9 empty] | 1294 | 554 | 1848 |  |  | 0 | 0 | 103 | 0.08 | 0.28 | 0.64 | 8.24 | 28.84 | 65.92 | 41 | 8 | 27.88 | 13.12 | 0 | 6.12 | 97.472 |  | 25 |  | 24 | 150 |  |  | 42.48 | 28 | Cubic
799 [7d]-{Cub} | [54] | M5 | 45.2 | 24.34 | 2.4 | 16.72 | 3.686 | 0.162 | 0.498 | 0.168 | 0 | 0 | 0 | 0 |  | 3.738 |  |  |  | 244.8 | 163.2 | [9 empty] | 1294 | 554 | 1848 |  |  | 0 | 0 | 103 | 0.08 | 0.28 | 0.64 | 8.24 | 28.84 | 65.92 | 41 | 8 | 27.88 | 13.12 | 0 | 6.12 | 97.472 |  | 25 |  | 24 | 150 |  |  | 25.06 | 7 | Cubic
799 [28d]-{Cub} | [54] | M5 | 45.2 | 24.34 | 2.4 | 16.72 | 3.686 | 0.162 | 0.498 | 0.168 | 0 | 0 | 0 | 0 |  | 3.738 |  |  |  | 244.8 | 163.2 | [9 empty] | 1294 | 554 | 1848 |  |  | 0 | 0 | 103 | 0.08 | 0.28 | 0.64 | 8.24 | 28.84 | 65.92 | 41 | 8 | 27.88 | 13.12 | 0 | 6.12 | 97.472 |  | 25 |  | 24 | 150 |  |  | 45.55 | 28 | Cubic
800 [365d]-{Cyl} | [55] | G15-1.00 | 70.3 | 23.1 | 1.4 | 0.18 | 0.56 | 0.35 | 0.91 | 0.26 | 2.6 | 0.22 | 0 | 0 |  | 2 |  |  |  | 467 | [10 empty] | 1039 | 693 | 1732 |  |  | 0 | 0 | 234 | 0.147 | 0.294 | 0.56 | 34.4 | 68.8 | 130.806 | 147 | 15 | 58.8 | 88.2 | 10 | 0 | 199.606 | 1 | 80 |  | 24 |  | 100 | 200 | 33.23 | 365 | Cylindrical
800 [90d]-{Cyl} | [55] | G15-1.00 | 70.3 | 23.1 | 1.4 | 0.18 | 0.56 | 0.35 | 0.91 | 0.26 | 2.6 | 0.22 | 0 | 0 |  | 2 |  |  |  | 467 | [10 empty] | 1039 | 693 | 1732 |  |  | 0 | 0 | 234 | 0.147 | 0.294 | 0.56 | 34.4 | 68.8 | 130.806 | 147 | 15 | 58.8 | 88.2 | 10 | 0 | 199.606 | 1 | 80 |  | 24 |  | 100 | 200 | 27.01 | 90 | Cylindrical
800 [180d]-{Cyl} | [55] | G15-1.00 | 70.3 | 23.1 | 1.4 | 0.18 | 0.56 | 0.35 | 0.91 | 0.26 | 2.6 | 0.22 | 0 | 0 |  | 2 |  |  |  | 467 | [10 empty] | 1039 | 693 | 1732 |  |  | 0 | 0 | 234 | 0.147 | 0.294 | 0.56 | 34.4 | 68.8 | 130.806 | 147 | 15 | 58.8 | 88.2 | 10 | 0 | 199.606 | 1 | 80 |  | 24 |  | 100 | 200 | 31.09 | 180 | Cylindrical
800 [28d]-{Cyl} | [55] | G15-1.00 | 70.3 | 23.1 | 1.4 | 0.18 | 0.56 | 0.35 | 0.91 | 0.26 | 2.6 | 0.22 | 0 | 0 |  | 2 |  |  |  | 467 | [10 empty] | 1039 | 693 | 1732 |  |  | 0 | 0 | 234 | 0.147 | 0.294 | 0.56 | 34.4 | 68.8 | 130.806 | 147 | 15 | 58.8 | 88.2 | 10 | 0 | 199.606 | 1 | 80 |  | 24 |  | 100 | 200 | 22.37 | 28 | Cylindrical
800 [56d]-{Cyl} | [55] | G15-1.00 | 70.3 | 23.1 | 1.4 | 0.18 | 0.56 | 0.35 | 0.91 | 0.26 | 2.6 | 0.22 | 0 | 0 |  | 2 |  |  |  | 467 | [10 empty] | 1039 | 693 | 1732 |  |  | 0 | 0 | 234 | 0.147 | 0.294 | 0.56 | 34.4 | 68.8 | 130.806 | 147 | 15 | 58.8 | 88.2 | 10 | 0 | 199.606 | 1 | 80 |  | 24 |  | 100 | 200 | 25.13 | 56 | Cylindrical
801 [365d]-{Cyl} | [55] | AAS5-1.00 | 36.87 | 14.23 | 0.32 | 36 | 5.05 | 0.01 | 0.05 | 6.08 | 0.63 | 0.36 | 0 | 0.39 |  | 0 |  |  |  |  | 415 | [9 empty] | 1039 | 784 | 1823 |  |  | 0 | 0 | 71 | 0.147 | 0.294 | 0.56 | 10.44 | 20.87 | 39.689 | 46 | 10 | 27.6 | 18.4 | 136 | 0 | 203.289 | 1 | 80 |  | 24 |  | 100 | 200 | 40.35 | 365 | Cylindrical
801 [28d]-{Cyl} | [55] | AAS5-1.00 | 36.87 | 14.23 | 0.32 | 36 | 5.05 | 0.01 | 0.05 | 6.08 | 0.63 | 0.36 | 0 | 0.39 |  | 0 |  |  |  |  | 415 | [9 empty] | 1039 | 784 | 1823 |  |  | 0 | 0 | 71 | 0.147 | 0.294 | 0.56 | 10.44 | 20.87 | 39.689 | 46 | 10 | 27.6 | 18.4 | 136 | 0 | 203.289 | 1 | 80 |  | 24 |  | 100 | 200 | 39.47 | 28 | Cylindrical
801 [56d]-{Cyl} | [55] | AAS5-1.00 | 36.87 | 14.23 | 0.32 | 36 | 5.05 | 0.01 | 0.05 | 6.08 | 0.63 | 0.36 | 0 | 0.39 |  | 0 |  |  |  |  | 415 | [9 empty] | 1039 | 784 | 1823 |  |  | 0 | 0 | 71 | 0.147 | 0.294 | 0.56 | 10.44 | 20.87 | 39.689 | 46 | 10 | 27.6 | 18.4 | 136 | 0 | 203.289 | 1 | 80 |  | 24 |  | 100 | 200 | 41.59 | 56 | Cylindrical
801 [180d]-{Cyl} | [55] | AAS5-1.00 | 36.87 | 14.23 | 0.32 | 36 | 5.05 | 0.01 | 0.05 | 6.08 | 0.63 | 0.36 | 0 | 0.39 |  | 0 |  |  |  |  | 415 | [9 empty] | 1039 | 784 | 1823 |  |  | 0 | 0 | 71 | 0.147 | 0.294 | 0.56 | 10.44 | 20.87 | 39.689 | 46 | 10 | 27.6 | 18.4 | 136 | 0 | 203.289 | 1 | 80 |  | 24 |  | 100 | 200 | 40.43 | 180 | Cylindrical
801 [90d]-{Cyl} | [55] | AAS5-1.00 | 36.87 | 14.23 | 0.32 | 36 | 5.05 | 0.01 | 0.05 | 6.08 | 0.63 | 0.36 | 0 | 0.39 |  | 0 |  |  |  |  | 415 | [9 empty] | 1039 | 784 | 1823 |  |  | 0 | 0 | 71 | 0.147 | 0.294 | 0.56 | 10.44 | 20.87 | 39.689 | 46 | 10 | 27.6 | 18.4 | 136 | 0 | 203.289 | 1 | 80 |  | 24 |  | 100 | 200 | 41.26 | 90 | Cylindrical
802 [56d]-{Cyl} | [56] | F100-0.5A | 49 | 31 | 2.8 | 5 | 2.5 | 3.8 | 1.2 | 0.3 | 2.1 | 0.9 | 0.1 | 0.1 |  | 0.3 |  |  |  | 400 | [10 empty] | 1280 | 547 | 1827 |  |  | 0 | 0 | 130.53 | 0.09 | 0.29 | 0.62 | 11.75 | 37.85 | 80.92631579 | 69.47 | 14 | 30.56842105 | 38.90526316 | 0 | 0 | 111.4947368 |  | 25 |  |  |  | 100 | 200 | 29.7 | 56 | Cylindrical
802 [7d]-{Cyl} | [56] | F100-0.5A | 49 | 31 | 2.8 | 5 | 2.5 | 3.8 | 1.2 | 0.3 | 2.1 | 0.9 | 0.1 | 0.1 |  | 0.3 |  |  |  | 400 | [10 empty] | 1280 | 547 | 1827 |  |  | 0 | 0 | 130.53 | 0.09 | 0.29 | 0.62 | 11.75 | 37.85 | 80.92631579 | 69.47 | 14 | 30.56842105 | 38.90526316 | 0 | 0 | 111.4947368 |  | 25 |  |  |  | 100 | 200 | 7.1 | 7 | Cylindrical
802 [28d]-{Cyl} | [56] | F100-0.5A | 49 | 31 | 2.8 | 5 | 2.5 | 3.8 | 1.2 | 0.3 | 2.1 | 0.9 | 0.1 | 0.1 |  | 0.3 |  |  |  | 400 | [10 empty] | 1280 | 547 | 1827 |  |  | 0 | 0 | 130.53 | 0.09 | 0.29 | 0.62 | 11.75 | 37.85 | 80.92631579 | 69.47 | 14 | 30.56842105 | 38.90526316 | 0 | 0 | 111.4947368 |  | 25 |  |  |  | 100 | 200 | 19.5 | 28 | Cylindrical
803 [28d]-{Cyl} | [56] | F100-0.25 | 49 | 31 | 2.8 | 5 | 2.5 | 3.8 | 1.2 | 0.3 | 2.1 | 0.9 | 0.1 | 0.1 |  | 0.3 |  |  |  | 475 | [10 empty] | 1253 | 539 | 1787 |  |  | 0 | 0 | 77.66 | 0.09 | 0.29 | 0.62 | 6.99 | 22.52 | 48.15115789 | 41.34 | 14 | 18.18821053 | 23.14863158 | 0 | 0 | 66.33936842 |  | 25 |  |  |  | 100 | 200 | 30.4 | 28 | Cylindrical
803 [56d]-{Cyl} | [56] | F100-0.25 | 49 | 31 | 2.8 | 5 | 2.5 | 3.8 | 1.2 | 0.3 | 2.1 | 0.9 | 0.1 | 0.1 |  | 0.3 |  |  |  | 475 | [10 empty] | 1253 | 539 | 1787 |  |  | 0 | 0 | 77.66 | 0.09 | 0.29 | 0.62 | 6.99 | 22.52 | 48.15115789 | 41.34 | 14 | 18.18821053 | 23.14863158 | 0 | 0 | 66.33936842 |  | 25 |  |  |  | 100 | 200 | 44.4 | 56 | Cylindrical
803 [7d]-{Cyl} | [56] | F100-0.25 | 49 | 31 | 2.8 | 5 | 2.5 | 3.8 | 1.2 | 0.3 | 2.1 | 0.9 | 0.1 | 0.1 |  | 0.3 |  |  |  | 475 | [10 empty] | 1253 | 539 | 1787 |  |  | 0 | 0 | 77.66 | 0.09 | 0.29 | 0.62 | 6.99 | 22.52 | 48.15115789 | 41.34 | 14 | 18.18821053 | 23.14863158 | 0 | 0 | 66.33936842 |  | 25 |  |  |  | 100 | 200 | 11 | 7 | Cylindrical
804 [28d]-{Cyl} | [56] | F100-0.3 | 49 | 31 | 2.8 | 5 | 2.5 | 3.8 | 1.2 | 0.3 | 2.1 | 0.9 | 0.1 | 0.1 |  | 0.3 |  |  |  | 475 | [10 empty] | 1248 | 535 | 1770 |  |  | 0 | 0 | 91.37 | 0.09 | 0.29 | 0.62 | 8.23 | 26.49 | 56.64842105 | 48.63 | 14 | 21.39789474 | 27.23368421 | 0 | 0 | 78.04631579 |  | 25 |  |  |  | 100 | 200 | 34.3 | 28 | Cylindrical
804 [7d]-{Cyl} | [56] | F100-0.3 | 49 | 31 | 2.8 | 5 | 2.5 | 3.8 | 1.2 | 0.3 | 2.1 | 0.9 | 0.1 | 0.1 |  | 0.3 |  |  |  | 475 | [10 empty] | 1248 | 535 | 1770 |  |  | 0 | 0 | 91.37 | 0.09 | 0.29 | 0.62 | 8.23 | 26.49 | 56.64842105 | 48.63 | 14 | 21.39789474 | 27.23368421 | 0 | 0 | 78.04631579 |  | 25 |  |  |  | 100 | 200 | 12.6 | 7 | Cylindrical
805 [28d]-{Cyl} | [56] | F100-0.35 | 49 | 31 | 2.8 | 5 | 2.5 | 3.8 | 1.2 | 0.3 | 2.1 | 0.9 | 0.1 | 0.1 |  | 0.3 |  |  |  | 475 | [10 empty] | 1235 | 529 | 1794 |  |  | 0 | 0 | 108.34 | 0.09 | 0.29 | 0.62 | 9.76 | 31.41 | 67.16884211 | 57.66 | 14 | 25.37178947 | 32.29136842 | 0 | 0 | 92.54063158 |  | 25 |  |  |  | 100 | 200 | 27.2 | 28 | Cylindrical
805 [7d]-{Cyl} | [56] | F100-0.35 | 49 | 31 | 2.8 | 5 | 2.5 | 3.8 | 1.2 | 0.3 | 2.1 | 0.9 | 0.1 | 0.1 |  | 0.3 |  |  |  | 475 | [10 empty] | 1235 | 529 | 1794 |  |  | 0 | 0 | 108.34 | 0.09 | 0.29 | 0.62 | 9.76 | 31.41 | 67.16884211 | 57.66 | 14 | 25.37178947 | 32.29136842 | 0 | 0 | 92.54063158 |  | 25 |  |  |  | 100 | 200 | 9.4 | 7 | Cylindrical
806 [7d]-{Cub} | [57] | FA 50-GGBS50 | 48.105 | 22.12 | 1.792 | 17.74 | 3.895 | 0 | 0 | 1.025 | 0.25 | 0 | 0 | 0 |  | 1.195 |  |  |  | 204.5 | 204.5 |  |  |  |  | 2.24 | 2.86 |  |  |  | 1290 | 549 | 1839 | 2.58 | 2.62 | 0 | 0 | 102 | 0.137 | 0.294 | 0.57 | 13.97 | 29.99 | 58.038 | 41 | 10 | 24.6 | 16.4 | 55 | 0 | 137.638 |  | 25 |  | 24 | 100 |  |  | 40 | 7 | Cubic
806 [56d]-{Cub} | [57] | FA 50-GGBS50 | 48.105 | 22.12 | 1.792 | 17.74 | 3.895 | 0 | 0 | 1.025 | 0.25 | 0 | 0 | 0 |  | 1.195 |  |  |  | 204.5 | 204.5 |  |  |  |  | 2.24 | 2.86 |  |  |  | 1290 | 549 | 1839 | 2.58 | 2.62 | 0 | 0 | 102 | 0.137 | 0.294 | 0.57 | 13.97 | 29.99 | 58.038 | 41 | 10 | 24.6 | 16.4 | 55 | 0 | 137.638 |  | 25 |  | 24 | 100 |  |  | 63 | 56 | Cubic
806 [28d]-{Cub} | [57] | FA 50-GGBS50 | 48.105 | 22.12 | 1.792 | 17.74 | 3.895 | 0 | 0 | 1.025 | 0.25 | 0 | 0 | 0 |  | 1.195 |  |  |  | 204.5 | 204.5 |  |  |  |  | 2.24 | 2.86 |  |  |  | 1290 | 549 | 1839 | 2.58 | 2.62 | 0 | 0 | 102 | 0.137 | 0.294 | 0.57 | 13.97 | 29.99 | 58.038 | 41 | 10 | 24.6 | 16.4 | 55 | 0 | 137.638 |  | 25 |  | 24 | 100 |  |  | 53.5 | 28 | Cubic
806 [14d]-{Cub} | [57] | FA 50-GGBS50 | 48.105 | 22.12 | 1.792 | 17.74 | 3.895 | 0 | 0 | 1.025 | 0.25 | 0 | 0 | 0 |  | 1.195 |  |  |  | 204.5 | 204.5 |  |  |  |  | 2.24 | 2.86 |  |  |  | 1290 | 549 | 1839 | 2.58 | 2.62 | 0 | 0 | 102 | 0.137 | 0.294 | 0.57 | 13.97 | 29.99 | 58.038 | 41 | 10 | 24.6 | 16.4 | 55 | 0 | 137.638 |  | 25 |  | 24 | 100 |  |  | 46.5 | 14 | Cubic
807 [7d]-{Cub} | [57] | FA 75-GGBS25 | 56.87389 | 25.06719 | 2.397477 | 9.349535 | 2.443961 | 0 | 0 | 0.6114914 | 0.3753056 | 0 | 0 | 0 |  | 0.7413936 |  |  |  | 307 | 102 |  |  |  |  | 2.24 | 2.86 |  |  |  | 1290 | 549 | 1839 | 2.58 | 2.62 | 0 | 0 | 102 | 0.137 | 0.294 | 0.57 | 13.97 | 29.99 | 58.038 | 41 | 10 | 24.6 | 16.4 | 55 | 0 | 137.638 |  | 25 |  | 24 | 100 |  |  | 21.3 | 7 | Cubic
807 [56d]-{Cub} | [57] | FA 75-GGBS25 | 56.87389 | 25.06719 | 2.397477 | 9.349535 | 2.443961 | 0 | 0 | 0.6114914 | 0.3753056 | 0 | 0 | 0 |  | 0.7413936 |  |  |  | 307 | 102 |  |  |  |  | 2.24 | 2.86 |  |  |  | 1290 | 549 | 1839 | 2.58 | 2.62 | 0 | 0 | 102 | 0.137 | 0.294 | 0.57 | 13.97 | 29.99 | 58.038 | 41 | 10 | 24.6 | 16.4 | 55 | 0 | 137.638 |  | 25 |  | 24 | 100 |  |  | 49 | 56 | Cubic
807 [14d]-{Cub} | [57] | FA 75-GGBS25 | 56.87389 | 25.06719 | 2.397477 | 9.349535 | 2.443961 | 0 | 0 | 0.6114914 | 0.3753056 | 0 | 0 | 0 |  | 0.7413936 |  |  |  | 307 | 102 |  |  |  |  | 2.24 | 2.86 |  |  |  | 1290 | 549 | 1839 | 2.58 | 2.62 | 0 | 0 | 102 | 0.137 | 0.294 | 0.57 | 13.97 | 29.99 | 58.038 | 41 | 10 | 24.6 | 16.4 | 55 | 0 | 137.638 |  | 25 |  | 24 | 100 |  |  | 30.5 | 14 | Cubic
807 [28d]-{Cub} | [57] | FA 75-GGBS25 | 56.87389 | 25.06719 | 2.397477 | 9.349535 | 2.443961 | 0 | 0 | 0.6114914 | 0.3753056 | 0 | 0 | 0 |  | 0.7413936 |  |  |  | 307 | 102 |  |  |  |  | 2.24 | 2.86 |  |  |  | 1290 | 549 | 1839 | 2.58 | 2.62 | 0 | 0 | 102 | 0.137 | 0.294 | 0.57 | 13.97 | 29.99 | 58.038 | 41 | 10 | 24.6 | 16.4 | 55 | 0 | 137.638 |  | 25 |  | 24 | 100 |  |  | 35.4 | 28 | Cubic
808 [14d]-{Cub} | [57] | FA 100-GGBS0 | 65.6 | 28 | 3 | 1 | 1 | 0 | 0 | 0.2 | 0.5 | 0 | 0 | 0 |  | 0.29 |  |  |  | 409 | 0 |  |  |  |  | 2.24 | 2.86 |  |  |  | 1290 | 549 | 1839 | 2.58 | 2.62 | 0 | 0 | 102 | 0.137 | 0.294 | 0.57 | 13.97 | 29.99 | 58.038 | 41 | 10 | 24.6 | 16.4 | 55 | 0 | 137.638 |  | 25 |  | 24 | 100 |  |  | 18.2 | 14 | Cubic
808 [7d]-{Cub} | [57] | FA 100-GGBS0 | 65.6 | 28 | 3 | 1 | 1 | 0 | 0 | 0.2 | 0.5 | 0 | 0 | 0 |  | 0.29 |  |  |  | 409 | 0 |  |  |  |  | 2.24 | 2.86 |  |  |  | 1290 | 549 | 1839 | 2.58 | 2.62 | 0 | 0 | 102 | 0.137 | 0.294 | 0.57 | 13.97 | 29.99 | 58.038 | 41 | 10 | 24.6 | 16.4 | 55 | 0 | 137.638 |  | 25 |  | 24 | 100 |  |  | 10.1 | 7 | Cubic
808 [56d]-{Cub} | [57] | FA 100-GGBS0 | 65.6 | 28 | 3 | 1 | 1 | 0 | 0 | 0.2 | 0.5 | 0 | 0 | 0 |  | 0.29 |  |  |  | 409 | 0 |  |  |  |  | 2.24 | 2.86 |  |  |  | 1290 | 549 | 1839 | 2.58 | 2.62 | 0 | 0 | 102 | 0.137 | 0.294 | 0.57 | 13.97 | 29.99 | 58.038 | 41 | 10 | 24.6 | 16.4 | 55 | 0 | 137.638 |  | 25 |  | 24 | 100 |  |  | 38 | 56 | Cubic
808 [28d]-{Cub} | [57] | FA 100-GGBS0 | 65.6 | 28 | 3 | 1 | 1 | 0 | 0 | 0.2 | 0.5 | 0 | 0 | 0 |  | 0.29 |  |  |  | 409 | 0 |  |  |  |  | 2.24 | 2.86 |  |  |  | 1290 | 549 | 1839 | 2.58 | 2.62 | 0 | 0 | 102 | 0.137 | 0.294 | 0.57 | 13.97 | 29.99 | 58.038 | 41 | 10 | 24.6 | 16.4 | 55 | 0 | 137.638 |  | 25 |  | 24 | 100 |  |  | 24.5 | 28 | Cubic
809 [7d]-{Cub} | [58] | Mix no.1 | 60.24286 | 27.00476 | 2.162857 | 3.433333 | 1.096667 | 0.4761905 | 0.952381 | 0.4857143 | 0 | 0 | 0 | 0 |  | 2.495238 |  |  | 20 | 400 |  |  |  |  | 3.2 | 2.2 |  |  |  |  | 865 | 865 | 1730 | 2.5 | 2.67 | 0 | 1.5 | 100 | 0.114 | 0.301 | 0.59 | 11.4 | 30.1 | 58.5 | 40 | 16 | 14.4 | 25.6 | 35 | 10.5 | 114.2 | 2 | 50 | 1 | 24 | 100 |  |  | 29.1667 | 7 | Cubic
809 [28d]-{Cub} | [58] | Mix no.1 | 60.24286 | 27.00476 | 2.162857 | 3.433333 | 1.096667 | 0.4761905 | 0.952381 | 0.4857143 | 0 | 0 | 0 | 0 |  | 2.495238 |  |  | 20 | 400 |  |  |  |  | 3.2 | 2.2 |  |  |  |  | 865 | 865 | 1730 | 2.5 | 2.67 | 0 | 1.5 | 100 | 0.114 | 0.301 | 0.59 | 11.4 | 30.1 | 58.5 | 40 | 16 | 14.4 | 25.6 | 35 | 10.5 | 114.2 | 2 | 50 | 1 | 24 | 100 |  |  | 31.9444 | 28 | Cubic
810 [7d]-{Cub} | [58] | Mix no.2 | 58.37273 | 26.00909 | 2.22 | 6.1 | 1.184545 | 0.4545455 | 0.9090909 | 0.5636364 | 0 | 0 | 0 | 0 |  | 2.490909 |  |  | 40 | 400 |  |  |  |  | 3.2 | 2.2 |  |  |  |  | 857 | 857 | 1714 | 2.5 | 2.67 | 0 | 1.5 | 100 | 0.114 | 0.301 | 0.59 | 11.4 | 30.1 | 58.5 | 40 | 16 | 14.4 | 25.6 | 35 | 10.5 | 114.2 | 2 | 50 | 1 | 24 | 100 |  |  | 32.7778 | 7 | Cubic
810 [28d]-{Cub} | [58] | Mix no.2 | 58.37273 | 26.00909 | 2.22 | 6.1 | 1.184545 | 0.4545455 | 0.9090909 | 0.5636364 | 0 | 0 | 0 | 0 |  | 2.490909 |  |  | 40 | 400 |  |  |  |  | 3.2 | 2.2 |  |  |  |  | 857 | 857 | 1714 | 2.5 | 2.67 | 0 | 1.5 | 100 | 0.114 | 0.301 | 0.59 | 11.4 | 30.1 | 58.5 | 40 | 16 | 14.4 | 25.6 | 35 | 10.5 | 114.2 | 2 | 50 | 1 | 24 | 100 |  |  | 38.0556 | 28 | Cubic
811 [7d]-{Cub} | [58] | Mix no.3 | 56.66522 | 25.1 | 2.272174 | 8.534783 | 1.264783 | 0.4347826 | 0.8695652 | 0.6347826 | 0 | 0 | 0 | 0 |  | 2.486957 |  |  | 60 | 400 |  |  |  |  | 3.2 | 2.2 |  |  |  |  | 850 | 850 | 1700 | 2.5 | 2.67 | 0 | 1.5 | 100 | 0.114 | 0.301 | 0.59 | 11.4 | 30.1 | 58.5 | 40 | 16 | 14.4 | 25.6 | 35 | 10.5 | 114.2 | 2 | 50 | 1 | 24 | 100 |  |  | 41.3889 | 7 | Cubic
811 [28d]-{Cub} | [58] | Mix no.3 | 56.66522 | 25.1 | 2.272174 | 8.534783 | 1.264783 | 0.4347826 | 0.8695652 | 0.6347826 | 0 | 0 | 0 | 0 |  | 2.486957 |  |  | 60 | 400 |  |  |  |  | 3.2 | 2.2 |  |  |  |  | 850 | 850 | 1700 | 2.5 | 2.67 | 0 | 1.5 | 100 | 0.114 | 0.301 | 0.59 | 11.4 | 30.1 | 58.5 | 40 | 16 | 14.4 | 25.6 | 35 | 10.5 | 114.2 | 2 | 50 | 1 | 24 | 100 |  |  | 43.8889 | 28 | Cubic
812 [7d]-{Cub} | [58] | Mix no.4 | 62.3 | 28.1 | 2.1 | 0.5 | 1 | 0.5 | 1 | 0.4 | 0 | 0 | 0 | 0 |  | 2.5 |  |  | 0 | 350 | [5 empty] | 2.2 |  |  |  |  | 920 | 920 | 1840 | 2.5 | 2.67 | 0 | 1.5 | 86.42857143 | 0.114 | 0.301 | 0.59 | 9.85 | 26.02 | 50.56071429 | 34.57142858 | 16 | 12.44571429 | 22.12571429 | 35 | 10.5 | 104.3064286 | 2 | 50 | 1 | 24 | 100 |  |  | 18.3529 | 7 | Cubic
812 [28d]-{Cub} | [58] | Mix no.4 | 62.3 | 28.1 | 2.1 | 0.5 | 1 | 0.5 | 1 | 0.4 | 0 | 0 | 0 | 0 |  | 2.5 |  |  | 0 | 350 | [5 empty] | 2.2 |  |  |  |  | 920 | 920 | 1840 | 2.5 | 2.67 | 0 | 1.5 | 86.42857143 | 0.114 | 0.301 | 0.59 | 9.85 | 26.02 | 50.56071429 | 34.57142858 | 16 | 12.44571429 | 22.12571429 | 35 | 10.5 | 104.3064286 | 2 | 50 | 1 | 24 | 100 |  |  | 22.1614 | 28 | Cubic
813 [7d]-{Cub} | [58] | Mix no.5 | 62.3 | 28.1 | 2.1 | 0.5 | 1 | 0.5 | 1 | 0.4 | 0 | 0 | 0 | 0 |  | 2.5 |  |  | 0 | 400 | [5 empty] | 2.2 |  |  |  |  | 875 | 875 | 1750 | 2.5 | 2.67 | 0 | 1.5 | 100 | 0.114 | 0.301 | 0.59 | 11.4 | 30.1 | 58.5 | 40 | 16 | 14.4 | 25.6 | 35 | 10.5 | 114.2 | 2 | 50 | 1 | 24 | 100 |  |  | 25.4146 | 7 | Cubic
813 [28d]-{Cub} | [58] | Mix no.5 | 62.3 | 28.1 | 2.1 | 0.5 | 1 | 0.5 | 1 | 0.4 | 0 | 0 | 0 | 0 |  | 2.5 |  |  | 0 | 400 | [5 empty] | 2.2 |  |  |  |  | 875 | 875 | 1750 | 2.5 | 2.67 | 0 | 1.5 | 100 | 0.114 | 0.301 | 0.59 | 11.4 | 30.1 | 58.5 | 40 | 16 | 14.4 | 25.6 | 35 | 10.5 | 114.2 | 2 | 50 | 1 | 24 | 100 |  |  | 27.3115 | 28 | Cubic
814 [28d]-{Cub} | [58] | Mix no.6 | 62.3 | 28.1 | 2.1 | 0.5 | 1 | 0.5 | 1 | 0.4 | 0 | 0 | 0 | 0 |  | 2.5 |  |  | 0 | 450 | [5 empty] | 2.2 |  |  |  |  | 830 | 830 | 1660 | 2.5 | 2.67 | 0 | 1.5 | 112.5 | 0.114 | 0.301 | 0.59 | 12.83 | 33.86 | 65.8125 | 45 | 16 | 16.2 | 28.8 | 35 | 10.5 | 123.3125 | 2 | 50 | 1 | 24 | 100 |  |  | 38.1929 | 28 | Cubic
814 [7d]-{Cub} | [58] | Mix no.6 | 62.3 | 28.1 | 2.1 | 0.5 | 1 | 0.5 | 1 | 0.4 | 0 | 0 | 0 | 0 |  | 2.5 |  |  | 0 | 450 | [5 empty] | 2.2 |  |  |  |  | 830 | 830 | 1660 | 2.5 | 2.67 | 0 | 1.5 | 112.5 | 0.114 | 0.301 | 0.59 | 12.83 | 33.86 | 65.8125 | 45 | 16 | 16.2 | 28.8 | 35 | 10.5 | 123.3125 | 2 | 50 | 1 | 24 | 100 |  |  | 33.0189 | 7 | Cubic
815 [28d]-{Cub} | [58] | Mix no.7 | 62.3 | 28.1 | 2.1 | 0.5 | 1 | 0.5 | 1 | 0.4 | 0 | 0 | 0 | 0 |  | 2.5 |  |  | 0 | 400 | [5 empty] | 2.2 |  |  |  |  | 875 | 875 | 1750 | 2.5 | 2.67 | 0 | 1.5 | 100 | 0.114 | 0.301 | 0.59 | 11.4 | 30.1 | 58.5 | 40 | 16 | 14.4 | 25.6 | 35 | 10.5 | 114.2 | 2 | 50 | 1 | 24 | 100 |  |  | 35.2859 | 28 | Cubic
815 [7d]-{Cub} | [58] | Mix no.7 | 62.3 | 28.1 | 2.1 | 0.5 | 1 | 0.5 | 1 | 0.4 | 0 | 0 | 0 | 0 |  | 2.5 |  |  | 0 | 400 | [5 empty] | 2.2 |  |  |  |  | 875 | 875 | 1750 | 2.5 | 2.67 | 0 | 1.5 | 100 | 0.114 | 0.301 | 0.59 | 11.4 | 30.1 | 58.5 | 40 | 16 | 14.4 | 25.6 | 35 | 10.5 | 114.2 | 2 | 50 | 1 | 24 | 100 |  |  | 32.2222 | 7 | Cubic
816 [28d]-{Cub} | [58] | Mix no.8 | 62.3 | 28.1 | 2.1 | 0.5 | 1 | 0.5 | 1 | 0.4 | 0 | 0 | 0 | 0 |  | 2.5 |  |  | 0 | 450 | [5 empty] | 2.2 |  |  |  |  | 830 | 830 | 1660 | 2.5 | 2.67 | 0 | 1.5 | 112.5 | 0.114 | 0.301 | 0.59 | 12.83 | 33.86 | 65.8125 | 45 | 16 | 16.2 | 28.8 | 35 | 10.5 | 123.3125 | 2 | 50 | 1 | 24 | 100 |  |  | 43.5984 | 28 | Cubic
816 [7d]-{Cub} | [58] | Mix no.8 | 62.3 | 28.1 | 2.1 | 0.5 | 1 | 0.5 | 1 | 0.4 | 0 | 0 | 0 | 0 |  | 2.5 |  |  | 0 | 450 | [5 empty] | 2.2 |  |  |  |  | 830 | 830 | 1660 | 2.5 | 2.67 | 0 | 1.5 | 112.5 | 0.114 | 0.301 | 0.59 | 12.83 | 33.86 | 65.8125 | 45 | 16 | 16.2 | 28.8 | 35 | 10.5 | 123.3125 | 2 | 50 | 1 | 24 | 100 |  |  | 39.7222 | 7 | Cubic
817 [7d]-{Cub} | [58] | Mix no.9 | 56.66522 | 25.1 | 2.272174 | 8.534783 | 1.264783 | 0.4347826 | 0.8695652 | 0.6347826 | 0 | 0 | 0 | 0 |  | 2.486957 |  |  | 60 | 400 |  |  |  |  | 3.2 | 2.2 |  |  |  |  | 875 | 875 | 1750 | 2.5 | 2.67 | 0 | 1.5 | 100 | 0.114 | 0.301 | 0.59 | 11.4 | 30.1 | 58.5 | 40 | 16 | 14.4 | 25.6 | 35 | 10.5 | 114.2 | 2 | 50 | 1 | 24 | 100 |  |  | 45 | 7 | Cubic
817 [28d]-{Cub} | [58] | Mix no.9 | 56.66522 | 25.1 | 2.272174 | 8.534783 | 1.264783 | 0.4347826 | 0.8695652 | 0.6347826 | 0 | 0 | 0 | 0 |  | 2.486957 |  |  | 60 | 400 |  |  |  |  | 3.2 | 2.2 |  |  |  |  | 875 | 875 | 1750 | 2.5 | 2.67 | 0 | 1.5 | 100 | 0.114 | 0.301 | 0.59 | 11.4 | 30.1 | 58.5 | 40 | 16 | 14.4 | 25.6 | 35 | 10.5 | 114.2 | 2 | 50 | 1 | 24 | 100 |  |  | 47.3024 | 28 | Cubic
818 [28d]-{Cub} | [58] |  | 62.3 | 28.1 | 2.1 | 0.5 | 1 | 0.5 | 1 | 0.4 | 0 | 0 | 0 | 0 |  | 2.5 |  |  | 0 | 400 | [5 empty] | 2.2 |  |  |  |  | 875 | 875 | 1750 | 2.5 | 2.67 | 0 | 1.5 | 100 | 0.114 | 0.301 | 0.59 | 11.4 | 30.1 | 58.5 | 40 | 16 | 14.4 | 25.6 | 35 | 10.5 | 114.2 | 2 | 50 | 1 | 24 | 100 |  |  | 27.2937 | 28 | Cubic
818 [7d]-{Cub} | [58] |  | 62.3 | 28.1 | 2.1 | 0.5 | 1 | 0.5 | 1 | 0.4 | 0 | 0 | 0 | 0 |  | 2.5 |  |  | 0 | 400 | [5 empty] | 2.2 |  |  |  |  | 875 | 875 | 1750 | 2.5 | 2.67 | 0 | 1.5 | 100 | 0.114 | 0.301 | 0.59 | 11.4 | 30.1 | 58.5 | 40 | 16 | 14.4 | 25.6 | 35 | 10.5 | 114.2 | 2 | 50 | 1 | 24 | 100 |  |  | 25.2778 | 7 | Cubic
819 [28d]-{Cub} | [58] |  | 62.3 | 28.1 | 2.1 | 0.5 | 1 | 0.5 | 1 | 0.4 | 0 | 0 | 0 | 0 |  | 2.5 |  |  | 0 | 450 | [5 empty] | 2.2 |  |  |  |  | 830 | 830 | 1660 | 2.5 | 2.67 | 0 | 1.5 | 100 | 0.114 | 0.301 | 0.59 | 11.4 | 30.1 | 58.5 | 40 | 16 | 14.4 | 25.6 | 35 | 10.5 | 114.2 | 2 | 50 | 1 | 24 | 100 |  |  | 38.3569 | 28 | Cubic
819 [7d]-{Cub} | [58] |  | 62.3 | 28.1 | 2.1 | 0.5 | 1 | 0.5 | 1 | 0.4 | 0 | 0 | 0 | 0 |  | 2.5 |  |  | 0 | 450 | [5 empty] | 2.2 |  |  |  |  | 830 | 830 | 1660 | 2.5 | 2.67 | 0 | 1.5 | 100 | 0.114 | 0.301 | 0.59 | 11.4 | 30.1 | 58.5 | 40 | 16 | 14.4 | 25.6 | 35 | 10.5 | 114.2 | 2 | 50 | 1 | 24 | 100 |  |  | 33.3333 | 7 | Cubic
820 [28d]-{Cub} | [58] |  | 56.66522 | 25.1 | 2.272174 | 8.534783 | 1.264783 | 0.4347826 | 0.8695652 | 0.6347826 | 0 | 0 | 0 | 0 |  | 2.486957 |  |  | 60 | 400 |  |  |  |  | 3.2 | 2.2 |  |  |  |  | 875 | 875 | 1750 | 2.5 | 2.67 | 0 | 1.5 | 112.5 | 0.114 | 0.301 | 0.59 | 12.83 | 33.86 | 65.8125 | 45 | 16 | 16.2 | 28.8 | 35 | 10.5 | 123.3125 | 2 | 50 | 1 | 24 | 100 |  |  | 43.4297 | 28 | Cubic
820 [7d]-{Cub} | [58] |  | 56.66522 | 25.1 | 2.272174 | 8.534783 | 1.264783 | 0.4347826 | 0.8695652 | 0.6347826 | 0 | 0 | 0 | 0 |  | 2.486957 |  |  | 60 | 400 |  |  |  |  | 3.2 | 2.2 |  |  |  |  | 875 | 875 | 1750 | 2.5 | 2.67 | 0 | 1.5 | 112.5 | 0.114 | 0.301 | 0.59 | 12.83 | 33.86 | 65.8125 | 45 | 16 | 16.2 | 28.8 | 35 | 10.5 | 123.3125 | 2 | 50 | 1 | 24 | 100 |  |  | 41.3889 | 7 | Cubic
821 [7d]-{Cub} | [58] | Mix no.10 | 62.3 | 28.1 | 2.1 | 0.5 | 1 | 0.5 | 1 | 0.4 | 0 | 0 | 0 | 0 |  | 2.5 |  |  |  | 400 | [5 empty] | 2.2 |  |  |  |  | 875 | 875 | 1750 | 2.5 | 2.67 | 0 | 1.5 | 100 | 0.114 | 0.301 | 0.59 | 11.4 | 30.1 | 58.5 | 40 | 16 | 14.4 | 25.6 | 35 | 10.5 | 114.2 | 2 | 28 | 1 | 24 | 100 |  |  | 9.83321 | 7 | Cubic
821 [28d]-{Cub} | [58] | Mix no.10 | 62.3 | 28.1 | 2.1 | 0.5 | 1 | 0.5 | 1 | 0.4 | 0 | 0 | 0 | 0 |  | 2.5 |  |  |  | 400 | [5 empty] | 2.2 |  |  |  |  | 875 | 875 | 1750 | 2.5 | 2.67 | 0 | 1.5 | 100 | 0.114 | 0.301 | 0.59 | 11.4 | 30.1 | 58.5 | 40 | 16 | 14.4 | 25.6 | 35 | 10.5 | 114.2 | 2 | 28 | 1 | 24 | 100 |  |  | 13.3626 | 28 | Cubic
822 [7d]-{Cub} | [58] | Mix no.11 | 62.3 | 28.1 | 2.1 | 0.5 | 1 | 0.5 | 1 | 0.4 | 0 | 0 | 0 | 0 |  | 2.5 |  |  |  | 400 | [5 empty] | 2.2 |  |  |  |  | 875 | 875 | 1750 | 2.5 | 2.67 | 0 | 1.5 | 100 | 0.114 | 0.301 | 0.59 | 11.4 | 30.1 | 58.5 | 40 | 16 | 14.4 | 25.6 | 35 | 10.5 | 114.2 | 2 | 70 | 1 | 24 | 100 |  |  | 35.7548 | 7 | Cubic
822 [28d]-{Cub} | [58] | Mix no.11 | 62.3 | 28.1 | 2.1 | 0.5 | 1 | 0.5 | 1 | 0.4 | 0 | 0 | 0 | 0 |  | 2.5 |  |  |  | 400 | [5 empty] | 2.2 |  |  |  |  | 875 | 875 | 1750 | 2.5 | 2.67 | 0 | 1.5 | 100 | 0.114 | 0.301 | 0.59 | 11.4 | 30.1 | 58.5 | 40 | 16 | 14.4 | 25.6 | 35 | 10.5 | 114.2 | 2 | 70 | 1 | 24 | 100 |  |  | 37.4018 | 28 | Cubic
823 [7d]-{Cub} | [58] | Mix no.12 | 62.3 | 28.1 | 2.1 | 0.5 | 1 | 0.5 | 1 | 0.4 | 0 | 0 | 0 | 0 |  | 2.5 |  |  |  | 400 | [5 empty] | 2.2 |  |  |  |  | 875 | 875 | 1750 | 2.5 | 2.67 | 0 | 1.5 | 100 | 0.114 | 0.301 | 0.59 | 11.4 | 30.1 | 58.5 | 40 | 16 | 14.4 | 25.6 | 35 | 10.5 | 114.2 | 2 | 90 | 1 | 24 | 100 |  |  | 30.1276 | 7 | Cubic
823 [28d]-{Cub} | [58] | Mix no.12 | 62.3 | 28.1 | 2.1 | 0.5 | 1 | 0.5 | 1 | 0.4 | 0 | 0 | 0 | 0 |  | 2.5 |  |  |  | 400 | [5 empty] | 2.2 |  |  |  |  | 875 | 875 | 1750 | 2.5 | 2.67 | 0 | 1.5 | 100 | 0.114 | 0.301 | 0.59 | 11.4 | 30.1 | 58.5 | 40 | 16 | 14.4 | 25.6 | 35 | 10.5 | 114.2 | 2 | 90 | 1 | 24 | 100 |  |  | 32.7158 | 28 | Cubic
824 [7d]-{Cub} | [58] | Mix no.13 | 62.3 | 28.1 | 2.1 | 0.5 | 1 | 0.5 | 1 | 0.4 | 0 | 0 | 0 | 0 |  | 2.5 |  |  |  | 400 | [5 empty] | 2.2 |  |  |  |  | 875 | 875 | 1750 | 2.5 | 2.67 | 0 | 1.5 | 100 | 0.114 | 0.301 | 0.59 | 11.4 | 30.1 | 58.5 | 40 | 16 | 14.4 | 25.6 | 35 | 10.5 | 114.2 | 1 | 50 | 1 | 24 | 100 |  |  | 22.7857 | 7 | Cubic
824 [28d]-{Cub} | [58] | Mix no.13 | 62.3 | 28.1 | 2.1 | 0.5 | 1 | 0.5 | 1 | 0.4 | 0 | 0 | 0 | 0 |  | 2.5 |  |  |  | 400 | [5 empty] | 2.2 |  |  |  |  | 875 | 875 | 1750 | 2.5 | 2.67 | 0 | 1.5 | 100 | 0.114 | 0.301 | 0.59 | 11.4 | 30.1 | 58.5 | 40 | 16 | 14.4 | 25.6 | 35 | 10.5 | 114.2 | 1 | 50 | 1 | 24 | 100 |  |  | 25.2143 | 28 | Cubic
825 [28d]-{Cub} | [58] | Mix no.14 | 62.3 | 28.1 | 2.1 | 0.5 | 1 | 0.5 | 1 | 0.4 | 0 | 0 | 0 | 0 |  | 2.5 |  |  |  | 400 | [5 empty] | 2.2 |  |  |  |  | 875 | 875 | 1750 | 2.5 | 2.67 | 0 | 1.5 | 100 | 0.114 | 0.301 | 0.59 | 11.4 | 30.1 | 58.5 | 40 | 16 | 14.4 | 25.6 | 35 | 10.5 | 114.2 | 3 | 50 | 1 | 24 | 100 |  |  | 31 | 28 | Cubic
825 [7d]-{Cub} | [58] | Mix no.14 | 62.3 | 28.1 | 2.1 | 0.5 | 1 | 0.5 | 1 | 0.4 | 0 | 0 | 0 | 0 |  | 2.5 |  |  |  | 400 | [5 empty] | 2.2 |  |  |  |  | 875 | 875 | 1750 | 2.5 | 2.67 | 0 | 1.5 | 100 | 0.114 | 0.301 | 0.59 | 11.4 | 30.1 | 58.5 | 40 | 16 | 14.4 | 25.6 | 35 | 10.5 | 114.2 | 3 | 50 | 1 | 24 | 100 |  |  | 28.7857 | 7 | Cubic
826 [7d]-{Cub} | [59] | Mix no.1 | 62.3 | 28.1 | 2.1 | 0.5 | 1 | 0.5 | 1 | 0.4 | 0 | 0 | 0 | 0 |  | 2.5 |  |  |  | 400 | [5 empty] | 2.2 |  |  |  |  | 875 | 875 | 1750 | 2.5 | 2.67 | 0 | 1.5 | 100 | 0.114 | 0.301 | 0.59 | 11.4 | 30.1 | 58.5 | 40 | 16 | 14.4 | 25.6 | 35 | 10.5 | 114.2 | 2 | 50 | 1 | 24 | 100 |  |  | 25.5208 | 7 | Cubic
826 [28d]-{Cub} | [59] | Mix no.1 | 62.3 | 28.1 | 2.1 | 0.5 | 1 | 0.5 | 1 | 0.4 | 0 | 0 | 0 | 0 |  | 2.5 |  |  |  | 400 | [5 empty] | 2.2 |  |  |  |  | 875 | 875 | 1750 | 2.5 | 2.67 | 0 | 1.5 | 100 | 0.114 | 0.301 | 0.59 | 11.4 | 30.1 | 58.5 | 40 | 16 | 14.4 | 25.6 | 35 | 10.5 | 114.2 | 2 | 50 | 1 | 24 | 100 |  |  | 27.526 | 28 | Cubic
827 [7d]-{Cub} | [59] | Mix no.2 | 62.3 | 28.1 | 2.1 | 0.5 | 1 | 0.5 | 1 | 0.4 | 0 | 0 | 0 | 0 |  | 2.5 |  |  |  | 400 | [5 empty] | 2.2 |  |  |  |  | 880 | 880 | 1760 | 2.5 | 2.67 | 0 | 1.5 | 100 | 0.114 | 0.301 | 0.59 | 11.4 | 30.1 | 58.5 | 40 | 16 | 14.4 | 25.6 | 30 | 10.5 | 109.2 | 2 | 50 | 1 | 24 | 100 |  |  | 30.625 | 7 | Cubic
827 [28d]-{Cub} | [59] | Mix no.2 | 62.3 | 28.1 | 2.1 | 0.5 | 1 | 0.5 | 1 | 0.4 | 0 | 0 | 0 | 0 |  | 2.5 |  |  |  | 400 | [5 empty] | 2.2 |  |  |  |  | 880 | 880 | 1760 | 2.5 | 2.67 | 0 | 1.5 | 100 | 0.114 | 0.301 | 0.59 | 11.4 | 30.1 | 58.5 | 40 | 16 | 14.4 | 25.6 | 30 | 10.5 | 109.2 | 2 | 50 | 1 | 24 | 100 |  |  | 32.8125 | 28 | Cubic
828 [7d]-{Cub} | [59] | Mix no.3 | 62.3 | 28.1 | 2.1 | 0.5 | 1 | 0.5 | 1 | 0.4 | 0 | 0 | 0 | 0 |  | 2.5 |  |  |  | 400 | [5 empty] | 2.2 |  |  |  |  | 895 | 895 | 1790 | 2.5 | 2.67 | 0 | 1.5 | 100 | 0.114 | 0.301 | 0.59 | 11.4 | 30.1 | 58.5 | 40 | 16 | 14.4 | 25.6 | 20 | 10.5 | 99.2 | 2 | 50 | 1 | 24 | 100 |  |  | 31.5365 | 7 | Cubic
828 [28d]-{Cub} | [59] | Mix no.3 | 62.3 | 28.1 | 2.1 | 0.5 | 1 | 0.5 | 1 | 0.4 | 0 | 0 | 0 | 0 |  | 2.5 |  |  |  | 400 | [5 empty] | 2.2 |  |  |  |  | 895 | 895 | 1790 | 2.5 | 2.67 | 0 | 1.5 | 100 | 0.114 | 0.301 | 0.59 | 11.4 | 30.1 | 58.5 | 40 | 16 | 14.4 | 25.6 | 20 | 10.5 | 99.2 | 2 | 50 | 1 | 24 | 100 |  |  | 34.6354 | 28 | Cubic
829 [28d]-{Cub} | [59] | Mix no.4 | 62.3 | 28.1 | 2.1 | 0.5 | 1 | 0.5 | 1 | 0.4 | 0 | 0 | 0 | 0 |  | 2.5 |  |  |  | 400 | [5 empty] | 2.2 |  |  |  |  | 910 | 910 | 1820 | 2.5 | 2.67 | 0 | 1.5 | 100 | 0.114 | 0.301 | 0.59 | 11.4 | 30.1 | 58.5 | 40 | 16 | 14.4 | 25.6 | 10 | 10.5 | 89.2 | 2 | 50 | 1 | 24 | 100 |  |  | 36.0938 | 28 | Cubic
829 [7d]-{Cub} | [59] | Mix no.4 | 62.3 | 28.1 | 2.1 | 0.5 | 1 | 0.5 | 1 | 0.4 | 0 | 0 | 0 | 0 |  | 2.5 |  |  |  | 400 | [5 empty] | 2.2 |  |  |  |  | 910 | 910 | 1820 | 2.5 | 2.67 | 0 | 1.5 | 100 | 0.114 | 0.301 | 0.59 | 11.4 | 30.1 | 58.5 | 40 | 16 | 14.4 | 25.6 | 10 | 10.5 | 89.2 | 2 | 50 | 1 | 24 | 100 |  |  | 33.1771 | 7 | Cubic
830 [7d]-{Cub} | [59] | Mix no.5 | 62.3 | 28.1 | 2.1 | 0.5 | 1 | 0.5 | 1 | 0.4 | 0 | 0 | 0 | 0 |  | 2.5 |  |  |  | 400 | [5 empty] | 2.2 |  |  |  |  | 880 | 880 | 1760 | 2.5 | 2.67 | 0 | 1.5 | 100 | 0.114 | 0.301 | 0.59 | 11.4 | 30.1 | 58.5 | 40 | 16 | 14.4 | 25.6 | 35 | 7.5 | 112.4 | 2 | 50 | 1 | 24 | 100 |  |  | 27.377 | 7 | Cubic
830 [28d]-{Cub} | [59] | Mix no.5 | 62.3 | 28.1 | 2.1 | 0.5 | 1 | 0.5 | 1 | 0.4 | 0 | 0 | 0 | 0 |  | 2.5 |  |  |  | 400 | [5 empty] | 2.2 |  |  |  |  | 880 | 880 | 1760 | 2.5 | 2.67 | 0 | 1.5 | 100 | 0.114 | 0.301 | 0.59 | 11.4 | 30.1 | 58.5 | 40 | 16 | 14.4 | 25.6 | 35 | 7.5 | 112.4 | 2 | 50 | 1 | 24 | 100 |  |  | 30.3279 | 28 | Cubic
831 [28d]-{Cub} | [59] | Mix no.6 | 62.3 | 28.1 | 2.1 | 0.5 | 1 | 0.5 | 1 | 0.4 | 0 | 0 | 0 | 0 |  | 2.5 |  |  |  | 400 | [5 empty] | 2.2 |  |  |  |  | 885 | 885 | 1770 | 2.5 | 2.67 | 0 | 1.5 | 100 | 0.114 | 0.301 | 0.59 | 11.4 | 30.1 | 58.5 | 40 | 16 | 14.4 | 25.6 | 35 | 5 | 110.9 | 2 | 50 | 1 | 24 | 100 |  |  | 32.1311 | 28 | Cubic
831 [7d]-{Cub} | [59] | Mix no.6 | 62.3 | 28.1 | 2.1 | 0.5 | 1 | 0.5 | 1 | 0.4 | 0 | 0 | 0 | 0 |  | 2.5 |  |  |  | 400 | [5 empty] | 2.2 |  |  |  |  | 885 | 885 | 1770 | 2.5 | 2.67 | 0 | 1.5 | 100 | 0.114 | 0.301 | 0.59 | 11.4 | 30.1 | 58.5 | 40 | 16 | 14.4 | 25.6 | 35 | 5 | 110.9 | 2 | 50 | 1 | 24 | 100 |  |  | 29.6721 | 7 | Cubic
832 [7d]-{Cub} | [59] | Mix no.7 | 62.3 | 28.1 | 2.1 | 0.5 | 1 | 0.5 | 1 | 0.4 | 0 | 0 | 0 | 0 |  | 2.5 |  |  |  | 400 | [5 empty] | 2.2 |  |  |  |  | 887 | 887 | 1774 | 2.5 | 2.67 | 0 | 1.5 | 100 | 0.114 | 0.301 | 0.59 | 11.4 | 30.1 | 58.5 | 40 | 16 | 14.4 | 25.6 | 35 | 2.5 | 109.4 | 2 | 50 | 1 | 24 | 100 |  |  | 30.4918 | 7 | Cubic
832 [28d]-{Cub} | [59] | Mix no.7 | 62.3 | 28.1 | 2.1 | 0.5 | 1 | 0.5 | 1 | 0.4 | 0 | 0 | 0 | 0 |  | 2.5 |  |  |  | 400 | [5 empty] | 2.2 |  |  |  |  | 887 | 887 | 1774 | 2.5 | 2.67 | 0 | 1.5 | 100 | 0.114 | 0.301 | 0.59 | 11.4 | 30.1 | 58.5 | 40 | 16 | 14.4 | 25.6 | 35 | 2.5 | 109.4 | 2 | 50 | 1 | 24 | 100 |  |  | 32.9508 | 28 | Cubic
833 [28d]-{Cub} | [59] | Mix no.8 | 62.3 | 28.1 | 2.1 | 0.5 | 1 | 0.5 | 1 | 0.4 | 0 | 0 | 0 | 0 |  | 2.5 |  |  |  | 400 | [5 empty] | 2.2 |  |  |  |  | 875 | 875 | 1750 | 2.5 | 2.67 | 0 | 1.5 | 100 | 0.114 | 0.301 | 0.59 | 11.4 | 30.1 | 58.5 | 40 | 18 | 11.2 | 28.8 | 35 | 10.5 | 111 | 2 | 50 | 1 | 24 | 100 |  |  | 20.3184 | 28 | Cubic
833 [7d]-{Cub} | [59] | Mix no.8 | 62.3 | 28.1 | 2.1 | 0.5 | 1 | 0.5 | 1 | 0.4 | 0 | 0 | 0 | 0 |  | 2.5 |  |  |  | 400 | [5 empty] | 2.2 |  |  |  |  | 875 | 875 | 1750 | 2.5 | 2.67 | 0 | 1.5 | 100 | 0.114 | 0.301 | 0.59 | 11.4 | 30.1 | 58.5 | 40 | 18 | 11.2 | 28.8 | 35 | 10.5 | 111 | 2 | 50 | 1 | 24 | 100 |  |  | 18.5537 | 7 | Cubic
834 [28d]-{Cub} | [59] | Mix no.9 | 62.3 | 28.1 | 2.1 | 0.5 | 1 | 0.5 | 1 | 0.4 | 0 | 0 | 0 | 0 |  | 2.5 |  |  |  | 400 | [5 empty] | 2.2 |  |  |  |  | 875 | 875 | 1750 | 2.5 | 2.67 | 0 | 1.5 | 100 | 0.114 | 0.301 | 0.59 | 11.4 | 30.1 | 58.5 | 40 | 12 | 20.8 | 19.2 | 35 | 10.5 | 120.6 | 2 | 50 | 1 | 24 | 100 |  |  | 18.7985 | 28 | Cubic
834 [7d]-{Cub} | [59] | Mix no.9 | 62.3 | 28.1 | 2.1 | 0.5 | 1 | 0.5 | 1 | 0.4 | 0 | 0 | 0 | 0 |  | 2.5 |  |  |  | 400 | [5 empty] | 2.2 |  |  |  |  | 875 | 875 | 1750 | 2.5 | 2.67 | 0 | 1.5 | 100 | 0.114 | 0.301 | 0.59 | 11.4 | 30.1 | 58.5 | 40 | 12 | 20.8 | 19.2 | 35 | 10.5 | 120.6 | 2 | 50 | 1 | 24 | 100 |  |  | 16.0047 | 7 | Cubic
835 [28d]-{Cub} | [59] | Mix no.10 | 62.3 | 28.1 | 2.1 | 0.5 | 1 | 0.5 | 1 | 0.4 | 0 | 0 | 0 | 0 |  | 2.5 |  |  |  | 400 | [5 empty] | 2.2 |  |  |  |  | 840 | 840 | 1680 | 2.5 | 2.67 | 0 | 1.5 | 128.5 | 0.114 | 0.301 | 0.59 | 14.65 | 38.68 | 75.1725 | 51.5 | 16 | 18.54 | 32.96 | 35 | 10.5 | 135.0125 | 2 | 50 | 1 | 24 | 100 |  |  | 30 | 28 | Cubic
835 [7d]-{Cub} | [59] | Mix no.10 | 62.3 | 28.1 | 2.1 | 0.5 | 1 | 0.5 | 1 | 0.4 | 0 | 0 | 0 | 0 |  | 2.5 |  |  |  | 400 | [5 empty] | 2.2 |  |  |  |  | 840 | 840 | 1680 | 2.5 | 2.67 | 0 | 1.5 | 128.5 | 0.114 | 0.301 | 0.59 | 14.65 | 38.68 | 75.1725 | 51.5 | 16 | 18.54 | 32.96 | 35 | 10.5 | 135.0125 | 2 | 50 | 1 | 24 | 100 |  |  | 27.9032 | 7 | Cubic
836 [7d]-{Cub} | [59] | Mix no.11 | 62.3 | 28.1 | 2.1 | 0.5 | 1 | 0.5 | 1 | 0.4 | 0 | 0 | 0 | 0 |  | 2.5 |  |  |  | 400 | [5 empty] | 2.2 |  |  |  |  | 860 | 860 | 1720 | 2.5 | 2.67 | 0 | 1.5 | 114 | 0.114 | 0.301 | 0.59 | 13 | 34.31 | 66.69 | 46 | 16 | 16.56 | 29.44 | 35 | 10.5 | 124.55 | 2 | 50 | 1 | 24 | 100 |  |  | 29.5161 | 7 | Cubic
836 [28d]-{Cub} | [59] | Mix no.11 | 62.3 | 28.1 | 2.1 | 0.5 | 1 | 0.5 | 1 | 0.4 | 0 | 0 | 0 | 0 |  | 2.5 |  |  |  | 400 | [5 empty] | 2.2 |  |  |  |  | 860 | 860 | 1720 | 2.5 | 2.67 | 0 | 1.5 | 114 | 0.114 | 0.301 | 0.59 | 13 | 34.31 | 66.69 | 46 | 16 | 16.56 | 29.44 | 35 | 10.5 | 124.55 | 2 | 50 | 1 | 24 | 100 |  |  | 31.9355 | 28 | Cubic
837 [28d]-{Cub} | [59] | Mix no.12 | 62.3 | 28.1 | 2.1 | 0.5 | 1 | 0.5 | 1 | 0.4 | 0 | 0 | 0 | 0 |  | 2.5 |  |  |  | 400 | [5 empty] | 2.2 |  |  |  |  | 895 | 895 | 1790 | 2.5 | 2.67 | 0 | 1.5 | 85.5 | 0.114 | 0.301 | 0.59 | 9.75 | 25.74 | 50.0175 | 34.5 | 16 | 12.42 | 22.08 | 35 | 10.5 | 103.7375 | 2 | 50 | 1 | 24 | 100 |  |  | 17.9032 | 28 | Cubic
837 [7d]-{Cub} | [59] | Mix no.12 | 62.3 | 28.1 | 2.1 | 0.5 | 1 | 0.5 | 1 | 0.4 | 0 | 0 | 0 | 0 |  | 2.5 |  |  |  | 400 | [5 empty] | 2.2 |  |  |  |  | 895 | 895 | 1790 | 2.5 | 2.67 | 0 | 1.5 | 85.5 | 0.114 | 0.301 | 0.59 | 9.75 | 25.74 | 50.0175 | 34.5 | 16 | 12.42 | 22.08 | 35 | 10.5 | 103.7375 | 2 | 50 | 1 | 24 | 100 |  |  | 16.129 | 7 | Cubic
838 [7d]-{Cub} | [59] | Mix no.13 | 62.3 | 28.1 | 2.1 | 0.5 | 1 | 0.5 | 1 | 0.4 | 0 | 0 | 0 | 0 |  | 2.5 |  |  |  | 400 | [5 empty] | 2.2 |  |  |  |  | 875 | 875 | 1750 | 2.5 | 2.67 | 0 | 1.5 | 107.5 | 0.114 | 0.301 | 0.59 | 12.26 | 32.36 | 62.8875 | 32.5 | 16 | 11.7 | 20.8 | 35 | 10.5 | 115.8875 | 2 | 50 | 1 | 24 | 100 |  |  | 31.9719 | 7 | Cubic
838 [28d]-{Cub} | [59] | Mix no.13 | 62.3 | 28.1 | 2.1 | 0.5 | 1 | 0.5 | 1 | 0.4 | 0 | 0 | 0 | 0 |  | 2.5 |  |  |  | 400 | [5 empty] | 2.2 |  |  |  |  | 875 | 875 | 1750 | 2.5 | 2.67 | 0 | 1.5 | 107.5 | 0.114 | 0.301 | 0.59 | 12.26 | 32.36 | 62.8875 | 32.5 | 16 | 11.7 | 20.8 | 35 | 10.5 | 115.8875 | 2 | 50 | 1 | 24 | 100 |  |  | 35.5177 | 28 | Cubic
839 [28d]-{Cub} | [59] | Mix no.14 | 62.3 | 28.1 | 2.1 | 0.5 | 1 | 0.5 | 1 | 0.4 | 0 | 0 | 0 | 0 |  | 2.5 |  |  |  | 400 | [5 empty] | 2.2 |  |  |  |  | 875 | 875 | 1750 | 2.5 | 2.67 | 0 | 1.5 | 93 | 0.114 | 0.301 | 0.59 | 10.6 | 27.99 | 54.405 | 47 | 16 | 16.92 | 30.08 | 35 | 47 | 134.525 | 2 | 50 | 1 | 24 | 100 |  |  | 25.1063 | 28 | Cubic
839 [7d]-{Cub} | [59] | Mix no.14 | 62.3 | 28.1 | 2.1 | 0.5 | 1 | 0.5 | 1 | 0.4 | 0 | 0 | 0 | 0 |  | 2.5 |  |  |  | 400 | [5 empty] | 2.2 |  |  |  |  | 875 | 875 | 1750 | 2.5 | 2.67 | 0 | 1.5 | 93 | 0.114 | 0.301 | 0.59 | 10.6 | 27.99 | 54.405 | 47 | 16 | 16.92 | 30.08 | 35 | 47 | 134.525 | 2 | 50 | 1 | 24 | 100 |  |  | 23.0777 | 7 | Cubic
840 [7d]-{Cyl} | [60] | SS-W-OM-1 | 53.5 | 28.8 | 7.5 | 1.6 | 0.8 | 0.4 | 0.4 | 0.1 | 0 | 0 | 0 | 0 |  | 3.1 |  |  |  | 408 | [10 empty] | 1110 | 739 | 1849 |  |  | 0 | 0 | 103 | 0.147 | 0.294 | 0.56 | 15.14 | 30.28 | 57.577 | 41 | 14 | 18.04 | 22.96 | 0 | 0 | 75.617 | 2 | 75 | 1 | 24 |  | 76 | 152 | 60.7 | 7 | Cylindrical
841 [7d]-{Cyl} | [60] | SS-W-OM-2 | 53.5 | 28.8 | 7.5 | 1.6 | 0.8 | 0.4 | 0.4 | 0.1 | 0 | 0 | 0 | 0 |  | 3.1 |  |  |  | 408 | [10 empty] | 1110 | 739 | 1849 |  |  | 0 | 0 | 103 | 0.147 | 0.294 | 0.56 | 15.14 | 30.28 | 57.577 | 41 | 14 | 18.04 | 22.96 | 0 | 0 | 75.617 | 2 | 75 | 1 | 24 |  | 76 | 152 | 59.5 | 7 | Cylindrical
842 [7d]-{Cyl} | [60] | SS-W-OM-3 | 53.5 | 28.8 | 7.5 | 1.6 | 0.8 | 0.4 | 0.4 | 0.1 | 0 | 0 | 0 | 0 |  | 3.1 |  |  |  | 408 | [10 empty] | 922.7 | 922.7 | 1845.4 |  |  | 0 | 0 | 103 | 0.147 | 0.294 | 0.56 | 15.14 | 30.28 | 57.577 | 41 | 14 | 18.04 | 22.96 | 22.5 | 0 | 98.117 | 2 | 75 | 1 | 24 |  | 76 | 152 | 56.7 | 7 | Cylindrical
843 [28d]-{Cyl} | [61] | 1Day 40º | 57.90535 | 23.14754 | 4.618951 | 8.009941 | 1.503137 | 0.4570615 | 1.240959 | 0.5390309 | 1.189965 | 0.1763598 | 0 | 0.1423133 |  | 1.32247 |  |  |  | 193.5 | 42.5 |  |  | 51.9 | [6 empty] | 1144.6 | 710.4 | 1855 |  |  | 0 | 1.53 | 112.9 | 0.147 | 0.294 | 0.56 | 16.6 | 33.19 | 63.1111 | 45.2 | 12 | 23.504 | 21.696 | 59 | 0 | 145.6151 | 1 | 40 | 1 | 24 |  | 100 | 200 | 18.7 | 28 | Cylindrical
844 [28d]-{Cyl} | [61] | 3Day 40º | 57.90535 | 23.14754 | 4.618951 | 8.009941 | 1.503137 | 0.4570615 | 1.240959 | 0.5390309 | 1.189965 | 0.1763598 | 0 | 0.1423133 |  | 1.32247 |  |  |  | 193.5 | 42.5 |  |  | 51.9 | [6 empty] | 1144.6 | 710.4 | 1855 |  |  | 0 | 1.53 | 112.9 | 0.147 | 0.294 | 0.56 | 16.6 | 33.19 | 63.1111 | 45.2 | 12 | 23.504 | 21.696 | 59 | 0 | 145.6151 | 3 | 40 | 1 | 24 |  | 100 | 200 | 23.7 | 28 | Cylindrical
845 [28d]-{Cyl} | [61] | 1Day 80º | 57.90535 | 23.14754 | 4.618951 | 8.009941 | 1.503137 | 0.4570615 | 1.240959 | 0.5390309 | 1.189965 | 0.1763598 | 0 | 0.1423133 |  | 1.32247 |  |  |  | 193.5 | 42.5 |  |  | 51.9 | [6 empty] | 1144.6 | 710.4 | 1855 |  |  | 0 | 1.53 | 112.9 | 0.147 | 0.294 | 0.56 | 16.6 | 33.19 | 63.1111 | 45.2 | 12 | 23.504 | 21.696 | 59 | 0 | 145.6151 | 1 | 80 | 1 | 24 |  | 100 | 200 | 36.2 | 28 | Cylindrical
846 [28d]-{Cyl} | [61] | 7Day 80º | 57.90535 | 23.14754 | 4.618951 | 8.009941 | 1.503137 | 0.4570615 | 1.240959 | 0.5390309 | 1.189965 | 0.1763598 | 0 | 0.1423133 |  | 1.32247 |  |  |  | 193.5 | 42.5 |  |  | 51.9 | [6 empty] | 1144.6 | 710.4 | 1855 |  |  | 0 | 1.53 | 112.9 | 0.147 | 0.294 | 0.56 | 16.6 | 33.19 | 63.1111 | 45.2 | 12 | 23.504 | 21.696 | 59 | 0 | 145.6151 | 7 | 80 | 1 | 24 |  | 100 | 200 | 58.5 | 28 | Cylindrical
847 [7d]-{Cub} | [62] | Mix 1 | 40.17 | 13.86 | 15.16 | 9.7 | 9.57 | 3.66 | 1.53 | 0.09 | 0 | 0 | 0 | 0 |  | 4.75 | [7 empty] | 410 | [6 empty] | 740 | 1110 | 1850 | 2.44 | 2.6 | 2.13 | 1.53 | 103 | 0.11 | 0.29 | 0.6 | 11.33 | 29.87 | 61.8 | 41 | 14 | 18.04 | 22.96 | 101 | 12.3 | 188.22 |  | 25 |  | 24 | 100 |  |  | 18.5 | 7 | Cubic
847 [28d]-{Cub} | [62] | Mix 1 | 40.17 | 13.86 | 15.16 | 9.7 | 9.57 | 3.66 | 1.53 | 0.09 | 0 | 0 | 0 | 0 |  | 4.75 | [7 empty] | 410 | [6 empty] | 740 | 1110 | 1850 | 2.44 | 2.6 | 2.13 | 1.53 | 103 | 0.11 | 0.29 | 0.6 | 11.33 | 29.87 | 61.8 | 41 | 14 | 18.04 | 22.96 | 101 | 12.3 | 188.22 |  | 25 |  | 24 | 100 |  |  | 22.4 | 28 | Cubic
848 [7d]-{Cub} | [62] | Mix 2 | 40.17 | 13.86 | 15.16 | 9.7 | 9.57 | 3.66 | 1.53 | 0.09 | 0 | 0 | 0 | 0 |  | 4.75 | [7 empty] | 410 | [6 empty] | 740 | 1110 | 1850 | 2.44 | 2.6 | 2.13 | 1.53 | 103 | 0.11 | 0.29 | 0.6 | 11.33 | 29.87 | 61.8 | 41 | 14 | 18.04 | 22.96 | 124 | 12.3 | 211.22 |  | 25 |  | 24 | 100 |  |  | 14.1 | 7 | Cubic
848 [28d]-{Cub} | [62] | Mix 2 | 40.17 | 13.86 | 15.16 | 9.7 | 9.57 | 3.66 | 1.53 | 0.09 | 0 | 0 | 0 | 0 |  | 4.75 | [7 empty] | 410 | [6 empty] | 740 | 1110 | 1850 | 2.44 | 2.6 | 2.13 | 1.53 | 103 | 0.11 | 0.29 | 0.6 | 11.33 | 29.87 | 61.8 | 41 | 14 | 18.04 | 22.96 | 124 | 12.3 | 211.22 |  | 25 |  | 24 | 100 |  |  | 16.4 | 28 | Cubic
849 [28d]-{Cub} | [62] | Mix 3 | 40.17 | 13.86 | 15.16 | 9.7 | 9.57 | 3.66 | 1.53 | 0.09 | 0 | 0 | 0 | 0 |  | 4.75 | [7 empty] | 410 | [6 empty] | 740 | 1110 | 1850 | 2.44 | 2.6 | 2.13 | 1.53 | 103 | 0.11 | 0.29 | 0.6 | 11.33 | 29.87 | 61.8 | 41 | 14 | 18.04 | 22.96 | 148 | 12.3 | 235.22 |  | 25 |  | 24 | 100 |  |  | 13.2 | 28 | Cubic
849 [7d]-{Cub} | [62] | Mix 3 | 40.17 | 13.86 | 15.16 | 9.7 | 9.57 | 3.66 | 1.53 | 0.09 | 0 | 0 | 0 | 0 |  | 4.75 | [7 empty] | 410 | [6 empty] | 740 | 1110 | 1850 | 2.44 | 2.6 | 2.13 | 1.53 | 103 | 0.11 | 0.29 | 0.6 | 11.33 | 29.87 | 61.8 | 41 | 14 | 18.04 | 22.96 | 148 | 12.3 | 235.22 |  | 25 |  | 24 | 100 |  |  | 10.6 | 7 | Cubic
850 [7d]-{Cub} | [62] | Mix 4 | 40.17 | 13.86 | 15.16 | 9.7 | 9.57 | 3.66 | 1.53 | 0.09 | 0 | 0 | 0 | 0 |  | 4.75 | [7 empty] | 410 | [6 empty] | 740 | 1110 | 1850 | 2.44 | 2.6 | 2.13 | 1.53 | 103 | 0.11 | 0.29 | 0.6 | 11.33 | 29.87 | 61.8 | 41 | 14 | 18.04 | 22.96 | 101 | 16.4 | 190.68 |  | 25 |  | 24 | 100 |  |  | 17.8 | 7 | Cubic
850 [28d]-{Cub} | [62] | Mix 4 | 40.17 | 13.86 | 15.16 | 9.7 | 9.57 | 3.66 | 1.53 | 0.09 | 0 | 0 | 0 | 0 |  | 4.75 | [7 empty] | 410 | [6 empty] | 740 | 1110 | 1850 | 2.44 | 2.6 | 2.13 | 1.53 | 103 | 0.11 | 0.29 | 0.6 | 11.33 | 29.87 | 61.8 | 41 | 14 | 18.04 | 22.96 | 101 | 16.4 | 190.68 |  | 25 |  | 24 | 100 |  |  | 21.4 | 28 | Cubic
851 [28d]-{Cub} | [62] | Mix 5 | 40.17 | 13.86 | 15.16 | 9.7 | 9.57 | 3.66 | 1.53 | 0.09 | 0 | 0 | 0 | 0 |  | 4.75 | [7 empty] | 410 | [6 empty] | 740 | 1110 | 1850 | 2.44 | 2.6 | 2.13 | 1.53 | 41 | 0.11 | 0.29 | 0.6 | 4.51 | 11.89 | 24.6 | 103 | 14 | 45.32 | 57.68 | 101 | 16.4 | 180.76 |  | 25 |  | 24 | 100 |  |  | 13.8 | 28 | Cubic
851 [7d]-{Cub} | [62] | Mix 5 | 40.17 | 13.86 | 15.16 | 9.7 | 9.57 | 3.66 | 1.53 | 0.09 | 0 | 0 | 0 | 0 |  | 4.75 | [7 empty] | 410 | [6 empty] | 740 | 1110 | 1850 | 2.44 | 2.6 | 2.13 | 1.53 | 41 | 0.11 | 0.29 | 0.6 | 4.51 | 11.89 | 24.6 | 103 | 14 | 45.32 | 57.68 | 101 | 16.4 | 180.76 |  | 25 |  | 24 | 100 |  |  | 10.1 | 7 | Cubic
852 [28d]-{Cub} | [62] | Mix 6 | 40.17 | 13.86 | 15.16 | 9.7 | 9.57 | 3.66 | 1.53 | 0.09 | 0 | 0 | 0 | 0 |  | 4.75 | [7 empty] | 410 | [6 empty] | 740 | 1110 | 1850 | 2.44 | 2.6 | 2.13 | 1.53 | 103 | 0.11 | 0.29 | 0.6 | 11.33 | 29.87 | 61.8 | 41 | 12 | 21.32 | 19.68 | 98 | 16.4 | 190.96 |  | 25 |  | 24 | 100 |  |  | 18.3 | 28 | Cubic
852 [7d]-{Cub} | [62] | Mix 6 | 40.17 | 13.86 | 15.16 | 9.7 | 9.57 | 3.66 | 1.53 | 0.09 | 0 | 0 | 0 | 0 |  | 4.75 | [7 empty] | 410 | [6 empty] | 740 | 1110 | 1850 | 2.44 | 2.6 | 2.13 | 1.53 | 103 | 0.11 | 0.29 | 0.6 | 11.33 | 29.87 | 61.8 | 41 | 12 | 21.32 | 19.68 | 98 | 16.4 | 190.96 |  | 25 |  | 24 | 100 |  |  | 15.3 | 7 | Cubic
853 [7d]-{Cub} | [62] | Mix 7 | 40.17 | 13.86 | 15.16 | 9.7 | 9.57 | 3.66 | 1.53 | 0.09 | 0 | 0 | 0 | 0 |  | 4.75 | [7 empty] | 410 | [6 empty] | 740 | 1110 | 1850 | 2.44 | 2.6 | 2.13 | 1.53 | 103 | 0.11 | 0.29 | 0.6 | 11.33 | 29.87 | 61.8 | 41 | 10 | 24.6 | 16.4 | 95 | 16.4 | 191.24 |  | 25 |  | 24 | 100 |  |  | 13.4 | 7 | Cubic
853 [28d]-{Cub} | [62] | Mix 7 | 40.17 | 13.86 | 15.16 | 9.7 | 9.57 | 3.66 | 1.53 | 0.09 | 0 | 0 | 0 | 0 |  | 4.75 | [7 empty] | 410 | [6 empty] | 740 | 1110 | 1850 | 2.44 | 2.6 | 2.13 | 1.53 | 103 | 0.11 | 0.29 | 0.6 | 11.33 | 29.87 | 61.8 | 41 | 10 | 24.6 | 16.4 | 95 | 16.4 | 191.24 |  | 25 |  | 24 | 100 |  |  | 16.1 | 28 | Cubic
854 [28d]-{Cub} | [62] | Mix 8 | 40.17 | 13.86 | 15.16 | 9.7 | 9.57 | 3.66 | 1.53 | 0.09 | 0 | 0 | 0 | 0 |  | 4.75 | [7 empty] | 410 | [6 empty] | 740 | 1110 | 1850 | 2.44 | 2.6 | 2.13 | 1.53 | 41 | 0.11 | 0.29 | 0.6 | 4.51 | 11.89 | 24.6 | 103 | 12 | 53.56 | 49.44 | 94 | 12.3 | 179.54 |  | 25 |  | 24 | 100 |  |  | 10.8 | 28 | Cubic
854 [7d]-{Cub} | [62] | Mix 8 | 40.17 | 13.86 | 15.16 | 9.7 | 9.57 | 3.66 | 1.53 | 0.09 | 0 | 0 | 0 | 0 |  | 4.75 | [7 empty] | 410 | [6 empty] | 740 | 1110 | 1850 | 2.44 | 2.6 | 2.13 | 1.53 | 41 | 0.11 | 0.29 | 0.6 | 4.51 | 11.89 | 24.6 | 103 | 12 | 53.56 | 49.44 | 94 | 12.3 | 179.54 |  | 25 |  | 24 | 100 |  |  | 8.9 | 7 | Cubic
855 [28d]-{Cub} | [62] | Mix 9 | 40.17 | 13.86 | 15.16 | 9.7 | 9.57 | 3.66 | 1.53 | 0.09 | 0 | 0 | 0 | 0 |  | 4.75 | [7 empty] | 410 | [6 empty] | 740 | 1110 | 1850 | 2.44 | 2.6 | 2.13 | 1.53 | 41 | 0.11 | 0.29 | 0.6 | 4.51 | 11.89 | 24.6 | 103 | 10 | 61.8 | 41.2 | 87 | 12.3 | 180.78 |  | 25 |  | 24 | 100 |  |  | 8.9 | 28 | Cubic
855 [7d]-{Cub} | [62] | Mix 9 | 40.17 | 13.86 | 15.16 | 9.7 | 9.57 | 3.66 | 1.53 | 0.09 | 0 | 0 | 0 | 0 |  | 4.75 | [7 empty] | 410 | [6 empty] | 740 | 1110 | 1850 | 2.44 | 2.6 | 2.13 | 1.53 | 41 | 0.11 | 0.29 | 0.6 | 4.51 | 11.89 | 24.6 | 103 | 10 | 61.8 | 41.2 | 87 | 12.3 | 180.78 |  | 25 |  | 24 | 100 |  |  | 6.2 | 7 | Cubic
856 [7d]-{Cub} | [62] | Mix 10 | 40.17 | 13.86 | 15.16 | 9.7 | 9.57 | 3.66 | 1.53 | 0.09 | 0 | 0 | 0 | 0 |  | 4.75 | [7 empty] | 410 | [6 empty] | 740 | 1110 | 1850 | 2.44 | 2.6 | 2.13 | 1.53 | 103 | 0.11 | 0.29 | 0.6 | 11.33 | 29.87 | 61.8 | 41 | 14 | 18.04 | 22.96 | 101 | 20.5 | 193.14 |  | 25 |  | 24 | 100 |  |  | 16.2 | 7 | Cubic
856 [28d]-{Cub} | [62] | Mix 10 | 40.17 | 13.86 | 15.16 | 9.7 | 9.57 | 3.66 | 1.53 | 0.09 | 0 | 0 | 0 | 0 |  | 4.75 | [7 empty] | 410 | [6 empty] | 740 | 1110 | 1850 | 2.44 | 2.6 | 2.13 | 1.53 | 103 | 0.11 | 0.29 | 0.6 | 11.33 | 29.87 | 61.8 | 41 | 14 | 18.04 | 22.96 | 101 | 20.5 | 193.14 |  | 25 |  | 24 | 100 |  |  | 19.6 | 28 | Cubic
857 [7d]-{Cub} | [62] | Mix 11 | 40.17 | 13.86 | 15.16 | 9.7 | 9.57 | 3.66 | 1.53 | 0.09 | 0 | 0 | 0 | 0 |  | 4.75 | [7 empty] | 410 | [6 empty] | 740 | 1110 | 1850 | 2.44 | 2.6 | 2.13 | 1.53 | 103 | 0.11 | 0.29 | 0.6 | 11.33 | 29.87 | 61.8 | 41 | 14 | 18.04 | 22.96 | 101 | 24.6 | 195.6 |  | 25 |  | 24 | 100 |  |  | 13.3 | 7 | Cubic
857 [28d]-{Cub} | [62] | Mix 11 | 40.17 | 13.86 | 15.16 | 9.7 | 9.57 | 3.66 | 1.53 | 0.09 | 0 | 0 | 0 | 0 |  | 4.75 | [7 empty] | 410 | [6 empty] | 740 | 1110 | 1850 | 2.44 | 2.6 | 2.13 | 1.53 | 103 | 0.11 | 0.29 | 0.6 | 11.33 | 29.87 | 61.8 | 41 | 14 | 18.04 | 22.96 | 101 | 24.6 | 195.6 |  | 25 |  | 24 | 100 |  |  | 16.6 | 28 | Cubic
858 [7d]-{Cub} | [62] | Mix 12 | 40.17 | 13.86 | 15.16 | 9.7 | 9.57 | 3.66 | 1.53 | 0.09 | 0 | 0 | 0 | 0 |  | 4.75 | [7 empty] | 410 | [6 empty] | 740 | 1110 | 1850 | 2.44 | 2.6 | 2.13 | 1.53 | 96 | 0.11 | 0.29 | 0.6 | 10.56 | 27.84 | 57.6 | 48 | 14 | 21.12 | 26.88 | 101 | 12.3 | 187.1 |  | 25 |  | 24 | 100 |  |  | 14 | 7 | Cubic
858 [28d]-{Cub} | [62] | Mix 12 | 40.17 | 13.86 | 15.16 | 9.7 | 9.57 | 3.66 | 1.53 | 0.09 | 0 | 0 | 0 | 0 |  | 4.75 | [7 empty] | 410 | [6 empty] | 740 | 1110 | 1850 | 2.44 | 2.6 | 2.13 | 1.53 | 96 | 0.11 | 0.29 | 0.6 | 10.56 | 27.84 | 57.6 | 48 | 14 | 21.12 | 26.88 | 101 | 12.3 | 187.1 |  | 25 |  | 24 | 100 |  |  | 19.5 | 28 | Cubic
859 [7d]-{Cub} | [62] | Mix 13 | 40.17 | 13.86 | 15.16 | 9.7 | 9.57 | 3.66 | 1.53 | 0.09 | 0 | 0 | 0 | 0 |  | 4.75 | [7 empty] | 410 | [6 empty] | 740 | 1110 | 1850 | 2.44 | 2.6 | 2.13 | 1.53 | 108 | 0.11 | 0.29 | 0.6 | 11.88 | 31.32 | 64.8 | 36 | 14 | 15.84 | 20.16 | 101 | 12.3 | 189.02 |  | 25 |  | 24 | 100 |  |  | 19.1 | 7 | Cubic
859 [28d]-{Cub} | [62] | Mix 13 | 40.17 | 13.86 | 15.16 | 9.7 | 9.57 | 3.66 | 1.53 | 0.09 | 0 | 0 | 0 | 0 |  | 4.75 | [7 empty] | 410 | [6 empty] | 740 | 1110 | 1850 | 2.44 | 2.6 | 2.13 | 1.53 | 108 | 0.11 | 0.29 | 0.6 | 11.88 | 31.32 | 64.8 | 36 | 14 | 15.84 | 20.16 | 101 | 12.3 | 189.02 |  | 25 |  | 24 | 100 |  |  | 23.1 | 28 | Cubic
860 [28d]-{Cub} | [62] | Mix 14 | 40.17 | 13.86 | 15.16 | 9.7 | 9.57 | 3.66 | 1.53 | 0.09 | 0 | 0 | 0 | 0 |  | 4.75 | [7 empty] | 410 | [6 empty] | 740 | 1110 | 1850 | 2.44 | 2.6 | 2.13 | 1.53 | 117 | 0.11 | 0.29 | 0.6 | 12.87 | 33.93 | 70.2 | 47 | 14 | 20.68 | 26.32 | 92 | 12.3 | 190.26 |  | 25 |  | 24 | 100 |  |  | 23.5 | 28 | Cubic
860 [7d]-{Cub} | [62] | Mix 14 | 40.17 | 13.86 | 15.16 | 9.7 | 9.57 | 3.66 | 1.53 | 0.09 | 0 | 0 | 0 | 0 |  | 4.75 | [7 empty] | 410 | [6 empty] | 740 | 1110 | 1850 | 2.44 | 2.6 | 2.13 | 1.53 | 117 | 0.11 | 0.29 | 0.6 | 12.87 | 33.93 | 70.2 | 47 | 14 | 20.68 | 26.32 | 92 | 12.3 | 190.26 |  | 25 |  | 24 | 100 |  |  | 18.8 | 7 | Cubic
861 [28d]-{Cub} | [62] | Mix 15 | 40.17 | 13.86 | 15.16 | 9.7 | 9.57 | 3.66 | 1.53 | 0.09 | 0 | 0 | 0 | 0 |  | 4.75 | [7 empty] | 410 | [6 empty] | 740 | 1110 | 1850 | 2.44 | 2.6 | 2.13 | 1.53 | 132 | 0.11 | 0.29 | 0.6 | 14.52 | 38.28 | 79.2 | 53 | 14 | 23.32 | 29.68 | 83 | 12.3 | 192.9 |  | 25 |  | 24 | 100 |  |  | 24.1 | 28 | Cubic
861 [7d]-{Cub} | [62] | Mix 15 | 40.17 | 13.86 | 15.16 | 9.7 | 9.57 | 3.66 | 1.53 | 0.09 | 0 | 0 | 0 | 0 |  | 4.75 | [7 empty] | 410 | [6 empty] | 740 | 1110 | 1850 | 2.44 | 2.6 | 2.13 | 1.53 | 132 | 0.11 | 0.29 | 0.6 | 14.52 | 38.28 | 79.2 | 53 | 14 | 23.32 | 29.68 | 83 | 12.3 | 192.9 |  | 25 |  | 24 | 100 |  |  | 21.1 | 7 | Cubic
862 [28d]-{Cub} | [62] | Mix 16 | 40.17 | 13.86 | 15.16 | 9.7 | 9.57 | 3.66 | 1.53 | 0.09 | 0 | 0 | 0 | 0 |  | 4.75 | [7 empty] | 410 | [6 empty] | 740 | 1110 | 1850 | 2.44 | 2.6 | 2.13 | 1.53 | 146.5 | 0.11 | 0.29 | 0.6 | 16.12 | 42.49 | 87.9 | 58.5 | 14 | 25.74 | 32.76 | 74 | 12.3 | 195.02 |  | 25 |  | 24 | 100 |  |  | 19.8 | 28 | Cubic
862 [7d]-{Cub} | [62] | Mix 16 | 40.17 | 13.86 | 15.16 | 9.7 | 9.57 | 3.66 | 1.53 | 0.09 | 0 | 0 | 0 | 0 |  | 4.75 | [7 empty] | 410 | [6 empty] | 740 | 1110 | 1850 | 2.44 | 2.6 | 2.13 | 1.53 | 146.5 | 0.11 | 0.29 | 0.6 | 16.12 | 42.49 | 87.9 | 58.5 | 14 | 25.74 | 32.76 | 74 | 12.3 | 195.02 |  | 25 |  | 24 | 100 |  |  | 17.3 | 7 | Cubic
863 [7d]-{Cub} | [62] | Mix 17 | 40.17 | 13.86 | 15.16 | 9.7 | 9.57 | 3.66 | 1.53 | 0.09 | 0 | 0 | 0 | 0 |  | 4.75 | [7 empty] | 410 | [6 empty] | 740 | 1110 | 1850 | 2.44 | 2.6 | 2.13 | 1.53 | 88 | 0.11 | 0.29 | 0.6 | 9.68 | 25.52 | 52.8 | 35 | 14 | 15.4 | 19.6 | 110 | 12.3 | 185.58 |  | 25 |  | 24 | 100 |  |  | 14.1 | 7 | Cubic
863 [28d]-{Cub} | [62] | Mix 17 | 40.17 | 13.86 | 15.16 | 9.7 | 9.57 | 3.66 | 1.53 | 0.09 | 0 | 0 | 0 | 0 |  | 4.75 | [7 empty] | 410 | [6 empty] | 740 | 1110 | 1850 | 2.44 | 2.6 | 2.13 | 1.53 | 88 | 0.11 | 0.29 | 0.6 | 9.68 | 25.52 | 52.8 | 35 | 14 | 15.4 | 19.6 | 110 | 12.3 | 185.58 |  | 25 |  | 24 | 100 |  |  | 18.7 | 28 | Cubic
864 [7d]-{Cub} | [62] | Mix 1 | 40.17 | 13.86 | 15.16 | 9.7 | 9.57 | 3.66 | 1.53 | 0.09 | 0 | 0 | 0 | 0 |  | 4.75 | [7 empty] | 410 | [6 empty] | 740 | 1110 | 1850 | 2.44 | 2.6 | 2.13 | 1.53 | 103 | 0.11 | 0.29 | 0.6 | 11.33 | 29.87 | 61.8 | 41 | 14 | 18.04 | 22.96 | 101 | 12.3 | 188.22 | 1 | 40 | 1 | 24 | 100 |  |  | 19.7 | 7 | Cubic
864 [28d]-{Cub} | [62] | Mix 1 | 40.17 | 13.86 | 15.16 | 9.7 | 9.57 | 3.66 | 1.53 | 0.09 | 0 | 0 | 0 | 0 |  | 4.75 | [7 empty] | 410 | [6 empty] | 740 | 1110 | 1850 | 2.44 | 2.6 | 2.13 | 1.53 | 103 | 0.11 | 0.29 | 0.6 | 11.33 | 29.87 | 61.8 | 41 | 14 | 18.04 | 22.96 | 101 | 12.3 | 188.22 | 1 | 40 | 1 | 24 | 100 |  |  | 23.6 | 28 | Cubic
864 [3d]-{Cub} | [62] | Mix 1 | 40.17 | 13.86 | 15.16 | 9.7 | 9.57 | 3.66 | 1.53 | 0.09 | 0 | 0 | 0 | 0 |  | 4.75 | [7 empty] | 410 | [6 empty] | 740 | 1110 | 1850 | 2.44 | 2.6 | 2.13 | 1.53 | 103 | 0.11 | 0.29 | 0.6 | 11.33 | 29.87 | 61.8 | 41 | 14 | 18.04 | 22.96 | 101 | 12.3 | 188.22 | 1 | 40 | 1 | 24 | 100 |  |  | 17.2 | 3 | Cubic
865 [3d]-{Cub} | [62] | Mix 1 | 40.17 | 13.86 | 15.16 | 9.7 | 9.57 | 3.66 | 1.53 | 0.09 | 0 | 0 | 0 | 0 |  | 4.75 | [7 empty] | 410 | [6 empty] | 740 | 1110 | 1850 | 2.44 | 2.6 | 2.13 | 1.53 | 103 | 0.11 | 0.29 | 0.6 | 11.33 | 29.87 | 61.8 | 41 | 14 | 18.04 | 22.96 | 101 | 12.3 | 188.22 | 1 | 80 | 1 | 24 | 100 |  |  | 21.5 | 3 | Cubic
865 [28d]-{Cub} | [62] | Mix 1 | 40.17 | 13.86 | 15.16 | 9.7 | 9.57 | 3.66 | 1.53 | 0.09 | 0 | 0 | 0 | 0 |  | 4.75 | [7 empty] | 410 | [6 empty] | 740 | 1110 | 1850 | 2.44 | 2.6 | 2.13 | 1.53 | 103 | 0.11 | 0.29 | 0.6 | 11.33 | 29.87 | 61.8 | 41 | 14 | 18.04 | 22.96 | 101 | 12.3 | 188.22 | 1 | 80 | 1 | 24 | 100 |  |  | 27.5 | 28 | Cubic
865 [7d]-{Cub} | [62] | Mix 1 | 40.17 | 13.86 | 15.16 | 9.7 | 9.57 | 3.66 | 1.53 | 0.09 | 0 | 0 | 0 | 0 |  | 4.75 | [7 empty] | 410 | [6 empty] | 740 | 1110 | 1850 | 2.44 | 2.6 | 2.13 | 1.53 | 103 | 0.11 | 0.29 | 0.6 | 11.33 | 29.87 | 61.8 | 41 | 14 | 18.04 | 22.96 | 101 | 12.3 | 188.22 | 1 | 80 | 1 | 24 | 100 |  |  | 24.6 | 7 | Cubic
866 [3d]-{Cub} | [62] | Mix 1 | 40.17 | 13.86 | 15.16 | 9.7 | 9.57 | 3.66 | 1.53 | 0.09 | 0 | 0 | 0 | 0 |  | 4.75 | [7 empty] | 410 | [6 empty] | 740 | 1110 | 1850 | 2.44 | 2.6 | 2.13 | 1.53 | 103 | 0.11 | 0.29 | 0.6 | 11.33 | 29.87 | 61.8 | 41 | 14 | 18.04 | 22.96 | 101 | 12.3 | 188.22 | 2 | 40 | 1 | 24 | 100 |  |  | 19.5 | 3 | Cubic
866 [7d]-{Cub} | [62] | Mix 1 | 40.17 | 13.86 | 15.16 | 9.7 | 9.57 | 3.66 | 1.53 | 0.09 | 0 | 0 | 0 | 0 |  | 4.75 | [7 empty] | 410 | [6 empty] | 740 | 1110 | 1850 | 2.44 | 2.6 | 2.13 | 1.53 | 103 | 0.11 | 0.29 | 0.6 | 11.33 | 29.87 | 61.8 | 41 | 14 | 18.04 | 22.96 | 101 | 12.3 | 188.22 | 2 | 40 | 1 | 24 | 100 |  |  | 22.9 | 7 | Cubic
866 [28d]-{Cub} | [62] | Mix 1 | 40.17 | 13.86 | 15.16 | 9.7 | 9.57 | 3.66 | 1.53 | 0.09 | 0 | 0 | 0 | 0 |  | 4.75 | [7 empty] | 410 | [6 empty] | 740 | 1110 | 1850 | 2.44 | 2.6 | 2.13 | 1.53 | 103 | 0.11 | 0.29 | 0.6 | 11.33 | 29.87 | 61.8 | 41 | 14 | 18.04 | 22.96 | 101 | 12.3 | 188.22 | 2 | 40 | 1 | 24 | 100 |  |  | 25.3 | 28 | Cubic
867 [7d]-{Cub} | [62] | Mix 1 | 40.17 | 13.86 | 15.16 | 9.7 | 9.57 | 3.66 | 1.53 | 0.09 | 0 | 0 | 0 | 0 |  | 4.75 | [7 empty] | 410 | [6 empty] | 740 | 1110 | 1850 | 2.44 | 2.6 | 2.13 | 1.53 | 103 | 0.11 | 0.29 | 0.6 | 11.33 | 29.87 | 61.8 | 41 | 14 | 18.04 | 22.96 | 101 | 12.3 | 188.22 | 2 | 80 | 1 | 24 | 100 |  |  | 25 | 7 | Cubic
867 [3d]-{Cub} | [62] | Mix 1 | 40.17 | 13.86 | 15.16 | 9.7 | 9.57 | 3.66 | 1.53 | 0.09 | 0 | 0 | 0 | 0 |  | 4.75 | [7 empty] | 410 | [6 empty] | 740 | 1110 | 1850 | 2.44 | 2.6 | 2.13 | 1.53 | 103 | 0.11 | 0.29 | 0.6 | 11.33 | 29.87 | 61.8 | 41 | 14 | 18.04 | 22.96 | 101 | 12.3 | 188.22 | 2 | 80 | 1 | 24 | 100 |  |  | 22.3 | 3 | Cubic
867 [28d]-{Cub} | [62] | Mix 1 | 40.17 | 13.86 | 15.16 | 9.7 | 9.57 | 3.66 | 1.53 | 0.09 | 0 | 0 | 0 | 0 |  | 4.75 | [7 empty] | 410 | [6 empty] | 740 | 1110 | 1850 | 2.44 | 2.6 | 2.13 | 1.53 | 103 | 0.11 | 0.29 | 0.6 | 11.33 | 29.87 | 61.8 | 41 | 14 | 18.04 | 22.96 | 101 | 12.3 | 188.22 | 2 | 80 | 1 | 24 | 100 |  |  | 28.2 | 28 | Cubic
868 [7d]-{Cub} | [62] | Mix 15 | 40.17 | 13.86 | 15.16 | 9.7 | 9.57 | 3.66 | 1.53 | 0.09 | 0 | 0 | 0 | 0 |  | 4.75 | [7 empty] | 410 | [6 empty] | 740 | 1110 | 1850 | 2.44 | 2.6 | 2.13 | 1.53 | 132 | 0.11 | 0.29 | 0.6 | 14.52 | 38.28 | 79.2 | 53 | 14 | 23.32 | 29.68 | 83 | 12.3 | 192.9 | 1 | 40 | 1 | 24 | 100 |  |  | 25.3 | 7 | Cubic
868 [3d]-{Cub} | [62] | Mix 15 | 40.17 | 13.86 | 15.16 | 9.7 | 9.57 | 3.66 | 1.53 | 0.09 | 0 | 0 | 0 | 0 |  | 4.75 | [7 empty] | 410 | [6 empty] | 740 | 1110 | 1850 | 2.44 | 2.6 | 2.13 | 1.53 | 132 | 0.11 | 0.29 | 0.6 | 14.52 | 38.28 | 79.2 | 53 | 14 | 23.32 | 29.68 | 83 | 12.3 | 192.9 | 1 | 40 | 1 | 24 | 100 |  |  | 22.1 | 3 | Cubic
868 [28d]-{Cub} | [62] | Mix 15 | 40.17 | 13.86 | 15.16 | 9.7 | 9.57 | 3.66 | 1.53 | 0.09 | 0 | 0 | 0 | 0 |  | 4.75 | [7 empty] | 410 | [6 empty] | 740 | 1110 | 1850 | 2.44 | 2.6 | 2.13 | 1.53 | 132 | 0.11 | 0.29 | 0.6 | 14.52 | 38.28 | 79.2 | 53 | 14 | 23.32 | 29.68 | 83 | 12.3 | 192.9 | 1 | 40 | 1 | 24 | 100 |  |  | 29.4 | 28 | Cubic
869 [7d]-{Cub} | [62] | Mix 15 | 40.17 | 13.86 | 15.16 | 9.7 | 9.57 | 3.66 | 1.53 | 0.09 | 0 | 0 | 0 | 0 |  | 4.75 | [7 empty] | 410 | [6 empty] | 740 | 1110 | 1850 | 2.44 | 2.6 | 2.13 | 1.53 | 132 | 0.11 | 0.29 | 0.6 | 14.52 | 38.28 | 79.2 | 53 | 14 | 23.32 | 29.68 | 83 | 12.3 | 192.9 | 1 | 80 | 1 | 24 | 100 |  |  | 27.8 | 7 | Cubic
869 [28d]-{Cub} | [62] | Mix 15 | 40.17 | 13.86 | 15.16 | 9.7 | 9.57 | 3.66 | 1.53 | 0.09 | 0 | 0 | 0 | 0 |  | 4.75 | [7 empty] | 410 | [6 empty] | 740 | 1110 | 1850 | 2.44 | 2.6 | 2.13 | 1.53 | 132 | 0.11 | 0.29 | 0.6 | 14.52 | 38.28 | 79.2 | 53 | 14 | 23.32 | 29.68 | 83 | 12.3 | 192.9 | 1 | 80 | 1 | 24 | 100 |  |  | 30.8 | 28 | Cubic
869 [3d]-{Cub} | [62] | Mix 15 | 40.17 | 13.86 | 15.16 | 9.7 | 9.57 | 3.66 | 1.53 | 0.09 | 0 | 0 | 0 | 0 |  | 4.75 | [7 empty] | 410 | [6 empty] | 740 | 1110 | 1850 | 2.44 | 2.6 | 2.13 | 1.53 | 132 | 0.11 | 0.29 | 0.6 | 14.52 | 38.28 | 79.2 | 53 | 14 | 23.32 | 29.68 | 83 | 12.3 | 192.9 | 1 | 80 | 1 | 24 | 100 |  |  | 23.4 | 3 | Cubic
870 [3d]-{Cub} | [62] | Mix 15 | 40.17 | 13.86 | 15.16 | 9.7 | 9.57 | 3.66 | 1.53 | 0.09 | 0 | 0 | 0 | 0 |  | 4.75 | [7 empty] | 410 | [6 empty] | 740 | 1110 | 1850 | 2.44 | 2.6 | 2.13 | 1.53 | 132 | 0.11 | 0.29 | 0.6 | 14.52 | 38.28 | 79.2 | 53 | 14 | 23.32 | 29.68 | 83 | 12.3 | 192.9 | 2 | 40 | 1 | 24 | 100 |  |  | 23.3 | 3 | Cubic
870 [7d]-{Cub} | [62] | Mix 15 | 40.17 | 13.86 | 15.16 | 9.7 | 9.57 | 3.66 | 1.53 | 0.09 | 0 | 0 | 0 | 0 |  | 4.75 | [7 empty] | 410 | [6 empty] | 740 | 1110 | 1850 | 2.44 | 2.6 | 2.13 | 1.53 | 132 | 0.11 | 0.29 | 0.6 | 14.52 | 38.28 | 79.2 | 53 | 14 | 23.32 | 29.68 | 83 | 12.3 | 192.9 | 2 | 40 | 1 | 24 | 100 |  |  | 27.1 | 7 | Cubic
870 [28d]-{Cub} | [62] | Mix 15 | 40.17 | 13.86 | 15.16 | 9.7 | 9.57 | 3.66 | 1.53 | 0.09 | 0 | 0 | 0 | 0 |  | 4.75 | [7 empty] | 410 | [6 empty] | 740 | 1110 | 1850 | 2.44 | 2.6 | 2.13 | 1.53 | 132 | 0.11 | 0.29 | 0.6 | 14.52 | 38.28 | 79.2 | 53 | 14 | 23.32 | 29.68 | 83 | 12.3 | 192.9 | 2 | 40 | 1 | 24 | 100 |  |  | 30.1 | 28 | Cubic
871 [28d]-{Cub} | [62] | Mix 15 | 40.17 | 13.86 | 15.16 | 9.7 | 9.57 | 3.66 | 1.53 | 0.09 | 0 | 0 | 0 | 0 |  | 4.75 | [7 empty] | 410 | [6 empty] | 740 | 1110 | 1850 | 2.44 | 2.6 | 2.13 | 1.53 | 132 | 0.11 | 0.29 | 0.6 | 14.52 | 38.28 | 79.2 | 53 | 14 | 23.32 | 29.68 | 83 | 12.3 | 192.9 | 2 | 80 | 1 | 24 | 100 |  |  | 31.9 | 28 | Cubic
871 [3d]-{Cub} | [62] | Mix 15 | 40.17 | 13.86 | 15.16 | 9.7 | 9.57 | 3.66 | 1.53 | 0.09 | 0 | 0 | 0 | 0 |  | 4.75 | [7 empty] | 410 | [6 empty] | 740 | 1110 | 1850 | 2.44 | 2.6 | 2.13 | 1.53 | 132 | 0.11 | 0.29 | 0.6 | 14.52 | 38.28 | 79.2 | 53 | 14 | 23.32 | 29.68 | 83 | 12.3 | 192.9 | 2 | 80 | 1 | 24 | 100 |  |  | 24.1 | 3 | Cubic
871 [7d]-{Cub} | [62] | Mix 15 | 40.17 | 13.86 | 15.16 | 9.7 | 9.57 | 3.66 | 1.53 | 0.09 | 0 | 0 | 0 | 0 |  | 4.75 | [7 empty] | 410 | [6 empty] | 740 | 1110 | 1850 | 2.44 | 2.6 | 2.13 | 1.53 | 132 | 0.11 | 0.29 | 0.6 | 14.52 | 38.28 | 79.2 | 53 | 14 | 23.32 | 29.68 | 83 | 12.3 | 192.9 | 2 | 80 | 1 | 24 | 100 |  |  | 29 | 7 | Cubic
873 [7d]-{Cub} | [63] | FA 25-GGBS75 | 39.33611 | 19.17281 | 1.186523 | 26.13046 | 5.346039 | 0 | 0 | 1.438509 | 0.1246944 | 0 | 0 | 0 |  | 1.648606 | 370 | 2.395 |  | 102 | 307 |  |  |  |  | 2.24 | 2.86 |  |  |  | 1293 | 554 | 1847 | 2.58 | 2.62 | 0 | 0 | 102 | 0.137 | 0.294 | 0.57 | 13.97 | 29.99 | 58.038 | 41 | 10 | 24.6 | 16.4 | 55 | 0 | 137.638 |  | 25 |  | 24 | 150 |  |  | 44.4 | 7 | Cubic
873 [28d]-{Cub} | [63] | FA 25-GGBS75 | 39.33611 | 19.17281 | 1.186523 | 26.13046 | 5.346039 | 0 | 0 | 1.438509 | 0.1246944 | 0 | 0 | 0 |  | 1.648606 | 370 | 2.395 |  | 102 | 307 |  |  |  |  | 2.24 | 2.86 |  |  |  | 1293 | 554 | 1847 | 2.58 | 2.62 | 0 | 0 | 102 | 0.137 | 0.294 | 0.57 | 13.97 | 29.99 | 58.038 | 41 | 10 | 24.6 | 16.4 | 55 | 0 | 137.638 |  | 25 |  | 24 | 150 |  |  | 55.5 | 28 | Cubic
873 [56d]-{Cub} | [63] | FA 25-GGBS75 | 39.33611 | 19.17281 | 1.186523 | 26.13046 | 5.346039 | 0 | 0 | 1.438509 | 0.1246944 | 0 | 0 | 0 |  | 1.648606 | 370 | 2.395 |  | 102 | 307 |  |  |  |  | 2.24 | 2.86 |  |  |  | 1293 | 554 | 1847 | 2.58 | 2.62 | 0 | 0 | 102 | 0.137 | 0.294 | 0.57 | 13.97 | 29.99 | 58.038 | 41 | 10 | 24.6 | 16.4 | 55 | 0 | 137.638 |  | 25 |  | 24 | 150 |  |  | 74 | 56 | Cubic
873 [14d]-{Cub} | [63] | FA 25-GGBS75 | 39.33611 | 19.17281 | 1.186523 | 26.13046 | 5.346039 | 0 | 0 | 1.438509 | 0.1246944 | 0 | 0 | 0 |  | 1.648606 | 370 | 2.395 |  | 102 | 307 |  |  |  |  | 2.24 | 2.86 |  |  |  | 1293 | 554 | 1847 | 2.58 | 2.62 | 0 | 0 | 102 | 0.137 | 0.294 | 0.57 | 13.97 | 29.99 | 58.038 | 41 | 10 | 24.6 | 16.4 | 55 | 0 | 137.638 |  | 25 |  | 24 | 150 |  |  | 48.2 | 14 | Cubic
874 [7d]-{Cub} | [63] | FA 00-GGBS100 | 30.61 | 16.24 | 0.584 | 34.48 | 6.79 | 0 | 0 | 1.85 | 0 | 0 | 0 | 0 |  | 2.1 | 400 | 2.86 |  |  | 409 |  |  |  |  | 2.24 | 2.86 |  |  |  | 1293 | 554 | 1847 | 2.58 | 2.62 | 0 | 0 | 102 | 0.137 | 0.294 | 0.57 | 13.97 | 29.99 | 58.038 | 41 | 10 | 24.6 | 16.4 | 55 | 0 | 137.638 |  | 25 |  | 24 | 150 |  |  | 52.4 | 7 | Cubic
874 [14d]-{Cub} | [63] | FA 00-GGBS100 | 30.61 | 16.24 | 0.584 | 34.48 | 6.79 | 0 | 0 | 1.85 | 0 | 0 | 0 | 0 |  | 2.1 | 400 | 2.86 |  |  | 409 |  |  |  |  | 2.24 | 2.86 |  |  |  | 1293 | 554 | 1847 | 2.58 | 2.62 | 0 | 0 | 102 | 0.137 | 0.294 | 0.57 | 13.97 | 29.99 | 58.038 | 41 | 10 | 24.6 | 16.4 | 55 | 0 | 137.638 |  | 25 |  | 24 | 150 |  |  | 56.2 | 14 | Cubic
874 [56d]-{Cub} | [63] | FA 00-GGBS100 | 30.61 | 16.24 | 0.584 | 34.48 | 6.79 | 0 | 0 | 1.85 | 0 | 0 | 0 | 0 |  | 2.1 | 400 | 2.86 |  |  | 409 |  |  |  |  | 2.24 | 2.86 |  |  |  | 1293 | 554 | 1847 | 2.58 | 2.62 | 0 | 0 | 102 | 0.137 | 0.294 | 0.57 | 13.97 | 29.99 | 58.038 | 41 | 10 | 24.6 | 16.4 | 55 | 0 | 137.638 |  | 25 |  | 24 | 150 |  |  | 83 | 56 | Cubic
874 [28d]-{Cub} | [63] | FA 00-GGBS100 | 30.61 | 16.24 | 0.584 | 34.48 | 6.79 | 0 | 0 | 1.85 | 0 | 0 | 0 | 0 |  | 2.1 | 400 | 2.86 |  |  | 409 |  |  |  |  | 2.24 | 2.86 |  |  |  | 1293 | 554 | 1847 | 2.58 | 2.62 | 0 | 0 | 102 | 0.137 | 0.294 | 0.57 | 13.97 | 29.99 | 58.038 | 41 | 10 | 24.6 | 16.4 | 55 | 0 | 137.638 |  | 25 |  | 24 | 150 |  |  | 58.6 | 28 | Cubic
875 [14d]-{Cub} | [64] |  | 32.62 | 31.23 | 8.48 | 17.12 | 3.49 | 0.91 | 0.1 | 0 | 1.65 | 0 | 0 | 0 |  | 0.93 |  |  |  | 444 | [5 empty] | 2.53 |  |  |  |  | 1260 | 540 | 1800 | 2.69 | 2.6 | 0 | 0 | 111 | 0.147 | 0.294 | 0.56 | 16.32 | 32.63 | 62.049 | 45 | 8 | 30.6 | 14.4 | 36 | 5.8 | 132.129 |  | 25 |  | 24 | 100 |  |  | 10.7877 | 14 | Cubic
875 [56d]-{Cub} | [64] |  | 32.62 | 31.23 | 8.48 | 17.12 | 3.49 | 0.91 | 0.1 | 0 | 1.65 | 0 | 0 | 0 |  | 0.93 |  |  |  | 444 | [5 empty] | 2.53 |  |  |  |  | 1260 | 540 | 1800 | 2.69 | 2.6 | 0 | 0 | 111 | 0.147 | 0.294 | 0.56 | 16.32 | 32.63 | 62.049 | 45 | 8 | 30.6 | 14.4 | 36 | 5.8 | 132.129 |  | 25 |  | 24 | 100 |  |  | 14.863 | 56 | Cubic
875 [28d]-{Cub} | [64] |  | 32.62 | 31.23 | 8.48 | 17.12 | 3.49 | 0.91 | 0.1 | 0 | 1.65 | 0 | 0 | 0 |  | 0.93 |  |  |  | 444 | [5 empty] | 2.53 |  |  |  |  | 1260 | 540 | 1800 | 2.69 | 2.6 | 0 | 0 | 111 | 0.147 | 0.294 | 0.56 | 16.32 | 32.63 | 62.049 | 45 | 8 | 30.6 | 14.4 | 36 | 5.8 | 132.129 |  | 25 |  | 24 | 100 |  |  | 15.1027 | 28 | Cubic
875 [7d]-{Cub} | [64] |  | 32.62 | 31.23 | 8.48 | 17.12 | 3.49 | 0.91 | 0.1 | 0 | 1.65 | 0 | 0 | 0 |  | 0.93 |  |  |  | 444 | [5 empty] | 2.53 |  |  |  |  | 1260 | 540 | 1800 | 2.69 | 2.6 | 0 | 0 | 111 | 0.147 | 0.294 | 0.56 | 16.32 | 32.63 | 62.049 | 45 | 8 | 30.6 | 14.4 | 36 | 5.8 | 132.129 |  | 25 |  | 24 | 100 |  |  | 6.4726 | 7 | Cubic
876 [28d]-{Cub} | [64] |  | 32.62 | 31.23 | 8.48 | 17.12 | 3.49 | 0.91 | 0.1 | 0 | 1.65 | 0 | 0 | 0 |  | 0.93 |  |  |  | 414 | [5 empty] | 2.53 |  |  |  |  | 1260 | 540 | 1800 | 2.69 | 2.6 | 0 | 0 | 133 | 0.147 | 0.294 | 0.56 | 19.55 | 39.1 | 74.347 | 53 | 8 | 36.04 | 16.96 | 14 | 5.8 | 127.867 |  | 25 |  | 24 | 100 |  |  | 26.2238 | 28 | Cubic
876 [7d]-{Cub} | [64] |  | 32.62 | 31.23 | 8.48 | 17.12 | 3.49 | 0.91 | 0.1 | 0 | 1.65 | 0 | 0 | 0 |  | 0.93 |  |  |  | 414 | [5 empty] | 2.53 |  |  |  |  | 1260 | 540 | 1800 | 2.69 | 2.6 | 0 | 0 | 133 | 0.147 | 0.294 | 0.56 | 19.55 | 39.1 | 74.347 | 53 | 8 | 36.04 | 16.96 | 14 | 5.8 | 127.867 |  | 25 |  | 24 | 100 |  |  | 19.3007 | 7 | Cubic
876 [14d]-{Cub} | [64] |  | 32.62 | 31.23 | 8.48 | 17.12 | 3.49 | 0.91 | 0.1 | 0 | 1.65 | 0 | 0 | 0 |  | 0.93 |  |  |  | 414 | [5 empty] | 2.53 |  |  |  |  | 1260 | 540 | 1800 | 2.69 | 2.6 | 0 | 0 | 133 | 0.147 | 0.294 | 0.56 | 19.55 | 39.1 | 74.347 | 53 | 8 | 36.04 | 16.96 | 14 | 5.8 | 127.867 |  | 25 |  | 24 | 100 |  |  | 26.8531 | 14 | Cubic
876 [56d]-{Cub} | [64] |  | 32.62 | 31.23 | 8.48 | 17.12 | 3.49 | 0.91 | 0.1 | 0 | 1.65 | 0 | 0 | 0 |  | 0.93 |  |  |  | 414 | [5 empty] | 2.53 |  |  |  |  | 1260 | 540 | 1800 | 2.69 | 2.6 | 0 | 0 | 133 | 0.147 | 0.294 | 0.56 | 19.55 | 39.1 | 74.347 | 53 | 8 | 36.04 | 16.96 | 14 | 5.8 | 127.867 |  | 25 |  | 24 | 100 |  |  | 23.7063 | 56 | Cubic
877 [7d]-{Cub} | [64] |  | 32.62 | 31.23 | 8.48 | 17.12 | 3.49 | 0.91 | 0.1 | 0 | 1.65 | 0 | 0 | 0 |  | 0.93 |  |  |  | 444 | [5 empty] | 2.53 |  |  |  |  | 1260 | 540 | 1800 | 2.69 | 2.6 | 0 | 0 | 111 | 0.147 | 0.294 | 0.56 | 16.32 | 32.63 | 62.049 | 45 | 12 | 23.4 | 21.6 | 36 | 5.8 | 124.929 |  | 25 |  | 24 | 100 |  |  | 14.863 | 7 | Cubic
877 [14d]-{Cub} | [64] |  | 32.62 | 31.23 | 8.48 | 17.12 | 3.49 | 0.91 | 0.1 | 0 | 1.65 | 0 | 0 | 0 |  | 0.93 |  |  |  | 444 | [5 empty] | 2.53 |  |  |  |  | 1260 | 540 | 1800 | 2.69 | 2.6 | 0 | 0 | 111 | 0.147 | 0.294 | 0.56 | 16.32 | 32.63 | 62.049 | 45 | 12 | 23.4 | 21.6 | 36 | 5.8 | 124.929 |  | 25 |  | 24 | 100 |  |  | 26.3699 | 14 | Cubic
877 [28d]-{Cub} | [64] |  | 32.62 | 31.23 | 8.48 | 17.12 | 3.49 | 0.91 | 0.1 | 0 | 1.65 | 0 | 0 | 0 |  | 0.93 |  |  |  | 444 | [5 empty] | 2.53 |  |  |  |  | 1260 | 540 | 1800 | 2.69 | 2.6 | 0 | 0 | 111 | 0.147 | 0.294 | 0.56 | 16.32 | 32.63 | 62.049 | 45 | 12 | 23.4 | 21.6 | 36 | 5.8 | 124.929 |  | 25 |  | 24 | 100 |  |  | 31.1644 | 28 | Cubic
877 [56d]-{Cub} | [64] |  | 32.62 | 31.23 | 8.48 | 17.12 | 3.49 | 0.91 | 0.1 | 0 | 1.65 | 0 | 0 | 0 |  | 0.93 |  |  |  | 444 | [5 empty] | 2.53 |  |  |  |  | 1260 | 540 | 1800 | 2.69 | 2.6 | 0 | 0 | 111 | 0.147 | 0.294 | 0.56 | 16.32 | 32.63 | 62.049 | 45 | 12 | 23.4 | 21.6 | 36 | 5.8 | 124.929 |  | 25 |  | 24 | 100 |  |  | 32.6027 | 56 | Cubic
878 [7d]-{Cub} | [64] |  | 32.62 | 31.23 | 8.48 | 17.12 | 3.49 | 0.91 | 0.1 | 0 | 1.65 | 0 | 0 | 0 |  | 0.93 |  |  |  | 414 | [5 empty] | 2.53 |  |  |  |  | 1260 | 540 | 1800 | 2.69 | 2.6 | 0 | 0 | 133 | 0.147 | 0.294 | 0.56 | 19.55 | 39.1 | 74.347 | 53 | 12 | 27.56 | 25.44 | 14 | 5.8 | 119.387 |  | 25 |  | 24 | 100 |  |  | 17.8322 | 7 | Cubic
878 [28d]-{Cub} | [64] |  | 32.62 | 31.23 | 8.48 | 17.12 | 3.49 | 0.91 | 0.1 | 0 | 1.65 | 0 | 0 | 0 |  | 0.93 |  |  |  | 414 | [5 empty] | 2.53 |  |  |  |  | 1260 | 540 | 1800 | 2.69 | 2.6 | 0 | 0 | 133 | 0.147 | 0.294 | 0.56 | 19.55 | 39.1 | 74.347 | 53 | 12 | 27.56 | 25.44 | 14 | 5.8 | 119.387 |  | 25 |  | 24 | 100 |  |  | 24.3357 | 28 | Cubic
878 [56d]-{Cub} | [64] |  | 32.62 | 31.23 | 8.48 | 17.12 | 3.49 | 0.91 | 0.1 | 0 | 1.65 | 0 | 0 | 0 |  | 0.93 |  |  |  | 414 | [5 empty] | 2.53 |  |  |  |  | 1260 | 540 | 1800 | 2.69 | 2.6 | 0 | 0 | 133 | 0.147 | 0.294 | 0.56 | 19.55 | 39.1 | 74.347 | 53 | 12 | 27.56 | 25.44 | 14 | 5.8 | 119.387 |  | 25 |  | 24 | 100 |  |  | 21.8182 | 56 | Cubic
878 [14d]-{Cub} | [64] |  | 32.62 | 31.23 | 8.48 | 17.12 | 3.49 | 0.91 | 0.1 | 0 | 1.65 | 0 | 0 | 0 |  | 0.93 |  |  |  | 414 | [5 empty] | 2.53 |  |  |  |  | 1260 | 540 | 1800 | 2.69 | 2.6 | 0 | 0 | 133 | 0.147 | 0.294 | 0.56 | 19.55 | 39.1 | 74.347 | 53 | 12 | 27.56 | 25.44 | 14 | 5.8 | 119.387 |  | 25 |  | 24 | 100 |  |  | 24.3357 | 14 | Cubic
879 [28d]-{Cub} | [64] |  | 32.62 | 31.23 | 8.48 | 17.12 | 3.49 | 0.91 | 0.1 | 0 | 1.65 | 0 | 0 | 0 |  | 0.93 |  |  |  | 414 | [5 empty] | 2.53 |  |  |  |  | 1260 | 540 | 1800 | 2.69 | 2.6 | 0 | 0 | 133 | 0.147 | 0.294 | 0.56 | 19.55 | 39.1 | 74.347 | 53 | 8 | 36.04 | 16.96 | 14 | 5.8 | 127.867 | 1 | 60 |  | 24 | 100 |  |  | 14.6454 | 28 | Cubic
879 [56d]-{Cub} | [64] |  | 32.62 | 31.23 | 8.48 | 17.12 | 3.49 | 0.91 | 0.1 | 0 | 1.65 | 0 | 0 | 0 |  | 0.93 |  |  |  | 414 | [5 empty] | 2.53 |  |  |  |  | 1260 | 540 | 1800 | 2.69 | 2.6 | 0 | 0 | 133 | 0.147 | 0.294 | 0.56 | 19.55 | 39.1 | 74.347 | 53 | 8 | 36.04 | 16.96 | 14 | 5.8 | 127.867 | 1 | 60 |  | 24 | 100 |  |  | 15.8865 | 56 | Cubic
879 [7d]-{Cub} | [64] |  | 32.62 | 31.23 | 8.48 | 17.12 | 3.49 | 0.91 | 0.1 | 0 | 1.65 | 0 | 0 | 0 |  | 0.93 |  |  |  | 414 | [5 empty] | 2.53 |  |  |  |  | 1260 | 540 | 1800 | 2.69 | 2.6 | 0 | 0 | 133 | 0.147 | 0.294 | 0.56 | 19.55 | 39.1 | 74.347 | 53 | 8 | 36.04 | 16.96 | 14 | 5.8 | 127.867 | 1 | 60 |  | 24 | 100 |  |  | 13.6525 | 7 | Cubic
879 [14d]-{Cub} | [64] |  | 32.62 | 31.23 | 8.48 | 17.12 | 3.49 | 0.91 | 0.1 | 0 | 1.65 | 0 | 0 | 0 |  | 0.93 |  |  |  | 414 | [5 empty] | 2.53 |  |  |  |  | 1260 | 540 | 1800 | 2.69 | 2.6 | 0 | 0 | 133 | 0.147 | 0.294 | 0.56 | 19.55 | 39.1 | 74.347 | 53 | 8 | 36.04 | 16.96 | 14 | 5.8 | 127.867 | 1 | 60 |  | 24 | 100 |  |  | 17.3759 | 14 | Cubic
880 [3d]-{Cyl} | [65] | 18 Class C | 58.05 | 21.59 | 5.1 | 9.42 | 1.86 | 0.92 | 0 | 0.39 | 0 | 0 | 0 | 0 |  | 0 |  |  |  | 408 | [10 empty] | 1320 | 590 | 1910 |  |  | 0 | 0 | 83.2 | 0.106 | 0.265 | 0.63 | 8.82 | 22.05 | 52.3328 | 41.6 | 14 | 18.304 | 23.296 | 0 | 0 | 70.6368 | 1 | 46 | 0 | 24 |  | 100 | 200 | 37.3 | 3 | Cylindrical
880 [1d]-{Cyl} | [65] | 18 Class C | 58.05 | 21.59 | 5.1 | 9.42 | 1.86 | 0.92 | 0 | 0.39 | 0 | 0 | 0 | 0 |  | 0 |  |  |  | 408 | [10 empty] | 1320 | 590 | 1910 |  |  | 0 | 0 | 83.2 | 0.106 | 0.265 | 0.63 | 8.82 | 22.05 | 52.3328 | 41.6 | 14 | 18.304 | 23.296 | 0 | 0 | 70.6368 | 1 | 46 | 0 | 24 |  | 100 | 200 | 33.7 | 1 | Cylindrical
880 [7d]-{Cyl} | [65] | 18 Class C | 58.05 | 21.59 | 5.1 | 9.42 | 1.86 | 0.92 | 0 | 0.39 | 0 | 0 | 0 | 0 |  | 0 |  |  |  | 408 | [10 empty] | 1320 | 590 | 1910 |  |  | 0 | 0 | 83.2 | 0.106 | 0.265 | 0.63 | 8.82 | 22.05 | 52.3328 | 41.6 | 14 | 18.304 | 23.296 | 0 | 0 | 70.6368 | 1 | 46 | 0 | 24 |  | 100 | 200 | 38.1 | 7 | Cylindrical
881 [7d]-{Cyl} | [65] | 13 Class C | 58.05 | 21.59 | 5.1 | 9.42 | 1.86 | 0.92 | 0 | 0.39 | 0 | 0 | 0 | 0 |  | 0 |  |  |  | 408 | [10 empty] | 1320 | 590 | 1910 |  |  | 0 | 0 | 83.2 | 0.106 | 0.265 | 0.63 | 8.82 | 22.05 | 52.3328 | 41.6 | 8 | 28.288 | 13.312 | 0 | 0 | 80.6208 | 1 | 46 | 0 | 24 |  | 100 | 200 | 30.7 | 7 | Cylindrical
882 [7d]-{Cyl} | [65] | 14 Class C | 58.05 | 21.59 | 5.1 | 9.42 | 1.86 | 0.92 | 0 | 0.39 | 0 | 0 | 0 | 0 |  | 0 |  |  |  | 408 | [10 empty] | 1320 | 590 | 1910 |  |  | 0 | 0 | 83.2 | 0.106 | 0.265 | 0.63 | 8.82 | 22.05 | 52.3328 | 41.6 | 14 | 18.304 | 23.296 | 0 | 0 | 70.6368 | 1 | 46 | 0 | 24 |  | 100 | 200 | 39 | 7 | Cylindrical
883 [7d]-{Cyl} | [65] | 15 Class F | 54.7 | 29 | 6.74 | 1.29 | 0.8 | 1.88 | 0 | 0.1 | 0 | 0 | 0 | 0 |  | 0 |  |  |  | 408 | [10 empty] | 1320 | 590 | 1910 |  |  | 0 | 0 | 83.2 | 0.106 | 0.265 | 0.63 | 8.82 | 22.05 | 52.3328 | 41.6 | 8 | 28.288 | 13.312 | 0 | 0 | 80.6208 | 1 | 46 | 0 | 24 |  | 100 | 200 | 33.3 | 7 | Cylindrical
884 [7d]-{Cyl} | [65] | 16 Class F | 54.7 | 29 | 6.74 | 1.29 | 0.8 | 1.88 | 0 | 0.1 | 0 | 0 | 0 | 0 |  | 0 |  |  |  | 408 | [10 empty] | 1320 | 590 | 1910 |  |  | 0 | 0 | 83.2 | 0.106 | 0.265 | 0.63 | 8.82 | 22.05 | 52.3328 | 41.6 | 14 | 18.304 | 23.296 | 0 | 0 | 70.6368 | 1 | 46 | 0 | 24 |  | 100 | 200 | 10.3 | 7 | Cylindrical
885 [7d]-{Cyl} | [65] | 17 Class C | 58.05 | 21.59 | 5.1 | 9.42 | 1.86 | 0.92 | 0 | 0.39 | 0 | 0 | 0 | 0 |  | 0 |  |  |  | 408 | [10 empty] | 1080 | 830 | 1910 |  |  | 0 | 0 | 83.2 | 0.106 | 0.265 | 0.63 | 8.82 | 22.05 | 52.3328 | 41.6 | 14 | 18.304 | 23.296 | 0 | 0 | 70.6368 | 1 | 46 | 0 | 24 |  | 100 | 200 | 39.7 | 7 | Cylindrical
886 [7d]-{Cyl} | [65] | 19 Class C | 58.05 | 21.59 | 5.1 | 9.42 | 1.86 | 0.92 | 0 | 0.39 | 0 | 0 | 0 | 0 |  | 0 |  |  |  | 408 | [10 empty] | 990 | 920 | 1910 |  |  | 0 | 0 | 83.2 | 0.106 | 0.265 | 0.63 | 8.82 | 22.05 | 52.3328 | 41.6 | 14 | 18.304 | 23.296 | 0 | 0 | 70.6368 | 1 | 46 | 0 | 24 |  | 100 | 200 | 26.6 | 7 | Cylindrical
887 [7d]-{Cyl} | [65] | 20 Class F | 54.7 | 29 | 6.74 | 1.29 | 0.8 | 1.88 | 0 | 0.1 | 0 | 0 | 0 | 0 |  | 0 |  |  |  | 408 | [10 empty] | 1080 | 830 | 1910 |  |  | 0 | 0 | 83.2 | 0.106 | 0.265 | 0.63 | 8.82 | 22.05 | 52.3328 | 41.6 | 14 | 18.304 | 23.296 | 0 | 0 | 70.6368 | 1 | 46 | 0 | 24 |  | 100 | 200 | 7.9 | 7 | Cylindrical
888 [7d]-{Cyl} | [65] | 21 Class F | 54.7 | 29 | 6.74 | 1.29 | 0.8 | 1.88 | 0 | 0.1 | 0 | 0 | 0 | 0 |  | 0 |  |  |  | 408 | [10 empty] | 1320 | 590 | 1910 |  |  | 0 | 0 | 83.2 | 0.106 | 0.265 | 0.63 | 8.82 | 22.05 | 52.3328 | 41.6 | 14 | 18.304 | 23.296 | 0 | 0 | 70.6368 | 1 | 46 | 0 | 24 |  | 100 | 200 | 5.9 | 7 | Cylindrical
889 [7d]-{Cyl} | [65] | 22 Class F | 54.7 | 29 | 6.74 | 1.29 | 0.8 | 1.88 | 0 | 0.1 | 0 | 0 | 0 | 0 |  | 0 |  |  |  | 408 | [10 empty] | 990 | 920 | 1910 |  |  | 0 | 0 | 83.2 | 0.106 | 0.265 | 0.63 | 8.82 | 22.05 | 52.3328 | 41.6 | 14 | 18.304 | 23.296 | 0 | 0 | 70.6368 | 1 | 46 | 0 | 24 |  | 100 | 200 | 5.4 | 7 | Cylindrical
890 [7d]-{Cyl} | [65] | 23 Class C | 58.05 | 21.59 | 5.1 | 9.42 | 1.86 | 0.92 | 0 | 0.39 | 0 | 0 | 0 | 0 |  | 0 |  |  |  | 408 | [10 empty] | 1320 | 590 | 1910 |  |  | 0 | 0 | 83.2 | 0.106 | 0.265 | 0.63 | 8.82 | 22.05 | 52.3328 | 41.6 | 8 | 28.288 | 13.312 | 0 | 0 | 80.6208 | 1 | 46 | 0 | 24 |  | 100 | 200 | 11.2 | 7 | Cylindrical
891 [7d]-{Cyl} | [65] | 24 Class C | 58.05 | 21.59 | 5.1 | 9.42 | 1.86 | 0.92 | 0 | 0.39 | 0 | 0 | 0 | 0 |  | 0 |  |  |  | 408 | [10 empty] | 1320 | 590 | 1910 |  |  | 0 | 0 | 83.2 | 0.106 | 0.265 | 0.63 | 8.82 | 22.05 | 52.3328 | 41.6 | 8 | 28.288 | 13.312 | 0 | 0 | 80.6208 | 1 | 55 | 0 | 24 |  | 100 | 200 | 17.8 | 7 | Cylindrical
892 [7d]-{Cyl} | [65] | 25 Class C | 58.05 | 21.59 | 5.1 | 9.42 | 1.86 | 0.92 | 0 | 0.39 | 0 | 0 | 0 | 0 |  | 0 |  |  |  | 408 | [10 empty] | 1320 | 590 | 1910 |  |  | 0 | 0 | 83.2 | 0.106 | 0.265 | 0.63 | 8.82 | 22.05 | 52.3328 | 41.6 | 8 | 28.288 | 13.312 | 0 | 0 | 80.6208 | 1 | 70 | 0 | 24 |  | 100 | 200 | 19.7 | 7 | Cylindrical
893 [7d]-{Cyl} | [65] | 26 Class C | 58.05 | 21.59 | 5.1 | 9.42 | 1.86 | 0.92 | 0 | 0.39 | 0 | 0 | 0 | 0 |  | 0 |  |  |  | 408 | [10 empty] | 1320 | 590 | 1910 |  |  | 0 | 0 | 83.2 | 0.106 | 0.265 | 0.63 | 8.82 | 22.05 | 52.3328 | 41.6 | 14 | 28.288 | 13.312 | 0 | 0 | 80.6208 | 1 | 46 | 0 | 24 |  | 100 | 200 | 33.3 | 7 | Cylindrical
894 [7d]-{Cyl} | [65] | 27 Class C | 58.05 | 21.59 | 5.1 | 9.42 | 1.86 | 0.92 | 0 | 0.39 | 0 | 0 | 0 | 0 |  | 0 |  |  |  | 408 | [10 empty] | 1320 | 590 | 1910 |  |  | 0 | 0 | 83.2 | 0.106 | 0.265 | 0.63 | 8.82 | 22.05 | 52.3328 | 41.6 | 14 | 28.288 | 13.312 | 0 | 0 | 80.6208 | 1 | 55 | 0 | 24 |  | 100 | 200 | 37.5 | 7 | Cylindrical
895 [7d]-{Cyl} | [65] | 28 Class C | 58.05 | 21.59 | 5.1 | 9.42 | 1.86 | 0.92 | 0 | 0.39 | 0 | 0 | 0 | 0 |  | 0 |  |  |  | 408 | [10 empty] | 1320 | 590 | 1910 |  |  | 0 | 0 | 83.2 | 0.106 | 0.265 | 0.63 | 8.82 | 22.05 | 52.3328 | 41.6 | 14 | 28.288 | 13.312 | 0 | 0 | 80.6208 | 1 | 70 | 0 | 24 |  | 100 | 200 | 49.2 | 7 | Cylindrical
896 [7d]-{Cyl} | [65] | 30 Class C | 58.05 | 21.59 | 5.1 | 9.42 | 1.86 | 0.92 | 0 | 0.39 | 0 | 0 | 0 | 0 |  | 0 |  |  |  | 408 | [10 empty] | 1320 | 590 | 1910 |  |  | 0 | 0 | 83.2 | 0.106 | 0.265 | 0.63 | 8.82 | 22.05 | 52.3328 | 41.6 | 8 | 28.288 | 13.312 | 0 | 0 | 80.6208 | 2 | 55 | 0 | 24 |  | 100 | 200 | 34 | 7 | Cylindrical
897 [7d]-{Cyl} | [65] | 32 Class C | 58.05 | 21.59 | 5.1 | 9.42 | 1.86 | 0.92 | 0 | 0.39 | 0 | 0 | 0 | 0 |  | 0 |  |  |  | 408 | [10 empty] | 1320 | 590 | 1910 |  |  | 0 | 0 | 83.2 | 0.106 | 0.265 | 0.63 | 8.82 | 22.05 | 52.3328 | 41.6 | 14 | 18.304 | 23.296 | 0 | 0 | 70.6368 | 2 | 55 | 0 | 24 |  | 100 | 200 | 38.6 | 7 | Cylindrical
898 [7d]-{Cyl} | [66] | GPC1-60 | 51.7 | 31.9 | 3.48 | 1.21 | 0.81 | 0.51 | 0.51 | 0.25 | 0 | 0 | 0 | 0 |  | 9.63 |  | 2.5 |  | 418 | [5 empty] | 2.5 |  |  |  |  | 1079 | 593 | 1672 | 2.7 | 2.65 | 0 | 0 | 179 | 0.128 | 0.255 | 0.62 | 22.91 | 45.65 | 110.443 | 72 | 8 | 48.96 | 23.04 | 0 | 0 | 159.403 | 0.416666667 | 60 |  | 65 |  | 150 | 300 | 50.8 | 7 | Cylindrical
899 [7d]-{Cyl} | [66] | GPC2-60 | 51.7 | 31.9 | 3.48 | 1.21 | 0.81 | 0.51 | 0.51 | 0.25 | 0 | 0 | 0 | 0 |  | 9.63 |  | 2.5 |  | 431 | [5 empty] | 2.5 |  |  |  |  | 1113 | 612 | 1725 | 2.7 | 2.65 | 0 | 0 | 154 | 0.128 | 0.255 | 0.62 | 19.71 | 39.27 | 95.018 | 62 | 8 | 42.16 | 19.84 | 0 | 0 | 137.178 | 0.416666667 | 60 |  | 65 |  | 150 | 300 | 52.04 | 7 | Cylindrical
900 [7d]-{Cyl} | [66] | GPC3-60 | 51.7 | 31.9 | 3.48 | 1.21 | 0.81 | 0.51 | 0.51 | 0.25 | 0 | 0 | 0 | 0 |  | 9.63 |  | 2.5 |  | 445 | [5 empty] | 2.5 |  |  |  |  | 1149 | 632 | 1781 | 2.7 | 2.65 | 0 | 0 | 127 | 0.128 | 0.255 | 0.62 | 16.26 | 32.39 | 78.359 | 51 | 8 | 34.68 | 16.32 | 0 | 0 | 113.039 | 0.416666667 | 60 |  | 65 |  | 150 | 300 | 46.34 | 7 | Cylindrical
901 [7d]-{Cyl} | [66] | GPC1-90 | 51.7 | 31.9 | 3.48 | 1.21 | 0.81 | 0.51 | 0.51 | 0.25 | 0 | 0 | 0 | 0 |  | 9.63 |  | 2.5 |  | 418 | [5 empty] | 2.5 |  |  |  |  | 1079 | 593 | 1672 | 2.7 | 2.65 | 0 | 0 | 179 | 0.128 | 0.255 | 0.62 | 22.91 | 45.65 | 110.443 | 72 | 8 | 48.96 | 23.04 | 0 | 0 | 159.403 | 0.416666667 | 90 |  | 65 |  | 150 | 300 | 54.4 | 7 | Cylindrical
902 [7d]-{Cyl} | [66] | GPC2-90 | 51.7 | 31.9 | 3.48 | 1.21 | 0.81 | 0.51 | 0.51 | 0.25 | 0 | 0 | 0 | 0 |  | 9.63 |  | 2.5 |  | 431 | [5 empty] | 2.5 |  |  |  |  | 1113 | 612 | 1725 | 2.7 | 2.65 | 0 | 0 | 154 | 0.128 | 0.255 | 0.62 | 19.71 | 39.27 | 95.018 | 62 | 8 | 42.16 | 19.84 | 0 | 0 | 137.178 | 0.416666667 | 90 |  | 65 |  | 150 | 300 | 53.6 | 7 | Cylindrical
903 [7d]-{Cyl} | [66] | GPC3-90 | 51.7 | 31.9 | 3.48 | 1.21 | 0.81 | 0.51 | 0.51 | 0.25 | 0 | 0 | 0 | 0 |  | 9.63 |  | 2.5 |  | 445 | [5 empty] | 2.5 |  |  |  |  | 1149 | 632 | 1781 | 2.7 | 2.65 | 0 | 0 | 127 | 0.128 | 0.255 | 0.62 | 16.26 | 32.39 | 78.359 | 51 | 8 | 34.68 | 16.32 | 0 | 0 | 113.039 | 0.416666667 | 90 |  | 65 |  | 150 | 300 | 49.73 | 7 | Cylindrical
904 [7d]-{Cyl} | [66] | GPC1-120 | 51.7 | 31.9 | 3.48 | 1.21 | 0.81 | 0.51 | 0.51 | 0.25 | 0 | 0 | 0 | 0 |  | 9.63 |  | 2.5 |  | 418 | [5 empty] | 2.5 |  |  |  |  | 1079 | 593 | 1672 | 2.7 | 2.65 | 0 | 0 | 179 | 0.128 | 0.255 | 0.62 | 22.91 | 45.65 | 110.443 | 72 | 8 | 48.96 | 23.04 | 0 | 0 | 159.403 | 0.416666667 | 120 |  | 65 |  | 150 | 300 | 57.24 | 7 | Cylindrical
905 [7d]-{Cyl} | [66] | GPC2-120 | 51.7 | 31.9 | 3.48 | 1.21 | 0.81 | 0.51 | 0.51 | 0.25 | 0 | 0 | 0 | 0 |  | 9.63 |  | 2.5 |  | 431 | [5 empty] | 2.5 |  |  |  |  | 1113 | 612 | 1725 | 2.7 | 2.65 | 0 | 0 | 154 | 0.128 | 0.255 | 0.62 | 19.71 | 39.27 | 95.018 | 62 | 8 | 42.16 | 19.84 | 0 | 0 | 137.178 | 0.416666667 | 120 |  | 65 |  | 150 | 300 | 55.01 | 7 | Cylindrical
906 [7d]-{Cyl} | [66] | GPC3-120 | 51.7 | 31.9 | 3.48 | 1.21 | 0.81 | 0.51 | 0.51 | 0.25 | 0 | 0 | 0 | 0 |  | 9.63 |  | 2.5 |  | 445 | [5 empty] | 2.5 |  |  |  |  | 1149 | 632 | 1781 | 2.7 | 2.65 | 0 | 0 | 127 | 0.128 | 0.255 | 0.62 | 16.26 | 32.39 | 78.359 | 51 | 8 | 34.68 | 16.32 | 0 | 0 | 113.039 | 0.416666667 | 120 |  | 65 |  | 150 | 300 | 52.43 | 7 | Cylindrical
907 [3d]-{Cyl} | [67] | GPC-SAC | 58.772 | 23.615 | 4.99 | 6.427 | 1.191 | 0.441 | 1.284 | 0.487 | 1.157 | 0.191 | 0 | 0.124 |  | 1.323 |  | 2.27 |  | 271.6 | 38.8 |  | 77.6 |  |  | 2.1 | 2.8 |  | 2.4 |  | 1221.2 | 620.8 | 1842 | 2.65 | 2.8 | 0 | 1.53 | 138.7 | 0.147 | 0.294 | 0.56 | 20.39 | 40.78 | 77.5333 | 55.3 | 12 | 28.756 | 26.544 | 13.3 | 0 | 119.5893 |  | 23 |  | 24 |  | 100 | 200 | 8.3 | 3 | Cylindrical
907 [28d]-{Cyl} | [67] | GPC-SAC | 58.772 | 23.615 | 4.99 | 6.427 | 1.191 | 0.441 | 1.284 | 0.487 | 1.157 | 0.191 | 0 | 0.124 |  | 1.323 |  | 2.27 |  | 271.6 | 38.8 |  | 77.6 |  |  | 2.1 | 2.8 |  | 2.4 |  | 1221.2 | 620.8 | 1842 | 2.65 | 2.8 | 0 | 1.53 | 138.7 | 0.147 | 0.294 | 0.56 | 20.39 | 40.78 | 77.5333 | 55.3 | 12 | 28.756 | 26.544 | 13.3 | 0 | 119.5893 |  | 23 |  | 24 |  | 100 | 200 | 41.7 | 28 | Cylindrical
907 [7d]-{Cyl} | [67] | GPC-SAC | 58.772 | 23.615 | 4.99 | 6.427 | 1.191 | 0.441 | 1.284 | 0.487 | 1.157 | 0.191 | 0 | 0.124 |  | 1.323 |  | 2.27 |  | 271.6 | 38.8 |  | 77.6 |  |  | 2.1 | 2.8 |  | 2.4 |  | 1221.2 | 620.8 | 1842 | 2.65 | 2.8 | 0 | 1.53 | 138.7 | 0.147 | 0.294 | 0.56 | 20.39 | 40.78 | 77.5333 | 55.3 | 12 | 28.756 | 26.544 | 13.3 | 0 | 119.5893 |  | 23 |  | 24 |  | 100 | 200 | 15 | 7 | Cylindrical
907 [1d]-{Cyl} | [67] | GPC-SAC | 58.772 | 23.615 | 4.99 | 6.427 | 1.191 | 0.441 | 1.284 | 0.487 | 1.157 | 0.191 | 0 | 0.124 |  | 1.323 |  | 2.27 |  | 271.6 | 38.8 |  | 77.6 |  |  | 2.1 | 2.8 |  | 2.4 |  | 1221.2 | 620.8 | 1842 | 2.65 | 2.8 | 0 | 1.53 | 138.7 | 0.147 | 0.294 | 0.56 | 20.39 | 40.78 | 77.5333 | 55.3 | 12 | 28.756 | 26.544 | 13.3 | 0 | 119.5893 |  | 23 |  | 24 |  | 100 | 200 | 2.9 | 1 | Cylindrical
908 [1d]-{Cyl} | [67] | GPC-HC-1 | 58.772 | 23.615 | 4.99 | 6.427 | 1.191 | 0.441 | 1.284 | 0.487 | 1.157 | 0.191 | 0 | 0.124 |  | 1.323 |  | 2.27 |  | 271.6 | 38.8 |  | 77.6 |  |  | 2.1 | 2.8 |  | 2.4 |  | 1221.2 | 620.8 | 1842 | 2.65 | 2.8 | 0 | 1.53 | 138.7 | 0.147 | 0.294 | 0.56 | 20.39 | 40.78 | 77.5333 | 55.3 | 12 | 28.756 | 26.544 | 13.3 | 0 | 119.5893 | 0.333333333 | 60 |  | 24 |  | 100 | 200 | 18.6 | 1 | Cylindrical
908 [7d]-{Cyl} | [67] | GPC-HC-1 | 58.772 | 23.615 | 4.99 | 6.427 | 1.191 | 0.441 | 1.284 | 0.487 | 1.157 | 0.191 | 0 | 0.124 |  | 1.323 |  | 2.27 |  | 271.6 | 38.8 |  | 77.6 |  |  | 2.1 | 2.8 |  | 2.4 |  | 1221.2 | 620.8 | 1842 | 2.65 | 2.8 | 0 | 1.53 | 138.7 | 0.147 | 0.294 | 0.56 | 20.39 | 40.78 | 77.5333 | 55.3 | 12 | 28.756 | 26.544 | 13.3 | 0 | 119.5893 | 0.333333333 | 60 |  | 24 |  | 100 | 200 | 28 | 7 | Cylindrical
908 [3d]-{Cyl} | [67] | GPC-HC-1 | 58.772 | 23.615 | 4.99 | 6.427 | 1.191 | 0.441 | 1.284 | 0.487 | 1.157 | 0.191 | 0 | 0.124 |  | 1.323 |  | 2.27 |  | 271.6 | 38.8 |  | 77.6 |  |  | 2.1 | 2.8 |  | 2.4 |  | 1221.2 | 620.8 | 1842 | 2.65 | 2.8 | 0 | 1.53 | 138.7 | 0.147 | 0.294 | 0.56 | 20.39 | 40.78 | 77.5333 | 55.3 | 12 | 28.756 | 26.544 | 13.3 | 0 | 119.5893 | 0.333333333 | 60 |  | 24 |  | 100 | 200 | 25.5 | 3 | Cylindrical
908 [28d]-{Cyl} | [67] | GPC-HC-1 | 58.772 | 23.615 | 4.99 | 6.427 | 1.191 | 0.441 | 1.284 | 0.487 | 1.157 | 0.191 | 0 | 0.124 |  | 1.323 |  | 2.27 |  | 271.6 | 38.8 |  | 77.6 |  |  | 2.1 | 2.8 |  | 2.4 |  | 1221.2 | 620.8 | 1842 | 2.65 | 2.8 | 0 | 1.53 | 138.7 | 0.147 | 0.294 | 0.56 | 20.39 | 40.78 | 77.5333 | 55.3 | 12 | 28.756 | 26.544 | 13.3 | 0 | 119.5893 | 0.333333333 | 60 |  | 24 |  | 100 | 200 | 27.4 | 28 | Cylindrical
909 [28d]-{Cyl} | [67] | GPC-HC-2 | 58.772 | 23.615 | 4.99 | 6.427 | 1.191 | 0.441 | 1.284 | 0.487 | 1.157 | 0.191 | 0 | 0.124 |  | 1.323 |  | 2.27 |  | 271.6 | 38.8 |  | 77.6 |  |  | 2.1 | 2.8 |  | 2.4 |  | 1221.2 | 620.8 | 1842 | 2.65 | 2.8 | 0 | 1.53 | 138.7 | 0.147 | 0.294 | 0.56 | 20.39 | 40.78 | 77.5333 | 55.3 | 12 | 28.756 | 26.544 | 13.3 | 0 | 119.5893 | 0.5 | 60 |  | 24 |  | 100 | 200 | 37.8 | 28 | Cylindrical
909 [3d]-{Cyl} | [67] | GPC-HC-2 | 58.772 | 23.615 | 4.99 | 6.427 | 1.191 | 0.441 | 1.284 | 0.487 | 1.157 | 0.191 | 0 | 0.124 |  | 1.323 |  | 2.27 |  | 271.6 | 38.8 |  | 77.6 |  |  | 2.1 | 2.8 |  | 2.4 |  | 1221.2 | 620.8 | 1842 | 2.65 | 2.8 | 0 | 1.53 | 138.7 | 0.147 | 0.294 | 0.56 | 20.39 | 40.78 | 77.5333 | 55.3 | 12 | 28.756 | 26.544 | 13.3 | 0 | 119.5893 | 0.5 | 60 |  | 24 |  | 100 | 200 | 36.3 | 3 | Cylindrical
909 [1d]-{Cyl} | [67] | GPC-HC-2 | 58.772 | 23.615 | 4.99 | 6.427 | 1.191 | 0.441 | 1.284 | 0.487 | 1.157 | 0.191 | 0 | 0.124 |  | 1.323 |  | 2.27 |  | 271.6 | 38.8 |  | 77.6 |  |  | 2.1 | 2.8 |  | 2.4 |  | 1221.2 | 620.8 | 1842 | 2.65 | 2.8 | 0 | 1.53 | 138.7 | 0.147 | 0.294 | 0.56 | 20.39 | 40.78 | 77.5333 | 55.3 | 12 | 28.756 | 26.544 | 13.3 | 0 | 119.5893 | 0.5 | 60 |  | 24 |  | 100 | 200 | 29.7 | 1 | Cylindrical
909 [7d]-{Cyl} | [67] | GPC-HC-2 | 58.772 | 23.615 | 4.99 | 6.427 | 1.191 | 0.441 | 1.284 | 0.487 | 1.157 | 0.191 | 0 | 0.124 |  | 1.323 |  | 2.27 |  | 271.6 | 38.8 |  | 77.6 |  |  | 2.1 | 2.8 |  | 2.4 |  | 1221.2 | 620.8 | 1842 | 2.65 | 2.8 | 0 | 1.53 | 138.7 | 0.147 | 0.294 | 0.56 | 20.39 | 40.78 | 77.5333 | 55.3 | 12 | 28.756 | 26.544 | 13.3 | 0 | 119.5893 | 0.5 | 60 |  | 24 |  | 100 | 200 | 37.2 | 7 | Cylindrical
910 [1d]-{Cyl} | [67] | GPC-HC-3 | 58.772 | 23.615 | 4.99 | 6.427 | 1.191 | 0.441 | 1.284 | 0.487 | 1.157 | 0.191 | 0 | 0.124 |  | 1.323 |  | 2.27 |  | 271.6 | 38.8 |  | 77.6 |  |  | 2.1 | 2.8 |  | 2.4 |  | 1221.2 | 620.8 | 1842 | 2.65 | 2.8 | 0 | 1.53 | 138.7 | 0.147 | 0.294 | 0.56 | 20.39 | 40.78 | 77.5333 | 55.3 | 12 | 28.756 | 26.544 | 13.3 | 0 | 119.5893 | 0.75 | 60 |  | 24 |  | 100 | 200 | 40.8 | 1 | Cylindrical
910 [3d]-{Cyl} | [67] | GPC-HC-3 | 58.772 | 23.615 | 4.99 | 6.427 | 1.191 | 0.441 | 1.284 | 0.487 | 1.157 | 0.191 | 0 | 0.124 |  | 1.323 |  | 2.27 |  | 271.6 | 38.8 |  | 77.6 |  |  | 2.1 | 2.8 |  | 2.4 |  | 1221.2 | 620.8 | 1842 | 2.65 | 2.8 | 0 | 1.53 | 138.7 | 0.147 | 0.294 | 0.56 | 20.39 | 40.78 | 77.5333 | 55.3 | 12 | 28.756 | 26.544 | 13.3 | 0 | 119.5893 | 0.75 | 60 |  | 24 |  | 100 | 200 | 42.7 | 3 | Cylindrical
910 [7d]-{Cyl} | [67] | GPC-HC-3 | 58.772 | 23.615 | 4.99 | 6.427 | 1.191 | 0.441 | 1.284 | 0.487 | 1.157 | 0.191 | 0 | 0.124 |  | 1.323 |  | 2.27 |  | 271.6 | 38.8 |  | 77.6 |  |  | 2.1 | 2.8 |  | 2.4 |  | 1221.2 | 620.8 | 1842 | 2.65 | 2.8 | 0 | 1.53 | 138.7 | 0.147 | 0.294 | 0.56 | 20.39 | 40.78 | 77.5333 | 55.3 | 12 | 28.756 | 26.544 | 13.3 | 0 | 119.5893 | 0.75 | 60 |  | 24 |  | 100 | 200 | 44.6 | 7 | Cylindrical
910 [28d]-{Cyl} | [67] | GPC-HC-3 | 58.772 | 23.615 | 4.99 | 6.427 | 1.191 | 0.441 | 1.284 | 0.487 | 1.157 | 0.191 | 0 | 0.124 |  | 1.323 |  | 2.27 |  | 271.6 | 38.8 |  | 77.6 |  |  | 2.1 | 2.8 |  | 2.4 |  | 1221.2 | 620.8 | 1842 | 2.65 | 2.8 | 0 | 1.53 | 138.7 | 0.147 | 0.294 | 0.56 | 20.39 | 40.78 | 77.5333 | 55.3 | 12 | 28.756 | 26.544 | 13.3 | 0 | 119.5893 | 0.75 | 60 |  | 24 |  | 100 | 200 | 45.6 | 28 | Cylindrical
911 [28d]-{Cyl} | [67] | GPC-HC-4 | 58.772 | 23.615 | 4.99 | 6.427 | 1.191 | 0.441 | 1.284 | 0.487 | 1.157 | 0.191 | 0 | 0.124 |  | 1.323 |  | 2.27 |  | 271.6 | 38.8 |  | 77.6 |  |  | 2.1 | 2.8 |  | 2.4 |  | 1221.2 | 620.8 | 1842 | 2.65 | 2.8 | 0 | 1.53 | 138.7 | 0.147 | 0.294 | 0.56 | 20.39 | 40.78 | 77.5333 | 55.3 | 12 | 28.756 | 26.544 | 13.3 | 0 | 119.5893 | 1 | 60 |  | 24 |  | 100 | 200 | 50 | 28 | Cylindrical
911 [7d]-{Cyl} | [67] | GPC-HC-4 | 58.772 | 23.615 | 4.99 | 6.427 | 1.191 | 0.441 | 1.284 | 0.487 | 1.157 | 0.191 | 0 | 0.124 |  | 1.323 |  | 2.27 |  | 271.6 | 38.8 |  | 77.6 |  |  | 2.1 | 2.8 |  | 2.4 |  | 1221.2 | 620.8 | 1842 | 2.65 | 2.8 | 0 | 1.53 | 138.7 | 0.147 | 0.294 | 0.56 | 20.39 | 40.78 | 77.5333 | 55.3 | 12 | 28.756 | 26.544 | 13.3 | 0 | 119.5893 | 1 | 60 |  | 24 |  | 100 | 200 | 49.7 | 7 | Cylindrical
911 [3d]-{Cyl} | [67] | GPC-HC-4 | 58.772 | 23.615 | 4.99 | 6.427 | 1.191 | 0.441 | 1.284 | 0.487 | 1.157 | 0.191 | 0 | 0.124 |  | 1.323 |  | 2.27 |  | 271.6 | 38.8 |  | 77.6 |  |  | 2.1 | 2.8 |  | 2.4 |  | 1221.2 | 620.8 | 1842 | 2.65 | 2.8 | 0 | 1.53 | 138.7 | 0.147 | 0.294 | 0.56 | 20.39 | 40.78 | 77.5333 | 55.3 | 12 | 28.756 | 26.544 | 13.3 | 0 | 119.5893 | 1 | 60 |  | 24 |  | 100 | 200 | 49 | 3 | Cylindrical
911 [1d]-{Cyl} | [67] | GPC-HC-4 | 58.772 | 23.615 | 4.99 | 6.427 | 1.191 | 0.441 | 1.284 | 0.487 | 1.157 | 0.191 | 0 | 0.124 |  | 1.323 |  | 2.27 |  | 271.6 | 38.8 |  | 77.6 |  |  | 2.1 | 2.8 |  | 2.4 |  | 1221.2 | 620.8 | 1842 | 2.65 | 2.8 | 0 | 1.53 | 138.7 | 0.147 | 0.294 | 0.56 | 20.39 | 40.78 | 77.5333 | 55.3 | 12 | 28.756 | 26.544 | 13.3 | 0 | 119.5893 | 1 | 60 |  | 24 |  | 100 | 200 | 43.6 | 1 | Cylindrical
912 [7d]-{Cyl} | [67] | GPC-HC-5 | 58.772 | 23.615 | 4.99 | 6.427 | 1.191 | 0.441 | 1.284 | 0.487 | 1.157 | 0.191 | 0 | 0.124 |  | 1.323 |  | 2.27 |  | 271.6 | 38.8 |  | 77.6 |  |  | 2.1 | 2.8 |  | 2.4 |  | 1221.2 | 620.8 | 1842 | 2.65 | 2.8 | 0 | 1.53 | 138.7 | 0.147 | 0.294 | 0.56 | 20.39 | 40.78 | 77.5333 | 55.3 | 12 | 28.756 | 26.544 | 13.3 | 0 | 119.5893 | 0.333333333 | 75 |  | 24 |  | 100 | 200 | 44.7 | 7 | Cylindrical
912 [3d]-{Cyl} | [67] | GPC-HC-5 | 58.772 | 23.615 | 4.99 | 6.427 | 1.191 | 0.441 | 1.284 | 0.487 | 1.157 | 0.191 | 0 | 0.124 |  | 1.323 |  | 2.27 |  | 271.6 | 38.8 |  | 77.6 |  |  | 2.1 | 2.8 |  | 2.4 |  | 1221.2 | 620.8 | 1842 | 2.65 | 2.8 | 0 | 1.53 | 138.7 | 0.147 | 0.294 | 0.56 | 20.39 | 40.78 | 77.5333 | 55.3 | 12 | 28.756 | 26.544 | 13.3 | 0 | 119.5893 | 0.333333333 | 75 |  | 24 |  | 100 | 200 | 45.7 | 3 | Cylindrical
912 [1d]-{Cyl} | [67] | GPC-HC-5 | 58.772 | 23.615 | 4.99 | 6.427 | 1.191 | 0.441 | 1.284 | 0.487 | 1.157 | 0.191 | 0 | 0.124 |  | 1.323 |  | 2.27 |  | 271.6 | 38.8 |  | 77.6 |  |  | 2.1 | 2.8 |  | 2.4 |  | 1221.2 | 620.8 | 1842 | 2.65 | 2.8 | 0 | 1.53 | 138.7 | 0.147 | 0.294 | 0.56 | 20.39 | 40.78 | 77.5333 | 55.3 | 12 | 28.756 | 26.544 | 13.3 | 0 | 119.5893 | 0.333333333 | 75 |  | 24 |  | 100 | 200 | 45.2 | 1 | Cylindrical
912 [28d]-{Cyl} | [67] | GPC-HC-5 | 58.772 | 23.615 | 4.99 | 6.427 | 1.191 | 0.441 | 1.284 | 0.487 | 1.157 | 0.191 | 0 | 0.124 |  | 1.323 |  | 2.27 |  | 271.6 | 38.8 |  | 77.6 |  |  | 2.1 | 2.8 |  | 2.4 |  | 1221.2 | 620.8 | 1842 | 2.65 | 2.8 | 0 | 1.53 | 138.7 | 0.147 | 0.294 | 0.56 | 20.39 | 40.78 | 77.5333 | 55.3 | 12 | 28.756 | 26.544 | 13.3 | 0 | 119.5893 | 0.333333333 | 75 |  | 24 |  | 100 | 200 | 44.8 | 28 | Cylindrical
913 [7d]-{Cyl} | [67] | GPC-HC-6 | 58.772 | 23.615 | 4.99 | 6.427 | 1.191 | 0.441 | 1.284 | 0.487 | 1.157 | 0.191 | 0 | 0.124 |  | 1.323 |  | 2.27 |  | 271.6 | 38.8 |  | 77.6 |  |  | 2.1 | 2.8 |  | 2.4 |  | 1221.2 | 620.8 | 1842 | 2.65 | 2.8 | 0 | 1.53 | 138.7 | 0.147 | 0.294 | 0.56 | 20.39 | 40.78 | 77.5333 | 55.3 | 12 | 28.756 | 26.544 | 13.3 | 0 | 119.5893 | 0.5 | 75 |  | 24 |  | 100 | 200 | 55.2 | 7 | Cylindrical
913 [28d]-{Cyl} | [67] | GPC-HC-6 | 58.772 | 23.615 | 4.99 | 6.427 | 1.191 | 0.441 | 1.284 | 0.487 | 1.157 | 0.191 | 0 | 0.124 |  | 1.323 |  | 2.27 |  | 271.6 | 38.8 |  | 77.6 |  |  | 2.1 | 2.8 |  | 2.4 |  | 1221.2 | 620.8 | 1842 | 2.65 | 2.8 | 0 | 1.53 | 138.7 | 0.147 | 0.294 | 0.56 | 20.39 | 40.78 | 77.5333 | 55.3 | 12 | 28.756 | 26.544 | 13.3 | 0 | 119.5893 | 0.5 | 75 |  | 24 |  | 100 | 200 | 53.9 | 28 | Cylindrical
913 [3d]-{Cyl} | [67] | GPC-HC-6 | 58.772 | 23.615 | 4.99 | 6.427 | 1.191 | 0.441 | 1.284 | 0.487 | 1.157 | 0.191 | 0 | 0.124 |  | 1.323 |  | 2.27 |  | 271.6 | 38.8 |  | 77.6 |  |  | 2.1 | 2.8 |  | 2.4 |  | 1221.2 | 620.8 | 1842 | 2.65 | 2.8 | 0 | 1.53 | 138.7 | 0.147 | 0.294 | 0.56 | 20.39 | 40.78 | 77.5333 | 55.3 | 12 | 28.756 | 26.544 | 13.3 | 0 | 119.5893 | 0.5 | 75 |  | 24 |  | 100 | 200 | 52.2 | 3 | Cylindrical
913 [1d]-{Cyl} | [67] | GPC-HC-6 | 58.772 | 23.615 | 4.99 | 6.427 | 1.191 | 0.441 | 1.284 | 0.487 | 1.157 | 0.191 | 0 | 0.124 |  | 1.323 |  | 2.27 |  | 271.6 | 38.8 |  | 77.6 |  |  | 2.1 | 2.8 |  | 2.4 |  | 1221.2 | 620.8 | 1842 | 2.65 | 2.8 | 0 | 1.53 | 138.7 | 0.147 | 0.294 | 0.56 | 20.39 | 40.78 | 77.5333 | 55.3 | 12 | 28.756 | 26.544 | 13.3 | 0 | 119.5893 | 0.5 | 75 |  | 24 |  | 100 | 200 | 50.5 | 1 | Cylindrical
914 [28d]-{Cyl} | [67] | GPC-HC-7 | 58.772 | 23.615 | 4.99 | 6.427 | 1.191 | 0.441 | 1.284 | 0.487 | 1.157 | 0.191 | 0 | 0.124 |  | 1.323 |  | 2.27 |  | 271.6 | 38.8 |  | 77.6 |  |  | 2.1 | 2.8 |  | 2.4 |  | 1221.2 | 620.8 | 1842 | 2.65 | 2.8 | 0 | 1.53 | 138.7 | 0.147 | 0.294 | 0.56 | 20.39 | 40.78 | 77.5333 | 55.3 | 12 | 28.756 | 26.544 | 13.3 | 0 | 119.5893 | 0.75 | 75 |  | 24 |  | 100 | 200 | 60 | 28 | Cylindrical
914 [3d]-{Cyl} | [67] | GPC-HC-7 | 58.772 | 23.615 | 4.99 | 6.427 | 1.191 | 0.441 | 1.284 | 0.487 | 1.157 | 0.191 | 0 | 0.124 |  | 1.323 |  | 2.27 |  | 271.6 | 38.8 |  | 77.6 |  |  | 2.1 | 2.8 |  | 2.4 |  | 1221.2 | 620.8 | 1842 | 2.65 | 2.8 | 0 | 1.53 | 138.7 | 0.147 | 0.294 | 0.56 | 20.39 | 40.78 | 77.5333 | 55.3 | 12 | 28.756 | 26.544 | 13.3 | 0 | 119.5893 | 0.75 | 75 |  | 24 |  | 100 | 200 | 59.8 | 3 | Cylindrical
914 [7d]-{Cyl} | [67] | GPC-HC-7 | 58.772 | 23.615 | 4.99 | 6.427 | 1.191 | 0.441 | 1.284 | 0.487 | 1.157 | 0.191 | 0 | 0.124 |  | 1.323 |  | 2.27 |  | 271.6 | 38.8 |  | 77.6 |  |  | 2.1 | 2.8 |  | 2.4 |  | 1221.2 | 620.8 | 1842 | 2.65 | 2.8 | 0 | 1.53 | 138.7 | 0.147 | 0.294 | 0.56 | 20.39 | 40.78 | 77.5333 | 55.3 | 12 | 28.756 | 26.544 | 13.3 | 0 | 119.5893 | 0.75 | 75 |  | 24 |  | 100 | 200 | 59.5 | 7 | Cylindrical
914 [1d]-{Cyl} | [67] | GPC-HC-7 | 58.772 | 23.615 | 4.99 | 6.427 | 1.191 | 0.441 | 1.284 | 0.487 | 1.157 | 0.191 | 0 | 0.124 |  | 1.323 |  | 2.27 |  | 271.6 | 38.8 |  | 77.6 |  |  | 2.1 | 2.8 |  | 2.4 |  | 1221.2 | 620.8 | 1842 | 2.65 | 2.8 | 0 | 1.53 | 138.7 | 0.147 | 0.294 | 0.56 | 20.39 | 40.78 | 77.5333 | 55.3 | 12 | 28.756 | 26.544 | 13.3 | 0 | 119.5893 | 0.75 | 75 |  | 24 |  | 100 | 200 | 55.9 | 1 | Cylindrical
915 [1d]-{Cyl} | [67] | GPC-HC-8 | 58.772 | 23.615 | 4.99 | 6.427 | 1.191 | 0.441 | 1.284 | 0.487 | 1.157 | 0.191 | 0 | 0.124 |  | 1.323 |  | 2.27 |  | 271.6 | 38.8 |  | 77.6 |  |  | 2.1 | 2.8 |  | 2.4 |  | 1221.2 | 620.8 | 1842 | 2.65 | 2.8 | 0 | 1.53 | 138.7 | 0.147 | 0.294 | 0.56 | 20.39 | 40.78 | 77.5333 | 55.3 | 12 | 28.756 | 26.544 | 13.3 | 0 | 119.5893 | 1 | 75 |  | 24 |  | 100 | 200 | 60.2 | 1 | Cylindrical
915 [3d]-{Cyl} | [67] | GPC-HC-8 | 58.772 | 23.615 | 4.99 | 6.427 | 1.191 | 0.441 | 1.284 | 0.487 | 1.157 | 0.191 | 0 | 0.124 |  | 1.323 |  | 2.27 |  | 271.6 | 38.8 |  | 77.6 |  |  | 2.1 | 2.8 |  | 2.4 |  | 1221.2 | 620.8 | 1842 | 2.65 | 2.8 | 0 | 1.53 | 138.7 | 0.147 | 0.294 | 0.56 | 20.39 | 40.78 | 77.5333 | 55.3 | 12 | 28.756 | 26.544 | 13.3 | 0 | 119.5893 | 1 | 75 |  | 24 |  | 100 | 200 | 62.1 | 3 | Cylindrical
915 [28d]-{Cyl} | [67] | GPC-HC-8 | 58.772 | 23.615 | 4.99 | 6.427 | 1.191 | 0.441 | 1.284 | 0.487 | 1.157 | 0.191 | 0 | 0.124 |  | 1.323 |  | 2.27 |  | 271.6 | 38.8 |  | 77.6 |  |  | 2.1 | 2.8 |  | 2.4 |  | 1221.2 | 620.8 | 1842 | 2.65 | 2.8 | 0 | 1.53 | 138.7 | 0.147 | 0.294 | 0.56 | 20.39 | 40.78 | 77.5333 | 55.3 | 12 | 28.756 | 26.544 | 13.3 | 0 | 119.5893 | 1 | 75 |  | 24 |  | 100 | 200 | 62.3 | 28 | Cylindrical
915 [7d]-{Cyl} | [67] | GPC-HC-8 | 58.772 | 23.615 | 4.99 | 6.427 | 1.191 | 0.441 | 1.284 | 0.487 | 1.157 | 0.191 | 0 | 0.124 |  | 1.323 |  | 2.27 |  | 271.6 | 38.8 |  | 77.6 |  |  | 2.1 | 2.8 |  | 2.4 |  | 1221.2 | 620.8 | 1842 | 2.65 | 2.8 | 0 | 1.53 | 138.7 | 0.147 | 0.294 | 0.56 | 20.39 | 40.78 | 77.5333 | 55.3 | 12 | 28.756 | 26.544 | 13.3 | 0 | 119.5893 | 1 | 75 |  | 24 |  | 100 | 200 | 62.8 | 7 | Cylindrical
916 [7d]-{Cyl} | [67] | GPC-HC-9 | 58.772 | 23.615 | 4.99 | 6.427 | 1.191 | 0.441 | 1.284 | 0.487 | 1.157 | 0.191 | 0 | 0.124 |  | 1.323 |  | 2.27 |  | 271.6 | 38.8 |  | 77.6 |  |  | 2.1 | 2.8 |  | 2.4 |  | 1221.2 | 620.8 | 1842 | 2.65 | 2.8 | 0 | 1.53 | 138.7 | 0.147 | 0.294 | 0.56 | 20.39 | 40.78 | 77.5333 | 55.3 | 12 | 28.756 | 26.544 | 13.3 | 0 | 119.5893 | 0.333333333 | 90 |  | 24 |  | 100 | 200 | 51.9 | 7 | Cylindrical
916 [1d]-{Cyl} | [67] | GPC-HC-9 | 58.772 | 23.615 | 4.99 | 6.427 | 1.191 | 0.441 | 1.284 | 0.487 | 1.157 | 0.191 | 0 | 0.124 |  | 1.323 |  | 2.27 |  | 271.6 | 38.8 |  | 77.6 |  |  | 2.1 | 2.8 |  | 2.4 |  | 1221.2 | 620.8 | 1842 | 2.65 | 2.8 | 0 | 1.53 | 138.7 | 0.147 | 0.294 | 0.56 | 20.39 | 40.78 | 77.5333 | 55.3 | 12 | 28.756 | 26.544 | 13.3 | 0 | 119.5893 | 0.333333333 | 90 |  | 24 |  | 100 | 200 | 51.1 | 1 | Cylindrical
916 [3d]-{Cyl} | [67] | GPC-HC-9 | 58.772 | 23.615 | 4.99 | 6.427 | 1.191 | 0.441 | 1.284 | 0.487 | 1.157 | 0.191 | 0 | 0.124 |  | 1.323 |  | 2.27 |  | 271.6 | 38.8 |  | 77.6 |  |  | 2.1 | 2.8 |  | 2.4 |  | 1221.2 | 620.8 | 1842 | 2.65 | 2.8 | 0 | 1.53 | 138.7 | 0.147 | 0.294 | 0.56 | 20.39 | 40.78 | 77.5333 | 55.3 | 12 | 28.756 | 26.544 | 13.3 | 0 | 119.5893 | 0.333333333 | 90 |  | 24 |  | 100 | 200 | 48.5 | 3 | Cylindrical
916 [28d]-{Cyl} | [67] | GPC-HC-9 | 58.772 | 23.615 | 4.99 | 6.427 | 1.191 | 0.441 | 1.284 | 0.487 | 1.157 | 0.191 | 0 | 0.124 |  | 1.323 |  | 2.27 |  | 271.6 | 38.8 |  | 77.6 |  |  | 2.1 | 2.8 |  | 2.4 |  | 1221.2 | 620.8 | 1842 | 2.65 | 2.8 | 0 | 1.53 | 138.7 | 0.147 | 0.294 | 0.56 | 20.39 | 40.78 | 77.5333 | 55.3 | 12 | 28.756 | 26.544 | 13.3 | 0 | 119.5893 | 0.333333333 | 90 |  | 24 |  | 100 | 200 | 52.2 | 28 | Cylindrical
917 [3d]-{Cyl} | [67] | GPC-HC-10 | 58.772 | 23.615 | 4.99 | 6.427 | 1.191 | 0.441 | 1.284 | 0.487 | 1.157 | 0.191 | 0 | 0.124 |  | 1.323 |  | 2.27 |  | 271.6 | 38.8 |  | 77.6 |  |  | 2.1 | 2.8 |  | 2.4 |  | 1221.2 | 620.8 | 1842 | 2.65 | 2.8 | 0 | 1.53 | 138.7 | 0.147 | 0.294 | 0.56 | 20.39 | 40.78 | 77.5333 | 55.3 | 12 | 28.756 | 26.544 | 13.3 | 0 | 119.5893 | 0.5 | 90 |  | 24 |  | 100 | 200 | 57.2 | 3 | Cylindrical
917 [1d]-{Cyl} | [67] | GPC-HC-10 | 58.772 | 23.615 | 4.99 | 6.427 | 1.191 | 0.441 | 1.284 | 0.487 | 1.157 | 0.191 | 0 | 0.124 |  | 1.323 |  | 2.27 |  | 271.6 | 38.8 |  | 77.6 |  |  | 2.1 | 2.8 |  | 2.4 |  | 1221.2 | 620.8 | 1842 | 2.65 | 2.8 | 0 | 1.53 | 138.7 | 0.147 | 0.294 | 0.56 | 20.39 | 40.78 | 77.5333 | 55.3 | 12 | 28.756 | 26.544 | 13.3 | 0 | 119.5893 | 0.5 | 90 |  | 24 |  | 100 | 200 | 54.1 | 1 | Cylindrical
917 [28d]-{Cyl} | [67] | GPC-HC-10 | 58.772 | 23.615 | 4.99 | 6.427 | 1.191 | 0.441 | 1.284 | 0.487 | 1.157 | 0.191 | 0 | 0.124 |  | 1.323 |  | 2.27 |  | 271.6 | 38.8 |  | 77.6 |  |  | 2.1 | 2.8 |  | 2.4 |  | 1221.2 | 620.8 | 1842 | 2.65 | 2.8 | 0 | 1.53 | 138.7 | 0.147 | 0.294 | 0.56 | 20.39 | 40.78 | 77.5333 | 55.3 | 12 | 28.756 | 26.544 | 13.3 | 0 | 119.5893 | 0.5 | 90 |  | 24 |  | 100 | 200 | 58.6 | 28 | Cylindrical
917 [7d]-{Cyl} | [67] | GPC-HC-10 | 58.772 | 23.615 | 4.99 | 6.427 | 1.191 | 0.441 | 1.284 | 0.487 | 1.157 | 0.191 | 0 | 0.124 |  | 1.323 |  | 2.27 |  | 271.6 | 38.8 |  | 77.6 |  |  | 2.1 | 2.8 |  | 2.4 |  | 1221.2 | 620.8 | 1842 | 2.65 | 2.8 | 0 | 1.53 | 138.7 | 0.147 | 0.294 | 0.56 | 20.39 | 40.78 | 77.5333 | 55.3 | 12 | 28.756 | 26.544 | 13.3 | 0 | 119.5893 | 0.5 | 90 |  | 24 |  | 100 | 200 | 56 | 7 | Cylindrical
918 [28d]-{Cyl} | [67] | GPC-HC-11 | 58.772 | 23.615 | 4.99 | 6.427 | 1.191 | 0.441 | 1.284 | 0.487 | 1.157 | 0.191 | 0 | 0.124 |  | 1.323 |  | 2.27 |  | 271.6 | 38.8 |  | 77.6 |  |  | 2.1 | 2.8 |  | 2.4 |  | 1221.2 | 620.8 | 1842 | 2.65 | 2.8 | 0 | 1.53 | 138.7 | 0.147 | 0.294 | 0.56 | 20.39 | 40.78 | 77.5333 | 55.3 | 12 | 28.756 | 26.544 | 13.3 | 0 | 119.5893 | 0.75 | 90 |  | 24 |  | 100 | 200 | 59.8 | 28 | Cylindrical
918 [7d]-{Cyl} | [67] | GPC-HC-11 | 58.772 | 23.615 | 4.99 | 6.427 | 1.191 | 0.441 | 1.284 | 0.487 | 1.157 | 0.191 | 0 | 0.124 |  | 1.323 |  | 2.27 |  | 271.6 | 38.8 |  | 77.6 |  |  | 2.1 | 2.8 |  | 2.4 |  | 1221.2 | 620.8 | 1842 | 2.65 | 2.8 | 0 | 1.53 | 138.7 | 0.147 | 0.294 | 0.56 | 20.39 | 40.78 | 77.5333 | 55.3 | 12 | 28.756 | 26.544 | 13.3 | 0 | 119.5893 | 0.75 | 90 |  | 24 |  | 100 | 200 | 59.1 | 7 | Cylindrical
918 [3d]-{Cyl} | [67] | GPC-HC-11 | 58.772 | 23.615 | 4.99 | 6.427 | 1.191 | 0.441 | 1.284 | 0.487 | 1.157 | 0.191 | 0 | 0.124 |  | 1.323 |  | 2.27 |  | 271.6 | 38.8 |  | 77.6 |  |  | 2.1 | 2.8 |  | 2.4 |  | 1221.2 | 620.8 | 1842 | 2.65 | 2.8 | 0 | 1.53 | 138.7 | 0.147 | 0.294 | 0.56 | 20.39 | 40.78 | 77.5333 | 55.3 | 12 | 28.756 | 26.544 | 13.3 | 0 | 119.5893 | 0.75 | 90 |  | 24 |  | 100 | 200 | 61.8 | 3 | Cylindrical
918 [1d]-{Cyl} | [67] | GPC-HC-11 | 58.772 | 23.615 | 4.99 | 6.427 | 1.191 | 0.441 | 1.284 | 0.487 | 1.157 | 0.191 | 0 | 0.124 |  | 1.323 |  | 2.27 |  | 271.6 | 38.8 |  | 77.6 |  |  | 2.1 | 2.8 |  | 2.4 |  | 1221.2 | 620.8 | 1842 | 2.65 | 2.8 | 0 | 1.53 | 138.7 | 0.147 | 0.294 | 0.56 | 20.39 | 40.78 | 77.5333 | 55.3 | 12 | 28.756 | 26.544 | 13.3 | 0 | 119.5893 | 0.75 | 90 |  | 24 |  | 100 | 200 | 56 | 1 | Cylindrical
919 [7d]-{Cyl} | [67] | GPC-HC-12 | 58.772 | 23.615 | 4.99 | 6.427 | 1.191 | 0.441 | 1.284 | 0.487 | 1.157 | 0.191 | 0 | 0.124 |  | 1.323 |  | 2.27 |  | 271.6 | 38.8 |  | 77.6 |  |  | 2.1 | 2.8 |  | 2.4 |  | 1221.2 | 620.8 | 1842 | 2.65 | 2.8 | 0 | 1.53 | 138.7 | 0.147 | 0.294 | 0.56 | 20.39 | 40.78 | 77.5333 | 55.3 | 12 | 28.756 | 26.544 | 13.3 | 0 | 119.5893 | 1 | 90 |  | 24 |  | 100 | 200 | 63.3 | 7 | Cylindrical
919 [3d]-{Cyl} | [67] | GPC-HC-12 | 58.772 | 23.615 | 4.99 | 6.427 | 1.191 | 0.441 | 1.284 | 0.487 | 1.157 | 0.191 | 0 | 0.124 |  | 1.323 |  | 2.27 |  | 271.6 | 38.8 |  | 77.6 |  |  | 2.1 | 2.8 |  | 2.4 |  | 1221.2 | 620.8 | 1842 | 2.65 | 2.8 | 0 | 1.53 | 138.7 | 0.147 | 0.294 | 0.56 | 20.39 | 40.78 | 77.5333 | 55.3 | 12 | 28.756 | 26.544 | 13.3 | 0 | 119.5893 | 1 | 90 |  | 24 |  | 100 | 200 | 60.8 | 3 | Cylindrical
919 [1d]-{Cyl} | [67] | GPC-HC-12 | 58.772 | 23.615 | 4.99 | 6.427 | 1.191 | 0.441 | 1.284 | 0.487 | 1.157 | 0.191 | 0 | 0.124 |  | 1.323 |  | 2.27 |  | 271.6 | 38.8 |  | 77.6 |  |  | 2.1 | 2.8 |  | 2.4 |  | 1221.2 | 620.8 | 1842 | 2.65 | 2.8 | 0 | 1.53 | 138.7 | 0.147 | 0.294 | 0.56 | 20.39 | 40.78 | 77.5333 | 55.3 | 12 | 28.756 | 26.544 | 13.3 | 0 | 119.5893 | 1 | 90 |  | 24 |  | 100 | 200 | 60.5 | 1 | Cylindrical
919 [28d]-{Cyl} | [67] | GPC-HC-12 | 58.772 | 23.615 | 4.99 | 6.427 | 1.191 | 0.441 | 1.284 | 0.487 | 1.157 | 0.191 | 0 | 0.124 |  | 1.323 |  | 2.27 |  | 271.6 | 38.8 |  | 77.6 |  |  | 2.1 | 2.8 |  | 2.4 |  | 1221.2 | 620.8 | 1842 | 2.65 | 2.8 | 0 | 1.53 | 138.7 | 0.147 | 0.294 | 0.56 | 20.39 | 40.78 | 77.5333 | 55.3 | 12 | 28.756 | 26.544 | 13.3 | 0 | 119.5893 | 1 | 90 |  | 24 |  | 100 | 200 | 60.7 | 28 | Cylindrical
921 [28d]-{Cyl} | [68] | GPC-60D-8h | 58.772 | 23.615 | 4.99 | 6.427 | 1.191 | 0.441 | 1.284 | 0.487 | 1.157 | 0.191 | 0 | 0.124 |  | 1.323 |  |  |  | 271.6 | 38.8 |  | 77.6 | [7 empty] | 1221.2 | 620.8 | 1842 | 2.8 | 2.65 | 2.1 | 1.53 | 138.7 | 0.147 | 0.294 | 0.56 | 20.39 | 40.78 | 77.5333 | 55.3 | 12 | 28.756 | 26.544 | 13.3 | 0 | 119.5893 | 0.333333333 | 60 |  | 24 |  | 100 | 200 | 27.4 | 28 | Cylindrical
922 [28d]-{Cyl} | [68] | GPC-60D-12h | 58.772 | 23.615 | 4.99 | 6.427 | 1.191 | 0.441 | 1.284 | 0.487 | 1.157 | 0.191 | 0 | 0.124 |  | 1.323 |  |  |  | 271.6 | 38.8 |  | 77.6 | [7 empty] | 1221.2 | 620.8 | 1842 | 2.8 | 2.65 | 2.1 | 1.53 | 138.7 | 0.147 | 0.294 | 0.56 | 20.39 | 40.78 | 77.5333 | 55.3 | 12 | 28.756 | 26.544 | 13.3 | 0 | 119.5893 | 0.5 | 60 |  | 24 |  | 100 | 200 | 37.8 | 28 | Cylindrical
923 [28d]-{Cyl} | [68] | GPC-60D-18h | 58.772 | 23.615 | 4.99 | 6.427 | 1.191 | 0.441 | 1.284 | 0.487 | 1.157 | 0.191 | 0 | 0.124 |  | 1.323 |  |  |  | 271.6 | 38.8 |  | 77.6 | [7 empty] | 1221.2 | 620.8 | 1842 | 2.8 | 2.65 | 2.1 | 1.53 | 138.7 | 0.147 | 0.294 | 0.56 | 20.39 | 40.78 | 77.5333 | 55.3 | 12 | 28.756 | 26.544 | 13.3 | 0 | 119.5893 | 0.75 | 60 |  | 24 |  | 100 | 200 | 45.6 | 28 | Cylindrical
924 [28d]-{Cyl} | [68] | GPC-60D-24h | 58.772 | 23.615 | 4.99 | 6.427 | 1.191 | 0.441 | 1.284 | 0.487 | 1.157 | 0.191 | 0 | 0.124 |  | 1.323 |  |  |  | 271.6 | 38.8 |  | 77.6 | [7 empty] | 1221.2 | 620.8 | 1842 | 2.8 | 2.65 | 2.1 | 1.53 | 138.7 | 0.147 | 0.294 | 0.56 | 20.39 | 40.78 | 77.5333 | 55.3 | 12 | 28.756 | 26.544 | 13.3 | 0 | 119.5893 | 1 | 60 |  | 24 |  | 100 | 200 | 50 | 28 | Cylindrical
925 [28d]-{Cyl} | [68] | GPC-75D-8h | 58.772 | 23.615 | 4.99 | 6.427 | 1.191 | 0.441 | 1.284 | 0.487 | 1.157 | 0.191 | 0 | 0.124 |  | 1.323 |  |  |  | 271.6 | 38.8 |  | 77.6 | [7 empty] | 1221.2 | 620.8 | 1842 | 2.8 | 2.65 | 2.1 | 1.53 | 138.7 | 0.147 | 0.294 | 0.56 | 20.39 | 40.78 | 77.5333 | 55.3 | 12 | 28.756 | 26.544 | 13.3 | 0 | 119.5893 | 0.333333333 | 75 |  | 24 |  | 100 | 200 | 44.8 | 28 | Cylindrical
926 [28d]-{Cyl} | [68] | GPC-75D-12h | 58.772 | 23.615 | 4.99 | 6.427 | 1.191 | 0.441 | 1.284 | 0.487 | 1.157 | 0.191 | 0 | 0.124 |  | 1.323 |  |  |  | 271.6 | 38.8 |  | 77.6 | [7 empty] | 1221.2 | 620.8 | 1842 | 2.8 | 2.65 | 2.1 | 1.53 | 138.7 | 0.147 | 0.294 | 0.56 | 20.39 | 40.78 | 77.5333 | 55.3 | 12 | 28.756 | 26.544 | 13.3 | 0 | 119.5893 | 0.5 | 75 |  | 24 |  | 100 | 200 | 53.9 | 28 | Cylindrical
927 [28d]-{Cyl} | [68] | GPC-75D-18h | 58.772 | 23.615 | 4.99 | 6.427 | 1.191 | 0.441 | 1.284 | 0.487 | 1.157 | 0.191 | 0 | 0.124 |  | 1.323 |  |  |  | 271.6 | 38.8 |  | 77.6 | [7 empty] | 1221.2 | 620.8 | 1842 | 2.8 | 2.65 | 2.1 | 1.53 | 138.7 | 0.147 | 0.294 | 0.56 | 20.39 | 40.78 | 77.5333 | 55.3 | 12 | 28.756 | 26.544 | 13.3 | 0 | 119.5893 | 0.75 | 75 |  | 24 |  | 100 | 200 | 60 | 28 | Cylindrical
928 [28d]-{Cyl} | [68] | GPC-75D-24h | 58.772 | 23.615 | 4.99 | 6.427 | 1.191 | 0.441 | 1.284 | 0.487 | 1.157 | 0.191 | 0 | 0.124 |  | 1.323 |  |  |  | 271.6 | 38.8 |  | 77.6 | [7 empty] | 1221.2 | 620.8 | 1842 | 2.8 | 2.65 | 2.1 | 1.53 | 138.7 | 0.147 | 0.294 | 0.56 | 20.39 | 40.78 | 77.5333 | 55.3 | 12 | 28.756 | 26.544 | 13.3 | 0 | 119.5893 | 1 | 75 |  | 24 |  | 100 | 200 | 62.3 | 28 | Cylindrical
929 [28d]-{Cyl} | [68] | GPC-90D-8h | 58.772 | 23.615 | 4.99 | 6.427 | 1.191 | 0.441 | 1.284 | 0.487 | 1.157 | 0.191 | 0 | 0.124 |  | 1.323 |  |  |  | 271.6 | 38.8 |  | 77.6 | [7 empty] | 1221.2 | 620.8 | 1842 | 2.8 | 2.65 | 2.1 | 1.53 | 138.7 | 0.147 | 0.294 | 0.56 | 20.39 | 40.78 | 77.5333 | 55.3 | 12 | 28.756 | 26.544 | 13.3 | 0 | 119.5893 | 0.333333333 | 90 |  | 24 |  | 100 | 200 | 52.2 | 28 | Cylindrical
930 [28d]-{Cyl} | [68] | GPC-90D-12h | 58.772 | 23.615 | 4.99 | 6.427 | 1.191 | 0.441 | 1.284 | 0.487 | 1.157 | 0.191 | 0 | 0.124 |  | 1.323 |  |  |  | 271.6 | 38.8 |  | 77.6 | [7 empty] | 1221.2 | 620.8 | 1842 | 2.8 | 2.65 | 2.1 | 1.53 | 138.7 | 0.147 | 0.294 | 0.56 | 20.39 | 40.78 | 77.5333 | 55.3 | 12 | 28.756 | 26.544 | 13.3 | 0 | 119.5893 | 0.5 | 90 |  | 24 |  | 100 | 200 | 58.6 | 28 | Cylindrical
931 [28d]-{Cyl} | [68] | GPC-90D-18h | 58.772 | 23.615 | 4.99 | 6.427 | 1.191 | 0.441 | 1.284 | 0.487 | 1.157 | 0.191 | 0 | 0.124 |  | 1.323 |  |  |  | 271.6 | 38.8 |  | 77.6 | [7 empty] | 1221.2 | 620.8 | 1842 | 2.8 | 2.65 | 2.1 | 1.53 | 138.7 | 0.147 | 0.294 | 0.56 | 20.39 | 40.78 | 77.5333 | 55.3 | 12 | 28.756 | 26.544 | 13.3 | 0 | 119.5893 | 0.75 | 90 |  | 24 |  | 100 | 200 | 59.8 | 28 | Cylindrical
932 [28d]-{Cyl} | [68] | GPC-90D-24h | 58.772 | 23.615 | 4.99 | 6.427 | 1.191 | 0.441 | 1.284 | 0.487 | 1.157 | 0.191 | 0 | 0.124 |  | 1.323 |  |  |  | 271.6 | 38.8 |  | 77.6 | [7 empty] | 1221.2 | 620.8 | 1842 | 2.8 | 2.65 | 2.1 | 1.53 | 138.7 | 0.147 | 0.294 | 0.56 | 20.39 | 40.78 | 77.5333 | 55.3 | 12 | 28.756 | 26.544 | 13.3 | 0 | 119.5893 | 1 | 90 |  | 24 |  | 100 | 200 | 60.7 | 28 | Cylindrical
933 [28d]-{Cub} | [69] | GPF | 50.7 | 28.8 | 8.8 | 2.38 | 1.39 | 0.84 | 2.4 | 0.3 | 0 | 0 | 0 | 0 |  | 3.79 |  |  |  | 400 | [10 empty] | 1293 | 554 | 1847 | 2.5 | 2.6 | 0 | 0 | 112.9 | 0.114 | 0.285 | 0.6 | 12.87 | 32.18 | 67.8529 | 45.2 | 14 | 19.888 | 25.312 | 0 | 4 | 90.1409 | 3 | 100 | 2 | 24 | 100 |  |  | 45.7323 | 28 | Cubic
933 [3d]-{Cub} | [69] | GPF | 50.7 | 28.8 | 8.8 | 2.38 | 1.39 | 0.84 | 2.4 | 0.3 | 0 | 0 | 0 | 0 |  | 3.79 |  |  |  | 400 | [10 empty] | 1293 | 554 | 1847 | 2.5 | 2.6 | 0 | 0 | 112.9 | 0.114 | 0.285 | 0.6 | 12.87 | 32.18 | 67.8529 | 45.2 | 14 | 19.888 | 25.312 | 0 | 4 | 90.1409 | 3 | 100 | 2 | 24 | 100 |  |  | 30.1851 | 3 | Cubic
933 [21d]-{Cub} | [69] | GPF | 50.7 | 28.8 | 8.8 | 2.38 | 1.39 | 0.84 | 2.4 | 0.3 | 0 | 0 | 0 | 0 |  | 3.79 |  |  |  | 400 | [10 empty] | 1293 | 554 | 1847 | 2.5 | 2.6 | 0 | 0 | 112.9 | 0.114 | 0.285 | 0.6 | 12.87 | 32.18 | 67.8529 | 45.2 | 14 | 19.888 | 25.312 | 0 | 4 | 90.1409 | 3 | 100 | 2 | 24 | 100 |  |  | 40.2829 | 21 | Cubic
933 [7d]-{Cub} | [69] | GPF | 50.7 | 28.8 | 8.8 | 2.38 | 1.39 | 0.84 | 2.4 | 0.3 | 0 | 0 | 0 | 0 |  | 3.79 |  |  |  | 400 | [10 empty] | 1293 | 554 | 1847 | 2.5 | 2.6 | 0 | 0 | 112.9 | 0.114 | 0.285 | 0.6 | 12.87 | 32.18 | 67.8529 | 45.2 | 14 | 19.888 | 25.312 | 0 | 4 | 90.1409 | 3 | 100 | 2 | 24 | 100 |  |  | 35.9312 | 7 | Cubic
933 [14d]-{Cub} | [69] | GPF | 50.7 | 28.8 | 8.8 | 2.38 | 1.39 | 0.84 | 2.4 | 0.3 | 0 | 0 | 0 | 0 |  | 3.79 |  |  |  | 400 | [10 empty] | 1293 | 554 | 1847 | 2.5 | 2.6 | 0 | 0 | 112.9 | 0.114 | 0.285 | 0.6 | 12.87 | 32.18 | 67.8529 | 45.2 | 14 | 19.888 | 25.312 | 0 | 4 | 90.1409 | 3 | 100 | 2 | 24 | 100 |  |  | 40.4108 | 14 | Cubic
934 [7d]-{Cub} | [69] | GP1 | 52.8485 | 27.4015 | 8.425 | 2.2765 | 1.3625 | 0.818 | 2.335 | 0.293 | 0 | 0 | 0 | 0 |  | 3.7055 |  |  |  | 380 |  | 20 | [8 empty] | 1293 | 554 | 1847 | 2.5 | 2.6 | 0 | 0 | 112.9 | 0.114 | 0.285 | 0.6 | 12.87 | 32.18 | 67.8529 | 45.2 | 14 | 19.888 | 25.312 | 0 | 4 | 90.1409 | 3 | 100 | 2 | 24 | 100 |  |  | 44.1737 | 7 | Cubic
934 [3d]-{Cub} | [69] | GP1 | 52.8485 | 27.4015 | 8.425 | 2.2765 | 1.3625 | 0.818 | 2.335 | 0.293 | 0 | 0 | 0 | 0 |  | 3.7055 |  |  |  | 380 |  | 20 | [8 empty] | 1293 | 554 | 1847 | 2.5 | 2.6 | 0 | 0 | 112.9 | 0.114 | 0.285 | 0.6 | 12.87 | 32.18 | 67.8529 | 45.2 | 14 | 19.888 | 25.312 | 0 | 4 | 90.1409 | 3 | 100 | 2 | 24 | 100 |  |  | 43.7608 | 3 | Cubic
934 [28d]-{Cub} | [69] | GP1 | 52.8485 | 27.4015 | 8.425 | 2.2765 | 1.3625 | 0.818 | 2.335 | 0.293 | 0 | 0 | 0 | 0 |  | 3.7055 |  |  |  | 380 |  | 20 | [8 empty] | 1293 | 554 | 1847 | 2.5 | 2.6 | 0 | 0 | 112.9 | 0.114 | 0.285 | 0.6 | 12.87 | 32.18 | 67.8529 | 45.2 | 14 | 19.888 | 25.312 | 0 | 4 | 90.1409 | 3 | 100 | 2 | 24 | 100 |  |  | 46.4595 | 28 | Cubic
934 [14d]-{Cub} | [69] | GP1 | 52.8485 | 27.4015 | 8.425 | 2.2765 | 1.3625 | 0.818 | 2.335 | 0.293 | 0 | 0 | 0 | 0 |  | 3.7055 |  |  |  | 380 |  | 20 | [8 empty] | 1293 | 554 | 1847 | 2.5 | 2.6 | 0 | 0 | 112.9 | 0.114 | 0.285 | 0.6 | 12.87 | 32.18 | 67.8529 | 45.2 | 14 | 19.888 | 25.312 | 0 | 4 | 90.1409 | 3 | 100 | 2 | 24 | 100 |  |  | 44.7745 | 14 | Cubic
934 [21d]-{Cub} | [69] | GP1 | 52.8485 | 27.4015 | 8.425 | 2.2765 | 1.3625 | 0.818 | 2.335 | 0.293 | 0 | 0 | 0 | 0 |  | 3.7055 |  |  |  | 380 |  | 20 | [8 empty] | 1293 | 554 | 1847 | 2.5 | 2.6 | 0 | 0 | 112.9 | 0.114 | 0.285 | 0.6 | 12.87 | 32.18 | 67.8529 | 45.2 | 14 | 19.888 | 25.312 | 0 | 4 | 90.1409 | 3 | 100 | 2 | 24 | 100 |  |  | 44.648 | 21 | Cubic
935 [21d]-{Cub} | [69] | GP2 | 54.997 | 26.003 | 8.05 | 2.173 | 1.335 | 0.796 | 2.27 | 0.286 | 0 | 0 | 0 | 0 |  | 3.621 |  |  |  | 360 |  | 40 | [8 empty] | 1293 | 554 | 1847 | 2.5 | 2.6 | 0 | 0 | 112.9 | 0.114 | 0.285 | 0.6 | 12.87 | 32.18 | 67.8529 | 45.2 | 14 | 19.888 | 25.312 | 0 | 4 | 90.1409 | 3 | 100 | 2 | 24 | 100 |  |  | 49.7375 | 21 | Cubic
935 [14d]-{Cub} | [69] | GP2 | 54.997 | 26.003 | 8.05 | 2.173 | 1.335 | 0.796 | 2.27 | 0.286 | 0 | 0 | 0 | 0 |  | 3.621 |  |  |  | 360 |  | 40 | [8 empty] | 1293 | 554 | 1847 | 2.5 | 2.6 | 0 | 0 | 112.9 | 0.114 | 0.285 | 0.6 | 12.87 | 32.18 | 67.8529 | 45.2 | 14 | 19.888 | 25.312 | 0 | 4 | 90.1409 | 3 | 100 | 2 | 24 | 100 |  |  | 49.6215 | 14 | Cubic
935 [28d]-{Cub} | [69] | GP2 | 54.997 | 26.003 | 8.05 | 2.173 | 1.335 | 0.796 | 2.27 | 0.286 | 0 | 0 | 0 | 0 |  | 3.621 |  |  |  | 360 |  | 40 | [8 empty] | 1293 | 554 | 1847 | 2.5 | 2.6 | 0 | 0 | 112.9 | 0.114 | 0.285 | 0.6 | 12.87 | 32.18 | 67.8529 | 45.2 | 14 | 19.888 | 25.312 | 0 | 4 | 90.1409 | 3 | 100 | 2 | 24 | 100 |  |  | 49.8535 | 28 | Cubic
935 [7d]-{Cub} | [69] | GP2 | 54.997 | 26.003 | 8.05 | 2.173 | 1.335 | 0.796 | 2.27 | 0.286 | 0 | 0 | 0 | 0 |  | 3.621 |  |  |  | 360 |  | 40 | [8 empty] | 1293 | 554 | 1847 | 2.5 | 2.6 | 0 | 0 | 112.9 | 0.114 | 0.285 | 0.6 | 12.87 | 32.18 | 67.8529 | 45.2 | 14 | 19.888 | 25.312 | 0 | 4 | 90.1409 | 3 | 100 | 2 | 24 | 100 |  |  | 49.0221 | 7 | Cubic
935 [3d]-{Cub} | [69] | GP2 | 54.997 | 26.003 | 8.05 | 2.173 | 1.335 | 0.796 | 2.27 | 0.286 | 0 | 0 | 0 | 0 |  | 3.621 |  |  |  | 360 |  | 40 | [8 empty] | 1293 | 554 | 1847 | 2.5 | 2.6 | 0 | 0 | 112.9 | 0.114 | 0.285 | 0.6 | 12.87 | 32.18 | 67.8529 | 45.2 | 14 | 19.888 | 25.312 | 0 | 4 | 90.1409 | 3 | 100 | 2 | 24 | 100 |  |  | 36.973 | 3 | Cubic
936 [3d]-{Cub} | [69] | GP3 | 57.1455 | 24.6045 | 7.675 | 2.0695 | 1.3075 | 0.774 | 2.205 | 0.279 | 0 | 0 | 0 | 0 |  | 3.5365 |  |  |  | 340 |  | 60 | [8 empty] | 1293 | 554 | 1847 | 2.5 | 2.6 | 0 | 0 | 112.9 | 0.114 | 0.285 | 0.6 | 12.87 | 32.18 | 67.8529 | 45.2 | 14 | 19.888 | 25.312 | 0 | 4 | 90.1409 | 3 | 100 | 2 | 24 | 100 |  |  | 44.0033 | 3 | Cubic
936 [14d]-{Cub} | [69] | GP3 | 57.1455 | 24.6045 | 7.675 | 2.0695 | 1.3075 | 0.774 | 2.205 | 0.279 | 0 | 0 | 0 | 0 |  | 3.5365 |  |  |  | 340 |  | 60 | [8 empty] | 1293 | 554 | 1847 | 2.5 | 2.6 | 0 | 0 | 112.9 | 0.114 | 0.285 | 0.6 | 12.87 | 32.18 | 67.8529 | 45.2 | 14 | 19.888 | 25.312 | 0 | 4 | 90.1409 | 3 | 100 | 2 | 24 | 100 |  |  | 44.773 | 14 | Cubic
936 [7d]-{Cub} | [69] | GP3 | 57.1455 | 24.6045 | 7.675 | 2.0695 | 1.3075 | 0.774 | 2.205 | 0.279 | 0 | 0 | 0 | 0 |  | 3.5365 |  |  |  | 340 |  | 60 | [8 empty] | 1293 | 554 | 1847 | 2.5 | 2.6 | 0 | 0 | 112.9 | 0.114 | 0.285 | 0.6 | 12.87 | 32.18 | 67.8529 | 45.2 | 14 | 19.888 | 25.312 | 0 | 4 | 90.1409 | 3 | 100 | 2 | 24 | 100 |  |  | 43.9312 | 7 | Cubic
936 [21d]-{Cub} | [69] | GP3 | 57.1455 | 24.6045 | 7.675 | 2.0695 | 1.3075 | 0.774 | 2.205 | 0.279 | 0 | 0 | 0 | 0 |  | 3.5365 |  |  |  | 340 |  | 60 | [8 empty] | 1293 | 554 | 1847 | 2.5 | 2.6 | 0 | 0 | 112.9 | 0.114 | 0.285 | 0.6 | 12.87 | 32.18 | 67.8529 | 45.2 | 14 | 19.888 | 25.312 | 0 | 4 | 90.1409 | 3 | 100 | 2 | 24 | 100 |  |  | 46.345 | 21 | Cubic
936 [28d]-{Cub} | [69] | GP3 | 57.1455 | 24.6045 | 7.675 | 2.0695 | 1.3075 | 0.774 | 2.205 | 0.279 | 0 | 0 | 0 | 0 |  | 3.5365 |  |  |  | 340 |  | 60 | [8 empty] | 1293 | 554 | 1847 | 2.5 | 2.6 | 0 | 0 | 112.9 | 0.114 | 0.285 | 0.6 | 12.87 | 32.18 | 67.8529 | 45.2 | 14 | 19.888 | 25.312 | 0 | 4 | 90.1409 | 3 | 100 | 2 | 24 | 100 |  |  | 51.0656 | 28 | Cubic
937 [7d]-{Cub} | [69] | GP4 | 59.294 | 23.206 | 7.3 | 1.966 | 1.28 | 0.752 | 2.14 | 0.272 | 0 | 0 | 0 | 0 |  | 3.452 |  |  |  | 320 |  | 80 | [8 empty] | 1293 | 554 | 1847 | 2.5 | 2.6 | 0 | 0 | 112.9 | 0.114 | 0.285 | 0.6 | 12.87 | 32.18 | 67.8529 | 45.2 | 14 | 19.888 | 25.312 | 0 | 4 | 90.1409 | 3 | 100 | 2 | 24 | 100 |  |  | 63.8085 | 7 | Cubic
937 [14d]-{Cub} | [69] | GP4 | 59.294 | 23.206 | 7.3 | 1.966 | 1.28 | 0.752 | 2.14 | 0.272 | 0 | 0 | 0 | 0 |  | 3.452 |  |  |  | 320 |  | 80 | [8 empty] | 1293 | 554 | 1847 | 2.5 | 2.6 | 0 | 0 | 112.9 | 0.114 | 0.285 | 0.6 | 12.87 | 32.18 | 67.8529 | 45.2 | 14 | 19.888 | 25.312 | 0 | 4 | 90.1409 | 3 | 100 | 2 | 24 | 100 |  |  | 67.5609 | 14 | Cubic
937 [21d]-{Cub} | [69] | GP4 | 59.294 | 23.206 | 7.3 | 1.966 | 1.28 | 0.752 | 2.14 | 0.272 | 0 | 0 | 0 | 0 |  | 3.452 |  |  |  | 320 |  | 80 | [8 empty] | 1293 | 554 | 1847 | 2.5 | 2.6 | 0 | 0 | 112.9 | 0.114 | 0.285 | 0.6 | 12.87 | 32.18 | 67.8529 | 45.2 | 14 | 19.888 | 25.312 | 0 | 4 | 90.1409 | 3 | 100 | 2 | 24 | 100 |  |  | 67.4345 | 21 | Cubic
937 [3d]-{Cub} | [69] | GP4 | 59.294 | 23.206 | 7.3 | 1.966 | 1.28 | 0.752 | 2.14 | 0.272 | 0 | 0 | 0 | 0 |  | 3.452 |  |  |  | 320 |  | 80 | [8 empty] | 1293 | 554 | 1847 | 2.5 | 2.6 | 0 | 0 | 112.9 | 0.114 | 0.285 | 0.6 | 12.87 | 32.18 | 67.8529 | 45.2 | 14 | 19.888 | 25.312 | 0 | 4 | 90.1409 | 3 | 100 | 2 | 24 | 100 |  |  | 63.1533 | 3 | Cubic
937 [28d]-{Cub} | [69] | GP4 | 59.294 | 23.206 | 7.3 | 1.966 | 1.28 | 0.752 | 2.14 | 0.272 | 0 | 0 | 0 | 0 |  | 3.452 |  |  |  | 320 |  | 80 | [8 empty] | 1293 | 554 | 1847 | 2.5 | 2.6 | 0 | 0 | 112.9 | 0.114 | 0.285 | 0.6 | 12.87 | 32.18 | 67.8529 | 45.2 | 14 | 19.888 | 25.312 | 0 | 4 | 90.1409 | 3 | 100 | 2 | 24 | 100 |  |  | 69.0035 | 28 | Cubic
938 [28d]-{Cub} | [70] | Mix 1 | 61.89 | 28.05 | 4.11 | 0.87 | 0.38 | 0.4 | 0.82 | 1.32 | 0 | 0 | 0 | 0 |  | 0.49 |  |  |  | 500 | [5 empty] | 2.2 |  |  |  |  | 1321 | 320 | 1641 | 2.745 | 2.62 | 1.451 | 1.35 | 120 | 0.09 | 0.28 | 0.63 | 10.8 | 33.6 | 75.6 | 80 | 16 | 28.8 | 51.2 | 0 | 6 | 108 | 1 | 60 |  | 24 | 100 |  |  | 53.56 | 28 | Cubic
938 [90d]-{Cub} | [70] | Mix 1 | 61.89 | 28.05 | 4.11 | 0.87 | 0.38 | 0.4 | 0.82 | 1.32 | 0 | 0 | 0 | 0 |  | 0.49 |  |  |  | 500 | [5 empty] | 2.2 |  |  |  |  | 1321 | 320 | 1641 | 2.745 | 2.62 | 1.451 | 1.35 | 120 | 0.09 | 0.28 | 0.63 | 10.8 | 33.6 | 75.6 | 80 | 16 | 28.8 | 51.2 | 0 | 6 | 108 | 1 | 60 |  | 24 | 100 |  |  | 55.33 | 90 | Cubic
939 [90d]-{Cub} | [70] | Mix 2 | 61.89 | 28.05 | 4.11 | 0.87 | 0.38 | 0.4 | 0.82 | 1.32 | 0 | 0 | 0 | 0 |  | 0.49 |  |  |  | 400 | [5 empty] | 2.2 |  |  |  |  | 1419 | 344 | 1763 | 2.745 | 2.62 | 1.451 | 1.35 | 120 | 0.09 | 0.28 | 0.63 | 10.8 | 33.6 | 75.6 | 80 | 16 | 28.8 | 51.2 | 0 | 4 | 106.8 | 1 | 60 |  | 24 | 100 |  |  | 47.49 | 90 | Cubic
939 [28d]-{Cub} | [70] | Mix 2 | 61.89 | 28.05 | 4.11 | 0.87 | 0.38 | 0.4 | 0.82 | 1.32 | 0 | 0 | 0 | 0 |  | 0.49 |  |  |  | 400 | [5 empty] | 2.2 |  |  |  |  | 1419 | 344 | 1763 | 2.745 | 2.62 | 1.451 | 1.35 | 120 | 0.09 | 0.28 | 0.63 | 10.8 | 33.6 | 75.6 | 80 | 16 | 28.8 | 51.2 | 0 | 4 | 106.8 | 1 | 60 |  | 24 | 100 |  |  | 45.95 | 28 | Cubic
940 [90d]-{Cub} | [70] | Mix 3 | 61.89 | 28.05 | 4.11 | 0.87 | 0.38 | 0.4 | 0.82 | 1.32 | 0 | 0 | 0 | 0 |  | 0.49 |  |  |  | 333 | [5 empty] | 2.2 |  |  |  |  | 1485 | 360 | 1845 | 2.745 | 2.62 | 1.451 | 1.35 | 120 | 0.09 | 0.28 | 0.63 | 10.8 | 33.6 | 75.6 | 80 | 16 | 28.8 | 51.2 | 0 | 3.2 | 106.32 | 1 | 60 |  | 24 | 100 |  |  | 39.96 | 90 | Cubic
940 [28d]-{Cub} | [70] | Mix 3 | 61.89 | 28.05 | 4.11 | 0.87 | 0.38 | 0.4 | 0.82 | 1.32 | 0 | 0 | 0 | 0 |  | 0.49 |  |  |  | 333 | [5 empty] | 2.2 |  |  |  |  | 1485 | 360 | 1845 | 2.745 | 2.62 | 1.451 | 1.35 | 120 | 0.09 | 0.28 | 0.63 | 10.8 | 33.6 | 75.6 | 80 | 16 | 28.8 | 51.2 | 0 | 3.2 | 106.32 | 1 | 60 |  | 24 | 100 |  |  | 37.12 | 28 | Cubic
941 [28d]-{Cub} | [70] | Mix 4 | 61.89 | 28.05 | 4.11 | 0.87 | 0.38 | 0.4 | 0.82 | 1.32 | 0 | 0 | 0 | 0 |  | 0.49 |  |  |  | 286 | [5 empty] | 2.2 |  |  |  |  | 1533 | 371 | 1904 | 2.745 | 2.62 | 1.451 | 1.35 | 120 | 0.09 | 0.28 | 0.63 | 10.8 | 33.6 | 75.6 | 80 | 16 | 28.8 | 51.2 | 0 | 0 | 104.4 | 1 | 60 |  | 24 | 100 |  |  | 33.41 | 28 | Cubic
941 [90d]-{Cub} | [70] | Mix 4 | 61.89 | 28.05 | 4.11 | 0.87 | 0.38 | 0.4 | 0.82 | 1.32 | 0 | 0 | 0 | 0 |  | 0.49 |  |  |  | 286 | [5 empty] | 2.2 |  |  |  |  | 1533 | 371 | 1904 | 2.745 | 2.62 | 1.451 | 1.35 | 120 | 0.09 | 0.28 | 0.63 | 10.8 | 33.6 | 75.6 | 80 | 16 | 28.8 | 51.2 | 0 | 0 | 104.4 | 1 | 60 |  | 24 | 100 |  |  | 36.85 | 90 | Cubic
942 [90d]-{Cub} | [70] | Mix 5 | 61.89 | 28.05 | 4.11 | 0.87 | 0.38 | 0.4 | 0.82 | 1.32 | 0 | 0 | 0 | 0 |  | 0.49 |  |  |  | 250 | [5 empty] | 2.2 |  |  |  |  | 1567 | 380 | 1947 | 2.745 | 2.62 | 1.451 | 1.35 | 120 | 0.09 | 0.28 | 0.63 | 10.8 | 33.6 | 75.6 | 80 | 16 | 28.8 | 51.2 | 0 | 0 | 104.4 | 1 | 60 |  | 24 | 100 |  |  | 28.26 | 90 | Cubic
942 [28d]-{Cub} | [70] | Mix 5 | 61.89 | 28.05 | 4.11 | 0.87 | 0.38 | 0.4 | 0.82 | 1.32 | 0 | 0 | 0 | 0 |  | 0.49 |  |  |  | 250 | [5 empty] | 2.2 |  |  |  |  | 1567 | 380 | 1947 | 2.745 | 2.62 | 1.451 | 1.35 | 120 | 0.09 | 0.28 | 0.63 | 10.8 | 33.6 | 75.6 | 80 | 16 | 28.8 | 51.2 | 0 | 0 | 104.4 | 1 | 60 |  | 24 | 100 |  |  | 23.45 | 28 | Cubic
943 [7d]-{Cub} | [71] | C1 | 68.1 | 24.1 | 3.73 | 0.91 | 0.22 | 0.08 | 0.35 | 0.03 | 1.14 | 0 | 0 | 0 |  | 0 | [6 empty] | 222.5 | [7 empty] | 1161.4 | 875 | 2036.4 |  |  | 0 | 0 | 183.9 | 0.08 | 0.265 | 0.66 | 14.71 | 48.73 | 120.4545 |  |  |  | 18.7 | 2.6 | 0 | 123.0545 |  | 25 |  | 24 | 100 |  |  | 24.6 | 7 | Cubic
944 [7d]-{Cub} | [71] | C2 | 68.1 | 24.1 | 3.73 | 0.91 | 0.22 | 0.08 | 0.35 | 0.03 | 1.14 | 0 | 0 | 0 |  | 0 | [6 empty] | 210.1 | [7 empty] | 1150.9 | 867 | 2017.9 |  |  | 0 | 0 | 173.7 | 0.08 | 0.265 | 0.66 | 13.9 | 46.03 | 113.7735 |  |  |  | 17.7 | 22.3 | 0 | 136.0735 |  | 25 |  | 24 | 100 |  |  | 47.7 | 7 | Cubic
945 [7d]-{Cub} | [71] | C3 | 68.1 | 24.1 | 3.73 | 0.91 | 0.22 | 0.08 | 0.35 | 0.03 | 1.14 | 0 | 0 | 0 |  | 0 | [6 empty] | 196.9 | [7 empty] | 1139.7 | 858.6 | 1998.3 |  |  | 0 | 0 | 162.8 | 0.08 | 0.265 | 0.66 | 13.02 | 43.14 | 106.634 |  |  |  | 16.6 | 43.4 | 0 | 150.034 |  | 25 |  | 24 | 100 |  |  | 26.3 | 7 | Cubic
946 [7d]-{Cub} | [71] | C4 | 68.1 | 24.1 | 3.73 | 0.91 | 0.22 | 0.08 | 0.35 | 0.03 | 1.14 | 0 | 0 | 0 |  | 0 |  | 2.13 |  |  |  |  | 289 | [7 empty] | 1055.3 | 796.3 | 1851.6 |  |  | 0 | 0 | 238.9 | 0.08 | 0.265 | 0.66 | 19.11 | 63.31 | 156.4795 |  |  |  | 24.2 | 3.2 | 0 | 159.6795 |  | 25 |  | 24 | 100 |  |  | 58.5 | 7 | Cubic
947 [7d]-{Cub} | [71] | C5 | 68.1 | 24.1 | 3.73 | 0.91 | 0.22 | 0.08 | 0.35 | 0.03 | 1.14 | 0 | 0 | 0 |  | 0 |  | 2.13 |  |  |  |  | 272 | [7 empty] | 1042.7 | 786.8 | 1829.5 |  |  | 0 | 0 | 225 | 0.08 | 0.265 | 0.66 | 18 | 59.63 | 147.375 |  |  |  | 22.9 | 29 | 0 | 176.375 |  | 25 |  | 24 | 100 |  |  | 49.5 | 7 | Cubic
948 [7d]-{Cub} | [71] | C6 | 68.1 | 24.1 | 3.73 | 0.91 | 0.22 | 0.08 | 0.35 | 0.03 | 1.14 | 0 | 0 | 0 |  | 0 |  | 2.13 |  |  |  |  | 254.2 | [7 empty] | 1029.6 | 776.9 | 1806.5 |  |  | 0 | 0 | 210.1 | 0.08 | 0.265 | 0.66 | 16.81 | 55.68 | 137.6155 |  |  |  | 21.3 | 56.2 | 0 | 193.8155 |  | 25 |  | 24 | 100 |  |  | 18.8 | 7 | Cubic
949 [7d]-{Cub} | [71] | C7 | 68.1 | 24.1 | 3.73 | 0.91 | 0.22 | 0.08 | 0.35 | 0.03 | 1.14 | 0 | 0 | 0 |  | 0 |  | 2.13 |  |  |  |  | 350 | [7 empty] | 957.9 | 723.5 | 1681.4 |  |  | 0 | 0 | 289.4 | 0.08 | 0.265 | 0.66 | 23.15 | 76.69 | 189.557 |  |  |  | 29.4 | 3.9 | 0 | 193.457 |  | 25 |  | 24 | 100 |  |  | 65.4 | 7 | Cubic
950 [7d]-{Cub} | [71] | C8 | 68.1 | 24.1 | 3.73 | 0.91 | 0.22 | 0.08 | 0.35 | 0.03 | 1.14 | 0 | 0 | 0 |  | 0 |  | 2.13 |  |  |  |  | 328.7 | [7 empty] | 944.3 | 713.2 | 1657.5 |  |  | 0 | 0 | 271.8 | 0.08 | 0.265 | 0.66 | 21.74 | 72.03 | 178.029 |  |  |  | 27.6 | 35 | 0 | 213.029 |  | 25 |  | 24 | 100 |  |  | 44.8 | 7 | Cubic
951 [7d]-{Cub} | [71] | C9 | 68.1 | 24.1 | 3.73 | 0.91 | 0.22 | 0.08 | 0.35 | 0.03 | 1.14 | 0 | 0 | 0 |  | 0 |  | 2.13 |  |  |  |  | 306.4 | [7 empty] | 929.9 | 702.4 | 1632.3 |  |  | 0 | 0 | 253.3 | 0.08 | 0.265 | 0.66 | 20.26 | 67.12 | 165.9115 |  |  |  | 5.8 | 67.6 | 0 | 233.5115 |  | 25 |  | 24 | 100 |  |  | 19 | 7 | Cubic
952 [3d]-{Cub} | [72] | SiO3/OH = 0.5 60ºC AL/GGBFS = 0.25 | 34.01 | 16.62 | 1.71 | 34.85 | 9.11 | 0.48 | 0.46 | 1.55 | 0.69 | 0.04 | 0 | 0 |  | 0.25 |  |  |  |  | 560 | [5 empty] | 2.26 |  |  |  | 1148 | 668 | 1816 | 2.74 | 2.74 | 2.13 | 0 | 108 | 0.233 | 0.208 | 0.56 | 25.16 | 22.46 | 60.372 | 32 | 14 | 14.08 | 17.92 | 0 | 0 | 74.452 | 0.25 | 60 |  |  | 100 |  |  | 18.65 | 3 | Cubic
952 [28d]-{Cub} | [72] | SiO3/OH = 0.5 60ºC AL/GGBFS = 0.25 | 34.01 | 16.62 | 1.71 | 34.85 | 9.11 | 0.48 | 0.46 | 1.55 | 0.69 | 0.04 | 0 | 0 |  | 0.25 |  |  |  |  | 560 | [5 empty] | 2.26 |  |  |  | 1148 | 668 | 1816 | 2.74 | 2.74 | 2.13 | 0 | 108 | 0.233 | 0.208 | 0.56 | 25.16 | 22.46 | 60.372 | 32 | 14 | 14.08 | 17.92 | 0 | 0 | 74.452 | 0.25 | 60 |  |  | 100 |  |  | 30.27 | 28 | Cubic
952 [56d]-{Cub} | [72] | SiO3/OH = 0.5 60ºC AL/GGBFS = 0.25 | 34.01 | 16.62 | 1.71 | 34.85 | 9.11 | 0.48 | 0.46 | 1.55 | 0.69 | 0.04 | 0 | 0 |  | 0.25 |  |  |  |  | 560 | [5 empty] | 2.26 |  |  |  | 1148 | 668 | 1816 | 2.74 | 2.74 | 2.13 | 0 | 108 | 0.233 | 0.208 | 0.56 | 25.16 | 22.46 | 60.372 | 32 | 14 | 14.08 | 17.92 | 0 | 0 | 74.452 | 0.25 | 60 |  |  | 100 |  |  | 36.45 | 56 | Cubic
952 [7d]-{Cub} | [72] | SiO3/OH = 0.5 60ºC AL/GGBFS = 0.25 | 34.01 | 16.62 | 1.71 | 34.85 | 9.11 | 0.48 | 0.46 | 1.55 | 0.69 | 0.04 | 0 | 0 |  | 0.25 |  |  |  |  | 560 | [5 empty] | 2.26 |  |  |  | 1148 | 668 | 1816 | 2.74 | 2.74 | 2.13 | 0 | 108 | 0.233 | 0.208 | 0.56 | 25.16 | 22.46 | 60.372 | 32 | 14 | 14.08 | 17.92 | 0 | 0 | 74.452 | 0.25 | 60 |  |  | 100 |  |  | 26.84 | 7 | Cubic
953 [28d]-{Cub} | [72] | SiO3/OH = 1.5 60ºC AL/GGBFS = 0.25 | 34.01 | 16.62 | 1.71 | 34.85 | 9.11 | 0.48 | 0.46 | 1.55 | 0.69 | 0.04 | 0 | 0 |  | 0.3 |  |  |  |  | 560 | [5 empty] | 2.26 |  |  |  | 1148 | 668 | 1816 | 2.74 | 2.74 | 2.13 | 0 | 129 | 0.233 | 0.208 | 0.56 | 30.06 | 26.83 | 72.111 | 39 | 14 | 17.16 | 21.84 | 0 | 0 | 89.271 | 0.25 | 60 |  |  | 100 |  |  | 33.47 | 28 | Cubic
953 [56d]-{Cub} | [72] | SiO3/OH = 1.5 60ºC AL/GGBFS = 0.25 | 34.01 | 16.62 | 1.71 | 34.85 | 9.11 | 0.48 | 0.46 | 1.55 | 0.69 | 0.04 | 0 | 0 |  | 0.3 |  |  |  |  | 560 | [5 empty] | 2.26 |  |  |  | 1148 | 668 | 1816 | 2.74 | 2.74 | 2.13 | 0 | 129 | 0.233 | 0.208 | 0.56 | 30.06 | 26.83 | 72.111 | 39 | 14 | 17.16 | 21.84 | 0 | 0 | 89.271 | 0.25 | 60 |  |  | 100 |  |  | 42.6 | 56 | Cubic
953 [3d]-{Cub} | [72] | SiO3/OH = 1.5 60ºC AL/GGBFS = 0.25 | 34.01 | 16.62 | 1.71 | 34.85 | 9.11 | 0.48 | 0.46 | 1.55 | 0.69 | 0.04 | 0 | 0 |  | 0.3 |  |  |  |  | 560 | [5 empty] | 2.26 |  |  |  | 1148 | 668 | 1816 | 2.74 | 2.74 | 2.13 | 0 | 129 | 0.233 | 0.208 | 0.56 | 30.06 | 26.83 | 72.111 | 39 | 14 | 17.16 | 21.84 | 0 | 0 | 89.271 | 0.25 | 60 |  |  | 100 |  |  | 21.72 | 3 | Cubic
953 [7d]-{Cub} | [72] | SiO3/OH = 1.5 60ºC AL/GGBFS = 0.25 | 34.01 | 16.62 | 1.71 | 34.85 | 9.11 | 0.48 | 0.46 | 1.55 | 0.69 | 0.04 | 0 | 0 |  | 0.3 |  |  |  |  | 560 | [5 empty] | 2.26 |  |  |  | 1148 | 668 | 1816 | 2.74 | 2.74 | 2.13 | 0 | 129 | 0.233 | 0.208 | 0.56 | 30.06 | 26.83 | 72.111 | 39 | 14 | 17.16 | 21.84 | 0 | 0 | 89.271 | 0.25 | 60 |  |  | 100 |  |  | 30.65 | 7 | Cubic
954 [56d]-{Cub} | [72] | SiO3/OH = 2.5 60ºC AL/GGBFS = 0.25 | 34.01 | 16.62 | 1.71 | 34.85 | 9.11 | 0.48 | 0.46 | 1.55 | 0.69 | 0.04 | 0 | 0 |  | 0.35 |  |  |  |  | 560 | [5 empty] | 2.26 |  |  |  | 1148 | 668 | 1816 | 2.74 | 2.74 | 2.13 | 0 | 151 | 0.233 | 0.208 | 0.56 | 35.18 | 31.41 | 84.409 | 45 | 14 | 19.8 | 25.2 | 0 | 0 | 104.209 | 0.25 | 60 |  |  | 100 |  |  | 49.24 | 56 | Cubic
954 [7d]-{Cub} | [72] | SiO3/OH = 2.5 60ºC AL/GGBFS = 0.25 | 34.01 | 16.62 | 1.71 | 34.85 | 9.11 | 0.48 | 0.46 | 1.55 | 0.69 | 0.04 | 0 | 0 |  | 0.35 |  |  |  |  | 560 | [5 empty] | 2.26 |  |  |  | 1148 | 668 | 1816 | 2.74 | 2.74 | 2.13 | 0 | 151 | 0.233 | 0.208 | 0.56 | 35.18 | 31.41 | 84.409 | 45 | 14 | 19.8 | 25.2 | 0 | 0 | 104.209 | 0.25 | 60 |  |  | 100 |  |  | 27.24 | 7 | Cubic
954 [28d]-{Cub} | [72] | SiO3/OH = 2.5 60ºC AL/GGBFS = 0.25 | 34.01 | 16.62 | 1.71 | 34.85 | 9.11 | 0.48 | 0.46 | 1.55 | 0.69 | 0.04 | 0 | 0 |  | 0.35 |  |  |  |  | 560 | [5 empty] | 2.26 |  |  |  | 1148 | 668 | 1816 | 2.74 | 2.74 | 2.13 | 0 | 151 | 0.233 | 0.208 | 0.56 | 35.18 | 31.41 | 84.409 | 45 | 14 | 19.8 | 25.2 | 0 | 0 | 104.209 | 0.25 | 60 |  |  | 100 |  |  | 32.76 | 28 | Cubic
954 [3d]-{Cub} | [72] | SiO3/OH = 2.5 60ºC AL/GGBFS = 0.25 | 34.01 | 16.62 | 1.71 | 34.85 | 9.11 | 0.48 | 0.46 | 1.55 | 0.69 | 0.04 | 0 | 0 |  | 0.35 |  |  |  |  | 560 | [5 empty] | 2.26 |  |  |  | 1148 | 668 | 1816 | 2.74 | 2.74 | 2.13 | 0 | 151 | 0.233 | 0.208 | 0.56 | 35.18 | 31.41 | 84.409 | 45 | 14 | 19.8 | 25.2 | 0 | 0 | 104.209 | 0.25 | 60 |  |  | 100 |  |  | 24.96 | 3 | Cubic
955 [7d]-{Cub} | [72] | SiO3/OH = 0.5 60ºC AL/GGBFS = 0.30 | 34.01 | 16.62 | 1.71 | 34.85 | 9.11 | 0.48 | 0.46 | 1.55 | 0.69 | 0.04 | 0 | 0 |  | 0.25 |  |  |  |  | 560 | [5 empty] | 2.26 |  |  |  | 1148 | 668 | 1816 | 2.74 | 2.74 | 2.13 | 0 | 82 | 0.233 | 0.208 | 0.56 | 19.11 | 17.06 | 45.838 | 58 | 14 | 25.52 | 32.48 | 0 | 0 | 71.358 | 0.25 | 60 |  |  | 100 |  |  | 31.11 | 7 | Cubic
955 [3d]-{Cub} | [72] | SiO3/OH = 0.5 60ºC AL/GGBFS = 0.30 | 34.01 | 16.62 | 1.71 | 34.85 | 9.11 | 0.48 | 0.46 | 1.55 | 0.69 | 0.04 | 0 | 0 |  | 0.25 |  |  |  |  | 560 | [5 empty] | 2.26 |  |  |  | 1148 | 668 | 1816 | 2.74 | 2.74 | 2.13 | 0 | 82 | 0.233 | 0.208 | 0.56 | 19.11 | 17.06 | 45.838 | 58 | 14 | 25.52 | 32.48 | 0 | 0 | 71.358 | 0.25 | 60 |  |  | 100 |  |  | 29.13 | 3 | Cubic
955 [28d]-{Cub} | [72] | SiO3/OH = 0.5 60ºC AL/GGBFS = 0.30 | 34.01 | 16.62 | 1.71 | 34.85 | 9.11 | 0.48 | 0.46 | 1.55 | 0.69 | 0.04 | 0 | 0 |  | 0.25 |  |  |  |  | 560 | [5 empty] | 2.26 |  |  |  | 1148 | 668 | 1816 | 2.74 | 2.74 | 2.13 | 0 | 82 | 0.233 | 0.208 | 0.56 | 19.11 | 17.06 | 45.838 | 58 | 14 | 25.52 | 32.48 | 0 | 0 | 71.358 | 0.25 | 60 |  |  | 100 |  |  | 35.68 | 28 | Cubic
955 [56d]-{Cub} | [72] | SiO3/OH = 0.5 60ºC AL/GGBFS = 0.30 | 34.01 | 16.62 | 1.71 | 34.85 | 9.11 | 0.48 | 0.46 | 1.55 | 0.69 | 0.04 | 0 | 0 |  | 0.25 |  |  |  |  | 560 | [5 empty] | 2.26 |  |  |  | 1148 | 668 | 1816 | 2.74 | 2.74 | 2.13 | 0 | 82 | 0.233 | 0.208 | 0.56 | 19.11 | 17.06 | 45.838 | 58 | 14 | 25.52 | 32.48 | 0 | 0 | 71.358 | 0.25 | 60 |  |  | 100 |  |  | 39.87 | 56 | Cubic
956 [7d]-{Cub} | [72] | SiO3/OH = 1.5 60ºC AL/GGBFS = 0.30 | 34.01 | 16.62 | 1.71 | 34.85 | 9.11 | 0.48 | 0.46 | 1.55 | 0.69 | 0.04 | 0 | 0 |  | 0.3 |  |  |  |  | 560 | [5 empty] | 2.26 |  |  |  | 1148 | 668 | 1816 | 2.74 | 2.74 | 2.13 | 0 | 89 | 0.233 | 0.208 | 0.56 | 20.74 | 18.51 | 49.751 | 69 | 14 | 30.36 | 38.64 | 0 | 0 | 80.111 | 0.25 | 60 |  |  | 100 |  |  | 33.87 | 7 | Cubic
956 [3d]-{Cub} | [72] | SiO3/OH = 1.5 60ºC AL/GGBFS = 0.30 | 34.01 | 16.62 | 1.71 | 34.85 | 9.11 | 0.48 | 0.46 | 1.55 | 0.69 | 0.04 | 0 | 0 |  | 0.3 |  |  |  |  | 560 | [5 empty] | 2.26 |  |  |  | 1148 | 668 | 1816 | 2.74 | 2.74 | 2.13 | 0 | 89 | 0.233 | 0.208 | 0.56 | 20.74 | 18.51 | 49.751 | 69 | 14 | 30.36 | 38.64 | 0 | 0 | 80.111 | 0.25 | 60 |  |  | 100 |  |  | 30.23 | 3 | Cubic
956 [28d]-{Cub} | [72] | SiO3/OH = 1.5 60ºC AL/GGBFS = 0.30 | 34.01 | 16.62 | 1.71 | 34.85 | 9.11 | 0.48 | 0.46 | 1.55 | 0.69 | 0.04 | 0 | 0 |  | 0.3 |  |  |  |  | 560 | [5 empty] | 2.26 |  |  |  | 1148 | 668 | 1816 | 2.74 | 2.74 | 2.13 | 0 | 89 | 0.233 | 0.208 | 0.56 | 20.74 | 18.51 | 49.751 | 69 | 14 | 30.36 | 38.64 | 0 | 0 | 80.111 | 0.25 | 60 |  |  | 100 |  |  | 34.42 | 28 | Cubic
956 [56d]-{Cub} | [72] | SiO3/OH = 1.5 60ºC AL/GGBFS = 0.30 | 34.01 | 16.62 | 1.71 | 34.85 | 9.11 | 0.48 | 0.46 | 1.55 | 0.69 | 0.04 | 0 | 0 |  | 0.3 |  |  |  |  | 560 | [5 empty] | 2.26 |  |  |  | 1148 | 668 | 1816 | 2.74 | 2.74 | 2.13 | 0 | 89 | 0.233 | 0.208 | 0.56 | 20.74 | 18.51 | 49.751 | 69 | 14 | 30.36 | 38.64 | 0 | 0 | 80.111 | 0.25 | 60 |  |  | 100 |  |  | 35.95 | 56 | Cubic
957 [28d]-{Cub} | [72] | SiO3/OH = 2.5 60ºC AL/GGBFS = 0.30 | 34.01 | 16.62 | 1.71 | 34.85 | 9.11 | 0.48 | 0.46 | 1.55 | 0.69 | 0.04 | 0 | 0 |  | 0.35 |  |  |  |  | 560 | [5 empty] | 2.26 |  |  |  | 1148 | 668 | 1816 | 2.74 | 2.74 | 2.13 | 0 | 115 | 0.233 | 0.208 | 0.56 | 26.8 | 23.92 | 64.285 | 81 | 14 | 35.64 | 45.36 | 0 | 0 | 99.925 | 0.25 | 60 |  |  | 100 |  |  | 29.42 | 28 | Cubic
957 [7d]-{Cub} | [72] | SiO3/OH = 2.5 60ºC AL/GGBFS = 0.30 | 34.01 | 16.62 | 1.71 | 34.85 | 9.11 | 0.48 | 0.46 | 1.55 | 0.69 | 0.04 | 0 | 0 |  | 0.35 |  |  |  |  | 560 | [5 empty] | 2.26 |  |  |  | 1148 | 668 | 1816 | 2.74 | 2.74 | 2.13 | 0 | 115 | 0.233 | 0.208 | 0.56 | 26.8 | 23.92 | 64.285 | 81 | 14 | 35.64 | 45.36 | 0 | 0 | 99.925 | 0.25 | 60 |  |  | 100 |  |  | 25.4 | 7 | Cubic
957 [3d]-{Cub} | [72] | SiO3/OH = 2.5 60ºC AL/GGBFS = 0.30 | 34.01 | 16.62 | 1.71 | 34.85 | 9.11 | 0.48 | 0.46 | 1.55 | 0.69 | 0.04 | 0 | 0 |  | 0.35 |  |  |  |  | 560 | [5 empty] | 2.26 |  |  |  | 1148 | 668 | 1816 | 2.74 | 2.74 | 2.13 | 0 | 115 | 0.233 | 0.208 | 0.56 | 26.8 | 23.92 | 64.285 | 81 | 14 | 35.64 | 45.36 | 0 | 0 | 99.925 | 0.25 | 60 |  |  | 100 |  |  | 17.09 | 3 | Cubic
957 [56d]-{Cub} | [72] | SiO3/OH = 2.5 60ºC AL/GGBFS = 0.30 | 34.01 | 16.62 | 1.71 | 34.85 | 9.11 | 0.48 | 0.46 | 1.55 | 0.69 | 0.04 | 0 | 0 |  | 0.35 |  |  |  |  | 560 | [5 empty] | 2.26 |  |  |  | 1148 | 668 | 1816 | 2.74 | 2.74 | 2.13 | 0 | 115 | 0.233 | 0.208 | 0.56 | 26.8 | 23.92 | 64.285 | 81 | 14 | 35.64 | 45.36 | 0 | 0 | 99.925 | 0.25 | 60 |  |  | 100 |  |  | 35.9 | 56 | Cubic
958 [28d]-{Cub} | [72] | SiO3/OH = 0.5 60ºC AL/GGBFS = 0.35 | 34.01 | 16.62 | 1.71 | 34.85 | 9.11 | 0.48 | 0.46 | 1.55 | 0.69 | 0.04 | 0 | 0 |  | 0.25 |  |  |  |  | 560 | [5 empty] | 2.26 |  |  |  | 1148 | 668 | 1816 | 2.74 | 2.74 | 2.13 | 0 | 54 | 0.233 | 0.208 | 0.56 | 12.58 | 11.23 | 30.186 | 84 | 14 | 36.96 | 47.04 | 0 | 0 | 67.146 | 0.25 | 60 |  |  | 100 |  |  | 28.88 | 28 | Cubic
958 [7d]-{Cub} | [72] | SiO3/OH = 0.5 60ºC AL/GGBFS = 0.35 | 34.01 | 16.62 | 1.71 | 34.85 | 9.11 | 0.48 | 0.46 | 1.55 | 0.69 | 0.04 | 0 | 0 |  | 0.25 |  |  |  |  | 560 | [5 empty] | 2.26 |  |  |  | 1148 | 668 | 1816 | 2.74 | 2.74 | 2.13 | 0 | 54 | 0.233 | 0.208 | 0.56 | 12.58 | 11.23 | 30.186 | 84 | 14 | 36.96 | 47.04 | 0 | 0 | 67.146 | 0.25 | 60 |  |  | 100 |  |  | 24.24 | 7 | Cubic
958 [3d]-{Cub} | [72] | SiO3/OH = 0.5 60ºC AL/GGBFS = 0.35 | 34.01 | 16.62 | 1.71 | 34.85 | 9.11 | 0.48 | 0.46 | 1.55 | 0.69 | 0.04 | 0 | 0 |  | 0.25 |  |  |  |  | 560 | [5 empty] | 2.26 |  |  |  | 1148 | 668 | 1816 | 2.74 | 2.74 | 2.13 | 0 | 54 | 0.233 | 0.208 | 0.56 | 12.58 | 11.23 | 30.186 | 84 | 14 | 36.96 | 47.04 | 0 | 0 | 67.146 | 0.25 | 60 |  |  | 100 |  |  | 21.26 | 3 | Cubic
958 [56d]-{Cub} | [72] | SiO3/OH = 0.5 60ºC AL/GGBFS = 0.35 | 34.01 | 16.62 | 1.71 | 34.85 | 9.11 | 0.48 | 0.46 | 1.55 | 0.69 | 0.04 | 0 | 0 |  | 0.25 |  |  |  |  | 560 | [5 empty] | 2.26 |  |  |  | 1148 | 668 | 1816 | 2.74 | 2.74 | 2.13 | 0 | 54 | 0.233 | 0.208 | 0.56 | 12.58 | 11.23 | 30.186 | 84 | 14 | 36.96 | 47.04 | 0 | 0 | 67.146 | 0.25 | 60 |  |  | 100 |  |  | 30.12 | 56 | Cubic
959 [28d]-{Cub} | [72] | SiO3/OH = 1.5 60ºC AL/GGBFS = 0.35 | 34.01 | 16.62 | 1.71 | 34.85 | 9.11 | 0.48 | 0.46 | 1.55 | 0.69 | 0.04 | 0 | 0 |  | 0.3 |  |  |  |  | 560 | [5 empty] | 2.26 |  |  |  | 1148 | 668 | 1816 | 2.74 | 2.74 | 2.13 | 0 | 64 | 0.233 | 0.208 | 0.56 | 14.91 | 13.31 | 35.776 | 104 | 14 | 45.76 | 58.24 | 0 | 0 | 81.536 | 0.25 | 60 |  |  | 100 |  |  | 32.02 | 28 | Cubic
959 [56d]-{Cub} | [72] | SiO3/OH = 1.5 60ºC AL/GGBFS = 0.35 | 34.01 | 16.62 | 1.71 | 34.85 | 9.11 | 0.48 | 0.46 | 1.55 | 0.69 | 0.04 | 0 | 0 |  | 0.3 |  |  |  |  | 560 | [5 empty] | 2.26 |  |  |  | 1148 | 668 | 1816 | 2.74 | 2.74 | 2.13 | 0 | 64 | 0.233 | 0.208 | 0.56 | 14.91 | 13.31 | 35.776 | 104 | 14 | 45.76 | 58.24 | 0 | 0 | 81.536 | 0.25 | 60 |  |  | 100 |  |  | 35.2 | 56 | Cubic
959 [7d]-{Cub} | [72] | SiO3/OH = 1.5 60ºC AL/GGBFS = 0.35 | 34.01 | 16.62 | 1.71 | 34.85 | 9.11 | 0.48 | 0.46 | 1.55 | 0.69 | 0.04 | 0 | 0 |  | 0.3 |  |  |  |  | 560 | [5 empty] | 2.26 |  |  |  | 1148 | 668 | 1816 | 2.74 | 2.74 | 2.13 | 0 | 64 | 0.233 | 0.208 | 0.56 | 14.91 | 13.31 | 35.776 | 104 | 14 | 45.76 | 58.24 | 0 | 0 | 81.536 | 0.25 | 60 |  |  | 100 |  |  | 26.68 | 7 | Cubic
959 [3d]-{Cub} | [72] | SiO3/OH = 1.5 60ºC AL/GGBFS = 0.35 | 34.01 | 16.62 | 1.71 | 34.85 | 9.11 | 0.48 | 0.46 | 1.55 | 0.69 | 0.04 | 0 | 0 |  | 0.3 |  |  |  |  | 560 | [5 empty] | 2.26 |  |  |  | 1148 | 668 | 1816 | 2.74 | 2.74 | 2.13 | 0 | 64 | 0.233 | 0.208 | 0.56 | 14.91 | 13.31 | 35.776 | 104 | 14 | 45.76 | 58.24 | 0 | 0 | 81.536 | 0.25 | 60 |  |  | 100 |  |  | 24.46 | 3 | Cubic
960 [28d]-{Cub} | [72] | SiO3/OH = 2.5 60ºC AL/GGBFS = 0.35 | 34.01 | 16.62 | 1.71 | 34.85 | 9.11 | 0.48 | 0.46 | 1.55 | 0.69 | 0.04 | 0 | 0 |  | 0.35 |  |  |  |  | 560 | [5 empty] | 2.26 |  |  |  | 1148 | 668 | 1816 | 2.74 | 2.74 | 2.13 | 0 | 75 | 0.233 | 0.208 | 0.56 | 17.48 | 15.6 | 41.925 | 121 | 14 | 53.24 | 67.76 | 0 | 0 | 95.165 | 0.25 | 60 |  |  | 100 |  |  | 24.17 | 28 | Cubic
960 [7d]-{Cub} | [72] | SiO3/OH = 2.5 60ºC AL/GGBFS = 0.35 | 34.01 | 16.62 | 1.71 | 34.85 | 9.11 | 0.48 | 0.46 | 1.55 | 0.69 | 0.04 | 0 | 0 |  | 0.35 |  |  |  |  | 560 | [5 empty] | 2.26 |  |  |  | 1148 | 668 | 1816 | 2.74 | 2.74 | 2.13 | 0 | 75 | 0.233 | 0.208 | 0.56 | 17.48 | 15.6 | 41.925 | 121 | 14 | 53.24 | 67.76 | 0 | 0 | 95.165 | 0.25 | 60 |  |  | 100 |  |  | 22.8 | 7 | Cubic
960 [56d]-{Cub} | [72] | SiO3/OH = 2.5 60ºC AL/GGBFS = 0.35 | 34.01 | 16.62 | 1.71 | 34.85 | 9.11 | 0.48 | 0.46 | 1.55 | 0.69 | 0.04 | 0 | 0 |  | 0.35 |  |  |  |  | 560 | [5 empty] | 2.26 |  |  |  | 1148 | 668 | 1816 | 2.74 | 2.74 | 2.13 | 0 | 75 | 0.233 | 0.208 | 0.56 | 17.48 | 15.6 | 41.925 | 121 | 14 | 53.24 | 67.76 | 0 | 0 | 95.165 | 0.25 | 60 |  |  | 100 |  |  | 32.64 | 56 | Cubic
960 [3d]-{Cub} | [72] | SiO3/OH = 2.5 60ºC AL/GGBFS = 0.35 | 34.01 | 16.62 | 1.71 | 34.85 | 9.11 | 0.48 | 0.46 | 1.55 | 0.69 | 0.04 | 0 | 0 |  | 0.35 |  |  |  |  | 560 | [5 empty] | 2.26 |  |  |  | 1148 | 668 | 1816 | 2.74 | 2.74 | 2.13 | 0 | 75 | 0.233 | 0.208 | 0.56 | 17.48 | 15.6 | 41.925 | 121 | 14 | 53.24 | 67.76 | 0 | 0 | 95.165 | 0.25 | 60 |  |  | 100 |  |  | 19.44 | 3 | Cubic
961 [3d]-{Cub} | [72] | SiO3/OH = 0.5 80ºC AL/GGBFS = 0.25 | 34.01 | 16.62 | 1.71 | 34.85 | 9.11 | 0.48 | 0.46 | 1.55 | 0.69 | 0.04 | 0 | 0 |  | 0.25 |  |  |  |  | 560 | [5 empty] | 2.26 |  |  |  | 1148 | 668 | 1816 | 2.74 | 2.74 | 2.13 | 0 | 108 | 0.233 | 0.208 | 0.56 | 25.16 | 22.46 | 60.372 | 32 | 14 | 14.08 | 17.92 | 0 | 0 | 74.452 | 0.25 | 80 |  |  | 100 |  |  | 27.06 | 3 | Cubic
961 [56d]-{Cub} | [72] | SiO3/OH = 0.5 80ºC AL/GGBFS = 0.25 | 34.01 | 16.62 | 1.71 | 34.85 | 9.11 | 0.48 | 0.46 | 1.55 | 0.69 | 0.04 | 0 | 0 |  | 0.25 |  |  |  |  | 560 | [5 empty] | 2.26 |  |  |  | 1148 | 668 | 1816 | 2.74 | 2.74 | 2.13 | 0 | 108 | 0.233 | 0.208 | 0.56 | 25.16 | 22.46 | 60.372 | 32 | 14 | 14.08 | 17.92 | 0 | 0 | 74.452 | 0.25 | 80 |  |  | 100 |  |  | 32.04 | 56 | Cubic
961 [7d]-{Cub} | [72] | SiO3/OH = 0.5 80ºC AL/GGBFS = 0.25 | 34.01 | 16.62 | 1.71 | 34.85 | 9.11 | 0.48 | 0.46 | 1.55 | 0.69 | 0.04 | 0 | 0 |  | 0.25 |  |  |  |  | 560 | [5 empty] | 2.26 |  |  |  | 1148 | 668 | 1816 | 2.74 | 2.74 | 2.13 | 0 | 108 | 0.233 | 0.208 | 0.56 | 25.16 | 22.46 | 60.372 | 32 | 14 | 14.08 | 17.92 | 0 | 0 | 74.452 | 0.25 | 80 |  |  | 100 |  |  | 29.75 | 7 | Cubic
961 [28d]-{Cub} | [72] | SiO3/OH = 0.5 80ºC AL/GGBFS = 0.25 | 34.01 | 16.62 | 1.71 | 34.85 | 9.11 | 0.48 | 0.46 | 1.55 | 0.69 | 0.04 | 0 | 0 |  | 0.25 |  |  |  |  | 560 | [5 empty] | 2.26 |  |  |  | 1148 | 668 | 1816 | 2.74 | 2.74 | 2.13 | 0 | 108 | 0.233 | 0.208 | 0.56 | 25.16 | 22.46 | 60.372 | 32 | 14 | 14.08 | 17.92 | 0 | 0 | 74.452 | 0.25 | 80 |  |  | 100 |  |  | 29.67 | 28 | Cubic
962 [3d]-{Cub} | [72] | SiO3/OH = 1.5 80ºC AL/GGBFS = 0.25 | 34.01 | 16.62 | 1.71 | 34.85 | 9.11 | 0.48 | 0.46 | 1.55 | 0.69 | 0.04 | 0 | 0 |  | 0.3 |  |  |  |  | 560 | [5 empty] | 2.26 |  |  |  | 1148 | 668 | 1816 | 2.74 | 2.74 | 2.13 | 0 | 129 | 0.233 | 0.208 | 0.56 | 30.06 | 26.83 | 72.111 | 39 | 14 | 17.16 | 21.84 | 0 | 0 | 89.271 | 0.25 | 80 |  |  | 100 |  |  | 31.07 | 3 | Cubic
962 [7d]-{Cub} | [72] | SiO3/OH = 1.5 80ºC AL/GGBFS = 0.25 | 34.01 | 16.62 | 1.71 | 34.85 | 9.11 | 0.48 | 0.46 | 1.55 | 0.69 | 0.04 | 0 | 0 |  | 0.3 |  |  |  |  | 560 | [5 empty] | 2.26 |  |  |  | 1148 | 668 | 1816 | 2.74 | 2.74 | 2.13 | 0 | 129 | 0.233 | 0.208 | 0.56 | 30.06 | 26.83 | 72.111 | 39 | 14 | 17.16 | 21.84 | 0 | 0 | 89.271 | 0.25 | 80 |  |  | 100 |  |  | 33.4 | 7 | Cubic
962 [56d]-{Cub} | [72] | SiO3/OH = 1.5 80ºC AL/GGBFS = 0.25 | 34.01 | 16.62 | 1.71 | 34.85 | 9.11 | 0.48 | 0.46 | 1.55 | 0.69 | 0.04 | 0 | 0 |  | 0.3 |  |  |  |  | 560 | [5 empty] | 2.26 |  |  |  | 1148 | 668 | 1816 | 2.74 | 2.74 | 2.13 | 0 | 129 | 0.233 | 0.208 | 0.56 | 30.06 | 26.83 | 72.111 | 39 | 14 | 17.16 | 21.84 | 0 | 0 | 89.271 | 0.25 | 80 |  |  | 100 |  |  | 38.26 | 56 | Cubic
962 [28d]-{Cub} | [72] | SiO3/OH = 1.5 80ºC AL/GGBFS = 0.25 | 34.01 | 16.62 | 1.71 | 34.85 | 9.11 | 0.48 | 0.46 | 1.55 | 0.69 | 0.04 | 0 | 0 |  | 0.3 |  |  |  |  | 560 | [5 empty] | 2.26 |  |  |  | 1148 | 668 | 1816 | 2.74 | 2.74 | 2.13 | 0 | 129 | 0.233 | 0.208 | 0.56 | 30.06 | 26.83 | 72.111 | 39 | 14 | 17.16 | 21.84 | 0 | 0 | 89.271 | 0.25 | 80 |  |  | 100 |  |  | 34.61 | 28 | Cubic
963 [7d]-{Cub} | [72] | SiO3/OH = 2.5 80ºC AL/GGBFS = 0.25 | 34.01 | 16.62 | 1.71 | 34.85 | 9.11 | 0.48 | 0.46 | 1.55 | 0.69 | 0.04 | 0 | 0 |  | 0.35 |  |  |  |  | 560 | [5 empty] | 2.26 |  |  |  | 1148 | 668 | 1816 | 2.74 | 2.74 | 2.13 | 0 | 151 | 0.233 | 0.208 | 0.56 | 35.18 | 31.41 | 84.409 | 45 | 14 | 19.8 | 25.2 | 0 | 0 | 104.209 | 0.25 | 80 |  |  | 100 |  |  | 42.42 | 7 | Cubic
963 [28d]-{Cub} | [72] | SiO3/OH = 2.5 80ºC AL/GGBFS = 0.25 | 34.01 | 16.62 | 1.71 | 34.85 | 9.11 | 0.48 | 0.46 | 1.55 | 0.69 | 0.04 | 0 | 0 |  | 0.35 |  |  |  |  | 560 | [5 empty] | 2.26 |  |  |  | 1148 | 668 | 1816 | 2.74 | 2.74 | 2.13 | 0 | 151 | 0.233 | 0.208 | 0.56 | 35.18 | 31.41 | 84.409 | 45 | 14 | 19.8 | 25.2 | 0 | 0 | 104.209 | 0.25 | 80 |  |  | 100 |  |  | 44.64 | 28 | Cubic
963 [56d]-{Cub} | [72] | SiO3/OH = 2.5 80ºC AL/GGBFS = 0.25 | 34.01 | 16.62 | 1.71 | 34.85 | 9.11 | 0.48 | 0.46 | 1.55 | 0.69 | 0.04 | 0 | 0 |  | 0.35 |  |  |  |  | 560 | [5 empty] | 2.26 |  |  |  | 1148 | 668 | 1816 | 2.74 | 2.74 | 2.13 | 0 | 151 | 0.233 | 0.208 | 0.56 | 35.18 | 31.41 | 84.409 | 45 | 14 | 19.8 | 25.2 | 0 | 0 | 104.209 | 0.25 | 80 |  |  | 100 |  |  | 50.11 | 56 | Cubic
963 [3d]-{Cub} | [72] | SiO3/OH = 2.5 80ºC AL/GGBFS = 0.25 | 34.01 | 16.62 | 1.71 | 34.85 | 9.11 | 0.48 | 0.46 | 1.55 | 0.69 | 0.04 | 0 | 0 |  | 0.35 |  |  |  |  | 560 | [5 empty] | 2.26 |  |  |  | 1148 | 668 | 1816 | 2.74 | 2.74 | 2.13 | 0 | 151 | 0.233 | 0.208 | 0.56 | 35.18 | 31.41 | 84.409 | 45 | 14 | 19.8 | 25.2 | 0 | 0 | 104.209 | 0.25 | 80 |  |  | 100 |  |  | 38.71 | 3 | Cubic
964 [7d]-{Cub} | [72] | SiO3/OH = 0.5 80ºC AL/GGBFS = 0.30 | 34.01 | 16.62 | 1.71 | 34.85 | 9.11 | 0.48 | 0.46 | 1.55 | 0.69 | 0.04 | 0 | 0 |  | 0.25 |  |  |  |  | 560 | [5 empty] | 2.26 |  |  |  | 1148 | 668 | 1816 | 2.74 | 2.74 | 2.13 | 0 | 82 | 0.233 | 0.208 | 0.56 | 19.11 | 17.06 | 45.838 | 58 | 14 | 25.52 | 32.48 | 0 | 0 | 71.358 | 0.25 | 80 |  |  | 100 |  |  | 31.33 | 7 | Cubic
964 [28d]-{Cub} | [72] | SiO3/OH = 0.5 80ºC AL/GGBFS = 0.30 | 34.01 | 16.62 | 1.71 | 34.85 | 9.11 | 0.48 | 0.46 | 1.55 | 0.69 | 0.04 | 0 | 0 |  | 0.25 |  |  |  |  | 560 | [5 empty] | 2.26 |  |  |  | 1148 | 668 | 1816 | 2.74 | 2.74 | 2.13 | 0 | 82 | 0.233 | 0.208 | 0.56 | 19.11 | 17.06 | 45.838 | 58 | 14 | 25.52 | 32.48 | 0 | 0 | 71.358 | 0.25 | 80 |  |  | 100 |  |  | 32.98 | 28 | Cubic
964 [56d]-{Cub} | [72] | SiO3/OH = 0.5 80ºC AL/GGBFS = 0.30 | 34.01 | 16.62 | 1.71 | 34.85 | 9.11 | 0.48 | 0.46 | 1.55 | 0.69 | 0.04 | 0 | 0 |  | 0.25 |  |  |  |  | 560 | [5 empty] | 2.26 |  |  |  | 1148 | 668 | 1816 | 2.74 | 2.74 | 2.13 | 0 | 82 | 0.233 | 0.208 | 0.56 | 19.11 | 17.06 | 45.838 | 58 | 14 | 25.52 | 32.48 | 0 | 0 | 71.358 | 0.25 | 80 |  |  | 100 |  |  | 51.07 | 56 | Cubic
964 [3d]-{Cub} | [72] | SiO3/OH = 0.5 80ºC AL/GGBFS = 0.30 | 34.01 | 16.62 | 1.71 | 34.85 | 9.11 | 0.48 | 0.46 | 1.55 | 0.69 | 0.04 | 0 | 0 |  | 0.25 |  |  |  |  | 560 | [5 empty] | 2.26 |  |  |  | 1148 | 668 | 1816 | 2.74 | 2.74 | 2.13 | 0 | 82 | 0.233 | 0.208 | 0.56 | 19.11 | 17.06 | 45.838 | 58 | 14 | 25.52 | 32.48 | 0 | 0 | 71.358 | 0.25 | 80 |  |  | 100 |  |  | 28.1 | 3 | Cubic
965 [3d]-{Cub} | [72] | SiO3/OH = 1.5 80ºC AL/GGBFS = 0.30 | 34.01 | 16.62 | 1.71 | 34.85 | 9.11 | 0.48 | 0.46 | 1.55 | 0.69 | 0.04 | 0 | 0 |  | 0.3 |  |  |  |  | 560 | [5 empty] | 2.26 |  |  |  | 1148 | 668 | 1816 | 2.74 | 2.74 | 2.13 | 0 | 89 | 0.233 | 0.208 | 0.56 | 20.74 | 18.51 | 49.751 | 69 | 14 | 30.36 | 38.64 | 0 | 0 | 80.111 | 0.25 | 80 |  |  | 100 |  |  | 28.65 | 3 | Cubic
965 [56d]-{Cub} | [72] | SiO3/OH = 1.5 80ºC AL/GGBFS = 0.30 | 34.01 | 16.62 | 1.71 | 34.85 | 9.11 | 0.48 | 0.46 | 1.55 | 0.69 | 0.04 | 0 | 0 |  | 0.3 |  |  |  |  | 560 | [5 empty] | 2.26 |  |  |  | 1148 | 668 | 1816 | 2.74 | 2.74 | 2.13 | 0 | 89 | 0.233 | 0.208 | 0.56 | 20.74 | 18.51 | 49.751 | 69 | 14 | 30.36 | 38.64 | 0 | 0 | 80.111 | 0.25 | 80 |  |  | 100 |  |  | 48.8 | 56 | Cubic
965 [28d]-{Cub} | [72] | SiO3/OH = 1.5 80ºC AL/GGBFS = 0.30 | 34.01 | 16.62 | 1.71 | 34.85 | 9.11 | 0.48 | 0.46 | 1.55 | 0.69 | 0.04 | 0 | 0 |  | 0.3 |  |  |  |  | 560 | [5 empty] | 2.26 |  |  |  | 1148 | 668 | 1816 | 2.74 | 2.74 | 2.13 | 0 | 89 | 0.233 | 0.208 | 0.56 | 20.74 | 18.51 | 49.751 | 69 | 14 | 30.36 | 38.64 | 0 | 0 | 80.111 | 0.25 | 80 |  |  | 100 |  |  | 41.96 | 28 | Cubic
965 [7d]-{Cub} | [72] | SiO3/OH = 1.5 80ºC AL/GGBFS = 0.30 | 34.01 | 16.62 | 1.71 | 34.85 | 9.11 | 0.48 | 0.46 | 1.55 | 0.69 | 0.04 | 0 | 0 |  | 0.3 |  |  |  |  | 560 | [5 empty] | 2.26 |  |  |  | 1148 | 668 | 1816 | 2.74 | 2.74 | 2.13 | 0 | 89 | 0.233 | 0.208 | 0.56 | 20.74 | 18.51 | 49.751 | 69 | 14 | 30.36 | 38.64 | 0 | 0 | 80.111 | 0.25 | 80 |  |  | 100 |  |  | 31.76 | 7 | Cubic
966 [56d]-{Cub} | [72] | SiO3/OH = 2.5 80ºC AL/GGBFS = 0.30 | 34.01 | 16.62 | 1.71 | 34.85 | 9.11 | 0.48 | 0.46 | 1.55 | 0.69 | 0.04 | 0 | 0 |  | 0.35 |  |  |  |  | 560 | [5 empty] | 2.26 |  |  |  | 1148 | 668 | 1816 | 2.74 | 2.74 | 2.13 | 0 | 115 | 0.233 | 0.208 | 0.56 | 26.8 | 23.92 | 64.285 | 81 | 14 | 35.64 | 45.36 | 0 | 0 | 99.925 | 0.25 | 80 |  |  | 100 |  |  | 42.85 | 56 | Cubic
966 [28d]-{Cub} | [72] | SiO3/OH = 2.5 80ºC AL/GGBFS = 0.30 | 34.01 | 16.62 | 1.71 | 34.85 | 9.11 | 0.48 | 0.46 | 1.55 | 0.69 | 0.04 | 0 | 0 |  | 0.35 |  |  |  |  | 560 | [5 empty] | 2.26 |  |  |  | 1148 | 668 | 1816 | 2.74 | 2.74 | 2.13 | 0 | 115 | 0.233 | 0.208 | 0.56 | 26.8 | 23.92 | 64.285 | 81 | 14 | 35.64 | 45.36 | 0 | 0 | 99.925 | 0.25 | 80 |  |  | 100 |  |  | 37.26 | 28 | Cubic
966 [3d]-{Cub} | [72] | SiO3/OH = 2.5 80ºC AL/GGBFS = 0.30 | 34.01 | 16.62 | 1.71 | 34.85 | 9.11 | 0.48 | 0.46 | 1.55 | 0.69 | 0.04 | 0 | 0 |  | 0.35 |  |  |  |  | 560 | [5 empty] | 2.26 |  |  |  | 1148 | 668 | 1816 | 2.74 | 2.74 | 2.13 | 0 | 115 | 0.233 | 0.208 | 0.56 | 26.8 | 23.92 | 64.285 | 81 | 14 | 35.64 | 45.36 | 0 | 0 | 99.925 | 0.25 | 80 |  |  | 100 |  |  | 24.95 | 3 | Cubic
966 [7d]-{Cub} | [72] | SiO3/OH = 2.5 80ºC AL/GGBFS = 0.30 | 34.01 | 16.62 | 1.71 | 34.85 | 9.11 | 0.48 | 0.46 | 1.55 | 0.69 | 0.04 | 0 | 0 |  | 0.35 |  |  |  |  | 560 | [5 empty] | 2.26 |  |  |  | 1148 | 668 | 1816 | 2.74 | 2.74 | 2.13 | 0 | 115 | 0.233 | 0.208 | 0.56 | 26.8 | 23.92 | 64.285 | 81 | 14 | 35.64 | 45.36 | 0 | 0 | 99.925 | 0.25 | 80 |  |  | 100 |  |  | 31.64 | 7 | Cubic
967 [56d]-{Cub} | [72] | SiO3/OH = 0.5 80ºC AL/GGBFS = 0.35 | 34.01 | 16.62 | 1.71 | 34.85 | 9.11 | 0.48 | 0.46 | 1.55 | 0.69 | 0.04 | 0 | 0 |  | 0.25 |  |  |  |  | 560 | [5 empty] | 2.26 |  |  |  | 1148 | 668 | 1816 | 2.74 | 2.74 | 2.13 | 0 | 54 | 0.233 | 0.208 | 0.56 | 12.58 | 11.23 | 30.186 | 84 | 14 | 36.96 | 47.04 | 0 | 0 | 67.146 | 0.25 | 80 |  |  | 100 |  |  | 41.24 | 56 | Cubic
967 [3d]-{Cub} | [72] | SiO3/OH = 0.5 80ºC AL/GGBFS = 0.35 | 34.01 | 16.62 | 1.71 | 34.85 | 9.11 | 0.48 | 0.46 | 1.55 | 0.69 | 0.04 | 0 | 0 |  | 0.25 |  |  |  |  | 560 | [5 empty] | 2.26 |  |  |  | 1148 | 668 | 1816 | 2.74 | 2.74 | 2.13 | 0 | 54 | 0.233 | 0.208 | 0.56 | 12.58 | 11.23 | 30.186 | 84 | 14 | 36.96 | 47.04 | 0 | 0 | 67.146 | 0.25 | 80 |  |  | 100 |  |  | 24.45 | 3 | Cubic
967 [7d]-{Cub} | [72] | SiO3/OH = 0.5 80ºC AL/GGBFS = 0.35 | 34.01 | 16.62 | 1.71 | 34.85 | 9.11 | 0.48 | 0.46 | 1.55 | 0.69 | 0.04 | 0 | 0 |  | 0.25 |  |  |  |  | 560 | [5 empty] | 2.26 |  |  |  | 1148 | 668 | 1816 | 2.74 | 2.74 | 2.13 | 0 | 54 | 0.233 | 0.208 | 0.56 | 12.58 | 11.23 | 30.186 | 84 | 14 | 36.96 | 47.04 | 0 | 0 | 67.146 | 0.25 | 80 |  |  | 100 |  |  | 32.74 | 7 | Cubic
967 [28d]-{Cub} | [72] | SiO3/OH = 0.5 80ºC AL/GGBFS = 0.35 | 34.01 | 16.62 | 1.71 | 34.85 | 9.11 | 0.48 | 0.46 | 1.55 | 0.69 | 0.04 | 0 | 0 |  | 0.25 |  |  |  |  | 560 | [5 empty] | 2.26 |  |  |  | 1148 | 668 | 1816 | 2.74 | 2.74 | 2.13 | 0 | 54 | 0.233 | 0.208 | 0.56 | 12.58 | 11.23 | 30.186 | 84 | 14 | 36.96 | 47.04 | 0 | 0 | 67.146 | 0.25 | 80 |  |  | 100 |  |  | 37.65 | 28 | Cubic
968 [7d]-{Cub} | [72] | SiO3/OH = 1.5 80ºC AL/GGBFS = 0.35 | 34.01 | 16.62 | 1.71 | 34.85 | 9.11 | 0.48 | 0.46 | 1.55 | 0.69 | 0.04 | 0 | 0 |  | 0.3 |  |  |  |  | 560 | [5 empty] | 2.26 |  |  |  | 1148 | 668 | 1816 | 2.74 | 2.74 | 2.13 | 0 | 64 | 0.233 | 0.208 | 0.56 | 14.91 | 13.31 | 35.776 | 104 | 14 | 45.76 | 58.24 | 0 | 0 | 81.536 | 0.25 | 80 |  |  | 100 |  |  | 29.84 | 7 | Cubic
968 [56d]-{Cub} | [72] | SiO3/OH = 1.5 80ºC AL/GGBFS = 0.35 | 34.01 | 16.62 | 1.71 | 34.85 | 9.11 | 0.48 | 0.46 | 1.55 | 0.69 | 0.04 | 0 | 0 |  | 0.3 |  |  |  |  | 560 | [5 empty] | 2.26 |  |  |  | 1148 | 668 | 1816 | 2.74 | 2.74 | 2.13 | 0 | 64 | 0.233 | 0.208 | 0.56 | 14.91 | 13.31 | 35.776 | 104 | 14 | 45.76 | 58.24 | 0 | 0 | 81.536 | 0.25 | 80 |  |  | 100 |  |  | 44.71 | 56 | Cubic
968 [3d]-{Cub} | [72] | SiO3/OH = 1.5 80ºC AL/GGBFS = 0.35 | 34.01 | 16.62 | 1.71 | 34.85 | 9.11 | 0.48 | 0.46 | 1.55 | 0.69 | 0.04 | 0 | 0 |  | 0.3 |  |  |  |  | 560 | [5 empty] | 2.26 |  |  |  | 1148 | 668 | 1816 | 2.74 | 2.74 | 2.13 | 0 | 64 | 0.233 | 0.208 | 0.56 | 14.91 | 13.31 | 35.776 | 104 | 14 | 45.76 | 58.24 | 0 | 0 | 81.536 | 0.25 | 80 |  |  | 100 |  |  | 27.26 | 3 | Cubic
968 [28d]-{Cub} | [72] | SiO3/OH = 1.5 80ºC AL/GGBFS = 0.35 | 34.01 | 16.62 | 1.71 | 34.85 | 9.11 | 0.48 | 0.46 | 1.55 | 0.69 | 0.04 | 0 | 0 |  | 0.3 |  |  |  |  | 560 | [5 empty] | 2.26 |  |  |  | 1148 | 668 | 1816 | 2.74 | 2.74 | 2.13 | 0 | 64 | 0.233 | 0.208 | 0.56 | 14.91 | 13.31 | 35.776 | 104 | 14 | 45.76 | 58.24 | 0 | 0 | 81.536 | 0.25 | 80 |  |  | 100 |  |  | 39.05 | 28 | Cubic
969 [7d]-{Cub} | [72] | SiO3/OH = 2.5 80ºC AL/GGBFS = 0.35 | 34.01 | 16.62 | 1.71 | 34.85 | 9.11 | 0.48 | 0.46 | 1.55 | 0.69 | 0.04 | 0 | 0 |  | 0.35 |  |  |  |  | 560 | [5 empty] | 2.26 |  |  |  | 1148 | 668 | 1816 | 2.74 | 2.74 | 2.13 | 0 | 75 | 0.233 | 0.208 | 0.56 | 17.48 | 15.6 | 41.925 | 121 | 14 | 53.24 | 67.76 | 0 | 0 | 95.165 | 0.25 | 80 |  |  | 100 |  |  | 27.65 | 7 | Cubic
969 [56d]-{Cub} | [72] | SiO3/OH = 2.5 80ºC AL/GGBFS = 0.35 | 34.01 | 16.62 | 1.71 | 34.85 | 9.11 | 0.48 | 0.46 | 1.55 | 0.69 | 0.04 | 0 | 0 |  | 0.35 |  |  |  |  | 560 | [5 empty] | 2.26 |  |  |  | 1148 | 668 | 1816 | 2.74 | 2.74 | 2.13 | 0 | 75 | 0.233 | 0.208 | 0.56 | 17.48 | 15.6 | 41.925 | 121 | 14 | 53.24 | 67.76 | 0 | 0 | 95.165 | 0.25 | 80 |  |  | 100 |  |  | 39.56 | 56 | Cubic
969 [28d]-{Cub} | [72] | SiO3/OH = 2.5 80ºC AL/GGBFS = 0.35 | 34.01 | 16.62 | 1.71 | 34.85 | 9.11 | 0.48 | 0.46 | 1.55 | 0.69 | 0.04 | 0 | 0 |  | 0.35 |  |  |  |  | 560 | [5 empty] | 2.26 |  |  |  | 1148 | 668 | 1816 | 2.74 | 2.74 | 2.13 | 0 | 75 | 0.233 | 0.208 | 0.56 | 17.48 | 15.6 | 41.925 | 121 | 14 | 53.24 | 67.76 | 0 | 0 | 95.165 | 0.25 | 80 |  |  | 100 |  |  | 30.01 | 28 | Cubic
969 [3d]-{Cub} | [72] | SiO3/OH = 2.5 80ºC AL/GGBFS = 0.35 | 34.01 | 16.62 | 1.71 | 34.85 | 9.11 | 0.48 | 0.46 | 1.55 | 0.69 | 0.04 | 0 | 0 |  | 0.35 |  |  |  |  | 560 | [5 empty] | 2.26 |  |  |  | 1148 | 668 | 1816 | 2.74 | 2.74 | 2.13 | 0 | 75 | 0.233 | 0.208 | 0.56 | 17.48 | 15.6 | 41.925 | 121 | 14 | 53.24 | 67.76 | 0 | 0 | 95.165 | 0.25 | 80 |  |  | 100 |  |  | 21.09 | 3 | Cubic
970 [56d]-{Cub} | [72] | SiO3/OH = 0.5 100ºC AL/GGBFS = 0.25 | 34.01 | 16.62 | 1.71 | 34.85 | 9.11 | 0.48 | 0.46 | 1.55 | 0.69 | 0.04 | 0 | 0 |  | 0.25 |  |  |  |  | 560 | [5 empty] | 2.26 |  |  |  | 1148 | 668 | 1816 | 2.74 | 2.74 | 2.13 | 0 | 108 | 0.233 | 0.208 | 0.56 | 25.16 | 22.46 | 60.372 | 32 | 14 | 14.08 | 17.92 | 0 | 0 | 74.452 | 0.25 | 100 |  |  | 100 |  |  | 32.48 | 56 | Cubic
970 [28d]-{Cub} | [72] | SiO3/OH = 0.5 100ºC AL/GGBFS = 0.25 | 34.01 | 16.62 | 1.71 | 34.85 | 9.11 | 0.48 | 0.46 | 1.55 | 0.69 | 0.04 | 0 | 0 |  | 0.25 |  |  |  |  | 560 | [5 empty] | 2.26 |  |  |  | 1148 | 668 | 1816 | 2.74 | 2.74 | 2.13 | 0 | 108 | 0.233 | 0.208 | 0.56 | 25.16 | 22.46 | 60.372 | 32 | 14 | 14.08 | 17.92 | 0 | 0 | 74.452 | 0.25 | 100 |  |  | 100 |  |  | 31.24 | 28 | Cubic
970 [7d]-{Cub} | [72] | SiO3/OH = 0.5 100ºC AL/GGBFS = 0.25 | 34.01 | 16.62 | 1.71 | 34.85 | 9.11 | 0.48 | 0.46 | 1.55 | 0.69 | 0.04 | 0 | 0 |  | 0.25 |  |  |  |  | 560 | [5 empty] | 2.26 |  |  |  | 1148 | 668 | 1816 | 2.74 | 2.74 | 2.13 | 0 | 108 | 0.233 | 0.208 | 0.56 | 25.16 | 22.46 | 60.372 | 32 | 14 | 14.08 | 17.92 | 0 | 0 | 74.452 | 0.25 | 100 |  |  | 100 |  |  | 27.75 | 7 | Cubic
970 [3d]-{Cub} | [72] | SiO3/OH = 0.5 100ºC AL/GGBFS = 0.25 | 34.01 | 16.62 | 1.71 | 34.85 | 9.11 | 0.48 | 0.46 | 1.55 | 0.69 | 0.04 | 0 | 0 |  | 0.25 |  |  |  |  | 560 | [5 empty] | 2.26 |  |  |  | 1148 | 668 | 1816 | 2.74 | 2.74 | 2.13 | 0 | 108 | 0.233 | 0.208 | 0.56 | 25.16 | 22.46 | 60.372 | 32 | 14 | 14.08 | 17.92 | 0 | 0 | 74.452 | 0.25 | 100 |  |  | 100 |  |  | 25.25 | 3 | Cubic
971 [3d]-{Cub} | [72] | SiO3/OH = 1.5 100ºC AL/GGBFS = 0.25 | 34.01 | 16.62 | 1.71 | 34.85 | 9.11 | 0.48 | 0.46 | 1.55 | 0.69 | 0.04 | 0 | 0 |  | 0.3 |  |  |  |  | 560 | [5 empty] | 2.26 |  |  |  | 1148 | 668 | 1816 | 2.74 | 2.74 | 2.13 | 0 | 129 | 0.233 | 0.208 | 0.56 | 30.06 | 26.83 | 72.111 | 39 | 14 | 17.16 | 21.84 | 0 | 0 | 89.271 | 0.25 | 100 |  |  | 100 |  |  | 29.74 | 3 | Cubic
971 [28d]-{Cub} | [72] | SiO3/OH = 1.5 100ºC AL/GGBFS = 0.25 | 34.01 | 16.62 | 1.71 | 34.85 | 9.11 | 0.48 | 0.46 | 1.55 | 0.69 | 0.04 | 0 | 0 |  | 0.3 |  |  |  |  | 560 | [5 empty] | 2.26 |  |  |  | 1148 | 668 | 1816 | 2.74 | 2.74 | 2.13 | 0 | 129 | 0.233 | 0.208 | 0.56 | 30.06 | 26.83 | 72.111 | 39 | 14 | 17.16 | 21.84 | 0 | 0 | 89.271 | 0.25 | 100 |  |  | 100 |  |  | 33.78 | 28 | Cubic
971 [56d]-{Cub} | [72] | SiO3/OH = 1.5 100ºC AL/GGBFS = 0.25 | 34.01 | 16.62 | 1.71 | 34.85 | 9.11 | 0.48 | 0.46 | 1.55 | 0.69 | 0.04 | 0 | 0 |  | 0.3 |  |  |  |  | 560 | [5 empty] | 2.26 |  |  |  | 1148 | 668 | 1816 | 2.74 | 2.74 | 2.13 | 0 | 129 | 0.233 | 0.208 | 0.56 | 30.06 | 26.83 | 72.111 | 39 | 14 | 17.16 | 21.84 | 0 | 0 | 89.271 | 0.25 | 100 |  |  | 100 |  |  | 34.7 | 56 | Cubic
971 [7d]-{Cub} | [72] | SiO3/OH = 1.5 100ºC AL/GGBFS = 0.25 | 34.01 | 16.62 | 1.71 | 34.85 | 9.11 | 0.48 | 0.46 | 1.55 | 0.69 | 0.04 | 0 | 0 |  | 0.3 |  |  |  |  | 560 | [5 empty] | 2.26 |  |  |  | 1148 | 668 | 1816 | 2.74 | 2.74 | 2.13 | 0 | 129 | 0.233 | 0.208 | 0.56 | 30.06 | 26.83 | 72.111 | 39 | 14 | 17.16 | 21.84 | 0 | 0 | 89.271 | 0.25 | 100 |  |  | 100 |  |  | 31.11 | 7 | Cubic
972 [28d]-{Cub} | [72] | SiO3/OH = 2.5 100ºC AL/GGBFS = 0.25 | 34.01 | 16.62 | 1.71 | 34.85 | 9.11 | 0.48 | 0.46 | 1.55 | 0.69 | 0.04 | 0 | 0 |  | 0.35 |  |  |  |  | 560 | [5 empty] | 2.26 |  |  |  | 1148 | 668 | 1816 | 2.74 | 2.74 | 2.13 | 0 | 151 | 0.233 | 0.208 | 0.56 | 35.18 | 31.41 | 84.409 | 45 | 14 | 19.8 | 25.2 | 0 | 0 | 104.209 | 0.25 | 100 |  |  | 100 |  |  | 35.9 | 28 | Cubic
972 [3d]-{Cub} | [72] | SiO3/OH = 2.5 100ºC AL/GGBFS = 0.25 | 34.01 | 16.62 | 1.71 | 34.85 | 9.11 | 0.48 | 0.46 | 1.55 | 0.69 | 0.04 | 0 | 0 |  | 0.35 |  |  |  |  | 560 | [5 empty] | 2.26 |  |  |  | 1148 | 668 | 1816 | 2.74 | 2.74 | 2.13 | 0 | 151 | 0.233 | 0.208 | 0.56 | 35.18 | 31.41 | 84.409 | 45 | 14 | 19.8 | 25.2 | 0 | 0 | 104.209 | 0.25 | 100 |  |  | 100 |  |  | 31.67 | 3 | Cubic
972 [7d]-{Cub} | [72] | SiO3/OH = 2.5 100ºC AL/GGBFS = 0.25 | 34.01 | 16.62 | 1.71 | 34.85 | 9.11 | 0.48 | 0.46 | 1.55 | 0.69 | 0.04 | 0 | 0 |  | 0.35 |  |  |  |  | 560 | [5 empty] | 2.26 |  |  |  | 1148 | 668 | 1816 | 2.74 | 2.74 | 2.13 | 0 | 151 | 0.233 | 0.208 | 0.56 | 35.18 | 31.41 | 84.409 | 45 | 14 | 19.8 | 25.2 | 0 | 0 | 104.209 | 0.25 | 100 |  |  | 100 |  |  | 35.81 | 7 | Cubic
972 [56d]-{Cub} | [72] | SiO3/OH = 2.5 100ºC AL/GGBFS = 0.25 | 34.01 | 16.62 | 1.71 | 34.85 | 9.11 | 0.48 | 0.46 | 1.55 | 0.69 | 0.04 | 0 | 0 |  | 0.35 |  |  |  |  | 560 | [5 empty] | 2.26 |  |  |  | 1148 | 668 | 1816 | 2.74 | 2.74 | 2.13 | 0 | 151 | 0.233 | 0.208 | 0.56 | 35.18 | 31.41 | 84.409 | 45 | 14 | 19.8 | 25.2 | 0 | 0 | 104.209 | 0.25 | 100 |  |  | 100 |  |  | 42 | 56 | Cubic
973 [28d]-{Cub} | [72] | SiO3/OH = 0.5 100ºC AL/GGBFS = 0.30 | 34.01 | 16.62 | 1.71 | 34.85 | 9.11 | 0.48 | 0.46 | 1.55 | 0.69 | 0.04 | 0 | 0 |  | 0.25 |  |  |  |  | 560 | [5 empty] | 2.26 |  |  |  | 1148 | 668 | 1816 | 2.74 | 2.74 | 2.13 | 0 | 82 | 0.233 | 0.208 | 0.56 | 19.11 | 17.06 | 45.838 | 58 | 14 | 25.52 | 32.48 | 0 | 0 | 71.358 | 0.25 | 100 |  |  | 100 |  |  | 34.44 | 28 | Cubic
973 [3d]-{Cub} | [72] | SiO3/OH = 0.5 100ºC AL/GGBFS = 0.30 | 34.01 | 16.62 | 1.71 | 34.85 | 9.11 | 0.48 | 0.46 | 1.55 | 0.69 | 0.04 | 0 | 0 |  | 0.25 |  |  |  |  | 560 | [5 empty] | 2.26 |  |  |  | 1148 | 668 | 1816 | 2.74 | 2.74 | 2.13 | 0 | 82 | 0.233 | 0.208 | 0.56 | 19.11 | 17.06 | 45.838 | 58 | 14 | 25.52 | 32.48 | 0 | 0 | 71.358 | 0.25 | 100 |  |  | 100 |  |  | 27.03 | 3 | Cubic
973 [7d]-{Cub} | [72] | SiO3/OH = 0.5 100ºC AL/GGBFS = 0.30 | 34.01 | 16.62 | 1.71 | 34.85 | 9.11 | 0.48 | 0.46 | 1.55 | 0.69 | 0.04 | 0 | 0 |  | 0.25 |  |  |  |  | 560 | [5 empty] | 2.26 |  |  |  | 1148 | 668 | 1816 | 2.74 | 2.74 | 2.13 | 0 | 82 | 0.233 | 0.208 | 0.56 | 19.11 | 17.06 | 45.838 | 58 | 14 | 25.52 | 32.48 | 0 | 0 | 71.358 | 0.25 | 100 |  |  | 100 |  |  | 30.21 | 7 | Cubic
973 [56d]-{Cub} | [72] | SiO3/OH = 0.5 100ºC AL/GGBFS = 0.30 | 34.01 | 16.62 | 1.71 | 34.85 | 9.11 | 0.48 | 0.46 | 1.55 | 0.69 | 0.04 | 0 | 0 |  | 0.25 |  |  |  |  | 560 | [5 empty] | 2.26 |  |  |  | 1148 | 668 | 1816 | 2.74 | 2.74 | 2.13 | 0 | 82 | 0.233 | 0.208 | 0.56 | 19.11 | 17.06 | 45.838 | 58 | 14 | 25.52 | 32.48 | 0 | 0 | 71.358 | 0.25 | 100 |  |  | 100 |  |  | 41.65 | 56 | Cubic
974 [56d]-{Cub} | [72] | SiO3/OH = 1.5 100ºC AL/GGBFS = 0.30 | 34.01 | 16.62 | 1.71 | 34.85 | 9.11 | 0.48 | 0.46 | 1.55 | 0.69 | 0.04 | 0 | 0 |  | 0.3 |  |  |  |  | 560 | [5 empty] | 2.26 |  |  |  | 1148 | 668 | 1816 | 2.74 | 2.74 | 2.13 | 0 | 89 | 0.233 | 0.208 | 0.56 | 20.74 | 18.51 | 49.751 | 69 | 14 | 30.36 | 38.64 | 0 | 0 | 80.111 | 0.25 | 100 |  |  | 100 |  |  | 42.26 | 56 | Cubic
974 [28d]-{Cub} | [72] | SiO3/OH = 1.5 100ºC AL/GGBFS = 0.30 | 34.01 | 16.62 | 1.71 | 34.85 | 9.11 | 0.48 | 0.46 | 1.55 | 0.69 | 0.04 | 0 | 0 |  | 0.3 |  |  |  |  | 560 | [5 empty] | 2.26 |  |  |  | 1148 | 668 | 1816 | 2.74 | 2.74 | 2.13 | 0 | 89 | 0.233 | 0.208 | 0.56 | 20.74 | 18.51 | 49.751 | 69 | 14 | 30.36 | 38.64 | 0 | 0 | 80.111 | 0.25 | 100 |  |  | 100 |  |  | 37.64 | 28 | Cubic
974 [3d]-{Cub} | [72] | SiO3/OH = 1.5 100ºC AL/GGBFS = 0.30 | 34.01 | 16.62 | 1.71 | 34.85 | 9.11 | 0.48 | 0.46 | 1.55 | 0.69 | 0.04 | 0 | 0 |  | 0.3 |  |  |  |  | 560 | [5 empty] | 2.26 |  |  |  | 1148 | 668 | 1816 | 2.74 | 2.74 | 2.13 | 0 | 89 | 0.233 | 0.208 | 0.56 | 20.74 | 18.51 | 49.751 | 69 | 14 | 30.36 | 38.64 | 0 | 0 | 80.111 | 0.25 | 100 |  |  | 100 |  |  | 28.21 | 3 | Cubic
974 [7d]-{Cub} | [72] | SiO3/OH = 1.5 100ºC AL/GGBFS = 0.30 | 34.01 | 16.62 | 1.71 | 34.85 | 9.11 | 0.48 | 0.46 | 1.55 | 0.69 | 0.04 | 0 | 0 |  | 0.3 |  |  |  |  | 560 | [5 empty] | 2.26 |  |  |  | 1148 | 668 | 1816 | 2.74 | 2.74 | 2.13 | 0 | 89 | 0.233 | 0.208 | 0.56 | 20.74 | 18.51 | 49.751 | 69 | 14 | 30.36 | 38.64 | 0 | 0 | 80.111 | 0.25 | 100 |  |  | 100 |  |  | 29.99 | 7 | Cubic
975 [56d]-{Cub} | [72] | SiO3/OH = 2.5 100ºC AL/GGBFS = 0.30 | 34.01 | 16.62 | 1.71 | 34.85 | 9.11 | 0.48 | 0.46 | 1.55 | 0.69 | 0.04 | 0 | 0 |  | 0.35 |  |  |  |  | 560 | [5 empty] | 2.26 |  |  |  | 1148 | 668 | 1816 | 2.74 | 2.74 | 2.13 | 0 | 115 | 0.233 | 0.208 | 0.56 | 26.8 | 23.92 | 64.285 | 81 | 14 | 35.64 | 45.36 | 0 | 0 | 99.925 | 0.25 | 100 |  |  | 100 |  |  | 40.86 | 56 | Cubic
975 [28d]-{Cub} | [72] | SiO3/OH = 2.5 100ºC AL/GGBFS = 0.30 | 34.01 | 16.62 | 1.71 | 34.85 | 9.11 | 0.48 | 0.46 | 1.55 | 0.69 | 0.04 | 0 | 0 |  | 0.35 |  |  |  |  | 560 | [5 empty] | 2.26 |  |  |  | 1148 | 668 | 1816 | 2.74 | 2.74 | 2.13 | 0 | 115 | 0.233 | 0.208 | 0.56 | 26.8 | 23.92 | 64.285 | 81 | 14 | 35.64 | 45.36 | 0 | 0 | 99.925 | 0.25 | 100 |  |  | 100 |  |  | 35.78 | 28 | Cubic
975 [3d]-{Cub} | [72] | SiO3/OH = 2.5 100ºC AL/GGBFS = 0.30 | 34.01 | 16.62 | 1.71 | 34.85 | 9.11 | 0.48 | 0.46 | 1.55 | 0.69 | 0.04 | 0 | 0 |  | 0.35 |  |  |  |  | 560 | [5 empty] | 2.26 |  |  |  | 1148 | 668 | 1816 | 2.74 | 2.74 | 2.13 | 0 | 115 | 0.233 | 0.208 | 0.56 | 26.8 | 23.92 | 64.285 | 81 | 14 | 35.64 | 45.36 | 0 | 0 | 99.925 | 0.25 | 100 |  |  | 100 |  |  | 25.02 | 3 | Cubic
975 [7d]-{Cub} | [72] | SiO3/OH = 2.5 100ºC AL/GGBFS = 0.30 | 34.01 | 16.62 | 1.71 | 34.85 | 9.11 | 0.48 | 0.46 | 1.55 | 0.69 | 0.04 | 0 | 0 |  | 0.35 |  |  |  |  | 560 | [5 empty] | 2.26 |  |  |  | 1148 | 668 | 1816 | 2.74 | 2.74 | 2.13 | 0 | 115 | 0.233 | 0.208 | 0.56 | 26.8 | 23.92 | 64.285 | 81 | 14 | 35.64 | 45.36 | 0 | 0 | 99.925 | 0.25 | 100 |  |  | 100 |  |  | 29.9 | 7 | Cubic
976 [28d]-{Cub} | [72] | SiO3/OH = 0.5 100ºC AL/GGBFS = 0.35 | 34.01 | 16.62 | 1.71 | 34.85 | 9.11 | 0.48 | 0.46 | 1.55 | 0.69 | 0.04 | 0 | 0 |  | 0.25 |  |  |  |  | 560 | [5 empty] | 2.26 |  |  |  | 1148 | 668 | 1816 | 2.74 | 2.74 | 2.13 | 0 | 54 | 0.233 | 0.208 | 0.56 | 12.58 | 11.23 | 30.186 | 84 | 14 | 36.96 | 47.04 | 0 | 0 | 67.146 | 0.25 | 100 |  |  | 100 |  |  | 32.64 | 28 | Cubic
976 [3d]-{Cub} | [72] | SiO3/OH = 0.5 100ºC AL/GGBFS = 0.35 | 34.01 | 16.62 | 1.71 | 34.85 | 9.11 | 0.48 | 0.46 | 1.55 | 0.69 | 0.04 | 0 | 0 |  | 0.25 |  |  |  |  | 560 | [5 empty] | 2.26 |  |  |  | 1148 | 668 | 1816 | 2.74 | 2.74 | 2.13 | 0 | 54 | 0.233 | 0.208 | 0.56 | 12.58 | 11.23 | 30.186 | 84 | 14 | 36.96 | 47.04 | 0 | 0 | 67.146 | 0.25 | 100 |  |  | 100 |  |  | 21.75 | 3 | Cubic
976 [7d]-{Cub} | [72] | SiO3/OH = 0.5 100ºC AL/GGBFS = 0.35 | 34.01 | 16.62 | 1.71 | 34.85 | 9.11 | 0.48 | 0.46 | 1.55 | 0.69 | 0.04 | 0 | 0 |  | 0.25 |  |  |  |  | 560 | [5 empty] | 2.26 |  |  |  | 1148 | 668 | 1816 | 2.74 | 2.74 | 2.13 | 0 | 54 | 0.233 | 0.208 | 0.56 | 12.58 | 11.23 | 30.186 | 84 | 14 | 36.96 | 47.04 | 0 | 0 | 67.146 | 0.25 | 100 |  |  | 100 |  |  | 30.26 | 7 | Cubic
976 [56d]-{Cub} | [72] | SiO3/OH = 0.5 100ºC AL/GGBFS = 0.35 | 34.01 | 16.62 | 1.71 | 34.85 | 9.11 | 0.48 | 0.46 | 1.55 | 0.69 | 0.04 | 0 | 0 |  | 0.25 |  |  |  |  | 560 | [5 empty] | 2.26 |  |  |  | 1148 | 668 | 1816 | 2.74 | 2.74 | 2.13 | 0 | 54 | 0.233 | 0.208 | 0.56 | 12.58 | 11.23 | 30.186 | 84 | 14 | 36.96 | 47.04 | 0 | 0 | 67.146 | 0.25 | 100 |  |  | 100 |  |  | 40.98 | 56 | Cubic
977 [28d]-{Cub} | [72] | SiO3/OH = 1.5 100ºC AL/GGBFS = 0.35 | 34.01 | 16.62 | 1.71 | 34.85 | 9.11 | 0.48 | 0.46 | 1.55 | 0.69 | 0.04 | 0 | 0 |  | 0.3 |  |  |  |  | 560 | [5 empty] | 2.26 |  |  |  | 1148 | 668 | 1816 | 2.74 | 2.74 | 2.13 | 0 | 64 | 0.233 | 0.208 | 0.56 | 14.91 | 13.31 | 35.776 | 104 | 14 | 45.76 | 58.24 | 0 | 0 | 81.536 | 0.25 | 100 |  |  | 100 |  |  | 34.97 | 28 | Cubic
977 [3d]-{Cub} | [72] | SiO3/OH = 1.5 100ºC AL/GGBFS = 0.35 | 34.01 | 16.62 | 1.71 | 34.85 | 9.11 | 0.48 | 0.46 | 1.55 | 0.69 | 0.04 | 0 | 0 |  | 0.3 |  |  |  |  | 560 | [5 empty] | 2.26 |  |  |  | 1148 | 668 | 1816 | 2.74 | 2.74 | 2.13 | 0 | 64 | 0.233 | 0.208 | 0.56 | 14.91 | 13.31 | 35.776 | 104 | 14 | 45.76 | 58.24 | 0 | 0 | 81.536 | 0.25 | 100 |  |  | 100 |  |  | 23.44 | 3 | Cubic
977 [7d]-{Cub} | [72] | SiO3/OH = 1.5 100ºC AL/GGBFS = 0.35 | 34.01 | 16.62 | 1.71 | 34.85 | 9.11 | 0.48 | 0.46 | 1.55 | 0.69 | 0.04 | 0 | 0 |  | 0.3 |  |  |  |  | 560 | [5 empty] | 2.26 |  |  |  | 1148 | 668 | 1816 | 2.74 | 2.74 | 2.13 | 0 | 64 | 0.233 | 0.208 | 0.56 | 14.91 | 13.31 | 35.776 | 104 | 14 | 45.76 | 58.24 | 0 | 0 | 81.536 | 0.25 | 100 |  |  | 100 |  |  | 28.82 | 7 | Cubic
977 [56d]-{Cub} | [72] | SiO3/OH = 1.5 100ºC AL/GGBFS = 0.35 | 34.01 | 16.62 | 1.71 | 34.85 | 9.11 | 0.48 | 0.46 | 1.55 | 0.69 | 0.04 | 0 | 0 |  | 0.3 |  |  |  |  | 560 | [5 empty] | 2.26 |  |  |  | 1148 | 668 | 1816 | 2.74 | 2.74 | 2.13 | 0 | 64 | 0.233 | 0.208 | 0.56 | 14.91 | 13.31 | 35.776 | 104 | 14 | 45.76 | 58.24 | 0 | 0 | 81.536 | 0.25 | 100 |  |  | 100 |  |  | 41.05 | 56 | Cubic
978 [3d]-{Cub} | [72] | SiO3/OH = 2.5 100ºC AL/GGBFS = 0.35 | 34.01 | 16.62 | 1.71 | 34.85 | 9.11 | 0.48 | 0.46 | 1.55 | 0.69 | 0.04 | 0 | 0 |  | 0.35 |  |  |  |  | 560 | [5 empty] | 2.26 |  |  |  | 1148 | 668 | 1816 | 2.74 | 2.74 | 2.13 | 0 | 75 | 0.233 | 0.208 | 0.56 | 17.48 | 15.6 | 41.925 | 121 | 14 | 53.24 | 67.76 | 0 | 0 | 95.165 | 0.25 | 100 |  |  | 100 |  |  | 18.95 | 3 | Cubic
978 [7d]-{Cub} | [72] | SiO3/OH = 2.5 100ºC AL/GGBFS = 0.35 | 34.01 | 16.62 | 1.71 | 34.85 | 9.11 | 0.48 | 0.46 | 1.55 | 0.69 | 0.04 | 0 | 0 |  | 0.35 |  |  |  |  | 560 | [5 empty] | 2.26 |  |  |  | 1148 | 668 | 1816 | 2.74 | 2.74 | 2.13 | 0 | 75 | 0.233 | 0.208 | 0.56 | 17.48 | 15.6 | 41.925 | 121 | 14 | 53.24 | 67.76 | 0 | 0 | 95.165 | 0.25 | 100 |  |  | 100 |  |  | 22.25 | 7 | Cubic
978 [56d]-{Cub} | [72] | SiO3/OH = 2.5 100ºC AL/GGBFS = 0.35 | 34.01 | 16.62 | 1.71 | 34.85 | 9.11 | 0.48 | 0.46 | 1.55 | 0.69 | 0.04 | 0 | 0 |  | 0.35 |  |  |  |  | 560 | [5 empty] | 2.26 |  |  |  | 1148 | 668 | 1816 | 2.74 | 2.74 | 2.13 | 0 | 75 | 0.233 | 0.208 | 0.56 | 17.48 | 15.6 | 41.925 | 121 | 14 | 53.24 | 67.76 | 0 | 0 | 95.165 | 0.25 | 100 |  |  | 100 |  |  | 31.84 | 56 | Cubic
978 [28d]-{Cub} | [72] | SiO3/OH = 2.5 100ºC AL/GGBFS = 0.35 | 34.01 | 16.62 | 1.71 | 34.85 | 9.11 | 0.48 | 0.46 | 1.55 | 0.69 | 0.04 | 0 | 0 |  | 0.35 |  |  |  |  | 560 | [5 empty] | 2.26 |  |  |  | 1148 | 668 | 1816 | 2.74 | 2.74 | 2.13 | 0 | 75 | 0.233 | 0.208 | 0.56 | 17.48 | 15.6 | 41.925 | 121 | 14 | 53.24 | 67.76 | 0 | 0 | 95.165 | 0.25 | 100 |  |  | 100 |  |  | 29.46 | 28 | Cubic
979 [7d]-{Cub} | [73] | G125 | 29.945 | 10.0725 | 3.005 | 46.1775 | 2.035 | 0.2375 | 0.8025 | 2.2325 | 0.46 | 0.135 | 0 | 0 |  | 0 |  |  | 225 | 75 | [5 empty] | 2.13 |  |  |  |  | 1193.02 | 795.35 | 1988.37 |  |  | 0 | 0 | 29.46 | 0.1627 | 0.3464 | 0.49 | 4.79 | 10.2 | 14.461914 | 11.786 | 10 | 7.0716 | 4.7144 | 125.19 | 0 | 146.723514 | 1 | 100 | 1 | 40 | 100 |  |  | 25.693423 | 7 | Cubic
979 [28d]-{Cub} | [73] | G125 | 29.945 | 10.0725 | 3.005 | 46.1775 | 2.035 | 0.2375 | 0.8025 | 2.2325 | 0.46 | 0.135 | 0 | 0 |  | 0 |  |  | 225 | 75 | [5 empty] | 2.13 |  |  |  |  | 1193.02 | 795.35 | 1988.37 |  |  | 0 | 0 | 29.46 | 0.1627 | 0.3464 | 0.49 | 4.79 | 10.2 | 14.461914 | 11.786 | 10 | 7.0716 | 4.7144 | 125.19 | 0 | 146.723514 | 1 | 100 | 1 | 40 | 100 |  |  | 29.616083 | 28 | Cubic
980 [7d]-{Cub} | [73] | G150 | 40.58 | 15.835 | 3.73 | 31.275 | 1.69 | 0.185 | 0.745 | 1.505 | 0.92 | 0.27 | 0 | 0 |  | 0 |  |  | 150 | 150 | [5 empty] | 2.13 |  |  |  |  | 1171.48 | 780.99 | 1952.47 |  |  | 0 | 0 | 58.93 | 0.1627 | 0.3464 | 0.49 | 9.59 | 20.41 | 28.928737 | 23.57 | 10 | 14.142 | 9.428 | 100.38 | 0 | 143.450737 | 1 | 100 | 1 | 40 | 100 |  |  | 31.0870805 | 7 | Cubic
980 [28d]-{Cub} | [73] | G150 | 40.58 | 15.835 | 3.73 | 31.275 | 1.69 | 0.185 | 0.745 | 1.505 | 0.92 | 0.27 | 0 | 0 |  | 0 |  |  | 150 | 150 | [5 empty] | 2.13 |  |  |  |  | 1171.48 | 780.99 | 1952.47 |  |  | 0 | 0 | 58.93 | 0.1627 | 0.3464 | 0.49 | 9.59 | 20.41 | 28.928737 | 23.57 | 10 | 14.142 | 9.428 | 100.38 | 0 | 143.450737 | 1 | 100 | 1 | 40 | 100 |  |  | 35.2058735 | 28 | Cubic
981 [28d]-{Cub} | [73] | G175 | 51.215 | 21.5975 | 4.455 | 16.3725 | 1.345 | 0.1325 | 0.6875 | 0.7775 | 1.38 | 0.405 | 0 | 0 |  | 0 |  |  | 75 | 225 | [5 empty] | 2.13 |  |  |  |  | 1149.96 | 766.64 | 1916.6 |  |  | 0 | 0 | 88.39 | 0.1627 | 0.3464 | 0.49 | 14.38 | 30.62 | 43.390651 | 35.36 | 10 | 21.216 | 14.144 | 75.57 | 0 | 140.176651 | 1 | 100 | 1 | 40 | 100 |  |  | 33.8329425 | 28 | Cubic
981 [7d]-{Cub} | [73] | G175 | 51.215 | 21.5975 | 4.455 | 16.3725 | 1.345 | 0.1325 | 0.6875 | 0.7775 | 1.38 | 0.405 | 0 | 0 |  | 0 |  |  | 75 | 225 | [5 empty] | 2.13 |  |  |  |  | 1149.96 | 766.64 | 1916.6 |  |  | 0 | 0 | 88.39 | 0.1627 | 0.3464 | 0.49 | 14.38 | 30.62 | 43.390651 | 35.36 | 10 | 21.216 | 14.144 | 75.57 | 0 | 140.176651 | 1 | 100 | 1 | 40 | 100 |  |  | 30.3025485 | 7 | Cubic
982 [28d]-{Cub} | [73] | G1100 | 57.9 | 31.11 | 5.07 | 1.29 | 0.97 | 0.09 | 1 | 0.05 | 0 | 0 | 0 | 0 |  | 0 |  |  | 0 | 300 | [5 empty] | 2.13 |  |  |  |  | 1128.44 | 752.29 | 1880.73 |  |  | 0 | 0 | 117.86 | 0.1627 | 0.3464 | 0.49 | 19.18 | 40.83 | 57.857474 | 47.14 | 10 | 28.284 | 18.856 | 50.76 | 0 | 136.901474 | 1 | 100 | 1 | 40 | 100 |  |  | 31.38128 | 28 | Cubic
982 [7d]-{Cub} | [73] | G1100 | 57.9 | 31.11 | 5.07 | 1.29 | 0.97 | 0.09 | 1 | 0.05 | 0 | 0 | 0 | 0 |  | 0 |  |  | 0 | 300 | [5 empty] | 2.13 |  |  |  |  | 1128.44 | 752.29 | 1880.73 |  |  | 0 | 0 | 117.86 | 0.1627 | 0.3464 | 0.49 | 19.18 | 40.83 | 57.857474 | 47.14 | 10 | 28.284 | 18.856 | 50.76 | 0 | 136.901474 | 1 | 100 | 1 | 40 | 100 |  |  | 28.439285 | 7 | Cubic
983 [7d]-{Cub} | [73] | G225 | 29.945 | 10.0725 | 3.005 | 46.1775 | 2.035 | 0.2375 | 0.8025 | 2.2325 | 0.46 | 0.135 | 0 | 0 |  | 0 |  |  | 225 | 75 | [5 empty] | 2.13 |  |  |  |  | 1193.58 | 795.73 | 1989.31 |  |  | 0 | 0 | 24.1 | 0.1627 | 0.3464 | 0.49 | 3.92 | 8.35 | 11.83069 | 9.64 | 10 | 5.784 | 3.856 | 129.7 | 0 | 147.31469 | 1 | 100 | 1 | 40 | 100 |  |  | 22.0649625 | 7 | Cubic
983 [28d]-{Cub} | [73] | G225 | 29.945 | 10.0725 | 3.005 | 46.1775 | 2.035 | 0.2375 | 0.8025 | 2.2325 | 0.46 | 0.135 | 0 | 0 |  | 0 |  |  | 225 | 75 | [5 empty] | 2.13 |  |  |  |  | 1193.58 | 795.73 | 1989.31 |  |  | 0 | 0 | 24.1 | 0.1627 | 0.3464 | 0.49 | 3.92 | 8.35 | 11.83069 | 9.64 | 10 | 5.784 | 3.856 | 129.7 | 0 | 147.31469 | 1 | 100 | 1 | 40 | 100 |  |  | 25.49729 | 28 | Cubic
984 [7d]-{Cub} | [73] | G250 | 40.58 | 15.835 | 3.73 | 31.275 | 1.69 | 0.185 | 0.745 | 1.505 | 0.92 | 0.27 | 0 | 0 |  | 0 |  |  | 150 | 150 | [5 empty] | 2.13 |  |  |  |  | 1172.64 | 781.76 | 1954.4 |  |  | 0 | 0 | 48.21 | 0.1627 | 0.3464 | 0.49 | 7.84 | 16.7 | 23.666289 | 19.29 | 10 | 11.574 | 7.716 | 109.4 | 0 | 144.640289 | 1 | 100 | 1 | 40 | 100 |  |  | 26.085689 | 7 | Cubic
984 [28d]-{Cub} | [73] | G250 | 40.58 | 15.835 | 3.73 | 31.275 | 1.69 | 0.185 | 0.745 | 1.505 | 0.92 | 0.27 | 0 | 0 |  | 0 |  |  | 150 | 150 | [5 empty] | 2.13 |  |  |  |  | 1172.64 | 781.76 | 1954.4 |  |  | 0 | 0 | 48.21 | 0.1627 | 0.3464 | 0.49 | 7.84 | 16.7 | 23.666289 | 19.29 | 10 | 11.574 | 7.716 | 109.4 | 0 | 144.640289 | 1 | 100 | 1 | 40 | 100 |  |  | 29.616083 | 28 | Cubic
985 [7d]-{Cub} | [73] | G275 | 51.215 | 21.5975 | 4.455 | 16.3725 | 1.345 | 0.1325 | 0.6875 | 0.7775 | 1.38 | 0.405 | 0 | 0 |  | 0 |  |  | 75 | 225 | [5 empty] | 2.13 |  |  |  |  | 1151.7 | 767.79 | 1919.49 |  |  | 0 | 0 | 72.32 | 0.1627 | 0.3464 | 0.49 | 11.77 | 25.05 | 35.501888 | 28.93 | 10 | 17.358 | 11.572 | 89.11 | 0 | 141.969888 | 1 | 100 | 1 | 40 | 100 |  |  | 25.3992235 | 7 | Cubic
985 [28d]-{Cub} | [73] | G275 | 51.215 | 21.5975 | 4.455 | 16.3725 | 1.345 | 0.1325 | 0.6875 | 0.7775 | 1.38 | 0.405 | 0 | 0 |  | 0 |  |  | 75 | 225 | [5 empty] | 2.13 |  |  |  |  | 1151.7 | 767.79 | 1919.49 |  |  | 0 | 0 | 72.32 | 0.1627 | 0.3464 | 0.49 | 11.77 | 25.05 | 35.501888 | 28.93 | 10 | 17.358 | 11.572 | 89.11 | 0 | 141.969888 | 1 | 100 | 1 | 40 | 100 |  |  | 28.5373515 | 28 | Cubic
986 [7d]-{Cub} | [73] | G2100 | 57.9 | 31.11 | 5.07 | 1.29 | 0.97 | 0.09 | 1 | 0.05 | 0 | 0 | 0 | 0 |  | 0 |  |  | 0 | 300 | [5 empty] | 2.13 |  |  |  |  | 1130.74 | 753.83 | 1884.57 |  |  | 0 | 0 | 96.43 | 0.1627 | 0.3464 | 0.49 | 15.69 | 33.4 | 47.337487 | 38.57 | 10 | 23.142 | 15.428 | 68.81 | 0 | 139.289487 | 1 | 100 | 1 | 40 | 100 |  |  | 23.928226 | 7 | Cubic
986 [28d]-{Cub} | [73] | G2100 | 57.9 | 31.11 | 5.07 | 1.29 | 0.97 | 0.09 | 1 | 0.05 | 0 | 0 | 0 | 0 |  | 0 |  |  | 0 | 300 | [5 empty] | 2.13 |  |  |  |  | 1130.74 | 753.83 | 1884.57 |  |  | 0 | 0 | 96.43 | 0.1627 | 0.3464 | 0.49 | 15.69 | 33.4 | 47.337487 | 38.57 | 10 | 23.142 | 15.428 | 68.81 | 0 | 139.289487 | 1 | 100 | 1 | 40 | 100 |  |  | 26.3798885 | 28 | Cubic
987 [7d]-{Cub} | [73] | G325 | 29.945 | 10.0725 | 3.005 | 46.1775 | 2.035 | 0.2375 | 0.8025 | 2.2325 | 0.46 | 0.135 | 0 | 0 |  | 0 |  |  | 262.5 | 87.5 | [5 empty] | 2.13 |  |  |  |  | 1123.66 | 749.11 | 1872.77 |  |  | 0 | 0 | 34.38 | 0.1627 | 0.3464 | 0.49 | 5.59 | 11.91 | 16.877142 | 13.75 | 10 | 8.25 | 5.5 | 146.06 | 0 | 171.187142 | 1 | 100 | 1 | 40 | 100 |  |  | 30.400615 | 7 | Cubic
987 [28d]-{Cub} | [73] | G325 | 29.945 | 10.0725 | 3.005 | 46.1775 | 2.035 | 0.2375 | 0.8025 | 2.2325 | 0.46 | 0.135 | 0 | 0 |  | 0 |  |  | 262.5 | 87.5 | [5 empty] | 2.13 |  |  |  |  | 1123.66 | 749.11 | 1872.77 |  |  | 0 | 0 | 34.38 | 0.1627 | 0.3464 | 0.49 | 5.59 | 11.91 | 16.877142 | 13.75 | 10 | 8.25 | 5.5 | 146.06 | 0 | 171.187142 | 1 | 100 | 1 | 40 | 100 |  |  | 35.0097405 | 28 | Cubic
988 [7d]-{Cub} | [73] | G350 | 40.58 | 15.835 | 3.73 | 31.275 | 1.69 | 0.185 | 0.745 | 1.505 | 0.92 | 0.27 | 0 | 0 |  | 0 |  |  | 175 | 175 | [5 empty] | 2.13 |  |  |  |  | 1098.54 | 732.36 | 1830.9 |  |  | 0 | 0 | 68.75 | 0.1627 | 0.3464 | 0.49 | 11.19 | 23.82 | 33.749375 | 27.5 | 10 | 16.5 | 11 | 117.11 | 0 | 167.359375 | 1 | 100 | 1 | 40 | 100 |  |  | 32.8522775 | 7 | Cubic
988 [28d]-{Cub} | [73] | G350 | 40.58 | 15.835 | 3.73 | 31.275 | 1.69 | 0.185 | 0.745 | 1.505 | 0.92 | 0.27 | 0 | 0 |  | 0 |  |  | 175 | 175 | [5 empty] | 2.13 |  |  |  |  | 1098.54 | 732.36 | 1830.9 |  |  | 0 | 0 | 68.75 | 0.1627 | 0.3464 | 0.49 | 11.19 | 23.82 | 33.749375 | 27.5 | 10 | 16.5 | 11 | 117.11 | 0 | 167.359375 | 1 | 100 | 1 | 40 | 100 |  |  | 37.1672035 | 28 | Cubic
989 [7d]-{Cub} | [73] | G375 | 51.215 | 21.5975 | 4.455 | 16.3725 | 1.345 | 0.1325 | 0.6875 | 0.7775 | 1.38 | 0.405 | 0 | 0 |  | 0 |  |  | 87.5 | 262.5 | [5 empty] | 2.13 |  |  |  |  | 1073.42 | 715.62 | 1789.04 |  |  | 0 | 0 | 103.13 | 0.1627 | 0.3464 | 0.49 | 16.78 | 35.72 | 50.626517 | 41.25 | 10 | 24.75 | 16.5 | 88.17 | 0 | 163.546517 | 1 | 100 | 1 | 40 | 100 |  |  | 32.8522775 | 7 | Cubic
989 [28d]-{Cub} | [73] | G375 | 51.215 | 21.5975 | 4.455 | 16.3725 | 1.345 | 0.1325 | 0.6875 | 0.7775 | 1.38 | 0.405 | 0 | 0 |  | 0 |  |  | 87.5 | 262.5 | [5 empty] | 2.13 |  |  |  |  | 1073.42 | 715.62 | 1789.04 |  |  | 0 | 0 | 103.13 | 0.1627 | 0.3464 | 0.49 | 16.78 | 35.72 | 50.626517 | 41.25 | 10 | 24.75 | 16.5 | 88.17 | 0 | 163.546517 | 1 | 100 | 1 | 40 | 100 |  |  | 36.284605 | 28 | Cubic
990 [7d]-{Cub} | [73] | G3100 | 57.9 | 31.11 | 5.07 | 1.29 | 0.97 | 0.09 | 1 | 0.05 | 0 | 0 | 0 | 0 |  | 0 |  |  | 0 | 350 | [5 empty] | 2.13 |  |  |  |  | 1048.3 | 698.87 | 1747.17 |  |  | 0 | 0 | 137.5 | 0.1627 | 0.3464 | 0.49 | 22.37 | 47.63 | 67.49875 | 55 | 10 | 33 | 22 | 59.23 | 0 | 159.72875 | 1 | 100 | 1 | 40 | 100 |  |  | 32.361945 | 7 | Cubic
990 [28d]-{Cub} | [73] | G3100 | 57.9 | 31.11 | 5.07 | 1.29 | 0.97 | 0.09 | 1 | 0.05 | 0 | 0 | 0 | 0 |  | 0 |  |  | 0 | 350 | [5 empty] | 2.13 |  |  |  |  | 1048.3 | 698.87 | 1747.17 |  |  | 0 | 0 | 137.5 | 0.1627 | 0.3464 | 0.49 | 22.37 | 47.63 | 67.49875 | 55 | 10 | 33 | 22 | 59.23 | 0 | 159.72875 | 1 | 100 | 1 | 40 | 100 |  |  | 35.500073 | 28 | Cubic
991 [7d]-{Cub} | [73] | G425 | 29.945 | 10.0725 | 3.005 | 46.1775 | 2.035 | 0.2375 | 0.8025 | 2.2325 | 0.46 | 0.135 | 0 | 0 |  | 0 |  |  | 262.5 | 87.5 | [5 empty] | 2.13 |  |  |  |  | 1124.337 | 749.56 | 1873.897 |  |  | 0 | 0 | 28.13 | 0.1627 | 0.3464 | 0.49 | 4.58 | 9.74 | 13.809017 | 11.25 | 10 | 6.75 | 4.5 | 151.32 | 0 | 171.879017 | 1 | 100 | 1 | 40 | 100 |  |  | 25.693423 | 7 | Cubic
991 [28d]-{Cub} | [73] | G425 | 29.945 | 10.0725 | 3.005 | 46.1775 | 2.035 | 0.2375 | 0.8025 | 2.2325 | 0.46 | 0.135 | 0 | 0 |  | 0 |  |  | 262.5 | 87.5 | [5 empty] | 2.13 |  |  |  |  | 1124.337 | 749.56 | 1873.897 |  |  | 0 | 0 | 28.13 | 0.1627 | 0.3464 | 0.49 | 4.58 | 9.74 | 13.809017 | 11.25 | 10 | 6.75 | 4.5 | 151.32 | 0 | 171.879017 | 1 | 100 | 1 | 40 | 100 |  |  | 29.616083 | 28 | Cubic
992 [7d]-{Cub} | [73] | G450 | 40.58 | 15.835 | 3.73 | 31.275 | 1.69 | 0.185 | 0.745 | 1.505 | 0.92 | 0.27 | 0 | 0 |  | 0 |  |  | 175 | 175 | [5 empty] | 2.13 |  |  |  |  | 1099.9 | 733.26 | 1833.16 |  |  | 0 | 0 | 56.25 | 0.1627 | 0.3464 | 0.49 | 9.15 | 19.49 | 27.613125 | 22.5 | 10 | 13.5 | 9 | 127.64 | 0 | 168.753125 | 1 | 100 | 1 | 40 | 100 |  |  | 28.5373515 | 7 | Cubic
992 [28d]-{Cub} | [73] | G450 | 40.58 | 15.835 | 3.73 | 31.275 | 1.69 | 0.185 | 0.745 | 1.505 | 0.92 | 0.27 | 0 | 0 |  | 0 |  |  | 175 | 175 | [5 empty] | 2.13 |  |  |  |  | 1099.9 | 733.26 | 1833.16 |  |  | 0 | 0 | 56.25 | 0.1627 | 0.3464 | 0.49 | 9.15 | 19.49 | 27.613125 | 22.5 | 10 | 13.5 | 9 | 127.64 | 0 | 168.753125 | 1 | 100 | 1 | 40 | 100 |  |  | 32.2638785 | 28 | Cubic
993 [7d]-{Cub} | [73] | G475 | 51.215 | 21.5975 | 4.455 | 16.3725 | 1.345 | 0.1325 | 0.6875 | 0.7775 | 1.38 | 0.405 | 0 | 0 |  | 0 |  |  | 87.5 | 262.5 | [5 empty] | 2.13 |  |  |  |  | 1075.44 | 716.97 | 1792.41 |  |  | 0 | 0 | 84.38 | 0.1627 | 0.3464 | 0.49 | 13.73 | 29.23 | 41.422142 | 33.75 | 10 | 20.25 | 13.5 | 103.96 | 0 | 165.632142 | 1 | 100 | 1 | 40 | 100 |  |  | 27.5566865 | 7 | Cubic
993 [28d]-{Cub} | [73] | G475 | 51.215 | 21.5975 | 4.455 | 16.3725 | 1.345 | 0.1325 | 0.6875 | 0.7775 | 1.38 | 0.405 | 0 | 0 |  | 0 |  |  | 87.5 | 262.5 | [5 empty] | 2.13 |  |  |  |  | 1075.44 | 716.97 | 1792.41 |  |  | 0 | 0 | 84.38 | 0.1627 | 0.3464 | 0.49 | 13.73 | 29.23 | 41.422142 | 33.75 | 10 | 20.25 | 13.5 | 103.96 | 0 | 165.632142 | 1 | 100 | 1 | 40 | 100 |  |  | 30.400615 | 28 | Cubic
994 [7d]-{Cub} | [73] | G4100 | 57.9 | 31.11 | 5.07 | 1.29 | 0.97 | 0.09 | 1 | 0.05 | 0 | 0 | 0 | 0 |  | 0 |  |  | 0 | 350 | [5 empty] | 2.13 |  |  |  |  | 1051 | 700.67 | 1751.67 |  |  | 0 | 0 | 112.5 | 0.1627 | 0.3464 | 0.49 | 18.3 | 38.97 | 55.22625 | 45 | 10 | 27 | 18 | 80.28 | 0 | 162.50625 | 1 | 100 | 1 | 40 | 100 |  |  | 27.1644205 | 7 | Cubic
994 [28d]-{Cub} | [73] | G4100 | 57.9 | 31.11 | 5.07 | 1.29 | 0.97 | 0.09 | 1 | 0.05 | 0 | 0 | 0 | 0 |  | 0 |  |  | 0 | 350 | [5 empty] | 2.13 |  |  |  |  | 1051 | 700.67 | 1751.67 |  |  | 0 | 0 | 112.5 | 0.1627 | 0.3464 | 0.49 | 18.3 | 38.97 | 55.22625 | 45 | 10 | 27 | 18 | 80.28 | 0 | 162.50625 | 1 | 100 | 1 | 40 | 100 |  |  | 29.812216 | 28 | Cubic
995 [28d]-{Cub} | [74] | GRS1 | 61.85 | 27.36 | 5.18 | 1.47 | 1 | 0.08 | 0.63 | 0.05 | 1.84 | 0.54 | 0 | 0 |  | 1 |  |  |  | 330 | [5 empty] | 2.22 |  |  |  |  | 1350 | 727 | 2077 | 2.71 | 2.67 | 0 | 1.58 | 88 | 0.143 | 0.329 | 0.53 | 12.58 | 28.95 | 46.464 | 44 | 8 | 29.92 | 14.08 | 0 | 0 | 76.384 | 1 | 60 | 1 | 24 | 100 |  |  | 18.2 | 28 | Cubic
996 [28d]-{Cub} | [74] | GTS1 | 61.85 | 27.36 | 5.18 | 1.47 | 1 | 0.08 | 0.63 | 0.05 | 1.84 | 0.54 | 0 | 0 |  | 1 |  |  |  | 330 | [5 empty] | 2.22 |  |  |  |  | 1350 | 727 | 2077 | 2.71 | 2.67 | 0 | 1.58 | 88 | 0.143 | 0.329 | 0.53 | 12.58 | 28.95 | 46.464 | 44 | 8 | 29.92 | 14.08 | 0 | 0 | 76.384 | 1 | 60 | 1 | 24 | 100 |  |  | 18.98 | 28 | Cubic
997 [28d]-{Cub} | [74] | GUS1 | 61.85 | 27.36 | 5.18 | 1.47 | 1 | 0.08 | 0.63 | 0.05 | 1.84 | 0.54 | 0 | 0 |  | 1 |  |  |  | 330 | [5 empty] | 2.22 |  |  |  |  | 1350 | 727 | 2077 | 2.71 | 2.67 | 0 | 1.58 | 88 | 0.143 | 0.329 | 0.53 | 12.58 | 28.95 | 46.464 | 44 | 8 | 29.92 | 14.08 | 0 | 0 | 76.384 | 1 | 60 | 1 | 24 | 100 |  |  | 16.5 | 28 | Cubic
998 [28d]-{Cub} | [74] | GRS2 | 61.85 | 27.36 | 5.18 | 1.47 | 1 | 0.08 | 0.63 | 0.05 | 1.84 | 0.54 | 0 | 0 |  | 1 |  |  |  | 330 | [5 empty] | 2.22 |  |  |  |  | 1350 | 727 | 2077 | 2.71 | 2.67 | 0 | 1.58 | 88 | 0.143 | 0.329 | 0.53 | 12.58 | 28.95 | 46.464 | 44 | 10 | 26.4 | 17.6 | 0 | 0 | 72.864 | 1 | 60 | 1 | 24 | 100 |  |  | 20.6 | 28 | Cubic
999 [28d]-{Cub} | [74] | GTS2 | 61.85 | 27.36 | 5.18 | 1.47 | 1 | 0.08 | 0.63 | 0.05 | 1.84 | 0.54 | 0 | 0 |  | 1 |  |  |  | 330 | [5 empty] | 2.22 |  |  |  |  | 1350 | 727 | 2077 | 2.71 | 2.67 | 0 | 1.58 | 88 | 0.143 | 0.329 | 0.53 | 12.58 | 28.95 | 46.464 | 44 | 10 | 26.4 | 17.6 | 0 | 0 | 72.864 | 1 | 60 | 1 | 24 | 100 |  |  | 20.8 | 28 | Cubic
1000 [28d]-{Cub} | [74] | GUS2 | 61.85 | 27.36 | 5.18 | 1.47 | 1 | 0.08 | 0.63 | 0.05 | 1.84 | 0.54 | 0 | 0 |  | 1 |  |  |  | 330 | [5 empty] | 2.22 |  |  |  |  | 1350 | 727 | 2077 | 2.71 | 2.67 | 0 | 1.58 | 88 | 0.143 | 0.329 | 0.53 | 12.58 | 28.95 | 46.464 | 44 | 10 | 26.4 | 17.6 | 0 | 0 | 72.864 | 1 | 60 | 1 | 24 | 100 |  |  | 17.2 | 28 | Cubic
1001 [28d]-{Cub} | [74] | GRS3 | 61.85 | 27.36 | 5.18 | 1.47 | 1 | 0.08 | 0.63 | 0.05 | 1.84 | 0.54 | 0 | 0 |  | 1 |  |  |  | 330 | [5 empty] | 2.22 |  |  |  |  | 1350 | 727 | 2077 | 2.71 | 2.67 | 0 | 1.58 | 88 | 0.143 | 0.329 | 0.53 | 12.58 | 28.95 | 46.464 | 44 | 12 | 22.88 | 21.12 | 0 | 0 | 69.344 | 1 | 60 | 1 | 24 | 100 |  |  | 24.9 | 28 | Cubic
1002 [28d]-{Cub} | [74] | GTS3 | 61.85 | 27.36 | 5.18 | 1.47 | 1 | 0.08 | 0.63 | 0.05 | 1.84 | 0.54 | 0 | 0 |  | 1 |  |  |  | 330 | [5 empty] | 2.22 |  |  |  |  | 1350 | 727 | 2077 | 2.71 | 2.67 | 0 | 1.58 | 88 | 0.143 | 0.329 | 0.53 | 12.58 | 28.95 | 46.464 | 44 | 12 | 22.88 | 21.12 | 0 | 0 | 69.344 | 1 | 60 | 1 | 24 | 100 |  |  | 24.4 | 28 | Cubic
1003 [28d]-{Cub} | [74] | GUS3 | 61.85 | 27.36 | 5.18 | 1.47 | 1 | 0.08 | 0.63 | 0.05 | 1.84 | 0.54 | 0 | 0 |  | 1 |  |  |  | 330 | [5 empty] | 2.22 |  |  |  |  | 1350 | 727 | 2077 | 2.71 | 2.67 | 0 | 1.58 | 88 | 0.143 | 0.329 | 0.53 | 12.58 | 28.95 | 46.464 | 44 | 12 | 22.88 | 21.12 | 0 | 0 | 69.344 | 1 | 60 | 1 | 24 | 100 |  |  | 20.1 | 28 | Cubic
1004 [7d]-{Cyl} | [75] | Mix 1 14M | 47.24544 | 23.05016 | 6.826796 | 13.45588 | 3.288194 | 0.3966602 | 0.3966602 | 1.240078 | 1.282583 | 0.2530874 | 0 | 0.4274369 |  | 1.232816 | 478.3 |  |  | 343 | 172 | [9 empty] | 1031.3 | 723.8 | 1755.1 |  |  | 0 | 0 | 128.7142857 | 0.08 | 0.27 | 0.65 | 10.3 | 34.75 | 83.66428571 | 51.48571429 | 14 | 22.65371429 | 28.832 | 0 | 7.7 | 110.938 |  | 25 |  | 24 |  | 150 | 300 | 30.26 | 7 | Cylindrical
1005 [7d]-{Cyl} | [75] | Mix 2 14M | 47.26 | 23.05667 | 6.83 | 13.43667 | 3.283333 | 0.3966667 | 0.3966667 | 1.24 | 1.283333 | 0.2533333 | 0 | 0.4266667 |  | 1.233333 | 478.3 |  |  | 300 | 150 | [9 empty] | 1058.2 | 742.7 | 1800.9 |  |  | 0 | 0 | 128.5714286 | 0.08 | 0.27 | 0.65 | 10.29 | 34.71 | 83.57142857 | 51.42857143 | 14 | 22.62857143 | 28.8 | 0 | 6.7 | 110.22 |  | 25 |  | 24 |  | 150 | 300 | 35.38 | 7 | Cylindrical
1006 [7d]-{Cyl} | [75] | Mix 2 12M | 47.26 | 23.05667 | 6.83 | 13.43667 | 3.283333 | 0.3966667 | 0.3966667 | 1.24 | 1.283333 | 0.2533333 | 0 | 0.4266667 |  | 1.233333 | 478.3 |  |  | 300 | 150 | [9 empty] | 1058.2 | 742.7 | 1800.9 |  |  | 0 | 0 | 128.5714286 | 0.08 | 0.27 | 0.65 | 10.29 | 34.71 | 83.57142857 | 51.42857143 | 12 | 26.74285714 | 24.68571429 | 0 | 6.7 | 114.3342857 |  | 25 |  | 24 |  | 150 | 300 | 29 | 7 | Cylindrical
1007 [7d]-{Cyl} | [75] | Mix 2 16 M | 47.26 | 23.05667 | 6.83 | 13.43667 | 3.283333 | 0.3966667 | 0.3966667 | 1.24 | 1.283333 | 0.2533333 | 0 | 0.4266667 |  | 1.233333 | 478.3 |  |  | 300 | 150 | [9 empty] | 1058.2 | 742.7 | 1800.9 |  |  | 0 | 0 | 128.5714286 | 0.08 | 0.27 | 0.65 | 10.29 | 34.71 | 83.57142857 | 51.42857143 | 16 | 18.51428571 | 32.91428571 | 0 | 6.7 | 106.1057143 |  | 25 |  | 24 |  | 150 | 300 | 31 | 7 | Cylindrical
1008 [7d]-{Cyl} | [75] | Mix 2 10 M | 47.26 | 23.05667 | 6.83 | 13.43667 | 3.283333 | 0.3966667 | 0.3966667 | 1.24 | 1.283333 | 0.2533333 | 0 | 0.4266667 |  | 1.233333 | 478.3 |  |  | 300 | 150 | [9 empty] | 1058.2 | 742.7 | 1800.9 |  |  | 0 | 0 | 128.5714286 | 0.08 | 0.27 | 0.65 | 10.29 | 34.71 | 83.57142857 | 51.42857143 | 10 | 18.51428571 | 20.57143 | 0 | 6.7 | 106.1057143 |  | 25 |  | 24 |  | 150 | 300 | 23.814 | 7 | Cylindrical
1009 [7d]-{Cub} | [76] | GP 60ºC | 31.25 | 14.06 | 2.8 | 33.75 | 7.03 | 0 | 0 | 0 | 0 | 0 | 0 | 0 |  | 0 |  |  |  |  | 394 | [5 empty] | 2.61 |  |  | 2.14 | 1201 | 647 | 1848 | 2.87 | 2.6 | 0 | 0 | 113 | 0.147 | 0.294 | 0.56 | 16.61 | 33.22 | 63.167 | 45 | 8 | 30.6 | 14.4 | 59 | 5.91 | 156.313 | 0.666666667 | 60 |  | 24 | 150 |  |  | 66.5 | 7 | Cubic
1009 [28d]-{Cub} | [76] | GP 60ºC | 31.25 | 14.06 | 2.8 | 33.75 | 7.03 | 0 | 0 | 0 | 0 | 0 | 0 | 0 |  | 0 |  |  |  |  | 394 | [5 empty] | 2.61 |  |  | 2.14 | 1201 | 647 | 1848 | 2.87 | 2.6 | 0 | 0 | 113 | 0.147 | 0.294 | 0.56 | 16.61 | 33.22 | 63.167 | 45 | 8 | 30.6 | 14.4 | 59 | 5.91 | 156.313 | 0.666666667 | 60 |  | 24 | 150 |  |  | 69.28 | 28 | Cubic
1009 [3d]-{Cub} | [76] | GP 60ºC | 31.25 | 14.06 | 2.8 | 33.75 | 7.03 | 0 | 0 | 0 | 0 | 0 | 0 | 0 |  | 0 |  |  |  |  | 394 | [5 empty] | 2.61 |  |  | 2.14 | 1201 | 647 | 1848 | 2.87 | 2.6 | 0 | 0 | 113 | 0.147 | 0.294 | 0.56 | 16.61 | 33.22 | 63.167 | 45 | 8 | 30.6 | 14.4 | 59 | 5.91 | 156.313 | 0.666666667 | 60 |  | 24 | 150 |  |  | 60.9 | 3 | Cubic
1010 [28d]-{Cub} | [76] | GPR1 60ºC | 37.45734 | 12.72371 | 2.565406 | 30.46371 | 6.373731 | 0 | 0 | 0 | 0 | 0 | 0 | 0 |  | 0 |  |  |  |  | 355 |  |  | 39 |  |  | 2.61 |  |  | 2.14 | 1201 | 647 | 1848 | 2.87 | 2.6 | 0 | 0 | 113 | 0.147 | 0.294 | 0.56 | 16.61 | 33.22 | 63.167 | 45 | 8 | 30.6 | 14.4 | 59 | 5.91 | 156.313 | 0.666666667 | 60 |  | 24 | 150 |  |  | 70.72 | 28 | Cubic
1010 [3d]-{Cub} | [76] | GPR1 60ºC | 37.45734 | 12.72371 | 2.565406 | 30.46371 | 6.373731 | 0 | 0 | 0 | 0 | 0 | 0 | 0 |  | 0 |  |  |  |  | 355 |  |  | 39 |  |  | 2.61 |  |  | 2.14 | 1201 | 647 | 1848 | 2.87 | 2.6 | 0 | 0 | 113 | 0.147 | 0.294 | 0.56 | 16.61 | 33.22 | 63.167 | 45 | 8 | 30.6 | 14.4 | 59 | 5.91 | 156.313 | 0.666666667 | 60 |  | 24 | 150 |  |  | 62.3 | 3 | Cubic
1010 [7d]-{Cub} | [76] | GPR1 60ºC | 37.45734 | 12.72371 | 2.565406 | 30.46371 | 6.373731 | 0 | 0 | 0 | 0 | 0 | 0 | 0 |  | 0 |  |  |  |  | 355 |  |  | 39 |  |  | 2.61 |  |  | 2.14 | 1201 | 647 | 1848 | 2.87 | 2.6 | 0 | 0 | 113 | 0.147 | 0.294 | 0.56 | 16.61 | 33.22 | 63.167 | 45 | 8 | 30.6 | 14.4 | 59 | 5.91 | 156.313 | 0.666666667 | 60 |  | 24 | 150 |  |  | 67.6 | 7 | Cubic
1011 [7d]-{Cub} | [76] | GPR2 60ºC | 43.82383 | 11.35315 | 2.324797 | 27.09315 | 5.700635 | 0 | 0 | 0 | 0 | 0 | 0 | 0 |  | 0 |  |  |  |  | 315 |  |  | 79 |  |  | 2.61 |  |  | 2.14 | 1201 | 647 | 1848 | 2.87 | 2.6 | 0 | 0 | 113 | 0.147 | 0.294 | 0.56 | 16.61 | 33.22 | 63.167 | 45 | 8 | 30.6 | 14.4 | 59 | 5.91 | 156.313 | 0.666666667 | 60 |  | 24 | 150 |  |  | 46.32 | 7 | Cubic
1011 [28d]-{Cub} | [76] | GPR2 60ºC | 43.82383 | 11.35315 | 2.324797 | 27.09315 | 5.700635 | 0 | 0 | 0 | 0 | 0 | 0 | 0 |  | 0 |  |  |  |  | 315 |  |  | 79 |  |  | 2.61 |  |  | 2.14 | 1201 | 647 | 1848 | 2.87 | 2.6 | 0 | 0 | 113 | 0.147 | 0.294 | 0.56 | 16.61 | 33.22 | 63.167 | 45 | 8 | 30.6 | 14.4 | 59 | 5.91 | 156.313 | 0.666666667 | 60 |  | 24 | 150 |  |  | 51.46 | 28 | Cubic
1011 [3d]-{Cub} | [76] | GPR2 60ºC | 43.82383 | 11.35315 | 2.324797 | 27.09315 | 5.700635 | 0 | 0 | 0 | 0 | 0 | 0 | 0 |  | 0 |  |  |  |  | 315 |  |  | 79 |  |  | 2.61 |  |  | 2.14 | 1201 | 647 | 1848 | 2.87 | 2.6 | 0 | 0 | 113 | 0.147 | 0.294 | 0.56 | 16.61 | 33.22 | 63.167 | 45 | 8 | 30.6 | 14.4 | 59 | 5.91 | 156.313 | 0.666666667 | 60 |  | 24 | 150 |  |  | 44.72 | 3 | Cubic
1012 [7d]-{Cub} | [76] | GPR3 60ºC | 50.03117 | 10.01685 | 2.090203 | 23.80685 | 5.044365 | 0 | 0 | 0 | 0 | 0 | 0 | 0 |  | 0 |  |  |  |  | 276 |  |  | 118 |  |  | 2.61 |  |  | 2.14 | 1201 | 647 | 1848 | 2.87 | 2.6 | 0 | 0 | 113 | 0.147 | 0.294 | 0.56 | 16.61 | 33.22 | 63.167 | 45 | 8 | 30.6 | 14.4 | 59 | 5.91 | 156.313 | 0.666666667 | 60 |  | 24 | 150 |  |  | 20.48 | 7 | Cubic
1012 [28d]-{Cub} | [76] | GPR3 60ºC | 50.03117 | 10.01685 | 2.090203 | 23.80685 | 5.044365 | 0 | 0 | 0 | 0 | 0 | 0 | 0 |  | 0 |  |  |  |  | 276 |  |  | 118 |  |  | 2.61 |  |  | 2.14 | 1201 | 647 | 1848 | 2.87 | 2.6 | 0 | 0 | 113 | 0.147 | 0.294 | 0.56 | 16.61 | 33.22 | 63.167 | 45 | 8 | 30.6 | 14.4 | 59 | 5.91 | 156.313 | 0.666666667 | 60 |  | 24 | 150 |  |  | 24.52 | 28 | Cubic
1012 [3d]-{Cub} | [76] | GPR3 60ºC | 50.03117 | 10.01685 | 2.090203 | 23.80685 | 5.044365 | 0 | 0 | 0 | 0 | 0 | 0 | 0 |  | 0 |  |  |  |  | 276 |  |  | 118 |  |  | 2.61 |  |  | 2.14 | 1201 | 647 | 1848 | 2.87 | 2.6 | 0 | 0 | 113 | 0.147 | 0.294 | 0.56 | 16.61 | 33.22 | 63.167 | 45 | 8 | 30.6 | 14.4 | 59 | 5.91 | 156.313 | 0.666666667 | 60 |  | 24 | 150 |  |  | 19.24 | 3 | Cubic
1013 [3d]-{Cub} | [76] | GP 90ºC | 31.25 | 14.06 | 2.8 | 33.75 | 7.03 | 0 | 0 | 0 | 0 | 0 | 0 | 0 |  | 0 |  |  |  |  | 394 | [5 empty] | 2.61 |  |  | 2.14 | 1201 | 647 | 1848 | 2.87 | 2.6 | 0 | 0 | 113 | 0.147 | 0.294 | 0.56 | 16.61 | 33.22 | 63.167 | 45 | 8 | 30.6 | 14.4 | 59 | 5.91 | 156.313 | 0.666666667 | 90 |  | 24 | 150 |  |  | 63.04 | 3 | Cubic
1013 [28d]-{Cub} | [76] | GP 90ºC | 31.25 | 14.06 | 2.8 | 33.75 | 7.03 | 0 | 0 | 0 | 0 | 0 | 0 | 0 |  | 0 |  |  |  |  | 394 | [5 empty] | 2.61 |  |  | 2.14 | 1201 | 647 | 1848 | 2.87 | 2.6 | 0 | 0 | 113 | 0.147 | 0.294 | 0.56 | 16.61 | 33.22 | 63.167 | 45 | 8 | 30.6 | 14.4 | 59 | 5.91 | 156.313 | 0.666666667 | 90 |  | 24 | 150 |  |  | 71.63 | 28 | Cubic
1013 [7d]-{Cub} | [76] | GP 90ºC | 31.25 | 14.06 | 2.8 | 33.75 | 7.03 | 0 | 0 | 0 | 0 | 0 | 0 | 0 |  | 0 |  |  |  |  | 394 | [5 empty] | 2.61 |  |  | 2.14 | 1201 | 647 | 1848 | 2.87 | 2.6 | 0 | 0 | 113 | 0.147 | 0.294 | 0.56 | 16.61 | 33.22 | 63.167 | 45 | 8 | 30.6 | 14.4 | 59 | 5.91 | 156.313 | 0.666666667 | 90 |  | 24 | 150 |  |  | 66.19 | 7 | Cubic
1014 [7d]-{Cub} | [76] | GPR1 90ºC | 37.45734 | 12.72371 | 2.565406 | 30.46371 | 6.373731 | 0 | 0 | 0 | 0 | 0 | 0 | 0 |  | 0 |  |  |  |  | 355 |  |  | 39 |  |  | 2.61 |  |  | 2.14 | 1201 | 647 | 1848 | 2.87 | 2.6 | 0 | 0 | 113 | 0.147 | 0.294 | 0.56 | 16.61 | 33.22 | 63.167 | 45 | 8 | 30.6 | 14.4 | 59 | 5.91 | 156.313 | 0.666666667 | 90 |  | 24 | 150 |  |  | 67.45 | 7 | Cubic
1014 [3d]-{Cub} | [76] | GPR1 90ºC | 37.45734 | 12.72371 | 2.565406 | 30.46371 | 6.373731 | 0 | 0 | 0 | 0 | 0 | 0 | 0 |  | 0 |  |  |  |  | 355 |  |  | 39 |  |  | 2.61 |  |  | 2.14 | 1201 | 647 | 1848 | 2.87 | 2.6 | 0 | 0 | 113 | 0.147 | 0.294 | 0.56 | 16.61 | 33.22 | 63.167 | 45 | 8 | 30.6 | 14.4 | 59 | 5.91 | 156.313 | 0.666666667 | 90 |  | 24 | 150 |  |  | 64.53 | 3 | Cubic
1014 [28d]-{Cub} | [76] | GPR1 90ºC | 37.45734 | 12.72371 | 2.565406 | 30.46371 | 6.373731 | 0 | 0 | 0 | 0 | 0 | 0 | 0 |  | 0 |  |  |  |  | 355 |  |  | 39 |  |  | 2.61 |  |  | 2.14 | 1201 | 647 | 1848 | 2.87 | 2.6 | 0 | 0 | 113 | 0.147 | 0.294 | 0.56 | 16.61 | 33.22 | 63.167 | 45 | 8 | 30.6 | 14.4 | 59 | 5.91 | 156.313 | 0.666666667 | 90 |  | 24 | 150 |  |  | 72.34 | 28 | Cubic
1015 [7d]-{Cub} | [76] | GPR2 90ºC | 43.82383 | 11.35315 | 2.324797 | 27.09315 | 5.700635 | 0 | 0 | 0 | 0 | 0 | 0 | 0 |  | 0 |  |  |  |  | 315 |  |  | 79 |  |  | 2.61 |  |  | 2.14 | 1201 | 647 | 1848 | 2.87 | 2.6 | 0 | 0 | 113 | 0.147 | 0.294 | 0.56 | 16.61 | 33.22 | 63.167 | 45 | 8 | 30.6 | 14.4 | 59 | 5.91 | 156.313 | 0.666666667 | 90 |  | 24 | 150 |  |  | 47.2 | 7 | Cubic
1015 [28d]-{Cub} | [76] | GPR2 90ºC | 43.82383 | 11.35315 | 2.324797 | 27.09315 | 5.700635 | 0 | 0 | 0 | 0 | 0 | 0 | 0 |  | 0 |  |  |  |  | 315 |  |  | 79 |  |  | 2.61 |  |  | 2.14 | 1201 | 647 | 1848 | 2.87 | 2.6 | 0 | 0 | 113 | 0.147 | 0.294 | 0.56 | 16.61 | 33.22 | 63.167 | 45 | 8 | 30.6 | 14.4 | 59 | 5.91 | 156.313 | 0.666666667 | 90 |  | 24 | 150 |  |  | 52.66 | 28 | Cubic
1015 [3d]-{Cub} | [76] | GPR2 90ºC | 43.82383 | 11.35315 | 2.324797 | 27.09315 | 5.700635 | 0 | 0 | 0 | 0 | 0 | 0 | 0 |  | 0 |  |  |  |  | 315 |  |  | 79 |  |  | 2.61 |  |  | 2.14 | 1201 | 647 | 1848 | 2.87 | 2.6 | 0 | 0 | 113 | 0.147 | 0.294 | 0.56 | 16.61 | 33.22 | 63.167 | 45 | 8 | 30.6 | 14.4 | 59 | 5.91 | 156.313 | 0.666666667 | 90 |  | 24 | 150 |  |  | 42.7 | 3 | Cubic
1016 [7d]-{Cub} | [76] | GPR3 90ºC | 50.03117 | 10.01685 | 2.090203 | 23.80685 | 5.044365 | 0 | 0 | 0 | 0 | 0 | 0 | 0 |  | 0 |  |  |  |  | 276 |  |  | 118 |  |  | 2.61 |  |  | 2.14 | 1201 | 647 | 1848 | 2.87 | 2.6 | 0 | 0 | 113 | 0.147 | 0.294 | 0.56 | 16.61 | 33.22 | 63.167 | 45 | 8 | 30.6 | 14.4 | 59 | 5.91 | 156.313 | 0.666666667 | 90 |  | 24 | 150 |  |  | 12.9 | 7 | Cubic
1016 [3d]-{Cub} | [76] | GPR3 90ºC | 50.03117 | 10.01685 | 2.090203 | 23.80685 | 5.044365 | 0 | 0 | 0 | 0 | 0 | 0 | 0 |  | 0 |  |  |  |  | 276 |  |  | 118 |  |  | 2.61 |  |  | 2.14 | 1201 | 647 | 1848 | 2.87 | 2.6 | 0 | 0 | 113 | 0.147 | 0.294 | 0.56 | 16.61 | 33.22 | 63.167 | 45 | 8 | 30.6 | 14.4 | 59 | 5.91 | 156.313 | 0.666666667 | 90 |  | 24 | 150 |  |  | 10.4 | 3 | Cubic
1016 [28d]-{Cub} | [76] | GPR3 90ºC | 50.03117 | 10.01685 | 2.090203 | 23.80685 | 5.044365 | 0 | 0 | 0 | 0 | 0 | 0 | 0 |  | 0 |  |  |  |  | 276 |  |  | 118 |  |  | 2.61 |  |  | 2.14 | 1201 | 647 | 1848 | 2.87 | 2.6 | 0 | 0 | 113 | 0.147 | 0.294 | 0.56 | 16.61 | 33.22 | 63.167 | 45 | 8 | 30.6 | 14.4 | 59 | 5.91 | 156.313 | 0.666666667 | 90 |  | 24 | 150 |  |  | 16.1 | 28 | Cubic
1017 [3d]-{Cub} | [76] | GP 25ºC | 31.25 | 14.06 | 2.8 | 33.75 | 7.03 | 0 | 0 | 0 | 0 | 0 | 0 | 0 |  | 0 |  |  |  |  | 394 | [5 empty] | 2.61 |  |  | 2.14 | 1201 | 647 | 1848 | 2.87 | 2.6 | 0 | 0 | 113 | 0.147 | 0.294 | 0.56 | 16.61 | 33.22 | 63.167 | 45 | 8 | 30.6 | 14.4 | 59 | 5.91 | 156.313 |  | 25 |  | 24 | 150 |  |  | 44.67 | 3 | Cubic
1017 [7d]-{Cub} | [76] | GP 25ºC | 31.25 | 14.06 | 2.8 | 33.75 | 7.03 | 0 | 0 | 0 | 0 | 0 | 0 | 0 |  | 0 |  |  |  |  | 394 | [5 empty] | 2.61 |  |  | 2.14 | 1201 | 647 | 1848 | 2.87 | 2.6 | 0 | 0 | 113 | 0.147 | 0.294 | 0.56 | 16.61 | 33.22 | 63.167 | 45 | 8 | 30.6 | 14.4 | 59 | 5.91 | 156.313 |  | 25 |  | 24 | 150 |  |  | 47.16 | 7 | Cubic
1017 [90d]-{Cub} | [76] | GP 25ºC | 31.25 | 14.06 | 2.8 | 33.75 | 7.03 | 0 | 0 | 0 | 0 | 0 | 0 | 0 |  | 0 |  |  |  |  | 394 | [5 empty] | 2.61 |  |  | 2.14 | 1201 | 647 | 1848 | 2.87 | 2.6 | 0 | 0 | 113 | 0.147 | 0.294 | 0.56 | 16.61 | 33.22 | 63.167 | 45 | 8 | 30.6 | 14.4 | 59 | 5.91 | 156.313 |  | 25 |  | 24 | 150 |  |  | 55 | 90 | Cubic
1017 [28d]-{Cub} | [76] | GP 25ºC | 31.25 | 14.06 | 2.8 | 33.75 | 7.03 | 0 | 0 | 0 | 0 | 0 | 0 | 0 |  | 0 |  |  |  |  | 394 | [5 empty] | 2.61 |  |  | 2.14 | 1201 | 647 | 1848 | 2.87 | 2.6 | 0 | 0 | 113 | 0.147 | 0.294 | 0.56 | 16.61 | 33.22 | 63.167 | 45 | 8 | 30.6 | 14.4 | 59 | 5.91 | 156.313 |  | 25 |  | 24 | 150 |  |  | 52.79 | 28 | Cubic
1018 [90d]-{Cub} | [76] | GPR1 25ºC | 37.45734 | 12.72371 | 2.565406 | 30.46371 | 6.373731 | 0 | 0 | 0 | 0 | 0 | 0 | 0 |  | 0 |  |  |  |  | 355 |  |  | 39 |  |  | 2.61 |  |  | 2.14 | 1201 | 647 | 1848 | 2.87 | 2.6 | 0 | 0 | 113 | 0.147 | 0.294 | 0.56 | 16.61 | 33.22 | 63.167 | 45 | 8 | 30.6 | 14.4 | 59 | 5.91 | 156.313 |  | 25 |  | 24 | 150 |  |  | 50 | 90 | Cubic
1018 [7d]-{Cub} | [76] | GPR1 25ºC | 37.45734 | 12.72371 | 2.565406 | 30.46371 | 6.373731 | 0 | 0 | 0 | 0 | 0 | 0 | 0 |  | 0 |  |  |  |  | 355 |  |  | 39 |  |  | 2.61 |  |  | 2.14 | 1201 | 647 | 1848 | 2.87 | 2.6 | 0 | 0 | 113 | 0.147 | 0.294 | 0.56 | 16.61 | 33.22 | 63.167 | 45 | 8 | 30.6 | 14.4 | 59 | 5.91 | 156.313 |  | 25 |  | 24 | 150 |  |  | 44.25 | 7 | Cubic
1018 [3d]-{Cub} | [76] | GPR1 25ºC | 37.45734 | 12.72371 | 2.565406 | 30.46371 | 6.373731 | 0 | 0 | 0 | 0 | 0 | 0 | 0 |  | 0 |  |  |  |  | 355 |  |  | 39 |  |  | 2.61 |  |  | 2.14 | 1201 | 647 | 1848 | 2.87 | 2.6 | 0 | 0 | 113 | 0.147 | 0.294 | 0.56 | 16.61 | 33.22 | 63.167 | 45 | 8 | 30.6 | 14.4 | 59 | 5.91 | 156.313 |  | 25 |  | 24 | 150 |  |  | 42.38 | 3 | Cubic
1018 [28d]-{Cub} | [76] | GPR1 25ºC | 37.45734 | 12.72371 | 2.565406 | 30.46371 | 6.373731 | 0 | 0 | 0 | 0 | 0 | 0 | 0 |  | 0 |  |  |  |  | 355 |  |  | 39 |  |  | 2.61 |  |  | 2.14 | 1201 | 647 | 1848 | 2.87 | 2.6 | 0 | 0 | 113 | 0.147 | 0.294 | 0.56 | 16.61 | 33.22 | 63.167 | 45 | 8 | 30.6 | 14.4 | 59 | 5.91 | 156.313 |  | 25 |  | 24 | 150 |  |  | 48.44 | 28 | Cubic
1019 [28d]-{Cub} | [76] | GPR2 25ºC | 43.82383 | 11.35315 | 2.324797 | 27.09315 | 5.700635 | 0 | 0 | 0 | 0 | 0 | 0 | 0 |  | 0 |  |  |  |  | 315 |  |  | 79 |  |  | 2.61 |  |  | 2.14 | 1201 | 647 | 1848 | 2.87 | 2.6 | 0 | 0 | 113 | 0.147 | 0.294 | 0.56 | 16.61 | 33.22 | 63.167 | 45 | 8 | 30.6 | 14.4 | 59 | 5.91 | 156.313 |  | 25 |  | 24 | 150 |  |  | 18.67 | 28 | Cubic
1019 [7d]-{Cub} | [76] | GPR2 25ºC | 43.82383 | 11.35315 | 2.324797 | 27.09315 | 5.700635 | 0 | 0 | 0 | 0 | 0 | 0 | 0 |  | 0 |  |  |  |  | 315 |  |  | 79 |  |  | 2.61 |  |  | 2.14 | 1201 | 647 | 1848 | 2.87 | 2.6 | 0 | 0 | 113 | 0.147 | 0.294 | 0.56 | 16.61 | 33.22 | 63.167 | 45 | 8 | 30.6 | 14.4 | 59 | 5.91 | 156.313 |  | 25 |  | 24 | 150 |  |  | 14.73 | 7 | Cubic
1019 [90d]-{Cub} | [76] | GPR2 25ºC | 43.82383 | 11.35315 | 2.324797 | 27.09315 | 5.700635 | 0 | 0 | 0 | 0 | 0 | 0 | 0 |  | 0 |  |  |  |  | 315 |  |  | 79 |  |  | 2.61 |  |  | 2.14 | 1201 | 647 | 1848 | 2.87 | 2.6 | 0 | 0 | 113 | 0.147 | 0.294 | 0.56 | 16.61 | 33.22 | 63.167 | 45 | 8 | 30.6 | 14.4 | 59 | 5.91 | 156.313 |  | 25 |  | 24 | 150 |  |  | 19 | 90 | Cubic
1019 [3d]-{Cub} | [76] | GPR2 25ºC | 43.82383 | 11.35315 | 2.324797 | 27.09315 | 5.700635 | 0 | 0 | 0 | 0 | 0 | 0 | 0 |  | 0 |  |  |  |  | 315 |  |  | 79 |  |  | 2.61 |  |  | 2.14 | 1201 | 647 | 1848 | 2.87 | 2.6 | 0 | 0 | 113 | 0.147 | 0.294 | 0.56 | 16.61 | 33.22 | 63.167 | 45 | 8 | 30.6 | 14.4 | 59 | 5.91 | 156.313 |  | 25 |  | 24 | 150 |  |  | 12.89 | 3 | Cubic
1020 [7d]-{Cub} | [76] | GPR3 25ºC | 50.03117 | 10.01685 | 2.090203 | 23.80685 | 5.044365 | 0 | 0 | 0 | 0 | 0 | 0 | 0 |  | 0 |  |  |  |  | 276 |  |  | 118 |  |  | 2.61 |  |  | 2.14 | 1201 | 647 | 1848 | 2.87 | 2.6 | 0 | 0 | 113 | 0.147 | 0.294 | 0.56 | 16.61 | 33.22 | 63.167 | 45 | 8 | 30.6 | 14.4 | 59 | 5.91 | 156.313 |  | 25 |  | 24 | 150 |  |  | 11.33 | 7 | Cubic
1020 [90d]-{Cub} | [76] | GPR3 25ºC | 50.03117 | 10.01685 | 2.090203 | 23.80685 | 5.044365 | 0 | 0 | 0 | 0 | 0 | 0 | 0 |  | 0 |  |  |  |  | 276 |  |  | 118 |  |  | 2.61 |  |  | 2.14 | 1201 | 647 | 1848 | 2.87 | 2.6 | 0 | 0 | 113 | 0.147 | 0.294 | 0.56 | 16.61 | 33.22 | 63.167 | 45 | 8 | 30.6 | 14.4 | 59 | 5.91 | 156.313 |  | 25 |  | 24 | 150 |  |  | 16 | 90 | Cubic
1020 [28d]-{Cub} | [76] | GPR3 25ºC | 50.03117 | 10.01685 | 2.090203 | 23.80685 | 5.044365 | 0 | 0 | 0 | 0 | 0 | 0 | 0 |  | 0 |  |  |  |  | 276 |  |  | 118 |  |  | 2.61 |  |  | 2.14 | 1201 | 647 | 1848 | 2.87 | 2.6 | 0 | 0 | 113 | 0.147 | 0.294 | 0.56 | 16.61 | 33.22 | 63.167 | 45 | 8 | 30.6 | 14.4 | 59 | 5.91 | 156.313 |  | 25 |  | 24 | 150 |  |  | 15.11 | 28 | Cubic
1020 [3d]-{Cub} | [76] | GPR3 25ºC | 50.03117 | 10.01685 | 2.090203 | 23.80685 | 5.044365 | 0 | 0 | 0 | 0 | 0 | 0 | 0 |  | 0 |  |  |  |  | 276 |  |  | 118 |  |  | 2.61 |  |  | 2.14 | 1201 | 647 | 1848 | 2.87 | 2.6 | 0 | 0 | 113 | 0.147 | 0.294 | 0.56 | 16.61 | 33.22 | 63.167 | 45 | 8 | 30.6 | 14.4 | 59 | 5.91 | 156.313 |  | 25 |  | 24 | 150 |  |  | 9.41 | 3 | Cubic
1021 [1d]-{Cub} | [77] | C1 | 39.80646 | 17.99521 | 5.62716 | 18.86428 | 3.578366 | 0.9541245 | 2.823541 | 1.244669 | 0.8977043 | 0.1018677 | 0.05202335 | 0.234358 |  | 3.101089 |  |  |  | 308 | 206 |  |  |  |  | 2.42 | 2.92 |  |  |  | 935 | 615 | 1550 | 2.77 | 2.69 | 0 | 0 | 121 | 0.128 | 0.255 | 0.62 | 15.49 | 30.86 | 74.657 | 99 | 10 | 59.4 | 39.6 | 75 | 0 | 209.057 |  | 25 |  | 24 | 100 |  |  | 12.2 | 1 | Cubic
1021 [28d]-{Cub} | [77] | C1 | 39.80646 | 17.99521 | 5.62716 | 18.86428 | 3.578366 | 0.9541245 | 2.823541 | 1.244669 | 0.8977043 | 0.1018677 | 0.05202335 | 0.234358 |  | 3.101089 |  |  |  | 308 | 206 |  |  |  |  | 2.42 | 2.92 |  |  |  | 935 | 615 | 1550 | 2.77 | 2.69 | 0 | 0 | 121 | 0.128 | 0.255 | 0.62 | 15.49 | 30.86 | 74.657 | 99 | 10 | 59.4 | 39.6 | 75 | 0 | 209.057 |  | 25 |  | 24 | 100 |  |  | 61.8 | 28 | Cubic
1021 [7d]-{Cub} | [77] | C1 | 39.80646 | 17.99521 | 5.62716 | 18.86428 | 3.578366 | 0.9541245 | 2.823541 | 1.244669 | 0.8977043 | 0.1018677 | 0.05202335 | 0.234358 |  | 3.101089 |  |  |  | 308 | 206 |  |  |  |  | 2.42 | 2.92 |  |  |  | 935 | 615 | 1550 | 2.77 | 2.69 | 0 | 0 | 121 | 0.128 | 0.255 | 0.62 | 15.49 | 30.86 | 74.657 | 99 | 10 | 59.4 | 39.6 | 75 | 0 | 209.057 |  | 25 |  | 24 | 100 |  |  | 41.8 | 7 | Cubic
1022 [1d]-{Cub} | [77] | C3 | 39.82 | 18.004 | 5.634 | 18.832 | 3.574 | 0.954 | 2.826 | 1.244 | 0.898 | 0.102 | 0.052 | 0.234 |  | 3.102 |  |  |  | 270 | 180 |  |  |  |  | 2.42 | 2.92 |  |  |  | 1030 | 670 | 1700 | 2.77 | 2.69 | 0 | 0 | 106 | 0.128 | 0.255 | 0.62 | 13.57 | 27.03 | 65.402 | 87 | 10 | 52.2 | 34.8 | 65 | 0 | 182.602 |  | 25 |  | 24 | 100 |  |  | 14.6 | 1 | Cubic
1022 [28d]-{Cub} | [77] | C3 | 39.82 | 18.004 | 5.634 | 18.832 | 3.574 | 0.954 | 2.826 | 1.244 | 0.898 | 0.102 | 0.052 | 0.234 |  | 3.102 |  |  |  | 270 | 180 |  |  |  |  | 2.42 | 2.92 |  |  |  | 1030 | 670 | 1700 | 2.77 | 2.69 | 0 | 0 | 106 | 0.128 | 0.255 | 0.62 | 13.57 | 27.03 | 65.402 | 87 | 10 | 52.2 | 34.8 | 65 | 0 | 182.602 |  | 25 |  | 24 | 100 |  |  | 70.4 | 28 | Cubic
1022 [7d]-{Cub} | [77] | C3 | 39.82 | 18.004 | 5.634 | 18.832 | 3.574 | 0.954 | 2.826 | 1.244 | 0.898 | 0.102 | 0.052 | 0.234 |  | 3.102 |  |  |  | 270 | 180 |  |  |  |  | 2.42 | 2.92 |  |  |  | 1030 | 670 | 1700 | 2.77 | 2.69 | 0 | 0 | 106 | 0.128 | 0.255 | 0.62 | 13.57 | 27.03 | 65.402 | 87 | 10 | 52.2 | 34.8 | 65 | 0 | 182.602 |  | 25 |  | 24 | 100 |  |  | 49 | 7 | Cubic
1023 [1d]-{Cub} | [77] | C4 | 39.82 | 18.004 | 5.634 | 18.832 | 3.574 | 0.954 | 2.826 | 1.244 | 0.898 | 0.102 | 0.052 | 0.234 |  | 3.102 |  |  |  | 240 | 160 |  |  |  |  | 2.42 | 2.92 |  |  |  | 1110 | 720 | 1830 | 2.77 | 2.69 | 0 | 0 | 94 | 0.128 | 0.255 | 0.62 | 12.03 | 23.97 | 57.998 | 77 | 10 | 46.2 | 30.8 | 55 | 0 | 159.198 |  | 25 |  | 24 | 100 |  |  | 8.2 | 1 | Cubic
1023 [7d]-{Cub} | [77] | C4 | 39.82 | 18.004 | 5.634 | 18.832 | 3.574 | 0.954 | 2.826 | 1.244 | 0.898 | 0.102 | 0.052 | 0.234 |  | 3.102 |  |  |  | 240 | 160 |  |  |  |  | 2.42 | 2.92 |  |  |  | 1110 | 720 | 1830 | 2.77 | 2.69 | 0 | 0 | 94 | 0.128 | 0.255 | 0.62 | 12.03 | 23.97 | 57.998 | 77 | 10 | 46.2 | 30.8 | 55 | 0 | 159.198 |  | 25 |  | 24 | 100 |  |  | 44.9 | 7 | Cubic
1023 [28d]-{Cub} | [77] | C4 | 39.82 | 18.004 | 5.634 | 18.832 | 3.574 | 0.954 | 2.826 | 1.244 | 0.898 | 0.102 | 0.052 | 0.234 |  | 3.102 |  |  |  | 240 | 160 |  |  |  |  | 2.42 | 2.92 |  |  |  | 1110 | 720 | 1830 | 2.77 | 2.69 | 0 | 0 | 94 | 0.128 | 0.255 | 0.62 | 12.03 | 23.97 | 57.998 | 77 | 10 | 46.2 | 30.8 | 55 | 0 | 159.198 |  | 25 |  | 24 | 100 |  |  | 69.1 | 28 | Cubic
1024 [1d]-{Cub} | [77] | C5 | 39.82 | 18.004 | 5.634 | 18.832 | 3.574 | 0.954 | 2.826 | 1.244 | 0.898 | 0.102 | 0.052 | 0.234 |  | 3.102 |  |  |  | 210 | 140 |  |  |  |  | 2.42 | 2.92 |  |  |  | 1170 | 760 | 1930 | 2.77 | 2.69 | 0 | 0 | 82 | 0.128 | 0.255 | 0.62 | 10.5 | 20.91 | 50.594 | 68 | 10 | 40.8 | 27.2 | 50 | 0 | 141.394 |  | 25 |  | 24 | 100 |  |  | 2.8 | 1 | Cubic
1024 [7d]-{Cub} | [77] | C5 | 39.82 | 18.004 | 5.634 | 18.832 | 3.574 | 0.954 | 2.826 | 1.244 | 0.898 | 0.102 | 0.052 | 0.234 |  | 3.102 |  |  |  | 210 | 140 |  |  |  |  | 2.42 | 2.92 |  |  |  | 1170 | 760 | 1930 | 2.77 | 2.69 | 0 | 0 | 82 | 0.128 | 0.255 | 0.62 | 10.5 | 20.91 | 50.594 | 68 | 10 | 40.8 | 27.2 | 50 | 0 | 141.394 |  | 25 |  | 24 | 100 |  |  | 35.1 | 7 | Cubic
1025 [1d]-{Cub} | [77] | C6 | 39.82 | 18.004 | 5.634 | 18.832 | 3.574 | 0.954 | 2.826 | 1.244 | 0.898 | 0.102 | 0.052 | 0.234 |  | 3.102 |  |  |  | 210 | 140 |  |  |  |  | 2.42 | 2.92 |  |  |  | 1155 | 750 | 1905 | 2.77 | 2.69 | 0 | 0 | 82 | 0.128 | 0.255 | 0.62 | 10.5 | 20.91 | 50.594 | 68 | 10 | 40.8 | 27.2 | 60 | 0 | 151.394 |  | 25 |  | 24 | 100 |  |  | 4 | 1 | Cubic
1025 [28d]-{Cub} | [77] | C6 | 39.82 | 18.004 | 5.634 | 18.832 | 3.574 | 0.954 | 2.826 | 1.244 | 0.898 | 0.102 | 0.052 | 0.234 |  | 3.102 |  |  |  | 210 | 140 |  |  |  |  | 2.42 | 2.92 |  |  |  | 1155 | 750 | 1905 | 2.77 | 2.69 | 0 | 0 | 82 | 0.128 | 0.255 | 0.62 | 10.5 | 20.91 | 50.594 | 68 | 10 | 40.8 | 27.2 | 60 | 0 | 151.394 |  | 25 |  | 24 | 100 |  |  | 60.4 | 28 | Cubic
1025 [7d]-{Cub} | [77] | C6 | 39.82 | 18.004 | 5.634 | 18.832 | 3.574 | 0.954 | 2.826 | 1.244 | 0.898 | 0.102 | 0.052 | 0.234 |  | 3.102 |  |  |  | 210 | 140 |  |  |  |  | 2.42 | 2.92 |  |  |  | 1155 | 750 | 1905 | 2.77 | 2.69 | 0 | 0 | 82 | 0.128 | 0.255 | 0.62 | 10.5 | 20.91 | 50.594 | 68 | 10 | 40.8 | 27.2 | 60 | 0 | 151.394 |  | 25 |  | 24 | 100 |  |  | 38.5 | 7 | Cubic
1026 [1d]-{Cub} | [77] | C7 | 39.82 | 18.004 | 5.634 | 18.832 | 3.574 | 0.954 | 2.826 | 1.244 | 0.898 | 0.102 | 0.052 | 0.234 |  | 3.102 |  |  |  | 240 | 160 |  |  |  |  | 2.42 | 2.92 |  |  |  | 1070 | 710 | 1780 | 2.77 | 2.69 | 0 | 0 | 94 | 0.128 | 0.255 | 0.62 | 12.03 | 23.97 | 57.998 | 77 | 10 | 46.2 | 30.8 | 70 | 0 | 174.198 |  | 25 |  | 24 | 100 |  |  | 14.7 | 1 | Cubic
1026 [28d]-{Cub} | [77] | C7 | 39.82 | 18.004 | 5.634 | 18.832 | 3.574 | 0.954 | 2.826 | 1.244 | 0.898 | 0.102 | 0.052 | 0.234 |  | 3.102 |  |  |  | 240 | 160 |  |  |  |  | 2.42 | 2.92 |  |  |  | 1070 | 710 | 1780 | 2.77 | 2.69 | 0 | 0 | 94 | 0.128 | 0.255 | 0.62 | 12.03 | 23.97 | 57.998 | 77 | 10 | 46.2 | 30.8 | 70 | 0 | 174.198 |  | 25 |  | 24 | 100 |  |  | 66.7 | 28 | Cubic
1026 [7d]-{Cub} | [77] | C7 | 39.82 | 18.004 | 5.634 | 18.832 | 3.574 | 0.954 | 2.826 | 1.244 | 0.898 | 0.102 | 0.052 | 0.234 |  | 3.102 |  |  |  | 240 | 160 |  |  |  |  | 2.42 | 2.92 |  |  |  | 1070 | 710 | 1780 | 2.77 | 2.69 | 0 | 0 | 94 | 0.128 | 0.255 | 0.62 | 12.03 | 23.97 | 57.998 | 77 | 10 | 46.2 | 30.8 | 70 | 0 | 174.198 |  | 25 |  | 24 | 100 |  |  | 42.3 | 7 | Cubic
1027 [7d]-{Cub} | [77] | C8 | 39.82 | 18.004 | 5.634 | 18.832 | 3.574 | 0.954 | 2.826 | 1.244 | 0.898 | 0.102 | 0.052 | 0.234 |  | 3.102 |  |  |  | 270 | 180 |  |  |  |  | 2.42 | 2.92 |  |  |  | 1050 | 690 | 1740 | 2.77 | 2.69 | 0 | 0 | 106 | 0.128 | 0.255 | 0.62 | 13.57 | 27.03 | 65.402 | 87 | 10 | 52.2 | 34.8 | 50 | 0 | 167.602 |  | 25 |  | 24 | 100 |  |  | 47 | 7 | Cubic
1027 [28d]-{Cub} | [77] | C8 | 39.82 | 18.004 | 5.634 | 18.832 | 3.574 | 0.954 | 2.826 | 1.244 | 0.898 | 0.102 | 0.052 | 0.234 |  | 3.102 |  |  |  | 270 | 180 |  |  |  |  | 2.42 | 2.92 |  |  |  | 1050 | 690 | 1740 | 2.77 | 2.69 | 0 | 0 | 106 | 0.128 | 0.255 | 0.62 | 13.57 | 27.03 | 65.402 | 87 | 10 | 52.2 | 34.8 | 50 | 0 | 167.602 |  | 25 |  | 24 | 100 |  |  | 72.3 | 28 | Cubic
1027 [1d]-{Cub} | [77] | C8 | 39.82 | 18.004 | 5.634 | 18.832 | 3.574 | 0.954 | 2.826 | 1.244 | 0.898 | 0.102 | 0.052 | 0.234 |  | 3.102 |  |  |  | 270 | 180 |  |  |  |  | 2.42 | 2.92 |  |  |  | 1050 | 690 | 1740 | 2.77 | 2.69 | 0 | 0 | 106 | 0.128 | 0.255 | 0.62 | 13.57 | 27.03 | 65.402 | 87 | 10 | 52.2 | 34.8 | 50 | 0 | 167.602 |  | 25 |  | 24 | 100 |  |  | 15.3 | 1 | Cubic
1028 [1d]-{Cub} | [77] | C10 | 39.82 | 18.004 | 5.634 | 18.832 | 3.574 | 0.954 | 2.826 | 1.244 | 0.898 | 0.102 | 0.052 | 0.234 |  | 3.102 |  |  |  | 210 | 140 |  |  |  |  | 2.42 | 2.92 |  |  |  | 1120 | 730 | 1850 | 2.77 | 2.69 | 0 | 0 | 83 | 0.128 | 0.255 | 0.62 | 10.62 | 21.17 | 51.211 | 67 | 10 | 40.2 | 26.8 | 80 | 0 | 171.411 |  | 25 |  | 24 | 100 |  |  | 3.4 | 1 | Cubic
1028 [28d]-{Cub} | [77] | C10 | 39.82 | 18.004 | 5.634 | 18.832 | 3.574 | 0.954 | 2.826 | 1.244 | 0.898 | 0.102 | 0.052 | 0.234 |  | 3.102 |  |  |  | 210 | 140 |  |  |  |  | 2.42 | 2.92 |  |  |  | 1120 | 730 | 1850 | 2.77 | 2.69 | 0 | 0 | 83 | 0.128 | 0.255 | 0.62 | 10.62 | 21.17 | 51.211 | 67 | 10 | 40.2 | 26.8 | 80 | 0 | 171.411 |  | 25 |  | 24 | 100 |  |  | 56.1 | 28 | Cubic
1028 [7d]-{Cub} | [77] | C10 | 39.82 | 18.004 | 5.634 | 18.832 | 3.574 | 0.954 | 2.826 | 1.244 | 0.898 | 0.102 | 0.052 | 0.234 |  | 3.102 |  |  |  | 210 | 140 |  |  |  |  | 2.42 | 2.92 |  |  |  | 1120 | 730 | 1850 | 2.77 | 2.69 | 0 | 0 | 83 | 0.128 | 0.255 | 0.62 | 10.62 | 21.17 | 51.211 | 67 | 10 | 40.2 | 26.8 | 80 | 0 | 171.411 |  | 25 |  | 24 | 100 |  |  | 33.2 | 7 | Cubic
1029 [1d]-{Cub} | [77] | C12 | 39.82874 | 18.00967 | 5.638417 | 18.81116 | 3.571181 | 0.9539196 | 2.827588 | 1.243568 | 0.898191 | 0.1020854 | 0.05198492 | 0.2337688 |  | 3.102588 |  |  |  | 239 | 159 |  |  |  |  | 2.42 | 2.92 |  |  |  | 1111 | 721 | 1832 | 2.77 | 2.69 | 0 | 0 | 94 | 0.128 | 0.255 | 0.62 | 12.03 | 23.97 | 57.998 | 77 | 10 | 46.2 | 30.8 | 52 | 0 | 156.198 |  | 25 |  | 24 | 100 |  |  | 12.6 | 1 | Cubic
1029 [7d]-{Cub} | [77] | C12 | 39.82874 | 18.00967 | 5.638417 | 18.81116 | 3.571181 | 0.9539196 | 2.827588 | 1.243568 | 0.898191 | 0.1020854 | 0.05198492 | 0.2337688 |  | 3.102588 |  |  |  | 239 | 159 |  |  |  |  | 2.42 | 2.92 |  |  |  | 1111 | 721 | 1832 | 2.77 | 2.69 | 0 | 0 | 94 | 0.128 | 0.255 | 0.62 | 12.03 | 23.97 | 57.998 | 77 | 10 | 46.2 | 30.8 | 52 | 0 | 156.198 |  | 25 |  | 24 | 100 |  |  | 40.1 | 7 | Cubic
1029 [28d]-{Cub} | [77] | C12 | 39.82874 | 18.00967 | 5.638417 | 18.81116 | 3.571181 | 0.9539196 | 2.827588 | 1.243568 | 0.898191 | 0.1020854 | 0.05198492 | 0.2337688 |  | 3.102588 |  |  |  | 239 | 159 |  |  |  |  | 2.42 | 2.92 |  |  |  | 1111 | 721 | 1832 | 2.77 | 2.69 | 0 | 0 | 94 | 0.128 | 0.255 | 0.62 | 12.03 | 23.97 | 57.998 | 77 | 10 | 46.2 | 30.8 | 52 | 0 | 156.198 |  | 25 |  | 24 | 100 |  |  | 60.6 | 28 | Cubic
1030 [28d]-{Cub} | [77] | C13 | 39.82909 | 18.0099 | 5.63859 | 18.81034 | 3.57107 | 0.9539164 | 2.82765 | 1.243551 | 0.8981984 | 0.1020888 | 0.05198433 | 0.2337598 |  | 3.102611 |  |  |  | 230 | 153 |  |  |  |  | 2.42 | 2.92 |  |  |  | 1111 | 721 | 1832 | 2.77 | 2.69 | 0 | 0 | 90 | 0.128 | 0.255 | 0.62 | 11.52 | 22.95 | 55.53 | 74 | 10 | 44.4 | 29.6 | 63 | 0 | 162.93 |  | 25 |  | 24 | 100 |  |  | 58.6 | 28 | Cubic
1030 [1d]-{Cub} | [77] | C13 | 39.82909 | 18.0099 | 5.63859 | 18.81034 | 3.57107 | 0.9539164 | 2.82765 | 1.243551 | 0.8981984 | 0.1020888 | 0.05198433 | 0.2337598 |  | 3.102611 |  |  |  | 230 | 153 |  |  |  |  | 2.42 | 2.92 |  |  |  | 1111 | 721 | 1832 | 2.77 | 2.69 | 0 | 0 | 90 | 0.128 | 0.255 | 0.62 | 11.52 | 22.95 | 55.53 | 74 | 10 | 44.4 | 29.6 | 63 | 0 | 162.93 |  | 25 |  | 24 | 100 |  |  | 7.9 | 1 | Cubic
1030 [7d]-{Cub} | [77] | C13 | 39.82909 | 18.0099 | 5.63859 | 18.81034 | 3.57107 | 0.9539164 | 2.82765 | 1.243551 | 0.8981984 | 0.1020888 | 0.05198433 | 0.2337598 |  | 3.102611 |  |  |  | 230 | 153 |  |  |  |  | 2.42 | 2.92 |  |  |  | 1111 | 721 | 1832 | 2.77 | 2.69 | 0 | 0 | 90 | 0.128 | 0.255 | 0.62 | 11.52 | 22.95 | 55.53 | 74 | 10 | 44.4 | 29.6 | 63 | 0 | 162.93 |  | 25 |  | 24 | 100 |  |  | 36.9 | 7 | Cubic
1031 [1d]-{Cub} | [77] | C14 | 39.82921 | 18.00997 | 5.638651 | 18.81005 | 3.571032 | 0.9539153 | 2.827672 | 1.243545 | 0.8982011 | 0.1020899 | 0.05198413 | 0.2337566 |  | 3.102619 |  |  |  | 227 | 151 |  |  |  |  | 2.42 | 2.92 |  |  |  | 1111 | 721 | 1832 | 2.77 | 2.69 | 0 | 0 | 89 | 0.128 | 0.255 | 0.62 | 11.39 | 22.7 | 54.913 | 73 | 10 | 43.8 | 29.2 | 66 | 0 | 164.713 |  | 25 |  | 24 | 100 |  |  | 8.7 | 1 | Cubic
1031 [7d]-{Cub} | [77] | C14 | 39.82921 | 18.00997 | 5.638651 | 18.81005 | 3.571032 | 0.9539153 | 2.827672 | 1.243545 | 0.8982011 | 0.1020899 | 0.05198413 | 0.2337566 |  | 3.102619 |  |  |  | 227 | 151 |  |  |  |  | 2.42 | 2.92 |  |  |  | 1111 | 721 | 1832 | 2.77 | 2.69 | 0 | 0 | 89 | 0.128 | 0.255 | 0.62 | 11.39 | 22.7 | 54.913 | 73 | 10 | 43.8 | 29.2 | 66 | 0 | 164.713 |  | 25 |  | 24 | 100 |  |  | 38.4 | 7 | Cubic
1031 [28d]-{Cub} | [77] | C14 | 39.82921 | 18.00997 | 5.638651 | 18.81005 | 3.571032 | 0.9539153 | 2.827672 | 1.243545 | 0.8982011 | 0.1020899 | 0.05198413 | 0.2337566 |  | 3.102619 |  |  |  | 227 | 151 |  |  |  |  | 2.42 | 2.92 |  |  |  | 1111 | 721 | 1832 | 2.77 | 2.69 | 0 | 0 | 89 | 0.128 | 0.255 | 0.62 | 11.39 | 22.7 | 54.913 | 73 | 10 | 43.8 | 29.2 | 66 | 0 | 164.713 |  | 25 |  | 24 | 100 |  |  | 60.9 | 28 | Cubic
1032 [7d]-{Cub} | [77] | C15 | 39.82959 | 18.01022 | 5.638843 | 18.80915 | 3.570909 | 0.9539118 | 2.827741 | 1.243526 | 0.8982094 | 0.1020937 | 0.05198347 | 0.2337466 |  | 3.102645 |  |  |  | 218 | 145 |  |  |  |  | 2.42 | 2.92 |  |  |  | 1111 | 721 | 1832 | 2.77 | 2.69 | 0 | 0 | 86 | 0.128 | 0.255 | 0.62 | 11.01 | 21.93 | 53.062 | 70 | 10 | 42 | 28 | 76 | 0 | 171.062 |  | 25 |  | 24 | 100 |  |  | 33.3 | 7 | Cubic
1032 [28d]-{Cub} | [77] | C15 | 39.82959 | 18.01022 | 5.638843 | 18.80915 | 3.570909 | 0.9539118 | 2.827741 | 1.243526 | 0.8982094 | 0.1020937 | 0.05198347 | 0.2337466 |  | 3.102645 |  |  |  | 218 | 145 |  |  |  |  | 2.42 | 2.92 |  |  |  | 1111 | 721 | 1832 | 2.77 | 2.69 | 0 | 0 | 86 | 0.128 | 0.255 | 0.62 | 11.01 | 21.93 | 53.062 | 70 | 10 | 42 | 28 | 76 | 0 | 171.062 |  | 25 |  | 24 | 100 |  |  | 51.2 | 28 | Cubic
1032 [1d]-{Cub} | [77] | C15 | 39.82959 | 18.01022 | 5.638843 | 18.80915 | 3.570909 | 0.9539118 | 2.827741 | 1.243526 | 0.8982094 | 0.1020937 | 0.05198347 | 0.2337466 |  | 3.102645 |  |  |  | 218 | 145 |  |  |  |  | 2.42 | 2.92 |  |  |  | 1111 | 721 | 1832 | 2.77 | 2.69 | 0 | 0 | 86 | 0.128 | 0.255 | 0.62 | 11.01 | 21.93 | 53.062 | 70 | 10 | 42 | 28 | 76 | 0 | 171.062 |  | 25 |  | 24 | 100 |  |  | 11.6 | 1 | Cubic
1033 [7d]-{Cub} | [77] | C16 | 39.82 | 18.004 | 5.634 | 18.832 | 3.574 | 0.954 | 2.826 | 1.244 | 0.898 | 0.102 | 0.052 | 0.234 |  | 3.102 |  |  |  | 219 | 146 |  |  |  |  | 2.42 | 2.92 |  |  |  | 1145 | 742 | 1887 | 2.77 | 2.69 | 0 | 0 | 86 | 0.128 | 0.255 | 0.62 | 11.01 | 21.93 | 53.062 | 70 | 10 | 42 | 28 | 56 | 0 | 151.062 |  | 25 |  | 24 | 100 |  |  | 41.1 | 7 | Cubic
1033 [28d]-{Cub} | [77] | C16 | 39.82 | 18.004 | 5.634 | 18.832 | 3.574 | 0.954 | 2.826 | 1.244 | 0.898 | 0.102 | 0.052 | 0.234 |  | 3.102 |  |  |  | 219 | 146 |  |  |  |  | 2.42 | 2.92 |  |  |  | 1145 | 742 | 1887 | 2.77 | 2.69 | 0 | 0 | 86 | 0.128 | 0.255 | 0.62 | 11.01 | 21.93 | 53.062 | 70 | 10 | 42 | 28 | 56 | 0 | 151.062 |  | 25 |  | 24 | 100 |  |  | 58.4 | 28 | Cubic
1033 [1d]-{Cub} | [77] | C16 | 39.82 | 18.004 | 5.634 | 18.832 | 3.574 | 0.954 | 2.826 | 1.244 | 0.898 | 0.102 | 0.052 | 0.234 |  | 3.102 |  |  |  | 219 | 146 |  |  |  |  | 2.42 | 2.92 |  |  |  | 1145 | 742 | 1887 | 2.77 | 2.69 | 0 | 0 | 86 | 0.128 | 0.255 | 0.62 | 11.01 | 21.93 | 53.062 | 70 | 10 | 42 | 28 | 56 | 0 | 151.062 |  | 25 |  | 24 | 100 |  |  | 10.7 | 1 | Cubic
1034 [28d]-{Cub} | [77] | C17 | 39.82 | 18.004 | 5.634 | 18.832 | 3.574 | 0.954 | 2.826 | 1.244 | 0.898 | 0.102 | 0.052 | 0.234 |  | 3.102 |  |  |  | 216 | 144 |  |  |  |  | 2.42 | 2.92 |  |  |  | 1145 | 742 | 1887 | 2.77 | 2.69 | 0 | 0 | 85 | 0.128 | 0.255 | 0.62 | 10.88 | 21.68 | 52.445 | 69 | 10 | 41.4 | 27.6 | 59 | 0 | 152.845 |  | 25 |  | 24 | 100 |  |  | 56.1 | 28 | Cubic
1034 [7d]-{Cub} | [77] | C17 | 39.82 | 18.004 | 5.634 | 18.832 | 3.574 | 0.954 | 2.826 | 1.244 | 0.898 | 0.102 | 0.052 | 0.234 |  | 3.102 |  |  |  | 216 | 144 |  |  |  |  | 2.42 | 2.92 |  |  |  | 1145 | 742 | 1887 | 2.77 | 2.69 | 0 | 0 | 85 | 0.128 | 0.255 | 0.62 | 10.88 | 21.68 | 52.445 | 69 | 10 | 41.4 | 27.6 | 59 | 0 | 152.845 |  | 25 |  | 24 | 100 |  |  | 41.6 | 7 | Cubic
1034 [1d]-{Cub} | [77] | C17 | 39.82 | 18.004 | 5.634 | 18.832 | 3.574 | 0.954 | 2.826 | 1.244 | 0.898 | 0.102 | 0.052 | 0.234 |  | 3.102 |  |  |  | 216 | 144 |  |  |  |  | 2.42 | 2.92 |  |  |  | 1145 | 742 | 1887 | 2.77 | 2.69 | 0 | 0 | 85 | 0.128 | 0.255 | 0.62 | 10.88 | 21.68 | 52.445 | 69 | 10 | 41.4 | 27.6 | 59 | 0 | 152.845 |  | 25 |  | 24 | 100 |  |  | 9.5 | 1 | Cubic
1035 [1d]-{Cub} | [77] | C18 | 39.82 | 18.004 | 5.634 | 18.832 | 3.574 | 0.954 | 2.826 | 1.244 | 0.898 | 0.102 | 0.052 | 0.234 |  | 3.102 |  |  |  | 213 | 142 |  |  |  |  | 2.42 | 2.92 |  |  |  | 1145 | 742 | 1887 | 2.77 | 2.69 | 0 | 0 | 84 | 0.128 | 0.255 | 0.62 | 10.75 | 21.42 | 51.828 | 69 | 10 | 41.4 | 27.6 | 62 | 0 | 155.228 |  | 25 |  | 24 | 100 |  |  | 9.8 | 1 | Cubic
1035 [28d]-{Cub} | [77] | C18 | 39.82 | 18.004 | 5.634 | 18.832 | 3.574 | 0.954 | 2.826 | 1.244 | 0.898 | 0.102 | 0.052 | 0.234 |  | 3.102 |  |  |  | 213 | 142 |  |  |  |  | 2.42 | 2.92 |  |  |  | 1145 | 742 | 1887 | 2.77 | 2.69 | 0 | 0 | 84 | 0.128 | 0.255 | 0.62 | 10.75 | 21.42 | 51.828 | 69 | 10 | 41.4 | 27.6 | 62 | 0 | 155.228 |  | 25 |  | 24 | 100 |  |  | 56.3 | 28 | Cubic
1035 [7d]-{Cub} | [77] | C18 | 39.82 | 18.004 | 5.634 | 18.832 | 3.574 | 0.954 | 2.826 | 1.244 | 0.898 | 0.102 | 0.052 | 0.234 |  | 3.102 |  |  |  | 213 | 142 |  |  |  |  | 2.42 | 2.92 |  |  |  | 1145 | 742 | 1887 | 2.77 | 2.69 | 0 | 0 | 84 | 0.128 | 0.255 | 0.62 | 10.75 | 21.42 | 51.828 | 69 | 10 | 41.4 | 27.6 | 62 | 0 | 155.228 |  | 25 |  | 24 | 100 |  |  | 37.4 | 7 | Cubic
1036 [28d]-{Cub} | [77] | C19 | 39.83 | 18.01049 | 5.639052 | 18.80816 | 3.570776 | 0.953908 | 2.827816 | 1.243506 | 0.8982184 | 0.1020977 | 0.05198276 | 0.2337356 |  | 3.102672 |  |  |  | 209 | 139 |  |  |  |  | 2.42 | 2.92 |  |  |  | 1160 | 753 | 1913 | 2.77 | 2.69 | 0 | 0 | 82 | 0.128 | 0.255 | 0.62 | 10.5 | 20.91 | 50.594 | 67 | 10 | 40.2 | 26.8 | 57 | 0 | 147.794 |  | 25 |  | 24 | 100 |  |  | 56.8 | 28 | Cubic
1036 [1d]-{Cub} | [77] | C19 | 39.83 | 18.01049 | 5.639052 | 18.80816 | 3.570776 | 0.953908 | 2.827816 | 1.243506 | 0.8982184 | 0.1020977 | 0.05198276 | 0.2337356 |  | 3.102672 |  |  |  | 209 | 139 |  |  |  |  | 2.42 | 2.92 |  |  |  | 1160 | 753 | 1913 | 2.77 | 2.69 | 0 | 0 | 82 | 0.128 | 0.255 | 0.62 | 10.5 | 20.91 | 50.594 | 67 | 10 | 40.2 | 26.8 | 57 | 0 | 147.794 |  | 25 |  | 24 | 100 |  |  | 12.8 | 1 | Cubic
1036 [7d]-{Cub} | [77] | C19 | 39.83 | 18.01049 | 5.639052 | 18.80816 | 3.570776 | 0.953908 | 2.827816 | 1.243506 | 0.8982184 | 0.1020977 | 0.05198276 | 0.2337356 |  | 3.102672 |  |  |  | 209 | 139 |  |  |  |  | 2.42 | 2.92 |  |  |  | 1160 | 753 | 1913 | 2.77 | 2.69 | 0 | 0 | 82 | 0.128 | 0.255 | 0.62 | 10.5 | 20.91 | 50.594 | 67 | 10 | 40.2 | 26.8 | 57 | 0 | 147.794 |  | 25 |  | 24 | 100 |  |  | 39.8 | 7 | Cubic
1037 [28d]-{Cub} | [77] | C20 | 39.79947 | 17.99068 | 5.623628 | 18.88094 | 3.580619 | 0.9541888 | 2.822271 | 1.245015 | 0.8975516 | 0.1017994 | 0.0520354 | 0.2345428 |  | 3.100619 |  |  |  | 203 | 136 |  |  |  |  | 2.42 | 2.92 |  |  |  | 1160 | 753 | 1913 | 2.77 | 2.69 | 0 | 0 | 80 | 0.128 | 0.255 | 0.62 | 10.24 | 20.4 | 49.36 | 65 | 10 | 39 | 26 | 63 | 0 | 151.36 |  | 25 |  | 24 | 100 |  |  | 55.6 | 28 | Cubic
1037 [1d]-{Cub} | [77] | C20 | 39.79947 | 17.99068 | 5.623628 | 18.88094 | 3.580619 | 0.9541888 | 2.822271 | 1.245015 | 0.8975516 | 0.1017994 | 0.0520354 | 0.2345428 |  | 3.100619 |  |  |  | 203 | 136 |  |  |  |  | 2.42 | 2.92 |  |  |  | 1160 | 753 | 1913 | 2.77 | 2.69 | 0 | 0 | 80 | 0.128 | 0.255 | 0.62 | 10.24 | 20.4 | 49.36 | 65 | 10 | 39 | 26 | 63 | 0 | 151.36 |  | 25 |  | 24 | 100 |  |  | 9.3 | 1 | Cubic
1037 [7d]-{Cub} | [77] | C20 | 39.79947 | 17.99068 | 5.623628 | 18.88094 | 3.580619 | 0.9541888 | 2.822271 | 1.245015 | 0.8975516 | 0.1017994 | 0.0520354 | 0.2345428 |  | 3.100619 |  |  |  | 203 | 136 |  |  |  |  | 2.42 | 2.92 |  |  |  | 1160 | 753 | 1913 | 2.77 | 2.69 | 0 | 0 | 80 | 0.128 | 0.255 | 0.62 | 10.24 | 20.4 | 49.36 | 65 | 10 | 39 | 26 | 63 | 0 | 151.36 |  | 25 |  | 24 | 100 |  |  | 37 | 7 | Cubic
1038 [1d]-{Cub} | [77] | C21 | 39.82 | 18.004 | 5.634 | 18.832 | 3.574 | 0.954 | 2.826 | 1.244 | 0.898 | 0.102 | 0.052 | 0.234 |  | 3.102 |  |  |  | 198 | 132 |  |  |  |  | 2.42 | 2.92 |  |  |  | 1160 | 753 | 1913 | 2.77 | 2.69 | 0 | 0 | 78 | 0.128 | 0.255 | 0.62 | 9.98 | 19.89 | 48.126 | 64 | 10 | 38.4 | 25.6 | 69 | 0 | 155.526 |  | 25 |  | 24 | 100 |  |  | 1.3 | 1 | Cubic
1038 [28d]-{Cub} | [77] | C21 | 39.82 | 18.004 | 5.634 | 18.832 | 3.574 | 0.954 | 2.826 | 1.244 | 0.898 | 0.102 | 0.052 | 0.234 |  | 3.102 |  |  |  | 198 | 132 |  |  |  |  | 2.42 | 2.92 |  |  |  | 1160 | 753 | 1913 | 2.77 | 2.69 | 0 | 0 | 78 | 0.128 | 0.255 | 0.62 | 9.98 | 19.89 | 48.126 | 64 | 10 | 38.4 | 25.6 | 69 | 0 | 155.526 |  | 25 |  | 24 | 100 |  |  | 36.2 | 28 | Cubic
1038 [7d]-{Cub} | [77] | C21 | 39.82 | 18.004 | 5.634 | 18.832 | 3.574 | 0.954 | 2.826 | 1.244 | 0.898 | 0.102 | 0.052 | 0.234 |  | 3.102 |  |  |  | 198 | 132 |  |  |  |  | 2.42 | 2.92 |  |  |  | 1160 | 753 | 1913 | 2.77 | 2.69 | 0 | 0 | 78 | 0.128 | 0.255 | 0.62 | 9.98 | 19.89 | 48.126 | 64 | 10 | 38.4 | 25.6 | 69 | 0 | 155.526 |  | 25 |  | 24 | 100 |  |  | 22.3 | 7 | Cubic
1039 [90d]-{Cyl} | [78] | Gladstone FA | 47.87 | 28 | 14.09 | 3.81 | 0.93 | 0.41 | 0.62 | 0.27 | 1.99 | 1.81 | 0 | 0 | 0.21 | 0.43 | 2363 | 2.26 |  | 416 | [5 empty] | 2.26 |  |  |  |  | 927 | 699 | 1626 | 2.6 | 2.5 | 0 | 1.53 | 292 | 0.147 | 0.294 | 0.56 | 42.92 | 85.85 | 163.228 | 65 | 15 | 26 | 39 | 8 | 0 | 197.228 | 1 | 80 | 1 | 24 |  | 100 | 200 | 86.5 | 90 | Cylindrical
1039 [28d]-{Cyl} | [78] | Gladstone FA | 47.87 | 28 | 14.09 | 3.81 | 0.93 | 0.41 | 0.62 | 0.27 | 1.99 | 1.81 | 0 | 0 | 0.21 | 0.43 | 2363 | 2.26 |  | 416 | [5 empty] | 2.26 |  |  |  |  | 927 | 699 | 1626 | 2.6 | 2.5 | 0 | 1.53 | 292 | 0.147 | 0.294 | 0.56 | 42.92 | 85.85 | 163.228 | 65 | 15 | 26 | 39 | 8 | 0 | 197.228 | 1 | 80 | 1 | 24 |  | 100 | 200 | 82.5 | 28 | Cylindrical
1039 [365d]-{Cyl} | [78] | Gladstone FA | 47.87 | 28 | 14.09 | 3.81 | 0.93 | 0.41 | 0.62 | 0.27 | 1.99 | 1.81 | 0 | 0 | 0.21 | 0.43 | 2363 | 2.26 |  | 416 | [5 empty] | 2.26 |  |  |  |  | 927 | 699 | 1626 | 2.6 | 2.5 | 0 | 1.53 | 292 | 0.147 | 0.294 | 0.56 | 42.92 | 85.85 | 163.228 | 65 | 15 | 26 | 39 | 8 | 0 | 197.228 | 1 | 80 | 1 | 24 |  | 100 | 200 | 87.4 | 365 | Cylindrical
1040 [90d]-{Cyl} | [78] | Pt. Augusta FA | 49.37 | 31.25 | 4.47 | 4.8 | 1.28 | 1.3 | 2.21 | 0.24 | 2.94 | 1.65 | 0 | 0 | 0.04 | 0.51 | 1228 | 2.23 |  | 416 | [5 empty] | 2.23 |  |  |  |  | 927 | 699 | 1626 | 2.6 | 2.5 | 0 | 1.53 | 292 | 0.147 | 0.294 | 0.56 | 42.92 | 85.85 | 163.228 | 65 | 15 | 26 | 39 | 8 | 0 | 197.228 | 1 | 80 | 1 | 24 |  | 100 | 200 | 45.6 | 90 | Cylindrical
1040 [365d]-{Cyl} | [78] | Pt. Augusta FA | 49.37 | 31.25 | 4.47 | 4.8 | 1.28 | 1.3 | 2.21 | 0.24 | 2.94 | 1.65 | 0 | 0 | 0.04 | 0.51 | 1228 | 2.23 |  | 416 | [5 empty] | 2.23 |  |  |  |  | 927 | 699 | 1626 | 2.6 | 2.5 | 0 | 1.53 | 292 | 0.147 | 0.294 | 0.56 | 42.92 | 85.85 | 163.228 | 65 | 15 | 26 | 39 | 8 | 0 | 197.228 | 1 | 80 | 1 | 24 |  | 100 | 200 | 47 | 365 | Cylindrical
1040 [28d]-{Cyl} | [78] | Pt. Augusta FA | 49.37 | 31.25 | 4.47 | 4.8 | 1.28 | 1.3 | 2.21 | 0.24 | 2.94 | 1.65 | 0 | 0 | 0.04 | 0.51 | 1228 | 2.23 |  | 416 | [5 empty] | 2.23 |  |  |  |  | 927 | 699 | 1626 | 2.6 | 2.5 | 0 | 1.53 | 292 | 0.147 | 0.294 | 0.56 | 42.92 | 85.85 | 163.228 | 65 | 15 | 26 | 39 | 8 | 0 | 197.228 | 1 | 80 | 1 | 24 |  | 100 | 200 | 36.9 | 28 | Cylindrical
1041 [90d]-{Cyl} | [78] | Collie FA | 53.82 | 29.95 | 9.24 | 1.03 | 0.58 | 0.75 | 0.79 | 0.34 | 2.19 | 1.28 | 0 | 0 | 0.04 | 0.63 | 1876 | 2.08 |  | 420 | [5 empty] | 2.08 |  |  |  |  | 936 | 706 | 1644 | 2.6 | 2.5 | 0 | 1.53 | 241 | 0.147 | 0.294 | 0.56 | 35.43 | 70.85 | 134.719 | 92 | 15 | 36.8 | 55.2 | 15 | 0 | 186.519 | 1 | 80 | 1 | 24 |  | 100 | 200 | 36.5 | 90 | Cylindrical
1041 [365d]-{Cyl} | [78] | Collie FA | 53.82 | 29.95 | 9.24 | 1.03 | 0.58 | 0.75 | 0.79 | 0.34 | 2.19 | 1.28 | 0 | 0 | 0.04 | 0.63 | 1876 | 2.08 |  | 420 | [5 empty] | 2.08 |  |  |  |  | 936 | 706 | 1644 | 2.6 | 2.5 | 0 | 1.53 | 241 | 0.147 | 0.294 | 0.56 | 35.43 | 70.85 | 134.719 | 92 | 15 | 36.8 | 55.2 | 15 | 0 | 186.519 | 1 | 80 | 1 | 24 |  | 100 | 200 | 42.8 | 365 | Cylindrical
1041 [28d]-{Cyl} | [78] | Collie FA | 53.82 | 29.95 | 9.24 | 1.03 | 0.58 | 0.75 | 0.79 | 0.34 | 2.19 | 1.28 | 0 | 0 | 0.04 | 0.63 | 1876 | 2.08 |  | 420 | [5 empty] | 2.08 |  |  |  |  | 936 | 706 | 1644 | 2.6 | 2.5 | 0 | 1.53 | 241 | 0.147 | 0.294 | 0.56 | 35.43 | 70.85 | 134.719 | 92 | 15 | 36.8 | 55.2 | 15 | 0 | 186.519 | 1 | 80 | 1 | 24 |  | 100 | 200 | 29.6 | 28 | Cylindrical
1042 [365d]-{Cyl} | [78] | Tarong FA | 75.66 | 19 | 1.38 | 0.3 | 0 | 0.15 | 0.63 | 0.03 | 1.83 | 1 | 0 | 0 | 0.02 | 1.16 | 1095 | 2.42 |  | 412 | [5 empty] | 2.42 |  |  |  |  | 918 | 693 | 1611 | 2.6 | 2.5 | 0 | 1.53 | 342 | 0.147 | 0.294 | 0.56 | 50.27 | 100.55 | 191.178 | 32 | 15 | 12.8 | 19.2 | 0 | 0 | 203.978 | 1 | 80 | 1 | 24 |  | 100 | 200 | 28.7 | 365 | Cylindrical
1042 [90d]-{Cyl} | [78] | Tarong FA | 75.66 | 19 | 1.38 | 0.3 | 0 | 0.15 | 0.63 | 0.03 | 1.83 | 1 | 0 | 0 | 0.02 | 1.16 | 1095 | 2.42 |  | 412 | [5 empty] | 2.42 |  |  |  |  | 918 | 693 | 1611 | 2.6 | 2.5 | 0 | 1.53 | 342 | 0.147 | 0.294 | 0.56 | 50.27 | 100.55 | 191.178 | 32 | 15 | 12.8 | 19.2 | 0 | 0 | 203.978 | 1 | 80 | 1 | 24 |  | 100 | 200 | 27.7 | 90 | Cylindrical
1042 [28d]-{Cyl} | [78] | Tarong FA | 75.66 | 19 | 1.38 | 0.3 | 0 | 0.15 | 0.63 | 0.03 | 1.83 | 1 | 0 | 0 | 0.02 | 1.16 | 1095 | 2.42 |  | 412 | [5 empty] | 2.42 |  |  |  |  | 918 | 693 | 1611 | 2.6 | 2.5 | 0 | 1.53 | 342 | 0.147 | 0.294 | 0.56 | 50.27 | 100.55 | 191.178 | 32 | 15 | 12.8 | 19.2 | 0 | 0 | 203.978 | 1 | 80 | 1 | 24 |  | 100 | 200 | 24.9 | 28 | Cylindrical
1043 [7d]-{Cyl} | [79] | TM1 | 32.4 | 14.96 | 0.83 | 40.7 | 5.99 | 0.42 | 0.29 | 2.74 | 0.84 | 0.38 | 0 | 0.4 |  | 0 |  |  |  |  | 400 | [9 empty] | 1208 | 650 | 1858 |  |  | 0 | 1.53 | 84 | 0.147 | 0.294 | 0.56 | 12.35 | 24.7 | 46.956 | 56 | 10 | 33.6 | 22.4 | 48 | 20 | 140.556 |  | 25 |  | 24 |  | 100 | 200 | 40.89 | 7 | Cylindrical
1043 [28d]-{Cyl} | [79] | TM1 | 32.4 | 14.96 | 0.83 | 40.7 | 5.99 | 0.42 | 0.29 | 2.74 | 0.84 | 0.38 | 0 | 0.4 |  | 0 |  |  |  |  | 400 | [9 empty] | 1208 | 650 | 1858 |  |  | 0 | 1.53 | 84 | 0.147 | 0.294 | 0.56 | 12.35 | 24.7 | 46.956 | 56 | 10 | 33.6 | 22.4 | 48 | 20 | 140.556 |  | 25 |  | 24 |  | 100 | 200 | 46.75 | 28 | Cylindrical
1044 [7d]-{Cyl} | [79] | TM2 | 32.4 | 14.96 | 0.83 | 40.7 | 5.99 | 0.42 | 0.29 | 2.74 | 0.84 | 0.38 | 0 | 0.4 |  | 0 |  |  |  |  | 400 | [9 empty] | 1182 | 636 | 1818 |  |  | 0 | 1.53 | 120 | 0.147 | 0.294 | 0.56 | 17.64 | 35.28 | 67.08 | 60 | 12 | 31.2 | 28.8 | 48 | 20 | 158.28 |  | 25 |  | 24 |  | 100 | 200 | 38.47 | 7 | Cylindrical
1044 [28d]-{Cyl} | [79] | TM2 | 32.4 | 14.96 | 0.83 | 40.7 | 5.99 | 0.42 | 0.29 | 2.74 | 0.84 | 0.38 | 0 | 0.4 |  | 0 |  |  |  |  | 400 | [9 empty] | 1182 | 636 | 1818 |  |  | 0 | 1.53 | 120 | 0.147 | 0.294 | 0.56 | 17.64 | 35.28 | 67.08 | 60 | 12 | 31.2 | 28.8 | 48 | 20 | 158.28 |  | 25 |  | 24 |  | 100 | 200 | 38.98 | 28 | Cylindrical
1045 [28d]-{Cyl} | [79] | TM3 | 32.4 | 14.96 | 0.83 | 40.7 | 5.99 | 0.42 | 0.29 | 2.74 | 0.84 | 0.38 | 0 | 0.4 |  | 0 |  |  |  |  | 400 | [9 empty] | 1156 | 622 | 1778 |  |  | 0 | 1.53 | 157 | 0.147 | 0.294 | 0.56 | 23.08 | 46.16 | 87.763 | 63 | 14 | 27.72 | 35.28 | 48 | 20 | 175.483 |  | 25 |  | 24 |  | 100 | 200 | 42.55 | 28 | Cylindrical
1045 [7d]-{Cyl} | [79] | TM3 | 32.4 | 14.96 | 0.83 | 40.7 | 5.99 | 0.42 | 0.29 | 2.74 | 0.84 | 0.38 | 0 | 0.4 |  | 0 |  |  |  |  | 400 | [9 empty] | 1156 | 622 | 1778 |  |  | 0 | 1.53 | 157 | 0.147 | 0.294 | 0.56 | 23.08 | 46.16 | 87.763 | 63 | 14 | 27.72 | 35.28 | 48 | 20 | 175.483 |  | 25 |  | 24 |  | 100 | 200 | 36.94 | 7 | Cylindrical
1046 [28d]-{Cyl} | [79] | TM4 | 32.4 | 14.96 | 0.83 | 40.7 | 5.99 | 0.42 | 0.29 | 2.74 | 0.84 | 0.38 | 0 | 0.4 |  | 0 |  |  |  |  | 450 | [9 empty] | 1161 | 625 | 1786 |  |  | 0 | 1.53 | 105 | 0.147 | 0.294 | 0.56 | 15.44 | 30.87 | 58.695 | 53 | 14 | 23.32 | 29.68 | 54 | 22.5 | 149.515 |  | 25 |  | 24 |  | 100 | 200 | 61.15 | 28 | Cylindrical
1046 [7d]-{Cyl} | [79] | TM4 | 32.4 | 14.96 | 0.83 | 40.7 | 5.99 | 0.42 | 0.29 | 2.74 | 0.84 | 0.38 | 0 | 0.4 |  | 0 |  |  |  |  | 450 | [9 empty] | 1161 | 625 | 1786 |  |  | 0 | 1.53 | 105 | 0.147 | 0.294 | 0.56 | 15.44 | 30.87 | 58.695 | 53 | 14 | 23.32 | 29.68 | 54 | 22.5 | 149.515 |  | 25 |  | 24 |  | 100 | 200 | 56.05 | 7 | Cylindrical
1047 [28d]-{Cyl} | [79] | TM5 | 32.4 | 14.96 | 0.83 | 40.7 | 5.99 | 0.42 | 0.29 | 2.74 | 0.84 | 0.38 | 0 | 0.4 |  | 0 |  |  |  |  | 450 | [9 empty] | 1132 | 609 | 1741 |  |  | 0 | 1.53 | 145 | 0.147 | 0.294 | 0.56 | 21.32 | 42.63 | 81.055 | 58 | 10 | 34.8 | 23.2 | 54 | 22.5 | 183.355 |  | 25 |  | 24 |  | 100 | 200 | 54.24 | 28 | Cylindrical
1047 [7d]-{Cyl} | [79] | TM5 | 32.4 | 14.96 | 0.83 | 40.7 | 5.99 | 0.42 | 0.29 | 2.74 | 0.84 | 0.38 | 0 | 0.4 |  | 0 |  |  |  |  | 450 | [9 empty] | 1132 | 609 | 1741 |  |  | 0 | 1.53 | 145 | 0.147 | 0.294 | 0.56 | 21.32 | 42.63 | 81.055 | 58 | 10 | 34.8 | 23.2 | 54 | 22.5 | 183.355 |  | 25 |  | 24 |  | 100 | 200 | 41.4 | 7 | Cylindrical
1048 [7d]-{Cyl} | [79] | TM6 | 32.4 | 14.96 | 0.83 | 40.7 | 5.99 | 0.42 | 0.29 | 2.74 | 0.84 | 0.38 | 0 | 0.4 |  | 0 |  |  |  |  | 450 | [9 empty] | 1102 | 594 | 1696 |  |  | 0 | 1.53 | 149 | 0.147 | 0.294 | 0.56 | 21.9 | 43.81 | 83.291 | 99 | 12 | 51.48 | 47.52 | 54 | 22.5 | 202.271 |  | 25 |  | 24 |  | 100 | 200 | 35.03 | 7 | Cylindrical
1048 [28d]-{Cyl} | [79] | TM6 | 32.4 | 14.96 | 0.83 | 40.7 | 5.99 | 0.42 | 0.29 | 2.74 | 0.84 | 0.38 | 0 | 0.4 |  | 0 |  |  |  |  | 450 | [9 empty] | 1102 | 594 | 1696 |  |  | 0 | 1.53 | 149 | 0.147 | 0.294 | 0.56 | 21.9 | 43.81 | 83.291 | 99 | 12 | 51.48 | 47.52 | 54 | 22.5 | 202.271 |  | 25 |  | 24 |  | 100 | 200 | 37.32 | 28 | Cylindrical
1049 [7d]-{Cyl} | [79] | TM7 | 32.4 | 14.96 | 0.83 | 40.7 | 5.99 | 0.42 | 0.29 | 2.74 | 0.84 | 0.38 | 0 | 0.4 |  | 0 |  |  |  |  | 500 | [9 empty] | 1115 | 600 | 1715 |  |  | 0 | 1.53 | 125 | 0.147 | 0.294 | 0.56 | 18.38 | 36.75 | 69.875 | 50 | 12 | 26 | 24 | 60 | 25 | 170.875 |  | 25 |  | 24 |  | 100 | 200 | 52.23 | 7 | Cylindrical
1049 [28d]-{Cyl} | [79] | TM7 | 32.4 | 14.96 | 0.83 | 40.7 | 5.99 | 0.42 | 0.29 | 2.74 | 0.84 | 0.38 | 0 | 0.4 |  | 0 |  |  |  |  | 500 | [9 empty] | 1115 | 600 | 1715 |  |  | 0 | 1.53 | 125 | 0.147 | 0.294 | 0.56 | 18.38 | 36.75 | 69.875 | 50 | 12 | 26 | 24 | 60 | 25 | 170.875 |  | 25 |  | 24 |  | 100 | 200 | 59.5 | 28 | Cylindrical
1050 [7d]-{Cyl} | [79] | TM8 | 32.4 | 14.96 | 0.83 | 40.7 | 5.99 | 0.42 | 0.29 | 2.74 | 0.84 | 0.38 | 0 | 0.4 |  | 0 |  |  |  |  | 500 | [9 empty] | 1082 | 583 | 1665 |  |  | 0 | 1.53 | 135 | 0.147 | 0.294 | 0.56 | 19.85 | 39.69 | 75.465 | 90 | 14 | 39.6 | 50.4 | 60 | 25 | 190.065 |  | 25 |  | 24 |  | 100 | 200 | 40.13 | 7 | Cylindrical
1050 [28d]-{Cyl} | [79] | TM8 | 32.4 | 14.96 | 0.83 | 40.7 | 5.99 | 0.42 | 0.29 | 2.74 | 0.84 | 0.38 | 0 | 0.4 |  | 0 |  |  |  |  | 500 | [9 empty] | 1082 | 583 | 1665 |  |  | 0 | 1.53 | 135 | 0.147 | 0.294 | 0.56 | 19.85 | 39.69 | 75.465 | 90 | 14 | 39.6 | 50.4 | 60 | 25 | 190.065 |  | 25 |  | 24 |  | 100 | 200 | 42.93 | 28 | Cylindrical
1051 [28d]-{Cyl} | [79] | TM9 | 32.4 | 14.96 | 0.83 | 40.7 | 5.99 | 0.42 | 0.29 | 2.74 | 0.84 | 0.38 | 0 | 0.4 |  | 0 |  |  |  |  | 500 | [9 empty] | 1050 | 565 | 1615 |  |  | 0 | 1.53 | 183 | 0.147 | 0.294 | 0.56 | 26.9 | 53.8 | 102.297 | 92 | 10 | 55.2 | 36.8 | 60 | 25 | 232.497 |  | 25 |  | 24 |  | 100 | 200 | 34.4 | 28 | Cylindrical
1051 [7d]-{Cyl} | [79] | TM9 | 32.4 | 14.96 | 0.83 | 40.7 | 5.99 | 0.42 | 0.29 | 2.74 | 0.84 | 0.38 | 0 | 0.4 |  | 0 |  |  |  |  | 500 | [9 empty] | 1050 | 565 | 1615 |  |  | 0 | 1.53 | 183 | 0.147 | 0.294 | 0.56 | 26.9 | 53.8 | 102.297 | 92 | 10 | 55.2 | 36.8 | 60 | 25 | 232.497 |  | 25 |  | 24 |  | 100 | 200 | 32.61 | 7 | Cylindrical
1052 [7d]-{Cyl} | [79] | TM10 | 32.4 | 14.96 | 0.83 | 40.7 | 5.99 | 0.42 | 0.29 | 2.74 | 0.84 | 0.38 | 0 | 0.4 |  | 0 |  |  |  |  | 450 | [9 empty] | 1161 | 625 | 1786 |  |  | 0 | 1.53 | 133 | 0.147 | 0.294 | 0.56 | 15.44 | 30.87 | 58.695 | 53 | 14 | 23.32 | 29.68 | 54 | 22.5 | 149.515 |  | 25 |  | 24 |  | 100 | 200 | 60.38 | 7 | Cylindrical
1053 [7d]-{Cyl} | [79] | FA 10% | 35.38 | 16.214 | 1.139 | 36.857 | 5.496 | 0.43 | 0.385 | 2.466 | 0.772 | 0.372 | 0 | 0.369 |  | 0 |  |  |  | 45 | 405 | [9 empty] | 1161 | 625 | 1786 |  |  | 0 | 1.53 | 105 | 0.147 | 0.294 | 0.56 | 15.44 | 30.87 | 58.695 | 53 | 14 | 23.32 | 29.68 | 54 | 22.5 | 149.515 |  | 25 |  | 24 |  | 100 | 200 | 58.55 | 7 | Cylindrical
1054 [7d]-{Cyl} | [79] | FA 20% | 38.36 | 17.468 | 1.448 | 33.014 | 5.002 | 0.44 | 0.48 | 2.192 | 0.704 | 0.364 | 0 | 0.338 |  | 0 |  |  |  | 90 | 360 | [9 empty] | 1161 | 625 | 1786 |  |  | 0 | 1.53 | 105 | 0.147 | 0.294 | 0.56 | 15.44 | 30.87 | 58.695 | 53 | 14 | 23.32 | 29.68 | 54 | 22.5 | 149.515 |  | 25 |  | 24 |  | 100 | 200 | 56.34 | 7 | Cylindrical
1055 [7d]-{Cyl} | [79] | FA 30% | 41.34 | 18.722 | 1.757 | 29.171 | 4.508 | 0.45 | 0.575 | 1.918 | 0.636 | 0.356 | 0 | 0.307 |  | 0 |  |  |  | 135 | 315 | [9 empty] | 1161 | 625 | 1786 |  |  | 0 | 1.53 | 105 | 0.147 | 0.294 | 0.56 | 15.44 | 30.87 | 58.695 | 53 | 14 | 23.32 | 29.68 | 54 | 22.5 | 149.515 |  | 25 |  | 24 |  | 100 | 200 | 49.2 | 7 | Cylindrical
1056 [7d]-{Cyl} | [79] | FA 40% | 44.32 | 19.976 | 2.066 | 25.328 | 4.014 | 0.46 | 0.67 | 1.644 | 0.568 | 0.348 | 0 | 0.276 |  | 0 |  |  |  | 180 | 270 | [9 empty] | 1161 | 625 | 1786 |  |  | 0 | 1.53 | 105 | 0.147 | 0.294 | 0.56 | 15.44 | 30.87 | 58.695 | 53 | 14 | 23.32 | 29.68 | 54 | 22.5 | 149.515 |  | 25 |  | 24 |  | 100 | 200 | 42.68 | 7 | Cylindrical
1057 [7d]-{Cyl} | [79] | FA 50% | 47.3 | 21.23 | 2.375 | 21.485 | 3.52 | 0.47 | 0.765 | 1.37 | 0.5 | 0.34 | 0 | 0.245 |  | 0 |  |  |  | 225 | 225 | [9 empty] | 1161 | 625 | 1786 |  |  | 0 | 1.53 | 105 | 0.147 | 0.294 | 0.56 | 15.44 | 30.87 | 58.695 | 53 | 14 | 23.32 | 29.68 | 54 | 22.5 | 149.515 |  | 25 |  | 24 |  | 100 | 200 | 40.82 | 7 | Cylindrical
1058 [7d]-{Cyl} | [79] | FA 60% | 50.28 | 22.484 | 2.684 | 17.642 | 3.026 | 0.48 | 0.86 | 1.096 | 0.432 | 0.332 | 0 | 0.214 |  | 0 |  |  |  | 270 | 180 | [9 empty] | 1161 | 625 | 1786 |  |  | 0 | 1.53 | 105 | 0.147 | 0.294 | 0.56 | 15.44 | 30.87 | 58.695 | 53 | 14 | 23.32 | 29.68 | 54 | 22.5 | 149.515 |  | 25 |  | 24 |  | 100 | 200 | 35.41 | 7 | Cylindrical
1059 [7d]-{Cyl} | [79] | MK 10% | 34.381 | 17.872 | 0.747 | 36.799 | 5.391 | 0.378 | 0.261 | 2.466 | 0.774 | 0.342 | 0 | 0.36 |  | 0 |  |  |  |  | 405 |  | 45 | [7 empty] | 1161 | 625 | 1786 |  |  | 0 | 1.53 | 105 | 0.147 | 0.294 | 0.56 | 15.44 | 30.87 | 58.695 | 53 | 14 | 23.32 | 29.68 | 54 | 22.5 | 149.515 |  | 25 |  | 24 |  | 100 | 200 | 40.03 | 7 | Cylindrical
1060 [7d]-{Cyl} | [79] | MK 20% | 36.362 | 20.784 | 0.664 | 32.898 | 4.792 | 0.336 | 0.232 | 2.192 | 0.708 | 0.304 | 0 | 0.32 |  | 0 |  |  |  |  | 360 |  | 90 | [7 empty] | 1161 | 625 | 1786 |  |  | 0 | 1.53 | 105 | 0.147 | 0.294 | 0.56 | 15.44 | 30.87 | 58.695 | 53 | 14 | 23.32 | 29.68 | 54 | 22.5 | 149.515 |  | 25 |  | 24 |  | 100 | 200 | 34.21 | 7 | Cylindrical
1061 [7d]-{Cyl} | [79] | MK 30% | 38.343 | 23.696 | 0.581 | 28.997 | 4.193 | 0.294 | 0.203 | 1.918 | 0.642 | 0.266 | 0 | 0.28 |  | 0 |  |  |  |  | 315 |  | 135 | [7 empty] | 1161 | 625 | 1786 |  |  | 0 | 1.53 | 105 | 0.147 | 0.294 | 0.56 | 15.44 | 30.87 | 58.695 | 53 | 14 | 23.32 | 29.68 | 54 | 22.5 | 149.515 |  | 25 |  | 24 |  | 100 | 200 | 28.14 | 7 | Cylindrical
1062 [7d]-{Cyl} | [79] | MK 40% | 40.324 | 26.608 | 0.498 | 25.096 | 3.594 | 0.252 | 0.174 | 1.644 | 0.576 | 0.228 | 0 | 0.24 |  | 0 |  |  |  |  | 270 |  | 180 | [7 empty] | 1161 | 625 | 1786 |  |  | 0 | 1.53 | 105 | 0.147 | 0.294 | 0.56 | 15.44 | 30.87 | 58.695 | 53 | 14 | 23.32 | 29.68 | 54 | 22.5 | 149.515 |  | 25 |  | 24 |  | 100 | 200 | 26.75 | 7 | Cylindrical
1063 [7d]-{Cyl} | [79] | MK 50% | 42.305 | 29.52 | 0.415 | 21.195 | 2.995 | 0.21 | 0.145 | 1.37 | 0.51 | 0.19 | 0 | 0.2 |  | 0 |  |  |  |  | 225 |  | 225 | [7 empty] | 1161 | 625 | 1786 |  |  | 0 | 1.53 | 105 | 0.147 | 0.294 | 0.56 | 15.44 | 30.87 | 58.695 | 53 | 14 | 23.32 | 29.68 | 54 | 22.5 | 149.515 |  | 25 |  | 24 |  | 100 | 200 | 25.78 | 7 | Cylindrical
1064 [7d]-{Cyl} | [79] | MK 60% | 44.286 | 32.432 | 0.332 | 17.294 | 2.396 | 0.168 | 0.116 | 1.096 | 0.444 | 0.152 | 0 | 0.16 |  | 0 |  |  |  |  | 180 |  | 270 | [7 empty] | 1161 | 625 | 1786 |  |  | 0 | 1.53 | 105 | 0.147 | 0.294 | 0.56 | 15.44 | 30.87 | 58.695 | 53 | 14 | 23.32 | 29.68 | 54 | 22.5 | 149.515 |  | 25 |  | 24 |  | 100 | 200 | 25.36 | 7 | Cylindrical
1065 [7d]-{Cyl} | [79] | SF 10% | 37.736 | 13.653 | 0.803 | 36.722 | 5.472 | 0.452 | 0.347 | 2.496 | 0.756 | 0.342 | 0 | 0.36 |  | 0.4 |  |  |  |  | 405 | 45 | [8 empty] | 1161 | 625 | 1786 |  |  | 0 | 1.53 | 105 | 0.147 | 0.294 | 0.56 | 15.44 | 30.87 | 58.695 | 53 | 14 | 23.32 | 29.68 | 54 | 22.5 | 149.515 |  | 25 |  | 24 |  | 100 | 200 | 42.16 | 7 | Cylindrical
1066 [7d]-{Cyl} | [79] | SF 20% | 43.072 | 12.346 | 0.776 | 32.744 | 4.954 | 0.484 | 0.404 | 2.252 | 0.672 | 0.304 | 0 | 0.32 |  | 0.8 |  |  |  |  | 360 | 90 | [8 empty] | 1161 | 625 | 1786 |  |  | 0 | 1.53 | 105 | 0.147 | 0.294 | 0.56 | 15.44 | 30.87 | 58.695 | 53 | 14 | 23.32 | 29.68 | 54 | 22.5 | 149.515 |  | 25 |  | 24 |  | 100 | 200 | 36.1 | 7 | Cylindrical
1067 [7d]-{Cyl} | [79] | SF 30% | 48.408 | 11.039 | 0.749 | 28.766 | 4.436 | 0.516 | 0.461 | 2.008 | 0.588 | 0.266 | 0 | 0.28 |  | 1.2 |  |  |  |  | 315 | 135 | [8 empty] | 1161 | 625 | 1786 |  |  | 0 | 1.53 | 105 | 0.147 | 0.294 | 0.56 | 15.44 | 30.87 | 58.695 | 53 | 14 | 23.32 | 29.68 | 54 | 22.5 | 149.515 |  | 25 |  | 24 |  | 100 | 200 | 32.12 | 7 | Cylindrical
1068 [7d]-{Cyl} | [79] | SF 40% | 53.744 | 9.732 | 0.722 | 24.788 | 3.918 | 0.548 | 0.518 | 1.764 | 0.504 | 0.228 | 0 | 0.24 |  | 1.6 |  |  |  |  | 270 | 180 | [8 empty] | 1161 | 625 | 1786 |  |  | 0 | 1.53 | 105 | 0.147 | 0.294 | 0.56 | 15.44 | 30.87 | 58.695 | 53 | 14 | 23.32 | 29.68 | 54 | 22.5 | 149.515 |  | 25 |  | 24 |  | 100 | 200 | 30.41 | 7 | Cylindrical
1069 [7d]-{Cyl} | [79] | SF 50% | 59.08 | 8.425 | 0.695 | 20.81 | 3.4 | 0.58 | 0.575 | 1.52 | 0.42 | 0.19 | 0 | 0.2 |  | 2 |  |  |  |  | 225 | 225 | [8 empty] | 1161 | 625 | 1786 |  |  | 0 | 1.53 | 105 | 0.147 | 0.294 | 0.56 | 15.44 | 30.87 | 58.695 | 53 | 14 | 23.32 | 29.68 | 54 | 22.5 | 149.515 |  | 25 |  | 24 |  | 100 | 200 | 29.55 | 7 | Cylindrical
1070 [7d]-{Cyl} | [79] | SF 60% | 64.416 | 7.118 | 0.668 | 16.832 | 2.882 | 0.612 | 0.632 | 1.276 | 0.336 | 0.152 | 0 | 0.16 |  | 2.4 |  |  |  |  | 180 | 270 | [8 empty] | 1161 | 625 | 1786 |  |  | 0 | 1.53 | 105 | 0.147 | 0.294 | 0.56 | 15.44 | 30.87 | 58.695 | 53 | 14 | 23.32 | 29.68 | 54 | 22.5 | 149.515 |  | 25 |  | 24 |  | 100 | 200 | 28.98 | 7 | Cylindrical
1071 [28d]-{Cyl} | [80] | G30 | 54.42 | 23.9 | 8.14 | 2.56 | 1.74 | 0.43 | 1.77 | 0.78 | 1.32 | 0 | 0 | 0 |  | 4.31 |  |  |  | 372.52 | [10 empty] | 1229.92 | 618.68 | 1848.6 |  |  | 0 | 0 | 128.2 | 0.118 | 0.285 | 0.6 | 15.13 | 36.54 | 76.5354 | 51.28 | 12 | 26.6656 | 24.6144 | 0 | 0 | 103.201 | 1 | 60 | 2 | 24 |  | 150 | 300 | 39.46 | 28 | Cylindrical
1072 [28d]-{Cyl} | [80] | G40 | 54.42 | 23.9 | 8.14 | 2.56 | 1.74 | 0.43 | 1.77 | 0.78 | 1.32 | 0 | 0 | 0 |  | 4.31 |  |  |  | 375.84 | [10 empty] | 1229.92 | 618.68 | 1848.6 |  |  | 0 | 0 | 125.83 | 0.118 | 0.285 | 0.6 | 14.85 | 35.86 | 75.12051 | 50.33 | 14 | 22.1452 | 28.1848 | 0 | 0 | 97.26571 | 1 | 60 | 2 | 24 |  | 150 | 300 | 49.86 | 28 | Cylindrical
1073 [28d]-{Cyl} | [80] | G50 | 54.42 | 23.9 | 8.14 | 2.56 | 1.74 | 0.43 | 1.77 | 0.78 | 1.32 | 0 | 0 | 0 |  | 4.31 |  |  |  | 390.35 | [10 empty] | 1229.92 | 618.68 | 1848.6 |  |  | 0 | 0 | 115.46 | 0.118 | 0.285 | 0.6 | 13.62 | 32.91 | 68.92962 | 46.18 | 16 | 16.6248 | 29.5552 | 0 | 0 | 85.55442 | 1 | 60 | 2 | 24 |  | 150 | 300 | 59.81 | 28 | Cylindrical
1074 [1d]-{Cub} | [81] | M2 - 0.5days | 40.48 | 12.9 | 17.62 | 11.83 | 8.33 | 3.6 | 1.67 | 3.6 | 1.37 | 0 | 0 | 0 |  | 1.6 | 442 | [6 empty] | 350 | [6 empty] | 1236 | 666 | 1902 | 2.62 | 2.56 | 0 | 0 | 140 | 0.0875 | 0.2875 | 0.63 | 12.25 | 40.25 | 87.5 | 70 | 14 | 30.8 | 39.2 | 0 | 0 | 118.3 | 0.5 | 60 | 1 | 65 | 50 |  |  | 14.5711 | 1 | Cubic
1075 [1d]-{Cub} | [81] | M3 - 0.5days | 40.48 | 12.9 | 17.62 | 11.83 | 8.33 | 3.6 | 1.67 | 3.6 | 1.37 | 0 | 0 | 0 |  | 1.6 | 442 | [6 empty] | 350 | [6 empty] | 1236 | 666 | 1902 | 2.62 | 2.56 | 0 | 0 | 150 | 0.0875 | 0.2875 | 0.63 | 13.13 | 43.13 | 93.75 | 60 | 14 | 26.4 | 33.6 | 0 | 0 | 120.15 | 0.5 | 60 | 1 | 65 | 50 |  |  | 13.401 | 1 | Cubic
1076 [1d]-{Cub} | [81] | M4 - 0.5days | 40.48 | 12.9 | 17.62 | 11.83 | 8.33 | 3.6 | 1.67 | 3.6 | 1.37 | 0 | 0 | 0 |  | 1.6 | 442 | [6 empty] | 350 | [6 empty] | 1220 | 657 | 1877 | 2.62 | 2.56 | 0 | 0 | 165 | 0.0875 | 0.2875 | 0.63 | 14.44 | 47.44 | 103.125 | 60 | 14 | 26.4 | 33.6 | 0 | 0 | 129.525 | 0.5 | 60 | 1 | 65 | 50 |  |  | 12.2348 | 1 | Cubic
1077 [1d]-{Cub} | [81] | M5 - 0.5days | 40.48 | 12.9 | 17.62 | 11.83 | 8.33 | 3.6 | 1.67 | 3.6 | 1.37 | 0 | 0 | 0 |  | 1.6 | 442 | [6 empty] | 350 | [6 empty] | 1236 | 657 | 1893 | 2.62 | 2.56 | 0 | 0 | 154 | 0.0875 | 0.2875 | 0.63 | 13.48 | 44.28 | 96.25 | 56 | 14 | 24.64 | 31.36 | 0 | 0 | 120.89 | 0.5 | 60 | 1 | 65 | 50 |  |  | 14.5826 | 1 | Cubic
1078 [1d]-{Cub} | [81] | M7 - 0.5days | 40.48 | 12.9 | 17.62 | 11.83 | 8.33 | 3.6 | 1.67 | 3.6 | 1.37 | 0 | 0 | 0 |  | 1.6 | 442 | [6 empty] | 400 | [6 empty] | 1206 | 650 | 1856 | 2.62 | 2.56 | 0 | 0 | 140 | 0.0875 | 0.2875 | 0.63 | 12.25 | 40.25 | 87.5 | 70 | 14 | 30.8 | 39.2 | 0 | 0 | 118.3 | 0.5 | 60 | 1 | 65 | 50 |  |  | 8.98417 | 1 | Cubic
1079 [1d]-{Cub} | [81] | M8 - 0.5days | 40.48 | 12.9 | 17.62 | 11.83 | 8.33 | 3.6 | 1.67 | 3.6 | 1.37 | 0 | 0 | 0 |  | 1.6 | 442 | [6 empty] | 400 | [6 empty] | 1206 | 650 | 1856 | 2.62 | 2.56 | 0 | 0 | 150 | 0.0875 | 0.2875 | 0.63 | 13.13 | 43.13 | 93.75 | 60 | 14 | 26.4 | 33.6 | 0 | 0 | 120.15 | 0.5 | 60 | 1 | 65 | 50 |  |  | 12.2232 | 1 | Cubic
1080 [1d]-{Cub} | [81] | M9 - 0.5days | 40.48 | 12.9 | 17.62 | 11.83 | 8.33 | 3.6 | 1.67 | 3.6 | 1.37 | 0 | 0 | 0 |  | 1.6 | 442 | [6 empty] | 400 | [6 empty] | 1190 | 640 | 1830 | 2.62 | 2.56 | 0 | 0 | 165 | 0.0875 | 0.2875 | 0.63 | 14.44 | 47.44 | 103.125 | 60 | 14 | 26.4 | 33.6 | 0 | 0 | 129.525 | 0.5 | 60 | 1 | 65 | 50 |  |  | 7.08769 | 1 | Cubic
1081 [1d]-{Cub} | [81] | M10 - 0.5days | 40.48 | 12.9 | 17.62 | 11.83 | 8.33 | 3.6 | 1.67 | 3.6 | 1.37 | 0 | 0 | 0 |  | 1.6 | 442 | [6 empty] | 400 | [6 empty] | 1206 | 650 | 1856 | 2.62 | 2.56 | 0 | 0 | 154 | 0.0875 | 0.2875 | 0.63 | 13.48 | 44.28 | 96.25 | 56 | 14 | 24.64 | 31.36 | 0 | 0 | 120.89 | 0.5 | 60 | 1 | 65 | 50 |  |  | 9.28712 | 1 | Cubic
1082 [1d]-{Cub} | [81] | M12 - 0.5days | 40.48 | 12.9 | 17.62 | 11.83 | 8.33 | 3.6 | 1.67 | 3.6 | 1.37 | 0 | 0 | 0 |  | 1.6 | 442 | [6 empty] | 450 | [6 empty] | 1176 | 633 | 1809 | 2.62 | 2.56 | 0 | 0 | 140 | 0.0875 | 0.2875 | 0.63 | 12.25 | 40.25 | 87.5 | 70 | 14 | 30.8 | 39.2 | 0 | 0 | 118.3 | 0.5 | 60 | 1 | 65 | 50 |  |  | 22.8063 | 1 | Cubic
1083 [1d]-{Cub} | [81] | M13 - 0.5days | 40.48 | 12.9 | 17.62 | 11.83 | 8.33 | 3.6 | 1.67 | 3.6 | 1.37 | 0 | 0 | 0 |  | 1.6 | 442 | [6 empty] | 450 | [6 empty] | 1176 | 633 | 1809 | 2.62 | 2.56 | 0 | 0 | 150 | 0.0875 | 0.2875 | 0.63 | 13.13 | 43.13 | 93.75 | 60 | 14 | 26.4 | 33.6 | 0 | 0 | 120.15 | 0.5 | 60 | 1 | 65 | 50 |  |  | 14.282 | 1 | Cubic
1084 [1d]-{Cub} | [81] | M14 - 0.5days | 40.48 | 12.9 | 17.62 | 11.83 | 8.33 | 3.6 | 1.67 | 3.6 | 1.37 | 0 | 0 | 0 |  | 1.6 | 442 | [6 empty] | 450 | [6 empty] | 1160 | 624 | 1784 | 2.62 | 2.56 | 0 | 0 | 165 | 0.0875 | 0.2875 | 0.63 | 14.44 | 47.44 | 103.125 | 60 | 14 | 26.4 | 33.6 | 0 | 0 | 129.525 | 0.5 | 60 | 1 | 65 | 50 |  |  | 18.7053 | 1 | Cubic
1085 [1d]-{Cub} | [81] | M15 - 0.5days | 40.48 | 12.9 | 17.62 | 11.83 | 8.33 | 3.6 | 1.67 | 3.6 | 1.37 | 0 | 0 | 0 |  | 1.6 | 442 | [6 empty] | 450 | [6 empty] | 1176 | 633 | 1809 | 2.62 | 2.56 | 0 | 0 | 154 | 0.0875 | 0.2875 | 0.63 | 13.48 | 44.28 | 96.25 | 56 | 14 | 24.64 | 31.36 | 0 | 0 | 120.89 | 0.5 | 60 | 1 | 65 | 50 |  |  | 12.5238 | 1 | Cubic
1086 [1d]-{Cub} | [81] | M2 - 1days | 40.48 | 12.9 | 17.62 | 11.83 | 8.33 | 3.6 | 1.67 | 3.6 | 1.37 | 0 | 0 | 0 |  | 1.6 | 442 | [6 empty] | 350 | [6 empty] | 1236 | 666 | 1902 | 2.62 | 2.56 | 0 | 0 | 140 | 0.0875 | 0.2875 | 0.63 | 12.25 | 40.25 | 87.5 | 70 | 14 | 30.8 | 39.2 | 0 | 0 | 118.3 | 1 | 60 | 1 | 65 | 50 |  |  | 20.7693 | 1 | Cubic
1087 [1d]-{Cub} | [81] | M3 - 1days | 40.48 | 12.9 | 17.62 | 11.83 | 8.33 | 3.6 | 1.67 | 3.6 | 1.37 | 0 | 0 | 0 |  | 1.6 | 442 | [6 empty] | 350 | [6 empty] | 1236 | 666 | 1902 | 2.62 | 2.56 | 0 | 0 | 150 | 0.0875 | 0.2875 | 0.63 | 13.13 | 43.13 | 93.75 | 60 | 14 | 26.4 | 33.6 | 0 | 0 | 120.15 | 1 | 60 | 1 | 65 | 50 |  |  | 19.3051 | 1 | Cubic
1088 [1d]-{Cub} | [81] | M4 - 1days | 40.48 | 12.9 | 17.62 | 11.83 | 8.33 | 3.6 | 1.67 | 3.6 | 1.37 | 0 | 0 | 0 |  | 1.6 | 442 | [6 empty] | 350 | [6 empty] | 1220 | 657 | 1877 | 2.62 | 2.56 | 0 | 0 | 165 | 0.0875 | 0.2875 | 0.63 | 14.44 | 47.44 | 103.125 | 60 | 14 | 26.4 | 33.6 | 0 | 0 | 129.525 | 1 | 60 | 1 | 65 | 50 |  |  | 17.6977 | 1 | Cubic
1089 [1d]-{Cub} | [81] | M5 - 1days | 40.48 | 12.9 | 17.62 | 11.83 | 8.33 | 3.6 | 1.67 | 3.6 | 1.37 | 0 | 0 | 0 |  | 1.6 | 442 | [6 empty] | 350 | [6 empty] | 1236 | 657 | 1893 | 2.62 | 2.56 | 0 | 0 | 154 | 0.0875 | 0.2875 | 0.63 | 13.48 | 44.28 | 96.25 | 56 | 14 | 24.64 | 31.36 | 0 | 0 | 120.89 | 1 | 60 | 1 | 65 | 50 |  |  | 16.9559 | 1 | Cubic
1090 [1d]-{Cub} | [81] | M7 - 1days | 40.48 | 12.9 | 17.62 | 11.83 | 8.33 | 3.6 | 1.67 | 3.6 | 1.37 | 0 | 0 | 0 |  | 1.6 | 442 | [6 empty] | 400 | [6 empty] | 1206 | 650 | 1856 | 2.62 | 2.56 | 0 | 0 | 140 | 0.0875 | 0.2875 | 0.63 | 12.25 | 40.25 | 87.5 | 70 | 14 | 30.8 | 39.2 | 0 | 0 | 118.3 | 1 | 60 | 1 | 65 | 50 |  |  | 16.653 | 1 | Cubic
1091 [1d]-{Cub} | [81] | M8 - 1days | 40.48 | 12.9 | 17.62 | 11.83 | 8.33 | 3.6 | 1.67 | 3.6 | 1.37 | 0 | 0 | 0 |  | 1.6 | 442 | [6 empty] | 400 | [6 empty] | 1206 | 650 | 1856 | 2.62 | 2.56 | 0 | 0 | 150 | 0.0875 | 0.2875 | 0.63 | 13.13 | 43.13 | 93.75 | 60 | 14 | 26.4 | 33.6 | 0 | 0 | 120.15 | 1 | 60 | 1 | 65 | 50 |  |  | 23.8626 | 1 | Cubic
1092 [1d]-{Cub} | [81] | M9 - 1days | 40.48 | 12.9 | 17.62 | 11.83 | 8.33 | 3.6 | 1.67 | 3.6 | 1.37 | 0 | 0 | 0 |  | 1.6 | 442 | [6 empty] | 400 | [6 empty] | 1190 | 640 | 1830 | 2.62 | 2.56 | 0 | 0 | 165 | 0.0875 | 0.2875 | 0.63 | 14.44 | 47.44 | 103.125 | 60 | 14 | 26.4 | 33.6 | 0 | 0 | 129.525 | 1 | 60 | 1 | 65 | 50 |  |  | 14.9035 | 1 | Cubic
1093 [1d]-{Cub} | [81] | M10 - 1days | 40.48 | 12.9 | 17.62 | 11.83 | 8.33 | 3.6 | 1.67 | 3.6 | 1.37 | 0 | 0 | 0 |  | 1.6 | 442 | [6 empty] | 400 | [6 empty] | 1206 | 650 | 1856 | 2.62 | 2.56 | 0 | 0 | 154 | 0.0875 | 0.2875 | 0.63 | 13.48 | 44.28 | 96.25 | 56 | 14 | 24.64 | 31.36 | 0 | 0 | 120.89 | 1 | 60 | 1 | 65 | 50 |  |  | 16.5161 | 1 | Cubic
1094 [1d]-{Cub} | [81] | M12 - 1days | 40.48 | 12.9 | 17.62 | 11.83 | 8.33 | 3.6 | 1.67 | 3.6 | 1.37 | 0 | 0 | 0 |  | 1.6 | 442 | [6 empty] | 450 | [6 empty] | 1176 | 633 | 1809 | 2.62 | 2.56 | 0 | 0 | 140 | 0.0875 | 0.2875 | 0.63 | 12.25 | 40.25 | 87.5 | 70 | 14 | 30.8 | 39.2 | 0 | 0 | 118.3 | 1 | 60 | 1 | 65 | 50 |  |  | 23.5634 | 1 | Cubic
1095 [1d]-{Cub} | [81] | M13 - 1days | 40.48 | 12.9 | 17.62 | 11.83 | 8.33 | 3.6 | 1.67 | 3.6 | 1.37 | 0 | 0 | 0 |  | 1.6 | 442 | [6 empty] | 450 | [6 empty] | 1176 | 633 | 1809 | 2.62 | 2.56 | 0 | 0 | 150 | 0.0875 | 0.2875 | 0.63 | 13.13 | 43.13 | 93.75 | 60 | 14 | 26.4 | 33.6 | 0 | 0 | 120.15 | 1 | 60 | 1 | 65 | 50 |  |  | 23.2757 | 1 | Cubic
1096 [1d]-{Cub} | [81] | M14 - 1days | 40.48 | 12.9 | 17.62 | 11.83 | 8.33 | 3.6 | 1.67 | 3.6 | 1.37 | 0 | 0 | 0 |  | 1.6 | 442 | [6 empty] | 450 | [6 empty] | 1160 | 624 | 1784 | 2.62 | 2.56 | 0 | 0 | 165 | 0.0875 | 0.2875 | 0.63 | 14.44 | 47.44 | 103.125 | 60 | 14 | 26.4 | 33.6 | 0 | 0 | 129.525 | 1 | 60 | 1 | 65 | 50 |  |  | 19.6094 | 1 | Cubic
1097 [1d]-{Cub} | [81] | M15 - 1days | 40.48 | 12.9 | 17.62 | 11.83 | 8.33 | 3.6 | 1.67 | 3.6 | 1.37 | 0 | 0 | 0 |  | 1.6 | 442 | [6 empty] | 450 | [6 empty] | 1176 | 633 | 1809 | 2.62 | 2.56 | 0 | 0 | 154 | 0.0875 | 0.2875 | 0.63 | 13.48 | 44.28 | 96.25 | 56 | 14 | 24.64 | 31.36 | 0 | 0 | 120.89 | 1 | 60 | 1 | 65 | 50 |  |  | 20.7808 | 1 | Cubic
1098 [1d]-{Cub} | [81] | M2 - 3days | 40.48 | 12.9 | 17.62 | 11.83 | 8.33 | 3.6 | 1.67 | 3.6 | 1.37 | 0 | 0 | 0 |  | 1.6 | 442 | [6 empty] | 350 | [6 empty] | 1236 | 666 | 1902 | 2.62 | 2.56 | 0 | 0 | 140 | 0.0875 | 0.2875 | 0.63 | 12.25 | 40.25 | 87.5 | 70 | 14 | 30.8 | 39.2 | 0 | 0 | 118.3 | 3 | 60 | 1 | 65 | 50 |  |  | 29.4675 | 1 | Cubic
1099 [1d]-{Cub} | [81] | M3 - 3days | 40.48 | 12.9 | 17.62 | 11.83 | 8.33 | 3.6 | 1.67 | 3.6 | 1.37 | 0 | 0 | 0 |  | 1.6 | 442 | [6 empty] | 350 | [6 empty] | 1236 | 666 | 1902 | 2.62 | 2.56 | 0 | 0 | 150 | 0.0875 | 0.2875 | 0.63 | 13.13 | 43.13 | 93.75 | 60 | 14 | 26.4 | 33.6 | 0 | 0 | 120.15 | 3 | 60 | 1 | 65 | 50 |  |  | 22.8549 | 1 | Cubic
1100 [1d]-{Cub} | [81] | M4 - 3days | 40.48 | 12.9 | 17.62 | 11.83 | 8.33 | 3.6 | 1.67 | 3.6 | 1.37 | 0 | 0 | 0 |  | 1.6 | 442 | [6 empty] | 350 | [6 empty] | 1220 | 657 | 1877 | 2.62 | 2.56 | 0 | 0 | 165 | 0.0875 | 0.2875 | 0.63 | 14.44 | 47.44 | 103.125 | 60 | 14 | 26.4 | 33.6 | 0 | 0 | 129.525 | 3 | 60 | 1 | 65 | 50 |  |  | 28.3076 | 1 | Cubic
1101 [1d]-{Cub} | [81] | M5 - 3days | 40.48 | 12.9 | 17.62 | 11.83 | 8.33 | 3.6 | 1.67 | 3.6 | 1.37 | 0 | 0 | 0 |  | 1.6 | 442 | [6 empty] | 350 | [6 empty] | 1236 | 657 | 1893 | 2.62 | 2.56 | 0 | 0 | 154 | 0.0875 | 0.2875 | 0.63 | 13.48 | 44.28 | 96.25 | 56 | 14 | 24.64 | 31.36 | 0 | 0 | 120.89 | 3 | 60 | 1 | 65 | 50 |  |  | 29.332 | 1 | Cubic
1102 [1d]-{Cub} | [81] | M7 - 3days | 40.48 | 12.9 | 17.62 | 11.83 | 8.33 | 3.6 | 1.67 | 3.6 | 1.37 | 0 | 0 | 0 |  | 1.6 | 442 | [6 empty] | 400 | [6 empty] | 1206 | 650 | 1856 | 2.62 | 2.56 | 0 | 0 | 140 | 0.0875 | 0.2875 | 0.63 | 12.25 | 40.25 | 87.5 | 70 | 14 | 30.8 | 39.2 | 0 | 0 | 118.3 | 3 | 60 | 1 | 65 | 50 |  |  | 30.3498 | 1 | Cubic
1103 [1d]-{Cub} | [81] | M8 - 3days | 40.48 | 12.9 | 17.62 | 11.83 | 8.33 | 3.6 | 1.67 | 3.6 | 1.37 | 0 | 0 | 0 |  | 1.6 | 442 | [6 empty] | 400 | [6 empty] | 1206 | 650 | 1856 | 2.62 | 2.56 | 0 | 0 | 150 | 0.0875 | 0.2875 | 0.63 | 13.13 | 43.13 | 93.75 | 60 | 14 | 26.4 | 33.6 | 0 | 0 | 120.15 | 3 | 60 | 1 | 65 | 50 |  |  | 33.4431 | 1 | Cubic
1104 [1d]-{Cub} | [81] | M9 - 3days | 40.48 | 12.9 | 17.62 | 11.83 | 8.33 | 3.6 | 1.67 | 3.6 | 1.37 | 0 | 0 | 0 |  | 1.6 | 442 | [6 empty] | 400 | [6 empty] | 1190 | 640 | 1830 | 2.62 | 2.56 | 0 | 0 | 165 | 0.0875 | 0.2875 | 0.63 | 14.44 | 47.44 | 103.125 | 60 | 14 | 26.4 | 33.6 | 0 | 0 | 129.525 | 3 | 60 | 1 | 65 | 50 |  |  | 17.8665 | 1 | Cubic
1105 [1d]-{Cub} | [81] | M10 - 3days | 40.48 | 12.9 | 17.62 | 11.83 | 8.33 | 3.6 | 1.67 | 3.6 | 1.37 | 0 | 0 | 0 |  | 1.6 | 442 | [6 empty] | 400 | [6 empty] | 1206 | 650 | 1856 | 2.62 | 2.56 | 0 | 0 | 154 | 0.0875 | 0.2875 | 0.63 | 13.48 | 44.28 | 96.25 | 56 | 14 | 24.64 | 31.36 | 0 | 0 | 120.89 | 3 | 60 | 1 | 65 | 50 |  |  | 18.5967 | 1 | Cubic
1106 [1d]-{Cub} | [81] | M12 - 3days | 40.48 | 12.9 | 17.62 | 11.83 | 8.33 | 3.6 | 1.67 | 3.6 | 1.37 | 0 | 0 | 0 |  | 1.6 | 442 | [6 empty] | 450 | [6 empty] | 1176 | 633 | 1809 | 2.62 | 2.56 | 0 | 0 | 140 | 0.0875 | 0.2875 | 0.63 | 12.25 | 40.25 | 87.5 | 70 | 14 | 30.8 | 39.2 | 0 | 0 | 118.3 | 3 | 60 | 1 | 65 | 50 |  |  | 27.9955 | 1 | Cubic
1107 [1d]-{Cub} | [81] | M13 - 3days | 40.48 | 12.9 | 17.62 | 11.83 | 8.33 | 3.6 | 1.67 | 3.6 | 1.37 | 0 | 0 | 0 |  | 1.6 | 442 | [6 empty] | 450 | [6 empty] | 1176 | 633 | 1809 | 2.62 | 2.56 | 0 | 0 | 150 | 0.0875 | 0.2875 | 0.63 | 13.13 | 43.13 | 93.75 | 60 | 14 | 26.4 | 33.6 | 0 | 0 | 120.15 | 3 | 60 | 1 | 65 | 50 |  |  | 34.3255 | 1 | Cubic
1108 [1d]-{Cub} | [81] | M14 - 3days | 40.48 | 12.9 | 17.62 | 11.83 | 8.33 | 3.6 | 1.67 | 3.6 | 1.37 | 0 | 0 | 0 |  | 1.6 | 442 | [6 empty] | 450 | [6 empty] | 1160 | 624 | 1784 | 2.62 | 2.56 | 0 | 0 | 165 | 0.0875 | 0.2875 | 0.63 | 14.44 | 47.44 | 103.125 | 60 | 14 | 26.4 | 33.6 | 0 | 0 | 129.525 | 3 | 60 | 1 | 65 | 50 |  |  | 27.8665 | 1 | Cubic
1109 [1d]-{Cub} | [81] | M15 - 3days | 40.48 | 12.9 | 17.62 | 11.83 | 8.33 | 3.6 | 1.67 | 3.6 | 1.37 | 0 | 0 | 0 |  | 1.6 | 442 | [6 empty] | 450 | [6 empty] | 1176 | 633 | 1809 | 2.62 | 2.56 | 0 | 0 | 154 | 0.0875 | 0.2875 | 0.63 | 13.48 | 44.28 | 96.25 | 56 | 14 | 24.64 | 31.36 | 0 | 0 | 120.89 | 3 | 60 | 1 | 65 | 50 |  |  | 28.0084 | 1 | Cubic
1110 [1d]-{Cub} | [81] | M2 - 7days | 40.48 | 12.9 | 17.62 | 11.83 | 8.33 | 3.6 | 1.67 | 3.6 | 1.37 | 0 | 0 | 0 |  | 1.6 | 442 | [6 empty] | 350 | [6 empty] | 1236 | 666 | 1902 | 2.62 | 2.56 | 0 | 0 | 140 | 0.0875 | 0.2875 | 0.63 | 12.25 | 40.25 | 87.5 | 70 | 14 | 30.8 | 39.2 | 0 | 0 | 118.3 | 7 | 60 | 1 | 65 | 50 |  |  | 30.0774 | 1 | Cubic
1111 [1d]-{Cub} | [81] | M3 - 7days | 40.48 | 12.9 | 17.62 | 11.83 | 8.33 | 3.6 | 1.67 | 3.6 | 1.37 | 0 | 0 | 0 |  | 1.6 | 442 | [6 empty] | 350 | [6 empty] | 1236 | 666 | 1902 | 2.62 | 2.56 | 0 | 0 | 150 | 0.0875 | 0.2875 | 0.63 | 13.13 | 43.13 | 93.75 | 60 | 14 | 26.4 | 33.6 | 0 | 0 | 120.15 | 7 | 60 | 1 | 65 | 50 |  |  | 26.1133 | 1 | Cubic
1112 [1d]-{Cub} | [81] | M4 - 7days | 40.48 | 12.9 | 17.62 | 11.83 | 8.33 | 3.6 | 1.67 | 3.6 | 1.37 | 0 | 0 | 0 |  | 1.6 | 442 | [6 empty] | 350 | [6 empty] | 1220 | 657 | 1877 | 2.62 | 2.56 | 0 | 0 | 165 | 0.0875 | 0.2875 | 0.63 | 14.44 | 47.44 | 103.125 | 60 | 14 | 26.4 | 33.6 | 0 | 0 | 129.525 | 7 | 60 | 1 | 65 | 50 |  |  | 27.3 | 1 | Cubic
1113 [1d]-{Cub} | [81] | M5 - 7days | 40.48 | 12.9 | 17.62 | 11.83 | 8.33 | 3.6 | 1.67 | 3.6 | 1.37 | 0 | 0 | 0 |  | 1.6 | 442 | [6 empty] | 350 | [6 empty] | 1236 | 657 | 1893 | 2.62 | 2.56 | 0 | 0 | 154 | 0.0875 | 0.2875 | 0.63 | 13.48 | 44.28 | 96.25 | 56 | 14 | 24.64 | 31.36 | 0 | 0 | 120.89 | 7 | 60 | 1 | 65 | 50 |  |  | 30.0903 | 1 | Cubic
1114 [1d]-{Cub} | [81] | M7 - 7days | 40.48 | 12.9 | 17.62 | 11.83 | 8.33 | 3.6 | 1.67 | 3.6 | 1.37 | 0 | 0 | 0 |  | 1.6 | 442 | [6 empty] | 400 | [6 empty] | 1206 | 650 | 1856 | 2.62 | 2.56 | 0 | 0 | 140 | 0.0875 | 0.2875 | 0.63 | 12.25 | 40.25 | 87.5 | 70 | 14 | 30.8 | 39.2 | 0 | 0 | 118.3 | 7 | 60 | 1 | 65 | 50 |  |  | 35.2245 | 1 | Cubic
1115 [1d]-{Cub} | [81] | M8 - 7days | 40.48 | 12.9 | 17.62 | 11.83 | 8.33 | 3.6 | 1.67 | 3.6 | 1.37 | 0 | 0 | 0 |  | 1.6 | 442 | [6 empty] | 400 | [6 empty] | 1206 | 650 | 1856 | 2.62 | 2.56 | 0 | 0 | 150 | 0.0875 | 0.2875 | 0.63 | 13.13 | 43.13 | 93.75 | 60 | 14 | 26.4 | 33.6 | 0 | 0 | 120.15 | 7 | 60 | 1 | 65 | 50 |  |  | 37.7296 | 1 | Cubic
1116 [1d]-{Cub} | [81] | M9 - 7days | 40.48 | 12.9 | 17.62 | 11.83 | 8.33 | 3.6 | 1.67 | 3.6 | 1.37 | 0 | 0 | 0 |  | 1.6 | 442 | [6 empty] | 400 | [6 empty] | 1190 | 640 | 1830 | 2.62 | 2.56 | 0 | 0 | 165 | 0.0875 | 0.2875 | 0.63 | 14.44 | 47.44 | 103.125 | 60 | 14 | 26.4 | 33.6 | 0 | 0 | 129.525 | 7 | 60 | 1 | 65 | 50 |  |  | 31.2705 | 1 | Cubic
1117 [1d]-{Cub} | [81] | M10 - 7days | 40.48 | 12.9 | 17.62 | 11.83 | 8.33 | 3.6 | 1.67 | 3.6 | 1.37 | 0 | 0 | 0 |  | 1.6 | 442 | [6 empty] | 400 | [6 empty] | 1206 | 650 | 1856 | 2.62 | 2.56 | 0 | 0 | 154 | 0.0875 | 0.2875 | 0.63 | 13.48 | 44.28 | 96.25 | 56 | 14 | 24.64 | 31.36 | 0 | 0 | 120.89 | 7 | 60 | 1 | 65 | 50 |  |  | 32.5876 | 1 | Cubic
1118 [1d]-{Cub} | [81] | M12 - 7days | 40.48 | 12.9 | 17.62 | 11.83 | 8.33 | 3.6 | 1.67 | 3.6 | 1.37 | 0 | 0 | 0 |  | 1.6 | 442 | [6 empty] | 450 | [6 empty] | 1176 | 633 | 1809 | 2.62 | 2.56 | 0 | 0 | 140 | 0.0875 | 0.2875 | 0.63 | 12.25 | 40.25 | 87.5 | 70 | 14 | 30.8 | 39.2 | 0 | 0 | 118.3 | 7 | 60 | 1 | 65 | 50 |  |  | 28.6068 | 1 | Cubic
1119 [1d]-{Cub} | [81] | M13 - 7days | 40.48 | 12.9 | 17.62 | 11.83 | 8.33 | 3.6 | 1.67 | 3.6 | 1.37 | 0 | 0 | 0 |  | 1.6 | 442 | [6 empty] | 450 | [6 empty] | 1176 | 633 | 1809 | 2.62 | 2.56 | 0 | 0 | 150 | 0.0875 | 0.2875 | 0.63 | 13.13 | 43.13 | 93.75 | 60 | 14 | 26.4 | 33.6 | 0 | 0 | 120.15 | 7 | 60 | 1 | 65 | 50 |  |  | 35.8178 | 1 | Cubic
1120 [1d]-{Cub} | [81] | M14 - 7days | 40.48 | 12.9 | 17.62 | 11.83 | 8.33 | 3.6 | 1.67 | 3.6 | 1.37 | 0 | 0 | 0 |  | 1.6 | 442 | [6 empty] | 450 | [6 empty] | 1160 | 624 | 1784 | 2.62 | 2.56 | 0 | 0 | 165 | 0.0875 | 0.2875 | 0.63 | 14.44 | 47.44 | 103.125 | 60 | 14 | 26.4 | 33.6 | 0 | 0 | 129.525 | 7 | 60 | 1 | 65 | 50 |  |  | 36.7117 | 1 | Cubic
1121 [1d]-{Cub} | [81] | M15 - 7days | 40.48 | 12.9 | 17.62 | 11.83 | 8.33 | 3.6 | 1.67 | 3.6 | 1.37 | 0 | 0 | 0 |  | 1.6 | 442 | [6 empty] | 450 | [6 empty] | 1176 | 633 | 1809 | 2.62 | 2.56 | 0 | 0 | 154 | 0.0875 | 0.2875 | 0.63 | 13.48 | 44.28 | 96.25 | 56 | 14 | 24.64 | 31.36 | 0 | 0 | 120.89 | 7 | 60 | 1 | 65 | 50 |  |  | 34.3523 | 1 | Cubic
1122 [1d]-{Cub} | [81] | M2 - 14days | 40.48 | 12.9 | 17.62 | 11.83 | 8.33 | 3.6 | 1.67 | 3.6 | 1.37 | 0 | 0 | 0 |  | 1.6 | 442 | [6 empty] | 350 | [6 empty] | 1236 | 666 | 1902 | 2.62 | 2.56 | 0 | 0 | 140 | 0.0875 | 0.2875 | 0.63 | 12.25 | 40.25 | 87.5 | 70 | 14 | 30.8 | 39.2 | 0 | 0 | 118.3 | 14 | 60 | 1 | 65 | 50 |  |  | 28.9227 | 1 | Cubic
1123 [1d]-{Cub} | [81] | M3 - 14days | 40.48 | 12.9 | 17.62 | 11.83 | 8.33 | 3.6 | 1.67 | 3.6 | 1.37 | 0 | 0 | 0 |  | 1.6 | 442 | [6 empty] | 350 | [6 empty] | 1236 | 666 | 1902 | 2.62 | 2.56 | 0 | 0 | 150 | 0.0875 | 0.2875 | 0.63 | 13.13 | 43.13 | 93.75 | 60 | 14 | 26.4 | 33.6 | 0 | 0 | 120.15 | 14 | 60 | 1 | 65 | 50 |  |  | 26.4292 | 1 | Cubic
1124 [1d]-{Cub} | [81] | M4 - 14days | 40.48 | 12.9 | 17.62 | 11.83 | 8.33 | 3.6 | 1.67 | 3.6 | 1.37 | 0 | 0 | 0 |  | 1.6 | 442 | [6 empty] | 350 | [6 empty] | 1220 | 657 | 1877 | 2.62 | 2.56 | 0 | 0 | 165 | 0.0875 | 0.2875 | 0.63 | 14.44 | 47.44 | 103.125 | 60 | 14 | 26.4 | 33.6 | 0 | 0 | 129.525 | 14 | 60 | 1 | 65 | 50 |  |  | 27.9113 | 1 | Cubic
1125 [1d]-{Cub} | [81] | M5 - 14days | 40.48 | 12.9 | 17.62 | 11.83 | 8.33 | 3.6 | 1.67 | 3.6 | 1.37 | 0 | 0 | 0 |  | 1.6 | 442 | [6 empty] | 350 | [6 empty] | 1236 | 657 | 1893 | 2.62 | 2.56 | 0 | 0 | 154 | 0.0875 | 0.2875 | 0.63 | 13.48 | 44.28 | 96.25 | 56 | 14 | 24.64 | 31.36 | 0 | 0 | 120.89 | 14 | 60 | 1 | 65 | 50 |  |  | 31.4342 | 1 | Cubic
1126 [1d]-{Cub} | [81] | M7 - 14days | 40.48 | 12.9 | 17.62 | 11.83 | 8.33 | 3.6 | 1.67 | 3.6 | 1.37 | 0 | 0 | 0 |  | 1.6 | 442 | [6 empty] | 400 | [6 empty] | 1206 | 650 | 1856 | 2.62 | 2.56 | 0 | 0 | 140 | 0.0875 | 0.2875 | 0.63 | 12.25 | 40.25 | 87.5 | 70 | 14 | 30.8 | 39.2 | 0 | 0 | 118.3 | 14 | 60 | 1 | 65 | 50 |  |  | 31.8639 | 1 | Cubic
1127 [1d]-{Cub} | [81] | M8 - 14days | 40.48 | 12.9 | 17.62 | 11.83 | 8.33 | 3.6 | 1.67 | 3.6 | 1.37 | 0 | 0 | 0 |  | 1.6 | 442 | [6 empty] | 400 | [6 empty] | 1206 | 650 | 1856 | 2.62 | 2.56 | 0 | 0 | 150 | 0.0875 | 0.2875 | 0.63 | 13.13 | 43.13 | 93.75 | 60 | 14 | 26.4 | 33.6 | 0 | 0 | 120.15 | 14 | 60 | 1 | 65 | 50 |  |  | 35.8396 | 1 | Cubic
1128 [1d]-{Cub} | [81] | M9 - 14days | 40.48 | 12.9 | 17.62 | 11.83 | 8.33 | 3.6 | 1.67 | 3.6 | 1.37 | 0 | 0 | 0 |  | 1.6 | 442 | [6 empty] | 400 | [6 empty] | 1190 | 640 | 1830 | 2.62 | 2.56 | 0 | 0 | 165 | 0.0875 | 0.2875 | 0.63 | 14.44 | 47.44 | 103.125 | 60 | 14 | 26.4 | 33.6 | 0 | 0 | 129.525 | 14 | 60 | 1 | 65 | 50 |  |  | 36.4393 | 1 | Cubic
1129 [1d]-{Cub} | [81] | M10 - 14days | 40.48 | 12.9 | 17.62 | 11.83 | 8.33 | 3.6 | 1.67 | 3.6 | 1.37 | 0 | 0 | 0 |  | 1.6 | 442 | [6 empty] | 400 | [6 empty] | 1206 | 650 | 1856 | 2.62 | 2.56 | 0 | 0 | 154 | 0.0875 | 0.2875 | 0.63 | 13.48 | 44.28 | 96.25 | 56 | 14 | 24.64 | 31.36 | 0 | 0 | 120.89 | 14 | 60 | 1 | 65 | 50 |  |  | 36.7284 | 1 | Cubic
1130 [1d]-{Cub} | [81] | M12 - 14days | 40.48 | 12.9 | 17.62 | 11.83 | 8.33 | 3.6 | 1.67 | 3.6 | 1.37 | 0 | 0 | 0 |  | 1.6 | 442 | [6 empty] | 450 | [6 empty] | 1176 | 633 | 1809 | 2.62 | 2.56 | 0 | 0 | 140 | 0.0875 | 0.2875 | 0.63 | 12.25 | 40.25 | 87.5 | 70 | 14 | 30.8 | 39.2 | 0 | 0 | 118.3 | 14 | 60 | 1 | 65 | 50 |  |  | 28.7756 | 1 | Cubic
1131 [1d]-{Cub} | [81] | M13 - 14days | 40.48 | 12.9 | 17.62 | 11.83 | 8.33 | 3.6 | 1.67 | 3.6 | 1.37 | 0 | 0 | 0 |  | 1.6 | 442 | [6 empty] | 450 | [6 empty] | 1176 | 633 | 1809 | 2.62 | 2.56 | 0 | 0 | 150 | 0.0875 | 0.2875 | 0.63 | 13.13 | 43.13 | 93.75 | 60 | 14 | 26.4 | 33.6 | 0 | 0 | 120.15 | 14 | 60 | 1 | 65 | 50 |  |  | 35.6925 | 1 | Cubic
1132 [1d]-{Cub} | [81] | M14 - 14days | 40.48 | 12.9 | 17.62 | 11.83 | 8.33 | 3.6 | 1.67 | 3.6 | 1.37 | 0 | 0 | 0 |  | 1.6 | 442 | [6 empty] | 450 | [6 empty] | 1160 | 624 | 1784 | 2.62 | 2.56 | 0 | 0 | 165 | 0.0875 | 0.2875 | 0.63 | 14.44 | 47.44 | 103.125 | 60 | 14 | 26.4 | 33.6 | 0 | 0 | 129.525 | 14 | 60 | 1 | 65 | 50 |  |  | 35.2629 | 1 | Cubic
1133 [1d]-{Cub} | [81] | M15 - 14days | 40.48 | 12.9 | 17.62 | 11.83 | 8.33 | 3.6 | 1.67 | 3.6 | 1.37 | 0 | 0 | 0 |  | 1.6 | 442 | [6 empty] | 450 | [6 empty] | 1176 | 633 | 1809 | 2.62 | 2.56 | 0 | 0 | 154 | 0.0875 | 0.2875 | 0.63 | 13.48 | 44.28 | 96.25 | 56 | 14 | 24.64 | 31.36 | 0 | 0 | 120.89 | 14 | 60 | 1 | 65 | 50 |  |  | 34.8152 | 1 | Cubic
1134 [1d]-{Cub} | [81] | M2 - 28days | 40.48 | 12.9 | 17.62 | 11.83 | 8.33 | 3.6 | 1.67 | 3.6 | 1.37 | 0 | 0 | 0 |  | 1.6 | 442 | [6 empty] | 350 | [6 empty] | 1236 | 666 | 1902 | 2.62 | 2.56 | 0 | 0 | 140 | 0.0875 | 0.2875 | 0.63 | 12.25 | 40.25 | 87.5 | 70 | 14 | 30.8 | 39.2 | 0 | 0 | 118.3 | 28 | 60 | 1 | 65 | 50 |  |  | 28.7987 | 1 | Cubic
1135 [1d]-{Cub} | [81] | M3 - 28days | 40.48 | 12.9 | 17.62 | 11.83 | 8.33 | 3.6 | 1.67 | 3.6 | 1.37 | 0 | 0 | 0 |  | 1.6 | 442 | [6 empty] | 350 | [6 empty] | 1236 | 666 | 1902 | 2.62 | 2.56 | 0 | 0 | 150 | 0.0875 | 0.2875 | 0.63 | 13.13 | 43.13 | 93.75 | 60 | 14 | 26.4 | 33.6 | 0 | 0 | 120.15 | 28 | 60 | 1 | 65 | 50 |  |  | 22.9215 | 1 | Cubic
1136 [1d]-{Cub} | [81] | M4 - 28days | 40.48 | 12.9 | 17.62 | 11.83 | 8.33 | 3.6 | 1.67 | 3.6 | 1.37 | 0 | 0 | 0 |  | 1.6 | 442 | [6 empty] | 350 | [6 empty] | 1220 | 657 | 1877 | 2.62 | 2.56 | 0 | 0 | 165 | 0.0875 | 0.2875 | 0.63 | 14.44 | 47.44 | 103.125 | 60 | 14 | 26.4 | 33.6 | 0 | 0 | 129.525 | 28 | 60 | 1 | 65 | 50 |  |  | 22.7846 | 1 | Cubic
1137 [1d]-{Cub} | [81] | M5 - 28days | 40.48 | 12.9 | 17.62 | 11.83 | 8.33 | 3.6 | 1.67 | 3.6 | 1.37 | 0 | 0 | 0 |  | 1.6 | 442 | [6 empty] | 350 | [6 empty] | 1236 | 657 | 1893 | 2.62 | 2.56 | 0 | 0 | 154 | 0.0875 | 0.2875 | 0.63 | 13.48 | 44.28 | 96.25 | 56 | 14 | 24.64 | 31.36 | 0 | 0 | 120.89 | 28 | 60 | 1 | 65 | 50 |  |  | 31.7501 | 1 | Cubic
1138 [1d]-{Cub} | [81] | M7 - 28days | 40.48 | 12.9 | 17.62 | 11.83 | 8.33 | 3.6 | 1.67 | 3.6 | 1.37 | 0 | 0 | 0 |  | 1.6 | 442 | [6 empty] | 400 | [6 empty] | 1206 | 650 | 1856 | 2.62 | 2.56 | 0 | 0 | 140 | 0.0875 | 0.2875 | 0.63 | 12.25 | 40.25 | 87.5 | 70 | 14 | 30.8 | 39.2 | 0 | 0 | 118.3 | 28 | 60 | 1 | 65 | 50 |  |  | 30.5621 | 1 | Cubic
1139 [1d]-{Cub} | [81] | M8 - 28days | 40.48 | 12.9 | 17.62 | 11.83 | 8.33 | 3.6 | 1.67 | 3.6 | 1.37 | 0 | 0 | 0 |  | 1.6 | 442 | [6 empty] | 400 | [6 empty] | 1206 | 650 | 1856 | 2.62 | 2.56 | 0 | 0 | 150 | 0.0875 | 0.2875 | 0.63 | 13.13 | 43.13 | 93.75 | 60 | 14 | 26.4 | 33.6 | 0 | 0 | 120.15 | 28 | 60 | 1 | 65 | 50 |  |  | 34.9789 | 1 | Cubic
1140 [1d]-{Cub} | [81] | M9 - 28days | 40.48 | 12.9 | 17.62 | 11.83 | 8.33 | 3.6 | 1.67 | 3.6 | 1.37 | 0 | 0 | 0 |  | 1.6 | 442 | [6 empty] | 400 | [6 empty] | 1190 | 640 | 1830 | 2.62 | 2.56 | 0 | 0 | 165 | 0.0875 | 0.2875 | 0.63 | 14.44 | 47.44 | 103.125 | 60 | 14 | 26.4 | 33.6 | 0 | 0 | 129.525 | 28 | 60 | 1 | 65 | 50 |  |  | 33.3728 | 1 | Cubic
1141 [1d]-{Cub} | [81] | M10 - 28days | 40.48 | 12.9 | 17.62 | 11.83 | 8.33 | 3.6 | 1.67 | 3.6 | 1.37 | 0 | 0 | 0 |  | 1.6 | 442 | [6 empty] | 400 | [6 empty] | 1206 | 650 | 1856 | 2.62 | 2.56 | 0 | 0 | 154 | 0.0875 | 0.2875 | 0.63 | 13.48 | 44.28 | 96.25 | 56 | 14 | 24.64 | 31.36 | 0 | 0 | 120.89 | 28 | 60 | 1 | 65 | 50 |  |  | 32.6325 | 1 | Cubic
1142 [1d]-{Cub} | [81] | M12 - 28days | 40.48 | 12.9 | 17.62 | 11.83 | 8.33 | 3.6 | 1.67 | 3.6 | 1.37 | 0 | 0 | 0 |  | 1.6 | 442 | [6 empty] | 450 | [6 empty] | 1176 | 633 | 1809 | 2.62 | 2.56 | 0 | 0 | 140 | 0.0875 | 0.2875 | 0.63 | 12.25 | 40.25 | 87.5 | 70 | 14 | 30.8 | 39.2 | 0 | 0 | 118.3 | 28 | 60 | 1 | 65 | 50 |  |  | 32.0327 | 1 | Cubic
1143 [1d]-{Cub} | [81] | M13 - 28days | 40.48 | 12.9 | 17.62 | 11.83 | 8.33 | 3.6 | 1.67 | 3.6 | 1.37 | 0 | 0 | 0 |  | 1.6 | 442 | [6 empty] | 450 | [6 empty] | 1176 | 633 | 1809 | 2.62 | 2.56 | 0 | 0 | 150 | 0.0875 | 0.2875 | 0.63 | 13.13 | 43.13 | 93.75 | 60 | 14 | 26.4 | 33.6 | 0 | 0 | 120.15 | 28 | 60 | 1 | 65 | 50 |  |  | 35.4215 | 1 | Cubic
1144 [1d]-{Cub} | [81] | M14 - 28days | 40.48 | 12.9 | 17.62 | 11.83 | 8.33 | 3.6 | 1.67 | 3.6 | 1.37 | 0 | 0 | 0 |  | 1.6 | 442 | [6 empty] | 450 | [6 empty] | 1160 | 624 | 1784 | 2.62 | 2.56 | 0 | 0 | 165 | 0.0875 | 0.2875 | 0.63 | 14.44 | 47.44 | 103.125 | 60 | 14 | 26.4 | 33.6 | 0 | 0 | 129.525 | 28 | 60 | 1 | 65 | 50 |  |  | 35.2846 | 1 | Cubic
1145 [1d]-{Cub} | [81] | M15 - 28days | 40.48 | 12.9 | 17.62 | 11.83 | 8.33 | 3.6 | 1.67 | 3.6 | 1.37 | 0 | 0 | 0 |  | 1.6 | 442 | [6 empty] | 450 | [6 empty] | 1176 | 633 | 1809 | 2.62 | 2.56 | 0 | 0 | 154 | 0.0875 | 0.2875 | 0.63 | 13.48 | 44.28 | 96.25 | 56 | 14 | 24.64 | 31.36 | 0 | 0 | 120.89 | 28 | 60 | 1 | 65 | 50 |  |  | 34.5442 | 1 | Cubic
1146 [28d]-{Cub} | [82] | 8M Oven | 47.6 | 21.4 | 7.8 | 11.9 | 1.8 | 0.7 | 0.82 | 2.8 | 1.88 | 0 | 0 | 0 |  | 3.3 |  |  |  | 550 | [5 empty] | 2.24 |  |  |  |  | 838 | 600 | 1438 | 2.7 | 2.64 | 0 | 0 | 144 | 0.12 | 0.3 | 0.58 | 17.28 | 43.2 | 83.52 | 95 | 8 | 64.6 | 30.4 | 0 | 0 | 148.12 | 1 | 65 | 0 | 24 | 100 |  |  | 34.32 | 28 | Cubic
1147 [28d]-{Cub} | [82] | 10M Oven | 47.6 | 21.4 | 7.8 | 11.9 | 1.8 | 0.7 | 0.82 | 2.8 | 1.88 | 0 | 0 | 0 |  | 3.3 |  |  |  | 550 | [5 empty] | 2.24 |  |  |  |  | 838 | 600 | 1438 | 2.7 | 2.64 | 0 | 0 | 144 | 0.12 | 0.3 | 0.58 | 17.28 | 43.2 | 83.52 | 95 | 10 | 57 | 38 | 0 | 0 | 140.52 | 1 | 65 | 0 | 24 | 100 |  |  | 35.41 | 28 | Cubic
1148 [28d]-{Cub} | [82] | 12M Oven | 47.6 | 21.4 | 7.8 | 11.9 | 1.8 | 0.7 | 0.82 | 2.8 | 1.88 | 0 | 0 | 0 |  | 3.3 |  |  |  | 550 | [5 empty] | 2.24 |  |  |  |  | 838 | 600 | 1438 | 2.7 | 2.64 | 0 | 0 | 144 | 0.12 | 0.3 | 0.58 | 17.28 | 43.2 | 83.52 | 95 | 12 | 49.4 | 45.6 | 0 | 0 | 132.92 | 1 | 65 | 0 | 24 | 100 |  |  | 42.15 | 28 | Cubic
1149 [28d]-{Cub} | [82] | 14M Oven | 47.6 | 21.4 | 7.8 | 11.9 | 1.8 | 0.7 | 0.82 | 2.8 | 1.88 | 0 | 0 | 0 |  | 3.3 |  |  |  | 550 | [5 empty] | 2.24 |  |  |  |  | 838 | 600 | 1438 | 2.7 | 2.64 | 0 | 0 | 144 | 0.12 | 0.3 | 0.58 | 17.28 | 43.2 | 83.52 | 95 | 14 | 41.8 | 53.2 | 0 | 0 | 125.32 | 1 | 65 | 0 | 24 | 100 |  |  | 40.5 | 28 | Cubic
1150 [28d]-{Cub} | [82] | 8M Ambient | 47.6 | 21.4 | 7.8 | 11.9 | 1.8 | 0.7 | 0.82 | 2.8 | 1.88 | 0 | 0 | 0 |  | 3.3 |  |  |  | 550 | [5 empty] | 2.24 |  |  |  |  | 838 | 600 | 1438 | 2.7 | 2.64 | 0 | 0 | 144 | 0.12 | 0.3 | 0.58 | 17.28 | 43.2 | 83.52 | 95 | 8 | 64.6 | 30.4 | 0 | 0 | 148.12 |  | 25 |  | 24 | 100 |  |  | 35.4 | 28 | Cubic
1151 [28d]-{Cub} | [82] | 10M Ambient | 47.6 | 21.4 | 7.8 | 11.9 | 1.8 | 0.7 | 0.82 | 2.8 | 1.88 | 0 | 0 | 0 |  | 3.3 |  |  |  | 550 | [5 empty] | 2.24 |  |  |  |  | 838 | 600 | 1438 | 2.7 | 2.64 | 0 | 0 | 144 | 0.12 | 0.3 | 0.58 | 17.28 | 43.2 | 83.52 | 95 | 10 | 57 | 38 | 0 | 0 | 140.52 |  | 25 |  | 24 | 100 |  |  | 36.9 | 28 | Cubic
1152 [28d]-{Cub} | [82] | 12M Ambient | 47.6 | 21.4 | 7.8 | 11.9 | 1.8 | 0.7 | 0.82 | 2.8 | 1.88 | 0 | 0 | 0 |  | 3.3 |  |  |  | 550 | [5 empty] | 2.24 |  |  |  |  | 838 | 600 | 1438 | 2.7 | 2.64 | 0 | 0 | 144 | 0.12 | 0.3 | 0.58 | 17.28 | 43.2 | 83.52 | 95 | 12 | 49.4 | 45.6 | 0 | 0 | 132.92 |  | 25 |  | 24 | 100 |  |  | 41.7 | 28 | Cubic
1153 [28d]-{Cub} | [82] | 14M Ambient | 47.6 | 21.4 | 7.8 | 11.9 | 1.8 | 0.7 | 0.82 | 2.8 | 1.88 | 0 | 0 | 0 |  | 3.3 |  |  |  | 550 | [5 empty] | 2.24 |  |  |  |  | 838 | 600 | 1438 | 2.7 | 2.64 | 0 | 0 | 144 | 0.12 | 0.3 | 0.58 | 17.28 | 43.2 | 83.52 | 95 | 14 | 41.8 | 53.2 | 0 | 0 | 125.32 |  | 25 |  | 24 | 100 |  |  | 38.5 | 28 | Cubic
1154 [3d]-{Cub} | [83] | T1 | 53.59 | 28.46 | 8.71 | 4.23 | 1.84 | 0.58 | 1.63 | 0.96 | 0 | 0 | 0 | 0 |  | 0 | 272 | 2.33 |  | 350 | [5 empty] | 2.33 |  |  |  |  | 914 | 493 | 1406.767347 | 2.65 | 2.64 | 2.13 | 1.53 | 105 | 0.162 | 0.3472 | 0.49 | 17.01 | 36.46 | 51.534 | 52.5 | 15 | 21 | 31.5 | 0 | 7 | 76.734 | 1 | 70 | 0 | 24 | 150 |  |  | 42.6 | 3 | Cubic
1155 [3d]-{Cub} | [83] | T2 | 53.59 | 28.46 | 8.71 | 4.23 | 1.84 | 0.58 | 1.63 | 0.96 | 0 | 0 | 0 | 0 |  | 0 | 272 | 2.33 |  | 350 | [5 empty] | 2.33 |  |  |  |  | 990 | 534 | 1523.997959 | 2.65 | 2.64 | 2.13 | 1.53 | 128.3333333 | 0.162 | 0.3472 | 0.49 | 20.79 | 44.56 | 62.986 | 64.16666667 | 15 | 25.66666667 | 38.5 | 0 | 7 | 92.85266667 | 1 | 70 | 0 | 24 | 150 |  |  | 43.7 | 3 | Cubic
1156 [3d]-{Cub} | [83] | T3 | 53.59 | 28.46 | 8.71 | 4.23 | 1.84 | 0.58 | 1.63 | 0.96 | 0 | 0 | 0 | 0 |  | 0 | 272 | 2.33 |  | 350 | [5 empty] | 2.33 |  |  |  |  | 1066 | 575 | 1641.228571 | 2.65 | 2.64 | 2.13 | 1.53 | 151.6666667 | 0.162 | 0.3472 | 0.49 | 24.57 | 52.66 | 74.438 | 75.83333333 | 15 | 30.33333333 | 45.5 | 0 | 7 | 108.9713333 | 1 | 70 | 0 | 24 | 150 |  |  | 43.5 | 3 | Cubic
1157 [3d]-{Cub} | [83] | T4 | 53.59 | 28.46 | 8.71 | 4.23 | 1.84 | 0.58 | 1.63 | 0.96 | 0 | 0 | 0 | 0 |  | 0 | 272 | 2.33 |  | 350 | [5 empty] | 2.33 |  |  |  |  | 1143 | 616 | 1758.459184 | 2.65 | 2.64 | 2.13 | 1.53 | 175 | 0.162 | 0.3472 | 0.49 | 28.35 | 60.76 | 85.89 | 87.5 | 15 | 35 | 52.5 | 0 | 7 | 125.09 | 1 | 70 | 0 | 24 | 150 |  |  | 42.9 | 3 | Cubic
1158 [3d]-{Cub} | [83] | T5 | 53.59 | 28.46 | 8.71 | 4.23 | 1.84 | 0.58 | 1.63 | 0.96 | 0 | 0 | 0 | 0 |  | 0 | 272 | 2.33 |  | 350 | [5 empty] | 2.33 |  |  |  |  | 914 | 493 | 1406.767347 | 2.65 | 2.64 | 2.13 | 1.53 | 109.0384615 | 0.162 | 0.3472 | 0.49 | 17.66 | 37.86 | 53.51607692 | 48.46153846 | 15 | 19.38461538 | 29.07692308 | 0 | 7 | 77.10069231 | 1 | 70 | 0 | 24 | 150 |  |  | 43.2 | 3 | Cubic
1159 [3d]-{Cub} | [83] | T6 | 53.59 | 28.46 | 8.71 | 4.23 | 1.84 | 0.58 | 1.63 | 0.96 | 0 | 0 | 0 | 0 |  | 0 | 272 | 2.33 |  | 350 | [5 empty] | 2.33 |  |  |  |  | 990 | 534 | 1523.997959 | 2.65 | 2.64 | 2.13 | 1.53 | 133.2692308 | 0.162 | 0.3472 | 0.49 | 21.59 | 46.27 | 65.40853846 | 59.23076923 | 15 | 23.69230769 | 35.53846154 | 0 | 7 | 93.30084615 | 1 | 70 | 0 | 24 | 150 |  |  | 43.6 | 3 | Cubic
1160 [3d]-{Cub} | [83] | T7 | 53.59 | 28.46 | 8.71 | 4.23 | 1.84 | 0.58 | 1.63 | 0.96 | 0 | 0 | 0 | 0 |  | 0 | 272 | 2.33 |  | 350 | [5 empty] | 2.33 |  |  |  |  | 1066 | 575 | 1641.228571 | 2.65 | 2.64 | 2.13 | 1.53 | 157.5 | 0.162 | 0.3472 | 0.49 | 25.52 | 54.68 | 77.301 | 70 | 15 | 28 | 42 | 0 | 7 | 109.501 | 1 | 70 | 0 | 24 | 150 |  |  | 44.5 | 3 | Cubic
1161 [3d]-{Cub} | [83] | T8 | 53.59 | 28.46 | 8.71 | 4.23 | 1.84 | 0.58 | 1.63 | 0.96 | 0 | 0 | 0 | 0 |  | 0 | 272 | 2.33 |  | 350 | [5 empty] | 2.33 |  |  |  |  | 1143 | 616 | 1758.459184 | 2.65 | 2.64 | 2.13 | 1.53 | 181.7307692 | 0.162 | 0.3472 | 0.49 | 29.44 | 63.1 | 89.19346154 | 80.76923077 | 15 | 32.30769231 | 48.46153846 | 0 | 7 | 125.7011538 | 1 | 70 | 0 | 24 | 150 |  |  | 43.8 | 3 | Cubic
1162 [3d]-{Cub} | [83] | T9 | 53.59 | 28.46 | 8.71 | 4.23 | 1.84 | 0.58 | 1.63 | 0.96 | 0 | 0 | 0 | 0 |  | 0 | 272 | 2.33 |  | 350 | [5 empty] | 2.33 |  |  |  |  | 914 | 493 | 1406.767347 | 2.65 | 2.64 | 2.13 | 1.53 | 112.5 | 0.162 | 0.3472 | 0.49 | 18.23 | 39.06 | 55.215 | 45 | 15 | 18 | 27 | 0 | 7 | 77.415 | 1 | 70 | 0 | 24 | 150 |  |  | 45.9 | 3 | Cubic
1163 [3d]-{Cub} | [83] | T10 | 53.59 | 28.46 | 8.71 | 4.23 | 1.84 | 0.58 | 1.63 | 0.96 | 0 | 0 | 0 | 0 |  | 0 | 272 | 2.33 |  | 350 | [5 empty] | 2.33 |  |  |  |  | 990 | 534 | 1523.997959 | 2.65 | 2.64 | 2.13 | 1.53 | 137.5 | 0.162 | 0.3472 | 0.49 | 22.28 | 47.74 | 67.485 | 55 | 15 | 22 | 33 | 0 | 7 | 93.685 | 1 | 70 | 0 | 24 | 150 |  |  | 46.3 | 3 | Cubic
1164 [3d]-{Cub} | [83] | T11 | 53.59 | 28.46 | 8.71 | 4.23 | 1.84 | 0.58 | 1.63 | 0.96 | 0 | 0 | 0 | 0 |  | 0 | 272 | 2.33 |  | 350 | [5 empty] | 2.33 |  |  |  |  | 1066 | 575 | 1641.228571 | 2.65 | 2.64 | 2.13 | 1.53 | 162.5 | 0.162 | 0.3472 | 0.49 | 26.33 | 56.42 | 79.755 | 65 | 15 | 26 | 39 | 0 | 7 | 109.955 | 1 | 70 | 0 | 24 | 150 |  |  | 47.4 | 3 | Cubic
1165 [3d]-{Cub} | [83] | T12 | 53.59 | 28.46 | 8.71 | 4.23 | 1.84 | 0.58 | 1.63 | 0.96 | 0 | 0 | 0 | 0 |  | 0 | 272 | 2.33 |  | 350 | [5 empty] | 2.33 |  |  |  |  | 1143 | 616 | 1758.459184 | 2.65 | 2.64 | 2.13 | 1.53 | 187.5 | 0.162 | 0.3472 | 0.49 | 30.38 | 65.1 | 92.025 | 75 | 15 | 30 | 45 | 0 | 7 | 126.225 | 1 | 70 | 0 | 24 | 150 |  |  | 46.8 | 3 | Cubic
1166 [3d]-{Cub} | [83] | T13 | 53.59 | 28.46 | 8.71 | 4.23 | 1.84 | 0.58 | 1.63 | 0.96 | 0 | 0 | 0 | 0 |  | 0 | 272 | 2.33 |  | 350 | [5 empty] | 2.33 |  |  |  |  | 914 | 493 | 1406.767347 | 2.65 | 2.64 | 2.13 | 1.53 | 115.5 | 0.162 | 0.3472 | 0.49 | 18.71 | 40.1 | 56.6874 | 42 | 15 | 16.8 | 25.2 | 0 | 7 | 77.6874 | 1 | 70 | 0 | 24 | 150 |  |  | 44.9 | 3 | Cubic
1167 [3d]-{Cub} | [83] | T14 | 53.59 | 28.46 | 8.71 | 4.23 | 1.84 | 0.58 | 1.63 | 0.96 | 0 | 0 | 0 | 0 |  | 0 | 272 | 2.33 |  | 350 | [5 empty] | 2.33 |  |  |  |  | 990 | 534 | 1523.997959 | 2.65 | 2.64 | 2.13 | 1.53 | 141.1666667 | 0.162 | 0.3472 | 0.49 | 22.87 | 49.01 | 69.2846 | 51.33333333 | 15 | 20.53333333 | 30.8 | 0 | 7 | 94.01793333 | 1 | 70 | 0 | 24 | 150 |  |  | 45.7 | 3 | Cubic
1168 [3d]-{Cub} | [83] | T15 | 53.59 | 28.46 | 8.71 | 4.23 | 1.84 | 0.58 | 1.63 | 0.96 | 0 | 0 | 0 | 0 |  | 0 | 272 | 2.33 |  | 350 | [5 empty] | 2.33 |  |  |  |  | 1066 | 575 | 1641.228571 | 2.65 | 2.64 | 2.13 | 1.53 | 166.8333333 | 0.162 | 0.3472 | 0.49 | 27.03 | 57.92 | 81.8818 | 60.66666667 | 15 | 24.26666667 | 36.4 | 0 | 7 | 110.3484667 | 1 | 70 | 0 | 24 | 150 |  |  | 46.3 | 3 | Cubic
1169 [3d]-{Cub} | [83] | T16 | 53.59 | 28.46 | 8.71 | 4.23 | 1.84 | 0.58 | 1.63 | 0.96 | 0 | 0 | 0 | 0 |  | 0 | 272 | 2.33 |  | 350 | [5 empty] | 2.33 |  |  |  |  | 1143 | 616 | 1758.459184 | 2.65 | 2.64 | 2.13 | 1.53 | 192.5 | 0.162 | 0.3472 | 0.49 | 31.19 | 66.84 | 94.479 | 70 | 15 | 28 | 42 | 0 | 7 | 126.679 | 1 | 70 | 0 | 24 | 150 |  |  | 45.3 | 3 | Cubic
1170 [3d]-{Cub} | [83] | T17 | 53.59 | 28.46 | 8.71 | 4.23 | 1.84 | 0.58 | 1.63 | 0.96 | 0 | 0 | 0 | 0 |  | 0 | 272 | 2.33 |  | 350 | [5 empty] | 2.33 |  |  |  |  | 1066.4 | 574.8285714 | 1641.228571 | 2.65 | 2.64 | 2.13 | 1.53 | 137.5 | 0.162 | 0.3472 | 0.49 | 22.28 | 47.74 | 67.485 | 55 | 5 | 44 | 11 | 0 | 7 | 115.685 | 1 | 60 | 0 | 24 | 150 |  |  | 42.3 | 3 | Cubic
1171 [3d]-{Cub} | [83] | T18 | 53.59 | 28.46 | 8.71 | 4.23 | 1.84 | 0.58 | 1.63 | 0.96 | 0 | 0 | 0 | 0 |  | 0 | 272 | 2.33 |  | 350 | [5 empty] | 2.33 |  |  |  |  | 1066.4 | 574.8285714 | 1641.228571 | 2.65 | 2.64 | 2.13 | 1.53 | 137.5 | 0.162 | 0.3472 | 0.49 | 22.28 | 47.74 | 67.485 | 55 | 5 | 44 | 11 | 0 | 7 | 115.685 | 1 | 70 | 0 | 24 | 150 |  |  | 42.8 | 3 | Cubic
1172 [3d]-{Cub} | [83] | T19 | 53.59 | 28.46 | 8.71 | 4.23 | 1.84 | 0.58 | 1.63 | 0.96 | 0 | 0 | 0 | 0 |  | 0 | 272 | 2.33 |  | 350 | [5 empty] | 2.33 |  |  |  |  | 1066.4 | 574.8285714 | 1641.228571 | 2.65 | 2.64 | 2.13 | 1.53 | 137.5 | 0.162 | 0.3472 | 0.49 | 22.28 | 47.74 | 67.485 | 55 | 5 | 44 | 11 | 0 | 7 | 115.685 | 1 | 80 | 0 | 24 | 150 |  |  | 43.7 | 3 | Cubic
1173 [3d]-{Cub} | [83] | T20 | 53.59 | 28.46 | 8.71 | 4.23 | 1.84 | 0.58 | 1.63 | 0.96 | 0 | 0 | 0 | 0 |  | 0 | 272 | 2.33 |  | 350 | [5 empty] | 2.33 |  |  |  |  | 1066.4 | 574.8285714 | 1641.228571 | 2.65 | 2.64 | 2.13 | 1.53 | 137.5 | 0.162 | 0.3472 | 0.49 | 22.28 | 47.74 | 67.485 | 55 | 5 | 44 | 11 | 0 | 7 | 115.685 | 1 | 90 | 0 | 24 | 150 |  |  | 43.3 | 3 | Cubic
1174 [3d]-{Cub} | [83] | T21 | 53.59 | 28.46 | 8.71 | 4.23 | 1.84 | 0.58 | 1.63 | 0.96 | 0 | 0 | 0 | 0 |  | 0 | 272 | 2.33 |  | 350 | [5 empty] | 2.33 |  |  |  |  | 1066.4 | 574.8285714 | 1641.228571 | 2.65 | 2.64 | 2.13 | 1.53 | 137.5 | 0.162 | 0.3472 | 0.49 | 22.28 | 47.74 | 67.485 | 55 | 10 | 33 | 22 | 0 | 7 | 104.685 | 1 | 60 | 0 | 24 | 150 |  |  | 46.8 | 3 | Cubic
1175 [3d]-{Cub} | [83] | T22 | 53.59 | 28.46 | 8.71 | 4.23 | 1.84 | 0.58 | 1.63 | 0.96 | 0 | 0 | 0 | 0 |  | 0 | 272 | 2.33 |  | 350 | [5 empty] | 2.33 |  |  |  |  | 1066.4 | 574.8285714 | 1641.228571 | 2.65 | 2.64 | 2.13 | 1.53 | 137.5 | 0.162 | 0.3472 | 0.49 | 22.28 | 47.74 | 67.485 | 55 | 10 | 33 | 22 | 0 | 7 | 104.685 | 1 | 70 | 0 | 24 | 150 |  |  | 47.7 | 3 | Cubic
1176 [3d]-{Cub} | [83] | T23 | 53.59 | 28.46 | 8.71 | 4.23 | 1.84 | 0.58 | 1.63 | 0.96 | 0 | 0 | 0 | 0 |  | 0 | 272 | 2.33 |  | 350 | [5 empty] | 2.33 |  |  |  |  | 1066.4 | 574.8285714 | 1641.228571 | 2.65 | 2.64 | 2.13 | 1.53 | 137.5 | 0.162 | 0.3472 | 0.49 | 22.28 | 47.74 | 67.485 | 55 | 10 | 33 | 22 | 0 | 7 | 104.685 | 1 | 80 | 0 | 24 | 150 |  |  | 48.8 | 3 | Cubic
1177 [3d]-{Cub} | [83] | T24 | 53.59 | 28.46 | 8.71 | 4.23 | 1.84 | 0.58 | 1.63 | 0.96 | 0 | 0 | 0 | 0 |  | 0 | 272 | 2.33 |  | 350 | [5 empty] | 2.33 |  |  |  |  | 1066.4 | 574.8285714 | 1641.228571 | 2.65 | 2.64 | 2.13 | 1.53 | 137.5 | 0.162 | 0.3472 | 0.49 | 22.28 | 47.74 | 67.485 | 55 | 10 | 33 | 22 | 0 | 7 | 104.685 | 1 | 90 | 0 | 24 | 150 |  |  | 48.4 | 3 | Cubic
1178 [3d]-{Cub} | [83] | T25 | 53.59 | 28.46 | 8.71 | 4.23 | 1.84 | 0.58 | 1.63 | 0.96 | 0 | 0 | 0 | 0 |  | 0 | 272 | 2.33 |  | 350 | [5 empty] | 2.33 |  |  |  |  | 1066.4 | 574.8285714 | 1641.228571 | 2.65 | 2.64 | 2.13 | 1.53 | 137.5 | 0.162 | 0.3472 | 0.49 | 22.28 | 47.74 | 67.485 | 55 | 15 | 22 | 33 | 0 | 7 | 93.685 | 1 | 60 | 0 | 24 | 150 |  |  | 46.5 | 3 | Cubic
1179 [3d]-{Cub} | [83] | T26 | 53.59 | 28.46 | 8.71 | 4.23 | 1.84 | 0.58 | 1.63 | 0.96 | 0 | 0 | 0 | 0 |  | 0 | 272 | 2.33 |  | 350 | [5 empty] | 2.33 |  |  |  |  | 1066.4 | 574.8285714 | 1641.228571 | 2.65 | 2.64 | 2.13 | 1.53 | 137.5 | 0.162 | 0.3472 | 0.49 | 22.28 | 47.74 | 67.485 | 55 | 15 | 22 | 33 | 0 | 7 | 93.685 | 1 | 70 | 0 | 24 | 150 |  |  | 47 | 3 | Cubic
1180 [3d]-{Cub} | [83] | T27 | 53.59 | 28.46 | 8.71 | 4.23 | 1.84 | 0.58 | 1.63 | 0.96 | 0 | 0 | 0 | 0 |  | 0 | 272 | 2.33 |  | 350 | [5 empty] | 2.33 |  |  |  |  | 1066.4 | 574.8285714 | 1641.228571 | 2.65 | 2.64 | 2.13 | 1.53 | 137.5 | 0.162 | 0.3472 | 0.49 | 22.28 | 47.74 | 67.485 | 55 | 15 | 22 | 33 | 0 | 7 | 93.685 | 1 | 80 | 0 | 24 | 150 |  |  | 47.4 | 3 | Cubic
1181 [3d]-{Cub} | [83] | T28 | 53.59 | 28.46 | 8.71 | 4.23 | 1.84 | 0.58 | 1.63 | 0.96 | 0 | 0 | 0 | 0 |  | 0 | 272 | 2.33 |  | 350 | [5 empty] | 2.33 |  |  |  |  | 1066.4 | 574.8285714 | 1641.228571 | 2.65 | 2.64 | 2.13 | 1.53 | 137.5 | 0.162 | 0.3472 | 0.49 | 22.28 | 47.74 | 67.485 | 55 | 15 | 22 | 33 | 0 | 7 | 93.685 | 1 | 90 | 0 | 24 | 150 |  |  | 46.9 | 3 | Cubic
1182 [3d]-{Cub} | [83] | T29 | 53.59 | 28.46 | 8.71 | 4.23 | 1.84 | 0.58 | 1.63 | 0.96 | 0 | 0 | 0 | 0 |  | 0 | 272 | 2.33 |  | 350 | [5 empty] | 2.33 |  |  |  |  | 1066.4 | 574.8285714 | 1641.228571 | 2.65 | 2.64 | 2.13 | 1.53 | 137.5 | 0.162 | 0.3472 | 0.49 | 22.28 | 47.74 | 67.485 | 55 | 20 | 11 | 44 | 0 | 7 | 82.685 | 1 | 60 | 0 | 24 | 150 |  |  | 44.7 | 3 | Cubic
1183 [3d]-{Cub} | [83] | T30 | 53.59 | 28.46 | 8.71 | 4.23 | 1.84 | 0.58 | 1.63 | 0.96 | 0 | 0 | 0 | 0 |  | 0 | 272 | 2.33 |  | 350 | [5 empty] | 2.33 |  |  |  |  | 1066.4 | 574.8285714 | 1641.228571 | 2.65 | 2.64 | 2.13 | 1.53 | 137.5 | 0.162 | 0.3472 | 0.49 | 22.28 | 47.74 | 67.485 | 55 | 20 | 11 | 44 | 0 | 7 | 82.685 | 1 | 70 | 0 | 24 | 150 |  |  | 45.1 | 3 | Cubic
1184 [3d]-{Cub} | [83] | T31 | 53.59 | 28.46 | 8.71 | 4.23 | 1.84 | 0.58 | 1.63 | 0.96 | 0 | 0 | 0 | 0 |  | 0 | 272 | 2.33 |  | 350 | [5 empty] | 2.33 |  |  |  |  | 1066.4 | 574.8285714 | 1641.228571 | 2.65 | 2.64 | 2.13 | 1.53 | 137.5 | 0.162 | 0.3472 | 0.49 | 22.28 | 47.74 | 67.485 | 55 | 20 | 11 | 44 | 0 | 7 | 82.685 | 1 | 80 | 0 | 24 | 150 |  |  | 45.3 | 3 | Cubic
1185 [3d]-{Cub} | [83] | T32 | 53.59 | 28.46 | 8.71 | 4.23 | 1.84 | 0.58 | 1.63 | 0.96 | 0 | 0 | 0 | 0 |  | 0 | 272 | 2.33 |  | 350 | [5 empty] | 2.33 |  |  |  |  | 1066.4 | 574.8285714 | 1641.228571 | 2.65 | 2.64 | 2.13 | 1.53 | 137.5 | 0.162 | 0.3472 | 0.49 | 22.28 | 47.74 | 67.485 | 55 | 20 | 11 | 44 | 0 | 7 | 82.685 | 1 | 90 | 0 | 24 | 150 |  |  | 44.9 | 3 | Cubic
1186 [3d]-{Cub} | [83] | 3rd GROUP 1 | 53.59 | 28.46 | 8.71 | 4.23 | 1.84 | 0.58 | 1.63 | 0.96 | 0 | 0 | 0 | 0 |  | 0 | 272 | 2.33 |  | 280 | [5 empty] | 2.33 |  |  |  |  | 1204 | 649 | 1853 | 2.65 | 2.64 | 2.13 | 1.53 | 110 | 0.162 | 0.3472 | 0.49 | 17.82 | 38.19 | 53.988 | 44 | 10 | 26.4 | 17.6 | 0 | 5.6 | 83.748 | 1 | 80 | 0 | 24 | 150 |  |  | 39.1 | 3 | Cubic
1187 [3d]-{Cub} | [83] | 3rd GROUP 2 | 53.59 | 28.46 | 8.71 | 4.23 | 1.84 | 0.58 | 1.63 | 0.96 | 0 | 0 | 0 | 0 |  | 0 | 272 | 2.33 |  | 290 | [5 empty] | 2.33 |  |  |  |  | 1204 | 649 | 1853 | 2.65 | 2.64 | 2.13 | 1.53 | 114 | 0.162 | 0.3472 | 0.49 | 18.47 | 39.58 | 55.9512 | 46 | 10 | 27.6 | 18.4 | 0 | 5.8 | 87.0312 | 1 | 80 | 0 | 24 | 150 |  |  | 39.7 | 3 | Cubic
1188 [3d]-{Cub} | [83] | 3rd GROUP 3 | 53.59 | 28.46 | 8.71 | 4.23 | 1.84 | 0.58 | 1.63 | 0.96 | 0 | 0 | 0 | 0 |  | 0 | 272 | 2.33 |  | 300 | [5 empty] | 2.33 |  |  |  |  | 1204 | 649 | 1853 | 2.65 | 2.64 | 2.13 | 1.53 | 118 | 0.162 | 0.3472 | 0.49 | 19.12 | 40.97 | 57.9144 | 47 | 10 | 28.2 | 18.8 | 0 | 6 | 89.7144 | 1 | 80 | 0 | 24 | 150 |  |  | 40.2 | 3 | Cubic
1189 [3d]-{Cub} | [83] | 3rd GROUP 4 | 53.59 | 28.46 | 8.71 | 4.23 | 1.84 | 0.58 | 1.63 | 0.96 | 0 | 0 | 0 | 0 |  | 0 | 272 | 2.33 |  | 310 | [5 empty] | 2.33 |  |  |  |  | 1204 | 649 | 1853 | 2.65 | 2.64 | 2.13 | 1.53 | 122 | 0.162 | 0.3472 | 0.49 | 19.76 | 42.36 | 59.8776 | 49 | 10 | 29.4 | 19.6 | 0 | 6.2 | 92.9976 | 1 | 80 | 0 | 24 | 150 |  |  | 41.1 | 3 | Cubic
1190 [7d]-{Cub} | [83] | F100C0 | 53.59 | 28.46 | 8.71 | 4.23 | 1.84 | 0.58 | 1.63 | 0.96 | 0 | 0 | 0 | 0 |  | 0 | 307 | 3.12 |  | 310 | [5 empty] | 2.33 |  |  |  |  | 1204 | 649 | 1853 | 2.65 | 2.64 | 2.13 | 1.53 | 122 | 0.162 | 0.3472 | 0.49 | 19.79 | 42.41 | 59.94771429 | 48.85714286 | 10 | 29.31428571 | 19.54285714 | 0 | 6.2 | 92.982 | 1 | 80 | 0 | 24 | 150 |  |  | 43.3884 | 7 | Cubic
1190 [90d]-{Cub} | [83] | F100C0 | 53.59 | 28.46 | 8.71 | 4.23 | 1.84 | 0.58 | 1.63 | 0.96 | 0 | 0 | 0 | 0 |  | 0 | 307 | 3.12 |  | 310 | [5 empty] | 2.33 |  |  |  |  | 1204 | 649 | 1853 | 2.65 | 2.64 | 2.13 | 1.53 | 122 | 0.162 | 0.3472 | 0.49 | 19.79 | 42.41 | 59.94771429 | 48.85714286 | 10 | 29.31428571 | 19.54285714 | 0 | 6.2 | 92.982 | 1 | 80 | 0 | 24 | 150 |  |  | 45.6198 | 90 | Cubic
1190 [28d]-{Cub} | [83] | F100C0 | 53.59 | 28.46 | 8.71 | 4.23 | 1.84 | 0.58 | 1.63 | 0.96 | 0 | 0 | 0 | 0 |  | 0 | 307 | 3.12 |  | 310 | [5 empty] | 2.33 |  |  |  |  | 1204 | 649 | 1853 | 2.65 | 2.64 | 2.13 | 1.53 | 122 | 0.162 | 0.3472 | 0.49 | 19.79 | 42.41 | 59.94771429 | 48.85714286 | 10 | 29.31428571 | 19.54285714 | 0 | 6.2 | 92.982 | 1 | 80 | 0 | 24 | 150 |  |  | 44.876 | 28 | Cubic
1190 [3d]-{Cub} | [83] | F100C0 | 53.59 | 28.46 | 8.71 | 4.23 | 1.84 | 0.58 | 1.63 | 0.96 | 0 | 0 | 0 | 0 |  | 0 | 307 | 3.12 |  | 310 | [5 empty] | 2.33 |  |  |  |  | 1204 | 649 | 1853 | 2.65 | 2.64 | 2.13 | 1.53 | 122 | 0.162 | 0.3472 | 0.49 | 19.79 | 42.41 | 59.94771429 | 48.85714286 | 10 | 29.31428571 | 19.54285714 | 0 | 6.2 | 92.982 | 1 | 80 | 0 | 24 | 150 |  |  | 41.405 | 3 | Cubic
1191 [90d]-{Cub} | [83] | F95C05 | 52.091 | 27.3215 | 8.4275 | 7.1565 | 1.797 | 0.565 | 1.5865 | 0.912 | 0 | 0 | 0 | 0 |  | 0 | 305.25 | 3.0805 | 15.5 | 294.5 | [5 empty] | 2.33 |  |  |  |  | 1204 | 649 | 1853 | 2.65 | 2.64 | 2.13 | 1.53 | 122 | 0.162 | 0.3472 | 0.49 | 19.79 | 42.41 | 59.94771429 | 48.85714286 | 10 | 29.31428571 | 19.54285714 | 0 | 6.2 | 92.982 | 1 | 80 | 0 | 24 | 150 |  |  | 50.0826 | 90 | Cubic
1191 [28d]-{Cub} | [83] | F95C05 | 52.091 | 27.3215 | 8.4275 | 7.1565 | 1.797 | 0.565 | 1.5865 | 0.912 | 0 | 0 | 0 | 0 |  | 0 | 305.25 | 3.0805 | 15.5 | 294.5 | [5 empty] | 2.33 |  |  |  |  | 1204 | 649 | 1853 | 2.65 | 2.64 | 2.13 | 1.53 | 122 | 0.162 | 0.3472 | 0.49 | 19.79 | 42.41 | 59.94771429 | 48.85714286 | 10 | 29.31428571 | 19.54285714 | 0 | 6.2 | 92.982 | 1 | 80 | 0 | 24 | 150 |  |  | 47.8512 | 28 | Cubic
1191 [7d]-{Cub} | [83] | F95C05 | 52.091 | 27.3215 | 8.4275 | 7.1565 | 1.797 | 0.565 | 1.5865 | 0.912 | 0 | 0 | 0 | 0 |  | 0 | 305.25 | 3.0805 | 15.5 | 294.5 | [5 empty] | 2.33 |  |  |  |  | 1204 | 649 | 1853 | 2.65 | 2.64 | 2.13 | 1.53 | 122 | 0.162 | 0.3472 | 0.49 | 19.79 | 42.41 | 59.94771429 | 48.85714286 | 10 | 29.31428571 | 19.54285714 | 0 | 6.2 | 92.982 | 1 | 80 | 0 | 24 | 150 |  |  | 44.876 | 7 | Cubic
1191 [3d]-{Cub} | [83] | F95C05 | 52.091 | 27.3215 | 8.4275 | 7.1565 | 1.797 | 0.565 | 1.5865 | 0.912 | 0 | 0 | 0 | 0 |  | 0 | 305.25 | 3.0805 | 15.5 | 294.5 | [5 empty] | 2.33 |  |  |  |  | 1204 | 649 | 1853 | 2.65 | 2.64 | 2.13 | 1.53 | 122 | 0.162 | 0.3472 | 0.49 | 19.79 | 42.41 | 59.94771429 | 48.85714286 | 10 | 29.31428571 | 19.54285714 | 0 | 6.2 | 92.982 | 1 | 80 | 0 | 24 | 150 |  |  | 44.6281 | 3 | Cubic
1192 [28d]-{Cub} | [83] | F90C10 | 50.592 | 26.183 | 8.145 | 10.083 | 1.754 | 0.55 | 1.543 | 0.864 | 0 | 0 | 0 | 0 |  | 0 | 303.5 | 3.041 | 31 | 279 |  |  |  |  | 3.12 | 2.33 |  |  |  |  | 1204 | 649 | 1853 | 2.65 | 2.64 | 2.13 | 1.53 | 122 | 0.162 | 0.3472 | 0.49 | 19.79 | 42.41 | 59.94771429 | 48.85714286 | 10 | 29.31428571 | 19.54285714 | 0 | 6.2 | 92.982 | 1 | 80 | 0 | 24 | 150 |  |  | 55.0413 | 28 | Cubic
1192 [90d]-{Cub} | [83] | F90C10 | 50.592 | 26.183 | 8.145 | 10.083 | 1.754 | 0.55 | 1.543 | 0.864 | 0 | 0 | 0 | 0 |  | 0 | 303.5 | 3.041 | 31 | 279 |  |  |  |  | 3.12 | 2.33 |  |  |  |  | 1204 | 649 | 1853 | 2.65 | 2.64 | 2.13 | 1.53 | 122 | 0.162 | 0.3472 | 0.49 | 19.79 | 42.41 | 59.94771429 | 48.85714286 | 10 | 29.31428571 | 19.54285714 | 0 | 6.2 | 92.982 | 1 | 80 | 0 | 24 | 150 |  |  | 58.0165 | 90 | Cubic
1192 [7d]-{Cub} | [83] | F90C10 | 50.592 | 26.183 | 8.145 | 10.083 | 1.754 | 0.55 | 1.543 | 0.864 | 0 | 0 | 0 | 0 |  | 0 | 303.5 | 3.041 | 31 | 279 |  |  |  |  | 3.12 | 2.33 |  |  |  |  | 1204 | 649 | 1853 | 2.65 | 2.64 | 2.13 | 1.53 | 122 | 0.162 | 0.3472 | 0.49 | 19.79 | 42.41 | 59.94771429 | 48.85714286 | 10 | 29.31428571 | 19.54285714 | 0 | 6.2 | 92.982 | 1 | 80 | 0 | 24 | 150 |  |  | 52.562 | 7 | Cubic
1192 [3d]-{Cub} | [83] | F90C10 | 50.592 | 26.183 | 8.145 | 10.083 | 1.754 | 0.55 | 1.543 | 0.864 | 0 | 0 | 0 | 0 |  | 0 | 303.5 | 3.041 | 31 | 279 |  |  |  |  | 3.12 | 2.33 |  |  |  |  | 1204 | 649 | 1853 | 2.65 | 2.64 | 2.13 | 1.53 | 122 | 0.162 | 0.3472 | 0.49 | 19.79 | 42.41 | 59.94771429 | 48.85714286 | 10 | 29.31428571 | 19.54285714 | 0 | 6.2 | 92.982 | 1 | 80 | 0 | 24 | 150 |  |  | 50.8264 | 3 | Cubic
1193 [3d]-{Cub} | [83] | F85C15 | 49.093 | 25.0445 | 7.8625 | 13.0095 | 1.711 | 0.535 | 1.4995 | 0.816 | 0 | 0 | 0 | 0 |  | 0 | 301.75 | 3.0015 | 46.5 | 263.5 |  |  |  |  | 3.12 | 2.33 |  |  |  |  | 1204 | 649 | 1853 | 2.65 | 2.64 | 2.13 | 1.53 | 122 | 0.162 | 0.3472 | 0.49 | 19.79 | 42.41 | 59.94771429 | 48.85714286 | 10 | 29.31428571 | 19.54285714 | 0 | 6.2 | 92.982 | 1 | 80 | 0 | 24 | 150 |  |  | 57.7686 | 3 | Cubic
1193 [28d]-{Cub} | [83] | F85C15 | 49.093 | 25.0445 | 7.8625 | 13.0095 | 1.711 | 0.535 | 1.4995 | 0.816 | 0 | 0 | 0 | 0 |  | 0 | 301.75 | 3.0015 | 46.5 | 263.5 |  |  |  |  | 3.12 | 2.33 |  |  |  |  | 1204 | 649 | 1853 | 2.65 | 2.64 | 2.13 | 1.53 | 122 | 0.162 | 0.3472 | 0.49 | 19.79 | 42.41 | 59.94771429 | 48.85714286 | 10 | 29.31428571 | 19.54285714 | 0 | 6.2 | 92.982 | 1 | 80 | 0 | 24 | 150 |  |  | 60.4959 | 28 | Cubic
1193 [90d]-{Cub} | [83] | F85C15 | 49.093 | 25.0445 | 7.8625 | 13.0095 | 1.711 | 0.535 | 1.4995 | 0.816 | 0 | 0 | 0 | 0 |  | 0 | 301.75 | 3.0015 | 46.5 | 263.5 |  |  |  |  | 3.12 | 2.33 |  |  |  |  | 1204 | 649 | 1853 | 2.65 | 2.64 | 2.13 | 1.53 | 122 | 0.162 | 0.3472 | 0.49 | 19.79 | 42.41 | 59.94771429 | 48.85714286 | 10 | 29.31428571 | 19.54285714 | 0 | 6.2 | 92.982 | 1 | 80 | 0 | 24 | 150 |  |  | 61.7355 | 90 | Cubic
1193 [7d]-{Cub} | [83] | F85C15 | 49.093 | 25.0445 | 7.8625 | 13.0095 | 1.711 | 0.535 | 1.4995 | 0.816 | 0 | 0 | 0 | 0 |  | 0 | 301.75 | 3.0015 | 46.5 | 263.5 |  |  |  |  | 3.12 | 2.33 |  |  |  |  | 1204 | 649 | 1853 | 2.65 | 2.64 | 2.13 | 1.53 | 122 | 0.162 | 0.3472 | 0.49 | 19.79 | 42.41 | 59.94771429 | 48.85714286 | 10 | 29.31428571 | 19.54285714 | 0 | 6.2 | 92.982 | 1 | 80 | 0 | 24 | 150 |  |  | 58.5124 | 7 | Cubic
1194 [3d]-{Cub} | [83] | F80C20 | 47.594 | 23.906 | 7.58 | 15.936 | 1.668 | 0.52 | 1.456 | 0.768 | 0 | 0 | 0 | 0 |  | 0 | 300 | 2.962 | 62 | 248 |  |  |  |  | 3.12 | 2.33 |  |  |  |  | 1204 | 649 | 1853 | 2.65 | 2.64 | 2.13 | 1.53 | 122 | 0.162 | 0.3472 | 0.49 | 19.79 | 42.41 | 59.94771429 | 48.85714286 | 10 | 29.31428571 | 19.54285714 | 0 | 6.2 | 92.982 | 1 | 80 | 0 | 24 | 150 |  |  | 63.2231 | 3 | Cubic
1194 [28d]-{Cub} | [83] | F80C20 | 47.594 | 23.906 | 7.58 | 15.936 | 1.668 | 0.52 | 1.456 | 0.768 | 0 | 0 | 0 | 0 |  | 0 | 300 | 2.962 | 62 | 248 |  |  |  |  | 3.12 | 2.33 |  |  |  |  | 1204 | 649 | 1853 | 2.65 | 2.64 | 2.13 | 1.53 | 122 | 0.162 | 0.3472 | 0.49 | 19.79 | 42.41 | 59.94771429 | 48.85714286 | 10 | 29.31428571 | 19.54285714 | 0 | 6.2 | 92.982 | 1 | 80 | 0 | 24 | 150 |  |  | 64.7107 | 28 | Cubic
1194 [7d]-{Cub} | [83] | F80C20 | 47.594 | 23.906 | 7.58 | 15.936 | 1.668 | 0.52 | 1.456 | 0.768 | 0 | 0 | 0 | 0 |  | 0 | 300 | 2.962 | 62 | 248 |  |  |  |  | 3.12 | 2.33 |  |  |  |  | 1204 | 649 | 1853 | 2.65 | 2.64 | 2.13 | 1.53 | 122 | 0.162 | 0.3472 | 0.49 | 19.79 | 42.41 | 59.94771429 | 48.85714286 | 10 | 29.31428571 | 19.54285714 | 0 | 6.2 | 92.982 | 1 | 80 | 0 | 24 | 150 |  |  | 64.2149 | 7 | Cubic
1194 [90d]-{Cub} | [83] | F80C20 | 47.594 | 23.906 | 7.58 | 15.936 | 1.668 | 0.52 | 1.456 | 0.768 | 0 | 0 | 0 | 0 |  | 0 | 300 | 2.962 | 62 | 248 |  |  |  |  | 3.12 | 2.33 |  |  |  |  | 1204 | 649 | 1853 | 2.65 | 2.64 | 2.13 | 1.53 | 122 | 0.162 | 0.3472 | 0.49 | 19.79 | 42.41 | 59.94771429 | 48.85714286 | 10 | 29.31428571 | 19.54285714 | 0 | 6.2 | 92.982 | 1 | 80 | 0 | 24 | 150 |  |  | 65.7025 | 90 | Cubic
1195 [90d]-{Cub} | [83] | F75C25 | 46.095 | 22.7675 | 7.2975 | 18.8625 | 1.625 | 0.505 | 1.4125 | 0.72 | 0 | 0 | 0 | 0 |  | 0 | 298.25 | 2.9225 | 77.5 | 232.5 |  |  |  |  | 3.12 | 2.33 |  |  |  |  | 1204 | 649 | 1853 | 2.65 | 2.64 | 2.13 | 1.53 | 122 | 0.162 | 0.3472 | 0.49 | 19.79 | 42.41 | 59.94771429 | 48.85714286 | 10 | 29.31428571 | 19.54285714 | 0 | 6.2 | 92.982 | 1 | 80 | 0 | 24 | 150 |  |  | 64.4628 | 90 | Cubic
1195 [28d]-{Cub} | [83] | F75C25 | 46.095 | 22.7675 | 7.2975 | 18.8625 | 1.625 | 0.505 | 1.4125 | 0.72 | 0 | 0 | 0 | 0 |  | 0 | 298.25 | 2.9225 | 77.5 | 232.5 |  |  |  |  | 3.12 | 2.33 |  |  |  |  | 1204 | 649 | 1853 | 2.65 | 2.64 | 2.13 | 1.53 | 122 | 0.162 | 0.3472 | 0.49 | 19.79 | 42.41 | 59.94771429 | 48.85714286 | 10 | 29.31428571 | 19.54285714 | 0 | 6.2 | 92.982 | 1 | 80 | 0 | 24 | 150 |  |  | 63.719 | 28 | Cubic
1195 [3d]-{Cub} | [83] | F75C25 | 46.095 | 22.7675 | 7.2975 | 18.8625 | 1.625 | 0.505 | 1.4125 | 0.72 | 0 | 0 | 0 | 0 |  | 0 | 298.25 | 2.9225 | 77.5 | 232.5 |  |  |  |  | 3.12 | 2.33 |  |  |  |  | 1204 | 649 | 1853 | 2.65 | 2.64 | 2.13 | 1.53 | 122 | 0.162 | 0.3472 | 0.49 | 19.79 | 42.41 | 59.94771429 | 48.85714286 | 10 | 29.31428571 | 19.54285714 | 0 | 6.2 | 92.982 | 1 | 80 | 0 | 24 | 150 |  |  | 61.4876 | 3 | Cubic
1195 [7d]-{Cub} | [83] | F75C25 | 46.095 | 22.7675 | 7.2975 | 18.8625 | 1.625 | 0.505 | 1.4125 | 0.72 | 0 | 0 | 0 | 0 |  | 0 | 298.25 | 2.9225 | 77.5 | 232.5 |  |  |  |  | 3.12 | 2.33 |  |  |  |  | 1204 | 649 | 1853 | 2.65 | 2.64 | 2.13 | 1.53 | 122 | 0.162 | 0.3472 | 0.49 | 19.79 | 42.41 | 59.94771429 | 48.85714286 | 10 | 29.31428571 | 19.54285714 | 0 | 6.2 | 92.982 | 1 | 80 | 0 | 24 | 150 |  |  | 62.4793 | 7 | Cubic
1196 [90d]-{Cub} | [83] | F70C30 | 44.596 | 21.629 | 7.015 | 21.789 | 1.582 | 0.49 | 1.369 | 0.672 | 0 | 0 | 0 | 0 |  | 0 | 296.5 | 2.883 | 93 | 217 |  |  |  |  | 3.12 | 2.33 |  |  |  |  | 1204 | 649 | 1853 | 2.65 | 2.64 | 2.13 | 1.53 | 122 | 0.162 | 0.3472 | 0.49 | 19.79 | 42.41 | 59.94771429 | 48.85714286 | 10 | 29.31428571 | 19.54285714 | 0 | 6.2 | 92.982 | 1 | 80 | 0 | 24 | 150 |  |  | 62.4793 | 90 | Cubic
1196 [28d]-{Cub} | [83] | F70C30 | 44.596 | 21.629 | 7.015 | 21.789 | 1.582 | 0.49 | 1.369 | 0.672 | 0 | 0 | 0 | 0 |  | 0 | 296.5 | 2.883 | 93 | 217 |  |  |  |  | 3.12 | 2.33 |  |  |  |  | 1204 | 649 | 1853 | 2.65 | 2.64 | 2.13 | 1.53 | 122 | 0.162 | 0.3472 | 0.49 | 19.79 | 42.41 | 59.94771429 | 48.85714286 | 10 | 29.31428571 | 19.54285714 | 0 | 6.2 | 92.982 | 1 | 80 | 0 | 24 | 150 |  |  | 61.7355 | 28 | Cubic
1196 [3d]-{Cub} | [83] | F70C30 | 44.596 | 21.629 | 7.015 | 21.789 | 1.582 | 0.49 | 1.369 | 0.672 | 0 | 0 | 0 | 0 |  | 0 | 296.5 | 2.883 | 93 | 217 |  |  |  |  | 3.12 | 2.33 |  |  |  |  | 1204 | 649 | 1853 | 2.65 | 2.64 | 2.13 | 1.53 | 122 | 0.162 | 0.3472 | 0.49 | 19.79 | 42.41 | 59.94771429 | 48.85714286 | 10 | 29.31428571 | 19.54285714 | 0 | 6.2 | 92.982 | 1 | 80 | 0 | 24 | 150 |  |  | 60.4959 | 3 | Cubic
1196 [7d]-{Cub} | [83] | F70C30 | 44.596 | 21.629 | 7.015 | 21.789 | 1.582 | 0.49 | 1.369 | 0.672 | 0 | 0 | 0 | 0 |  | 0 | 296.5 | 2.883 | 93 | 217 |  |  |  |  | 3.12 | 2.33 |  |  |  |  | 1204 | 649 | 1853 | 2.65 | 2.64 | 2.13 | 1.53 | 122 | 0.162 | 0.3472 | 0.49 | 19.79 | 42.41 | 59.94771429 | 48.85714286 | 10 | 29.31428571 | 19.54285714 | 0 | 6.2 | 92.982 | 1 | 80 | 0 | 24 | 150 |  |  | 61.2397 | 7 | Cubic
1197 [365d]-{Cub} | [84] | G100C0 | 53.01 | 27.89 | 8.71 | 4.23 | 1.84 | 0.58 | 1.63 | 0.96 | 0 | 0 | 0 | 0 |  | 1.15 |  |  |  | 310 |  |  |  |  | 3.12 | 2.33 |  |  |  |  | 1204 | 649 | 1853 | 2.7 | 2.54 | 0 | 0 | 114 | 0.162 | 0.3472 | 0.49 | 18.47 | 39.58 | 55.9512 | 57 | 10 | 34.2 | 22.8 | 0 | 6.2 | 93.8712 | 1 | 80 |  | 24 | 150 |  |  | 47 | 365 | Cubic
1198 [90d]-{Cub} | [84] | G90C10 | 49.896 | 25.57 | 8.266 | 10.253 | 1.754 | 0.55 | 1.543 | 1.133 | 0 | 0 | 0 | 0 |  | 1.035 |  |  | 31 | 279 |  |  |  |  | 3.12 | 2.33 |  |  |  |  | 1204 | 649 | 1853 | 2.7 | 2.54 | 0 | 0 | 114 | 0.162 | 0.3472 | 0.49 | 18.47 | 39.58 | 55.9512 | 57 | 10 | 34.2 | 22.8 | 0 | 6.2 | 93.8712 | 1 | 80 |  | 24 | 150 |  |  | 57.7686 | 90 | Cubic
1198 [3d]-{Cub} | [84] | G90C10 | 49.896 | 25.57 | 8.266 | 10.253 | 1.754 | 0.55 | 1.543 | 1.133 | 0 | 0 | 0 | 0 |  | 1.035 |  |  | 31 | 279 |  |  |  |  | 3.12 | 2.33 |  |  |  |  | 1204 | 649 | 1853 | 2.7 | 2.54 | 0 | 0 | 114 | 0.162 | 0.3472 | 0.49 | 18.47 | 39.58 | 55.9512 | 57 | 10 | 34.2 | 22.8 | 0 | 6.2 | 93.8712 | 1 | 80 |  | 24 | 150 |  |  | 50.5785 | 3 | Cubic
1198 [365d]-{Cub} | [84] | G90C10 | 49.896 | 25.57 | 8.266 | 10.253 | 1.754 | 0.55 | 1.543 | 1.133 | 0 | 0 | 0 | 0 |  | 1.035 |  |  | 31 | 279 |  |  |  |  | 3.12 | 2.33 |  |  |  |  | 1204 | 649 | 1853 | 2.7 | 2.54 | 0 | 0 | 114 | 0.162 | 0.3472 | 0.49 | 18.47 | 39.58 | 55.9512 | 57 | 10 | 34.2 | 22.8 | 0 | 6.2 | 93.8712 | 1 | 80 |  | 24 | 150 |  |  | 60 | 365 | Cubic
1198 [7d]-{Cub} | [84] | G90C10 | 49.896 | 25.57 | 8.266 | 10.253 | 1.754 | 0.55 | 1.543 | 1.133 | 0 | 0 | 0 | 0 |  | 1.035 |  |  | 31 | 279 |  |  |  |  | 3.12 | 2.33 |  |  |  |  | 1204 | 649 | 1853 | 2.7 | 2.54 | 0 | 0 | 114 | 0.162 | 0.3472 | 0.49 | 18.47 | 39.58 | 55.9512 | 57 | 10 | 34.2 | 22.8 | 0 | 6.2 | 93.8712 | 1 | 80 |  | 24 | 150 |  |  | 52.314 | 7 | Cubic
1198 [28d]-{Cub} | [84] | G90C10 | 49.896 | 25.57 | 8.266 | 10.253 | 1.754 | 0.55 | 1.543 | 1.133 | 0 | 0 | 0 | 0 |  | 1.035 |  |  | 31 | 279 |  |  |  |  | 3.12 | 2.33 |  |  |  |  | 1204 | 649 | 1853 | 2.7 | 2.54 | 0 | 0 | 114 | 0.162 | 0.3472 | 0.49 | 18.47 | 39.58 | 55.9512 | 57 | 10 | 34.2 | 22.8 | 0 | 6.2 | 93.8712 | 1 | 80 |  | 24 | 150 |  |  | 54.5455 | 28 | Cubic
1199 [365d]-{Cub} | [84] | G80C20 | 46.782 | 23.25 | 7.822 | 16.276 | 1.668 | 0.52 | 1.456 | 1.306 | 0 | 0 | 0 | 0 |  | 0.92 |  |  | 62 | 248 |  |  |  |  | 3.12 | 2.33 |  |  |  |  | 1204 | 649 | 1853 | 2.7 | 2.54 | 0 | 0 | 114 | 0.162 | 0.3472 | 0.49 | 18.47 | 39.58 | 55.9512 | 57 | 10 | 34.2 | 22.8 | 0 | 6.2 | 93.8712 | 1 | 80 |  | 24 | 150 |  |  | 66.5 | 365 | Cubic
1199 [3d]-{Cub} | [84] | G80C20 | 46.782 | 23.25 | 7.822 | 16.276 | 1.668 | 0.52 | 1.456 | 1.306 | 0 | 0 | 0 | 0 |  | 0.92 |  |  | 62 | 248 |  |  |  |  | 3.12 | 2.33 |  |  |  |  | 1204 | 649 | 1853 | 2.7 | 2.54 | 0 | 0 | 114 | 0.162 | 0.3472 | 0.49 | 18.47 | 39.58 | 55.9512 | 57 | 10 | 34.2 | 22.8 | 0 | 6.2 | 93.8712 | 1 | 80 |  | 24 | 150 |  |  | 62.9752 | 3 | Cubic
1199 [7d]-{Cub} | [84] | G80C20 | 46.782 | 23.25 | 7.822 | 16.276 | 1.668 | 0.52 | 1.456 | 1.306 | 0 | 0 | 0 | 0 |  | 0.92 |  |  | 62 | 248 |  |  |  |  | 3.12 | 2.33 |  |  |  |  | 1204 | 649 | 1853 | 2.7 | 2.54 | 0 | 0 | 114 | 0.162 | 0.3472 | 0.49 | 18.47 | 39.58 | 55.9512 | 57 | 10 | 34.2 | 22.8 | 0 | 6.2 | 93.8712 | 1 | 80 |  | 24 | 150 |  |  | 63.719 | 7 | Cubic
1199 [28d]-{Cub} | [84] | G80C20 | 46.782 | 23.25 | 7.822 | 16.276 | 1.668 | 0.52 | 1.456 | 1.306 | 0 | 0 | 0 | 0 |  | 0.92 |  |  | 62 | 248 |  |  |  |  | 3.12 | 2.33 |  |  |  |  | 1204 | 649 | 1853 | 2.7 | 2.54 | 0 | 0 | 114 | 0.162 | 0.3472 | 0.49 | 18.47 | 39.58 | 55.9512 | 57 | 10 | 34.2 | 22.8 | 0 | 6.2 | 93.8712 | 1 | 80 |  | 24 | 150 |  |  | 64.2149 | 28 | Cubic
1199 [90d]-{Cub} | [84] | G80C20 | 46.782 | 23.25 | 7.822 | 16.276 | 1.668 | 0.52 | 1.456 | 1.306 | 0 | 0 | 0 | 0 |  | 0.92 |  |  | 62 | 248 |  |  |  |  | 3.12 | 2.33 |  |  |  |  | 1204 | 649 | 1853 | 2.7 | 2.54 | 0 | 0 | 114 | 0.162 | 0.3472 | 0.49 | 18.47 | 39.58 | 55.9512 | 57 | 10 | 34.2 | 22.8 | 0 | 6.2 | 93.8712 | 1 | 80 |  | 24 | 150 |  |  | 65.2066 | 90 | Cubic
1200 [28d]-{Cub} | [84] | G70C30 | 43.668 | 20.93 | 7.378 | 22.299 | 1.582 | 0.49 | 1.369 | 1.479 | 0 | 0 | 0 | 0 |  | 0.805 |  |  | 93 | 217 |  |  |  |  | 3.12 | 2.33 |  |  |  |  | 1204 | 649 | 1853 | 2.7 | 2.54 | 0 | 0 | 114 | 0.162 | 0.3472 | 0.49 | 18.47 | 39.58 | 55.9512 | 57 | 10 | 34.2 | 22.8 | 0 | 6.2 | 93.8712 | 1 | 80 |  | 24 | 150 |  |  | 61.4876 | 28 | Cubic
1200 [90d]-{Cub} | [84] | G70C30 | 43.668 | 20.93 | 7.378 | 22.299 | 1.582 | 0.49 | 1.369 | 1.479 | 0 | 0 | 0 | 0 |  | 0.805 |  |  | 93 | 217 |  |  |  |  | 3.12 | 2.33 |  |  |  |  | 1204 | 649 | 1853 | 2.7 | 2.54 | 0 | 0 | 114 | 0.162 | 0.3472 | 0.49 | 18.47 | 39.58 | 55.9512 | 57 | 10 | 34.2 | 22.8 | 0 | 6.2 | 93.8712 | 1 | 80 |  | 24 | 150 |  |  | 61.9835 | 90 | Cubic
1200 [7d]-{Cub} | [84] | G70C30 | 43.668 | 20.93 | 7.378 | 22.299 | 1.582 | 0.49 | 1.369 | 1.479 | 0 | 0 | 0 | 0 |  | 0.805 |  |  | 93 | 217 |  |  |  |  | 3.12 | 2.33 |  |  |  |  | 1204 | 649 | 1853 | 2.7 | 2.54 | 0 | 0 | 114 | 0.162 | 0.3472 | 0.49 | 18.47 | 39.58 | 55.9512 | 57 | 10 | 34.2 | 22.8 | 0 | 6.2 | 93.8712 | 1 | 80 |  | 24 | 150 |  |  | 60.9917 | 7 | Cubic
1200 [3d]-{Cub} | [84] | G70C30 | 43.668 | 20.93 | 7.378 | 22.299 | 1.582 | 0.49 | 1.369 | 1.479 | 0 | 0 | 0 | 0 |  | 0.805 |  |  | 93 | 217 |  |  |  |  | 3.12 | 2.33 |  |  |  |  | 1204 | 649 | 1853 | 2.7 | 2.54 | 0 | 0 | 114 | 0.162 | 0.3472 | 0.49 | 18.47 | 39.58 | 55.9512 | 57 | 10 | 34.2 | 22.8 | 0 | 6.2 | 93.8712 | 1 | 80 |  | 24 | 150 |  |  | 60.2479 | 3 | Cubic
1200 [365d]-{Cub} | [84] | G70C30 | 43.668 | 20.93 | 7.378 | 22.299 | 1.582 | 0.49 | 1.369 | 1.479 | 0 | 0 | 0 | 0 |  | 0.805 |  |  | 93 | 217 |  |  |  |  | 3.12 | 2.33 |  |  |  |  | 1204 | 649 | 1853 | 2.7 | 2.54 | 0 | 0 | 114 | 0.162 | 0.3472 | 0.49 | 18.47 | 39.58 | 55.9512 | 57 | 10 | 34.2 | 22.8 | 0 | 6.2 | 93.8712 | 1 | 80 |  | 24 | 150 |  |  | 63 | 365 | Cubic
1201 [7d]-{Cub} | [85] | T1 | 37.6845 | 14.9325 | 17.8615 | 20.516 | 2.3995 | 0.874 | 0.6905 | 5.0415 | 0 | 0 | 0 | 0 |  | 0 | 271 | 2.3695 | 15.9 | 302.1 |  |  |  |  | 3.12 | 2.33 |  |  |  |  | 1230 | 662 | 1892 | 2.54 | 2.58 | 0 | 0 | 125 | 0.162 | 0.3472 | 0.49 | 20.25 | 43.4 | 61.35 | 50 | 5 | 40 | 10 | 0 | 6.36 | 105.166 | 1 | 60 |  | 24 | 150 |  |  | 48.36 | 7 | Cubic
1202 [7d]-{Cub} | [85] | T2 | 37.6845 | 14.9325 | 17.8615 | 20.516 | 2.3995 | 0.874 | 0.6905 | 5.0415 | 0 | 0 | 0 | 0 |  | 0 | 271 | 2.3695 | 15.9 | 302.1 |  |  |  |  | 3.12 | 2.33 |  |  |  |  | 1230 | 662 | 1892 | 2.54 | 2.58 | 0 | 0 | 125 | 0.162 | 0.3472 | 0.49 | 20.25 | 43.4 | 61.35 | 50 | 10 | 30 | 20 | 0 | 6.36 | 95.166 | 1 | 70 |  | 24 | 150 |  |  | 54.79 | 7 | Cubic
1203 [7d]-{Cub} | [85] | T3 | 37.6845 | 14.9325 | 17.8615 | 20.516 | 2.3995 | 0.874 | 0.6905 | 5.0415 | 0 | 0 | 0 | 0 |  | 0 | 271 | 2.3695 | 15.9 | 302.1 |  |  |  |  | 3.12 | 2.33 |  |  |  |  | 1230 | 662 | 1892 | 2.54 | 2.58 | 0 | 0 | 125 | 0.162 | 0.3472 | 0.49 | 20.25 | 43.4 | 61.35 | 50 | 15 | 20 | 30 | 0 | 6.36 | 85.166 | 1 | 80 |  | 24 | 150 |  |  | 56.37 | 7 | Cubic
1204 [7d]-{Cub} | [85] | T4 | 37.6845 | 14.9325 | 17.8615 | 20.516 | 2.3995 | 0.874 | 0.6905 | 5.0415 | 0 | 0 | 0 | 0 |  | 0 | 271 | 2.3695 | 15.9 | 302.1 |  |  |  |  | 3.12 | 2.33 |  |  |  |  | 1230 | 662 | 1892 | 2.54 | 2.58 | 0 | 0 | 125 | 0.162 | 0.3472 | 0.49 | 20.25 | 43.4 | 61.35 | 50 | 20 | 10 | 40 | 0 | 6.36 | 75.166 | 1 | 90 |  | 24 | 150 |  |  | 55.69 | 7 | Cubic
1205 [7d]-{Cub} | [85] | T5 | 36.739 | 14.385 | 17.163 | 22.922 | 2.319 | 0.858 | 0.701 | 4.913 | 0 | 0 | 0 | 0 |  | 0 | 274 | 2.409 | 31.8 | 286.2 |  |  |  |  | 3.12 | 2.33 |  |  |  |  | 1230 | 662 | 1892 | 2.54 | 2.58 | 0 | 0 | 125 | 0.162 | 0.3472 | 0.49 | 20.25 | 43.4 | 61.35 | 50 | 5 | 40 | 10 | 0 | 6.36 | 105.166 | 1 | 70 |  | 24 | 150 |  |  | 54.31 | 7 | Cubic
1206 [7d]-{Cub} | [85] | T6 | 36.739 | 14.385 | 17.163 | 22.922 | 2.319 | 0.858 | 0.701 | 4.913 | 0 | 0 | 0 | 0 |  | 0 | 274 | 2.409 | 31.8 | 286.2 |  |  |  |  | 3.12 | 2.33 |  |  |  |  | 1230 | 662 | 1892 | 2.54 | 2.58 | 0 | 0 | 125 | 0.162 | 0.3472 | 0.49 | 20.25 | 43.4 | 61.35 | 50 | 10 | 30 | 20 | 0 | 6.36 | 95.166 | 1 | 60 |  | 24 | 150 |  |  | 55.24 | 7 | Cubic
1207 [7d]-{Cub} | [85] | T7 | 36.739 | 14.385 | 17.163 | 22.922 | 2.319 | 0.858 | 0.701 | 4.913 | 0 | 0 | 0 | 0 |  | 0 | 274 | 2.409 | 31.8 | 286.2 |  |  |  |  | 3.12 | 2.33 |  |  |  |  | 1230 | 662 | 1892 | 2.54 | 2.58 | 0 | 0 | 125 | 0.162 | 0.3472 | 0.49 | 20.25 | 43.4 | 61.35 | 50 | 15 | 20 | 30 | 0 | 6.36 | 85.166 | 1 | 90 |  | 24 | 150 |  |  | 59.57 | 7 | Cubic
1208 [7d]-{Cub} | [85] | T8 | 36.739 | 14.385 | 17.163 | 22.922 | 2.319 | 0.858 | 0.701 | 4.913 | 0 | 0 | 0 | 0 |  | 0 | 274 | 2.409 | 31.8 | 286.2 |  |  |  |  | 3.12 | 2.33 |  |  |  |  | 1230 | 662 | 1892 | 2.54 | 2.58 | 0 | 0 | 125 | 0.162 | 0.3472 | 0.49 | 20.25 | 43.4 | 61.35 | 50 | 20 | 10 | 40 | 0 | 6.36 | 75.166 | 1 | 80 |  | 24 | 150 |  |  | 57.94 | 7 | Cubic
1209 [7d]-{Cub} | [85] | T9 | 35.7935 | 13.8375 | 16.4645 | 25.328 | 2.2385 | 0.842 | 0.7115 | 4.7845 | 0 | 0 | 0 | 0 |  | 0 | 277 | 2.4485 | 47.7 | 270.3 |  |  |  |  | 3.12 | 2.33 |  |  |  |  | 1230 | 662 | 1892 | 2.54 | 2.58 | 0 | 0 | 125 | 0.162 | 0.3472 | 0.49 | 20.25 | 43.4 | 61.35 | 50 | 5 | 40 | 10 | 0 | 6.36 | 105.166 | 1 | 80 |  | 24 | 150 |  |  | 57.06 | 7 | Cubic
1210 [7d]-{Cub} | [85] | T10 | 35.7935 | 13.8375 | 16.4645 | 25.328 | 2.2385 | 0.842 | 0.7115 | 4.7845 | 0 | 0 | 0 | 0 |  | 0 | 277 | 2.4485 | 47.7 | 270.3 |  |  |  |  | 3.12 | 2.33 |  |  |  |  | 1230 | 662 | 1892 | 2.54 | 2.58 | 0 | 0 | 125 | 0.162 | 0.3472 | 0.49 | 20.25 | 43.4 | 61.35 | 50 | 10 | 30 | 20 | 0 | 6.36 | 95.166 | 1 | 90 |  | 24 | 150 |  |  | 60.24 | 7 | Cubic
1211 [7d]-{Cub} | [85] | T11 | 35.7935 | 13.8375 | 16.4645 | 25.328 | 2.2385 | 0.842 | 0.7115 | 4.7845 | 0 | 0 | 0 | 0 |  | 0 | 277 | 2.4485 | 47.7 | 270.3 |  |  |  |  | 3.12 | 2.33 |  |  |  |  | 1230 | 662 | 1892 | 2.54 | 2.58 | 0 | 0 | 125 | 0.162 | 0.3472 | 0.49 | 20.25 | 43.4 | 61.35 | 50 | 15 | 20 | 30 | 0 | 6.36 | 85.166 | 1 | 60 |  | 24 | 150 |  |  | 55.76 | 7 | Cubic
1212 [7d]-{Cub} | [85] | T12 | 35.7935 | 13.8375 | 16.4645 | 25.328 | 2.2385 | 0.842 | 0.7115 | 4.7845 | 0 | 0 | 0 | 0 |  | 0 | 277 | 2.4485 | 47.7 | 270.3 |  |  |  |  | 3.12 | 2.33 |  |  |  |  | 1230 | 662 | 1892 | 2.54 | 2.58 | 0 | 0 | 125 | 0.162 | 0.3472 | 0.49 | 20.25 | 43.4 | 61.35 | 50 | 20 | 10 | 40 | 0 | 6.36 | 75.166 | 1 | 70 |  | 24 | 150 |  |  | 59.53 | 7 | Cubic
1213 [7d]-{Cub} | [85] | T13 | 34.848 | 13.29 | 15.766 | 27.734 | 2.158 | 0.826 | 0.722 | 4.656 | 0 | 0 | 0 | 0 |  | 0 | 280 | 2.488 | 63.6 | 254.4 |  |  |  |  | 3.12 | 2.33 |  |  |  |  | 1230 | 662 | 1892 | 2.54 | 2.58 | 0 | 0 | 125 | 0.162 | 0.3472 | 0.49 | 20.25 | 43.4 | 61.35 | 50 | 5 | 40 | 10 | 0 | 6.36 | 105.166 | 1 | 90 |  | 24 | 150 |  |  | 57.69 | 7 | Cubic
1214 [7d]-{Cub} | [85] | T14 | 34.848 | 13.29 | 15.766 | 27.734 | 2.158 | 0.826 | 0.722 | 4.656 | 0 | 0 | 0 | 0 |  | 0 | 280 | 2.488 | 63.6 | 254.4 |  |  |  |  | 3.12 | 2.33 |  |  |  |  | 1230 | 662 | 1892 | 2.54 | 2.58 | 0 | 0 | 125 | 0.162 | 0.3472 | 0.49 | 20.25 | 43.4 | 61.35 | 50 | 10 | 30 | 20 | 0 | 6.36 | 95.166 | 1 | 80 |  | 24 | 150 |  |  | 63.67 | 7 | Cubic
1215 [7d]-{Cub} | [85] | T15 | 34.848 | 13.29 | 15.766 | 27.734 | 2.158 | 0.826 | 0.722 | 4.656 | 0 | 0 | 0 | 0 |  | 0 | 280 | 2.488 | 63.6 | 254.4 |  |  |  |  | 3.12 | 2.33 |  |  |  |  | 1230 | 662 | 1892 | 2.54 | 2.58 | 0 | 0 | 125 | 0.162 | 0.3472 | 0.49 | 20.25 | 43.4 | 61.35 | 50 | 15 | 20 | 30 | 0 | 6.36 | 85.166 | 1 | 70 |  | 24 | 150 |  |  | 64.39 | 7 | Cubic
1216 [7d]-{Cub} | [85] | T16 | 34.848 | 13.29 | 15.766 | 27.734 | 2.158 | 0.826 | 0.722 | 4.656 | 0 | 0 | 0 | 0 |  | 0 | 280 | 2.488 | 63.6 | 254.4 |  |  |  |  | 3.12 | 2.33 |  |  |  |  | 1230 | 662 | 1892 | 2.54 | 2.58 | 0 | 0 | 125 | 0.162 | 0.3472 | 0.49 | 20.25 | 43.4 | 61.35 | 50 | 20 | 10 | 40 | 0 | 6.36 | 75.166 | 1 | 60 |  | 24 | 150 |  |  | 56.02 | 7 | Cubic
1217 [28d]-{Cyl} | [86] | A35 S00 | 53.71 | 27.2 | 11.7 | 1.9 | 0 | 0.36 | 0.54 | 0.3 | 1.62 | 0.71 | 0 | 0 |  | 0.68 |  |  |  | 400 | [10 empty] | 1218 | 655.9 | 1873.9 |  |  | 0 | 0 | 100 | 0.115 | 0.3 | 0.59 | 11.5 | 30 | 58.5 | 40 | 14 | 17.6 | 22.4 | 0 | 6 | 79.7 |  | 25 |  | 24 |  | 100 | 200 | 32.5 | 28 | Cylindrical
1217 [90d]-{Cyl} | [86] | A35 S00 | 53.71 | 27.2 | 11.7 | 1.9 | 0 | 0.36 | 0.54 | 0.3 | 1.62 | 0.71 | 0 | 0 |  | 0.68 |  |  |  | 400 | [10 empty] | 1218 | 655.9 | 1873.9 |  |  | 0 | 0 | 100 | 0.115 | 0.3 | 0.59 | 11.5 | 30 | 58.5 | 40 | 14 | 17.6 | 22.4 | 0 | 6 | 79.7 |  | 25 |  | 24 |  | 100 | 200 | 41.1 | 90 | Cylindrical
1218 [90d]-{Cyl} | [86] | A35 S10 | 51.335 | 25.705 | 10.582 | 6.255 | 0 | 0.355 | 0.524 | 0.632 | 1.504 | 0.685 | 0 | 0 |  | 0.851 |  |  |  | 360 | 40 | [9 empty] | 1218 | 655.9 | 1873.9 |  |  | 0 | 0 | 100 | 0.115 | 0.3 | 0.59 | 11.5 | 30 | 58.5 | 40 | 14 | 17.6 | 22.4 | 6 | 6 | 85.7 |  | 25 |  | 24 |  | 100 | 200 | 43 | 90 | Cylindrical
1218 [28d]-{Cyl} | [86] | A35 S10 | 51.335 | 25.705 | 10.582 | 6.255 | 0 | 0.355 | 0.524 | 0.632 | 1.504 | 0.685 | 0 | 0 |  | 0.851 |  |  |  | 360 | 40 | [9 empty] | 1218 | 655.9 | 1873.9 |  |  | 0 | 0 | 100 | 0.115 | 0.3 | 0.59 | 11.5 | 30 | 58.5 | 40 | 14 | 17.6 | 22.4 | 6 | 6 | 85.7 |  | 25 |  | 24 |  | 100 | 200 | 33.3 | 28 | Cylindrical
1219 [90d]-{Cyl} | [86] | A40 P06 | 51.71347 | 25.82245 | 11.14898 | 5.677551 | 0.1591837 | 0.3685714 | 0.5069388 | 0.4346939 | 1.520816 | 0.6665306 | 0 | 0 |  | 0.7608163 |  |  | 24 | 368 | [10 empty] | 1209 | 651 | 1860 |  |  | 0 | 0 | 114.3 | 0.115 | 0.3 | 0.59 | 13.14 | 34.29 | 66.8655 | 45.7 | 14 | 20.108 | 25.592 | 0 | 0 | 86.9735 |  | 25 |  | 24 |  | 100 | 200 | 52.1 | 90 | Cylindrical
1219 [28d]-{Cyl} | [86] | A40 P06 | 51.71347 | 25.82245 | 11.14898 | 5.677551 | 0.1591837 | 0.3685714 | 0.5069388 | 0.4346939 | 1.520816 | 0.6665306 | 0 | 0 |  | 0.7608163 |  |  | 24 | 368 | [10 empty] | 1209 | 651 | 1860 |  |  | 0 | 0 | 114.3 | 0.115 | 0.3 | 0.59 | 13.14 | 34.29 | 66.8655 | 45.7 | 14 | 20.108 | 25.592 | 0 | 0 | 86.9735 |  | 25 |  | 24 |  | 100 | 200 | 43.2 | 28 | Cylindrical
1220 [90d]-{Cyl} | [86] | A40 P08 | 51.15235 | 25.43529 | 10.99412 | 6.739216 | 0.2039216 | 0.3709804 | 0.4976471 | 0.472549 | 1.492941 | 0.6543137 | 0 | 0 |  | 0.7835294 |  |  | 32 | 376 | [10 empty] | 1209 | 651 | 1860 |  |  | 0 | 0 | 114.3 | 0.115 | 0.3 | 0.59 | 13.14 | 34.29 | 66.8655 | 45.7 | 14 | 20.108 | 25.592 | 0 | 3.92 | 89.3255 |  | 25 |  | 24 |  | 100 | 200 | 38 | 90 | Cylindrical
1220 [28d]-{Cyl} | [86] | A40 P08 | 51.15235 | 25.43529 | 10.99412 | 6.739216 | 0.2039216 | 0.3709804 | 0.4976471 | 0.472549 | 1.492941 | 0.6543137 | 0 | 0 |  | 0.7835294 |  |  | 32 | 376 | [10 empty] | 1209 | 651 | 1860 |  |  | 0 | 0 | 114.3 | 0.115 | 0.3 | 0.59 | 13.14 | 34.29 | 66.8655 | 45.7 | 14 | 20.108 | 25.592 | 0 | 3.92 | 89.3255 |  | 25 |  | 24 |  | 100 | 200 | 34.4 | 28 | Cylindrical
1221 [90d]-{Cyl} | [86] | A35 P06 | 51.7534 | 25.85 | 11.16 | 5.602 | 0.156 | 0.3684 | 0.5076 | 0.432 | 1.5228 | 0.6674 | 0 | 0 |  | 0.7592 |  |  | 24 | 376 | [10 empty] | 1218 | 655.9 | 1873.9 |  |  | 0 | 0 | 100 | 0.115 | 0.3 | 0.59 | 11.5 | 30 | 58.5 | 40 | 14 | 17.6 | 22.4 | 6 | 6 | 85.7 |  | 25 |  | 24 |  | 100 | 200 | 47.4 | 90 | Cylindrical
1221 [28d]-{Cyl} | [86] | A35 P06 | 51.7534 | 25.85 | 11.16 | 5.602 | 0.156 | 0.3684 | 0.5076 | 0.432 | 1.5228 | 0.6674 | 0 | 0 |  | 0.7592 |  |  | 24 | 376 | [10 empty] | 1218 | 655.9 | 1873.9 |  |  | 0 | 0 | 100 | 0.115 | 0.3 | 0.59 | 11.5 | 30 | 58.5 | 40 | 14 | 17.6 | 22.4 | 6 | 6 | 85.7 |  | 25 |  | 24 |  | 100 | 200 | 35.3 | 28 | Cylindrical
1222 [28d]-{Cyl} | [87] | A40 S00 | 53.71 | 27.2 | 11.7 | 1.9 | 0 | 0.36 | 0.54 | 0.3 | 1.62 | 0.71 | 0 | 0 |  | 0.68 |  |  |  | 400 | [10 empty] | 1209 | 651 | 1860 |  |  | 0 | 0 | 114.3 | 0.115 | 0.3 | 0.59 | 13.14 | 34.29 | 66.8655 | 45.7 | 14 | 20.108 | 25.592 | 0 | 0 | 86.9735 |  | 25 |  | 24 |  | 100 | 200 | 25.6 | 28 | Cylindrical
1222 [90d]-{Cyl} | [87] | A40 S00 | 53.71 | 27.2 | 11.7 | 1.9 | 0 | 0.36 | 0.54 | 0.3 | 1.62 | 0.71 | 0 | 0 |  | 0.68 |  |  |  | 400 | [10 empty] | 1209 | 651 | 1860 |  |  | 0 | 0 | 114.3 | 0.115 | 0.3 | 0.59 | 13.14 | 34.29 | 66.8655 | 45.7 | 14 | 20.108 | 25.592 | 0 | 0 | 86.9735 |  | 25 |  | 24 |  | 100 | 200 | 33.4 | 90 | Cylindrical
1223 [28d]-{Cyl} | [87] | A40 S10 | 51.335 | 25.705 | 10.582 | 6.255 | 0 | 0.355 | 0.524 | 0.632 | 1.504 | 0.685 | 0 | 0 |  | 0.851 |  |  |  | 360 | 40 | [9 empty] | 1209 | 651 | 1860 |  |  | 0 | 0 | 114.3 | 0.115 | 0.3 | 0.59 | 13.14 | 34.29 | 66.8655 | 45.7 | 14 | 20.108 | 25.592 | 0 | 0 | 86.9735 |  | 25 |  | 24 |  | 100 | 200 | 38.3 | 28 | Cylindrical
1223 [90d]-{Cyl} | [87] | A40 S10 | 51.335 | 25.705 | 10.582 | 6.255 | 0 | 0.355 | 0.524 | 0.632 | 1.504 | 0.685 | 0 | 0 |  | 0.851 |  |  |  | 360 | 40 | [9 empty] | 1209 | 651 | 1860 |  |  | 0 | 0 | 114.3 | 0.115 | 0.3 | 0.59 | 13.14 | 34.29 | 66.8655 | 45.7 | 14 | 20.108 | 25.592 | 0 | 0 | 86.9735 |  | 25 |  | 24 |  | 100 | 200 | 45.5 | 90 | Cylindrical
1224 [28d]-{Cyl} | [87] | A40 S15 | 50.1475 | 24.9575 | 10.023 | 8.4325 | 0 | 0.3525 | 0.516 | 0.798 | 1.446 | 0.6725 | 0 | 0 |  | 0.9365 |  |  |  | 340 | 60 | [9 empty] | 1209 | 651 | 1860 |  |  | 0 | 0 | 114.3 | 0.115 | 0.3 | 0.59 | 13.14 | 34.29 | 66.8655 | 45.7 | 14 | 20.108 | 25.592 | 0 | 0 | 86.9735 |  | 25 |  | 24 |  | 100 | 200 | 46.6 | 28 | Cylindrical
1224 [90d]-{Cyl} | [87] | A40 S15 | 50.1475 | 24.9575 | 10.023 | 8.4325 | 0 | 0.3525 | 0.516 | 0.798 | 1.446 | 0.6725 | 0 | 0 |  | 0.9365 |  |  |  | 340 | 60 | [9 empty] | 1209 | 651 | 1860 |  |  | 0 | 0 | 114.3 | 0.115 | 0.3 | 0.59 | 13.14 | 34.29 | 66.8655 | 45.7 | 14 | 20.108 | 25.592 | 0 | 0 | 86.9735 |  | 25 |  | 24 |  | 100 | 200 | 53.3 | 90 | Cylindrical
1227 [28d]-{Cyl} | [88] | Ms1 | 58 | 27.5 | 5 | 3.6 | 1.91 | 2 | 0 | 1.8 | 0 | 0 | 0 | 0 |  | 0 |  | 2.22 |  | 420 | [5 empty] | 2.22 |  |  |  |  | 1061 | 710 | 1771 | 2.83 | 2.64 | 0 | 0 | 168 | 0.159 | 0.314 | 0.53 | 26.71 | 52.75 | 88.536 | 67.2 | 16 | 24.192 | 43.008 | 12.6 | 0 | 125.328 | 1 | 60 | 0 | 24 |  | 100 | 300 | 25 | 28 | Cylindrical
1228 [28d]-{Cyl} | [88] | Ms2 | 58 | 27.5 | 5 | 3.6 | 1.91 | 2 | 0 | 1.8 | 0 | 0 | 0 | 0 |  | 0 |  | 2.22 |  | 500 | [5 empty] | 2.22 |  |  |  |  | 928.5 | 621.85 | 1550.35 | 2.83 | 2.64 | 0 | 0 | 217.85 | 0.159 | 0.314 | 0.53 | 34.64 | 68.4 | 114.80695 | 87.14 | 16 | 31.3704 | 55.7696 | 15 | 0 | 161.17735 | 1 | 60 | 0 | 24 |  | 100 | 300 | 29 | 28 | Cylindrical
1229 [28d]-{Cyl} | [88] | Ms3 | 58 | 27.5 | 5 | 3.6 | 1.91 | 2 | 0 | 1.8 | 0 | 0 | 0 | 0 |  | 0 |  | 2.22 |  | 550 | [5 empty] | 2.22 |  |  |  |  | 800 | 535.75 | 1335.75 | 2.83 | 2.64 | 0 | 0 | 239.64 | 0.159 | 0.314 | 0.53 | 38.1 | 75.25 | 126.29028 | 95.85 | 16 | 34.506 | 61.344 | 16.5 | 0 | 177.29628 | 1 | 60 | 0 | 24 |  | 100 | 300 | 37 | 28 | Cylindrical
1230 [28d]-{Cyl} | [88] | Ms4 | 58 | 27.5 | 5 | 3.6 | 1.91 | 2 | 0 | 1.8 | 0 | 0 | 0 | 0 |  | 0 |  | 2.22 |  | 640 | [5 empty] | 2.22 |  |  |  |  | 773 | 434.8 | 1207.8 | 2.83 | 2.64 | 0 | 0 | 274.28 | 0.159 | 0.314 | 0.53 | 43.61 | 86.12 | 144.54556 | 109.7 | 16 | 39.492 | 70.208 | 12.8 | 0 | 196.83756 | 1 | 60 | 0 | 24 |  | 100 | 300 | 39 | 28 | Cylindrical
1231 [7d]-{Cub} | [89] | 10C1 | 46.78 | 22.52 | 9.15 | 2.24 | 1.33 | 0.89 | 4.09 | 0.9 | 1.05 | 0.17 | 0 | 0 | 0.05 | 3.57 |  |  |  | 391 | [5 empty] | 2.42 |  |  |  |  | 1111 | 721 | 1832 | 2.7 | 2.6 | 0 | 0 | 92 | 0.128 | 0.255 | 0.62 | 11.78 | 23.46 | 56.764 | 75 | 7.5 | 52.5 | 22.5 | 0 | 0 | 109.264 | 28 | 70 |  | 65 | 100 |  |  | 22.5717 | 7 | Cubic
1231 [28d]-{Cub} | [89] | 10C1 | 46.78 | 22.52 | 9.15 | 2.24 | 1.33 | 0.89 | 4.09 | 0.9 | 1.05 | 0.17 | 0 | 0 | 0.05 | 3.57 |  |  |  | 391 | [5 empty] | 2.42 |  |  |  |  | 1111 | 721 | 1832 | 2.7 | 2.6 | 0 | 0 | 92 | 0.128 | 0.255 | 0.62 | 11.78 | 23.46 | 56.764 | 75 | 7.5 | 52.5 | 22.5 | 0 | 0 | 109.264 | 28 | 70 |  | 65 | 100 |  |  | 21.829 | 28 | Cubic
1231 [1d]-{Cub} | [89] | 10C1 | 46.78 | 22.52 | 9.15 | 2.24 | 1.33 | 0.89 | 4.09 | 0.9 | 1.05 | 0.17 | 0 | 0 | 0.05 | 3.57 |  |  |  | 391 | [5 empty] | 2.42 |  |  |  |  | 1111 | 721 | 1832 | 2.7 | 2.6 | 0 | 0 | 92 | 0.128 | 0.255 | 0.62 | 11.78 | 23.46 | 56.764 | 75 | 7.5 | 52.5 | 22.5 | 0 | 0 | 109.264 | 28 | 70 |  | 65 | 100 |  |  | 11.4587 | 1 | Cubic
1232 [1d]-{Cub} | [89] | 10C2 | 46.78 | 22.52 | 9.15 | 2.24 | 1.33 | 0.89 | 4.09 | 0.9 | 1.05 | 0.17 | 0 | 0 | 0.05 | 3.57 |  |  |  | 380 | [5 empty] | 2.42 |  |  |  |  | 1111 | 721 | 1832 | 2.7 | 2.6 | 0 | 0 | 89 | 0.128 | 0.255 | 0.62 | 11.39 | 22.7 | 54.913 | 73 | 7.5 | 51.1 | 21.9 | 0 | 0 | 106.013 | 28 | 70 |  | 65 | 100 |  |  | 11.0445 | 1 | Cubic
1232 [7d]-{Cub} | [89] | 10C2 | 46.78 | 22.52 | 9.15 | 2.24 | 1.33 | 0.89 | 4.09 | 0.9 | 1.05 | 0.17 | 0 | 0 | 0.05 | 3.57 |  |  |  | 380 | [5 empty] | 2.42 |  |  |  |  | 1111 | 721 | 1832 | 2.7 | 2.6 | 0 | 0 | 89 | 0.128 | 0.255 | 0.62 | 11.39 | 22.7 | 54.913 | 73 | 7.5 | 51.1 | 21.9 | 0 | 0 | 106.013 | 28 | 70 |  | 65 | 100 |  |  | 15.4909 | 7 | Cubic
1232 [28d]-{Cub} | [89] | 10C2 | 46.78 | 22.52 | 9.15 | 2.24 | 1.33 | 0.89 | 4.09 | 0.9 | 1.05 | 0.17 | 0 | 0 | 0.05 | 3.57 |  |  |  | 380 | [5 empty] | 2.42 |  |  |  |  | 1111 | 721 | 1832 | 2.7 | 2.6 | 0 | 0 | 89 | 0.128 | 0.255 | 0.62 | 11.39 | 22.7 | 54.913 | 73 | 7.5 | 51.1 | 21.9 | 0 | 0 | 106.013 | 28 | 70 |  | 65 | 100 |  |  | 16.6001 | 28 | Cubic
1233 [28d]-{Cub} | [89] | 10C3 | 46.78 | 22.52 | 9.15 | 2.24 | 1.33 | 0.89 | 4.09 | 0.9 | 1.05 | 0.17 | 0 | 0 | 0.05 | 3.57 |  |  |  | 371 | [5 empty] | 2.42 |  |  |  |  | 1111 | 721 | 1832 | 2.7 | 2.6 | 0 | 0 | 87 | 0.128 | 0.255 | 0.62 | 11.14 | 22.19 | 53.679 | 72 | 7.5 | 50.4 | 21.6 | 0 | 0 | 104.079 | 28 | 70 |  | 65 | 100 |  |  | 12.4803 | 28 | Cubic
1233 [1d]-{Cub} | [89] | 10C3 | 46.78 | 22.52 | 9.15 | 2.24 | 1.33 | 0.89 | 4.09 | 0.9 | 1.05 | 0.17 | 0 | 0 | 0.05 | 3.57 |  |  |  | 371 | [5 empty] | 2.42 |  |  |  |  | 1111 | 721 | 1832 | 2.7 | 2.6 | 0 | 0 | 87 | 0.128 | 0.255 | 0.62 | 11.14 | 22.19 | 53.679 | 72 | 7.5 | 50.4 | 21.6 | 0 | 0 | 104.079 | 28 | 70 |  | 65 | 100 |  |  | 8.40817 | 1 | Cubic
1233 [7d]-{Cub} | [89] | 10C3 | 46.78 | 22.52 | 9.15 | 2.24 | 1.33 | 0.89 | 4.09 | 0.9 | 1.05 | 0.17 | 0 | 0 | 0.05 | 3.57 |  |  |  | 371 | [5 empty] | 2.42 |  |  |  |  | 1111 | 721 | 1832 | 2.7 | 2.6 | 0 | 0 | 87 | 0.128 | 0.255 | 0.62 | 11.14 | 22.19 | 53.679 | 72 | 7.5 | 50.4 | 21.6 | 0 | 0 | 104.079 | 28 | 70 |  | 65 | 100 |  |  | 12.8526 | 7 | Cubic
1234 [7d]-{Cub} | [89] | 10C4 | 46.78 | 22.52 | 9.15 | 2.24 | 1.33 | 0.89 | 4.09 | 0.9 | 1.05 | 0.17 | 0 | 0 | 0.05 | 3.57 |  |  |  | 367 | [5 empty] | 2.42 |  |  |  |  | 1145 | 742 | 1887 | 2.7 | 2.6 | 0 | 0 | 86 | 0.128 | 0.255 | 0.62 | 11.01 | 21.93 | 53.062 | 71 | 7.5 | 49.7 | 21.3 | 0 | 0 | 102.762 | 28 | 70 |  | 65 | 100 |  |  | 21.0857 | 7 | Cubic
1234 [28d]-{Cub} | [89] | 10C4 | 46.78 | 22.52 | 9.15 | 2.24 | 1.33 | 0.89 | 4.09 | 0.9 | 1.05 | 0.17 | 0 | 0 | 0.05 | 3.57 |  |  |  | 367 | [5 empty] | 2.42 |  |  |  |  | 1145 | 742 | 1887 | 2.7 | 2.6 | 0 | 0 | 86 | 0.128 | 0.255 | 0.62 | 11.01 | 21.93 | 53.062 | 71 | 7.5 | 49.7 | 21.3 | 0 | 0 | 102.762 | 28 | 70 |  | 65 | 100 |  |  | 18.8635 | 28 | Cubic
1234 [1d]-{Cub} | [89] | 10C4 | 46.78 | 22.52 | 9.15 | 2.24 | 1.33 | 0.89 | 4.09 | 0.9 | 1.05 | 0.17 | 0 | 0 | 0.05 | 3.57 |  |  |  | 367 | [5 empty] | 2.42 |  |  |  |  | 1145 | 742 | 1887 | 2.7 | 2.6 | 0 | 0 | 86 | 0.128 | 0.255 | 0.62 | 11.01 | 21.93 | 53.062 | 71 | 7.5 | 49.7 | 21.3 | 0 | 0 | 102.762 | 28 | 70 |  | 65 | 100 |  |  | 13.308 | 1 | Cubic
1235 [7d]-{Cub} | [89] | 10C5 | 46.78 | 22.52 | 9.15 | 2.24 | 1.33 | 0.89 | 4.09 | 0.9 | 1.05 | 0.17 | 0 | 0 | 0.05 | 3.57 |  |  |  | 357 | [5 empty] | 2.42 |  |  |  |  | 1145 | 742 | 1887 | 2.7 | 2.6 | 0 | 0 | 84 | 0.128 | 0.255 | 0.62 | 10.75 | 21.42 | 51.828 | 69 | 7.5 | 48.3 | 20.7 | 0 | 0 | 100.128 | 28 | 70 |  | 65 | 100 |  |  | 14.7438 | 7 | Cubic
1235 [1d]-{Cub} | [89] | 10C5 | 46.78 | 22.52 | 9.15 | 2.24 | 1.33 | 0.89 | 4.09 | 0.9 | 1.05 | 0.17 | 0 | 0 | 0.05 | 3.57 |  |  |  | 357 | [5 empty] | 2.42 |  |  |  |  | 1145 | 742 | 1887 | 2.7 | 2.6 | 0 | 0 | 84 | 0.128 | 0.255 | 0.62 | 10.75 | 21.42 | 51.828 | 69 | 7.5 | 48.3 | 20.7 | 0 | 0 | 100.128 | 28 | 70 |  | 65 | 100 |  |  | 10.6697 | 1 | Cubic
1235 [28d]-{Cub} | [89] | 10C5 | 46.78 | 22.52 | 9.15 | 2.24 | 1.33 | 0.89 | 4.09 | 0.9 | 1.05 | 0.17 | 0 | 0 | 0.05 | 3.57 |  |  |  | 357 | [5 empty] | 2.42 |  |  |  |  | 1145 | 742 | 1887 | 2.7 | 2.6 | 0 | 0 | 84 | 0.128 | 0.255 | 0.62 | 10.75 | 21.42 | 51.828 | 69 | 7.5 | 48.3 | 20.7 | 0 | 0 | 100.128 | 28 | 70 |  | 65 | 100 |  |  | 16.2253 | 28 | Cubic
1236 [7d]-{Cub} | [89] | 10C6 | 46.78 | 22.52 | 9.15 | 2.24 | 1.33 | 0.89 | 4.09 | 0.9 | 1.05 | 0.17 | 0 | 0 | 0.05 | 3.57 |  |  |  | 348 | [5 empty] | 2.42 |  |  |  |  | 1145 | 742 | 1887 | 2.7 | 2.6 | 0 | 0 | 82 | 0.128 | 0.255 | 0.62 | 10.5 | 20.91 | 50.594 | 67 | 7.5 | 46.9 | 20.1 | 0 | 0 | 97.494 | 28 | 70 |  | 65 | 100 |  |  | 13.2147 | 7 | Cubic
1236 [1d]-{Cub} | [89] | 10C6 | 46.78 | 22.52 | 9.15 | 2.24 | 1.33 | 0.89 | 4.09 | 0.9 | 1.05 | 0.17 | 0 | 0 | 0.05 | 3.57 |  |  |  | 348 | [5 empty] | 2.42 |  |  |  |  | 1145 | 742 | 1887 | 2.7 | 2.6 | 0 | 0 | 82 | 0.128 | 0.255 | 0.62 | 10.5 | 20.91 | 50.594 | 67 | 7.5 | 46.9 | 20.1 | 0 | 0 | 97.494 | 28 | 70 |  | 65 | 100 |  |  | 7.65918 | 1 | Cubic
1236 [28d]-{Cub} | [89] | 10C6 | 46.78 | 22.52 | 9.15 | 2.24 | 1.33 | 0.89 | 4.09 | 0.9 | 1.05 | 0.17 | 0 | 0 | 0.05 | 3.57 |  |  |  | 348 | [5 empty] | 2.42 |  |  |  |  | 1145 | 742 | 1887 | 2.7 | 2.6 | 0 | 0 | 82 | 0.128 | 0.255 | 0.62 | 10.5 | 20.91 | 50.594 | 67 | 7.5 | 46.9 | 20.1 | 0 | 0 | 97.494 | 28 | 70 |  | 65 | 100 |  |  | 11.7314 | 28 | Cubic
1237 [1d]-{Cub} | [89] | 10C7 | 46.78 | 22.52 | 9.15 | 2.24 | 1.33 | 0.89 | 4.09 | 0.9 | 1.05 | 0.17 | 0 | 0 | 0.05 | 3.57 |  |  |  | 355 | [5 empty] | 2.42 |  |  |  |  | 1160 | 753 | 1913 | 2.7 | 2.6 | 0 | 0 | 84 | 0.128 | 0.255 | 0.62 | 10.75 | 21.42 | 51.828 | 69 | 7.5 | 48.3 | 20.7 | 0 | 0 | 100.128 | 28 | 70 |  | 65 | 100 |  |  | 12.9217 | 1 | Cubic
1237 [28d]-{Cub} | [89] | 10C7 | 46.78 | 22.52 | 9.15 | 2.24 | 1.33 | 0.89 | 4.09 | 0.9 | 1.05 | 0.17 | 0 | 0 | 0.05 | 3.57 |  |  |  | 355 | [5 empty] | 2.42 |  |  |  |  | 1160 | 753 | 1913 | 2.7 | 2.6 | 0 | 0 | 84 | 0.128 | 0.255 | 0.62 | 10.75 | 21.42 | 51.828 | 69 | 7.5 | 48.3 | 20.7 | 0 | 0 | 100.128 | 28 | 70 |  | 65 | 100 |  |  | 20.3272 | 28 | Cubic
1237 [7d]-{Cub} | [89] | 10C7 | 46.78 | 22.52 | 9.15 | 2.24 | 1.33 | 0.89 | 4.09 | 0.9 | 1.05 | 0.17 | 0 | 0 | 0.05 | 3.57 |  |  |  | 355 | [5 empty] | 2.42 |  |  |  |  | 1160 | 753 | 1913 | 2.7 | 2.6 | 0 | 0 | 84 | 0.128 | 0.255 | 0.62 | 10.75 | 21.42 | 51.828 | 69 | 7.5 | 48.3 | 20.7 | 0 | 0 | 100.128 | 28 | 70 |  | 65 | 100 |  |  | 18.8496 | 7 | Cubic
1238 [7d]-{Cub} | [89] | 10C8 | 46.78 | 22.52 | 9.15 | 2.24 | 1.33 | 0.89 | 4.09 | 0.9 | 1.05 | 0.17 | 0 | 0 | 0.05 | 3.57 |  |  |  | 346 | [5 empty] | 2.42 |  |  |  |  | 1160 | 753 | 1913 | 2.7 | 2.6 | 0 | 0 | 81 | 0.128 | 0.255 | 0.62 | 10.37 | 20.66 | 49.977 | 67 | 7.5 | 46.9 | 20.1 | 0 | 0 | 96.877 | 28 | 70 |  | 65 | 100 |  |  | 15.0983 | 7 | Cubic
1238 [1d]-{Cub} | [89] | 10C8 | 46.78 | 22.52 | 9.15 | 2.24 | 1.33 | 0.89 | 4.09 | 0.9 | 1.05 | 0.17 | 0 | 0 | 0.05 | 3.57 |  |  |  | 346 | [5 empty] | 2.42 |  |  |  |  | 1160 | 753 | 1913 | 2.7 | 2.6 | 0 | 0 | 81 | 0.128 | 0.255 | 0.62 | 10.37 | 20.66 | 49.977 | 67 | 7.5 | 46.9 | 20.1 | 0 | 0 | 96.877 | 28 | 70 |  | 65 | 100 |  |  | 9.54465 | 1 | Cubic
1238 [28d]-{Cub} | [89] | 10C8 | 46.78 | 22.52 | 9.15 | 2.24 | 1.33 | 0.89 | 4.09 | 0.9 | 1.05 | 0.17 | 0 | 0 | 0.05 | 3.57 |  |  |  | 346 | [5 empty] | 2.42 |  |  |  |  | 1160 | 753 | 1913 | 2.7 | 2.6 | 0 | 0 | 81 | 0.128 | 0.255 | 0.62 | 10.37 | 20.66 | 49.977 | 67 | 7.5 | 46.9 | 20.1 | 0 | 0 | 96.877 | 28 | 70 |  | 65 | 100 |  |  | 16.5798 | 28 | Cubic
1239 [28d]-{Cub} | [89] | 10C9 | 46.78 | 22.52 | 9.15 | 2.24 | 1.33 | 0.89 | 4.09 | 0.9 | 1.05 | 0.17 | 0 | 0 | 0.05 | 3.57 |  |  |  | 337 | [5 empty] | 2.42 |  |  |  |  | 1160 | 753 | 1913 | 2.7 | 2.6 | 0 | 0 | 79 | 0.128 | 0.255 | 0.62 | 10.11 | 20.15 | 48.743 | 65 | 7.5 | 45.5 | 19.5 | 0 | 0 | 94.243 | 28 | 70 |  | 65 | 100 |  |  | 10.2397 | 28 | Cubic
1239 [7d]-{Cub} | [89] | 10C9 | 46.78 | 22.52 | 9.15 | 2.24 | 1.33 | 0.89 | 4.09 | 0.9 | 1.05 | 0.17 | 0 | 0 | 0.05 | 3.57 |  |  |  | 337 | [5 empty] | 2.42 |  |  |  |  | 1160 | 753 | 1913 | 2.7 | 2.6 | 0 | 0 | 79 | 0.128 | 0.255 | 0.62 | 10.11 | 20.15 | 48.743 | 65 | 7.5 | 45.5 | 19.5 | 0 | 0 | 94.243 | 28 | 70 |  | 65 | 100 |  |  | 13.2046 | 7 | Cubic
1239 [1d]-{Cub} | [89] | 10C9 | 46.78 | 22.52 | 9.15 | 2.24 | 1.33 | 0.89 | 4.09 | 0.9 | 1.05 | 0.17 | 0 | 0 | 0.05 | 3.57 |  |  |  | 337 | [5 empty] | 2.42 |  |  |  |  | 1160 | 753 | 1913 | 2.7 | 2.6 | 0 | 0 | 79 | 0.128 | 0.255 | 0.62 | 10.11 | 20.15 | 48.743 | 65 | 7.5 | 45.5 | 19.5 | 0 | 0 | 94.243 | 28 | 70 |  | 65 | 100 |  |  | 8.01941 | 1 | Cubic
1240 [7d]-{Cub} | [89] | 8C1 | 43.31753 | 20.27338 | 7.400856 | 10.49421 | 2.446348 | 0.9218388 | 3.461184 | 1.071134 | 0.9743829 | 0.1361713 | 0 | 0 | 0.1415365 | 3.337179 |  |  |  | 318 | 79 |  |  |  |  | 2.42 | 2.92 |  |  |  | 1111 | 721 | 1832 | 2.7 | 2.6 | 0 | 0 | 93 | 0.128 | 0.255 | 0.62 | 11.9 | 23.72 | 57.381 | 77 | 7.5 | 53.9 | 23.1 | 0 | 0 | 111.281 |  | 20 |  | 24 | 100 |  |  | 24.0438 | 7 | Cubic
1240 [1d]-{Cub} | [89] | 8C1 | 43.31753 | 20.27338 | 7.400856 | 10.49421 | 2.446348 | 0.9218388 | 3.461184 | 1.071134 | 0.9743829 | 0.1361713 | 0 | 0 | 0.1415365 | 3.337179 |  |  |  | 318 | 79 |  |  |  |  | 2.42 | 2.92 |  |  |  | 1111 | 721 | 1832 | 2.7 | 2.6 | 0 | 0 | 93 | 0.128 | 0.255 | 0.62 | 11.9 | 23.72 | 57.381 | 77 | 7.5 | 53.9 | 23.1 | 0 | 0 | 111.281 |  | 20 |  | 24 | 100 |  |  | 8.11786 | 1 | Cubic
1240 [28d]-{Cub} | [89] | 8C1 | 43.31753 | 20.27338 | 7.400856 | 10.49421 | 2.446348 | 0.9218388 | 3.461184 | 1.071134 | 0.9743829 | 0.1361713 | 0 | 0 | 0.1415365 | 3.337179 |  |  |  | 318 | 79 |  |  |  |  | 2.42 | 2.92 |  |  |  | 1111 | 721 | 1832 | 2.7 | 2.6 | 0 | 0 | 93 | 0.128 | 0.255 | 0.62 | 11.9 | 23.72 | 57.381 | 77 | 7.5 | 53.9 | 23.1 | 0 | 0 | 111.281 |  | 20 |  | 24 | 100 |  |  | 38.8586 | 28 | Cubic
1241 [1d]-{Cub} | [89] | 8C2 | 43.30902 | 20.26785 | 7.396554 | 10.51451 | 2.449093 | 0.9219171 | 3.459637 | 1.071554 | 0.9741969 | 0.1360881 | 0 | 0 | 0.1417617 | 3.336606 |  |  |  | 309 | 77 |  |  |  |  | 2.42 | 2.92 |  |  |  | 1111 | 721 | 1832 | 2.7 | 2.6 | 0 | 0 | 91 | 0.128 | 0.255 | 0.62 | 11.65 | 23.21 | 56.147 | 75 | 7.5 | 52.5 | 22.5 | 0 | 0 | 108.647 |  | 20 |  | 24 | 100 |  |  | 6.57833 | 1 | Cubic
1241 [28d]-{Cub} | [89] | 8C2 | 43.30902 | 20.26785 | 7.396554 | 10.51451 | 2.449093 | 0.9219171 | 3.459637 | 1.071554 | 0.9741969 | 0.1360881 | 0 | 0 | 0.1417617 | 3.336606 |  |  |  | 309 | 77 |  |  |  |  | 2.42 | 2.92 |  |  |  | 1111 | 721 | 1832 | 2.7 | 2.6 | 0 | 0 | 91 | 0.128 | 0.255 | 0.62 | 11.65 | 23.21 | 56.147 | 75 | 7.5 | 52.5 | 22.5 | 0 | 0 | 108.647 |  | 20 |  | 24 | 100 |  |  | 38.4302 | 28 | Cubic
1241 [7d]-{Cub} | [89] | 8C2 | 43.30902 | 20.26785 | 7.396554 | 10.51451 | 2.449093 | 0.9219171 | 3.459637 | 1.071554 | 0.9741969 | 0.1360881 | 0 | 0 | 0.1417617 | 3.336606 |  |  |  | 309 | 77 |  |  |  |  | 2.42 | 2.92 |  |  |  | 1111 | 721 | 1832 | 2.7 | 2.6 | 0 | 0 | 91 | 0.128 | 0.255 | 0.62 | 11.65 | 23.21 | 56.147 | 75 | 7.5 | 52.5 | 22.5 | 0 | 0 | 108.647 |  | 20 |  | 24 | 100 |  |  | 23.6128 | 7 | Cubic
1242 [7d]-{Cub} | [89] | 8C3 | 43.30926 | 20.26801 | 7.396676 | 10.51394 | 2.449016 | 0.9219149 | 3.459681 | 1.071543 | 0.9742021 | 0.1360904 | 0 | 0 | 0.1417553 | 3.336622 |  |  |  | 301 | 75 |  |  |  |  | 2.42 | 2.92 |  |  |  | 1111 | 721 | 1832 | 2.7 | 2.6 | 0 | 0 | 89 | 0.128 | 0.255 | 0.62 | 11.39 | 22.7 | 54.913 | 73 | 7.5 | 51.1 | 21.9 | 0 | 0 | 106.013 |  | 20 |  | 24 | 100 |  |  | 21.7029 | 7 | Cubic
1242 [1d]-{Cub} | [89] | 8C3 | 43.30926 | 20.26801 | 7.396676 | 10.51394 | 2.449016 | 0.9219149 | 3.459681 | 1.071543 | 0.9742021 | 0.1360904 | 0 | 0 | 0.1417553 | 3.336622 |  |  |  | 301 | 75 |  |  |  |  | 2.42 | 2.92 |  |  |  | 1111 | 721 | 1832 | 2.7 | 2.6 | 0 | 0 | 89 | 0.128 | 0.255 | 0.62 | 11.39 | 22.7 | 54.913 | 73 | 7.5 | 51.1 | 21.9 | 0 | 0 | 106.013 |  | 20 |  | 24 | 100 |  |  | 6.14739 | 1 | Cubic
1242 [28d]-{Cub} | [89] | 8C3 | 43.30926 | 20.26801 | 7.396676 | 10.51394 | 2.449016 | 0.9219149 | 3.459681 | 1.071543 | 0.9742021 | 0.1360904 | 0 | 0 | 0.1417553 | 3.336622 |  |  |  | 301 | 75 |  |  |  |  | 2.42 | 2.92 |  |  |  | 1111 | 721 | 1832 | 2.7 | 2.6 | 0 | 0 | 89 | 0.128 | 0.255 | 0.62 | 11.39 | 22.7 | 54.913 | 73 | 7.5 | 51.1 | 21.9 | 0 | 0 | 106.013 |  | 20 |  | 24 | 100 |  |  | 37.6314 | 28 | Cubic
1243 [28d]-{Cub} | [89] | 8C4 | 43.31896 | 20.27431 | 7.40158 | 10.49079 | 2.445886 | 0.9218256 | 3.461444 | 1.071063 | 0.9744142 | 0.1361853 | 0 | 0 | 0.1414986 | 3.337275 |  |  |  | 294 | 73 |  |  |  |  | 2.42 | 2.92 |  |  |  | 1111 | 721 | 1832 | 2.7 | 2.6 | 0 | 0 | 86 | 0.128 | 0.255 | 0.62 | 11.01 | 21.93 | 53.062 | 71 | 7.5 | 49.7 | 21.3 | 0 | 0 | 102.762 |  | 20 |  | 24 | 100 |  |  | 30.9016 | 28 | Cubic
1243 [7d]-{Cub} | [89] | 8C4 | 43.31896 | 20.27431 | 7.40158 | 10.49079 | 2.445886 | 0.9218256 | 3.461444 | 1.071063 | 0.9744142 | 0.1361853 | 0 | 0 | 0.1414986 | 3.337275 |  |  |  | 294 | 73 |  |  |  |  | 2.42 | 2.92 |  |  |  | 1111 | 721 | 1832 | 2.7 | 2.6 | 0 | 0 | 86 | 0.128 | 0.255 | 0.62 | 11.01 | 21.93 | 53.062 | 71 | 7.5 | 49.7 | 21.3 | 0 | 0 | 102.762 |  | 20 |  | 24 | 100 |  |  | 18.3116 | 7 | Cubic
1243 [1d]-{Cub} | [89] | 8C4 | 43.31896 | 20.27431 | 7.40158 | 10.49079 | 2.445886 | 0.9218256 | 3.461444 | 1.071063 | 0.9744142 | 0.1361853 | 0 | 0 | 0.1414986 | 3.337275 |  |  |  | 294 | 73 |  |  |  |  | 2.42 | 2.92 |  |  |  | 1111 | 721 | 1832 | 2.7 | 2.6 | 0 | 0 | 86 | 0.128 | 0.255 | 0.62 | 11.01 | 21.93 | 53.062 | 71 | 7.5 | 49.7 | 21.3 | 0 | 0 | 102.762 |  | 20 |  | 24 | 100 |  |  | 4.60786 | 1 | Cubic
1244 [28d]-{Cub} | [89] | 8C5 | 43.29044 | 20.2558 | 7.38717 | 10.55879 | 2.455082 | 0.9220879 | 3.456264 | 1.072473 | 0.9737912 | 0.1359066 | 0 | 0 | 0.1422527 | 3.335357 |  |  |  | 291 | 73 |  |  |  |  | 2.42 | 2.92 |  |  |  | 1145 | 742 | 1887 | 2.7 | 2.6 | 0 | 0 | 85 | 0.128 | 0.255 | 0.62 | 10.88 | 21.68 | 52.445 | 70 | 7.5 | 49 | 21 | 0 | 0 | 101.445 |  | 20 |  | 24 | 100 |  |  | 40.5231 | 28 | Cubic
1244 [1d]-{Cub} | [89] | 8C5 | 43.29044 | 20.2558 | 7.38717 | 10.55879 | 2.455082 | 0.9220879 | 3.456264 | 1.072473 | 0.9737912 | 0.1359066 | 0 | 0 | 0.1422527 | 3.335357 |  |  |  | 291 | 73 |  |  |  |  | 2.42 | 2.92 |  |  |  | 1145 | 742 | 1887 | 2.7 | 2.6 | 0 | 0 | 85 | 0.128 | 0.255 | 0.62 | 10.88 | 21.68 | 52.445 | 70 | 7.5 | 49 | 21 | 0 | 0 | 101.445 |  | 20 |  | 24 | 100 |  |  | 6.44899 | 1 | Cubic
1244 [7d]-{Cub} | [89] | 8C5 | 43.29044 | 20.2558 | 7.38717 | 10.55879 | 2.455082 | 0.9220879 | 3.456264 | 1.072473 | 0.9737912 | 0.1359066 | 0 | 0 | 0.1422527 | 3.335357 |  |  |  | 291 | 73 |  |  |  |  | 2.42 | 2.92 |  |  |  | 1145 | 742 | 1887 | 2.7 | 2.6 | 0 | 0 | 85 | 0.128 | 0.255 | 0.62 | 10.88 | 21.68 | 52.445 | 70 | 7.5 | 49 | 21 | 0 | 0 | 101.445 |  | 20 |  | 24 | 100 |  |  | 23.8589 | 7 | Cubic
1245 [7d]-{Cub} | [89] | 8C6 | 43.29017 | 20.25562 | 7.387034 | 10.55944 | 2.455169 | 0.9220904 | 3.456215 | 1.072486 | 0.9737853 | 0.135904 | 0 | 0 | 0.1422599 | 3.335339 |  |  |  | 283 | 71 |  |  |  |  | 2.42 | 2.92 |  |  |  | 1145 | 742 | 1887 | 2.7 | 2.6 | 0 | 0 | 83 | 0.128 | 0.255 | 0.62 | 10.62 | 21.17 | 51.211 | 68 | 7.5 | 47.6 | 20.4 | 0 | 0 | 98.811 |  | 20 |  | 24 | 100 |  |  | 20.8303 | 7 | Cubic
1245 [28d]-{Cub} | [89] | 8C6 | 43.29017 | 20.25562 | 7.387034 | 10.55944 | 2.455169 | 0.9220904 | 3.456215 | 1.072486 | 0.9737853 | 0.135904 | 0 | 0 | 0.1422599 | 3.335339 |  |  |  | 283 | 71 |  |  |  |  | 2.42 | 2.92 |  |  |  | 1145 | 742 | 1887 | 2.7 | 2.6 | 0 | 0 | 83 | 0.128 | 0.255 | 0.62 | 10.62 | 21.17 | 51.211 | 68 | 7.5 | 47.6 | 20.4 | 0 | 0 | 98.811 |  | 20 |  | 24 | 100 |  |  | 35.2748 | 28 | Cubic
1245 [1d]-{Cub} | [89] | 8C6 | 43.29017 | 20.25562 | 7.387034 | 10.55944 | 2.455169 | 0.9220904 | 3.456215 | 1.072486 | 0.9737853 | 0.135904 | 0 | 0 | 0.1422599 | 3.335339 |  |  |  | 283 | 71 |  |  |  |  | 2.42 | 2.92 |  |  |  | 1145 | 742 | 1887 | 2.7 | 2.6 | 0 | 0 | 83 | 0.128 | 0.255 | 0.62 | 10.62 | 21.17 | 51.211 | 68 | 7.5 | 47.6 | 20.4 | 0 | 0 | 98.811 |  | 20 |  | 24 | 100 |  |  | 4.53656 | 1 | Cubic
1246 [7d]-{Cub} | [89] | 8C7 | 43.3 | 20.262 | 7.392 | 10.536 | 2.452 | 0.922 | 3.458 | 1.072 | 0.974 | 0.136 | 0 | 0 | 0.142 | 3.336 |  |  |  | 276 | 69 |  |  |  |  | 2.42 | 2.92 |  |  |  | 1145 | 742 | 1887 | 2.7 | 2.6 | 0 | 0 | 81 | 0.128 | 0.255 | 0.62 | 10.37 | 20.66 | 49.977 | 67 | 7.5 | 46.9 | 20.1 | 0 | 0 | 96.877 |  | 20 |  | 24 | 100 |  |  | 17.4339 | 7 | Cubic
1246 [1d]-{Cub} | [89] | 8C7 | 43.3 | 20.262 | 7.392 | 10.536 | 2.452 | 0.922 | 3.458 | 1.072 | 0.974 | 0.136 | 0 | 0 | 0.142 | 3.336 |  |  |  | 276 | 69 |  |  |  |  | 2.42 | 2.92 |  |  |  | 1145 | 742 | 1887 | 2.7 | 2.6 | 0 | 0 | 81 | 0.128 | 0.255 | 0.62 | 10.37 | 20.66 | 49.977 | 67 | 7.5 | 46.9 | 20.1 | 0 | 0 | 96.877 |  | 20 |  | 24 | 100 |  |  | 4.1031 | 1 | Cubic
1246 [28d]-{Cub} | [89] | 8C7 | 43.3 | 20.262 | 7.392 | 10.536 | 2.452 | 0.922 | 3.458 | 1.072 | 0.974 | 0.136 | 0 | 0 | 0.142 | 3.336 |  |  |  | 276 | 69 |  |  |  |  | 2.42 | 2.92 |  |  |  | 1145 | 742 | 1887 | 2.7 | 2.6 | 0 | 0 | 81 | 0.128 | 0.255 | 0.62 | 10.37 | 20.66 | 49.977 | 67 | 7.5 | 46.9 | 20.1 | 0 | 0 | 96.877 |  | 20 |  | 24 | 100 |  |  | 30.0265 | 28 | Cubic
1247 [28d]-{Cub} | [89] | 8C8 | 43.30964 | 20.26825 | 7.39687 | 10.51302 | 2.448892 | 0.9219114 | 3.459751 | 1.071524 | 0.9742105 | 0.1360942 | 0 | 0 | 0.1417452 | 3.336648 |  |  |  | 289 | 72 |  |  |  |  | 2.42 | 2.92 |  |  |  | 1160 | 753 | 1913 | 2.7 | 2.6 | 0 | 0 | 85 | 0.128 | 0.255 | 0.62 | 10.88 | 21.68 | 52.445 | 70 | 7.5 | 49 | 21 | 0 | 0 | 101.445 |  | 20 |  | 24 | 100 |  |  | 37.1083 | 28 | Cubic
1247 [7d]-{Cub} | [89] | 8C8 | 43.30964 | 20.26825 | 7.39687 | 10.51302 | 2.448892 | 0.9219114 | 3.459751 | 1.071524 | 0.9742105 | 0.1360942 | 0 | 0 | 0.1417452 | 3.336648 |  |  |  | 289 | 72 |  |  |  |  | 2.42 | 2.92 |  |  |  | 1160 | 753 | 1913 | 2.7 | 2.6 | 0 | 0 | 85 | 0.128 | 0.255 | 0.62 | 10.88 | 21.68 | 52.445 | 70 | 7.5 | 49 | 21 | 0 | 0 | 101.445 |  | 20 |  | 24 | 100 |  |  | 22.291 | 7 | Cubic
1247 [1d]-{Cub} | [89] | 8C8 | 43.30964 | 20.26825 | 7.39687 | 10.51302 | 2.448892 | 0.9219114 | 3.459751 | 1.071524 | 0.9742105 | 0.1360942 | 0 | 0 | 0.1417452 | 3.336648 |  |  |  | 289 | 72 |  |  |  |  | 2.42 | 2.92 |  |  |  | 1160 | 753 | 1913 | 2.7 | 2.6 | 0 | 0 | 85 | 0.128 | 0.255 | 0.62 | 10.88 | 21.68 | 52.445 | 70 | 7.5 | 49 | 21 | 0 | 0 | 101.445 |  | 20 |  | 24 | 100 |  |  | 6.36507 | 1 | Cubic
1248 [1d]-{Cub} | [89] | 8C9 | 43.30991 | 20.26843 | 7.397009 | 10.51236 | 2.448803 | 0.9219088 | 3.459801 | 1.07151 | 0.9742165 | 0.1360969 | 0 | 0 | 0.1417379 | 3.336667 |  |  |  | 281 | 70 |  |  |  |  | 2.42 | 2.92 |  |  |  | 1160 | 753 | 1913 | 2.7 | 2.6 | 0 | 0 | 83 | 0.128 | 0.255 | 0.62 | 10.62 | 21.17 | 51.211 | 68 | 7.5 | 47.6 | 20.4 | 0 | 0 | 98.811 |  | 20 |  | 24 | 100 |  |  | 6.30955 | 1 | Cubic
1248 [7d]-{Cub} | [89] | 8C9 | 43.30991 | 20.26843 | 7.397009 | 10.51236 | 2.448803 | 0.9219088 | 3.459801 | 1.07151 | 0.9742165 | 0.1360969 | 0 | 0 | 0.1417379 | 3.336667 |  |  |  | 281 | 70 |  |  |  |  | 2.42 | 2.92 |  |  |  | 1160 | 753 | 1913 | 2.7 | 2.6 | 0 | 0 | 83 | 0.128 | 0.255 | 0.62 | 10.62 | 21.17 | 51.211 | 68 | 7.5 | 47.6 | 20.4 | 0 | 0 | 98.811 |  | 20 |  | 24 | 100 |  |  | 22.2329 | 7 | Cubic
1248 [28d]-{Cub} | [89] | 8C9 | 43.30991 | 20.26843 | 7.397009 | 10.51236 | 2.448803 | 0.9219088 | 3.459801 | 1.07151 | 0.9742165 | 0.1360969 | 0 | 0 | 0.1417379 | 3.336667 |  |  |  | 281 | 70 |  |  |  |  | 2.42 | 2.92 |  |  |  | 1160 | 753 | 1913 | 2.7 | 2.6 | 0 | 0 | 83 | 0.128 | 0.255 | 0.62 | 10.62 | 21.17 | 51.211 | 68 | 7.5 | 47.6 | 20.4 | 0 | 0 | 98.811 |  | 20 |  | 24 | 100 |  |  | 38.1614 | 28 | Cubic
1249 [1d]-{Cub} | [89] | 8C10 | 43.32035 | 20.2752 | 7.402281 | 10.48749 | 2.445439 | 0.9218129 | 3.461696 | 1.070994 | 0.9744444 | 0.1361988 | 0 | 0 | 0.141462 | 3.337368 |  |  |  | 274 | 68 |  |  |  |  | 2.42 | 2.92 |  |  |  | 1160 | 753 | 1913 | 2.7 | 2.6 | 0 | 0 | 81 | 0.128 | 0.255 | 0.62 | 10.37 | 20.66 | 49.977 | 66 | 7.5 | 46.2 | 19.8 | 0 | 0 | 96.177 |  | 20 |  | 24 | 100 |  |  | 5.13786 | 1 | Cubic
1249 [7d]-{Cub} | [89] | 8C10 | 43.32035 | 20.2752 | 7.402281 | 10.48749 | 2.445439 | 0.9218129 | 3.461696 | 1.070994 | 0.9744444 | 0.1361988 | 0 | 0 | 0.141462 | 3.337368 |  |  |  | 274 | 68 |  |  |  |  | 2.42 | 2.92 |  |  |  | 1160 | 753 | 1913 | 2.7 | 2.6 | 0 | 0 | 81 | 0.128 | 0.255 | 0.62 | 10.37 | 20.66 | 49.977 | 66 | 7.5 | 46.2 | 19.8 | 0 | 0 | 96.177 |  | 20 |  | 24 | 100 |  |  | 21.4342 | 7 | Cubic
1249 [28d]-{Cub} | [89] | 8C10 | 43.32035 | 20.2752 | 7.402281 | 10.48749 | 2.445439 | 0.9218129 | 3.461696 | 1.070994 | 0.9744444 | 0.1361988 | 0 | 0 | 0.141462 | 3.337368 |  |  |  | 274 | 68 |  |  |  |  | 2.42 | 2.92 |  |  |  | 1160 | 753 | 1913 | 2.7 | 2.6 | 0 | 0 | 81 | 0.128 | 0.255 | 0.62 | 10.37 | 20.66 | 49.977 | 66 | 7.5 | 46.2 | 19.8 | 0 | 0 | 96.177 |  | 20 |  | 24 | 100 |  |  | 34.0268 | 28 | Cubic
1250 [28d]-{Cub} | [89] | 8C11 | 43.28958 | 20.25524 | 7.386737 | 10.56084 | 2.455359 | 0.9220958 | 3.456108 | 1.072515 | 0.9737725 | 0.1358982 | 0 | 0 | 0.1422754 | 3.335299 |  |  |  | 267 | 67 |  |  |  |  | 2.42 | 2.92 |  |  |  | 1160 | 753 | 1913 | 2.7 | 2.6 | 0 | 0 | 79 | 0.128 | 0.255 | 0.62 | 10.11 | 20.15 | 48.743 | 64 | 7.5 | 44.8 | 19.2 | 0 | 0 | 93.543 |  | 20 |  | 24 | 100 |  |  | 32.1143 | 28 | Cubic
1250 [1d]-{Cub} | [89] | 8C11 | 43.28958 | 20.25524 | 7.386737 | 10.56084 | 2.455359 | 0.9220958 | 3.456108 | 1.072515 | 0.9737725 | 0.1358982 | 0 | 0 | 0.1422754 | 3.335299 |  |  |  | 267 | 67 |  |  |  |  | 2.42 | 2.92 |  |  |  | 1160 | 753 | 1913 | 2.7 | 2.6 | 0 | 0 | 79 | 0.128 | 0.255 | 0.62 | 10.11 | 20.15 | 48.743 | 64 | 7.5 | 44.8 | 19.2 | 0 | 0 | 93.543 |  | 20 |  | 24 | 100 |  |  | 3.9687 | 1 | Cubic
1250 [7d]-{Cub} | [89] | 8C11 | 43.28958 | 20.25524 | 7.386737 | 10.56084 | 2.455359 | 0.9220958 | 3.456108 | 1.072515 | 0.9737725 | 0.1358982 | 0 | 0 | 0.1422754 | 3.335299 |  |  |  | 267 | 67 |  |  |  |  | 2.42 | 2.92 |  |  |  | 1160 | 753 | 1913 | 2.7 | 2.6 | 0 | 0 | 79 | 0.128 | 0.255 | 0.62 | 10.11 | 20.15 | 48.743 | 64 | 7.5 | 44.8 | 19.2 | 0 | 0 | 93.543 |  | 20 |  | 24 | 100 |  |  | 17.302 | 7 | Cubic
1251 [7d]-{Cub} | [89] | 6C1 | 39.82874 | 18.00967 | 5.638417 | 18.81116 | 3.571181 | 0.9539196 | 2.827588 | 1.243568 | 0.898191 | 0.1020854 | 0 | 0 | 0.2337688 | 3.102588 |  |  |  | 239 | 159 |  |  |  |  | 2.42 | 2.92 |  |  |  | 1111 | 721 | 1832 | 2.7 | 2.6 | 0 | 0 | 94 | 0.128 | 0.255 | 0.62 | 12.03 | 23.97 | 57.998 | 77 | 7.5 | 53.9 | 23.1 | 0 | 0 | 111.898 |  | 20 |  | 24 | 100 |  |  | 39.6162 | 7 | Cubic
1251 [28d]-{Cub} | [89] | 6C1 | 39.82874 | 18.00967 | 5.638417 | 18.81116 | 3.571181 | 0.9539196 | 2.827588 | 1.243568 | 0.898191 | 0.1020854 | 0 | 0 | 0.2337688 | 3.102588 |  |  |  | 239 | 159 |  |  |  |  | 2.42 | 2.92 |  |  |  | 1111 | 721 | 1832 | 2.7 | 2.6 | 0 | 0 | 94 | 0.128 | 0.255 | 0.62 | 12.03 | 23.97 | 57.998 | 77 | 7.5 | 53.9 | 23.1 | 0 | 0 | 111.898 |  | 20 |  | 24 | 100 |  |  | 60.0328 | 28 | Cubic
1251 [1d]-{Cub} | [89] | 6C1 | 39.82874 | 18.00967 | 5.638417 | 18.81116 | 3.571181 | 0.9539196 | 2.827588 | 1.243568 | 0.898191 | 0.1020854 | 0 | 0 | 0.2337688 | 3.102588 |  |  |  | 239 | 159 |  |  |  |  | 2.42 | 2.92 |  |  |  | 1111 | 721 | 1832 | 2.7 | 2.6 | 0 | 0 | 94 | 0.128 | 0.255 | 0.62 | 12.03 | 23.97 | 57.998 | 77 | 7.5 | 53.9 | 23.1 | 0 | 0 | 111.898 |  | 20 |  | 24 | 100 |  |  | 11.2842 | 1 | Cubic
1252 [1d]-{Cub} | [89] | 6C2 | 39.82909 | 18.0099 | 5.63859 | 18.81034 | 3.57107 | 0.9539164 | 2.82765 | 1.243551 | 0.8981984 | 0.1020888 | 0 | 0 | 0.2337598 | 3.102611 |  |  |  | 230 | 153 |  |  |  |  | 2.42 | 2.92 |  |  |  | 1111 | 721 | 1832 | 2.7 | 2.6 | 0 | 0 | 90 | 0.128 | 0.255 | 0.62 | 11.52 | 22.95 | 55.53 | 74 | 7.5 | 51.8 | 22.2 | 0 | 0 | 107.33 |  | 20 |  | 24 | 100 |  |  | 6.75086 | 1 | Cubic
1252 [7d]-{Cub} | [89] | 6C2 | 39.82909 | 18.0099 | 5.63859 | 18.81034 | 3.57107 | 0.9539164 | 2.82765 | 1.243551 | 0.8981984 | 0.1020888 | 0 | 0 | 0.2337598 | 3.102611 |  |  |  | 230 | 153 |  |  |  |  | 2.42 | 2.92 |  |  |  | 1111 | 721 | 1832 | 2.7 | 2.6 | 0 | 0 | 90 | 0.128 | 0.255 | 0.62 | 11.52 | 22.95 | 55.53 | 74 | 7.5 | 51.8 | 22.2 | 0 | 0 | 107.33 |  | 20 |  | 24 | 100 |  |  | 36.3328 | 7 | Cubic
1252 [28d]-{Cub} | [89] | 6C2 | 39.82909 | 18.0099 | 5.63859 | 18.81034 | 3.57107 | 0.9539164 | 2.82765 | 1.243551 | 0.8981984 | 0.1020888 | 0 | 0 | 0.2337598 | 3.102611 |  |  |  | 230 | 153 |  |  |  |  | 2.42 | 2.92 |  |  |  | 1111 | 721 | 1832 | 2.7 | 2.6 | 0 | 0 | 90 | 0.128 | 0.255 | 0.62 | 11.52 | 22.95 | 55.53 | 74 | 7.5 | 51.8 | 22.2 | 0 | 0 | 107.33 |  | 20 |  | 24 | 100 |  |  | 57.9994 | 28 | Cubic
1253 [28d]-{Cub} | [89] | 6C3 | 39.82921 | 18.00997 | 5.638651 | 18.81005 | 3.571032 | 0.9539153 | 2.827672 | 1.243545 | 0.8982011 | 0.1020899 | 0 | 0 | 0.2337566 | 3.102619 |  |  |  | 227 | 151 |  |  |  |  | 2.42 | 2.92 |  |  |  | 1111 | 721 | 1832 | 2.7 | 2.6 | 0 | 0 | 89 | 0.128 | 0.255 | 0.62 | 11.39 | 22.7 | 54.913 | 73 | 7.5 | 51.1 | 21.9 | 0 | 0 | 106.013 |  | 20 |  | 24 | 100 |  |  | 60.9332 | 28 | Cubic
1253 [1d]-{Cub} | [89] | 6C3 | 39.82921 | 18.00997 | 5.638651 | 18.81005 | 3.571032 | 0.9539153 | 2.827672 | 1.243545 | 0.8982011 | 0.1020899 | 0 | 0 | 0.2337566 | 3.102619 |  |  |  | 227 | 151 |  |  |  |  | 2.42 | 2.92 |  |  |  | 1111 | 721 | 1832 | 2.7 | 2.6 | 0 | 0 | 89 | 0.128 | 0.255 | 0.62 | 11.39 | 22.7 | 54.913 | 73 | 7.5 | 51.1 | 21.9 | 0 | 0 | 106.013 |  | 20 |  | 24 | 100 |  |  | 8.01798 | 1 | Cubic
1253 [7d]-{Cub} | [89] | 6C3 | 39.82921 | 18.00997 | 5.638651 | 18.81005 | 3.571032 | 0.9539153 | 2.827672 | 1.243545 | 0.8982011 | 0.1020899 | 0 | 0 | 0.2337566 | 3.102619 |  |  |  | 227 | 151 |  |  |  |  | 2.42 | 2.92 |  |  |  | 1111 | 721 | 1832 | 2.7 | 2.6 | 0 | 0 | 89 | 0.128 | 0.255 | 0.62 | 11.39 | 22.7 | 54.913 | 73 | 7.5 | 51.1 | 21.9 | 0 | 0 | 106.013 |  | 20 |  | 24 | 100 |  |  | 38.018 | 7 | Cubic
1254 [1d]-{Cub} | [89] | 6C4 | 39.82959 | 18.01022 | 5.638843 | 18.80915 | 3.570909 | 0.9539118 | 2.827741 | 1.243526 | 0.8982094 | 0.1020937 | 0 | 0 | 0.2337466 | 3.102645 |  |  |  | 218 | 145 |  |  |  |  | 2.42 | 2.92 |  |  |  | 1111 | 721 | 1832 | 2.7 | 2.6 | 0 | 0 | 86 | 0.128 | 0.255 | 0.62 | 11.01 | 21.93 | 53.062 | 70 | 7.5 | 49 | 21 | 0 | 0 | 102.062 |  | 20 |  | 24 | 100 |  |  | 10.986 | 1 | Cubic
1254 [7d]-{Cub} | [89] | 6C4 | 39.82959 | 18.01022 | 5.638843 | 18.80915 | 3.570909 | 0.9539118 | 2.827741 | 1.243526 | 0.8982094 | 0.1020937 | 0 | 0 | 0.2337466 | 3.102645 |  |  |  | 218 | 145 |  |  |  |  | 2.42 | 2.92 |  |  |  | 1111 | 721 | 1832 | 2.7 | 2.6 | 0 | 0 | 86 | 0.128 | 0.255 | 0.62 | 11.01 | 21.93 | 53.062 | 70 | 7.5 | 49 | 21 | 0 | 0 | 102.062 |  | 20 |  | 24 | 100 |  |  | 32.6513 | 7 | Cubic
1254 [28d]-{Cub} | [89] | 6C4 | 39.82959 | 18.01022 | 5.638843 | 18.80915 | 3.570909 | 0.9539118 | 2.827741 | 1.243526 | 0.8982094 | 0.1020937 | 0 | 0 | 0.2337466 | 3.102645 |  |  |  | 218 | 145 |  |  |  |  | 2.42 | 2.92 |  |  |  | 1111 | 721 | 1832 | 2.7 | 2.6 | 0 | 0 | 86 | 0.128 | 0.255 | 0.62 | 11.01 | 21.93 | 53.062 | 70 | 7.5 | 49 | 21 | 0 | 0 | 102.062 |  | 20 |  | 24 | 100 |  |  | 50.9846 | 28 | Cubic
1255 [1d]-{Cub} | [89] | 6C5 | 39.82 | 18.004 | 5.634 | 18.832 | 3.574 | 0.954 | 2.826 | 1.244 | 0.898 | 0.102 | 0 | 0 | 0.234 | 3.102 |  |  |  | 219 | 146 |  |  |  |  | 2.42 | 2.92 |  |  |  | 1145 | 742 | 1887 | 2.7 | 2.6 | 0 | 0 | 86 | 0.128 | 0.255 | 0.62 | 11.01 | 21.93 | 53.062 | 70 | 7.5 | 49 | 21 | 0 | 0 | 102.062 |  | 20 |  | 24 | 100 |  |  | 9.93293 | 1 | Cubic
1255 [28d]-{Cub} | [89] | 6C5 | 39.82 | 18.004 | 5.634 | 18.832 | 3.574 | 0.954 | 2.826 | 1.244 | 0.898 | 0.102 | 0 | 0 | 0.234 | 3.102 |  |  |  | 219 | 146 |  |  |  |  | 2.42 | 2.92 |  |  |  | 1145 | 742 | 1887 | 2.7 | 2.6 | 0 | 0 | 86 | 0.128 | 0.255 | 0.62 | 11.01 | 21.93 | 53.062 | 70 | 7.5 | 49 | 21 | 0 | 0 | 102.062 |  | 20 |  | 24 | 100 |  |  | 58.2677 | 28 | Cubic
1255 [7d]-{Cub} | [89] | 6C5 | 39.82 | 18.004 | 5.634 | 18.832 | 3.574 | 0.954 | 2.826 | 1.244 | 0.898 | 0.102 | 0 | 0 | 0.234 | 3.102 |  |  |  | 219 | 146 |  |  |  |  | 2.42 | 2.92 |  |  |  | 1145 | 742 | 1887 | 2.7 | 2.6 | 0 | 0 | 86 | 0.128 | 0.255 | 0.62 | 11.01 | 21.93 | 53.062 | 70 | 7.5 | 49 | 21 | 0 | 0 | 102.062 |  | 20 |  | 24 | 100 |  |  | 40.3496 | 7 | Cubic
1256 [7d]-{Cub} | [89] | 6C6 | 39.82 | 18.004 | 5.634 | 18.832 | 3.574 | 0.954 | 2.826 | 1.244 | 0.898 | 0.102 | 0 | 0 | 0.234 | 3.102 |  |  |  | 216 | 144 |  |  |  |  | 2.42 | 2.92 |  |  |  | 1145 | 742 | 1887 | 2.7 | 2.6 | 0 | 0 | 85 | 0.128 | 0.255 | 0.62 | 10.88 | 21.68 | 52.445 | 69 | 7.5 | 48.3 | 20.7 | 0 | 0 | 100.745 |  | 20 |  | 24 | 100 |  |  | 41.2015 | 7 | Cubic
1256 [1d]-{Cub} | [89] | 6C6 | 39.82 | 18.004 | 5.634 | 18.832 | 3.574 | 0.954 | 2.826 | 1.244 | 0.898 | 0.102 | 0 | 0 | 0.234 | 3.102 |  |  |  | 216 | 144 |  |  |  |  | 2.42 | 2.92 |  |  |  | 1145 | 742 | 1887 | 2.7 | 2.6 | 0 | 0 | 85 | 0.128 | 0.255 | 0.62 | 10.88 | 21.68 | 52.445 | 69 | 7.5 | 48.3 | 20.7 | 0 | 0 | 100.745 |  | 20 |  | 24 | 100 |  |  | 8.70148 | 1 | Cubic
1256 [28d]-{Cub} | [89] | 6C6 | 39.82 | 18.004 | 5.634 | 18.832 | 3.574 | 0.954 | 2.826 | 1.244 | 0.898 | 0.102 | 0 | 0 | 0.234 | 3.102 |  |  |  | 216 | 144 |  |  |  |  | 2.42 | 2.92 |  |  |  | 1145 | 742 | 1887 | 2.7 | 2.6 | 0 | 0 | 85 | 0.128 | 0.255 | 0.62 | 10.88 | 21.68 | 52.445 | 69 | 7.5 | 48.3 | 20.7 | 0 | 0 | 100.745 |  | 20 |  | 24 | 100 |  |  | 55.7848 | 28 | Cubic
1257 [1d]-{Cub} | [89] | 6C7 | 39.82 | 18.004 | 5.634 | 18.832 | 3.574 | 0.954 | 2.826 | 1.244 | 0.898 | 0.102 | 0 | 0 | 0.234 | 3.102 |  |  |  | 213 | 142 |  |  |  |  | 2.42 | 2.92 |  |  |  | 1145 | 742 | 1887 | 2.7 | 2.6 | 0 | 0 | 84 | 0.128 | 0.255 | 0.62 | 10.75 | 21.42 | 51.828 | 69 | 7.5 | 48.3 | 20.7 | 0 | 0 | 100.128 |  | 20 |  | 24 | 100 |  |  | 9.13527 | 1 | Cubic
1257 [28d]-{Cub} | [89] | 6C7 | 39.82 | 18.004 | 5.634 | 18.832 | 3.574 | 0.954 | 2.826 | 1.244 | 0.898 | 0.102 | 0 | 0 | 0.234 | 3.102 |  |  |  | 213 | 142 |  |  |  |  | 2.42 | 2.92 |  |  |  | 1145 | 742 | 1887 | 2.7 | 2.6 | 0 | 0 | 84 | 0.128 | 0.255 | 0.62 | 10.75 | 21.42 | 51.828 | 69 | 7.5 | 48.3 | 20.7 | 0 | 0 | 100.128 |  | 20 |  | 24 | 100 |  |  | 56.2186 | 28 | Cubic
1257 [7d]-{Cub} | [89] | 6C7 | 39.82 | 18.004 | 5.634 | 18.832 | 3.574 | 0.954 | 2.826 | 1.244 | 0.898 | 0.102 | 0 | 0 | 0.234 | 3.102 |  |  |  | 213 | 142 |  |  |  |  | 2.42 | 2.92 |  |  |  | 1145 | 742 | 1887 | 2.7 | 2.6 | 0 | 0 | 84 | 0.128 | 0.255 | 0.62 | 10.75 | 21.42 | 51.828 | 69 | 7.5 | 48.3 | 20.7 | 0 | 0 | 100.128 |  | 20 |  | 24 | 100 |  |  | 37.0519 | 7 | Cubic
1258 [1d]-{Cub} | [89] | 6C8 | 39.83 | 18.01049 | 5.639052 | 18.80816 | 3.570776 | 0.953908 | 2.827816 | 1.243506 | 0.8982184 | 0.1020977 | 0 | 0 | 0.2337356 | 3.102672 |  |  |  | 209 | 139 |  |  |  |  | 2.42 | 2.92 |  |  |  | 1160 | 753 | 1913 | 2.7 | 2.6 | 0 | 0 | 82 | 0.128 | 0.255 | 0.62 | 10.5 | 20.91 | 50.594 | 67 | 7.5 | 46.9 | 20.1 | 0 | 0 | 97.494 |  | 20 |  | 24 | 100 |  |  | 12.7354 | 1 | Cubic
1258 [7d]-{Cub} | [89] | 6C8 | 39.83 | 18.01049 | 5.639052 | 18.80816 | 3.570776 | 0.953908 | 2.827816 | 1.243506 | 0.8982184 | 0.1020977 | 0 | 0 | 0.2337356 | 3.102672 |  |  |  | 209 | 139 |  |  |  |  | 2.42 | 2.92 |  |  |  | 1160 | 753 | 1913 | 2.7 | 2.6 | 0 | 0 | 82 | 0.128 | 0.255 | 0.62 | 10.5 | 20.91 | 50.594 | 67 | 7.5 | 46.9 | 20.1 | 0 | 0 | 97.494 |  | 20 |  | 24 | 100 |  |  | 39.8202 | 7 | Cubic
1258 [28d]-{Cub} | [89] | 6C8 | 39.83 | 18.01049 | 5.639052 | 18.80816 | 3.570776 | 0.953908 | 2.827816 | 1.243506 | 0.8982184 | 0.1020977 | 0 | 0 | 0.2337356 | 3.102672 |  |  |  | 209 | 139 |  |  |  |  | 2.42 | 2.92 |  |  |  | 1160 | 753 | 1913 | 2.7 | 2.6 | 0 | 0 | 82 | 0.128 | 0.255 | 0.62 | 10.5 | 20.91 | 50.594 | 67 | 7.5 | 46.9 | 20.1 | 0 | 0 | 97.494 |  | 20 |  | 24 | 100 |  |  | 56.9035 | 28 | Cubic
1259 [7d]-{Cub} | [89] | 6C9 | 39.79947 | 17.99068 | 5.623628 | 18.88094 | 3.580619 | 0.9541888 | 2.822271 | 1.245015 | 0.8975516 | 0.1017994 | 0 | 0 | 0.2345428 | 3.100619 |  |  |  | 203 | 136 |  |  |  |  | 2.42 | 2.92 |  |  |  | 1160 | 753 | 1913 | 2.7 | 2.6 | 0 | 0 | 80 | 0.128 | 0.255 | 0.62 | 10.24 | 20.4 | 49.36 | 65 | 7.5 | 45.5 | 19.5 | 0 | 0 | 94.86 |  | 20 |  | 24 | 100 |  |  | 37.353 | 7 | Cubic
1259 [1d]-{Cub} | [89] | 6C9 | 39.79947 | 17.99068 | 5.623628 | 18.88094 | 3.580619 | 0.9541888 | 2.822271 | 1.245015 | 0.8975516 | 0.1017994 | 0 | 0 | 0.2345428 | 3.100619 |  |  |  | 203 | 136 |  |  |  |  | 2.42 | 2.92 |  |  |  | 1160 | 753 | 1913 | 2.7 | 2.6 | 0 | 0 | 80 | 0.128 | 0.255 | 0.62 | 10.24 | 20.4 | 49.36 | 65 | 7.5 | 45.5 | 19.5 | 0 | 0 | 94.86 |  | 20 |  | 24 | 100 |  |  | 9.02112 | 1 | Cubic
1259 [28d]-{Cub} | [89] | 6C9 | 39.79947 | 17.99068 | 5.623628 | 18.88094 | 3.580619 | 0.9541888 | 2.822271 | 1.245015 | 0.8975516 | 0.1017994 | 0 | 0 | 0.2345428 | 3.100619 |  |  |  | 203 | 136 |  |  |  |  | 2.42 | 2.92 |  |  |  | 1160 | 753 | 1913 | 2.7 | 2.6 | 0 | 0 | 80 | 0.128 | 0.255 | 0.62 | 10.24 | 20.4 | 49.36 | 65 | 7.5 | 45.5 | 19.5 | 0 | 0 | 94.86 |  | 20 |  | 24 | 100 |  |  | 55.6864 | 28 | Cubic
1260 [1d]-{Cub} | [89] | 6C10 | 39.82 | 18.004 | 5.634 | 18.832 | 3.574 | 0.954 | 2.826 | 1.244 | 0.898 | 0.102 | 0 | 0 | 0.234 | 3.102 |  |  |  | 198 | 132 |  |  |  |  | 2.42 | 2.92 |  |  |  | 1160 | 753 | 1913 | 2.7 | 2.6 | 0 | 0 | 78 | 0.128 | 0.255 | 0.62 | 9.98 | 19.89 | 48.126 | 64 | 7.5 | 44.8 | 19.2 | 0 | 0 | 92.926 |  | 20 |  | 24 | 100 |  |  | 1.13584 | 1 | Cubic
1260 [7d]-{Cub} | [89] | 6C10 | 39.82 | 18.004 | 5.634 | 18.832 | 3.574 | 0.954 | 2.826 | 1.244 | 0.898 | 0.102 | 0 | 0 | 0.234 | 3.102 |  |  |  | 198 | 132 |  |  |  |  | 2.42 | 2.92 |  |  |  | 1160 | 753 | 1913 | 2.7 | 2.6 | 0 | 0 | 78 | 0.128 | 0.255 | 0.62 | 9.98 | 19.89 | 48.126 | 64 | 7.5 | 44.8 | 19.2 | 0 | 0 | 92.926 |  | 20 |  | 24 | 100 |  |  | 21.9692 | 7 | Cubic
1260 [28d]-{Cub} | [89] | 6C10 | 39.82 | 18.004 | 5.634 | 18.832 | 3.574 | 0.954 | 2.826 | 1.244 | 0.898 | 0.102 | 0 | 0 | 0.234 | 3.102 |  |  |  | 198 | 132 |  |  |  |  | 2.42 | 2.92 |  |  |  | 1160 | 753 | 1913 | 2.7 | 2.6 | 0 | 0 | 78 | 0.128 | 0.255 | 0.62 | 9.98 | 19.89 | 48.126 | 64 | 7.5 | 44.8 | 19.2 | 0 | 0 | 92.926 |  | 20 |  | 24 | 100 |  |  | 36.1373 | 28 | Cubic
1261 [28d]-{Cub} | [89] | 3C1 | 34.59538 | 14.61401 | 2.994668 | 31.287 | 5.258488 | 1.002042 | 1.877162 | 1.502228 | 0.7838992 | 0.05095491 | 0 | 0 | 0.372122 | 2.75069 |  |  |  | 113 | 264 |  |  |  |  | 2.42 | 2.92 |  |  |  | 1111 | 721 | 1832 | 2.7 | 2.6 | 0 | 0 | 89 | 0.128 | 0.255 | 0.62 | 11.39 | 22.7 | 54.913 | 73 | 7.5 | 51.1 | 21.9 | 0 | 0 | 106.013 |  | 20 |  | 24 | 100 |  |  | 77.3575 | 28 | Cubic
1261 [7d]-{Cub} | [89] | 3C1 | 34.59538 | 14.61401 | 2.994668 | 31.287 | 5.258488 | 1.002042 | 1.877162 | 1.502228 | 0.7838992 | 0.05095491 | 0 | 0 | 0.372122 | 2.75069 |  |  |  | 113 | 264 |  |  |  |  | 2.42 | 2.92 |  |  |  | 1111 | 721 | 1832 | 2.7 | 2.6 | 0 | 0 | 89 | 0.128 | 0.255 | 0.62 | 11.39 | 22.7 | 54.913 | 73 | 7.5 | 51.1 | 21.9 | 0 | 0 | 106.013 |  | 20 |  | 24 | 100 |  |  | 62.5427 | 7 | Cubic
1261 [1d]-{Cub} | [89] | 3C1 | 34.59538 | 14.61401 | 2.994668 | 31.287 | 5.258488 | 1.002042 | 1.877162 | 1.502228 | 0.7838992 | 0.05095491 | 0 | 0 | 0.372122 | 2.75069 |  |  |  | 113 | 264 |  |  |  |  | 2.42 | 2.92 |  |  |  | 1111 | 721 | 1832 | 2.7 | 2.6 | 0 | 0 | 89 | 0.128 | 0.255 | 0.62 | 11.39 | 22.7 | 54.913 | 73 | 7.5 | 51.1 | 21.9 | 0 | 0 | 106.013 |  | 20 |  | 24 | 100 |  |  | 31.436 | 1 | Cubic
1262 [28d]-{Cub} | [89] | 3C2 | 34.61454 | 14.62643 | 3.004345 | 31.24134 | 5.252312 | 1.001866 | 1.880641 | 1.501281 | 0.7843175 | 0.05114206 | 0 | 0 | 0.3716156 | 2.751978 |  |  |  | 108 | 251 |  |  |  |  | 2.42 | 2.92 |  |  |  | 1111 | 721 | 1832 | 2.7 | 2.6 | 0 | 0 | 84 | 0.128 | 0.255 | 0.62 | 10.75 | 21.42 | 51.828 | 69 | 7.5 | 48.3 | 20.7 | 0 | 0 | 100.128 |  | 20 |  | 24 | 100 |  |  | 70.8577 | 28 | Cubic
1262 [7d]-{Cub} | [89] | 3C2 | 34.61454 | 14.62643 | 3.004345 | 31.24134 | 5.252312 | 1.001866 | 1.880641 | 1.501281 | 0.7843175 | 0.05114206 | 0 | 0 | 0.3716156 | 2.751978 |  |  |  | 108 | 251 |  |  |  |  | 2.42 | 2.92 |  |  |  | 1111 | 721 | 1832 | 2.7 | 2.6 | 0 | 0 | 84 | 0.128 | 0.255 | 0.62 | 10.75 | 21.42 | 51.828 | 69 | 7.5 | 48.3 | 20.7 | 0 | 0 | 100.128 |  | 20 |  | 24 | 100 |  |  | 57.8903 | 7 | Cubic
1262 [1d]-{Cub} | [89] | 3C2 | 34.61454 | 14.62643 | 3.004345 | 31.24134 | 5.252312 | 1.001866 | 1.880641 | 1.501281 | 0.7843175 | 0.05114206 | 0 | 0 | 0.3716156 | 2.751978 |  |  |  | 108 | 251 |  |  |  |  | 2.42 | 2.92 |  |  |  | 1111 | 721 | 1832 | 2.7 | 2.6 | 0 | 0 | 84 | 0.128 | 0.255 | 0.62 | 10.75 | 21.42 | 51.828 | 69 | 7.5 | 48.3 | 20.7 | 0 | 0 | 100.128 |  | 20 |  | 24 | 100 |  |  | 21.5984 | 1 | Cubic
1263 [7d]-{Cub} | [89] | 3C3 | 34.6 | 14.617 | 2.997 | 31.276 | 5.257 | 1.002 | 1.878 | 1.502 | 0.784 | 0.051 | 0 | 0 | 0.372 | 2.751 |  |  |  | 105 | 245 |  |  |  |  | 2.42 | 2.92 |  |  |  | 1111 | 721 | 1832 | 2.7 | 2.6 | 0 | 0 | 82 | 0.128 | 0.255 | 0.62 | 10.5 | 20.91 | 50.594 | 68 | 7.5 | 47.6 | 20.4 | 0 | 0 | 98.194 |  | 20 |  | 24 | 100 |  |  | 51.8626 | 7 | Cubic
1263 [28d]-{Cub} | [89] | 3C3 | 34.6 | 14.617 | 2.997 | 31.276 | 5.257 | 1.002 | 1.878 | 1.502 | 0.784 | 0.051 | 0 | 0 | 0.372 | 2.751 |  |  |  | 105 | 245 |  |  |  |  | 2.42 | 2.92 |  |  |  | 1111 | 721 | 1832 | 2.7 | 2.6 | 0 | 0 | 82 | 0.128 | 0.255 | 0.62 | 10.5 | 20.91 | 50.594 | 68 | 7.5 | 47.6 | 20.4 | 0 | 0 | 98.194 |  | 20 |  | 24 | 100 |  |  | 64.8256 | 28 | Cubic
1263 [1d]-{Cub} | [89] | 3C3 | 34.6 | 14.617 | 2.997 | 31.276 | 5.257 | 1.002 | 1.878 | 1.502 | 0.784 | 0.051 | 0 | 0 | 0.372 | 2.751 |  |  |  | 105 | 245 |  |  |  |  | 2.42 | 2.92 |  |  |  | 1111 | 721 | 1832 | 2.7 | 2.6 | 0 | 0 | 82 | 0.128 | 0.255 | 0.62 | 10.5 | 20.91 | 50.594 | 68 | 7.5 | 47.6 | 20.4 | 0 | 0 | 98.194 |  | 20 |  | 24 | 100 |  |  | 28.8996 | 1 | Cubic
1264 [7d]-{Cub} | [89] | 3C4 | 34.59017 | 14.61062 | 2.992034 | 31.29944 | 5.260169 | 1.00209 | 1.876215 | 1.502486 | 0.7837853 | 0.05090395 | 0 | 0 | 0.3722599 | 2.750339 |  |  |  | 106 | 248 |  |  |  |  | 2.42 | 2.92 |  |  |  | 1145 | 742 | 1887 | 2.7 | 2.6 | 0 | 0 | 83 | 0.128 | 0.255 | 0.62 | 10.62 | 21.17 | 51.211 | 68 | 7.5 | 47.6 | 20.4 | 0 | 0 | 98.811 |  | 20 |  | 24 | 100 |  |  | 56.4726 | 7 | Cubic
1264 [28d]-{Cub} | [89] | 3C4 | 34.59017 | 14.61062 | 2.992034 | 31.29944 | 5.260169 | 1.00209 | 1.876215 | 1.502486 | 0.7837853 | 0.05090395 | 0 | 0 | 0.3722599 | 2.750339 |  |  |  | 106 | 248 |  |  |  |  | 2.42 | 2.92 |  |  |  | 1145 | 742 | 1887 | 2.7 | 2.6 | 0 | 0 | 83 | 0.128 | 0.255 | 0.62 | 10.62 | 21.17 | 51.211 | 68 | 7.5 | 47.6 | 20.4 | 0 | 0 | 98.811 |  | 20 |  | 24 | 100 |  |  | 70.5511 | 28 | Cubic
1264 [1d]-{Cub} | [89] | 3C4 | 34.59017 | 14.61062 | 2.992034 | 31.29944 | 5.260169 | 1.00209 | 1.876215 | 1.502486 | 0.7837853 | 0.05090395 | 0 | 0 | 0.3722599 | 2.750339 |  |  |  | 106 | 248 |  |  |  |  | 2.42 | 2.92 |  |  |  | 1145 | 742 | 1887 | 2.7 | 2.6 | 0 | 0 | 83 | 0.128 | 0.255 | 0.62 | 10.62 | 21.17 | 51.211 | 68 | 7.5 | 47.6 | 20.4 | 0 | 0 | 98.811 |  | 20 |  | 24 | 100 |  |  | 32.0282 | 1 | Cubic
1265 [1d]-{Cub} | [89] | 3C5 | 34.59484 | 14.61365 | 2.994392 | 31.28831 | 5.258665 | 1.002047 | 1.877062 | 1.502255 | 0.7838872 | 0.05094955 | 0 | 0 | 0.3721365 | 2.750653 |  |  |  | 101 | 236 |  |  |  |  | 2.42 | 2.92 |  |  |  | 1145 | 742 | 1887 | 2.7 | 2.6 | 0 | 0 | 79 | 0.128 | 0.255 | 0.62 | 10.11 | 20.15 | 48.743 | 65 | 7.5 | 45.5 | 19.5 | 0 | 0 | 94.243 |  | 20 |  | 24 | 100 |  |  | 18.8529 | 1 | Cubic
1265 [28d]-{Cub} | [89] | 3C5 | 34.59484 | 14.61365 | 2.994392 | 31.28831 | 5.258665 | 1.002047 | 1.877062 | 1.502255 | 0.7838872 | 0.05094955 | 0 | 0 | 0.3721365 | 2.750653 |  |  |  | 101 | 236 |  |  |  |  | 2.42 | 2.92 |  |  |  | 1145 | 742 | 1887 | 2.7 | 2.6 | 0 | 0 | 79 | 0.128 | 0.255 | 0.62 | 10.11 | 20.15 | 48.743 | 65 | 7.5 | 45.5 | 19.5 | 0 | 0 | 94.243 |  | 20 |  | 24 | 100 |  |  | 68.4825 | 28 | Cubic
1265 [7d]-{Cub} | [89] | 3C5 | 34.59484 | 14.61365 | 2.994392 | 31.28831 | 5.258665 | 1.002047 | 1.877062 | 1.502255 | 0.7838872 | 0.05094955 | 0 | 0 | 0.3721365 | 2.750653 |  |  |  | 101 | 236 |  |  |  |  | 2.42 | 2.92 |  |  |  | 1145 | 742 | 1887 | 2.7 | 2.6 | 0 | 0 | 79 | 0.128 | 0.255 | 0.62 | 10.11 | 20.15 | 48.743 | 65 | 7.5 | 45.5 | 19.5 | 0 | 0 | 94.243 |  | 20 |  | 24 | 100 |  |  | 54.404 | 7 | Cubic
1266 [28d]-{Cub} | [89] | 3C6 | 34.61587 | 14.62729 | 3.005015 | 31.23818 | 5.251884 | 1.001854 | 1.880881 | 1.501216 | 0.7843465 | 0.05115502 | 0 | 0 | 0.3715805 | 2.752067 |  |  |  | 99 | 230 |  |  |  |  | 2.42 | 2.92 |  |  |  | 1145 | 742 | 1887 | 2.7 | 2.6 | 0 | 0 | 77 | 0.128 | 0.255 | 0.62 | 9.86 | 19.64 | 47.509 | 63 | 7.5 | 44.1 | 18.9 | 0 | 0 | 91.609 |  | 20 |  | 24 | 100 |  |  | 68.0015 | 28 | Cubic
1266 [1d]-{Cub} | [89] | 3C6 | 34.61587 | 14.62729 | 3.005015 | 31.23818 | 5.251884 | 1.001854 | 1.880881 | 1.501216 | 0.7843465 | 0.05115502 | 0 | 0 | 0.3715805 | 2.752067 |  |  |  | 99 | 230 |  |  |  |  | 2.42 | 2.92 |  |  |  | 1145 | 742 | 1887 | 2.7 | 2.6 | 0 | 0 | 77 | 0.128 | 0.255 | 0.62 | 9.86 | 19.64 | 47.509 | 63 | 7.5 | 44.1 | 18.9 | 0 | 0 | 91.609 |  | 20 |  | 24 | 100 |  |  | 27.2652 | 1 | Cubic
1266 [7d]-{Cub} | [89] | 3C6 | 34.61587 | 14.62729 | 3.005015 | 31.23818 | 5.251884 | 1.001854 | 1.880881 | 1.501216 | 0.7843465 | 0.05115502 | 0 | 0 | 0.3715805 | 2.752067 |  |  |  | 99 | 230 |  |  |  |  | 2.42 | 2.92 |  |  |  | 1145 | 742 | 1887 | 2.7 | 2.6 | 0 | 0 | 77 | 0.128 | 0.255 | 0.62 | 9.86 | 19.64 | 47.509 | 63 | 7.5 | 44.1 | 18.9 | 0 | 0 | 91.609 |  | 20 |  | 24 | 100 |  |  | 54.2978 | 7 | Cubic
1267 [7d]-{Cub} | [89] | 3C7 | 34.60507 | 14.62029 | 2.999563 | 31.26391 | 5.255364 | 1.001953 | 1.878921 | 1.501749 | 0.7841108 | 0.05104956 | 0 | 0 | 0.3718659 | 2.751341 |  |  |  | 103 | 240 |  |  |  |  | 2.42 | 2.92 |  |  |  | 1160 | 753 | 1913 | 2.7 | 2.6 | 0 | 0 | 81 | 0.128 | 0.255 | 0.62 | 10.37 | 20.66 | 49.977 | 66 | 7.5 | 46.2 | 19.8 | 0 | 0 | 96.177 |  | 20 |  | 24 | 100 |  |  | 58.93 | 7 | Cubic
1267 [28d]-{Cub} | [89] | 3C7 | 34.60507 | 14.62029 | 2.999563 | 31.26391 | 5.255364 | 1.001953 | 1.878921 | 1.501749 | 0.7841108 | 0.05104956 | 0 | 0 | 0.3718659 | 2.751341 |  |  |  | 103 | 240 |  |  |  |  | 2.42 | 2.92 |  |  |  | 1160 | 753 | 1913 | 2.7 | 2.6 | 0 | 0 | 81 | 0.128 | 0.255 | 0.62 | 10.37 | 20.66 | 49.977 | 66 | 7.5 | 46.2 | 19.8 | 0 | 0 | 96.177 |  | 20 |  | 24 | 100 |  |  | 72.2589 | 28 | Cubic
1267 [1d]-{Cub} | [89] | 3C7 | 34.60507 | 14.62029 | 2.999563 | 31.26391 | 5.255364 | 1.001953 | 1.878921 | 1.501749 | 0.7841108 | 0.05104956 | 0 | 0 | 0.3718659 | 2.751341 |  |  |  | 103 | 240 |  |  |  |  | 2.42 | 2.92 |  |  |  | 1160 | 753 | 1913 | 2.7 | 2.6 | 0 | 0 | 81 | 0.128 | 0.255 | 0.62 | 10.37 | 20.66 | 49.977 | 66 | 7.5 | 46.2 | 19.8 | 0 | 0 | 96.177 |  | 20 |  | 24 | 100 |  |  | 34.1152 | 1 | Cubic
1268 [28d]-{Cub} | [89] | 3C8 | 34.61067 | 14.62393 | 3.002393 | 31.25055 | 5.253558 | 1.001902 | 1.879939 | 1.501472 | 0.7842331 | 0.05110429 | 0 | 0 | 0.3717178 | 2.751718 |  |  |  | 98 | 228 |  |  |  |  | 2.42 | 2.92 |  |  |  | 1160 | 753 | 1913 | 2.7 | 2.6 | 0 | 0 | 77 | 0.128 | 0.255 | 0.62 | 9.86 | 19.64 | 47.509 | 63 | 7.5 | 44.1 | 18.9 | 0 | 0 | 91.609 |  | 20 |  | 24 | 100 |  |  | 66.8746 | 28 | Cubic
1268 [1d]-{Cub} | [89] | 3C8 | 34.61067 | 14.62393 | 3.002393 | 31.25055 | 5.253558 | 1.001902 | 1.879939 | 1.501472 | 0.7842331 | 0.05110429 | 0 | 0 | 0.3717178 | 2.751718 |  |  |  | 98 | 228 |  |  |  |  | 2.42 | 2.92 |  |  |  | 1160 | 753 | 1913 | 2.7 | 2.6 | 0 | 0 | 77 | 0.128 | 0.255 | 0.62 | 9.86 | 19.64 | 47.509 | 63 | 7.5 | 44.1 | 18.9 | 0 | 0 | 91.609 |  | 20 |  | 24 | 100 |  |  | 21.685 | 1 | Cubic
1268 [7d]-{Cub} | [89] | 3C8 | 34.61067 | 14.62393 | 3.002393 | 31.25055 | 5.253558 | 1.001902 | 1.879939 | 1.501472 | 0.7842331 | 0.05110429 | 0 | 0 | 0.3717178 | 2.751718 |  |  |  | 98 | 228 |  |  |  |  | 2.42 | 2.92 |  |  |  | 1160 | 753 | 1913 | 2.7 | 2.6 | 0 | 0 | 77 | 0.128 | 0.255 | 0.62 | 9.86 | 19.64 | 47.509 | 63 | 7.5 | 44.1 | 18.9 | 0 | 0 | 91.609 |  | 20 |  | 24 | 100 |  |  | 55.0228 | 7 | Cubic
1269 [28d]-{Cub} | [89] | 3C9 | 34.57811 | 14.6028 | 2.985943 | 31.32818 | 5.264057 | 1.002201 | 1.874025 | 1.503082 | 0.783522 | 0.05078616 | 0 | 0 | 0.3725786 | 2.749528 |  |  |  | 95 | 223 |  |  |  |  | 2.42 | 2.92 |  |  |  | 1160 | 753 | 1913 | 2.7 | 2.6 | 0 | 0 | 75 | 0.128 | 0.255 | 0.62 | 9.6 | 19.13 | 46.275 | 61 | 7.5 | 42.7 | 18.3 | 0 | 0 | 88.975 |  | 20 |  | 24 | 100 |  |  | 61.5788 | 28 | Cubic
1269 [1d]-{Cub} | [89] | 3C9 | 34.57811 | 14.6028 | 2.985943 | 31.32818 | 5.264057 | 1.002201 | 1.874025 | 1.503082 | 0.783522 | 0.05078616 | 0 | 0 | 0.3725786 | 2.749528 |  |  |  | 95 | 223 |  |  |  |  | 2.42 | 2.92 |  |  |  | 1160 | 753 | 1913 | 2.7 | 2.6 | 0 | 0 | 75 | 0.128 | 0.255 | 0.62 | 9.6 | 19.13 | 46.275 | 61 | 7.5 | 42.7 | 18.3 | 0 | 0 | 88.975 |  | 20 |  | 24 | 100 |  |  | 14.5506 | 1 | Cubic
1269 [7d]-{Cub} | [89] | 3C9 | 34.57811 | 14.6028 | 2.985943 | 31.32818 | 5.264057 | 1.002201 | 1.874025 | 1.503082 | 0.783522 | 0.05078616 | 0 | 0 | 0.3725786 | 2.749528 |  |  |  | 95 | 223 |  |  |  |  | 2.42 | 2.92 |  |  |  | 1160 | 753 | 1913 | 2.7 | 2.6 | 0 | 0 | 75 | 0.128 | 0.255 | 0.62 | 9.6 | 19.13 | 46.275 | 61 | 7.5 | 42.7 | 18.3 | 0 | 0 | 88.975 |  | 20 |  | 24 | 100 |  |  | 50.1018 | 7 | Cubic
1270 [28d]-{Cub} | [90] | M20 | 60.54 | 26.2 | 5.87 | 1.91 | 0.38 | 0.51 | 0.51 | 0.23 | 0 | 0 | 0 | 0 |  | 2 |  |  |  | 327 | [5 empty] | 2.32 |  |  |  |  | 1248 | 672 | 1920 | 2.63 | 2.78 | 0 | 0 | 108.67 | 0.147 | 0.294 | 0.56 | 15.97 | 31.95 | 60.74653 | 54.33 | 8 | 36.9444 | 17.3856 | 22 | 0 | 119.69093 | 1 | 60 | 1 | 24 | 100 |  |  | 31.3 | 28 | Cubic
1271 [28d]-{Cub} | [90] | M40 | 60.54 | 26.2 | 5.87 | 1.91 | 0.38 | 0.51 | 0.51 | 0.23 | 0 | 0 | 0 | 0 |  | 2 |  |  |  | 394.3 | [5 empty] | 2.32 |  |  |  |  | 1201.2 | 646.8 | 1848 | 2.63 | 2.78 | 0 | 0 | 112.64 | 0.147 | 0.294 | 0.56 | 16.56 | 33.12 | 62.96576 | 45.06 | 16 | 16.2216 | 28.8384 | 0 | 6 | 82.78736 | 1 | 60 | 1 | 24 | 100 |  |  | 50.65 | 28 | Cubic
1272 [28d]-{Cub} | [90] | M60 | 60.54 | 26.2 | 5.87 | 1.91 | 0.38 | 0.51 | 0.51 | 0.23 | 0 | 0 | 0 | 0 |  | 2 |  |  |  | 408.9 | [5 empty] | 2.32 |  |  |  |  | 1294 | 554 | 1848 | 2.63 | 2.78 | 0 | 0 | 102.22 | 0.147 | 0.294 | 0.56 | 15.03 | 30.05 | 57.14098 | 40.89 | 16 | 14.7204 | 26.1696 | 0 | 6 | 75.46138 | 1 | 60 | 1 | 24 | 100 |  |  | 71.07 | 28 | Cubic
1273 [7d]-{Cub} | [91] | Mix-1 | 56.31 | 31.82 | 4.77 | 2.33 | 1.09 | 0.042 | 0.013 | 0.16 | 2.01 | 0 | 0 | 0 |  | 0 | 340 | 2.18 |  | 580 | [5 empty] | 2.18 |  |  |  |  | 1051 | 566 | 1617 | 2.62 | 2.56 | 0 | 0 | 145 | 0.14 | 0.31 | 0.55 | 20.3 | 44.95 | 79.75 | 58 | 12 | 30.16 | 27.84 | 0 | 0 | 109.91 | 1 | 24 | 1 | 24 | 150 |  |  | 26.3 | 7 | Cubic
1274 [7d]-{Cub} | [91] | Mix-2 | 56.31 | 31.82 | 4.77 | 2.33 | 1.09 | 0.042 | 0.013 | 0.16 | 2.01 | 0 | 0 | 0 |  | 0 | 340 | 2.18 |  | 580 | [5 empty] | 2.18 |  |  |  |  | 1051 | 566 | 1617 | 2.62 | 2.56 | 0 | 0 | 145 | 0.14 | 0.31 | 0.55 | 20.3 | 44.95 | 79.75 | 58 | 14 | 25.52 | 32.48 | 0 | 0 | 105.27 | 1 | 24 | 1 | 24 | 150 |  |  | 31.2 | 7 | Cubic
1275 [7d]-{Cub} | [91] | Mix-3 | 56.31 | 31.82 | 4.77 | 2.33 | 1.09 | 0.042 | 0.013 | 0.16 | 2.01 | 0 | 0 | 0 |  | 0 | 340 | 2.18 |  | 580 | [5 empty] | 2.18 |  |  |  |  | 1051 | 566 | 1617 | 2.62 | 2.56 | 0 | 0 | 145 | 0.14 | 0.31 | 0.55 | 20.3 | 44.95 | 79.75 | 58 | 16 | 20.88 | 37.12 | 0 | 0 | 100.63 | 1 | 24 | 1 | 24 | 150 |  |  | 34.8 | 7 | Cubic
1276 [7d]-{Cub} | [91] | Mix-4 | 56.31 | 31.82 | 4.77 | 2.33 | 1.09 | 0.042 | 0.013 | 0.16 | 2.01 | 0 | 0 | 0 |  | 0 | 340 | 2.18 |  | 580 | [5 empty] | 2.18 |  |  |  |  | 1051 | 566 | 1617 | 2.62 | 2.56 | 0 | 0 | 145 | 0.14 | 0.31 | 0.55 | 20.3 | 44.95 | 79.75 | 58 | 18 | 16.24 | 41.76 | 0 | 0 | 95.99 | 1 | 24 | 1 | 24 | 150 |  |  | 33.9 | 7 | Cubic
1277 [7d]-{Cub} | [91] | Mix-5 | 56.31 | 31.82 | 4.77 | 2.33 | 1.09 | 0.042 | 0.013 | 0.16 | 2.01 | 0 | 0 | 0 |  | 0 | 340 | 2.18 |  | 580 | [5 empty] | 2.18 |  |  |  |  | 1032 | 556 | 1588 | 2.62 | 2.56 | 0 | 0 | 165.71 | 0.14 | 0.31 | 0.55 | 23.2 | 51.37 | 91.1405 | 66.28 | 12 | 34.4656 | 31.8144 | 0 | 0 | 125.6061 | 1 | 24 | 1 | 24 | 150 |  |  | 32.1 | 7 | Cubic
1278 [7d]-{Cub} | [91] | Mix-6 | 56.31 | 31.82 | 4.77 | 2.33 | 1.09 | 0.042 | 0.013 | 0.16 | 2.01 | 0 | 0 | 0 |  | 0 | 340 | 2.18 |  | 580 | [5 empty] | 2.18 |  |  |  |  | 1032 | 556 | 1588 | 2.62 | 2.56 | 0 | 0 | 165.71 | 0.14 | 0.31 | 0.55 | 23.2 | 51.37 | 91.1405 | 66.28 | 14 | 29.1632 | 37.1168 | 0 | 0 | 120.3037 | 1 | 24 | 1 | 24 | 150 |  |  | 36.7 | 7 | Cubic
1279 [7d]-{Cub} | [91] | Mix-7 | 56.31 | 31.82 | 4.77 | 2.33 | 1.09 | 0.042 | 0.013 | 0.16 | 2.01 | 0 | 0 | 0 |  | 0 | 340 | 2.18 |  | 580 | [5 empty] | 2.18 |  |  |  |  | 1032 | 556 | 1588 | 2.62 | 2.56 | 0 | 0 | 165.71 | 0.14 | 0.31 | 0.55 | 23.2 | 51.37 | 91.1405 | 66.28 | 16 | 23.8608 | 42.4192 | 0 | 0 | 115.0013 | 1 | 24 | 1 | 24 | 150 |  |  | 40.3 | 7 | Cubic
1280 [7d]-{Cub} | [91] | Mix-8 | 56.31 | 31.82 | 4.77 | 2.33 | 1.09 | 0.042 | 0.013 | 0.16 | 2.01 | 0 | 0 | 0 |  | 0 | 340 | 2.18 |  | 580 | [5 empty] | 2.18 |  |  |  |  | 1032 | 556 | 1588 | 2.62 | 2.56 | 0 | 0 | 165.71 | 0.14 | 0.31 | 0.55 | 23.2 | 51.37 | 91.1405 | 66.28 | 18 | 18.5584 | 47.7216 | 0 | 0 | 109.6989 | 1 | 24 | 1 | 24 | 150 |  |  | 40.8 | 7 | Cubic
1281 [7d]-{Cub} | [91] | Mix-9 | 56.31 | 31.82 | 4.77 | 2.33 | 1.09 | 0.042 | 0.013 | 0.16 | 2.01 | 0 | 0 | 0 |  | 0 | 340 | 2.18 |  | 580 | [5 empty] | 2.18 |  |  |  |  | 1013 | 546 | 1559 | 2.62 | 2.56 | 0 | 0 | 186.43 | 0.14 | 0.31 | 0.55 | 26.1 | 57.79 | 102.5365 | 74.57 | 12 | 38.7764 | 35.7936 | 0 | 0 | 141.3129 | 1 | 90 | 1 | 24 | 150 |  |  | 36.8 | 7 | Cubic
1282 [7d]-{Cub} | [91] | Mix-10 | 56.31 | 31.82 | 4.77 | 2.33 | 1.09 | 0.042 | 0.013 | 0.16 | 2.01 | 0 | 0 | 0 |  | 0 | 340 | 2.18 |  | 580 | [5 empty] | 2.18 |  |  |  |  | 1013 | 546 | 1559 | 2.62 | 2.56 | 0 | 0 | 186.43 | 0.14 | 0.31 | 0.55 | 26.1 | 57.79 | 102.5365 | 74.57 | 14 | 32.8108 | 41.7592 | 0 | 0 | 135.3473 | 1 | 90 | 1 | 24 | 150 |  |  | 40.4 | 7 | Cubic
1283 [7d]-{Cub} | [91] | Mix-11 | 56.31 | 31.82 | 4.77 | 2.33 | 1.09 | 0.042 | 0.013 | 0.16 | 2.01 | 0 | 0 | 0 |  | 0 | 340 | 2.18 |  | 580 | [5 empty] | 2.18 |  |  |  |  | 1013 | 546 | 1559 | 2.62 | 2.56 | 0 | 0 | 186.43 | 0.14 | 0.31 | 0.55 | 26.1 | 57.79 | 102.5365 | 74.57 | 16 | 26.8452 | 47.7248 | 0 | 0 | 129.3817 | 1 | 90 | 1 | 24 | 150 |  |  | 43.5 | 7 | Cubic
1284 [7d]-{Cub} | [91] | Mix-12 | 56.31 | 31.82 | 4.77 | 2.33 | 1.09 | 0.042 | 0.013 | 0.16 | 2.01 | 0 | 0 | 0 |  | 0 | 340 | 2.18 |  | 580 | [5 empty] | 2.18 |  |  |  |  | 1013 | 546 | 1559 | 2.62 | 2.56 | 0 | 0 | 186.43 | 0.14 | 0.31 | 0.55 | 26.1 | 57.79 | 102.5365 | 74.57 | 18 | 20.8796 | 53.6904 | 0 | 0 | 123.4161 | 1 | 90 | 1 | 24 | 150 |  |  | 43.7 | 7 | Cubic
1285 [7d]-{Cub} | [91] | Mix-13 | 56.31 | 31.82 | 4.77 | 2.33 | 1.09 | 0.042 | 0.013 | 0.16 | 2.01 | 0 | 0 | 0 |  | 0 | 340 | 2.18 |  | 580 | [5 empty] | 2.18 |  |  |  |  | 994 | 536 | 1530 | 2.62 | 2.56 | 0 | 0 | 207.14 | 0.14 | 0.31 | 0.55 | 29 | 64.21 | 113.927 | 82.86 | 12 | 43.0872 | 39.7728 | 0 | 0 | 157.0142 | 1 | 90 | 1 | 24 | 150 |  |  | 33.4 | 7 | Cubic
1286 [7d]-{Cub} | [91] | Mix-14 | 56.31 | 31.82 | 4.77 | 2.33 | 1.09 | 0.042 | 0.013 | 0.16 | 2.01 | 0 | 0 | 0 |  | 0 | 340 | 2.18 |  | 580 | [5 empty] | 2.18 |  |  |  |  | 994 | 536 | 1530 | 2.62 | 2.56 | 0 | 0 | 207.14 | 0.14 | 0.31 | 0.55 | 29 | 64.21 | 113.927 | 82.86 | 14 | 36.4584 | 46.4016 | 0 | 0 | 150.3854 | 1 | 90 | 1 | 24 | 150 |  |  | 37 | 7 | Cubic
1287 [7d]-{Cub} | [91] | Mix-15 | 56.31 | 31.82 | 4.77 | 2.33 | 1.09 | 0.042 | 0.013 | 0.16 | 2.01 | 0 | 0 | 0 |  | 0 | 340 | 2.18 |  | 580 | [5 empty] | 2.18 |  |  |  |  | 994 | 536 | 1530 | 2.62 | 2.56 | 0 | 0 | 207.14 | 0.14 | 0.31 | 0.55 | 29 | 64.21 | 113.927 | 82.86 | 16 | 29.8296 | 53.0304 | 0 | 0 | 143.7566 | 1 | 90 | 1 | 24 | 150 |  |  | 39.7 | 7 | Cubic
1288 [7d]-{Cub} | [91] | Mix-16 | 56.31 | 31.82 | 4.77 | 2.33 | 1.09 | 0.042 | 0.013 | 0.16 | 2.01 | 0 | 0 | 0 |  | 0 | 340 | 2.18 |  | 580 | [5 empty] | 2.18 |  |  |  |  | 994 | 536 | 1530 | 2.62 | 2.56 | 0 | 0 | 207.14 | 0.14 | 0.31 | 0.55 | 29 | 64.21 | 113.927 | 82.86 | 18 | 23.2008 | 59.6592 | 0 | 0 | 137.1278 | 1 | 90 | 1 | 24 | 150 |  |  | 38.9 | 7 | Cubic
1289 [7d]-{Cub} | [91] | Mix -11 75ºC 12h | 56.31 | 31.82 | 4.77 | 2.33 | 1.09 | 0.042 | 0.013 | 0.16 | 2.01 | 0 | 0 | 0 |  | 0 | 340 | 2.18 |  | 580 | [5 empty] | 2.18 |  |  |  |  | 1013 | 546 | 1559 | 2.62 | 2.56 | 0 | 0 | 186.43 | 0.14 | 0.31 | 0.55 | 26.1 | 57.79 | 102.5365 | 74.57 | 16 | 26.8452 | 47.7248 | 0 | 0 | 129.3817 | 0.5 | 75 | 1 | 24 | 150 |  |  | 27.8 | 7 | Cubic
1290 [7d]-{Cub} | [91] | Mix -11 75ºC 18h | 56.31 | 31.82 | 4.77 | 2.33 | 1.09 | 0.042 | 0.013 | 0.16 | 2.01 | 0 | 0 | 0 |  | 0 | 340 | 2.18 |  | 580 | [5 empty] | 2.18 |  |  |  |  | 1013 | 546 | 1559 | 2.62 | 2.56 | 0 | 0 | 186.43 | 0.14 | 0.31 | 0.55 | 26.1 | 57.79 | 102.5365 | 74.57 | 16 | 26.8452 | 47.7248 | 0 | 0 | 129.3817 | 0.75 | 75 | 1 | 24 | 150 |  |  | 34 | 7 | Cubic
1291 [7d]-{Cub} | [91] | Mix -11 75ºC 24h | 56.31 | 31.82 | 4.77 | 2.33 | 1.09 | 0.042 | 0.013 | 0.16 | 2.01 | 0 | 0 | 0 |  | 0 | 340 | 2.18 |  | 580 | [5 empty] | 2.18 |  |  |  |  | 1013 | 546 | 1559 | 2.62 | 2.56 | 0 | 0 | 186.43 | 0.14 | 0.31 | 0.55 | 26.1 | 57.79 | 102.5365 | 74.57 | 16 | 26.8452 | 47.7248 | 0 | 0 | 129.3817 | 1 | 75 | 1 | 24 | 150 |  |  | 37.4 | 7 | Cubic
1292 [7d]-{Cub} | [91] | Mix -11 90ºC 12h | 56.31 | 31.82 | 4.77 | 2.33 | 1.09 | 0.042 | 0.013 | 0.16 | 2.01 | 0 | 0 | 0 |  | 0 | 340 | 2.18 |  | 580 | [5 empty] | 2.18 |  |  |  |  | 1013 | 546 | 1559 | 2.62 | 2.56 | 0 | 0 | 186.43 | 0.14 | 0.31 | 0.55 | 26.1 | 57.79 | 102.5365 | 74.57 | 16 | 26.8452 | 47.7248 | 0 | 0 | 129.3817 | 0.5 | 90 | 1 | 24 | 150 |  |  | 38.4 | 7 | Cubic
1293 [7d]-{Cub} | [91] | Mix -11 90ºC 18h | 56.31 | 31.82 | 4.77 | 2.33 | 1.09 | 0.042 | 0.013 | 0.16 | 2.01 | 0 | 0 | 0 |  | 0 | 340 | 2.18 |  | 580 | [5 empty] | 2.18 |  |  |  |  | 1013 | 546 | 1559 | 2.62 | 2.56 | 0 | 0 | 186.43 | 0.14 | 0.31 | 0.55 | 26.1 | 57.79 | 102.5365 | 74.57 | 16 | 26.8452 | 47.7248 | 0 | 0 | 129.3817 | 0.75 | 90 | 1 | 24 | 150 |  |  | 42 | 7 | Cubic
1294 [7d]-{Cub} | [91] | Mix -11 105ºC 12h | 56.31 | 31.82 | 4.77 | 2.33 | 1.09 | 0.042 | 0.013 | 0.16 | 2.01 | 0 | 0 | 0 |  | 0 | 340 | 2.18 |  | 580 | [5 empty] | 2.18 |  |  |  |  | 1013 | 546 | 1559 | 2.62 | 2.56 | 0 | 0 | 186.43 | 0.14 | 0.31 | 0.55 | 26.1 | 57.79 | 102.5365 | 74.57 | 16 | 26.8452 | 47.7248 | 0 | 0 | 129.3817 | 0.5 | 105 | 1 | 24 | 150 |  |  | 42.9 | 7 | Cubic
1295 [7d]-{Cub} | [91] | Mix -11 105ºC 18h | 56.31 | 31.82 | 4.77 | 2.33 | 1.09 | 0.042 | 0.013 | 0.16 | 2.01 | 0 | 0 | 0 |  | 0 | 340 | 2.18 |  | 580 | [5 empty] | 2.18 |  |  |  |  | 1013 | 546 | 1559 | 2.62 | 2.56 | 0 | 0 | 186.43 | 0.14 | 0.31 | 0.55 | 26.1 | 57.79 | 102.5365 | 74.57 | 16 | 26.8452 | 47.7248 | 0 | 0 | 129.3817 | 0.75 | 105 | 1 | 24 | 150 |  |  | 41.2 | 7 | Cubic
1296 [7d]-{Cub} | [91] | Mix -11 105ºC 24h | 56.31 | 31.82 | 4.77 | 2.33 | 1.09 | 0.042 | 0.013 | 0.16 | 2.01 | 0 | 0 | 0 |  | 0 | 340 | 2.18 |  | 580 | [5 empty] | 2.18 |  |  |  |  | 1013 | 546 | 1559 | 2.62 | 2.56 | 0 | 0 | 186.43 | 0.14 | 0.31 | 0.55 | 26.1 | 57.79 | 102.5365 | 74.57 | 16 | 26.8452 | 47.7248 | 0 | 0 | 129.3817 | 1 | 105 | 1 | 24 | 150 |  |  | 38.7 | 7 | Cubic
1297 [7d]-{Cub} | [92] | Batch A ambient | 65.6 | 28 | 3 | 1 | 1 | 0 | 0 | 0.2 | 0.5 | 0 | 0 | 0 |  | 0.29 |  |  |  | 405 | [5 empty] | 2.24 | 2.86 |  |  |  | 1283.08 | 587.3 | 1870.38 | 2.58 | 2.62 | 0 | 0 | 70.88 | 0.147 | 0.294 | 0.559 | 10.42 | 20.84 | 39.62192 | 70.88 | 14 | 31.1872 | 39.6928 | 0 | 0 | 70.80912 |  | 24 |  | 24 | 150 |  |  | 8.33 | 7 | Cubic
1297 [3d]-{Cub} | [92] | Batch A ambient | 65.6 | 28 | 3 | 1 | 1 | 0 | 0 | 0.2 | 0.5 | 0 | 0 | 0 |  | 0.29 |  |  |  | 405 | [5 empty] | 2.24 | 2.86 |  |  |  | 1283.08 | 587.3 | 1870.38 | 2.58 | 2.62 | 0 | 0 | 70.88 | 0.147 | 0.294 | 0.559 | 10.42 | 20.84 | 39.62192 | 70.88 | 14 | 31.1872 | 39.6928 | 0 | 0 | 70.80912 |  | 24 |  | 24 | 150 |  |  | 5.71 | 3 | Cubic
1297 [28d]-{Cub} | [92] | Batch A ambient | 65.6 | 28 | 3 | 1 | 1 | 0 | 0 | 0.2 | 0.5 | 0 | 0 | 0 |  | 0.29 |  |  |  | 405 | [5 empty] | 2.24 | 2.86 |  |  |  | 1283.08 | 587.3 | 1870.38 | 2.58 | 2.62 | 0 | 0 | 70.88 | 0.147 | 0.294 | 0.559 | 10.42 | 20.84 | 39.62192 | 70.88 | 14 | 31.1872 | 39.6928 | 0 | 0 | 70.80912 |  | 24 |  | 24 | 150 |  |  | 14.66 | 28 | Cubic
1298 [3d]-{Cub} | [92] | Batch B ambient | 56.8525 | 25.06 | 2.396 | 9.37 | 2.4475 | 0 | 0 | 0.6125 | 0.375 | 0 | 0 | 0 |  | 0.7425 |  |  |  | 303.75 | 101.25 |  |  |  |  | 2.24 | 2.86 |  |  |  | 1283.08 | 587.3 | 1870.38 | 2.58 | 2.62 | 0 | 0 | 70.88 | 0.147 | 0.294 | 0.559 | 10.42 | 20.84 | 39.62192 | 70.88 | 15 | 28.352 | 42.528 | 0 | 0 | 67.97392 |  | 24 |  | 24 | 150 |  |  | 20.94 | 3 | Cubic
1298 [28d]-{Cub} | [92] | Batch B ambient | 56.8525 | 25.06 | 2.396 | 9.37 | 2.4475 | 0 | 0 | 0.6125 | 0.375 | 0 | 0 | 0 |  | 0.7425 |  |  |  | 303.75 | 101.25 |  |  |  |  | 2.24 | 2.86 |  |  |  | 1283.08 | 587.3 | 1870.38 | 2.58 | 2.62 | 0 | 0 | 70.88 | 0.147 | 0.294 | 0.559 | 10.42 | 20.84 | 39.62192 | 70.88 | 15 | 28.352 | 42.528 | 0 | 0 | 67.97392 |  | 24 |  | 24 | 150 |  |  | 32.64 | 28 | Cubic
1298 [7d]-{Cub} | [92] | Batch B ambient | 56.8525 | 25.06 | 2.396 | 9.37 | 2.4475 | 0 | 0 | 0.6125 | 0.375 | 0 | 0 | 0 |  | 0.7425 |  |  |  | 303.75 | 101.25 |  |  |  |  | 2.24 | 2.86 |  |  |  | 1283.08 | 587.3 | 1870.38 | 2.58 | 2.62 | 0 | 0 | 70.88 | 0.147 | 0.294 | 0.559 | 10.42 | 20.84 | 39.62192 | 70.88 | 15 | 28.352 | 42.528 | 0 | 0 | 67.97392 |  | 24 |  | 24 | 150 |  |  | 25.48 | 7 | Cubic
1299 [28d]-{Cub} | [92] | Batch C ambient | 52.424603 | 23.5717776 | 2.09026736 | 13.6065552 | 3.1801626 | 0 | 0 | 0.8212902 | 0.311728 | 0 | 0 | 0 |  | 1.2542775 |  |  |  | 252.5 | 152.5 |  |  |  |  | 2.24 | 2.86 |  |  |  | 1283.08 | 587.3 | 1870.38 | 2.58 | 2.62 | 0 | 0 | 70.88 | 0.147 | 0.294 | 0.559 | 10.42 | 20.84 | 39.62192 | 70.88 | 16 | 25.5168 | 45.3632 | 0 | 0 | 65.13872 |  | 24 |  | 24 | 150 |  |  | 39.52 | 28 | Cubic
1299 [7d]-{Cub} | [92] | Batch C ambient | 52.424603 | 23.5717776 | 2.09026736 | 13.6065552 | 3.1801626 | 0 | 0 | 0.8212902 | 0.311728 | 0 | 0 | 0 |  | 1.2542775 |  |  |  | 252.5 | 152.5 |  |  |  |  | 2.24 | 2.86 |  |  |  | 1283.08 | 587.3 | 1870.38 | 2.58 | 2.62 | 0 | 0 | 70.88 | 0.147 | 0.294 | 0.559 | 10.42 | 20.84 | 39.62192 | 70.88 | 16 | 25.5168 | 45.3632 | 0 | 0 | 65.13872 |  | 24 |  | 24 | 150 |  |  | 33.12 | 7 | Cubic
1299 [3d]-{Cub} | [92] | Batch C ambient | 52.424603 | 23.5717776 | 2.09026736 | 13.6065552 | 3.1801626 | 0 | 0 | 0.8212902 | 0.311728 | 0 | 0 | 0 |  | 1.2542775 |  |  |  | 252.5 | 152.5 |  |  |  |  | 2.24 | 2.86 |  |  |  | 1283.08 | 587.3 | 1870.38 | 2.58 | 2.62 | 0 | 0 | 70.88 | 0.147 | 0.294 | 0.559 | 10.42 | 20.84 | 39.62192 | 70.88 | 16 | 25.5168 | 45.3632 | 0 | 0 | 65.13872 |  | 24 |  | 24 | 150 |  |  | 29.65 | 3 | Cubic
1300 [28d]-{Cub} | [92] | Batch D ambient | 39.3575 | 19.18 | 1.188 | 26.11 | 5.3425 | 0 | 0 | 1.4375 | 0.125 | 0 | 0 | 0 |  | 1.84546875 |  |  |  | 101.25 | 303.75 |  |  |  |  | 2.24 | 2.86 |  |  |  | 1283.08 | 587.3 | 1870.38 | 2.58 | 2.62 | 0 | 0 | 70.88 | 0.147 | 0.294 | 0.559 | 10.42 | 20.84 | 39.62192 | 70.88 | 17 | 22.6816 | 48.1984 | 0 | 0 | 62.30352 |  | 24 |  | 24 | 150 |  |  | 47.91 | 28 | Cubic
1300 [3d]-{Cub} | [92] | Batch D ambient | 39.3575 | 19.18 | 1.188 | 26.11 | 5.3425 | 0 | 0 | 1.4375 | 0.125 | 0 | 0 | 0 |  | 1.84546875 |  |  |  | 101.25 | 303.75 |  |  |  |  | 2.24 | 2.86 |  |  |  | 1283.08 | 587.3 | 1870.38 | 2.58 | 2.62 | 0 | 0 | 70.88 | 0.147 | 0.294 | 0.559 | 10.42 | 20.84 | 39.62192 | 70.88 | 17 | 22.6816 | 48.1984 | 0 | 0 | 62.30352 |  | 24 |  | 24 | 150 |  |  | 37.55 | 3 | Cubic
1300 [7d]-{Cub} | [92] | Batch D ambient | 39.3575 | 19.18 | 1.188 | 26.11 | 5.3425 | 0 | 0 | 1.4375 | 0.125 | 0 | 0 | 0 |  | 1.84546875 |  |  |  | 101.25 | 303.75 |  |  |  |  | 2.24 | 2.86 |  |  |  | 1283.08 | 587.3 | 1870.38 | 2.58 | 2.62 | 0 | 0 | 70.88 | 0.147 | 0.294 | 0.559 | 10.42 | 20.84 | 39.62192 | 70.88 | 17 | 22.6816 | 48.1984 | 0 | 0 | 62.30352 |  | 24 |  | 24 | 150 |  |  | 41.57 | 7 | Cubic
1301 [28d]-{Cub} | [92] | Batch E ambient | 30.61 | 16.24 | 0.584 | 34.48 | 6.79 | 0 | 0 | 1.85 | 0 | 0 | 0 | 0 |  | 2.1 |  |  |  |  | 405 | [5 empty] | 2.86 |  |  |  | 1283.08 | 587.3 | 1870.38 | 2.58 | 2.62 | 0 | 0 | 70.88 | 0.147 | 0.294 | 0.559 | 10.42 | 20.84 | 39.62192 | 70.88 | 18 | 19.8464 | 51.0336 | 0 | 0 | 59.46832 |  | 24 |  | 24 | 150 |  |  | 47.98 | 28 | Cubic
1301 [3d]-{Cub} | [92] | Batch E ambient | 30.61 | 16.24 | 0.584 | 34.48 | 6.79 | 0 | 0 | 1.85 | 0 | 0 | 0 | 0 |  | 2.1 |  |  |  |  | 405 | [5 empty] | 2.86 |  |  |  | 1283.08 | 587.3 | 1870.38 | 2.58 | 2.62 | 0 | 0 | 70.88 | 0.147 | 0.294 | 0.559 | 10.42 | 20.84 | 39.62192 | 70.88 | 18 | 19.8464 | 51.0336 | 0 | 0 | 59.46832 |  | 24 |  | 24 | 150 |  |  | 40.13 | 3 | Cubic
1301 [7d]-{Cub} | [92] | Batch E ambient | 30.61 | 16.24 | 0.584 | 34.48 | 6.79 | 0 | 0 | 1.85 | 0 | 0 | 0 | 0 |  | 2.1 |  |  |  |  | 405 | [5 empty] | 2.86 |  |  |  | 1283.08 | 587.3 | 1870.38 | 2.58 | 2.62 | 0 | 0 | 70.88 | 0.147 | 0.294 | 0.559 | 10.42 | 20.84 | 39.62192 | 70.88 | 18 | 19.8464 | 51.0336 | 0 | 0 | 59.46832 |  | 24 |  | 24 | 150 |  |  | 43.75 | 7 | Cubic
1302 [3d]-{Cub} | [92] | Batch A oven | 65.6 | 28 | 3 | 1 | 1 | 0 | 0 | 0.2 | 0.5 | 0 | 0 | 0 |  | 0.29 |  |  |  | 405 | [5 empty] | 2.24 |  |  |  |  | 1283.08 | 587.3 | 1870.38 | 2.58 | 2.62 | 0 | 0 | 70.88 | 0.147 | 0.294 | 0.559 | 10.42 | 20.84 | 39.62192 | 70.88 | 19 | 17.0112 | 53.8688 | 0 | 0 | 56.63312 | 1 | 60 |  | 24 | 150 |  |  | 12 | 3 | Cubic
1302 [28d]-{Cub} | [92] | Batch A oven | 65.6 | 28 | 3 | 1 | 1 | 0 | 0 | 0.2 | 0.5 | 0 | 0 | 0 |  | 0.29 |  |  |  | 405 | [5 empty] | 2.24 |  |  |  |  | 1283.08 | 587.3 | 1870.38 | 2.58 | 2.62 | 0 | 0 | 70.88 | 0.147 | 0.294 | 0.559 | 10.42 | 20.84 | 39.62192 | 70.88 | 19 | 17.0112 | 53.8688 | 0 | 0 | 56.63312 | 1 | 60 |  | 24 | 150 |  |  | 19.33 | 28 | Cubic
1302 [7d]-{Cub} | [92] | Batch A oven | 65.6 | 28 | 3 | 1 | 1 | 0 | 0 | 0.2 | 0.5 | 0 | 0 | 0 |  | 0.29 |  |  |  | 405 | [5 empty] | 2.24 |  |  |  |  | 1283.08 | 587.3 | 1870.38 | 2.58 | 2.62 | 0 | 0 | 70.88 | 0.147 | 0.294 | 0.559 | 10.42 | 20.84 | 39.62192 | 70.88 | 19 | 17.0112 | 53.8688 | 0 | 0 | 56.63312 | 1 | 60 |  | 24 | 150 |  |  | 14.89 | 7 | Cubic
1303 [3d]-{Cub} | [92] | Batch B oven | 56.8525 | 25.06 | 2.396 | 9.37 | 2.4475 | 0 | 0 | 0.6125 | 0.375 | 0 | 0 | 0 |  | 0.7425 |  |  |  | 303.75 | 101.25 |  |  |  |  | 2.24 | 2.86 |  |  |  | 1283.08 | 587.3 | 1870.38 | 2.58 | 2.62 | 0 | 0 | 70.88 | 0.147 | 0.294 | 0.559 | 10.42 | 20.84 | 39.62192 | 70.88 | 20 | 14.176 | 56.704 | 0 | 0 | 53.79792 | 1 | 60 |  | 24 | 150 |  |  | 26.6 | 3 | Cubic
1303 [28d]-{Cub} | [92] | Batch B oven | 56.8525 | 25.06 | 2.396 | 9.37 | 2.4475 | 0 | 0 | 0.6125 | 0.375 | 0 | 0 | 0 |  | 0.7425 |  |  |  | 303.75 | 101.25 |  |  |  |  | 2.24 | 2.86 |  |  |  | 1283.08 | 587.3 | 1870.38 | 2.58 | 2.62 | 0 | 0 | 70.88 | 0.147 | 0.294 | 0.559 | 10.42 | 20.84 | 39.62192 | 70.88 | 20 | 14.176 | 56.704 | 0 | 0 | 53.79792 | 1 | 60 |  | 24 | 150 |  |  | 41.04 | 28 | Cubic
1303 [7d]-{Cub} | [92] | Batch B oven | 56.8525 | 25.06 | 2.396 | 9.37 | 2.4475 | 0 | 0 | 0.6125 | 0.375 | 0 | 0 | 0 |  | 0.7425 |  |  |  | 303.75 | 101.25 |  |  |  |  | 2.24 | 2.86 |  |  |  | 1283.08 | 587.3 | 1870.38 | 2.58 | 2.62 | 0 | 0 | 70.88 | 0.147 | 0.294 | 0.559 | 10.42 | 20.84 | 39.62192 | 70.88 | 20 | 14.176 | 56.704 | 0 | 0 | 53.79792 | 1 | 60 |  | 24 | 150 |  |  | 38.33 | 7 | Cubic
1304 [3d]-{Cub} | [92] | Batch C oven | 52.424603 | 23.5717776 | 2.09026736 | 13.6065552 | 3.1801626 | 0 | 0 | 0.8212902 | 0.311728 | 0 | 0 | 0 |  | 1.2542775 |  |  |  | 252.5 | 152.5 |  |  |  |  | 2.24 | 2.86 |  |  |  | 1283.08 | 587.3 | 1870.38 | 2.58 | 2.62 | 0 | 0 | 70.88 | 0.147 | 0.294 | 0.559 | 10.42 | 20.84 | 39.62192 | 70.88 | 21 | 11.3408 | 59.5392 | 0 | 0 | 50.96272 | 1 | 60 |  | 24 | 150 |  |  | 32.81 | 3 | Cubic
1304 [28d]-{Cub} | [92] | Batch C oven | 52.424603 | 23.5717776 | 2.09026736 | 13.6065552 | 3.1801626 | 0 | 0 | 0.8212902 | 0.311728 | 0 | 0 | 0 |  | 1.2542775 |  |  |  | 252.5 | 152.5 |  |  |  |  | 2.24 | 2.86 |  |  |  | 1283.08 | 587.3 | 1870.38 | 2.58 | 2.62 | 0 | 0 | 70.88 | 0.147 | 0.294 | 0.559 | 10.42 | 20.84 | 39.62192 | 70.88 | 21 | 11.3408 | 59.5392 | 0 | 0 | 50.96272 | 1 | 60 |  | 24 | 150 |  |  | 43.24 | 28 | Cubic
1304 [7d]-{Cub} | [92] | Batch C oven | 52.424603 | 23.5717776 | 2.09026736 | 13.6065552 | 3.1801626 | 0 | 0 | 0.8212902 | 0.311728 | 0 | 0 | 0 |  | 1.2542775 |  |  |  | 252.5 | 152.5 |  |  |  |  | 2.24 | 2.86 |  |  |  | 1283.08 | 587.3 | 1870.38 | 2.58 | 2.62 | 0 | 0 | 70.88 | 0.147 | 0.294 | 0.559 | 10.42 | 20.84 | 39.62192 | 70.88 | 21 | 11.3408 | 59.5392 | 0 | 0 | 50.96272 | 1 | 60 |  | 24 | 150 |  |  | 40.07 | 7 | Cubic
1305 [7d]-{Cub} | [92] | Batch D oven | 39.3575 | 19.18 | 1.188 | 26.11 | 5.3425 | 0 | 0 | 1.4375 | 0.125 | 0 | 0 | 0 |  | 1.84546875 |  |  |  | 101.25 | 303.75 |  |  |  |  | 2.24 | 2.86 |  |  |  | 1283.08 | 587.3 | 1870.38 | 2.58 | 2.62 | 0 | 0 | 70.88 | 0.147 | 0.294 | 0.559 | 10.42 | 20.84 | 39.62192 | 70.88 | 22 | 8.5056 | 62.3744 | 0 | 0 | 48.12752 | 1 | 60 |  | 24 | 150 |  |  | 46.11 | 7 | Cubic
1305 [28d]-{Cub} | [92] | Batch D oven | 39.3575 | 19.18 | 1.188 | 26.11 | 5.3425 | 0 | 0 | 1.4375 | 0.125 | 0 | 0 | 0 |  | 1.84546875 |  |  |  | 101.25 | 303.75 |  |  |  |  | 2.24 | 2.86 |  |  |  | 1283.08 | 587.3 | 1870.38 | 2.58 | 2.62 | 0 | 0 | 70.88 | 0.147 | 0.294 | 0.559 | 10.42 | 20.84 | 39.62192 | 70.88 | 22 | 8.5056 | 62.3744 | 0 | 0 | 48.12752 | 1 | 60 |  | 24 | 150 |  |  | 50.47 | 28 | Cubic
1305 [3d]-{Cub} | [92] | Batch D oven | 39.3575 | 19.18 | 1.188 | 26.11 | 5.3425 | 0 | 0 | 1.4375 | 0.125 | 0 | 0 | 0 |  | 1.84546875 |  |  |  | 101.25 | 303.75 |  |  |  |  | 2.24 | 2.86 |  |  |  | 1283.08 | 587.3 | 1870.38 | 2.58 | 2.62 | 0 | 0 | 70.88 | 0.147 | 0.294 | 0.559 | 10.42 | 20.84 | 39.62192 | 70.88 | 22 | 8.5056 | 62.3744 | 0 | 0 | 48.12752 | 1 | 60 |  | 24 | 150 |  |  | 40.56 | 3 | Cubic
1306 [7d]-{Cub} | [92] | Batch E oven | 30.61 | 16.24 | 0.584 | 34.48 | 6.79 | 0 | 0 | 1.85 | 0 | 0 | 0 | 0 |  | 2.1 |  |  |  |  | 405 | [5 empty] | 2.86 |  |  |  | 1283.08 | 587.3 | 1870.38 | 2.58 | 2.62 | 0 | 0 | 70.88 | 0.147 | 0.294 | 0.559 | 10.42 | 20.84 | 39.62192 | 70.88 | 23 | 5.6704 | 65.2096 | 0 | 0 | 45.29232 | 1 | 60 |  | 24 | 150 |  |  | 48.49 | 7 | Cubic
1306 [28d]-{Cub} | [92] | Batch E oven | 30.61 | 16.24 | 0.584 | 34.48 | 6.79 | 0 | 0 | 1.85 | 0 | 0 | 0 | 0 |  | 2.1 |  |  |  |  | 405 | [5 empty] | 2.86 |  |  |  | 1283.08 | 587.3 | 1870.38 | 2.58 | 2.62 | 0 | 0 | 70.88 | 0.147 | 0.294 | 0.559 | 10.42 | 20.84 | 39.62192 | 70.88 | 23 | 5.6704 | 65.2096 | 0 | 0 | 45.29232 | 1 | 60 |  | 24 | 150 |  |  | 53.11 | 28 | Cubic
1306 [3d]-{Cub} | [92] | Batch E oven | 30.61 | 16.24 | 0.584 | 34.48 | 6.79 | 0 | 0 | 1.85 | 0 | 0 | 0 | 0 |  | 2.1 |  |  |  |  | 405 | [5 empty] | 2.86 |  |  |  | 1283.08 | 587.3 | 1870.38 | 2.58 | 2.62 | 0 | 0 | 70.88 | 0.147 | 0.294 | 0.559 | 10.42 | 20.84 | 39.62192 | 70.88 | 23 | 5.6704 | 65.2096 | 0 | 0 | 45.29232 | 1 | 60 |  | 24 | 150 |  |  | 41.86 | 3 | Cubic
1307 [180d]-{Cyl} | [93] | AAS | 36.9 | 14.2 | 0.3 | 36 | 5.1 |  | 0.1 | 0 | 0.6 | 0.4 | 0 | 0 |  | 0 | 385.2 | 2.85 |  |  | 415 | [5 empty] | 2.85 |  |  |  | 1039 | 784 | 1823 | 2.58 | 2.5 | 0 | 0 | 71 | 0.147 | 0.294 | 0.56 | 10.44 | 20.87 | 39.689 | 46 | 9.2 | 29.072 | 16.928 | 136 | 0 | 204.761 |  | 25 |  | 24 |  | 100 | 200 | 40.2 | 180 | Cylindrical
1307 [56d]-{Cyl} | [93] | AAS | 36.9 | 14.2 | 0.3 | 36 | 5.1 |  | 0.1 | 0 | 0.6 | 0.4 | 0 | 0 |  | 0 | 385.2 | 2.85 |  |  | 415 | [5 empty] | 2.85 |  |  |  | 1039 | 784 | 1823 | 2.58 | 2.5 | 0 | 0 | 71 | 0.147 | 0.294 | 0.56 | 10.44 | 20.87 | 39.689 | 46 | 9.2 | 29.072 | 16.928 | 136 | 0 | 204.761 |  | 25 |  | 24 |  | 100 | 200 | 41.6 | 56 | Cylindrical
1307 [90d]-{Cyl} | [93] | AAS | 36.9 | 14.2 | 0.3 | 36 | 5.1 |  | 0.1 | 0 | 0.6 | 0.4 | 0 | 0 |  | 0 | 385.2 | 2.85 |  |  | 415 | [5 empty] | 2.85 |  |  |  | 1039 | 784 | 1823 | 2.58 | 2.5 | 0 | 0 | 71 | 0.147 | 0.294 | 0.56 | 10.44 | 20.87 | 39.689 | 46 | 9.2 | 29.072 | 16.928 | 136 | 0 | 204.761 |  | 25 |  | 24 |  | 100 | 200 | 41.3 | 90 | Cylindrical
1307 [28d]-{Cyl} | [93] | AAS | 36.9 | 14.2 | 0.3 | 36 | 5.1 |  | 0.1 | 0 | 0.6 | 0.4 | 0 | 0 |  | 0 | 385.2 | 2.85 |  |  | 415 | [5 empty] | 2.85 |  |  |  | 1039 | 784 | 1823 | 2.58 | 2.5 | 0 | 0 | 71 | 0.147 | 0.294 | 0.56 | 10.44 | 20.87 | 39.689 | 46 | 9.2 | 29.072 | 16.928 | 136 | 0 | 204.761 |  | 25 |  | 24 |  | 100 | 200 | 39.5 | 28 | Cylindrical
1307 [365d]-{Cyl} | [93] | AAS | 36.9 | 14.2 | 0.3 | 36 | 5.1 |  | 0.1 | 0 | 0.6 | 0.4 | 0 | 0 |  | 0 | 385.2 | 2.85 |  |  | 415 | [5 empty] | 2.85 |  |  |  | 1039 | 784 | 1823 | 2.58 | 2.5 | 0 | 0 | 71 | 0.147 | 0.294 | 0.56 | 10.44 | 20.87 | 39.689 | 46 | 9.2 | 29.072 | 16.928 | 136 | 0 | 204.761 |  | 25 |  | 24 |  | 100 | 200 | 40.4 | 365 | Cylindrical
1308 [56d]-{Cyl} | [93] | FAGP | 70.3 | 23.1 | 1.4 | 0.2 | 0.6 | 0.4 | 0.9 | 0.2 | 2.6 | 0.2 | 0 | 0 |  | 0 | 187.6 | 2.12 |  | 409 | [5 empty] | 2.12 |  |  |  |  | 909 | 686 | 1595 | 2.58 | 2.5 | 0 | 0 | 204 | 0.147 | 0.294 | 0.56 | 29.99 | 59.98 | 114.036 | 129 | 9.5 | 79.98 | 49.02 | 10 | 0 | 204.016 | 1 | 80 |  | 24 |  | 100 | 200 | 25.1 | 56 | Cylindrical
1308 [90d]-{Cyl} | [93] | FAGP | 70.3 | 23.1 | 1.4 | 0.2 | 0.6 | 0.4 | 0.9 | 0.2 | 2.6 | 0.2 | 0 | 0 |  | 0 | 187.6 | 2.12 |  | 409 | [5 empty] | 2.12 |  |  |  |  | 909 | 686 | 1595 | 2.58 | 2.5 | 0 | 0 | 204 | 0.147 | 0.294 | 0.56 | 29.99 | 59.98 | 114.036 | 129 | 9.5 | 79.98 | 49.02 | 10 | 0 | 204.016 | 1 | 80 |  | 24 |  | 100 | 200 | 27 | 90 | Cylindrical
1308 [28d]-{Cyl} | [93] | FAGP | 70.3 | 23.1 | 1.4 | 0.2 | 0.6 | 0.4 | 0.9 | 0.2 | 2.6 | 0.2 | 0 | 0 |  | 0 | 187.6 | 2.12 |  | 409 | [5 empty] | 2.12 |  |  |  |  | 909 | 686 | 1595 | 2.58 | 2.5 | 0 | 0 | 204 | 0.147 | 0.294 | 0.56 | 29.99 | 59.98 | 114.036 | 129 | 9.5 | 79.98 | 49.02 | 10 | 0 | 204.016 | 1 | 80 |  | 24 |  | 100 | 200 | 22.4 | 28 | Cylindrical
1308 [180d]-{Cyl} | [93] | FAGP | 70.3 | 23.1 | 1.4 | 0.2 | 0.6 | 0.4 | 0.9 | 0.2 | 2.6 | 0.2 | 0 | 0 |  | 0 | 187.6 | 2.12 |  | 409 | [5 empty] | 2.12 |  |  |  |  | 909 | 686 | 1595 | 2.58 | 2.5 | 0 | 0 | 204 | 0.147 | 0.294 | 0.56 | 29.99 | 59.98 | 114.036 | 129 | 9.5 | 79.98 | 49.02 | 10 | 0 | 204.016 | 1 | 80 |  | 24 |  | 100 | 200 | 31.1 | 180 | Cylindrical
1308 [365d]-{Cyl} | [93] | FAGP | 70.3 | 23.1 | 1.4 | 0.2 | 0.6 | 0.4 | 0.9 | 0.2 | 2.6 | 0.2 | 0 | 0 |  | 0 | 187.6 | 2.12 |  | 409 | [5 empty] | 2.12 |  |  |  |  | 909 | 686 | 1595 | 2.58 | 2.5 | 0 | 0 | 204 | 0.147 | 0.294 | 0.56 | 29.99 | 59.98 | 114.036 | 129 | 9.5 | 79.98 | 49.02 | 10 | 0 | 204.016 | 1 | 80 |  | 24 |  | 100 | 200 | 33.2 | 365 | Cylindrical
1309 [14d]-{Cyl} | [94] | FA0-20 | 74.18 | 9.44 | 4.22 | 5.53 | 2.48 | 0.32 | 1.46 | 0 | 0.96 | 0 | 0 | 0 | 0 | 0.82 |  |  |  | 459 | [10 empty] | 1172 | 539 | 1711 |  |  | 0 | 1.53 | 142.8571429 | 0.154 | 0.385 | 0.46 | 22 | 55 | 65.85714286 | 57.14285714 | 10 | 34.28571429 | 22.85714286 | 0 | 0 | 100.1428571 |  | 20 |  | 24 |  | 100 | 200 | 13.2203 | 14 | Cylindrical
1309 [28d]-{Cyl} | [94] | FA0-20 | 74.18 | 9.44 | 4.22 | 5.53 | 2.48 | 0.32 | 1.46 | 0 | 0.96 | 0 | 0 | 0 | 0 | 0.82 |  |  |  | 459 | [10 empty] | 1172 | 539 | 1711 |  |  | 0 | 1.53 | 142.8571429 | 0.154 | 0.385 | 0.46 | 22 | 55 | 65.85714286 | 57.14285714 | 10 | 34.28571429 | 22.85714286 | 0 | 0 | 100.1428571 |  | 20 |  | 24 |  | 100 | 200 | 14.2373 | 28 | Cylindrical
1309 [3d]-{Cyl} | [94] | FA0-20 | 74.18 | 9.44 | 4.22 | 5.53 | 2.48 | 0.32 | 1.46 | 0 | 0.96 | 0 | 0 | 0 | 0 | 0.82 |  |  |  | 459 | [10 empty] | 1172 | 539 | 1711 |  |  | 0 | 1.53 | 142.8571429 | 0.154 | 0.385 | 0.46 | 22 | 55 | 65.85714286 | 57.14285714 | 10 | 34.28571429 | 22.85714286 | 0 | 0 | 100.1428571 |  | 20 |  | 24 |  | 100 | 200 | 3.38983 | 3 | Cylindrical
1309 [56d]-{Cyl} | [94] | FA0-20 | 74.18 | 9.44 | 4.22 | 5.53 | 2.48 | 0.32 | 1.46 | 0 | 0.96 | 0 | 0 | 0 | 0 | 0.82 |  |  |  | 459 | [10 empty] | 1172 | 539 | 1711 |  |  | 0 | 1.53 | 142.8571429 | 0.154 | 0.385 | 0.46 | 22 | 55 | 65.85714286 | 57.14285714 | 10 | 34.28571429 | 22.85714286 | 0 | 0 | 100.1428571 |  | 20 |  | 24 |  | 100 | 200 | 16.1017 | 56 | Cylindrical
1309 [7d]-{Cyl} | [94] | FA0-20 | 74.18 | 9.44 | 4.22 | 5.53 | 2.48 | 0.32 | 1.46 | 0 | 0.96 | 0 | 0 | 0 | 0 | 0.82 |  |  |  | 459 | [10 empty] | 1172 | 539 | 1711 |  |  | 0 | 1.53 | 142.8571429 | 0.154 | 0.385 | 0.46 | 22 | 55 | 65.85714286 | 57.14285714 | 10 | 34.28571429 | 22.85714286 | 0 | 0 | 100.1428571 |  | 20 |  | 24 |  | 100 | 200 | 9.32203 | 7 | Cylindrical
1310 [28d]-{Cyl} | [94] | FA0-80 | 74.18 | 9.44 | 4.22 | 5.53 | 2.48 | 0.32 | 1.46 | 0 | 0.96 | 0 | 0 | 0 | 0 | 0.82 |  |  |  | 459 | [10 empty] | 1172 | 539 | 1711 |  |  | 0 | 1.53 | 142.8571429 | 0.154 | 0.385 | 0.46 | 22 | 55 | 65.85714286 | 57.14285714 | 10 | 34.28571429 | 22.85714286 | 0 | 0 | 100.1428571 | 1 | 80 |  | 24 |  | 100 | 200 | 25.5932 | 28 | Cylindrical
1310 [3d]-{Cyl} | [94] | FA0-80 | 74.18 | 9.44 | 4.22 | 5.53 | 2.48 | 0.32 | 1.46 | 0 | 0.96 | 0 | 0 | 0 | 0 | 0.82 |  |  |  | 459 | [10 empty] | 1172 | 539 | 1711 |  |  | 0 | 1.53 | 142.8571429 | 0.154 | 0.385 | 0.46 | 22 | 55 | 65.85714286 | 57.14285714 | 10 | 34.28571429 | 22.85714286 | 0 | 0 | 100.1428571 | 1 | 80 |  | 24 |  | 100 | 200 | 22.3729 | 3 | Cylindrical
1310 [14d]-{Cyl} | [94] | FA0-80 | 74.18 | 9.44 | 4.22 | 5.53 | 2.48 | 0.32 | 1.46 | 0 | 0.96 | 0 | 0 | 0 | 0 | 0.82 |  |  |  | 459 | [10 empty] | 1172 | 539 | 1711 |  |  | 0 | 1.53 | 142.8571429 | 0.154 | 0.385 | 0.46 | 22 | 55 | 65.85714286 | 57.14285714 | 10 | 34.28571429 | 22.85714286 | 0 | 0 | 100.1428571 | 1 | 80 |  | 24 |  | 100 | 200 | 23.0508 | 14 | Cylindrical
1310 [56d]-{Cyl} | [94] | FA0-80 | 74.18 | 9.44 | 4.22 | 5.53 | 2.48 | 0.32 | 1.46 | 0 | 0.96 | 0 | 0 | 0 | 0 | 0.82 |  |  |  | 459 | [10 empty] | 1172 | 539 | 1711 |  |  | 0 | 1.53 | 142.8571429 | 0.154 | 0.385 | 0.46 | 22 | 55 | 65.85714286 | 57.14285714 | 10 | 34.28571429 | 22.85714286 | 0 | 0 | 100.1428571 | 1 | 80 |  | 24 |  | 100 | 200 | 28.1356 | 56 | Cylindrical
1310 [7d]-{Cyl} | [94] | FA0-80 | 74.18 | 9.44 | 4.22 | 5.53 | 2.48 | 0.32 | 1.46 | 0 | 0.96 | 0 | 0 | 0 | 0 | 0.82 |  |  |  | 459 | [10 empty] | 1172 | 539 | 1711 |  |  | 0 | 1.53 | 142.8571429 | 0.154 | 0.385 | 0.46 | 22 | 55 | 65.85714286 | 57.14285714 | 10 | 34.28571429 | 22.85714286 | 0 | 0 | 100.1428571 | 1 | 80 |  | 24 |  | 100 | 200 | 22.7119 | 7 | Cylindrical
1311 [3d]-{Cyl} | [94] | FA5-20 | 71.31975 | 9.08144 | 4.128362 | 8.520015 | 2.503608 | 0.304 | 1.408868 | 0.2277904 | 0.9502688 | 0 | 0 | 0 | 0 | 0.9954009 |  |  | 22.95 | 436.05 | [10 empty] | 1172 | 539 | 1711 |  |  | 0 | 1.53 | 142.8571429 | 0.154 | 0.385 | 0.46 | 22 | 55 | 65.85714286 | 57.14285714 | 10 | 34.28571429 | 22.85714286 | 0 | 0 | 100.1428571 |  | 20 |  | 24 |  | 100 | 200 | 12.7119 | 3 | Cylindrical
1311 [28d]-{Cyl} | [94] | FA5-20 | 71.31975 | 9.08144 | 4.128362 | 8.520015 | 2.503608 | 0.304 | 1.408868 | 0.2277904 | 0.9502688 | 0 | 0 | 0 | 0 | 0.9954009 |  |  | 22.95 | 436.05 | [10 empty] | 1172 | 539 | 1711 |  |  | 0 | 1.53 | 142.8571429 | 0.154 | 0.385 | 0.46 | 22 | 55 | 65.85714286 | 57.14285714 | 10 | 34.28571429 | 22.85714286 | 0 | 0 | 100.1428571 |  | 20 |  | 24 |  | 100 | 200 | 29.1525 | 28 | Cylindrical
1311 [56d]-{Cyl} | [94] | FA5-20 | 71.31975 | 9.08144 | 4.128362 | 8.520015 | 2.503608 | 0.304 | 1.408868 | 0.2277904 | 0.9502688 | 0 | 0 | 0 | 0 | 0.9954009 |  |  | 22.95 | 436.05 | [10 empty] | 1172 | 539 | 1711 |  |  | 0 | 1.53 | 142.8571429 | 0.154 | 0.385 | 0.46 | 22 | 55 | 65.85714286 | 57.14285714 | 10 | 34.28571429 | 22.85714286 | 0 | 0 | 100.1428571 |  | 20 |  | 24 |  | 100 | 200 | 34.5763 | 56 | Cylindrical
1311 [7d]-{Cyl} | [94] | FA5-20 | 71.31975 | 9.08144 | 4.128362 | 8.520015 | 2.503608 | 0.304 | 1.408868 | 0.2277904 | 0.9502688 | 0 | 0 | 0 | 0 | 0.9954009 |  |  | 22.95 | 436.05 | [10 empty] | 1172 | 539 | 1711 |  |  | 0 | 1.53 | 142.8571429 | 0.154 | 0.385 | 0.46 | 22 | 55 | 65.85714286 | 57.14285714 | 10 | 34.28571429 | 22.85714286 | 0 | 0 | 100.1428571 |  | 20 |  | 24 |  | 100 | 200 | 17.1186 | 7 | Cylindrical
1311 [14d]-{Cyl} | [94] | FA5-20 | 71.31975 | 9.08144 | 4.128362 | 8.520015 | 2.503608 | 0.304 | 1.408868 | 0.2277904 | 0.9502688 | 0 | 0 | 0 | 0 | 0.9954009 |  |  | 22.95 | 436.05 | [10 empty] | 1172 | 539 | 1711 |  |  | 0 | 1.53 | 142.8571429 | 0.154 | 0.385 | 0.46 | 22 | 55 | 65.85714286 | 57.14285714 | 10 | 34.28571429 | 22.85714286 | 0 | 0 | 100.1428571 |  | 20 |  | 24 |  | 100 | 200 | 24.0678 | 14 | Cylindrical
1312 [7d]-{Cyl} | [94] | FA5-80 | 71.31975 | 9.08144 | 4.128362 | 8.520015 | 2.503608 | 0.304 | 1.408868 | 0.2277904 | 0.9502688 | 0 | 0 | 0 | 0 | 0.9954009 |  |  | 22.95 | 436.05 | [10 empty] | 1172 | 539 | 1711 |  |  | 0 | 1.53 | 142.8571429 | 0.154 | 0.385 | 0.46 | 22 | 55 | 65.85714286 | 57.14285714 | 10 | 34.28571429 | 22.85714286 | 0 | 0 | 100.1428571 | 1 | 80 |  | 24 |  | 100 | 200 | 44.5763 | 7 | Cylindrical
1312 [3d]-{Cyl} | [94] | FA5-80 | 71.31975 | 9.08144 | 4.128362 | 8.520015 | 2.503608 | 0.304 | 1.408868 | 0.2277904 | 0.9502688 | 0 | 0 | 0 | 0 | 0.9954009 |  |  | 22.95 | 436.05 | [10 empty] | 1172 | 539 | 1711 |  |  | 0 | 1.53 | 142.8571429 | 0.154 | 0.385 | 0.46 | 22 | 55 | 65.85714286 | 57.14285714 | 10 | 34.28571429 | 22.85714286 | 0 | 0 | 100.1428571 | 1 | 80 |  | 24 |  | 100 | 200 | 40.5085 | 3 | Cylindrical
1312 [14d]-{Cyl} | [94] | FA5-80 | 71.31975 | 9.08144 | 4.128362 | 8.520015 | 2.503608 | 0.304 | 1.408868 | 0.2277904 | 0.9502688 | 0 | 0 | 0 | 0 | 0.9954009 |  |  | 22.95 | 436.05 | [10 empty] | 1172 | 539 | 1711 |  |  | 0 | 1.53 | 142.8571429 | 0.154 | 0.385 | 0.46 | 22 | 55 | 65.85714286 | 57.14285714 | 10 | 34.28571429 | 22.85714286 | 0 | 0 | 100.1428571 | 1 | 80 |  | 24 |  | 100 | 200 | 45.0847 | 14 | Cylindrical
1312 [56d]-{Cyl} | [94] | FA5-80 | 71.31975 | 9.08144 | 4.128362 | 8.520015 | 2.503608 | 0.304 | 1.408868 | 0.2277904 | 0.9502688 | 0 | 0 | 0 | 0 | 0.9954009 |  |  | 22.95 | 436.05 | [10 empty] | 1172 | 539 | 1711 |  |  | 0 | 1.53 | 142.8571429 | 0.154 | 0.385 | 0.46 | 22 | 55 | 65.85714286 | 57.14285714 | 10 | 34.28571429 | 22.85714286 | 0 | 0 | 100.1428571 | 1 | 80 |  | 24 |  | 100 | 200 | 55.0847 | 56 | Cylindrical
1312 [28d]-{Cyl} | [94] | FA5-80 | 71.31975 | 9.08144 | 4.128362 | 8.520015 | 2.503608 | 0.304 | 1.408868 | 0.2277904 | 0.9502688 | 0 | 0 | 0 | 0 | 0.9954009 |  |  | 22.95 | 436.05 | [10 empty] | 1172 | 539 | 1711 |  |  | 0 | 1.53 | 142.8571429 | 0.154 | 0.385 | 0.46 | 22 | 55 | 65.85714286 | 57.14285714 | 10 | 34.28571429 | 22.85714286 | 0 | 0 | 100.1428571 | 1 | 80 |  | 24 |  | 100 | 200 | 52.7119 | 28 | Cylindrical
1313 [7d]-{Cyl} | [94] | FA10-20 | 68.45949 | 8.722879 | 4.036724 | 11.51003 | 2.527216 | 0.288 | 1.357736 | 0.4555809 | 0.9405376 | 0 | 0 | 0 | 0 | 1.170802 |  |  | 45.9 | 413.1 | [10 empty] | 1172 | 539 | 1711 |  |  | 0 | 1.53 | 142.8571429 | 0.154 | 0.385 | 0.46 | 22 | 55 | 65.85714286 | 57.14285714 | 10 | 34.28571429 | 22.85714286 | 0 | 0 | 100.1428571 |  | 20 |  | 24 |  | 100 | 200 | 16.7797 | 7 | Cylindrical
1313 [28d]-{Cyl} | [94] | FA10-20 | 68.45949 | 8.722879 | 4.036724 | 11.51003 | 2.527216 | 0.288 | 1.357736 | 0.4555809 | 0.9405376 | 0 | 0 | 0 | 0 | 1.170802 |  |  | 45.9 | 413.1 | [10 empty] | 1172 | 539 | 1711 |  |  | 0 | 1.53 | 142.8571429 | 0.154 | 0.385 | 0.46 | 22 | 55 | 65.85714286 | 57.14285714 | 10 | 34.28571429 | 22.85714286 | 0 | 0 | 100.1428571 |  | 20 |  | 24 |  | 100 | 200 | 25.7627 | 28 | Cylindrical
1313 [3d]-{Cyl} | [94] | FA10-20 | 68.45949 | 8.722879 | 4.036724 | 11.51003 | 2.527216 | 0.288 | 1.357736 | 0.4555809 | 0.9405376 | 0 | 0 | 0 | 0 | 1.170802 |  |  | 45.9 | 413.1 | [10 empty] | 1172 | 539 | 1711 |  |  | 0 | 1.53 | 142.8571429 | 0.154 | 0.385 | 0.46 | 22 | 55 | 65.85714286 | 57.14285714 | 10 | 34.28571429 | 22.85714286 | 0 | 0 | 100.1428571 |  | 20 |  | 24 |  | 100 | 200 | 8.47458 | 3 | Cylindrical
1313 [56d]-{Cyl} | [94] | FA10-20 | 68.45949 | 8.722879 | 4.036724 | 11.51003 | 2.527216 | 0.288 | 1.357736 | 0.4555809 | 0.9405376 | 0 | 0 | 0 | 0 | 1.170802 |  |  | 45.9 | 413.1 | [10 empty] | 1172 | 539 | 1711 |  |  | 0 | 1.53 | 142.8571429 | 0.154 | 0.385 | 0.46 | 22 | 55 | 65.85714286 | 57.14285714 | 10 | 34.28571429 | 22.85714286 | 0 | 0 | 100.1428571 |  | 20 |  | 24 |  | 100 | 200 | 33.3898 | 56 | Cylindrical
1313 [14d]-{Cyl} | [94] | FA10-20 | 68.45949 | 8.722879 | 4.036724 | 11.51003 | 2.527216 | 0.288 | 1.357736 | 0.4555809 | 0.9405376 | 0 | 0 | 0 | 0 | 1.170802 |  |  | 45.9 | 413.1 | [10 empty] | 1172 | 539 | 1711 |  |  | 0 | 1.53 | 142.8571429 | 0.154 | 0.385 | 0.46 | 22 | 55 | 65.85714286 | 57.14285714 | 10 | 34.28571429 | 22.85714286 | 0 | 0 | 100.1428571 |  | 20 |  | 24 |  | 100 | 200 | 23.0508 | 14 | Cylindrical
1314 [56d]-{Cyl} | [94] | FA10-80 | 68.45949 | 8.722879 | 4.036724 | 11.51003 | 2.527216 | 0.288 | 1.357736 | 0.4555809 | 0.9405376 | 0 | 0 | 0 | 0 | 1.170802 |  |  | 45.9 | 413.1 | [10 empty] | 1172 | 539 | 1711 |  |  | 0 | 1.53 | 142.8571429 | 0.154 | 0.385 | 0.46 | 22 | 55 | 65.85714286 | 57.14285714 | 10 | 34.28571429 | 22.85714286 | 0 | 0 | 100.1428571 | 1 | 80 |  | 24 |  | 100 | 200 | 52.0339 | 56 | Cylindrical
1314 [28d]-{Cyl} | [94] | FA10-80 | 68.45949 | 8.722879 | 4.036724 | 11.51003 | 2.527216 | 0.288 | 1.357736 | 0.4555809 | 0.9405376 | 0 | 0 | 0 | 0 | 1.170802 |  |  | 45.9 | 413.1 | [10 empty] | 1172 | 539 | 1711 |  |  | 0 | 1.53 | 142.8571429 | 0.154 | 0.385 | 0.46 | 22 | 55 | 65.85714286 | 57.14285714 | 10 | 34.28571429 | 22.85714286 | 0 | 0 | 100.1428571 | 1 | 80 |  | 24 |  | 100 | 200 | 50.678 | 28 | Cylindrical
1314 [3d]-{Cyl} | [94] | FA10-80 | 68.45949 | 8.722879 | 4.036724 | 11.51003 | 2.527216 | 0.288 | 1.357736 | 0.4555809 | 0.9405376 | 0 | 0 | 0 | 0 | 1.170802 |  |  | 45.9 | 413.1 | [10 empty] | 1172 | 539 | 1711 |  |  | 0 | 1.53 | 142.8571429 | 0.154 | 0.385 | 0.46 | 22 | 55 | 65.85714286 | 57.14285714 | 10 | 34.28571429 | 22.85714286 | 0 | 0 | 100.1428571 | 1 | 80 |  | 24 |  | 100 | 200 | 42.7119 | 3 | Cylindrical
1314 [14d]-{Cyl} | [94] | FA10-80 | 68.45949 | 8.722879 | 4.036724 | 11.51003 | 2.527216 | 0.288 | 1.357736 | 0.4555809 | 0.9405376 | 0 | 0 | 0 | 0 | 1.170802 |  |  | 45.9 | 413.1 | [10 empty] | 1172 | 539 | 1711 |  |  | 0 | 1.53 | 142.8571429 | 0.154 | 0.385 | 0.46 | 22 | 55 | 65.85714286 | 57.14285714 | 10 | 34.28571429 | 22.85714286 | 0 | 0 | 100.1428571 | 1 | 80 |  | 24 |  | 100 | 200 | 48.6441 | 14 | Cylindrical
1314 [7d]-{Cyl} | [94] | FA10-80 | 68.45949 | 8.722879 | 4.036724 | 11.51003 | 2.527216 | 0.288 | 1.357736 | 0.4555809 | 0.9405376 | 0 | 0 | 0 | 0 | 1.170802 |  |  | 45.9 | 413.1 | [10 empty] | 1172 | 539 | 1711 |  |  | 0 | 1.53 | 142.8571429 | 0.154 | 0.385 | 0.46 | 22 | 55 | 65.85714286 | 57.14285714 | 10 | 34.28571429 | 22.85714286 | 0 | 0 | 100.1428571 | 1 | 80 |  | 24 |  | 100 | 200 | 47.4576 | 7 | Cylindrical
1321 [28d]-{Cub} | [95] | VA100 | 45.009 | 15.856 | 11.007 | 10.558 | 9.486 | 3.653 | 1.131 | 0.034 | 2.4 | 0.426 | 0 | 0 |  | 1 |  |  |  | 0 |  |  |  | 384 |  | 1.97 |  |  |  | 2.77 | 1185.6 | 683.4 | 1874.3 | 2.7 | 2.6 | 0 | 0 | 103 | 0.115 | 0.3 | 0.59 | 11.85 | 30.9 | 60.255 | 54.85 | 8 | 37.298 | 17.552 | 0 | 7.68 | 102.161 |  | 25 |  | 24 | 100 |  |  | 15.5 | 28 | Cubic
1322 [28d]-{Cub} | [95] | VA90RHA10 | 50.0661 | 14.3264 | 9.9493 | 9.5572 | 8.5774 | 3.2877 | 1.0179 | 0.0306 | 2.16 | 0.3834 | 0 | 0 |  | 0.9 |  |  |  | 38.4 |  |  |  | 345.6 |  | 1.97 |  |  |  | 2.77 | 1185.6 | 683.4 | 1869 | 2.7 | 2.6 | 0 | 0 | 103 | 0.115 | 0.3 | 0.59 | 11.85 | 30.9 | 60.255 | 54.85 | 8 | 37.298 | 17.552 | 0 | 7.68 | 102.161 |  | 25 |  | 24 | 100 |  |  | 10 | 28 | Cubic
1323 [28d]-{Cub} | [95] | VA80RHA20 | 55.1232 | 12.7968 | 8.8916 | 8.5564 | 7.6688 | 2.9224 | 0.9048 | 0.0272 | 1.92 | 0.3408 | 0 | 0 |  | 0.8 |  |  |  | 76.8 |  |  |  | 307.2 |  | 1.97 |  |  |  | 2.77 | 1185.6 | 683.4 | 1869 | 2.7 | 2.6 | 0 | 0 | 103 | 0.115 | 0.3 | 0.59 | 11.85 | 30.9 | 60.255 | 54.85 | 8 | 37.298 | 17.552 | 0 | 7.68 | 102.161 |  | 25 |  | 24 | 100 |  |  | 8.75 | 28 | Cubic
1324 [28d]-{Cub} | [95] | VA70RHA30 | 60.1803 | 11.2672 | 7.8339 | 7.5556 | 6.7602 | 2.5571 | 0.7917 | 0.0238 | 1.68 | 0.2982 | 0 | 0 |  | 0.7 |  |  |  | 115.2 |  |  |  | 268.8 |  | 1.97 |  |  |  | 2.77 | 1185.6 | 683.4 | 1869 | 2.7 | 2.6 | 0 | 0 | 103 | 0.115 | 0.3 | 0.59 | 11.85 | 30.9 | 60.255 | 54.85 | 8 | 37.298 | 17.552 | 0 | 7.68 | 102.161 |  | 25 |  | 24 | 100 |  |  | 3 | 28 | Cubic
1325 [28d]-{Cub} | [95] | VA60RHA40 | 65.2374 | 9.7376 | 6.7762 | 6.5548 | 5.8516 | 2.1918 | 0.6786 | 0.0204 | 1.44 | 0.2556 | 0 | 0 |  | 0.6 |  |  |  | 153.6 |  |  |  | 230.4 |  | 1.97 |  |  |  | 2.77 | 1185.6 | 683.4 | 1869 | 2.7 | 2.6 | 0 | 0 | 103 | 0.115 | 0.3 | 0.59 | 11.85 | 30.9 | 60.255 | 54.85 | 8 | 37.298 | 17.552 | 0 | 7.68 | 102.161 |  | 25 |  | 24 | 100 |  |  | 4.25 | 28 | Cubic
1326 [28d]-{Cub} | [95] | VA50RHA50 | 70.2945 | 8.208 | 5.7185 | 5.554 | 4.943 | 1.8265 | 0.5655 | 0.017 | 1.2 | 0.213 | 0 | 0 |  | 0.5 |  |  |  | 192 |  |  |  | 192 |  | 2.08 |  |  |  | 2.77 | 1185.6 | 683.4 | 1869 | 2.7 | 2.6 | 0 | 0 | 103 | 0.115 | 0.3 | 0.59 | 11.85 | 30.9 | 60.255 | 54.85 | 8 | 37.298 | 17.552 | 0 | 7.68 | 102.161 |  | 25 |  | 24 | 100 |  |  | 3.5 | 28 | Cubic
1327 [28d]-{Cub} | [95] | VA90FA10 | 45.7081 | 17.6604 | 10.3063 | 9.6222 | 8.6184 | 3.3707 | 1.1009 | 0.0306 | 2.187 | 0.3834 | 0 | 0 |  | 1.045 |  |  |  | 38.4 |  |  |  | 345.6 |  | 2.08 |  |  |  | 2.77 | 1185.6 | 683.4 | 1869 | 2.7 | 2.6 | 0 | 0 | 103 | 0.115 | 0.3 | 0.59 | 11.85 | 30.9 | 60.255 | 54.85 | 8 | 37.298 | 17.552 | 0 | 7.68 | 102.161 |  | 25 |  | 24 | 100 |  |  | 16 | 28 | Cubic
1328 [28d]-{Cub} | [95] | VA80FA20 | 46.4072 | 19.4648 | 9.6056 | 8.6864 | 7.7508 | 3.0884 | 1.0708 | 0.0272 | 1.974 | 0.3408 | 0 | 0 |  | 1.09 |  |  |  | 76.8 |  |  |  | 307.2 |  | 2.08 |  |  |  | 2.77 | 1185.6 | 683.4 | 1869 | 2.7 | 2.6 | 0 | 0 | 103 | 0.115 | 0.3 | 0.59 | 11.85 | 30.9 | 60.255 | 54.85 | 8 | 37.298 | 17.552 | 0 | 7.68 | 102.161 |  | 25 |  | 24 | 100 |  |  | 18.5 | 28 | Cubic
1329 [28d]-{Cub} | [95] | VA70FA30 | 47.1063 | 21.2692 | 8.9049 | 7.7506 | 6.8832 | 2.8061 | 1.0407 | 0.0238 | 1.761 | 0.2982 | 0 | 0 |  | 1.135 |  |  |  | 115.2 |  |  |  | 268.8 |  | 2.08 |  |  |  | 2.77 | 1185.6 | 683.4 | 1869 | 2.7 | 2.6 | 0 | 0 | 103 | 0.115 | 0.3 | 0.59 | 11.85 | 30.9 | 60.255 | 54.85 | 8 | 37.298 | 17.552 | 0 | 7.68 | 102.161 |  | 25 |  | 24 | 100 |  |  | 20.5 | 28 | Cubic
1330 [28d]-{Cub} | [95] | VA60FA40 | 47.8054 | 23.0736 | 8.2042 | 6.8148 | 6.0156 | 2.5238 | 1.0106 | 0.0204 | 1.548 | 0.2556 | 0 | 0 |  | 1.18 |  |  |  | 153.6 |  |  |  | 230.4 |  | 2.08 |  |  |  | 2.77 | 1185.6 | 683.4 | 1869 | 2.7 | 2.6 | 0 | 0 | 103 | 0.115 | 0.3 | 0.59 | 11.85 | 30.9 | 60.255 | 54.85 | 8 | 37.298 | 17.552 | 0 | 7.68 | 102.161 |  | 25 |  | 24 | 100 |  |  | 16.25 | 28 | Cubic
1331 [28d]-{Cub} | [95] | VA50FA50 | 48.5045 | 24.878 | 7.5035 | 5.879 | 5.148 | 2.2415 | 0.9805 | 0.017 | 1.335 | 0.213 | 0 | 0 |  | 1.225 |  |  |  | 192 |  |  |  | 192 |  | 2.08 |  |  |  | 2.77 | 1185.6 | 683.4 | 1869 | 2.7 | 2.6 | 0 | 0 | 103 | 0.115 | 0.3 | 0.59 | 11.85 | 30.9 | 60.255 | 54.85 | 8 | 37.298 | 17.552 | 0 | 7.68 | 102.161 |  | 25 |  | 24 | 100 |  |  | 13 | 28 | Cubic
1332 [28d]-{Cub} | [95] | VA90GGBS10 | 43.8881 | 15.7504 | 10.2063 | 13.3822 | 9.2464 | 3.3127 | 1.0619 | 0.0306 | 2.16 | 0.3834 | 0 | 0 |  | 1.08 |  |  |  |  | 38.4 |  |  | 345.6 |  |  | 2.88 |  |  | 2.77 | 1185.6 | 683.4 | 1869 | 2.7 | 2.6 | 0 | 0 | 103 | 0.115 | 0.3 | 0.59 | 11.85 | 30.9 | 60.255 | 54.85 | 8 | 37.298 | 17.552 | 0 | 7.68 | 102.161 |  | 25 |  | 24 | 100 |  |  | 17.5 | 28 | Cubic
1333 [28d]-{Cub} | [95] | VA80GGBS20 | 42.7672 | 15.6448 | 9.4056 | 16.2064 | 9.0068 | 2.9724 | 0.9928 | 0.0272 | 1.92 | 0.3408 | 0 | 0 |  | 1.16 |  |  |  |  | 76.8 |  |  | 307.2 |  |  | 2.88 |  |  | 2.77 | 1185.6 | 683.4 | 1869 | 2.7 | 2.6 | 0 | 0 | 103 | 0.115 | 0.3 | 0.59 | 11.85 | 30.9 | 60.255 | 54.85 | 8 | 37.298 | 17.552 | 0 | 7.68 | 102.161 |  | 25 |  | 24 | 100 |  |  | 24 | 28 | Cubic
1334 [28d]-{Cub} | [95] | VA70GGBS30 | 41.6463 | 15.5392 | 8.6049 | 19.0306 | 8.7672 | 2.6321 | 0.9237 | 0.0238 | 1.68 | 0.2982 | 0 | 0 |  | 1.24 |  |  |  |  | 115.2 |  |  | 268.8 |  |  | 2.88 |  |  | 2.77 | 1185.6 | 683.4 | 1869 | 2.7 | 2.6 | 0 | 0 | 103 | 0.115 | 0.3 | 0.59 | 11.85 | 30.9 | 60.255 | 54.85 | 8 | 37.298 | 17.552 | 0 | 7.68 | 102.161 |  | 25 |  | 24 | 100 |  |  | 33 | 28 | Cubic
1335 [28d]-{Cub} | [95] | VA60GGBS40 | 40.5254 | 15.4336 | 7.8042 | 21.8548 | 8.5276 | 2.2918 | 0.8546 | 0.0204 | 1.44 | 0.2556 | 0 | 0 |  | 1.32 |  |  |  |  | 153.6 |  |  | 230.4 |  |  | 2.88 |  |  | 2.77 | 1185.6 | 683.4 | 1869 | 2.7 | 2.6 | 0 | 0 | 103 | 0.115 | 0.3 | 0.59 | 11.85 | 30.9 | 60.255 | 54.85 | 8 | 37.298 | 17.552 | 0 | 7.68 | 102.161 |  | 25 |  | 24 | 100 |  |  | 46 | 28 | Cubic
1336 [28d]-{Cub} | [95] | VA50GGBS50 | 39.4045 | 15.328 | 7.0035 | 24.679 | 8.288 | 1.9515 | 0.7855 | 0.017 | 1.2 | 0.213 | 0 | 0 |  | 1.4 |  |  |  |  | 192 |  |  | 192 |  |  | 2.88 |  |  | 2.77 | 1185.6 | 683.4 | 1869 | 2.7 | 2.6 | 0 | 0 | 103 | 0.115 | 0.3 | 0.59 | 11.85 | 30.9 | 60.255 | 54.85 | 8 | 37.298 | 17.552 | 0 | 7.68 | 102.161 |  | 25 |  | 24 | 100 |  |  | 50.75 | 28 | Cubic
1337 [3d]-{Cub} | [96] | 8M1 | 65.6 | 26.53 | 5.49 | 0.31 | 0.76 | 0.36 | 0.23 | 0.31 | 0 | 0 | 0 | 0 |  | 0.41 |  |  |  | 430 | [5 empty] | 2.42 |  |  |  |  | 1243 | 533 | 1776 | 2.78 | 2.73 | 0 | 0 | 138 | 0.1695 | 0.3506 | 0.4799 | 23.39 | 48.38 | 66.2262 | 56 | 8 | 38.08 | 17.92 | 0 | 8.6 | 109.4662 | 1 | 60 | 1 | 27 | 100 |  |  | 20.9327 | 3 | Cubic
1337 [28d]-{Cub} | [96] | 8M1 | 65.6 | 26.53 | 5.49 | 0.31 | 0.76 | 0.36 | 0.23 | 0.31 | 0 | 0 | 0 | 0 |  | 0.41 |  |  |  | 430 | [5 empty] | 2.42 |  |  |  |  | 1243 | 533 | 1776 | 2.78 | 2.73 | 0 | 0 | 138 | 0.1695 | 0.3506 | 0.4799 | 23.39 | 48.38 | 66.2262 | 56 | 8 | 38.08 | 17.92 | 0 | 8.6 | 109.4662 | 1 | 60 | 1 | 27 | 100 |  |  | 31.0558 | 28 | Cubic
1337 [7d]-{Cub} | [96] | 8M1 | 65.6 | 26.53 | 5.49 | 0.31 | 0.76 | 0.36 | 0.23 | 0.31 | 0 | 0 | 0 | 0 |  | 0.41 |  |  |  | 430 | [5 empty] | 2.42 |  |  |  |  | 1243 | 533 | 1776 | 2.78 | 2.73 | 0 | 0 | 138 | 0.1695 | 0.3506 | 0.4799 | 23.39 | 48.38 | 66.2262 | 56 | 8 | 38.08 | 17.92 | 0 | 8.6 | 109.4662 | 1 | 60 | 1 | 27 | 100 |  |  | 27.1075 | 7 | Cubic
1338 [28d]-{Cub} | [96] | 8M2 | 65.6 | 26.53 | 5.49 | 0.31 | 0.76 | 0.36 | 0.23 | 0.31 | 0 | 0 | 0 | 0 |  | 0.41 |  |  |  | 397 | [5 empty] | 2.42 |  |  |  |  | 1277 | 547 | 1824 | 2.78 | 2.73 | 0 | 0 | 128 | 0.1695 | 0.3506 | 0.4799 | 21.7 | 44.88 | 61.4272 | 51 | 8 | 34.68 | 16.32 | 0 | 7.94 | 100.8712 | 1 | 60 | 1 | 27 | 100 |  |  | 32.6797 | 28 | Cubic
1338 [7d]-{Cub} | [96] | 8M2 | 65.6 | 26.53 | 5.49 | 0.31 | 0.76 | 0.36 | 0.23 | 0.31 | 0 | 0 | 0 | 0 |  | 0.41 |  |  |  | 397 | [5 empty] | 2.42 |  |  |  |  | 1277 | 547 | 1824 | 2.78 | 2.73 | 0 | 0 | 128 | 0.1695 | 0.3506 | 0.4799 | 21.7 | 44.88 | 61.4272 | 51 | 8 | 34.68 | 16.32 | 0 | 7.94 | 100.8712 | 1 | 60 | 1 | 27 | 100 |  |  | 28.529 | 7 | Cubic
1338 [3d]-{Cub} | [96] | 8M2 | 65.6 | 26.53 | 5.49 | 0.31 | 0.76 | 0.36 | 0.23 | 0.31 | 0 | 0 | 0 | 0 |  | 0.41 |  |  |  | 397 | [5 empty] | 2.42 |  |  |  |  | 1277 | 547 | 1824 | 2.78 | 2.73 | 0 | 0 | 128 | 0.1695 | 0.3506 | 0.4799 | 21.7 | 44.88 | 61.4272 | 51 | 8 | 34.68 | 16.32 | 0 | 7.94 | 100.8712 | 1 | 60 | 1 | 27 | 100 |  |  | 22.3542 | 3 | Cubic
1339 [7d]-{Cub} | [96] | 8M3 | 65.6 | 26.53 | 5.49 | 0.31 | 0.76 | 0.36 | 0.23 | 0.31 | 0 | 0 | 0 | 0 |  | 0.41 |  |  |  | 364 | [5 empty] | 2.42 |  |  |  |  | 1311 | 562 | 1873 | 2.78 | 2.73 | 0 | 0 | 117 | 0.1695 | 0.3506 | 0.4799 | 19.83 | 41.02 | 56.1483 | 46 | 8 | 31.28 | 14.72 | 0 | 7.28 | 91.7963 | 1 | 60 | 1 | 27 | 100 |  |  | 29.5457 | 7 | Cubic
1339 [3d]-{Cub} | [96] | 8M3 | 65.6 | 26.53 | 5.49 | 0.31 | 0.76 | 0.36 | 0.23 | 0.31 | 0 | 0 | 0 | 0 |  | 0.41 |  |  |  | 364 | [5 empty] | 2.42 |  |  |  |  | 1311 | 562 | 1873 | 2.78 | 2.73 | 0 | 0 | 117 | 0.1695 | 0.3506 | 0.4799 | 19.83 | 41.02 | 56.1483 | 46 | 8 | 31.28 | 14.72 | 0 | 7.28 | 91.7963 | 1 | 60 | 1 | 27 | 100 |  |  | 23.1685 | 3 | Cubic
1339 [28d]-{Cub} | [96] | 8M3 | 65.6 | 26.53 | 5.49 | 0.31 | 0.76 | 0.36 | 0.23 | 0.31 | 0 | 0 | 0 | 0 |  | 0.41 |  |  |  | 364 | [5 empty] | 2.42 |  |  |  |  | 1311 | 562 | 1873 | 2.78 | 2.73 | 0 | 0 | 117 | 0.1695 | 0.3506 | 0.4799 | 19.83 | 41.02 | 56.1483 | 46 | 8 | 31.28 | 14.72 | 0 | 7.28 | 91.7963 | 1 | 60 | 1 | 27 | 100 |  |  | 32.9878 | 28 | Cubic
1340 [3d]-{Cub} | [96] | 8M4 | 65.6 | 26.53 | 5.49 | 0.31 | 0.76 | 0.36 | 0.23 | 0.31 | 0 | 0 | 0 | 0 |  | 0.41 |  |  |  | 331 | [5 empty] | 2.42 |  |  |  |  | 1344 | 576 | 1920 | 2.78 | 2.73 | 0 | 0 | 106 | 0.1695 | 0.3506 | 0.4799 | 17.97 | 37.16 | 50.8694 | 42 | 8 | 28.56 | 13.44 | 0 | 6.62 | 83.4014 | 1 | 60 | 1 | 27 | 100 |  |  | 21.5535 | 3 | Cubic
1340 [7d]-{Cub} | [96] | 8M4 | 65.6 | 26.53 | 5.49 | 0.31 | 0.76 | 0.36 | 0.23 | 0.31 | 0 | 0 | 0 | 0 |  | 0.41 |  |  |  | 331 | [5 empty] | 2.42 |  |  |  |  | 1344 | 576 | 1920 | 2.78 | 2.73 | 0 | 0 | 106 | 0.1695 | 0.3506 | 0.4799 | 17.97 | 37.16 | 50.8694 | 42 | 8 | 28.56 | 13.44 | 0 | 6.62 | 83.4014 | 1 | 60 | 1 | 27 | 100 |  |  | 26.5138 | 7 | Cubic
1340 [28d]-{Cub} | [96] | 8M4 | 65.6 | 26.53 | 5.49 | 0.31 | 0.76 | 0.36 | 0.23 | 0.31 | 0 | 0 | 0 | 0 |  | 0.41 |  |  |  | 331 | [5 empty] | 2.42 |  |  |  |  | 1344 | 576 | 1920 | 2.78 | 2.73 | 0 | 0 | 106 | 0.1695 | 0.3506 | 0.4799 | 17.97 | 37.16 | 50.8694 | 42 | 8 | 28.56 | 13.44 | 0 | 6.62 | 83.4014 | 1 | 60 | 1 | 27 | 100 |  |  | 31.0693 | 28 | Cubic
1341 [7d]-{Cub} | [96] | 8M5 | 65.6 | 26.53 | 5.49 | 0.31 | 0.76 | 0.36 | 0.23 | 0.31 | 0 | 0 | 0 | 0 |  | 0.41 |  |  |  | 298 | [5 empty] | 2.42 |  |  |  |  | 1377 | 590 | 1967 | 2.78 | 2.73 | 0 | 0 | 96 | 0.1695 | 0.3506 | 0.4799 | 16.27 | 33.66 | 46.0704 | 38 | 8 | 25.84 | 12.16 | 0 | 5.96 | 75.4864 | 1 | 60 | 1 | 27 | 100 |  |  | 24.4939 | 7 | Cubic
1341 [28d]-{Cub} | [96] | 8M5 | 65.6 | 26.53 | 5.49 | 0.31 | 0.76 | 0.36 | 0.23 | 0.31 | 0 | 0 | 0 | 0 |  | 0.41 |  |  |  | 298 | [5 empty] | 2.42 |  |  |  |  | 1377 | 590 | 1967 | 2.78 | 2.73 | 0 | 0 | 96 | 0.1695 | 0.3506 | 0.4799 | 16.27 | 33.66 | 46.0704 | 38 | 8 | 25.84 | 12.16 | 0 | 5.96 | 75.4864 | 1 | 60 | 1 | 27 | 100 |  |  | 27.5311 | 28 | Cubic
1341 [3d]-{Cub} | [96] | 8M5 | 65.6 | 26.53 | 5.49 | 0.31 | 0.76 | 0.36 | 0.23 | 0.31 | 0 | 0 | 0 | 0 |  | 0.41 |  |  |  | 298 | [5 empty] | 2.42 |  |  |  |  | 1377 | 590 | 1967 | 2.78 | 2.73 | 0 | 0 | 96 | 0.1695 | 0.3506 | 0.4799 | 16.27 | 33.66 | 46.0704 | 38 | 8 | 25.84 | 12.16 | 0 | 5.96 | 75.4864 | 1 | 60 | 1 | 27 | 100 |  |  | 19.635 | 3 | Cubic
1342 [7d]-{Cub} | [96] | 10M1 | 65.6 | 26.53 | 5.49 | 0.31 | 0.76 | 0.36 | 0.23 | 0.31 | 0 | 0 | 0 | 0 |  | 0.41 |  |  |  | 430 | [5 empty] | 2.42 |  |  |  |  | 1243 | 533 | 1776 | 2.78 | 2.73 | 0 | 0 | 138 | 0.1695 | 0.3506 | 0.4799 | 23.39 | 48.38 | 66.2262 | 55 | 10 | 33 | 22 | 0 | 8.6 | 104.3862 | 1 | 60 | 1 | 27 | 100 |  |  | 30.9104 | 7 | Cubic
1342 [28d]-{Cub} | [96] | 10M1 | 65.6 | 26.53 | 5.49 | 0.31 | 0.76 | 0.36 | 0.23 | 0.31 | 0 | 0 | 0 | 0 |  | 0.41 |  |  |  | 430 | [5 empty] | 2.42 |  |  |  |  | 1243 | 533 | 1776 | 2.78 | 2.73 | 0 | 0 | 138 | 0.1695 | 0.3506 | 0.4799 | 23.39 | 48.38 | 66.2262 | 55 | 10 | 33 | 22 | 0 | 8.6 | 104.3862 | 1 | 60 | 1 | 27 | 100 |  |  | 33.9639 | 28 | Cubic
1342 [3d]-{Cub} | [96] | 10M1 | 65.6 | 26.53 | 5.49 | 0.31 | 0.76 | 0.36 | 0.23 | 0.31 | 0 | 0 | 0 | 0 |  | 0.41 |  |  |  | 430 | [5 empty] | 2.42 |  |  |  |  | 1243 | 533 | 1776 | 2.78 | 2.73 | 0 | 0 | 138 | 0.1695 | 0.3506 | 0.4799 | 23.39 | 48.38 | 66.2262 | 55 | 10 | 33 | 22 | 0 | 8.6 | 104.3862 | 1 | 60 | 1 | 27 | 100 |  |  | 25.3719 | 3 | Cubic
1343 [28d]-{Cub} | [96] | 10M2 | 65.6 | 26.53 | 5.49 | 0.31 | 0.76 | 0.36 | 0.23 | 0.31 | 0 | 0 | 0 | 0 |  | 0.41 |  |  |  | 397 | [5 empty] | 2.42 |  |  |  |  | 1277 | 547 | 1824 | 2.78 | 2.73 | 0 | 0 | 128 | 0.1695 | 0.3506 | 0.4799 | 21.7 | 44.88 | 61.4272 | 51 | 10 | 30.6 | 20.4 | 0 | 7.94 | 96.7912 | 1 | 60 | 1 | 27 | 100 |  |  | 35.6706 | 28 | Cubic
1343 [7d]-{Cub} | [96] | 10M2 | 65.6 | 26.53 | 5.49 | 0.31 | 0.76 | 0.36 | 0.23 | 0.31 | 0 | 0 | 0 | 0 |  | 0.41 |  |  |  | 397 | [5 empty] | 2.42 |  |  |  |  | 1277 | 547 | 1824 | 2.78 | 2.73 | 0 | 0 | 128 | 0.1695 | 0.3506 | 0.4799 | 21.7 | 44.88 | 61.4272 | 51 | 10 | 30.6 | 20.4 | 0 | 7.94 | 96.7912 | 1 | 60 | 1 | 27 | 100 |  |  | 32.0528 | 7 | Cubic
1343 [3d]-{Cub} | [96] | 10M2 | 65.6 | 26.53 | 5.49 | 0.31 | 0.76 | 0.36 | 0.23 | 0.31 | 0 | 0 | 0 | 0 |  | 0.41 |  |  |  | 397 | [5 empty] | 2.42 |  |  |  |  | 1277 | 547 | 1824 | 2.78 | 2.73 | 0 | 0 | 128 | 0.1695 | 0.3506 | 0.4799 | 21.7 | 44.88 | 61.4272 | 51 | 10 | 30.6 | 20.4 | 0 | 7.94 | 96.7912 | 1 | 60 | 1 | 27 | 100 |  |  | 26.0619 | 3 | Cubic
1344 [3d]-{Cub} | [96] | 10M3 | 65.6 | 26.53 | 5.49 | 0.31 | 0.76 | 0.36 | 0.23 | 0.31 | 0 | 0 | 0 | 0 |  | 0.41 |  |  |  | 364 | [5 empty] | 2.42 |  |  |  |  | 1311 | 562 | 1873 | 2.78 | 2.73 | 0 | 0 | 117 | 0.1695 | 0.3506 | 0.4799 | 19.83 | 41.02 | 56.1483 | 47 | 10 | 28.2 | 18.8 | 0 | 7.28 | 88.7163 | 1 | 60 | 1 | 27 | 100 |  |  | 27.0916 | 3 | Cubic
1344 [7d]-{Cub} | [96] | 10M3 | 65.6 | 26.53 | 5.49 | 0.31 | 0.76 | 0.36 | 0.23 | 0.31 | 0 | 0 | 0 | 0 |  | 0.41 |  |  |  | 364 | [5 empty] | 2.42 |  |  |  |  | 1311 | 562 | 1873 | 2.78 | 2.73 | 0 | 0 | 117 | 0.1695 | 0.3506 | 0.4799 | 19.83 | 41.02 | 56.1483 | 47 | 10 | 28.2 | 18.8 | 0 | 7.28 | 88.7163 | 1 | 60 | 1 | 27 | 100 |  |  | 32.5172 | 7 | Cubic
1344 [28d]-{Cub} | [96] | 10M3 | 65.6 | 26.53 | 5.49 | 0.31 | 0.76 | 0.36 | 0.23 | 0.31 | 0 | 0 | 0 | 0 |  | 0.41 |  |  |  | 364 | [5 empty] | 2.42 |  |  |  |  | 1311 | 562 | 1873 | 2.78 | 2.73 | 0 | 0 | 117 | 0.1695 | 0.3506 | 0.4799 | 19.83 | 41.02 | 56.1483 | 47 | 10 | 28.2 | 18.8 | 0 | 7.28 | 88.7163 | 1 | 60 | 1 | 27 | 100 |  |  | 36.5875 | 28 | Cubic
1345 [3d]-{Cub} | [96] | 10M4 | 65.6 | 26.53 | 5.49 | 0.31 | 0.76 | 0.36 | 0.23 | 0.31 | 0 | 0 | 0 | 0 |  | 0.41 |  |  |  | 331 | [5 empty] | 2.42 |  |  |  |  | 1344 | 576 | 1920 | 2.78 | 2.73 | 0 | 0 | 106 | 0.1695 | 0.3506 | 0.4799 | 17.97 | 37.16 | 50.8694 | 42 | 10 | 25.2 | 16.8 | 0 | 6.62 | 80.0414 | 1 | 60 | 1 | 27 | 100 |  |  | 25.5219 | 3 | Cubic
1345 [7d]-{Cub} | [96] | 10M4 | 65.6 | 26.53 | 5.49 | 0.31 | 0.76 | 0.36 | 0.23 | 0.31 | 0 | 0 | 0 | 0 |  | 0.41 |  |  |  | 331 | [5 empty] | 2.42 |  |  |  |  | 1344 | 576 | 1920 | 2.78 | 2.73 | 0 | 0 | 106 | 0.1695 | 0.3506 | 0.4799 | 17.97 | 37.16 | 50.8694 | 42 | 10 | 25.2 | 16.8 | 0 | 6.62 | 80.0414 | 1 | 60 | 1 | 27 | 100 |  |  | 29.9312 | 7 | Cubic
1345 [28d]-{Cub} | [96] | 10M4 | 65.6 | 26.53 | 5.49 | 0.31 | 0.76 | 0.36 | 0.23 | 0.31 | 0 | 0 | 0 | 0 |  | 0.41 |  |  |  | 331 | [5 empty] | 2.42 |  |  |  |  | 1344 | 576 | 1920 | 2.78 | 2.73 | 0 | 0 | 106 | 0.1695 | 0.3506 | 0.4799 | 17.97 | 37.16 | 50.8694 | 42 | 10 | 25.2 | 16.8 | 0 | 6.62 | 80.0414 | 1 | 60 | 1 | 27 | 100 |  |  | 33.5492 | 28 | Cubic
1346 [3d]-{Cub} | [96] | 10M5 | 65.6 | 26.53 | 5.49 | 0.31 | 0.76 | 0.36 | 0.23 | 0.31 | 0 | 0 | 0 | 0 |  | 0.41 |  |  |  | 298 | [5 empty] | 2.42 |  |  |  |  | 1377 | 590 | 1967 | 2.78 | 2.73 | 0 | 0 | 96 | 0.1695 | 0.3506 | 0.4799 | 16.27 | 33.66 | 46.0704 | 38 | 10 | 22.8 | 15.2 | 0 | 5.96 | 72.4464 | 1 | 60 | 1 | 27 | 100 |  |  | 21.4669 | 3 | Cubic
1346 [7d]-{Cub} | [96] | 10M5 | 65.6 | 26.53 | 5.49 | 0.31 | 0.76 | 0.36 | 0.23 | 0.31 | 0 | 0 | 0 | 0 |  | 0.41 |  |  |  | 298 | [5 empty] | 2.42 |  |  |  |  | 1377 | 590 | 1967 | 2.78 | 2.73 | 0 | 0 | 96 | 0.1695 | 0.3506 | 0.4799 | 16.27 | 33.66 | 46.0704 | 38 | 10 | 22.8 | 15.2 | 0 | 5.96 | 72.4464 | 1 | 60 | 1 | 27 | 100 |  |  | 26.5536 | 7 | Cubic
1346 [28d]-{Cub} | [96] | 10M5 | 65.6 | 26.53 | 5.49 | 0.31 | 0.76 | 0.36 | 0.23 | 0.31 | 0 | 0 | 0 | 0 |  | 0.41 |  |  |  | 298 | [5 empty] | 2.42 |  |  |  |  | 1377 | 590 | 1967 | 2.78 | 2.73 | 0 | 0 | 96 | 0.1695 | 0.3506 | 0.4799 | 16.27 | 33.66 | 46.0704 | 38 | 10 | 22.8 | 15.2 | 0 | 5.96 | 72.4464 | 1 | 60 | 1 | 27 | 100 |  |  | 32.997 | 28 | Cubic
1347 [3d]-{Cub} | [96] | 12M1 | 65.6 | 26.53 | 5.49 | 0.31 | 0.76 | 0.36 | 0.23 | 0.31 | 0 | 0 | 0 | 0 |  | 0.41 |  |  |  | 430 | [5 empty] | 2.42 |  |  |  |  | 1243 | 533 | 1776 | 2.78 | 2.73 | 0 | 0 | 138 | 0.1695 | 0.3506 | 0.4799 | 23.39 | 48.38 | 66.2262 | 55 | 12 | 28.6 | 26.4 | 0 | 8.6 | 99.9862 | 1 | 60 | 1 | 27 | 100 |  |  | 25.0408 | 3 | Cubic
1347 [7d]-{Cub} | [96] | 12M1 | 65.6 | 26.53 | 5.49 | 0.31 | 0.76 | 0.36 | 0.23 | 0.31 | 0 | 0 | 0 | 0 |  | 0.41 |  |  |  | 430 | [5 empty] | 2.42 |  |  |  |  | 1243 | 533 | 1776 | 2.78 | 2.73 | 0 | 0 | 138 | 0.1695 | 0.3506 | 0.4799 | 23.39 | 48.38 | 66.2262 | 55 | 12 | 28.6 | 26.4 | 0 | 8.6 | 99.9862 | 1 | 60 | 1 | 27 | 100 |  |  | 31.035 | 7 | Cubic
1347 [28d]-{Cub} | [96] | 12M1 | 65.6 | 26.53 | 5.49 | 0.31 | 0.76 | 0.36 | 0.23 | 0.31 | 0 | 0 | 0 | 0 |  | 0.41 |  |  |  | 430 | [5 empty] | 2.42 |  |  |  |  | 1243 | 533 | 1776 | 2.78 | 2.73 | 0 | 0 | 138 | 0.1695 | 0.3506 | 0.4799 | 23.39 | 48.38 | 66.2262 | 55 | 12 | 28.6 | 26.4 | 0 | 8.6 | 99.9862 | 1 | 60 | 1 | 27 | 100 |  |  | 36.1281 | 28 | Cubic
1348 [3d]-{Cub} | [96] | 12M2 | 65.6 | 26.53 | 5.49 | 0.31 | 0.76 | 0.36 | 0.23 | 0.31 | 0 | 0 | 0 | 0 |  | 0.41 |  |  |  | 397 | [5 empty] | 2.42 |  |  |  |  | 1277 | 547 | 1824 | 2.78 | 2.73 | 0 | 0 | 128 | 0.1695 | 0.3506 | 0.4799 | 21.7 | 44.88 | 61.4272 | 50 | 12 | 26 | 24 | 0 | 7.94 | 92.1912 | 1 | 60 | 1 | 27 | 100 |  |  | 26.5465 | 3 | Cubic
1348 [28d]-{Cub} | [96] | 12M2 | 65.6 | 26.53 | 5.49 | 0.31 | 0.76 | 0.36 | 0.23 | 0.31 | 0 | 0 | 0 | 0 |  | 0.41 |  |  |  | 397 | [5 empty] | 2.42 |  |  |  |  | 1277 | 547 | 1824 | 2.78 | 2.73 | 0 | 0 | 128 | 0.1695 | 0.3506 | 0.4799 | 21.7 | 44.88 | 61.4272 | 50 | 12 | 26 | 24 | 0 | 7.94 | 92.1912 | 1 | 60 | 1 | 27 | 100 |  |  | 38.6522 | 28 | Cubic
1348 [7d]-{Cub} | [96] | 12M2 | 65.6 | 26.53 | 5.49 | 0.31 | 0.76 | 0.36 | 0.23 | 0.31 | 0 | 0 | 0 | 0 |  | 0.41 |  |  |  | 397 | [5 empty] | 2.42 |  |  |  |  | 1277 | 547 | 1824 | 2.78 | 2.73 | 0 | 0 | 128 | 0.1695 | 0.3506 | 0.4799 | 21.7 | 44.88 | 61.4272 | 50 | 12 | 26 | 24 | 0 | 7.94 | 92.1912 | 1 | 60 | 1 | 27 | 100 |  |  | 33.1071 | 7 | Cubic
1349 [3d]-{Cub} | [96] | 12M3 | 65.6 | 26.53 | 5.49 | 0.31 | 0.76 | 0.36 | 0.23 | 0.31 | 0 | 0 | 0 | 0 |  | 0.41 |  |  |  | 364 | [5 empty] | 2.42 |  |  |  |  | 1311 | 562 | 1873 | 2.78 | 2.73 | 0 | 0 | 117 | 0.1695 | 0.3506 | 0.4799 | 19.83 | 41.02 | 56.1483 | 47 | 12 | 24.44 | 22.56 | 0 | 7.28 | 84.9563 | 1 | 60 | 1 | 27 | 100 |  |  | 27.1497 | 3 | Cubic
1349 [28d]-{Cub} | [96] | 12M3 | 65.6 | 26.53 | 5.49 | 0.31 | 0.76 | 0.36 | 0.23 | 0.31 | 0 | 0 | 0 | 0 |  | 0.41 |  |  |  | 364 | [5 empty] | 2.42 |  |  |  |  | 1311 | 562 | 1873 | 2.78 | 2.73 | 0 | 0 | 117 | 0.1695 | 0.3506 | 0.4799 | 19.83 | 41.02 | 56.1483 | 47 | 12 | 24.44 | 22.56 | 0 | 7.28 | 84.9563 | 1 | 60 | 1 | 27 | 100 |  |  | 37.219 | 28 | Cubic
1349 [7d]-{Cub} | [96] | 12M3 | 65.6 | 26.53 | 5.49 | 0.31 | 0.76 | 0.36 | 0.23 | 0.31 | 0 | 0 | 0 | 0 |  | 0.41 |  |  |  | 364 | [5 empty] | 2.42 |  |  |  |  | 1311 | 562 | 1873 | 2.78 | 2.73 | 0 | 0 | 117 | 0.1695 | 0.3506 | 0.4799 | 19.83 | 41.02 | 56.1483 | 47 | 12 | 24.44 | 22.56 | 0 | 7.28 | 84.9563 | 1 | 60 | 1 | 27 | 100 |  |  | 33.7096 | 7 | Cubic
1350 [3d]-{Cub} | [96] | 12M4 | 65.6 | 26.53 | 5.49 | 0.31 | 0.76 | 0.36 | 0.23 | 0.31 | 0 | 0 | 0 | 0 |  | 0.41 |  |  |  | 331 | [5 empty] | 2.42 |  |  |  |  | 1344 | 576 | 1920 | 2.78 | 2.73 | 0 | 0 | 106 | 0.1695 | 0.3506 | 0.4799 | 17.97 | 37.16 | 50.8694 | 42 | 12 | 21.84 | 20.16 | 0 | 6.62 | 76.6814 | 1 | 60 | 1 | 27 | 100 |  |  | 25.154 | 3 | Cubic
1350 [7d]-{Cub} | [96] | 12M4 | 65.6 | 26.53 | 5.49 | 0.31 | 0.76 | 0.36 | 0.23 | 0.31 | 0 | 0 | 0 | 0 |  | 0.41 |  |  |  | 331 | [5 empty] | 2.42 |  |  |  |  | 1344 | 576 | 1920 | 2.78 | 2.73 | 0 | 0 | 106 | 0.1695 | 0.3506 | 0.4799 | 17.97 | 37.16 | 50.8694 | 42 | 12 | 21.84 | 20.16 | 0 | 6.62 | 76.6814 | 1 | 60 | 1 | 27 | 100 |  |  | 32.1652 | 7 | Cubic
1350 [28d]-{Cub} | [96] | 12M4 | 65.6 | 26.53 | 5.49 | 0.31 | 0.76 | 0.36 | 0.23 | 0.31 | 0 | 0 | 0 | 0 |  | 0.41 |  |  |  | 331 | [5 empty] | 2.42 |  |  |  |  | 1344 | 576 | 1920 | 2.78 | 2.73 | 0 | 0 | 106 | 0.1695 | 0.3506 | 0.4799 | 17.97 | 37.16 | 50.8694 | 42 | 12 | 21.84 | 20.16 | 0 | 6.62 | 76.6814 | 1 | 60 | 1 | 27 | 100 |  |  | 35.2233 | 28 | Cubic
1351 [28d]-{Cub} | [96] | 12M5 | 65.6 | 26.53 | 5.49 | 0.31 | 0.76 | 0.36 | 0.23 | 0.31 | 0 | 0 | 0 | 0 |  | 0.41 |  |  |  | 298 | [5 empty] | 2.42 |  |  |  |  | 1377 | 590 | 1967 | 2.78 | 2.73 | 0 | 0 | 96 | 0.1695 | 0.3506 | 0.4799 | 16.27 | 33.66 | 46.0704 | 158 | 12 | 82.16 | 75.84 | 0 | 5.96 | 131.8064 | 1 | 60 | 1 | 27 | 100 |  |  | 32.21 | 28 | Cubic
1351 [7d]-{Cub} | [96] | 12M5 | 65.6 | 26.53 | 5.49 | 0.31 | 0.76 | 0.36 | 0.23 | 0.31 | 0 | 0 | 0 | 0 |  | 0.41 |  |  |  | 298 | [5 empty] | 2.42 |  |  |  |  | 1377 | 590 | 1967 | 2.78 | 2.73 | 0 | 0 | 96 | 0.1695 | 0.3506 | 0.4799 | 16.27 | 33.66 | 46.0704 | 158 | 12 | 82.16 | 75.84 | 0 | 5.96 | 131.8064 | 1 | 60 | 1 | 27 | 100 |  |  | 29.1515 | 7 | Cubic
1351 [3d]-{Cub} | [96] | 12M5 | 65.6 | 26.53 | 5.49 | 0.31 | 0.76 | 0.36 | 0.23 | 0.31 | 0 | 0 | 0 | 0 |  | 0.41 |  |  |  | 298 | [5 empty] | 2.42 |  |  |  |  | 1377 | 590 | 1967 | 2.78 | 2.73 | 0 | 0 | 96 | 0.1695 | 0.3506 | 0.4799 | 16.27 | 33.66 | 46.0704 | 158 | 12 | 82.16 | 75.84 | 0 | 5.96 | 131.8064 | 1 | 60 | 1 | 27 | 100 |  |  | 22.8165 | 3 | Cubic
1352 [28d]-{Cub} | [96] | 14M1 | 65.6 | 26.53 | 5.49 | 0.31 | 0.76 | 0.36 | 0.23 | 0.31 | 0 | 0 | 0 | 0 |  | 0.41 |  |  |  | 430 | [5 empty] | 2.42 |  |  |  |  | 1243 | 533 | 1776 | 2.78 | 2.73 | 0 | 0 | 138 | 0.1695 | 0.3506 | 0.4799 | 23.39 | 48.38 | 66.2262 | 55 | 14 | 24.2 | 30.8 | 0 | 8.6 | 95.5862 | 1 | 60 | 1 | 27 | 100 |  |  | 37.9775 | 28 | Cubic
1352 [7d]-{Cub} | [96] | 14M1 | 65.6 | 26.53 | 5.49 | 0.31 | 0.76 | 0.36 | 0.23 | 0.31 | 0 | 0 | 0 | 0 |  | 0.41 |  |  |  | 430 | [5 empty] | 2.42 |  |  |  |  | 1243 | 533 | 1776 | 2.78 | 2.73 | 0 | 0 | 138 | 0.1695 | 0.3506 | 0.4799 | 23.39 | 48.38 | 66.2262 | 55 | 14 | 24.2 | 30.8 | 0 | 8.6 | 95.5862 | 1 | 60 | 1 | 27 | 100 |  |  | 32.5843 | 7 | Cubic
1352 [3d]-{Cub} | [96] | 14M1 | 65.6 | 26.53 | 5.49 | 0.31 | 0.76 | 0.36 | 0.23 | 0.31 | 0 | 0 | 0 | 0 |  | 0.41 |  |  |  | 430 | [5 empty] | 2.42 |  |  |  |  | 1243 | 533 | 1776 | 2.78 | 2.73 | 0 | 0 | 138 | 0.1695 | 0.3506 | 0.4799 | 23.39 | 48.38 | 66.2262 | 55 | 14 | 24.2 | 30.8 | 0 | 8.6 | 95.5862 | 1 | 60 | 1 | 27 | 100 |  |  | 26.5169 | 3 | Cubic
1353 [28d]-{Cub} | [96] | 14M2 | 65.6 | 26.53 | 5.49 | 0.31 | 0.76 | 0.36 | 0.23 | 0.31 | 0 | 0 | 0 | 0 |  | 0.41 |  |  |  | 397 | [5 empty] | 2.42 |  |  |  |  | 1277 | 547 | 1824 | 2.78 | 2.73 | 0 | 0 | 128 | 0.1695 | 0.3506 | 0.4799 | 21.7 | 44.88 | 61.4272 | 51 | 14 | 22.44 | 28.56 | 0 | 7.94 | 88.6312 | 1 | 60 | 1 | 27 | 100 |  |  | 39.1011 | 28 | Cubic
1353 [3d]-{Cub} | [96] | 14M2 | 65.6 | 26.53 | 5.49 | 0.31 | 0.76 | 0.36 | 0.23 | 0.31 | 0 | 0 | 0 | 0 |  | 0.41 |  |  |  | 397 | [5 empty] | 2.42 |  |  |  |  | 1277 | 547 | 1824 | 2.78 | 2.73 | 0 | 0 | 128 | 0.1695 | 0.3506 | 0.4799 | 21.7 | 44.88 | 61.4272 | 51 | 14 | 22.44 | 28.56 | 0 | 7.94 | 88.6312 | 1 | 60 | 1 | 27 | 100 |  |  | 27.4157 | 3 | Cubic
1353 [7d]-{Cub} | [96] | 14M2 | 65.6 | 26.53 | 5.49 | 0.31 | 0.76 | 0.36 | 0.23 | 0.31 | 0 | 0 | 0 | 0 |  | 0.41 |  |  |  | 397 | [5 empty] | 2.42 |  |  |  |  | 1277 | 547 | 1824 | 2.78 | 2.73 | 0 | 0 | 128 | 0.1695 | 0.3506 | 0.4799 | 21.7 | 44.88 | 61.4272 | 51 | 14 | 22.44 | 28.56 | 0 | 7.94 | 88.6312 | 1 | 60 | 1 | 27 | 100 |  |  | 34.0449 | 7 | Cubic
1354 [28d]-{Cub} | [96] | 14M3 | 65.6 | 26.53 | 5.49 | 0.31 | 0.76 | 0.36 | 0.23 | 0.31 | 0 | 0 | 0 | 0 |  | 0.41 |  |  |  | 364 | [5 empty] | 2.42 |  |  |  |  | 1311 | 562 | 1873 | 2.78 | 2.73 | 0 | 0 | 117 | 0.1695 | 0.3506 | 0.4799 | 19.83 | 41.02 | 56.1483 | 47 | 14 | 20.68 | 26.32 | 0 | 7.28 | 81.1963 | 1 | 60 | 1 | 27 | 100 |  |  | 37.9775 | 28 | Cubic
1354 [3d]-{Cub} | [96] | 14M3 | 65.6 | 26.53 | 5.49 | 0.31 | 0.76 | 0.36 | 0.23 | 0.31 | 0 | 0 | 0 | 0 |  | 0.41 |  |  |  | 364 | [5 empty] | 2.42 |  |  |  |  | 1311 | 562 | 1873 | 2.78 | 2.73 | 0 | 0 | 117 | 0.1695 | 0.3506 | 0.4799 | 19.83 | 41.02 | 56.1483 | 47 | 14 | 20.68 | 26.32 | 0 | 7.28 | 81.1963 | 1 | 60 | 1 | 27 | 100 |  |  | 28.9888 | 3 | Cubic
1354 [7d]-{Cub} | [96] | 14M3 | 65.6 | 26.53 | 5.49 | 0.31 | 0.76 | 0.36 | 0.23 | 0.31 | 0 | 0 | 0 | 0 |  | 0.41 |  |  |  | 364 | [5 empty] | 2.42 |  |  |  |  | 1311 | 562 | 1873 | 2.78 | 2.73 | 0 | 0 | 117 | 0.1695 | 0.3506 | 0.4799 | 19.83 | 41.02 | 56.1483 | 47 | 14 | 20.68 | 26.32 | 0 | 7.28 | 81.1963 | 1 | 60 | 1 | 27 | 100 |  |  | 35.0562 | 7 | Cubic
1355 [28d]-{Cub} | [96] | 14M4 | 65.6 | 26.53 | 5.49 | 0.31 | 0.76 | 0.36 | 0.23 | 0.31 | 0 | 0 | 0 | 0 |  | 0.41 |  |  |  | 331 | [5 empty] | 2.42 |  |  |  |  | 1344 | 576 | 1920 | 2.78 | 2.73 | 0 | 0 | 106 | 0.1695 | 0.3506 | 0.4799 | 17.97 | 37.16 | 50.8694 | 42 | 14 | 18.48 | 23.52 | 0 | 6.62 | 73.3214 | 1 | 60 | 1 | 27 | 100 |  |  | 36.5169 | 28 | Cubic
1355 [3d]-{Cub} | [96] | 14M4 | 65.6 | 26.53 | 5.49 | 0.31 | 0.76 | 0.36 | 0.23 | 0.31 | 0 | 0 | 0 | 0 |  | 0.41 |  |  |  | 331 | [5 empty] | 2.42 |  |  |  |  | 1344 | 576 | 1920 | 2.78 | 2.73 | 0 | 0 | 106 | 0.1695 | 0.3506 | 0.4799 | 17.97 | 37.16 | 50.8694 | 42 | 14 | 18.48 | 23.52 | 0 | 6.62 | 73.3214 | 1 | 60 | 1 | 27 | 100 |  |  | 26.5169 | 3 | Cubic
1355 [7d]-{Cub} | [96] | 14M4 | 65.6 | 26.53 | 5.49 | 0.31 | 0.76 | 0.36 | 0.23 | 0.31 | 0 | 0 | 0 | 0 |  | 0.41 |  |  |  | 331 | [5 empty] | 2.42 |  |  |  |  | 1344 | 576 | 1920 | 2.78 | 2.73 | 0 | 0 | 106 | 0.1695 | 0.3506 | 0.4799 | 17.97 | 37.16 | 50.8694 | 42 | 14 | 18.48 | 23.52 | 0 | 6.62 | 73.3214 | 1 | 60 | 1 | 27 | 100 |  |  | 33.0337 | 7 | Cubic
1356 [3d]-{Cub} | [96] | 14M5 | 65.6 | 26.53 | 5.49 | 0.31 | 0.76 | 0.36 | 0.23 | 0.31 | 0 | 0 | 0 | 0 |  | 0.41 |  |  |  | 298 | [5 empty] | 2.42 |  |  |  |  | 1377 | 590 | 1967 | 2.78 | 2.73 | 0 | 0 | 96 | 0.1695 | 0.3506 | 0.4799 | 16.27 | 33.66 | 46.0704 | 38 | 14 | 16.72 | 21.28 | 0 | 5.96 | 66.3664 | 1 | 60 | 1 | 27 | 100 |  |  | 27.4157 | 3 | Cubic
1356 [28d]-{Cub} | [96] | 14M5 | 65.6 | 26.53 | 5.49 | 0.31 | 0.76 | 0.36 | 0.23 | 0.31 | 0 | 0 | 0 | 0 |  | 0.41 |  |  |  | 298 | [5 empty] | 2.42 |  |  |  |  | 1377 | 590 | 1967 | 2.78 | 2.73 | 0 | 0 | 96 | 0.1695 | 0.3506 | 0.4799 | 16.27 | 33.66 | 46.0704 | 38 | 14 | 16.72 | 21.28 | 0 | 5.96 | 66.3664 | 1 | 60 | 1 | 27 | 100 |  |  | 32.0225 | 28 | Cubic
1356 [7d]-{Cub} | [96] | 14M5 | 65.6 | 26.53 | 5.49 | 0.31 | 0.76 | 0.36 | 0.23 | 0.31 | 0 | 0 | 0 | 0 |  | 0.41 |  |  |  | 298 | [5 empty] | 2.42 |  |  |  |  | 1377 | 590 | 1967 | 2.78 | 2.73 | 0 | 0 | 96 | 0.1695 | 0.3506 | 0.4799 | 16.27 | 33.66 | 46.0704 | 38 | 14 | 16.72 | 21.28 | 0 | 5.96 | 66.3664 | 1 | 60 | 1 | 27 | 100 |  |  | 30.5618 | 7 | Cubic
1357 [7d]-{Cub} | [96] | 8M21 | 65.6 | 26.53 | 5.49 | 0.31 | 0.76 | 0.36 | 0.23 | 0.31 | 0 | 0 | 0 | 0 |  | 0.41 |  |  |  | 397 | [5 empty] | 2.42 |  |  |  |  | 1277 | 547 | 1824 | 2.78 | 2.73 | 0 | 0 | 128 | 0.1695 | 0.3506 | 0.4799 | 21.7 | 44.88 | 61.4272 | 51 | 8 | 34.68 | 16.32 | 0 | 7.94 | 100.8712 | 1 | 60 | 1 | 27 | 100 |  |  | 23.5624 | 7 | Cubic
1357 [3d]-{Cub} | [96] | 8M21 | 65.6 | 26.53 | 5.49 | 0.31 | 0.76 | 0.36 | 0.23 | 0.31 | 0 | 0 | 0 | 0 |  | 0.41 |  |  |  | 397 | [5 empty] | 2.42 |  |  |  |  | 1277 | 547 | 1824 | 2.78 | 2.73 | 0 | 0 | 128 | 0.1695 | 0.3506 | 0.4799 | 21.7 | 44.88 | 61.4272 | 51 | 8 | 34.68 | 16.32 | 0 | 7.94 | 100.8712 | 1 | 60 | 1 | 27 | 100 |  |  | 22.5922 | 3 | Cubic
1357 [28d]-{Cub} | [96] | 8M21 | 65.6 | 26.53 | 5.49 | 0.31 | 0.76 | 0.36 | 0.23 | 0.31 | 0 | 0 | 0 | 0 |  | 0.41 |  |  |  | 397 | [5 empty] | 2.42 |  |  |  |  | 1277 | 547 | 1824 | 2.78 | 2.73 | 0 | 0 | 128 | 0.1695 | 0.3506 | 0.4799 | 21.7 | 44.88 | 61.4272 | 51 | 8 | 34.68 | 16.32 | 0 | 7.94 | 100.8712 | 1 | 60 | 1 | 27 | 100 |  |  | 24.5319 | 28 | Cubic
1358 [28d]-{Cub} | [96] | 8M22 | 65.6 | 26.53 | 5.49 | 0.31 | 0.76 | 0.36 | 0.23 | 0.31 | 0 | 0 | 0 | 0 |  | 0.41 |  |  |  | 397 | [5 empty] | 2.42 |  |  |  |  | 1277 | 547 | 1824 | 2.78 | 2.73 | 0 | 0 | 128 | 0.1695 | 0.3506 | 0.4799 | 21.7 | 44.88 | 61.4272 | 51 | 8 | 34.68 | 16.32 | 0 | 7.94 | 100.8712 | 1 | 70 | 1 | 27 | 100 |  |  | 28.6809 | 28 | Cubic
1358 [7d]-{Cub} | [96] | 8M22 | 65.6 | 26.53 | 5.49 | 0.31 | 0.76 | 0.36 | 0.23 | 0.31 | 0 | 0 | 0 | 0 |  | 0.41 |  |  |  | 397 | [5 empty] | 2.42 |  |  |  |  | 1277 | 547 | 1824 | 2.78 | 2.73 | 0 | 0 | 128 | 0.1695 | 0.3506 | 0.4799 | 21.7 | 44.88 | 61.4272 | 51 | 8 | 34.68 | 16.32 | 0 | 7.94 | 100.8712 | 1 | 70 | 1 | 27 | 100 |  |  | 25.622 | 7 | Cubic
1358 [3d]-{Cub} | [96] | 8M22 | 65.6 | 26.53 | 5.49 | 0.31 | 0.76 | 0.36 | 0.23 | 0.31 | 0 | 0 | 0 | 0 |  | 0.41 |  |  |  | 397 | [5 empty] | 2.42 |  |  |  |  | 1277 | 547 | 1824 | 2.78 | 2.73 | 0 | 0 | 128 | 0.1695 | 0.3506 | 0.4799 | 21.7 | 44.88 | 61.4272 | 51 | 8 | 34.68 | 16.32 | 0 | 7.94 | 100.8712 | 1 | 70 | 1 | 27 | 100 |  |  | 26.0355 | 3 | Cubic
1359 [28d]-{Cub} | [96] | 8M23 | 65.6 | 26.53 | 5.49 | 0.31 | 0.76 | 0.36 | 0.23 | 0.31 | 0 | 0 | 0 | 0 |  | 0.41 |  |  |  | 397 | [5 empty] | 2.42 |  |  |  |  | 1277 | 547 | 1824 | 2.78 | 2.73 | 0 | 0 | 128 | 0.1695 | 0.3506 | 0.4799 | 21.7 | 44.88 | 61.4272 | 51 | 8 | 34.68 | 16.32 | 0 | 7.94 | 100.8712 | 1 | 80 | 1 | 27 | 100 |  |  | 32.7567 | 28 | Cubic
1359 [7d]-{Cub} | [96] | 8M23 | 65.6 | 26.53 | 5.49 | 0.31 | 0.76 | 0.36 | 0.23 | 0.31 | 0 | 0 | 0 | 0 |  | 0.41 |  |  |  | 397 | [5 empty] | 2.42 |  |  |  |  | 1277 | 547 | 1824 | 2.78 | 2.73 | 0 | 0 | 128 | 0.1695 | 0.3506 | 0.4799 | 21.7 | 44.88 | 61.4272 | 51 | 8 | 34.68 | 16.32 | 0 | 7.94 | 100.8712 | 1 | 80 | 1 | 27 | 100 |  |  | 31.683 | 7 | Cubic
1359 [3d]-{Cub} | [96] | 8M23 | 65.6 | 26.53 | 5.49 | 0.31 | 0.76 | 0.36 | 0.23 | 0.31 | 0 | 0 | 0 | 0 |  | 0.41 |  |  |  | 397 | [5 empty] | 2.42 |  |  |  |  | 1277 | 547 | 1824 | 2.78 | 2.73 | 0 | 0 | 128 | 0.1695 | 0.3506 | 0.4799 | 21.7 | 44.88 | 61.4272 | 51 | 8 | 34.68 | 16.32 | 0 | 7.94 | 100.8712 | 1 | 80 | 1 | 27 | 100 |  |  | 30.1794 | 3 | Cubic
1360 [28d]-{Cub} | [96] | 8M24 | 65.6 | 26.53 | 5.49 | 0.31 | 0.76 | 0.36 | 0.23 | 0.31 | 0 | 0 | 0 | 0 |  | 0.41 |  |  |  | 397 | [5 empty] | 2.42 |  |  |  |  | 1277 | 547 | 1824 | 2.78 | 2.73 | 0 | 0 | 128 | 0.1695 | 0.3506 | 0.4799 | 21.7 | 44.88 | 61.4272 | 51 | 8 | 34.68 | 16.32 | 0 | 7.94 | 100.8712 | 1 | 90 | 1 | 27 | 100 |  |  | 34.2404 | 28 | Cubic
1360 [3d]-{Cub} | [96] | 8M24 | 65.6 | 26.53 | 5.49 | 0.31 | 0.76 | 0.36 | 0.23 | 0.31 | 0 | 0 | 0 | 0 |  | 0.41 |  |  |  | 397 | [5 empty] | 2.42 |  |  |  |  | 1277 | 547 | 1824 | 2.78 | 2.73 | 0 | 0 | 128 | 0.1695 | 0.3506 | 0.4799 | 21.7 | 44.88 | 61.4272 | 51 | 8 | 34.68 | 16.32 | 0 | 7.94 | 100.8712 | 1 | 90 | 1 | 27 | 100 |  |  | 31.7113 | 3 | Cubic
1360 [7d]-{Cub} | [96] | 8M24 | 65.6 | 26.53 | 5.49 | 0.31 | 0.76 | 0.36 | 0.23 | 0.31 | 0 | 0 | 0 | 0 |  | 0.41 |  |  |  | 397 | [5 empty] | 2.42 |  |  |  |  | 1277 | 547 | 1824 | 2.78 | 2.73 | 0 | 0 | 128 | 0.1695 | 0.3506 | 0.4799 | 21.7 | 44.88 | 61.4272 | 51 | 8 | 34.68 | 16.32 | 0 | 7.94 | 100.8712 | 1 | 90 | 1 | 27 | 100 |  |  | 32.8504 | 7 | Cubic
1361 [7d]-{Cub} | [96] | 8M25 | 65.6 | 26.53 | 5.49 | 0.31 | 0.76 | 0.36 | 0.23 | 0.31 | 0 | 0 | 0 | 0 |  | 0.41 |  |  |  | 397 | [5 empty] | 2.42 |  |  |  |  | 1277 | 547 | 1824 | 2.78 | 2.73 | 0 | 0 | 128 | 0.1695 | 0.3506 | 0.4799 | 21.7 | 44.88 | 61.4272 | 51 | 8 | 34.68 | 16.32 | 0 | 7.94 | 100.8712 | 1 | 100 | 1 | 27 | 100 |  |  | 36.2887 | 7 | Cubic
1361 [28d]-{Cub} | [96] | 8M25 | 65.6 | 26.53 | 5.49 | 0.31 | 0.76 | 0.36 | 0.23 | 0.31 | 0 | 0 | 0 | 0 |  | 0.41 |  |  |  | 397 | [5 empty] | 2.42 |  |  |  |  | 1277 | 547 | 1824 | 2.78 | 2.73 | 0 | 0 | 128 | 0.1695 | 0.3506 | 0.4799 | 21.7 | 44.88 | 61.4272 | 51 | 8 | 34.68 | 16.32 | 0 | 7.94 | 100.8712 | 1 | 100 | 1 | 27 | 100 |  |  | 34.3915 | 28 | Cubic
1361 [3d]-{Cub} | [96] | 8M25 | 65.6 | 26.53 | 5.49 | 0.31 | 0.76 | 0.36 | 0.23 | 0.31 | 0 | 0 | 0 | 0 |  | 0.41 |  |  |  | 397 | [5 empty] | 2.42 |  |  |  |  | 1277 | 547 | 1824 | 2.78 | 2.73 | 0 | 0 | 128 | 0.1695 | 0.3506 | 0.4799 | 21.7 | 44.88 | 61.4272 | 51 | 8 | 34.68 | 16.32 | 0 | 7.94 | 100.8712 | 1 | 100 | 1 | 27 | 100 |  |  | 35.8532 | 3 | Cubic
1362 [3d]-{Cub} | [96] | 10M21 | 65.6 | 26.53 | 5.49 | 0.31 | 0.76 | 0.36 | 0.23 | 0.31 | 0 | 0 | 0 | 0 |  | 0.41 |  |  |  | 397 | [5 empty] | 2.42 |  |  |  |  | 1277 | 547 | 1824 | 2.78 | 2.73 | 0 | 0 | 128 | 0.1695 | 0.3506 | 0.4799 | 21.7 | 44.88 | 61.4272 | 51 | 10 | 30.6 | 20.4 | 0 | 7.94 | 96.7912 | 1 | 60 | 1 | 27 | 100 |  |  | 26.0741 | 3 | Cubic
1362 [28d]-{Cub} | [96] | 10M21 | 65.6 | 26.53 | 5.49 | 0.31 | 0.76 | 0.36 | 0.23 | 0.31 | 0 | 0 | 0 | 0 |  | 0.41 |  |  |  | 397 | [5 empty] | 2.42 |  |  |  |  | 1277 | 547 | 1824 | 2.78 | 2.73 | 0 | 0 | 128 | 0.1695 | 0.3506 | 0.4799 | 21.7 | 44.88 | 61.4272 | 51 | 10 | 30.6 | 20.4 | 0 | 7.94 | 96.7912 | 1 | 60 | 1 | 27 | 100 |  |  | 27.4779 | 28 | Cubic
1362 [7d]-{Cub} | [96] | 10M21 | 65.6 | 26.53 | 5.49 | 0.31 | 0.76 | 0.36 | 0.23 | 0.31 | 0 | 0 | 0 | 0 |  | 0.41 |  |  |  | 397 | [5 empty] | 2.42 |  |  |  |  | 1277 | 547 | 1824 | 2.78 | 2.73 | 0 | 0 | 128 | 0.1695 | 0.3506 | 0.4799 | 21.7 | 44.88 | 61.4272 | 51 | 10 | 30.6 | 20.4 | 0 | 7.94 | 96.7912 | 1 | 60 | 1 | 27 | 100 |  |  | 27.0467 | 7 | Cubic
1363 [7d]-{Cub} | [96] | 10M22 | 65.6 | 26.53 | 5.49 | 0.31 | 0.76 | 0.36 | 0.23 | 0.31 | 0 | 0 | 0 | 0 |  | 0.41 |  |  |  | 397 | [5 empty] | 2.42 |  |  |  |  | 1277 | 547 | 1824 | 2.78 | 2.73 | 0 | 0 | 128 | 0.1695 | 0.3506 | 0.4799 | 21.7 | 44.88 | 61.4272 | 51 | 10 | 30.6 | 20.4 | 0 | 7.94 | 96.7912 | 1 | 70 | 1 | 27 | 100 |  |  | 28.0126 | 7 | Cubic
1363 [3d]-{Cub} | [96] | 10M22 | 65.6 | 26.53 | 5.49 | 0.31 | 0.76 | 0.36 | 0.23 | 0.31 | 0 | 0 | 0 | 0 |  | 0.41 |  |  |  | 397 | [5 empty] | 2.42 |  |  |  |  | 1277 | 547 | 1824 | 2.78 | 2.73 | 0 | 0 | 128 | 0.1695 | 0.3506 | 0.4799 | 21.7 | 44.88 | 61.4272 | 51 | 10 | 30.6 | 20.4 | 0 | 7.94 | 96.7912 | 1 | 70 | 1 | 27 | 100 |  |  | 29.1037 | 3 | Cubic
1363 [28d]-{Cub} | [96] | 10M22 | 65.6 | 26.53 | 5.49 | 0.31 | 0.76 | 0.36 | 0.23 | 0.31 | 0 | 0 | 0 | 0 |  | 0.41 |  |  |  | 397 | [5 empty] | 2.42 |  |  |  |  | 1277 | 547 | 1824 | 2.78 | 2.73 | 0 | 0 | 128 | 0.1695 | 0.3506 | 0.4799 | 21.7 | 44.88 | 61.4272 | 51 | 10 | 30.6 | 20.4 | 0 | 7.94 | 96.7912 | 1 | 70 | 1 | 27 | 100 |  |  | 32.2257 | 28 | Cubic
1364 [7d]-{Cub} | [96] | 10M23 | 65.6 | 26.53 | 5.49 | 0.31 | 0.76 | 0.36 | 0.23 | 0.31 | 0 | 0 | 0 | 0 |  | 0.41 |  |  |  | 397 | [5 empty] | 2.42 |  |  |  |  | 1277 | 547 | 1824 | 2.78 | 2.73 | 0 | 0 | 128 | 0.1695 | 0.3506 | 0.4799 | 21.7 | 44.88 | 61.4272 | 51 | 10 | 30.6 | 20.4 | 0 | 7.94 | 96.7912 | 1 | 80 | 1 | 27 | 100 |  |  | 33.5223 | 7 | Cubic
1364 [28d]-{Cub} | [96] | 10M23 | 65.6 | 26.53 | 5.49 | 0.31 | 0.76 | 0.36 | 0.23 | 0.31 | 0 | 0 | 0 | 0 |  | 0.41 |  |  |  | 397 | [5 empty] | 2.42 |  |  |  |  | 1277 | 547 | 1824 | 2.78 | 2.73 | 0 | 0 | 128 | 0.1695 | 0.3506 | 0.4799 | 21.7 | 44.88 | 61.4272 | 51 | 10 | 30.6 | 20.4 | 0 | 7.94 | 96.7912 | 1 | 80 | 1 | 27 | 100 |  |  | 34.4945 | 28 | Cubic
1364 [3d]-{Cub} | [96] | 10M23 | 65.6 | 26.53 | 5.49 | 0.31 | 0.76 | 0.36 | 0.23 | 0.31 | 0 | 0 | 0 | 0 |  | 0.41 |  |  |  | 397 | [5 empty] | 2.42 |  |  |  |  | 1277 | 547 | 1824 | 2.78 | 2.73 | 0 | 0 | 128 | 0.1695 | 0.3506 | 0.4799 | 21.7 | 44.88 | 61.4272 | 51 | 10 | 30.6 | 20.4 | 0 | 7.94 | 96.7912 | 1 | 80 | 1 | 27 | 100 |  |  | 33.0919 | 3 | Cubic
1365 [28d]-{Cub} | [96] | 10M24 | 65.6 | 26.53 | 5.49 | 0.31 | 0.76 | 0.36 | 0.23 | 0.31 | 0 | 0 | 0 | 0 |  | 0.41 |  |  |  | 397 | [5 empty] | 2.42 |  |  |  |  | 1277 | 547 | 1824 | 2.78 | 2.73 | 0 | 0 | 128 | 0.1695 | 0.3506 | 0.4799 | 21.7 | 44.88 | 61.4272 | 51 | 10 | 30.6 | 20.4 | 0 | 7.94 | 96.7912 | 1 | 90 | 1 | 27 | 100 |  |  | 35.9824 | 28 | Cubic
1365 [3d]-{Cub} | [96] | 10M24 | 65.6 | 26.53 | 5.49 | 0.31 | 0.76 | 0.36 | 0.23 | 0.31 | 0 | 0 | 0 | 0 |  | 0.41 |  |  |  | 397 | [5 empty] | 2.42 |  |  |  |  | 1277 | 547 | 1824 | 2.78 | 2.73 | 0 | 0 | 128 | 0.1695 | 0.3506 | 0.4799 | 21.7 | 44.88 | 61.4272 | 51 | 10 | 30.6 | 20.4 | 0 | 7.94 | 96.7912 | 1 | 90 | 1 | 27 | 100 |  |  | 32.5333 | 3 | Cubic
1365 [7d]-{Cub} | [96] | 10M24 | 65.6 | 26.53 | 5.49 | 0.31 | 0.76 | 0.36 | 0.23 | 0.31 | 0 | 0 | 0 | 0 |  | 0.41 |  |  |  | 397 | [5 empty] | 2.42 |  |  |  |  | 1277 | 547 | 1824 | 2.78 | 2.73 | 0 | 0 | 128 | 0.1695 | 0.3506 | 0.4799 | 21.7 | 44.88 | 61.4272 | 51 | 10 | 30.6 | 20.4 | 0 | 7.94 | 96.7912 | 1 | 90 | 1 | 27 | 100 |  |  | 35.5522 | 7 | Cubic
1366 [7d]-{Cub} | [96] | 10M25 | 65.6 | 26.53 | 5.49 | 0.31 | 0.76 | 0.36 | 0.23 | 0.31 | 0 | 0 | 0 | 0 |  | 0.41 |  |  |  | 397 | [5 empty] | 2.42 |  |  |  |  | 1277 | 547 | 1824 | 2.78 | 2.73 | 0 | 0 | 128 | 0.1695 | 0.3506 | 0.4799 | 21.7 | 44.88 | 61.4272 | 51 | 10 | 30.6 | 20.4 | 0 | 7.94 | 96.7912 | 1 | 100 | 1 | 27 | 100 |  |  | 38.4736 | 7 | Cubic
1366 [3d]-{Cub} | [96] | 10M25 | 65.6 | 26.53 | 5.49 | 0.31 | 0.76 | 0.36 | 0.23 | 0.31 | 0 | 0 | 0 | 0 |  | 0.41 |  |  |  | 397 | [5 empty] | 2.42 |  |  |  |  | 1277 | 547 | 1824 | 2.78 | 2.73 | 0 | 0 | 128 | 0.1695 | 0.3506 | 0.4799 | 21.7 | 44.88 | 61.4272 | 51 | 10 | 30.6 | 20.4 | 0 | 7.94 | 96.7912 | 1 | 100 | 1 | 27 | 100 |  |  | 37.5002 | 3 | Cubic
1366 [28d]-{Cub} | [96] | 10M25 | 65.6 | 26.53 | 5.49 | 0.31 | 0.76 | 0.36 | 0.23 | 0.31 | 0 | 0 | 0 | 0 |  | 0.41 |  |  |  | 397 | [5 empty] | 2.42 |  |  |  |  | 1277 | 547 | 1824 | 2.78 | 2.73 | 0 | 0 | 128 | 0.1695 | 0.3506 | 0.4799 | 21.7 | 44.88 | 61.4272 | 51 | 10 | 30.6 | 20.4 | 0 | 7.94 | 96.7912 | 1 | 100 | 1 | 27 | 100 |  |  | 37.8173 | 28 | Cubic
1367 [28d]-{Cub} | [96] | 12M21 | 65.6 | 26.53 | 5.49 | 0.31 | 0.76 | 0.36 | 0.23 | 0.31 | 0 | 0 | 0 | 0 |  | 0.41 |  |  |  | 397 | [5 empty] | 2.42 |  |  |  |  | 1277 | 547 | 1824 | 2.78 | 2.73 | 0 | 0 | 128 | 0.1695 | 0.3506 | 0.4799 | 21.7 | 44.88 | 61.4272 | 51 | 12 | 26.52 | 24.48 | 0 | 7.94 | 92.7112 | 1 | 60 | 1 | 27 | 100 |  |  | 29.434 | 28 | Cubic
1367 [3d]-{Cub} | [96] | 12M21 | 65.6 | 26.53 | 5.49 | 0.31 | 0.76 | 0.36 | 0.23 | 0.31 | 0 | 0 | 0 | 0 |  | 0.41 |  |  |  | 397 | [5 empty] | 2.42 |  |  |  |  | 1277 | 547 | 1824 | 2.78 | 2.73 | 0 | 0 | 128 | 0.1695 | 0.3506 | 0.4799 | 21.7 | 44.88 | 61.4272 | 51 | 12 | 26.52 | 24.48 | 0 | 7.94 | 92.7112 | 1 | 60 | 1 | 27 | 100 |  |  | 27.2956 | 3 | Cubic
1367 [7d]-{Cub} | [96] | 12M21 | 65.6 | 26.53 | 5.49 | 0.31 | 0.76 | 0.36 | 0.23 | 0.31 | 0 | 0 | 0 | 0 |  | 0.41 |  |  |  | 397 | [5 empty] | 2.42 |  |  |  |  | 1277 | 547 | 1824 | 2.78 | 2.73 | 0 | 0 | 128 | 0.1695 | 0.3506 | 0.4799 | 21.7 | 44.88 | 61.4272 | 51 | 12 | 26.52 | 24.48 | 0 | 7.94 | 92.7112 | 1 | 60 | 1 | 27 | 100 |  |  | 27.7987 | 7 | Cubic
1368 [28d]-{Cub} | [96] | 12M22 | 65.6 | 26.53 | 5.49 | 0.31 | 0.76 | 0.36 | 0.23 | 0.31 | 0 | 0 | 0 | 0 |  | 0.41 |  |  |  | 397 | [5 empty] | 2.42 |  |  |  |  | 1277 | 547 | 1824 | 2.78 | 2.73 | 0 | 0 | 128 | 0.1695 | 0.3506 | 0.4799 | 21.7 | 44.88 | 61.4272 | 51 | 12 | 26.52 | 24.48 | 0 | 7.94 | 92.7112 | 1 | 70 | 1 | 27 | 100 |  |  | 33.8365 | 28 | Cubic
1368 [3d]-{Cub} | [96] | 12M22 | 65.6 | 26.53 | 5.49 | 0.31 | 0.76 | 0.36 | 0.23 | 0.31 | 0 | 0 | 0 | 0 |  | 0.41 |  |  |  | 397 | [5 empty] | 2.42 |  |  |  |  | 1277 | 547 | 1824 | 2.78 | 2.73 | 0 | 0 | 128 | 0.1695 | 0.3506 | 0.4799 | 21.7 | 44.88 | 61.4272 | 51 | 12 | 26.52 | 24.48 | 0 | 7.94 | 92.7112 | 1 | 70 | 1 | 27 | 100 |  |  | 30.4403 | 3 | Cubic
1368 [7d]-{Cub} | [96] | 12M22 | 65.6 | 26.53 | 5.49 | 0.31 | 0.76 | 0.36 | 0.23 | 0.31 | 0 | 0 | 0 | 0 |  | 0.41 |  |  |  | 397 | [5 empty] | 2.42 |  |  |  |  | 1277 | 547 | 1824 | 2.78 | 2.73 | 0 | 0 | 128 | 0.1695 | 0.3506 | 0.4799 | 21.7 | 44.88 | 61.4272 | 51 | 12 | 26.52 | 24.48 | 0 | 7.94 | 92.7112 | 1 | 70 | 1 | 27 | 100 |  |  | 29.434 | 7 | Cubic
1369 [28d]-{Cub} | [96] | 12M23 | 65.6 | 26.53 | 5.49 | 0.31 | 0.76 | 0.36 | 0.23 | 0.31 | 0 | 0 | 0 | 0 |  | 0.41 |  |  |  | 397 | [5 empty] | 2.42 |  |  |  |  | 1277 | 547 | 1824 | 2.78 | 2.73 | 0 | 0 | 128 | 0.1695 | 0.3506 | 0.4799 | 21.7 | 44.88 | 61.4272 | 51 | 12 | 26.52 | 24.48 | 0 | 7.94 | 92.7112 | 1 | 80 | 1 | 27 | 100 |  |  | 36.478 | 28 | Cubic
1369 [3d]-{Cub} | [96] | 12M23 | 65.6 | 26.53 | 5.49 | 0.31 | 0.76 | 0.36 | 0.23 | 0.31 | 0 | 0 | 0 | 0 |  | 0.41 |  |  |  | 397 | [5 empty] | 2.42 |  |  |  |  | 1277 | 547 | 1824 | 2.78 | 2.73 | 0 | 0 | 128 | 0.1695 | 0.3506 | 0.4799 | 21.7 | 44.88 | 61.4272 | 51 | 12 | 26.52 | 24.48 | 0 | 7.94 | 92.7112 | 1 | 80 | 1 | 27 | 100 |  |  | 35.0943 | 3 | Cubic
1369 [7d]-{Cub} | [96] | 12M23 | 65.6 | 26.53 | 5.49 | 0.31 | 0.76 | 0.36 | 0.23 | 0.31 | 0 | 0 | 0 | 0 |  | 0.41 |  |  |  | 397 | [5 empty] | 2.42 |  |  |  |  | 1277 | 547 | 1824 | 2.78 | 2.73 | 0 | 0 | 128 | 0.1695 | 0.3506 | 0.4799 | 21.7 | 44.88 | 61.4272 | 51 | 12 | 26.52 | 24.48 | 0 | 7.94 | 92.7112 | 1 | 80 | 1 | 27 | 100 |  |  | 35.8491 | 7 | Cubic
1370 [7d]-{Cub} | [96] | 12M24 | 65.6 | 26.53 | 5.49 | 0.31 | 0.76 | 0.36 | 0.23 | 0.31 | 0 | 0 | 0 | 0 |  | 0.41 |  |  |  | 397 | [5 empty] | 2.42 |  |  |  |  | 1277 | 547 | 1824 | 2.78 | 2.73 | 0 | 0 | 128 | 0.1695 | 0.3506 | 0.4799 | 21.7 | 44.88 | 61.4272 | 51 | 12 | 26.52 | 24.48 | 0 | 7.94 | 92.7112 | 1 | 90 | 1 | 27 | 100 |  |  | 38.9937 | 7 | Cubic
1370 [28d]-{Cub} | [96] | 12M24 | 65.6 | 26.53 | 5.49 | 0.31 | 0.76 | 0.36 | 0.23 | 0.31 | 0 | 0 | 0 | 0 |  | 0.41 |  |  |  | 397 | [5 empty] | 2.42 |  |  |  |  | 1277 | 547 | 1824 | 2.78 | 2.73 | 0 | 0 | 128 | 0.1695 | 0.3506 | 0.4799 | 21.7 | 44.88 | 61.4272 | 51 | 12 | 26.52 | 24.48 | 0 | 7.94 | 92.7112 | 1 | 90 | 1 | 27 | 100 |  |  | 40.5031 | 28 | Cubic
1370 [3d]-{Cub} | [96] | 12M24 | 65.6 | 26.53 | 5.49 | 0.31 | 0.76 | 0.36 | 0.23 | 0.31 | 0 | 0 | 0 | 0 |  | 0.41 |  |  |  | 397 | [5 empty] | 2.42 |  |  |  |  | 1277 | 547 | 1824 | 2.78 | 2.73 | 0 | 0 | 128 | 0.1695 | 0.3506 | 0.4799 | 21.7 | 44.88 | 61.4272 | 51 | 12 | 26.52 | 24.48 | 0 | 7.94 | 92.7112 | 1 | 90 | 1 | 27 | 100 |  |  | 35.0943 | 3 | Cubic
1371 [28d]-{Cub} | [96] | 12M25 | 65.6 | 26.53 | 5.49 | 0.31 | 0.76 | 0.36 | 0.23 | 0.31 | 0 | 0 | 0 | 0 |  | 0.41 |  |  |  | 397 | [5 empty] | 2.42 |  |  |  |  | 1277 | 547 | 1824 | 2.78 | 2.73 | 0 | 0 | 128 | 0.1695 | 0.3506 | 0.4799 | 21.7 | 44.88 | 61.4272 | 51 | 12 | 26.52 | 24.48 | 0 | 7.94 | 92.7112 | 1 | 100 | 1 | 27 | 100 |  |  | 40.8805 | 28 | Cubic
1371 [3d]-{Cub} | [96] | 12M25 | 65.6 | 26.53 | 5.49 | 0.31 | 0.76 | 0.36 | 0.23 | 0.31 | 0 | 0 | 0 | 0 |  | 0.41 |  |  |  | 397 | [5 empty] | 2.42 |  |  |  |  | 1277 | 547 | 1824 | 2.78 | 2.73 | 0 | 0 | 128 | 0.1695 | 0.3506 | 0.4799 | 21.7 | 44.88 | 61.4272 | 51 | 12 | 26.52 | 24.48 | 0 | 7.94 | 92.7112 | 1 | 100 | 1 | 27 | 100 |  |  | 41.0063 | 3 | Cubic
1371 [7d]-{Cub} | [96] | 12M25 | 65.6 | 26.53 | 5.49 | 0.31 | 0.76 | 0.36 | 0.23 | 0.31 | 0 | 0 | 0 | 0 |  | 0.41 |  |  |  | 397 | [5 empty] | 2.42 |  |  |  |  | 1277 | 547 | 1824 | 2.78 | 2.73 | 0 | 0 | 128 | 0.1695 | 0.3506 | 0.4799 | 21.7 | 44.88 | 61.4272 | 51 | 12 | 26.52 | 24.48 | 0 | 7.94 | 92.7112 | 1 | 100 | 1 | 27 | 100 |  |  | 42.5157 | 7 | Cubic
1372 [28d]-{Cub} | [96] | 14M21 | 65.6 | 26.53 | 5.49 | 0.31 | 0.76 | 0.36 | 0.23 | 0.31 | 0 | 0 | 0 | 0 |  | 0.41 |  |  |  | 397 | [5 empty] | 2.42 |  |  |  |  | 1277 | 547 | 1824 | 2.78 | 2.73 | 0 | 0 | 128 | 0.1695 | 0.3506 | 0.4799 | 21.7 | 44.88 | 61.4272 | 51 | 14 | 22.44 | 28.56 | 0 | 7.94 | 88.6312 | 1 | 60 | 1 | 27 | 100 |  |  | 28.0907 | 28 | Cubic
1372 [7d]-{Cub} | [96] | 14M21 | 65.6 | 26.53 | 5.49 | 0.31 | 0.76 | 0.36 | 0.23 | 0.31 | 0 | 0 | 0 | 0 |  | 0.41 |  |  |  | 397 | [5 empty] | 2.42 |  |  |  |  | 1277 | 547 | 1824 | 2.78 | 2.73 | 0 | 0 | 128 | 0.1695 | 0.3506 | 0.4799 | 21.7 | 44.88 | 61.4272 | 51 | 14 | 22.44 | 28.56 | 0 | 7.94 | 88.6312 | 1 | 60 | 1 | 27 | 100 |  |  | 27.0631 | 7 | Cubic
1372 [3d]-{Cub} | [96] | 14M21 | 65.6 | 26.53 | 5.49 | 0.31 | 0.76 | 0.36 | 0.23 | 0.31 | 0 | 0 | 0 | 0 |  | 0.41 |  |  |  | 397 | [5 empty] | 2.42 |  |  |  |  | 1277 | 547 | 1824 | 2.78 | 2.73 | 0 | 0 | 128 | 0.1695 | 0.3506 | 0.4799 | 21.7 | 44.88 | 61.4272 | 51 | 14 | 22.44 | 28.56 | 0 | 7.94 | 88.6312 | 1 | 60 | 1 | 27 | 100 |  |  | 26.1497 | 3 | Cubic
1373 [7d]-{Cub} | [96] | 14M22 | 65.6 | 26.53 | 5.49 | 0.31 | 0.76 | 0.36 | 0.23 | 0.31 | 0 | 0 | 0 | 0 |  | 0.41 |  |  |  | 397 | [5 empty] | 2.42 |  |  |  |  | 1277 | 547 | 1824 | 2.78 | 2.73 | 0 | 0 | 128 | 0.1695 | 0.3506 | 0.4799 | 21.7 | 44.88 | 61.4272 | 51 | 14 | 22.44 | 28.56 | 0 | 7.94 | 88.6312 | 1 | 70 | 1 | 27 | 100 |  |  | 29.1242 | 7 | Cubic
1373 [3d]-{Cub} | [96] | 14M22 | 65.6 | 26.53 | 5.49 | 0.31 | 0.76 | 0.36 | 0.23 | 0.31 | 0 | 0 | 0 | 0 |  | 0.41 |  |  |  | 397 | [5 empty] | 2.42 |  |  |  |  | 1277 | 547 | 1824 | 2.78 | 2.73 | 0 | 0 | 128 | 0.1695 | 0.3506 | 0.4799 | 21.7 | 44.88 | 61.4272 | 51 | 14 | 22.44 | 28.56 | 0 | 7.94 | 88.6312 | 1 | 70 | 1 | 27 | 100 |  |  | 29.6869 | 3 | Cubic
1373 [28d]-{Cub} | [96] | 14M22 | 65.6 | 26.53 | 5.49 | 0.31 | 0.76 | 0.36 | 0.23 | 0.31 | 0 | 0 | 0 | 0 |  | 0.41 |  |  |  | 397 | [5 empty] | 2.42 |  |  |  |  | 1277 | 547 | 1824 | 2.78 | 2.73 | 0 | 0 | 128 | 0.1695 | 0.3506 | 0.4799 | 21.7 | 44.88 | 61.4272 | 51 | 14 | 22.44 | 28.56 | 0 | 7.94 | 88.6312 | 1 | 70 | 1 | 27 | 100 |  |  | 33.3548 | 28 | Cubic
1374 [28d]-{Cub} | [96] | 14M23 | 65.6 | 26.53 | 5.49 | 0.31 | 0.76 | 0.36 | 0.23 | 0.31 | 0 | 0 | 0 | 0 |  | 0.41 |  |  |  | 397 | [5 empty] | 2.42 |  |  |  |  | 1277 | 547 | 1824 | 2.78 | 2.73 | 0 | 0 | 128 | 0.1695 | 0.3506 | 0.4799 | 21.7 | 44.88 | 61.4272 | 51 | 14 | 22.44 | 28.56 | 0 | 7.94 | 88.6312 | 1 | 80 | 1 | 27 | 100 |  |  | 35.1859 | 28 | Cubic
1374 [7d]-{Cub} | [96] | 14M23 | 65.6 | 26.53 | 5.49 | 0.31 | 0.76 | 0.36 | 0.23 | 0.31 | 0 | 0 | 0 | 0 |  | 0.41 |  |  |  | 397 | [5 empty] | 2.42 |  |  |  |  | 1277 | 547 | 1824 | 2.78 | 2.73 | 0 | 0 | 128 | 0.1695 | 0.3506 | 0.4799 | 21.7 | 44.88 | 61.4272 | 51 | 14 | 22.44 | 28.56 | 0 | 7.94 | 88.6312 | 1 | 80 | 1 | 27 | 100 |  |  | 35.1813 | 7 | Cubic
1374 [3d]-{Cub} | [96] | 14M23 | 65.6 | 26.53 | 5.49 | 0.31 | 0.76 | 0.36 | 0.23 | 0.31 | 0 | 0 | 0 | 0 |  | 0.41 |  |  |  | 397 | [5 empty] | 2.42 |  |  |  |  | 1277 | 547 | 1824 | 2.78 | 2.73 | 0 | 0 | 128 | 0.1695 | 0.3506 | 0.4799 | 21.7 | 44.88 | 61.4272 | 51 | 14 | 22.44 | 28.56 | 0 | 7.94 | 88.6312 | 1 | 80 | 1 | 27 | 100 |  |  | 33.7003 | 3 | Cubic
1375 [3d]-{Cub} | [96] | 14M24 | 65.6 | 26.53 | 5.49 | 0.31 | 0.76 | 0.36 | 0.23 | 0.31 | 0 | 0 | 0 | 0 |  | 0.41 |  |  |  | 397 | [5 empty] | 2.42 |  |  |  |  | 1277 | 547 | 1824 | 2.78 | 2.73 | 0 | 0 | 128 | 0.1695 | 0.3506 | 0.4799 | 21.7 | 44.88 | 61.4272 | 51 | 14 | 22.44 | 28.56 | 0 | 7.94 | 88.6312 | 1 | 90 | 1 | 27 | 100 |  |  | 34.1682 | 3 | Cubic
1375 [7d]-{Cub} | [96] | 14M24 | 65.6 | 26.53 | 5.49 | 0.31 | 0.76 | 0.36 | 0.23 | 0.31 | 0 | 0 | 0 | 0 |  | 0.41 |  |  |  | 397 | [5 empty] | 2.42 |  |  |  |  | 1277 | 547 | 1824 | 2.78 | 2.73 | 0 | 0 | 128 | 0.1695 | 0.3506 | 0.4799 | 21.7 | 44.88 | 61.4272 | 51 | 14 | 22.44 | 28.56 | 0 | 7.94 | 88.6312 | 1 | 90 | 1 | 27 | 100 |  |  | 38.854 | 7 | Cubic
1375 [28d]-{Cub} | [96] | 14M24 | 65.6 | 26.53 | 5.49 | 0.31 | 0.76 | 0.36 | 0.23 | 0.31 | 0 | 0 | 0 | 0 |  | 0.41 |  |  |  | 397 | [5 empty] | 2.42 |  |  |  |  | 1277 | 547 | 1824 | 2.78 | 2.73 | 0 | 0 | 128 | 0.1695 | 0.3506 | 0.4799 | 21.7 | 44.88 | 61.4272 | 51 | 14 | 22.44 | 28.56 | 0 | 7.94 | 88.6312 | 1 | 90 | 1 | 27 | 100 |  |  | 39.7682 | 28 | Cubic
1376 [7d]-{Cub} | [96] | 14M25 | 65.6 | 26.53 | 5.49 | 0.31 | 0.76 | 0.36 | 0.23 | 0.31 | 0 | 0 | 0 | 0 |  | 0.41 |  |  |  | 397 | [5 empty] | 2.42 |  |  |  |  | 1277 | 547 | 1824 | 2.78 | 2.73 | 0 | 0 | 128 | 0.1695 | 0.3506 | 0.4799 | 21.7 | 44.88 | 61.4272 | 51 | 14 | 22.44 | 28.56 | 0 | 7.94 | 88.6312 | 1 | 100 | 1 | 27 | 100 |  |  | 41.3677 | 7 | Cubic
1376 [3d]-{Cub} | [96] | 14M25 | 65.6 | 26.53 | 5.49 | 0.31 | 0.76 | 0.36 | 0.23 | 0.31 | 0 | 0 | 0 | 0 |  | 0.41 |  |  |  | 397 | [5 empty] | 2.42 |  |  |  |  | 1277 | 547 | 1824 | 2.78 | 2.73 | 0 | 0 | 128 | 0.1695 | 0.3506 | 0.4799 | 21.7 | 44.88 | 61.4272 | 51 | 14 | 22.44 | 28.56 | 0 | 7.94 | 88.6312 | 1 | 100 | 1 | 27 | 100 |  |  | 40.7952 | 3 | Cubic
1376 [28d]-{Cub} | [96] | 14M25 | 65.6 | 26.53 | 5.49 | 0.31 | 0.76 | 0.36 | 0.23 | 0.31 | 0 | 0 | 0 | 0 |  | 0.41 |  |  |  | 397 | [5 empty] | 2.42 |  |  |  |  | 1277 | 547 | 1824 | 2.78 | 2.73 | 0 | 0 | 128 | 0.1695 | 0.3506 | 0.4799 | 21.7 | 44.88 | 61.4272 | 51 | 14 | 22.44 | 28.56 | 0 | 7.94 | 88.6312 | 1 | 100 | 1 | 27 | 100 |  |  | 40.3513 | 28 | Cubic
1377 [28d]-{Cyl} | [97] | SFGC-1 | 43.2 | 24.45 | 0 | 20.06 | 3.795 | 0.295 | 0.905 | 1.41 | 1.475 | 0.11 | 0 | 0 | 0 | 0 |  |  |  | 200 | 200 | [9 empty] | 1074 | 716 | 1790 | 2.53 | 2.34 | 0 | 0 | 56 | 0.089 | 0.321 | 0.59 | 4.98 | 17.98 | 33.04 |  |  |  | 9 | 145 | 0 | 178.04 |  | 24 | 1 | 24 |  | 100 | 200 | 31.7 | 28 | Cylindrical
1378 [28d]-{Cyl} | [97] | SFGC-2 | 43.2 | 24.45 | 0 | 20.06 | 3.795 | 0.295 | 0.905 | 1.41 | 1.475 | 0.11 | 0 | 0 | 0 | 0 |  |  |  | 200 | 200 | [9 empty] | 1068 | 712 | 1780 | 2.53 | 2.34 | 0 | 0 | 74 | 0.089 | 0.321 | 0.59 | 6.59 | 23.75 | 43.66 |  |  |  | 12 | 133 | 0 | 176.66 |  | 24 | 1 | 24 |  | 100 | 200 | 49.3 | 28 | Cylindrical
1379 [28d]-{Cyl} | [97] | SFGC-3 | 43.2 | 24.45 | 0 | 20.06 | 3.795 | 0.295 | 0.905 | 1.41 | 1.475 | 0.11 | 0 | 0 | 0 | 0 |  |  |  | 200 | 200 | [9 empty] | 1062 | 708 | 1770 | 2.53 | 2.34 | 0 | 0 | 93 | 0.089 | 0.321 | 0.59 | 8.28 | 29.85 | 54.87 |  |  |  | 15 | 122 | 0 | 176.87 |  | 24 | 1 | 24 |  | 100 | 200 | 58.2 | 28 | Cylindrical
1380 [28d]-{Cyl} | [97] | SFGC-4 | 43.2 | 24.45 | 0 | 20.06 | 3.795 | 0.295 | 0.905 | 1.41 | 1.475 | 0.11 | 0 | 0 | 0 | 0 |  |  |  | 200 | 200 | [9 empty] | 1068 | 712 | 1780 | 2.53 | 2.34 | 0 | 0 | 62 | 0.089 | 0.321 | 0.59 | 5.52 | 19.9 | 36.58 |  |  |  | 19 | 139 | 0 | 175.58 |  | 24 | 1 | 24 |  | 100 | 200 | 44.4 | 28 | Cylindrical
1381 [28d]-{Cyl} | [97] | SFGC-5 | 43.2 | 24.45 | 0 | 20.06 | 3.795 | 0.295 | 0.905 | 1.41 | 1.475 | 0.11 | 0 | 0 | 0 | 0 |  |  |  | 200 | 200 | [9 empty] | 1056 | 704 | 1760 | 2.53 | 2.34 | 0 | 0 | 124 | 0.089 | 0.321 | 0.59 | 11.04 | 39.8 | 73.16 |  |  |  | 12 | 104 | 0 | 177.16 |  | 24 | 1 | 24 |  | 100 | 200 | 65 | 28 | Cylindrical
1382 [7d]-{Cyl} | [97] | SFGC-6 | 43.2 | 24.45 | 0 | 20.06 | 3.795 | 0.295 | 0.905 | 1.41 | 1.475 | 0.11 | 0 | 0 | 0 | 0 |  |  |  | 200 | 200 | [9 empty] | 1074 | 716 | 1790 | 2.53 | 2.34 | 0 | 0 | 93 | 0.089 | 0.321 | 0.59 | 8.28 | 29.85 | 54.87 |  |  |  | 15 | 102 | 0 | 156.87 |  | 24 | 1 | 24 |  | 100 | 200 | 55 | 7 | Cylindrical
1382 [28d]-{Cyl} | [97] | SFGC-6 | 43.2 | 24.45 | 0 | 20.06 | 3.795 | 0.295 | 0.905 | 1.41 | 1.475 | 0.11 | 0 | 0 | 0 | 0 |  |  |  | 200 | 200 | [9 empty] | 1074 | 716 | 1790 | 2.53 | 2.34 | 0 | 0 | 93 | 0.089 | 0.321 | 0.59 | 8.28 | 29.85 | 54.87 |  |  |  | 15 | 102 | 0 | 156.87 |  | 24 | 1 | 24 |  | 100 | 200 | 65.7 | 28 | Cylindrical
1382 [3d]-{Cyl} | [97] | SFGC-6 | 43.2 | 24.45 | 0 | 20.06 | 3.795 | 0.295 | 0.905 | 1.41 | 1.475 | 0.11 | 0 | 0 | 0 | 0 |  |  |  | 200 | 200 | [9 empty] | 1074 | 716 | 1790 | 2.53 | 2.34 | 0 | 0 | 93 | 0.089 | 0.321 | 0.59 | 8.28 | 29.85 | 54.87 |  |  |  | 15 | 102 | 0 | 156.87 |  | 24 | 1 | 24 |  | 100 | 200 | 38 | 3 | Cylindrical
1382 [90d]-{Cyl} | [97] | SFGC-6 | 43.2 | 24.45 | 0 | 20.06 | 3.795 | 0.295 | 0.905 | 1.41 | 1.475 | 0.11 | 0 | 0 | 0 | 0 |  |  |  | 200 | 200 | [9 empty] | 1074 | 716 | 1790 | 2.53 | 2.34 | 0 | 0 | 93 | 0.089 | 0.321 | 0.59 | 8.28 | 29.85 | 54.87 |  |  |  | 15 | 102 | 0 | 156.87 |  | 24 | 1 | 24 |  | 100 | 200 | 72.5 | 90 | Cylindrical
1383 [28d]-{Cyl} | [97] | SFGC-7 | 43.2 | 24.45 | 0 | 20.06 | 3.795 | 0.295 | 0.905 | 1.41 | 1.475 | 0.11 | 0 | 0 | 0 | 0 |  |  |  | 200 | 200 | [9 empty] | 1050 | 700 | 1750 | 2.53 | 2.34 | 0 | 0 | 93 | 0.089 | 0.321 | 0.59 | 8.28 | 29.85 | 54.87 |  |  |  | 15 | 142 | 0 | 196.87 |  | 24 | 1 | 24 |  | 100 | 200 | 42.3 | 28 | Cylindrical
1383 [7d]-{Cyl} | [97] | SFGC-7 | 43.2 | 24.45 | 0 | 20.06 | 3.795 | 0.295 | 0.905 | 1.41 | 1.475 | 0.11 | 0 | 0 | 0 | 0 |  |  |  | 200 | 200 | [9 empty] | 1050 | 700 | 1750 | 2.53 | 2.34 | 0 | 0 | 93 | 0.089 | 0.321 | 0.59 | 8.28 | 29.85 | 54.87 |  |  |  | 15 | 142 | 0 | 196.87 |  | 24 | 1 | 24 |  | 100 | 200 | 35 | 7 | Cylindrical
1383 [90d]-{Cyl} | [97] | SFGC-7 | 43.2 | 24.45 | 0 | 20.06 | 3.795 | 0.295 | 0.905 | 1.41 | 1.475 | 0.11 | 0 | 0 | 0 | 0 |  |  |  | 200 | 200 | [9 empty] | 1050 | 700 | 1750 | 2.53 | 2.34 | 0 | 0 | 93 | 0.089 | 0.321 | 0.59 | 8.28 | 29.85 | 54.87 |  |  |  | 15 | 142 | 0 | 196.87 |  | 24 | 1 | 24 |  | 100 | 200 | 52.5 | 90 | Cylindrical
1383 [3d]-{Cyl} | [97] | SFGC-7 | 43.2 | 24.45 | 0 | 20.06 | 3.795 | 0.295 | 0.905 | 1.41 | 1.475 | 0.11 | 0 | 0 | 0 | 0 |  |  |  | 200 | 200 | [9 empty] | 1050 | 700 | 1750 | 2.53 | 2.34 | 0 | 0 | 93 | 0.089 | 0.321 | 0.59 | 8.28 | 29.85 | 54.87 |  |  |  | 15 | 142 | 0 | 196.87 |  | 24 | 1 | 24 |  | 100 | 200 | 16 | 3 | Cylindrical
1384 [3d]-{Cyl} | [97] | SFGC-8 | 38.5 | 19.625 | 0 | 29.43 | 5.4425 | 0.2725 | 0.6725 | 1.95 | 1.3525 | 0.08 | 0 | 0 | 0 | 0 |  |  |  | 100 | 300 | [9 empty] | 1068 | 712 | 1780 | 2.53 | 2.34 | 0 | 0 | 74 | 0.089 | 0.321 | 0.59 | 6.59 | 23.75 | 43.66 |  |  |  | 12 | 133 | 0 | 176.66 |  | 24 | 1 | 24 |  | 100 | 200 | 28 | 3 | Cylindrical
1384 [7d]-{Cyl} | [97] | SFGC-8 | 38.5 | 19.625 | 0 | 29.43 | 5.4425 | 0.2725 | 0.6725 | 1.95 | 1.3525 | 0.08 | 0 | 0 | 0 | 0 |  |  |  | 100 | 300 | [9 empty] | 1068 | 712 | 1780 | 2.53 | 2.34 | 0 | 0 | 74 | 0.089 | 0.321 | 0.59 | 6.59 | 23.75 | 43.66 |  |  |  | 12 | 133 | 0 | 176.66 |  | 24 | 1 | 24 |  | 100 | 200 | 32 | 7 | Cylindrical
1384 [90d]-{Cyl} | [97] | SFGC-8 | 38.5 | 19.625 | 0 | 29.43 | 5.4425 | 0.2725 | 0.6725 | 1.95 | 1.3525 | 0.08 | 0 | 0 | 0 | 0 |  |  |  | 100 | 300 | [9 empty] | 1068 | 712 | 1780 | 2.53 | 2.34 | 0 | 0 | 74 | 0.089 | 0.321 | 0.59 | 6.59 | 23.75 | 43.66 |  |  |  | 12 | 133 | 0 | 176.66 |  | 24 | 1 | 24 |  | 100 | 200 | 65 | 90 | Cylindrical
1384 [28d]-{Cyl} | [97] | SFGC-8 | 38.5 | 19.625 | 0 | 29.43 | 5.4425 | 0.2725 | 0.6725 | 1.95 | 1.3525 | 0.08 | 0 | 0 | 0 | 0 |  |  |  | 100 | 300 | [9 empty] | 1068 | 712 | 1780 | 2.53 | 2.34 | 0 | 0 | 74 | 0.089 | 0.321 | 0.59 | 6.59 | 23.75 | 43.66 |  |  |  | 12 | 133 | 0 | 176.66 |  | 24 | 1 | 24 |  | 100 | 200 | 52.1 | 28 | Cylindrical
1385 [3d]-{Cyl} | [97] | SFGC-9 | 33.8 | 14.8 | 0 | 38.8 | 7.09 | 0.25 | 0.44 | 2.49 | 1.23 | 0.05 | 0 | 0 | 0 | 0 |  |  |  |  | 400 | [9 empty] | 1068 | 712 | 1780 | 2.53 | 2.34 | 0 | 0 | 74 | 0.089 | 0.321 | 0.59 | 6.59 | 23.75 | 43.66 |  |  |  | 12 | 133 | 0 | 176.66 |  | 24 | 1 | 24 |  | 100 | 200 | 37.5 | 3 | Cylindrical
1385 [7d]-{Cyl} | [97] | SFGC-9 | 33.8 | 14.8 | 0 | 38.8 | 7.09 | 0.25 | 0.44 | 2.49 | 1.23 | 0.05 | 0 | 0 | 0 | 0 |  |  |  |  | 400 | [9 empty] | 1068 | 712 | 1780 | 2.53 | 2.34 | 0 | 0 | 74 | 0.089 | 0.321 | 0.59 | 6.59 | 23.75 | 43.66 |  |  |  | 12 | 133 | 0 | 176.66 |  | 24 | 1 | 24 |  | 100 | 200 | 45 | 7 | Cylindrical
1385 [90d]-{Cyl} | [97] | SFGC-9 | 33.8 | 14.8 | 0 | 38.8 | 7.09 | 0.25 | 0.44 | 2.49 | 1.23 | 0.05 | 0 | 0 | 0 | 0 |  |  |  |  | 400 | [9 empty] | 1068 | 712 | 1780 | 2.53 | 2.34 | 0 | 0 | 74 | 0.089 | 0.321 | 0.59 | 6.59 | 23.75 | 43.66 |  |  |  | 12 | 133 | 0 | 176.66 |  | 24 | 1 | 24 |  | 100 | 200 | 79 | 90 | Cylindrical
1385 [28d]-{Cyl} | [97] | SFGC-9 | 33.8 | 14.8 | 0 | 38.8 | 7.09 | 0.25 | 0.44 | 2.49 | 1.23 | 0.05 | 0 | 0 | 0 | 0 |  |  |  |  | 400 | [9 empty] | 1068 | 712 | 1780 | 2.53 | 2.34 | 0 | 0 | 74 | 0.089 | 0.321 | 0.59 | 6.59 | 23.75 | 43.66 |  |  |  | 12 | 133 | 0 | 176.66 |  | 24 | 1 | 24 |  | 100 | 200 | 63.1 | 28 | Cylindrical
1386 [56d]-{Cub} | [98] | A10 | 51.593 | 25.134 | 1.526 | 7.045 | 9.34 | 0.709 | 2.368 | 0.686 | 0.853 | 0 | 0 | 0 |  | 0 |  |  |  | 360 | 40 | [9 empty] | 1197 | 644 | 1841 |  |  | 0 | 0 | 107 | 0.1536 | 0.3071 | 0.54 | 16.44 | 32.86 | 57.7051 | 53 | 10 | 31.8 | 21.2 | 0 | 4 | 91.9051 |  | 25 |  | 20 | 100 |  |  | 23.7591 | 56 | Cubic
1386 [7d]-{Cub} | [98] | A10 | 51.593 | 25.134 | 1.526 | 7.045 | 9.34 | 0.709 | 2.368 | 0.686 | 0.853 | 0 | 0 | 0 |  | 0 |  |  |  | 360 | 40 | [9 empty] | 1197 | 644 | 1841 |  |  | 0 | 0 | 107 | 0.1536 | 0.3071 | 0.54 | 16.44 | 32.86 | 57.7051 | 53 | 10 | 31.8 | 21.2 | 0 | 4 | 91.9051 |  | 25 |  | 20 | 100 |  |  | 12.0073 | 7 | Cubic
1386 [1d]-{Cub} | [98] | A10 | 51.593 | 25.134 | 1.526 | 7.045 | 9.34 | 0.709 | 2.368 | 0.686 | 0.853 | 0 | 0 | 0 |  | 0 |  |  |  | 360 | 40 | [9 empty] | 1197 | 644 | 1841 |  |  | 0 | 0 | 107 | 0.1536 | 0.3071 | 0.54 | 16.44 | 32.86 | 57.7051 | 53 | 10 | 31.8 | 21.2 | 0 | 4 | 91.9051 |  | 25 |  | 20 | 100 |  |  | 4.85401 | 1 | Cubic
1386 [28d]-{Cub} | [98] | A10 | 51.593 | 25.134 | 1.526 | 7.045 | 9.34 | 0.709 | 2.368 | 0.686 | 0.853 | 0 | 0 | 0 |  | 0 |  |  |  | 360 | 40 | [9 empty] | 1197 | 644 | 1841 |  |  | 0 | 0 | 107 | 0.1536 | 0.3071 | 0.54 | 16.44 | 32.86 | 57.7051 | 53 | 10 | 31.8 | 21.2 | 0 | 4 | 91.9051 |  | 25 |  | 20 | 100 |  |  | 21.7153 | 28 | Cubic
1386 [14d]-{Cub} | [98] | A10 | 51.593 | 25.134 | 1.526 | 7.045 | 9.34 | 0.709 | 2.368 | 0.686 | 0.853 | 0 | 0 | 0 |  | 0 |  |  |  | 360 | 40 | [9 empty] | 1197 | 644 | 1841 |  |  | 0 | 0 | 107 | 0.1536 | 0.3071 | 0.54 | 16.44 | 32.86 | 57.7051 | 53 | 10 | 31.8 | 21.2 | 0 | 4 | 91.9051 |  | 25 |  | 20 | 100 |  |  | 17.6277 | 14 | Cubic
1387 [7d]-{Cub} | [98] | A15 | 50.7695 | 24.491 | 1.464 | 8.7425 | 9.235 | 0.6835 | 2.267 | 0.749 | 0.8495 | 0 | 0 | 0 |  | 0 |  |  |  | 340 | 60 | [9 empty] | 1200 | 646 | 1846 |  |  | 0 | 0 | 107 | 0.1536 | 0.3071 | 0.54 | 16.44 | 32.86 | 57.7051 | 53 | 10 | 31.8 | 21.2 | 0 | 4 | 91.9051 |  | 25 |  | 20 | 100 |  |  | 15.8394 | 7 | Cubic
1387 [1d]-{Cub} | [98] | A15 | 50.7695 | 24.491 | 1.464 | 8.7425 | 9.235 | 0.6835 | 2.267 | 0.749 | 0.8495 | 0 | 0 | 0 |  | 0 |  |  |  | 340 | 60 | [9 empty] | 1200 | 646 | 1846 |  |  | 0 | 0 | 107 | 0.1536 | 0.3071 | 0.54 | 16.44 | 32.86 | 57.7051 | 53 | 10 | 31.8 | 21.2 | 0 | 4 | 91.9051 |  | 25 |  | 20 | 100 |  |  | 9.45255 | 1 | Cubic
1387 [56d]-{Cub} | [98] | A15 | 50.7695 | 24.491 | 1.464 | 8.7425 | 9.235 | 0.6835 | 2.267 | 0.749 | 0.8495 | 0 | 0 | 0 |  | 0 |  |  |  | 340 | 60 | [9 empty] | 1200 | 646 | 1846 |  |  | 0 | 0 | 107 | 0.1536 | 0.3071 | 0.54 | 16.44 | 32.86 | 57.7051 | 53 | 10 | 31.8 | 21.2 | 0 | 4 | 91.9051 |  | 25 |  | 20 | 100 |  |  | 31.1679 | 56 | Cubic
1387 [28d]-{Cub} | [98] | A15 | 50.7695 | 24.491 | 1.464 | 8.7425 | 9.235 | 0.6835 | 2.267 | 0.749 | 0.8495 | 0 | 0 | 0 |  | 0 |  |  |  | 340 | 60 | [9 empty] | 1200 | 646 | 1846 |  |  | 0 | 0 | 107 | 0.1536 | 0.3071 | 0.54 | 16.44 | 32.86 | 57.7051 | 53 | 10 | 31.8 | 21.2 | 0 | 4 | 91.9051 |  | 25 |  | 20 | 100 |  |  | 29.3796 | 28 | Cubic
1387 [14d]-{Cub} | [98] | A15 | 50.7695 | 24.491 | 1.464 | 8.7425 | 9.235 | 0.6835 | 2.267 | 0.749 | 0.8495 | 0 | 0 | 0 |  | 0 |  |  |  | 340 | 60 | [9 empty] | 1200 | 646 | 1846 |  |  | 0 | 0 | 107 | 0.1536 | 0.3071 | 0.54 | 16.44 | 32.86 | 57.7051 | 53 | 10 | 31.8 | 21.2 | 0 | 4 | 91.9051 |  | 25 |  | 20 | 100 |  |  | 22.7372 | 14 | Cubic
1388 [1d]-{Cub} | [98] | A20 | 49.946 | 23.848 | 1.402 | 10.44 | 9.13 | 0.658 | 2.166 | 0.812 | 0.846 | 0 | 0 | 0 |  | 0 |  |  |  | 320 | 80 | [9 empty] | 1203 | 646 | 1849 |  |  | 0 | 0 | 107 | 0.1536 | 0.3071 | 0.54 | 16.44 | 32.86 | 57.7051 | 53 | 10 | 31.8 | 21.2 | 0 | 4 | 91.9051 |  | 25 |  | 20 | 100 |  |  | 12.5182 | 1 | Cubic
1388 [14d]-{Cub} | [98] | A20 | 49.946 | 23.848 | 1.402 | 10.44 | 9.13 | 0.658 | 2.166 | 0.812 | 0.846 | 0 | 0 | 0 |  | 0 |  |  |  | 320 | 80 | [9 empty] | 1203 | 646 | 1849 |  |  | 0 | 0 | 107 | 0.1536 | 0.3071 | 0.54 | 16.44 | 32.86 | 57.7051 | 53 | 10 | 31.8 | 21.2 | 0 | 4 | 91.9051 |  | 25 |  | 20 | 100 |  |  | 31.4234 | 14 | Cubic
1388 [28d]-{Cub} | [98] | A20 | 49.946 | 23.848 | 1.402 | 10.44 | 9.13 | 0.658 | 2.166 | 0.812 | 0.846 | 0 | 0 | 0 |  | 0 |  |  |  | 320 | 80 | [9 empty] | 1203 | 646 | 1849 |  |  | 0 | 0 | 107 | 0.1536 | 0.3071 | 0.54 | 16.44 | 32.86 | 57.7051 | 53 | 10 | 31.8 | 21.2 | 0 | 4 | 91.9051 |  | 25 |  | 20 | 100 |  |  | 41.8978 | 28 | Cubic
1388 [7d]-{Cub} | [98] | A20 | 49.946 | 23.848 | 1.402 | 10.44 | 9.13 | 0.658 | 2.166 | 0.812 | 0.846 | 0 | 0 | 0 |  | 0 |  |  |  | 320 | 80 | [9 empty] | 1203 | 646 | 1849 |  |  | 0 | 0 | 107 | 0.1536 | 0.3071 | 0.54 | 16.44 | 32.86 | 57.7051 | 53 | 10 | 31.8 | 21.2 | 0 | 4 | 91.9051 |  | 25 |  | 20 | 100 |  |  | 26.5693 | 7 | Cubic
1388 [56d]-{Cub} | [98] | A20 | 49.946 | 23.848 | 1.402 | 10.44 | 9.13 | 0.658 | 2.166 | 0.812 | 0.846 | 0 | 0 | 0 |  | 0 |  |  |  | 320 | 80 | [9 empty] | 1203 | 646 | 1849 |  |  | 0 | 0 | 107 | 0.1536 | 0.3071 | 0.54 | 16.44 | 32.86 | 57.7051 | 53 | 10 | 31.8 | 21.2 | 0 | 4 | 91.9051 |  | 25 |  | 20 | 100 |  |  | 46.7518 | 56 | Cubic
1389 [28d]-{Cub} | [98] | A25 | 49.1225 | 23.205 | 1.34 | 12.1375 | 9.025 | 0.6325 | 2.065 | 0.875 | 0.8425 | 0 | 0 | 0 |  | 0 |  |  |  | 300 | 100 | [9 empty] | 1207 | 650 | 1857 |  |  | 0 | 0 | 107 | 0.1536 | 0.3071 | 0.54 | 16.44 | 32.86 | 57.7051 | 53 | 10 | 31.8 | 21.2 | 0 | 4 | 91.9051 |  | 25 |  | 20 | 100 |  |  | 46.7518 | 28 | Cubic
1389 [7d]-{Cub} | [98] | A25 | 49.1225 | 23.205 | 1.34 | 12.1375 | 9.025 | 0.6325 | 2.065 | 0.875 | 0.8425 | 0 | 0 | 0 |  | 0 |  |  |  | 300 | 100 | [9 empty] | 1207 | 650 | 1857 |  |  | 0 | 0 | 107 | 0.1536 | 0.3071 | 0.54 | 16.44 | 32.86 | 57.7051 | 53 | 10 | 31.8 | 21.2 | 0 | 4 | 91.9051 |  | 25 |  | 20 | 100 |  |  | 31.4234 | 7 | Cubic
1389 [1d]-{Cub} | [98] | A25 | 49.1225 | 23.205 | 1.34 | 12.1375 | 9.025 | 0.6325 | 2.065 | 0.875 | 0.8425 | 0 | 0 | 0 |  | 0 |  |  |  | 300 | 100 | [9 empty] | 1207 | 650 | 1857 |  |  | 0 | 0 | 107 | 0.1536 | 0.3071 | 0.54 | 16.44 | 32.86 | 57.7051 | 53 | 10 | 31.8 | 21.2 | 0 | 4 | 91.9051 |  | 25 |  | 20 | 100 |  |  | 16.3504 | 1 | Cubic
1389 [14d]-{Cub} | [98] | A25 | 49.1225 | 23.205 | 1.34 | 12.1375 | 9.025 | 0.6325 | 2.065 | 0.875 | 0.8425 | 0 | 0 | 0 |  | 0 |  |  |  | 300 | 100 | [9 empty] | 1207 | 650 | 1857 |  |  | 0 | 0 | 107 | 0.1536 | 0.3071 | 0.54 | 16.44 | 32.86 | 57.7051 | 53 | 10 | 31.8 | 21.2 | 0 | 4 | 91.9051 |  | 25 |  | 20 | 100 |  |  | 38.0657 | 14 | Cubic
1389 [56d]-{Cub} | [98] | A25 | 49.1225 | 23.205 | 1.34 | 12.1375 | 9.025 | 0.6325 | 2.065 | 0.875 | 0.8425 | 0 | 0 | 0 |  | 0 |  |  |  | 300 | 100 | [9 empty] | 1207 | 650 | 1857 |  |  | 0 | 0 | 107 | 0.1536 | 0.3071 | 0.54 | 16.44 | 32.86 | 57.7051 | 53 | 10 | 31.8 | 21.2 | 0 | 4 | 91.9051 |  | 25 |  | 20 | 100 |  |  | 50.5839 | 56 | Cubic
1390 [1d]-{Cub} | [98] | A30 | 48.299 | 22.562 | 1.278 | 13.835 | 8.92 | 0.607 | 1.964 | 0.938 | 0.839 | 0 | 0 | 0 |  | 0 |  |  |  | 280 | 120 | [9 empty] | 1210 | 652 | 1862 |  |  | 0 | 0 | 107 | 0.1536 | 0.3071 | 0.54 | 16.44 | 32.86 | 57.7051 | 53 | 10 | 31.8 | 21.2 | 0 | 4 | 91.9051 |  | 25 |  | 20 | 100 |  |  | 17.1168 | 1 | Cubic
1390 [7d]-{Cub} | [98] | A30 | 48.299 | 22.562 | 1.278 | 13.835 | 8.92 | 0.607 | 1.964 | 0.938 | 0.839 | 0 | 0 | 0 |  | 0 |  |  |  | 280 | 120 | [9 empty] | 1210 | 652 | 1862 |  |  | 0 | 0 | 107 | 0.1536 | 0.3071 | 0.54 | 16.44 | 32.86 | 57.7051 | 53 | 10 | 31.8 | 21.2 | 0 | 4 | 91.9051 |  | 25 |  | 20 | 100 |  |  | 36.5328 | 7 | Cubic
1390 [14d]-{Cub} | [98] | A30 | 48.299 | 22.562 | 1.278 | 13.835 | 8.92 | 0.607 | 1.964 | 0.938 | 0.839 | 0 | 0 | 0 |  | 0 |  |  |  | 280 | 120 | [9 empty] | 1210 | 652 | 1862 |  |  | 0 | 0 | 107 | 0.1536 | 0.3071 | 0.54 | 16.44 | 32.86 | 57.7051 | 53 | 10 | 31.8 | 21.2 | 0 | 4 | 91.9051 |  | 25 |  | 20 | 100 |  |  | 48.0292 | 14 | Cubic
1390 [56d]-{Cub} | [98] | A30 | 48.299 | 22.562 | 1.278 | 13.835 | 8.92 | 0.607 | 1.964 | 0.938 | 0.839 | 0 | 0 | 0 |  | 0 |  |  |  | 280 | 120 | [9 empty] | 1210 | 652 | 1862 |  |  | 0 | 0 | 107 | 0.1536 | 0.3071 | 0.54 | 16.44 | 32.86 | 57.7051 | 53 | 10 | 31.8 | 21.2 | 0 | 4 | 91.9051 |  | 25 |  | 20 | 100 |  |  | 62.0803 | 56 | Cubic
1390 [28d]-{Cub} | [98] | A30 | 48.299 | 22.562 | 1.278 | 13.835 | 8.92 | 0.607 | 1.964 | 0.938 | 0.839 | 0 | 0 | 0 |  | 0 |  |  |  | 280 | 120 | [9 empty] | 1210 | 652 | 1862 |  |  | 0 | 0 | 107 | 0.1536 | 0.3071 | 0.54 | 16.44 | 32.86 | 57.7051 | 53 | 10 | 31.8 | 21.2 | 0 | 4 | 91.9051 |  | 25 |  | 20 | 100 |  |  | 56.4599 | 28 | Cubic
1391 [28d]-{Cub} | [98] | B15 | 50.7695 | 24.491 | 1.464 | 8.7425 | 9.235 | 0.6835 | 2.267 | 0.749 | 0.8495 | 0 | 0 | 0 |  | 0 |  |  |  | 340 | 60 | [9 empty] | 1200 | 646 | 1846 |  |  | 0 | 0 | 107 | 0.1536 | 0.3071 | 0.54 | 16.44 | 32.86 | 57.7051 | 53 | 12 | 27.56 | 25.44 | 0 | 4 | 87.6651 |  | 25 |  | 20 | 100 |  |  | 33.8272 | 28 | Cubic
1391 [14d]-{Cub} | [98] | B15 | 50.7695 | 24.491 | 1.464 | 8.7425 | 9.235 | 0.6835 | 2.267 | 0.749 | 0.8495 | 0 | 0 | 0 |  | 0 |  |  |  | 340 | 60 | [9 empty] | 1200 | 646 | 1846 |  |  | 0 | 0 | 107 | 0.1536 | 0.3071 | 0.54 | 16.44 | 32.86 | 57.7051 | 53 | 12 | 27.56 | 25.44 | 0 | 4 | 87.6651 |  | 25 |  | 20 | 100 |  |  | 25.4321 | 14 | Cubic
1391 [1d]-{Cub} | [98] | B15 | 50.7695 | 24.491 | 1.464 | 8.7425 | 9.235 | 0.6835 | 2.267 | 0.749 | 0.8495 | 0 | 0 | 0 |  | 0 |  |  |  | 340 | 60 | [9 empty] | 1200 | 646 | 1846 |  |  | 0 | 0 | 107 | 0.1536 | 0.3071 | 0.54 | 16.44 | 32.86 | 57.7051 | 53 | 12 | 27.56 | 25.44 | 0 | 4 | 87.6651 |  | 25 |  | 20 | 100 |  |  | 7.90123 | 1 | Cubic
1391 [7d]-{Cub} | [98] | B15 | 50.7695 | 24.491 | 1.464 | 8.7425 | 9.235 | 0.6835 | 2.267 | 0.749 | 0.8495 | 0 | 0 | 0 |  | 0 |  |  |  | 340 | 60 | [9 empty] | 1200 | 646 | 1846 |  |  | 0 | 0 | 107 | 0.1536 | 0.3071 | 0.54 | 16.44 | 32.86 | 57.7051 | 53 | 12 | 27.56 | 25.44 | 0 | 4 | 87.6651 |  | 25 |  | 20 | 100 |  |  | 19.0123 | 7 | Cubic
1392 [1d]-{Cub} | [98] | B20 | 49.946 | 23.848 | 1.402 | 10.44 | 9.13 | 0.658 | 2.166 | 0.812 | 0.846 | 0 | 0 | 0 |  | 0 |  |  |  | 320 | 80 | [9 empty] | 1203 | 648 | 1851 |  |  | 0 | 0 | 107 | 0.1536 | 0.3071 | 0.54 | 16.44 | 32.86 | 57.7051 | 53 | 12 | 27.56 | 25.44 | 0 | 4 | 87.6651 |  | 25 |  | 20 | 100 |  |  | 13.5802 | 1 | Cubic
1392 [7d]-{Cub} | [98] | B20 | 49.946 | 23.848 | 1.402 | 10.44 | 9.13 | 0.658 | 2.166 | 0.812 | 0.846 | 0 | 0 | 0 |  | 0 |  |  |  | 320 | 80 | [9 empty] | 1203 | 648 | 1851 |  |  | 0 | 0 | 107 | 0.1536 | 0.3071 | 0.54 | 16.44 | 32.86 | 57.7051 | 53 | 12 | 27.56 | 25.44 | 0 | 4 | 87.6651 |  | 25 |  | 20 | 100 |  |  | 26.9136 | 7 | Cubic
1392 [28d]-{Cub} | [98] | B20 | 49.946 | 23.848 | 1.402 | 10.44 | 9.13 | 0.658 | 2.166 | 0.812 | 0.846 | 0 | 0 | 0 |  | 0 |  |  |  | 320 | 80 | [9 empty] | 1203 | 648 | 1851 |  |  | 0 | 0 | 107 | 0.1536 | 0.3071 | 0.54 | 16.44 | 32.86 | 57.7051 | 53 | 12 | 27.56 | 25.44 | 0 | 4 | 87.6651 |  | 25 |  | 20 | 100 |  |  | 45.1852 | 28 | Cubic
1392 [14d]-{Cub} | [98] | B20 | 49.946 | 23.848 | 1.402 | 10.44 | 9.13 | 0.658 | 2.166 | 0.812 | 0.846 | 0 | 0 | 0 |  | 0 |  |  |  | 320 | 80 | [9 empty] | 1203 | 648 | 1851 |  |  | 0 | 0 | 107 | 0.1536 | 0.3071 | 0.54 | 16.44 | 32.86 | 57.7051 | 53 | 12 | 27.56 | 25.44 | 0 | 4 | 87.6651 |  | 25 |  | 20 | 100 |  |  | 38.2716 | 14 | Cubic
1393 [7d]-{Cub} | [98] | B25 | 49.1225 | 23.205 | 1.34 | 12.1375 | 9.025 | 0.6325 | 2.065 | 0.875 | 0.8425 | 0 | 0 | 0 |  | 0 |  |  |  | 300 | 100 | [9 empty] | 1222 | 658 | 1880 |  |  | 0 | 0 | 107 | 0.1536 | 0.3071 | 0.54 | 16.44 | 32.86 | 57.7051 | 53 | 12 | 27.56 | 25.44 | 0 | 4 | 87.6651 |  | 25 |  | 20 | 100 |  |  | 38.7654 | 7 | Cubic
1393 [28d]-{Cub} | [98] | B25 | 49.1225 | 23.205 | 1.34 | 12.1375 | 9.025 | 0.6325 | 2.065 | 0.875 | 0.8425 | 0 | 0 | 0 |  | 0 |  |  |  | 300 | 100 | [9 empty] | 1222 | 658 | 1880 |  |  | 0 | 0 | 107 | 0.1536 | 0.3071 | 0.54 | 16.44 | 32.86 | 57.7051 | 53 | 12 | 27.56 | 25.44 | 0 | 4 | 87.6651 |  | 25 |  | 20 | 100 |  |  | 57.284 | 28 | Cubic
1393 [1d]-{Cub} | [98] | B25 | 49.1225 | 23.205 | 1.34 | 12.1375 | 9.025 | 0.6325 | 2.065 | 0.875 | 0.8425 | 0 | 0 | 0 |  | 0 |  |  |  | 300 | 100 | [9 empty] | 1222 | 658 | 1880 |  |  | 0 | 0 | 107 | 0.1536 | 0.3071 | 0.54 | 16.44 | 32.86 | 57.7051 | 53 | 12 | 27.56 | 25.44 | 0 | 4 | 87.6651 |  | 25 |  | 20 | 100 |  |  | 21.4815 | 1 | Cubic
1393 [14d]-{Cub} | [98] | B25 | 49.1225 | 23.205 | 1.34 | 12.1375 | 9.025 | 0.6325 | 2.065 | 0.875 | 0.8425 | 0 | 0 | 0 |  | 0 |  |  |  | 300 | 100 | [9 empty] | 1222 | 658 | 1880 |  |  | 0 | 0 | 107 | 0.1536 | 0.3071 | 0.54 | 16.44 | 32.86 | 57.7051 | 53 | 12 | 27.56 | 25.44 | 0 | 4 | 87.6651 |  | 25 |  | 20 | 100 |  |  | 46.1728 | 14 | Cubic
1394 [14d]-{Cub} | [98] | C15 | 50.7695 | 24.491 | 1.464 | 8.7425 | 9.235 | 0.6835 | 2.267 | 0.749 | 0.8495 | 0 | 0 | 0 |  | 0 |  |  |  | 340 | 60 | [9 empty] | 1209 | 651 | 1860 |  |  | 0 | 0 | 93 | 0.1536 | 0.3071 | 0.54 | 14.28 | 28.56 | 50.1549 | 47 | 10 | 28.2 | 18.8 | 0 | 4 | 80.7549 |  | 25 |  | 20 | 100 |  |  | 25.9865 | 14 | Cubic
1394 [7d]-{Cub} | [98] | C15 | 50.7695 | 24.491 | 1.464 | 8.7425 | 9.235 | 0.6835 | 2.267 | 0.749 | 0.8495 | 0 | 0 | 0 |  | 0 |  |  |  | 340 | 60 | [9 empty] | 1209 | 651 | 1860 |  |  | 0 | 0 | 93 | 0.1536 | 0.3071 | 0.54 | 14.28 | 28.56 | 50.1549 | 47 | 10 | 28.2 | 18.8 | 0 | 4 | 80.7549 |  | 25 |  | 20 | 100 |  |  | 18.3857 | 7 | Cubic
1394 [28d]-{Cub} | [98] | C15 | 50.7695 | 24.491 | 1.464 | 8.7425 | 9.235 | 0.6835 | 2.267 | 0.749 | 0.8495 | 0 | 0 | 0 |  | 0 |  |  |  | 340 | 60 | [9 empty] | 1209 | 651 | 1860 |  |  | 0 | 0 | 93 | 0.1536 | 0.3071 | 0.54 | 14.28 | 28.56 | 50.1549 | 47 | 10 | 28.2 | 18.8 | 0 | 4 | 80.7549 |  | 25 |  | 20 | 100 |  |  | 29.6205 | 28 | Cubic
1394 [1d]-{Cub} | [98] | C15 | 50.7695 | 24.491 | 1.464 | 8.7425 | 9.235 | 0.6835 | 2.267 | 0.749 | 0.8495 | 0 | 0 | 0 |  | 0 |  |  |  | 340 | 60 | [9 empty] | 1209 | 651 | 1860 |  |  | 0 | 0 | 93 | 0.1536 | 0.3071 | 0.54 | 14.28 | 28.56 | 50.1549 | 47 | 10 | 28.2 | 18.8 | 0 | 4 | 80.7549 |  | 25 |  | 20 | 100 |  |  | 5.87575 | 1 | Cubic
1395 [1d]-{Cub} | [98] | C20 | 49.946 | 23.848 | 1.402 | 10.44 | 9.13 | 0.658 | 2.166 | 0.812 | 0.846 | 0 | 0 | 0 |  | 0 |  |  |  | 320 | 80 | [9 empty] | 1227 | 661 | 1888 |  |  | 0 | 0 | 93 | 0.1536 | 0.3071 | 0.54 | 14.28 | 28.56 | 50.1549 | 47 | 10 | 28.2 | 18.8 | 0 | 4 | 80.7549 |  | 25 |  | 20 | 100 |  |  | 9.9934 | 1 | Cubic
1395 [14d]-{Cub} | [98] | C20 | 49.946 | 23.848 | 1.402 | 10.44 | 9.13 | 0.658 | 2.166 | 0.812 | 0.846 | 0 | 0 | 0 |  | 0 |  |  |  | 320 | 80 | [9 empty] | 1227 | 661 | 1888 |  |  | 0 | 0 | 93 | 0.1536 | 0.3071 | 0.54 | 14.28 | 28.56 | 50.1549 | 47 | 10 | 28.2 | 18.8 | 0 | 4 | 80.7549 |  | 25 |  | 20 | 100 |  |  | 34.6144 | 14 | Cubic
1395 [28d]-{Cub} | [98] | C20 | 49.946 | 23.848 | 1.402 | 10.44 | 9.13 | 0.658 | 2.166 | 0.812 | 0.846 | 0 | 0 | 0 |  | 0 |  |  |  | 320 | 80 | [9 empty] | 1227 | 661 | 1888 |  |  | 0 | 0 | 93 | 0.1536 | 0.3071 | 0.54 | 14.28 | 28.56 | 50.1549 | 47 | 10 | 28.2 | 18.8 | 0 | 4 | 80.7549 |  | 25 |  | 20 | 100 |  |  | 41.1887 | 28 | Cubic
1395 [7d]-{Cub} | [98] | C20 | 49.946 | 23.848 | 1.402 | 10.44 | 9.13 | 0.658 | 2.166 | 0.812 | 0.846 | 0 | 0 | 0 |  | 0 |  |  |  | 320 | 80 | [9 empty] | 1227 | 661 | 1888 |  |  | 0 | 0 | 93 | 0.1536 | 0.3071 | 0.54 | 14.28 | 28.56 | 50.1549 | 47 | 10 | 28.2 | 18.8 | 0 | 4 | 80.7549 |  | 25 |  | 20 | 100 |  |  | 26.8165 | 7 | Cubic
1396 [28d]-{Cub} | [98] | C25 | 49.1225 | 23.205 | 1.34 | 12.1375 | 9.025 | 0.6325 | 2.065 | 0.875 | 0.8425 | 0 | 0 | 0 |  | 0 |  |  |  | 300 | 100 | [9 empty] | 1246 | 671 | 1917 |  |  | 0 | 0 | 93 | 0.1536 | 0.3071 | 0.54 | 14.28 | 28.56 | 50.1549 | 47 | 10 | 28.2 | 18.8 | 0 | 4 | 80.7549 |  | 25 |  | 20 | 100 |  |  | 48.6402 | 28 | Cubic
1396 [14d]-{Cub} | [98] | C25 | 49.1225 | 23.205 | 1.34 | 12.1375 | 9.025 | 0.6325 | 2.065 | 0.875 | 0.8425 | 0 | 0 | 0 |  | 0 |  |  |  | 300 | 100 | [9 empty] | 1246 | 671 | 1917 |  |  | 0 | 0 | 93 | 0.1536 | 0.3071 | 0.54 | 14.28 | 28.56 | 50.1549 | 47 | 10 | 28.2 | 18.8 | 0 | 4 | 80.7549 |  | 25 |  | 20 | 100 |  |  | 41.4767 | 14 | Cubic
1396 [7d]-{Cub} | [98] | C25 | 49.1225 | 23.205 | 1.34 | 12.1375 | 9.025 | 0.6325 | 2.065 | 0.875 | 0.8425 | 0 | 0 | 0 |  | 0 |  |  |  | 300 | 100 | [9 empty] | 1246 | 671 | 1917 |  |  | 0 | 0 | 93 | 0.1536 | 0.3071 | 0.54 | 14.28 | 28.56 | 50.1549 | 47 | 10 | 28.2 | 18.8 | 0 | 4 | 80.7549 |  | 25 |  | 20 | 100 |  |  | 33.4837 | 7 | Cubic
1396 [1d]-{Cub} | [98] | C25 | 49.1225 | 23.205 | 1.34 | 12.1375 | 9.025 | 0.6325 | 2.065 | 0.875 | 0.8425 | 0 | 0 | 0 |  | 0 |  |  |  | 300 | 100 | [9 empty] | 1246 | 671 | 1917 |  |  | 0 | 0 | 93 | 0.1536 | 0.3071 | 0.54 | 14.28 | 28.56 | 50.1549 | 47 | 10 | 28.2 | 18.8 | 0 | 4 | 80.7549 |  | 25 |  | 20 | 100 |  |  | 17.2483 | 1 | Cubic
1397 [1d]-{Cub} | [98] | D15 | 50.7695 | 24.491 | 1.464 | 8.7425 | 9.235 | 0.6835 | 2.267 | 0.749 | 0.8495 | 0 | 0 | 0 |  | 0 |  |  |  | 340 | 60 | [9 empty] | 1184 | 637 | 1821 |  |  | 0 | 0 | 96 | 0.1536 | 0.3071 | 0.54 | 14.75 | 29.48 | 51.7728 | 64 | 10 | 38.4 | 25.6 | 0 | 4 | 92.5728 |  | 25 |  | 20 | 100 |  |  | 6.08846 | 1 | Cubic
1397 [7d]-{Cub} | [98] | D15 | 50.7695 | 24.491 | 1.464 | 8.7425 | 9.235 | 0.6835 | 2.267 | 0.749 | 0.8495 | 0 | 0 | 0 |  | 0 |  |  |  | 340 | 60 | [9 empty] | 1184 | 637 | 1821 |  |  | 0 | 0 | 96 | 0.1536 | 0.3071 | 0.54 | 14.75 | 29.48 | 51.7728 | 64 | 10 | 38.4 | 25.6 | 0 | 4 | 92.5728 |  | 25 |  | 20 | 100 |  |  | 16.8283 | 7 | Cubic
1397 [14d]-{Cub} | [98] | D15 | 50.7695 | 24.491 | 1.464 | 8.7425 | 9.235 | 0.6835 | 2.267 | 0.749 | 0.8495 | 0 | 0 | 0 |  | 0 |  |  |  | 340 | 60 | [9 empty] | 1184 | 637 | 1821 |  |  | 0 | 0 | 96 | 0.1536 | 0.3071 | 0.54 | 14.75 | 29.48 | 51.7728 | 64 | 10 | 38.4 | 25.6 | 0 | 4 | 92.5728 |  | 25 |  | 20 | 100 |  |  | 20.9146 | 14 | Cubic
1397 [28d]-{Cub} | [98] | D15 | 50.7695 | 24.491 | 1.464 | 8.7425 | 9.235 | 0.6835 | 2.267 | 0.749 | 0.8495 | 0 | 0 | 0 |  | 0 |  |  |  | 340 | 60 | [9 empty] | 1184 | 637 | 1821 |  |  | 0 | 0 | 96 | 0.1536 | 0.3071 | 0.54 | 14.75 | 29.48 | 51.7728 | 64 | 10 | 38.4 | 25.6 | 0 | 4 | 92.5728 |  | 25 |  | 20 | 100 |  |  | 24.717 | 28 | Cubic
1398 [7d]-{Cub} | [98] | D25 | 49.1225 | 23.205 | 1.34 | 12.1375 | 9.025 | 0.6325 | 2.065 | 0.875 | 0.8425 | 0 | 0 | 0 |  | 0 |  |  |  | 300 | 100 | [9 empty] | 1223 | 659 | 1882 |  |  | 0 | 0 | 114 | 0.1536 | 0.3071 | 0.54 | 17.51 | 35.01 | 61.4802 | 46 | 10 | 27.6 | 18.4 | 0 | 4 | 91.4802 |  | 25 |  | 20 | 100 |  |  | 29.2476 | 7 | Cubic
1398 [1d]-{Cub} | [98] | D25 | 49.1225 | 23.205 | 1.34 | 12.1375 | 9.025 | 0.6325 | 2.065 | 0.875 | 0.8425 | 0 | 0 | 0 |  | 0 |  |  |  | 300 | 100 | [9 empty] | 1223 | 659 | 1882 |  |  | 0 | 0 | 114 | 0.1536 | 0.3071 | 0.54 | 17.51 | 35.01 | 61.4802 | 46 | 10 | 27.6 | 18.4 | 0 | 4 | 91.4802 |  | 25 |  | 20 | 100 |  |  | 19.2987 | 1 | Cubic
1398 [14d]-{Cub} | [98] | D25 | 49.1225 | 23.205 | 1.34 | 12.1375 | 9.025 | 0.6325 | 2.065 | 0.875 | 0.8425 | 0 | 0 | 0 |  | 0 |  |  |  | 300 | 100 | [9 empty] | 1223 | 659 | 1882 |  |  | 0 | 0 | 114 | 0.1536 | 0.3071 | 0.54 | 17.51 | 35.01 | 61.4802 | 46 | 10 | 27.6 | 18.4 | 0 | 4 | 91.4802 |  | 25 |  | 20 | 100 |  |  | 34.5933 | 14 | Cubic
1398 [28d]-{Cub} | [98] | D25 | 49.1225 | 23.205 | 1.34 | 12.1375 | 9.025 | 0.6325 | 2.065 | 0.875 | 0.8425 | 0 | 0 | 0 |  | 0 |  |  |  | 300 | 100 | [9 empty] | 1223 | 659 | 1882 |  |  | 0 | 0 | 114 | 0.1536 | 0.3071 | 0.54 | 17.51 | 35.01 | 61.4802 | 46 | 10 | 27.6 | 18.4 | 0 | 4 | 91.4802 |  | 25 |  | 20 | 100 |  |  | 38.7337 | 28 | Cubic
1399 [28d]-{Cub} | [99] | FA-70 GGBS- 30 B-360 AGG/B-5.18 ALK/B-0.45 T ºC - 25 | 52.295 | 24.571 | 3.215 | 12.58 | 3.242 | 0.154 | 0 | 0.515 | 0 | 0 | 0 | 0 |  | 3.391 |  |  |  | 252 | 108 |  |  |  |  | 2.17 | 2.9 |  |  |  | 1090.8 | 774 | 1864.8 | 2.8 | 2.65 | 0 | 0 | 115.7142857 | 0.115 | 0.3 | 0.59 | 13.31 | 34.71 | 67.69285714 | 46.28571429 | 8 | 31.47428571 | 14.81142857 | 0 | 14.4 | 107.8071429 |  | 25 | 1 | 30 | 150 |  |  | 33.8369 | 28 | Cubic
1400 [28d]-{Cub} | [99] | FA-70 GGBS- 30 B-360 AGG/B-5.18 ALK/B-0.50 T ºC - 25 | 52.295 | 24.571 | 3.215 | 12.58 | 3.242 | 0.154 | 0 | 0.515 | 0 | 0 | 0 | 0 |  | 3.391 |  |  |  | 252 | 108 |  |  |  |  | 2.17 | 2.9 |  |  |  | 1090.8 | 774 | 1864.8 | 2.8 | 2.65 | 0 | 0 | 128.5714286 | 0.115 | 0.3 | 0.59 | 14.79 | 38.57 | 75.21428571 | 51.42857143 | 8 | 34.97142857 | 16.45714286 | 0 | 14.4 | 118.8257143 |  | 25 | 1 | 30 | 150 |  |  | 36.1631 | 28 | Cubic
1401 [28d]-{Cub} | [99] | FA-70 GGBS- 30 B-360 AGG/B-5.18 ALK/B-0.55 T ºC - 25 | 52.295 | 24.571 | 3.215 | 12.58 | 3.242 | 0.154 | 0 | 0.515 | 0 | 0 | 0 | 0 |  | 3.391 |  |  |  | 252 | 108 |  |  |  |  | 2.17 | 2.9 |  |  |  | 1090.8 | 774 | 1864.8 | 2.8 | 2.65 | 0 | 0 | 141.4285714 | 0.115 | 0.3 | 0.59 | 16.26 | 42.43 | 82.73571429 | 56.57142857 | 8 | 38.46857143 | 18.10285714 | 0 | 14.4 | 129.8442857 |  | 25 | 1 | 30 | 150 |  |  | 31.0876 | 28 | Cubic
1402 [28d]-{Cub} | [99] | FA-70 GGBS- 30 B-360 AGG/B-5.18 ALK/B-0.60 T ºC - 25 | 52.295 | 24.571 | 3.215 | 12.58 | 3.242 | 0.154 | 0 | 0.515 | 0 | 0 | 0 | 0 |  | 3.391 |  |  |  | 252 | 108 |  |  |  |  | 2.17 | 2.9 |  |  |  | 1090.8 | 774 | 1864.8 | 2.8 | 2.65 | 0 | 0 | 154.2857143 | 0.115 | 0.3 | 0.59 | 17.74 | 46.29 | 90.25714286 | 61.71428571 | 8 | 41.96571429 | 19.74857143 | 0 | 14.4 | 140.8628571 |  | 25 | 1 | 30 | 150 |  |  | 25.8006 | 28 | Cubic
1403 [28d]-{Cub} | [99] | FA-70 GGBS- 30 B-420 AGG/B-4.23 ALK/B-0.45 T ºC - 25 | 52.295 | 24.571 | 3.215 | 12.58 | 3.242 | 0.154 | 0 | 0.515 | 0 | 0 | 0 | 0 |  | 3.391 |  |  |  | 294 | 126 |  |  |  |  | 2.17 | 2.9 |  |  |  | 966 | 810.6 | 1776.6 | 2.8 | 2.65 | 0 | 0 | 135 | 0.115 | 0.3 | 0.59 | 15.53 | 40.5 | 78.975 | 54 | 8 | 36.72 | 17.28 | 0 | 16.8 | 125.775 |  | 25 | 1 | 30 | 150 |  |  | 36.7598 | 28 | Cubic
1404 [28d]-{Cub} | [99] | FA-70 GGBS- 30 B-420 AGG/B-4.23 ALK/B-0.50 T ºC - 25 | 52.295 | 24.571 | 3.215 | 12.58 | 3.242 | 0.154 | 0 | 0.515 | 0 | 0 | 0 | 0 |  | 3.391 |  |  |  | 294 | 126 |  |  |  |  | 2.17 | 2.9 |  |  |  | 966 | 810.6 | 1776.6 | 2.8 | 2.65 | 0 | 0 | 150 | 0.115 | 0.3 | 0.59 | 17.25 | 45 | 87.75 | 60 | 8 | 40.8 | 19.2 | 0 | 16.8 | 138.63 |  | 25 | 1 | 30 | 150 |  |  | 38.1285 | 28 | Cubic
1405 [28d]-{Cub} | [99] | FA-70 GGBS- 30 B-420 AGG/B-4.23 ALK/B-0.55 T ºC - 25 | 52.295 | 24.571 | 3.215 | 12.58 | 3.242 | 0.154 | 0 | 0.515 | 0 | 0 | 0 | 0 |  | 3.391 |  |  |  | 294 | 126 |  |  |  |  | 2.17 | 2.9 |  |  |  | 966 | 810.6 | 1776.6 | 2.8 | 2.65 | 0 | 0 | 165 | 0.115 | 0.3 | 0.59 | 18.98 | 49.5 | 96.525 | 66 | 8 | 44.88 | 21.12 | 0 | 16.8 | 151.485 |  | 25 | 1 | 30 | 150 |  |  | 26.2011 | 28 | Cubic
1406 [28d]-{Cub} | [99] | FA-70 GGBS- 30 B-420 AGG/B-4.23 ALK/B-0.60 T ºC - 25 | 52.295 | 24.571 | 3.215 | 12.58 | 3.242 | 0.154 | 0 | 0.515 | 0 | 0 | 0 | 0 |  | 3.391 |  |  |  | 294 | 126 |  |  |  |  | 2.17 | 2.9 |  |  |  | 966 | 810.6 | 1776.6 | 2.8 | 2.65 | 0 | 0 | 180 | 0.115 | 0.3 | 0.59 | 20.7 | 54 | 105.3 | 72 | 8 | 48.96 | 23.04 | 0 | 16.8 | 164.34 |  | 25 | 1 | 30 | 150 |  |  | 25.0279 | 28 | Cubic
1407 [28d]-{Cub} | [99] | FA-70 GGBS- 30 B-450 AGG/B-3.85 ALK/B-0.45 T ºC - 25 | 52.295 | 24.571 | 3.215 | 12.58 | 3.242 | 0.154 | 0 | 0.515 | 0 | 0 | 0 | 0 |  | 3.391 |  |  |  | 315 | 135 |  |  |  |  | 2.17 | 2.9 |  |  |  | 972 | 760.5 | 1732.5 | 2.8 | 2.65 | 0 | 0 | 144.6428571 | 0.115 | 0.3 | 0.59 | 16.63 | 43.39 | 84.61607143 | 57.85714286 | 8 | 39.34285714 | 18.51428571 | 0 | 18 | 134.7589286 |  | 25 | 1 | 30 | 150 |  |  | 33.8562 | 28 | Cubic
1408 [28d]-{Cub} | [99] | FA-70 GGBS- 30 B-450 AGG/B-3.85 ALK/B-0.50 T ºC - 25 | 52.295 | 24.571 | 3.215 | 12.58 | 3.242 | 0.154 | 0 | 0.515 | 0 | 0 | 0 | 0 |  | 3.391 |  |  |  | 315 | 135 |  |  |  |  | 2.17 | 2.9 |  |  |  | 972 | 760.5 | 1732.5 | 2.8 | 2.65 | 0 | 0 | 160.7142857 | 0.115 | 0.3 | 0.59 | 18.48 | 48.21 | 94.01785714 | 64.28571429 | 8 | 43.71428571 | 20.57142857 | 0 | 18 | 148.5321429 |  | 25 | 1 | 30 | 150 |  |  | 38.8889 | 28 | Cubic
1409 [28d]-{Cub} | [99] | FA-70 GGBS- 30 B-450 AGG/B-3.85 ALK/B-0.55 T ºC - 25 | 52.295 | 24.571 | 3.215 | 12.58 | 3.242 | 0.154 | 0 | 0.515 | 0 | 0 | 0 | 0 |  | 3.391 |  |  |  | 315 | 135 |  |  |  |  | 2.17 | 2.9 |  |  |  | 972 | 760.5 | 1732.5 | 2.8 | 2.65 | 0 | 0 | 176.7857143 | 0.115 | 0.3 | 0.59 | 20.33 | 53.04 | 103.4196429 | 70.71428571 | 8 | 48.08571429 | 22.62857143 | 0 | 18 | 162.3053571 |  | 25 | 1 | 30 | 150 |  |  | 25.6209 | 28 | Cubic
1410 [28d]-{Cub} | [99] | FA-70 GGBS- 30 B-450 AGG/B-3.85 ALK/B-0.60 T ºC - 25 | 52.295 | 24.571 | 3.215 | 12.58 | 3.242 | 0.154 | 0 | 0.515 | 0 | 0 | 0 | 0 |  | 3.391 |  |  |  | 315 | 135 |  |  |  |  | 2.17 | 2.9 |  |  |  | 972 | 760.5 | 1732.5 | 2.8 | 2.65 | 0 | 0 | 192.8571429 | 0.115 | 0.3 | 0.59 | 22.18 | 57.86 | 112.8214286 | 77.14285714 | 8 | 52.45714286 | 24.68571429 | 0 | 18 | 176.0785714 |  | 25 | 1 | 30 | 150 |  |  | 20.5882 | 28 | Cubic
1411 [28d]-{Cub} | [99] | FA-60 GGBS- 40 B-360 AGG/B-5.18 ALK/B-0.45 T ºC - 25 | 49.69 | 23.918 | 2.87 | 15.44 | 3.906 | 0.132 | 0 | 0.57 | 0 | 0 | 0 | 0 |  | 3.438 |  |  |  | 216 | 144 |  |  |  |  | 2.17 | 2.9 |  |  |  | 1090.8 | 774 | 1864.8 | 2.8 | 2.65 | 0 | 0 | 115.7142857 | 0.115 | 0.3 | 0.59 | 13.31 | 34.71 | 67.69285714 | 46.28571429 | 8 | 31.47428571 | 14.81142857 | 0 | 14.4 | 107.8071429 |  | 25 | 1 | 30 | 150 |  |  | 42.2961 | 28 | Cubic
1412 [28d]-{Cub} | [99] | FA-60 GGBS- 40 B-360 AGG/B-5.18 ALK/B-0.50 T ºC - 25 | 49.69 | 23.918 | 2.87 | 15.44 | 3.906 | 0.132 | 0 | 0.57 | 0 | 0 | 0 | 0 |  | 3.438 |  |  |  | 216 | 144 |  |  |  |  | 2.17 | 2.9 |  |  |  | 1090.8 | 774 | 1864.8 | 2.8 | 2.65 | 0 | 0 | 128.5714286 | 0.115 | 0.3 | 0.59 | 14.79 | 38.57 | 75.21428571 | 51.42857143 | 8 | 34.97142857 | 16.45714286 | 0 | 14.4 | 118.8257143 |  | 25 | 1 | 30 | 150 |  |  | 48.006 | 28 | Cubic
1413 [28d]-{Cub} | [99] | FA-60 GGBS- 40 B-360 AGG/B-5.18 ALK/B-0.55 T ºC - 25 | 49.69 | 23.918 | 2.87 | 15.44 | 3.906 | 0.132 | 0 | 0.57 | 0 | 0 | 0 | 0 |  | 3.438 |  |  |  | 216 | 144 |  |  |  |  | 2.17 | 2.9 |  |  |  | 1090.8 | 774 | 1864.8 | 2.8 | 2.65 | 0 | 0 | 141.4285714 | 0.115 | 0.3 | 0.59 | 16.26 | 42.43 | 82.73571429 | 56.57142857 | 8 | 38.46857143 | 18.10285714 | 0 | 14.4 | 129.8442857 |  | 25 | 1 | 30 | 150 |  |  | 46.7372 | 28 | Cubic
1414 [28d]-{Cub} | [99] | FA-60 GGBS- 40 B-360 AGG/B-5.18 ALK/B-0.60 T ºC - 25 | 49.69 | 23.918 | 2.87 | 15.44 | 3.906 | 0.132 | 0 | 0.57 | 0 | 0 | 0 | 0 |  | 3.438 |  |  |  | 216 | 144 |  |  |  |  | 2.17 | 2.9 |  |  |  | 1090.8 | 774 | 1864.8 | 2.8 | 2.65 | 0 | 0 | 154.2857143 | 0.115 | 0.3 | 0.59 | 17.74 | 46.29 | 90.25714286 | 61.71428571 | 8 | 41.96571429 | 19.74857143 | 0 | 14.4 | 140.8628571 |  | 25 | 1 | 30 | 150 |  |  | 43.3535 | 28 | Cubic
1415 [28d]-{Cub} | [99] | FA-60 GGBS- 40 B-420 AGG/B-4.23 ALK/B-0.45 T ºC - 25 | 49.69 | 23.918 | 2.87 | 15.44 | 3.906 | 0.132 | 0 | 0.57 | 0 | 0 | 0 | 0 |  | 3.438 |  |  |  | 252 | 168 |  |  |  |  | 2.17 | 2.9 |  |  |  | 966 | 810.6 | 1776.6 | 2.8 | 2.65 | 0 | 0 | 135 | 0.115 | 0.3 | 0.59 | 15.53 | 40.5 | 78.975 | 54 | 8 | 36.72 | 17.28 | 0 | 16.8 | 125.775 |  | 25 | 1 | 30 | 150 |  |  | 46.1453 | 28 | Cubic
1416 [28d]-{Cub} | [99] | FA-60 GGBS- 40 B-420 AGG/B-4.23 ALK/B-0.50 T ºC - 25 | 49.69 | 23.918 | 2.87 | 15.44 | 3.906 | 0.132 | 0 | 0.57 | 0 | 0 | 0 | 0 |  | 3.438 |  |  |  | 252 | 168 |  |  |  |  | 2.17 | 2.9 |  |  |  | 966 | 810.6 | 1776.6 | 2.8 | 2.65 | 0 | 0 | 150 | 0.115 | 0.3 | 0.59 | 17.25 | 45 | 87.75 | 60 | 8 | 40.8 | 19.2 | 0 | 16.8 | 138.63 |  | 25 | 1 | 30 | 150 |  |  | 51.4246 | 28 | Cubic
1417 [28d]-{Cub} | [99] | FA-60 GGBS- 40 B-420 AGG/B-4.23 ALK/B-0.55 T ºC - 25 | 49.69 | 23.918 | 2.87 | 15.44 | 3.906 | 0.132 | 0 | 0.57 | 0 | 0 | 0 | 0 |  | 3.438 |  |  |  | 252 | 168 |  |  |  |  | 2.17 | 2.9 |  |  |  | 966 | 810.6 | 1776.6 | 2.8 | 2.65 | 0 | 0 | 165 | 0.115 | 0.3 | 0.59 | 18.98 | 49.5 | 96.525 | 66 | 8 | 44.88 | 21.12 | 0 | 16.8 | 151.485 |  | 25 | 1 | 30 | 150 |  |  | 44.581 | 28 | Cubic
1418 [28d]-{Cub} | [99] | FA-60 GGBS- 40 B-420 AGG/B-4.23 ALK/B-0.60 T ºC - 25 | 49.69 | 23.918 | 2.87 | 15.44 | 3.906 | 0.132 | 0 | 0.57 | 0 | 0 | 0 | 0 |  | 3.438 |  |  |  | 252 | 168 |  |  |  |  | 2.17 | 2.9 |  |  |  | 966 | 810.6 | 1776.6 | 2.8 | 2.65 | 0 | 0 | 180 | 0.115 | 0.3 | 0.59 | 20.7 | 54 | 105.3 | 72 | 8 | 48.96 | 23.04 | 0 | 16.8 | 164.34 |  | 25 | 1 | 30 | 150 |  |  | 46.5363 | 28 | Cubic
1419 [28d]-{Cub} | [99] | FA-60 GGBS- 40 B-450 AGG/B-3.85 ALK/B-0.45 T ºC - 25 | 49.69 | 23.918 | 2.87 | 15.44 | 3.906 | 0.132 | 0 | 0.57 | 0 | 0 | 0 | 0 |  | 3.438 |  |  |  | 270 | 180 |  |  |  |  | 2.17 | 2.9 |  |  |  | 972 | 760.5 | 1732.5 | 2.8 | 2.65 | 0 | 0 | 144.6428571 | 0.115 | 0.3 | 0.59 | 16.63 | 43.39 | 84.61607143 | 57.85714286 | 8 | 39.34285714 | 18.51428571 | 0 | 18 | 134.7589286 |  | 25 | 1 | 30 | 150 |  |  | 45.7516 | 28 | Cubic
1420 [28d]-{Cub} | [99] | FA-60 GGBS- 40 B-450 AGG/B-3.85 ALK/B-0.50 T ºC - 25 | 49.69 | 23.918 | 2.87 | 15.44 | 3.906 | 0.132 | 0 | 0.57 | 0 | 0 | 0 | 0 |  | 3.438 |  |  |  | 270 | 180 |  |  |  |  | 2.17 | 2.9 |  |  |  | 972 | 760.5 | 1732.5 | 2.8 | 2.65 | 0 | 0 | 160.7142857 | 0.115 | 0.3 | 0.59 | 18.48 | 48.21 | 94.01785714 | 64.28571429 | 8 | 43.71428571 | 20.57142857 | 0 | 18 | 148.5321429 |  | 25 | 1 | 30 | 150 |  |  | 50.7843 | 28 | Cubic
1421 [28d]-{Cub} | [99] | FA-60 GGBS- 40 B-450 AGG/B-3.85 ALK/B-0.55 T ºC - 25 | 49.69 | 23.918 | 2.87 | 15.44 | 3.906 | 0.132 | 0 | 0.57 | 0 | 0 | 0 | 0 |  | 3.438 |  |  |  | 270 | 180 |  |  |  |  | 2.17 | 2.9 |  |  |  | 972 | 760.5 | 1732.5 | 2.8 | 2.65 | 0 | 0 | 176.7857143 | 0.115 | 0.3 | 0.59 | 20.33 | 53.04 | 103.4196429 | 70.71428571 | 8 | 48.08571429 | 22.62857143 | 0 | 18 | 162.3053571 |  | 25 | 1 | 30 | 150 |  |  | 41.8627 | 28 | Cubic
1422 [28d]-{Cub} | [99] | FA-60 GGBS- 40 B-450 AGG/B-3.85 ALK/B-0.60 T ºC - 25 | 49.69 | 23.918 | 2.87 | 15.44 | 3.906 | 0.132 | 0 | 0.57 | 0 | 0 | 0 | 0 |  | 3.438 |  |  |  | 270 | 180 |  |  |  |  | 2.17 | 2.9 |  |  |  | 972 | 760.5 | 1732.5 | 2.8 | 2.65 | 0 | 0 | 192.8571429 | 0.115 | 0.3 | 0.59 | 22.18 | 57.86 | 112.8214286 | 77.14285714 | 8 | 52.45714286 | 24.68571429 | 0 | 18 | 176.0785714 |  | 25 | 1 | 30 | 150 |  |  | 45.7516 | 28 | Cubic
1423 [28d]-{Cub} | [99] | FA-50 GGBS- 50 B-360 AGG/B-5.18 ALK/B-0.45 T ºC - 25 | 47.085 | 23.265 | 2.525 | 18.3 | 4.57 | 0.11 | 0 | 0.625 | 0 | 0 | 0 | 0 |  | 3.485 |  |  |  | 180 | 180 |  |  |  |  | 2.17 | 2.9 |  |  |  | 1090.8 | 774 | 1864.8 | 2.8 | 2.65 | 0 | 0 | 115.7142857 | 0.115 | 0.3 | 0.59 | 13.31 | 34.71 | 67.69285714 | 46.28571429 | 8 | 31.47428571 | 14.81142857 | 0 | 14.4 | 107.8071429 |  | 25 | 1 | 30 | 150 |  |  | 55.4079 | 28 | Cubic
1424 [28d]-{Cub} | [99] | FA-50 GGBS- 50 B-360 AGG/B-5.18 ALK/B-0.50 T ºC - 25 | 47.085 | 23.265 | 2.525 | 18.3 | 4.57 | 0.11 | 0 | 0.625 | 0 | 0 | 0 | 0 |  | 3.485 |  |  |  | 180 | 180 |  |  |  |  | 2.17 | 2.9 |  |  |  | 1090.8 | 774 | 1864.8 | 2.8 | 2.65 | 0 | 0 | 128.5714286 | 0.115 | 0.3 | 0.59 | 14.79 | 38.57 | 75.21428571 | 51.42857143 | 8 | 34.97142857 | 16.45714286 | 0 | 14.4 | 118.8257143 |  | 25 | 1 | 30 | 150 |  |  | 59.6375 | 28 | Cubic
1425 [28d]-{Cub} | [99] | FA-50 GGBS- 50 B-360 AGG/B-5.18 ALK/B-0.55 T ºC - 25 | 47.085 | 23.265 | 2.525 | 18.3 | 4.57 | 0.11 | 0 | 0.625 | 0 | 0 | 0 | 0 |  | 3.485 |  |  |  | 180 | 180 |  |  |  |  | 2.17 | 2.9 |  |  |  | 1090.8 | 774 | 1864.8 | 2.8 | 2.65 | 0 | 0 | 141.4285714 | 0.115 | 0.3 | 0.59 | 16.26 | 42.43 | 82.73571429 | 56.57142857 | 8 | 38.46857143 | 18.10285714 | 0 | 14.4 | 129.8442857 |  | 25 | 1 | 30 | 150 |  |  | 51.6012 | 28 | Cubic
1426 [28d]-{Cub} | [99] | FA-50 GGBS- 50 B-360 AGG/B-5.18 ALK/B-0.60 T ºC - 25 | 47.085 | 23.265 | 2.525 | 18.3 | 4.57 | 0.11 | 0 | 0.625 | 0 | 0 | 0 | 0 |  | 3.485 |  |  |  | 180 | 180 |  |  |  |  | 2.17 | 2.9 |  |  |  | 1090.8 | 774 | 1864.8 | 2.8 | 2.65 | 0 | 0 | 154.2857143 | 0.115 | 0.3 | 0.59 | 17.74 | 46.29 | 90.25714286 | 61.71428571 | 8 | 41.96571429 | 19.74857143 | 0 | 14.4 | 140.8628571 |  | 25 | 1 | 30 | 150 |  |  | 46.5257 | 28 | Cubic
1427 [28d]-{Cub} | [99] | FA-50 GGBS- 50 B-420 AGG/B-4.23 ALK/B-0.45 T ºC - 25 | 47.085 | 23.265 | 2.525 | 18.3 | 4.57 | 0.11 | 0 | 0.625 | 0 | 0 | 0 | 0 |  | 3.485 |  |  |  | 210 | 210 |  |  |  |  | 2.17 | 2.9 |  |  |  | 966 | 810.6 | 1776.6 | 2.8 | 2.65 | 0 | 0 | 135 | 0.115 | 0.3 | 0.59 | 15.53 | 40.5 | 78.975 | 54 | 8 | 36.72 | 17.28 | 0 | 16.8 | 125.775 |  | 25 | 1 | 30 | 150 |  |  | 56.7039 | 28 | Cubic
1428 [28d]-{Cub} | [99] | FA-50 GGBS- 50 B-420 AGG/B-4.23 ALK/B-0.50 T ºC - 25 | 47.085 | 23.265 | 2.525 | 18.3 | 4.57 | 0.11 | 0 | 0.625 | 0 | 0 | 0 | 0 |  | 3.485 |  |  |  | 210 | 210 |  |  |  |  | 2.17 | 2.9 |  |  |  | 966 | 810.6 | 1776.6 | 2.8 | 2.65 | 0 | 0 | 150 | 0.115 | 0.3 | 0.59 | 17.25 | 45 | 87.75 | 60 | 8 | 40.8 | 19.2 | 0 | 16.8 | 138.63 |  | 25 | 1 | 30 | 150 |  |  | 60.419 | 28 | Cubic
1429 [28d]-{Cub} | [99] | FA-50 GGBS- 50 B-420 AGG/B-4.23 ALK/B-0.55 T ºC - 25 | 47.085 | 23.265 | 2.525 | 18.3 | 4.57 | 0.11 | 0 | 0.625 | 0 | 0 | 0 | 0 |  | 3.485 |  |  |  | 210 | 210 |  |  |  |  | 2.17 | 2.9 |  |  |  | 966 | 810.6 | 1776.6 | 2.8 | 2.65 | 0 | 0 | 165 | 0.115 | 0.3 | 0.59 | 18.98 | 49.5 | 96.525 | 66 | 8 | 44.88 | 21.12 | 0 | 16.8 | 151.485 |  | 25 | 1 | 30 | 150 |  |  | 46.5363 | 28 | Cubic
1430 [28d]-{Cub} | [99] | FA-50 GGBS- 50 B-420 AGG/B-4.23 ALK/B-0.60 T ºC - 25 | 47.085 | 23.265 | 2.525 | 18.3 | 4.57 | 0.11 | 0 | 0.625 | 0 | 0 | 0 | 0 |  | 3.485 |  |  |  | 210 | 210 |  |  |  |  | 2.17 | 2.9 |  |  |  | 966 | 810.6 | 1776.6 | 2.8 | 2.65 | 0 | 0 | 180 | 0.115 | 0.3 | 0.59 | 20.7 | 54 | 105.3 | 72 | 8 | 48.96 | 23.04 | 0 | 16.8 | 164.34 |  | 25 | 1 | 30 | 150 |  |  | 47.514 | 28 | Cubic
1431 [28d]-{Cub} | [99] | FA-50 GGBS- 50 B-450 AGG/B-3.85 ALK/B-0.45 T ºC - 25 | 47.085 | 23.265 | 2.525 | 18.3 | 4.57 | 0.11 | 0 | 0.625 | 0 | 0 | 0 | 0 |  | 3.485 |  |  |  | 225 | 225 |  |  |  |  | 2.17 | 2.9 |  |  |  | 972 | 760.5 | 1732.5 | 2.8 | 2.65 | 0 | 0 | 144.6428571 | 0.115 | 0.3 | 0.59 | 16.63 | 43.39 | 84.61607143 | 57.85714286 | 8 | 39.34285714 | 18.51428571 | 0 | 18 | 134.7589286 |  | 25 | 1 | 30 | 150 |  |  | 48.9542 | 28 | Cubic
1432 [28d]-{Cub} | [99] | FA-50 GGBS- 50 B-450 AGG/B-3.85 ALK/B-0.50 T ºC - 25 | 47.085 | 23.265 | 2.525 | 18.3 | 4.57 | 0.11 | 0 | 0.625 | 0 | 0 | 0 | 0 |  | 3.485 |  |  |  | 225 | 225 |  |  |  |  | 2.17 | 2.9 |  |  |  | 972 | 760.5 | 1732.5 | 2.8 | 2.65 | 0 | 0 | 160.7142857 | 0.115 | 0.3 | 0.59 | 18.48 | 48.21 | 94.01785714 | 64.28571429 | 8 | 43.71428571 | 20.57142857 | 0 | 18 | 148.5321429 |  | 25 | 1 | 30 | 150 |  |  | 58.3333 | 28 | Cubic
1433 [28d]-{Cub} | [99] | FA-50 GGBS- 50 B-450 AGG/B-3.85 ALK/B-0.55 T ºC - 25 | 47.085 | 23.265 | 2.525 | 18.3 | 4.57 | 0.11 | 0 | 0.625 | 0 | 0 | 0 | 0 |  | 3.485 |  |  |  | 225 | 225 |  |  |  |  | 2.17 | 2.9 |  |  |  | 972 | 760.5 | 1732.5 | 2.8 | 2.65 | 0 | 0 | 176.7857143 | 0.115 | 0.3 | 0.59 | 20.33 | 53.04 | 103.4196429 | 70.71428571 | 8 | 48.08571429 | 22.62857143 | 0 | 18 | 162.3053571 |  | 25 | 1 | 30 | 150 |  |  | 48.4967 | 28 | Cubic
1434 [28d]-{Cub} | [99] | FA-50 GGBS- 50 B-450 AGG/B-3.85 ALK/B-0.60 T ºC - 25 | 47.085 | 23.265 | 2.525 | 18.3 | 4.57 | 0.11 | 0 | 0.625 | 0 | 0 | 0 | 0 |  | 3.485 |  |  |  | 225 | 225 |  |  |  |  | 2.17 | 2.9 |  |  |  | 972 | 760.5 | 1732.5 | 2.8 | 2.65 | 0 | 0 | 192.8571429 | 0.115 | 0.3 | 0.59 | 22.18 | 57.86 | 112.8214286 | 77.14285714 | 8 | 52.45714286 | 24.68571429 | 0 | 18 | 176.0785714 |  | 25 | 1 | 30 | 150 |  |  | 47.5817 | 28 | Cubic
1435 [28d]-{Cub} | [99] | FA-70 GGBS- 30 B-360 AGG/B-5.18 ALK/B-0.45 T ºC - 60 | 52.295 | 24.571 | 3.215 | 12.58 | 3.242 | 0.154 | 0 | 0.515 | 0 | 0 | 0 | 0 |  | 3.391 |  |  |  | 252 | 108 |  |  |  |  | 2.17 | 2.9 |  |  |  | 1090.8 | 774 | 1864.8 | 2.8 | 2.65 | 0 | 0 | 115.7142857 | 0.115 | 0.3 | 0.59 | 13.31 | 34.71 | 67.69285714 | 46.28571429 | 8 | 31.47428571 | 14.81142857 | 0 | 14.4 | 107.8071429 | 1 | 60 | 1 | 30 | 150 |  |  | 41.4502 | 28 | Cubic
1436 [28d]-{Cub} | [99] | FA-70 GGBS- 30 B-360 AGG/B-5.18 ALK/B-0.50 T ºC - 60 | 52.295 | 24.571 | 3.215 | 12.58 | 3.242 | 0.154 | 0 | 0.515 | 0 | 0 | 0 | 0 |  | 3.391 |  |  |  | 252 | 108 |  |  |  |  | 2.17 | 2.9 |  |  |  | 1090.8 | 774 | 1864.8 | 2.8 | 2.65 | 0 | 0 | 128.5714286 | 0.115 | 0.3 | 0.59 | 14.79 | 38.57 | 75.21428571 | 51.42857143 | 8 | 34.97142857 | 16.45714286 | 0 | 14.4 | 118.8257143 | 1 | 60 | 1 | 30 | 150 |  |  | 42.5076 | 28 | Cubic
1437 [28d]-{Cub} | [99] | FA-70 GGBS- 30 B-360 AGG/B-5.18 ALK/B-0.55 T ºC - 60 | 52.295 | 24.571 | 3.215 | 12.58 | 3.242 | 0.154 | 0 | 0.515 | 0 | 0 | 0 | 0 |  | 3.391 |  |  |  | 252 | 108 |  |  |  |  | 2.17 | 2.9 |  |  |  | 1090.8 | 774 | 1864.8 | 2.8 | 2.65 | 0 | 0 | 141.4285714 | 0.115 | 0.3 | 0.59 | 16.26 | 42.43 | 82.73571429 | 56.57142857 | 8 | 38.46857143 | 18.10285714 | 0 | 14.4 | 129.8442857 | 1 | 60 | 1 | 30 | 150 |  |  | 33.8369 | 28 | Cubic
1438 [28d]-{Cub} | [99] | FA-70 GGBS- 30 B-360 AGG/B-5.18 ALK/B-0.60 T ºC - 60 | 52.295 | 24.571 | 3.215 | 12.58 | 3.242 | 0.154 | 0 | 0.515 | 0 | 0 | 0 | 0 |  | 3.391 |  |  |  | 252 | 108 |  |  |  |  | 2.17 | 2.9 |  |  |  | 1090.8 | 774 | 1864.8 | 2.8 | 2.65 | 0 | 0 | 154.2857143 | 0.115 | 0.3 | 0.59 | 17.74 | 46.29 | 90.25714286 | 61.71428571 | 8 | 41.96571429 | 19.74857143 | 0 | 14.4 | 140.8628571 | 1 | 60 | 1 | 30 | 150 |  |  | 28.5498 | 28 | Cubic
1439 [28d]-{Cub} | [99] | FA-70 GGBS- 30 B-420 AGG/B-4.23 ALK/B-0.45 T ºC - 60 | 52.295 | 24.571 | 3.215 | 12.58 | 3.242 | 0.154 | 0 | 0.515 | 0 | 0 | 0 | 0 |  | 3.391 |  |  |  | 294 | 126 |  |  |  |  | 2.17 | 2.9 |  |  |  | 966 | 810.6 | 1776.6 | 2.8 | 2.65 | 0 | 0 | 135 | 0.115 | 0.3 | 0.59 | 15.53 | 40.5 | 78.975 | 54 | 8 | 36.72 | 17.28 | 0 | 16.8 | 125.775 | 1 | 60 | 1 | 30 | 150 |  |  | 40.4749 | 28 | Cubic
1440 [28d]-{Cub} | [99] | FA-70 GGBS- 30 B-420 AGG/B-4.23 ALK/B-0.50 T ºC - 60 | 52.295 | 24.571 | 3.215 | 12.58 | 3.242 | 0.154 | 0 | 0.515 | 0 | 0 | 0 | 0 |  | 3.391 |  |  |  | 294 | 126 |  |  |  |  | 2.17 | 2.9 |  |  |  | 966 | 810.6 | 1776.6 | 2.8 | 2.65 | 0 | 0 | 150 | 0.115 | 0.3 | 0.59 | 17.25 | 45 | 87.75 | 60 | 8 | 40.8 | 19.2 | 0 | 16.8 | 138.63 | 1 | 60 | 1 | 30 | 150 |  |  | 43.6034 | 28 | Cubic
1441 [28d]-{Cub} | [99] | FA-70 GGBS- 30 B-420 AGG/B-4.23 ALK/B-0.55 T ºC - 60 | 52.295 | 24.571 | 3.215 | 12.58 | 3.242 | 0.154 | 0 | 0.515 | 0 | 0 | 0 | 0 |  | 3.391 |  |  |  | 294 | 126 |  |  |  |  | 2.17 | 2.9 |  |  |  | 966 | 810.6 | 1776.6 | 2.8 | 2.65 | 0 | 0 | 165 | 0.115 | 0.3 | 0.59 | 18.98 | 49.5 | 96.525 | 66 | 8 | 44.88 | 21.12 | 0 | 16.8 | 151.485 | 1 | 60 | 1 | 30 | 150 |  |  | 31.0894 | 28 | Cubic
1442 [28d]-{Cub} | [99] | FA-70 GGBS- 30 B-420 AGG/B-4.23 ALK/B-0.60 T ºC - 60 | 52.295 | 24.571 | 3.215 | 12.58 | 3.242 | 0.154 | 0 | 0.515 | 0 | 0 | 0 | 0 |  | 3.391 |  |  |  | 294 | 126 |  |  |  |  | 2.17 | 2.9 |  |  |  | 966 | 810.6 | 1776.6 | 2.8 | 2.65 | 0 | 0 | 180 | 0.115 | 0.3 | 0.59 | 20.7 | 54 | 105.3 | 72 | 8 | 48.96 | 23.04 | 0 | 16.8 | 164.34 | 1 | 60 | 1 | 30 | 150 |  |  | 26.7877 | 28 | Cubic
1443 [28d]-{Cub} | [99] | FA-70 GGBS- 30 B-450 AGG/B-3.85 ALK/B-0.45 T ºC - 60 | 52.295 | 24.571 | 3.215 | 12.58 | 3.242 | 0.154 | 0 | 0.515 | 0 | 0 | 0 | 0 |  | 3.391 |  |  |  | 315 | 135 |  |  |  |  | 2.17 | 2.9 |  |  |  | 972 | 760.5 | 1732.5 | 2.8 | 2.65 | 0 | 0 | 144.6428571 | 0.115 | 0.3 | 0.59 | 16.63 | 43.39 | 84.61607143 | 57.85714286 | 8 | 39.34285714 | 18.51428571 | 0 | 18 | 134.7589286 | 1 | 60 | 1 | 30 | 150 |  |  | 38.6601 | 28 | Cubic
1444 [28d]-{Cub} | [99] | FA-70 GGBS- 30 B-450 AGG/B-3.85 ALK/B-0.50 T ºC - 60 | 52.295 | 24.571 | 3.215 | 12.58 | 3.242 | 0.154 | 0 | 0.515 | 0 | 0 | 0 | 0 |  | 3.391 |  |  |  | 315 | 135 |  |  |  |  | 2.17 | 2.9 |  |  |  | 972 | 760.5 | 1732.5 | 2.8 | 2.65 | 0 | 0 | 160.7142857 | 0.115 | 0.3 | 0.59 | 18.48 | 48.21 | 94.01785714 | 64.28571429 | 8 | 43.71428571 | 20.57142857 | 0 | 18 | 148.5321429 | 1 | 60 | 1 | 30 | 150 |  |  | 44.3791 | 28 | Cubic
1445 [28d]-{Cub} | [99] | FA-70 GGBS- 30 B-450 AGG/B-3.85 ALK/B-0.55 T ºC - 60 | 52.295 | 24.571 | 3.215 | 12.58 | 3.242 | 0.154 | 0 | 0.515 | 0 | 0 | 0 | 0 |  | 3.391 |  |  |  | 315 | 135 |  |  |  |  | 2.17 | 2.9 |  |  |  | 972 | 760.5 | 1732.5 | 2.8 | 2.65 | 0 | 0 | 176.7857143 | 0.115 | 0.3 | 0.59 | 20.33 | 53.04 | 103.4196429 | 70.71428571 | 8 | 48.08571429 | 22.62857143 | 0 | 18 | 162.3053571 | 1 | 60 | 1 | 30 | 150 |  |  | 35.2288 | 28 | Cubic
1446 [28d]-{Cub} | [99] | FA-70 GGBS- 30 B-450 AGG/B-3.85 ALK/B-0.60 T ºC - 60 | 52.295 | 24.571 | 3.215 | 12.58 | 3.242 | 0.154 | 0 | 0.515 | 0 | 0 | 0 | 0 |  | 3.391 |  |  |  | 315 | 135 |  |  |  |  | 2.17 | 2.9 |  |  |  | 972 | 760.5 | 1732.5 | 2.8 | 2.65 | 0 | 0 | 192.8571429 | 0.115 | 0.3 | 0.59 | 22.18 | 57.86 | 112.8214286 | 77.14285714 | 8 | 52.45714286 | 24.68571429 | 0 | 18 | 176.0785714 | 1 | 60 | 1 | 30 | 150 |  |  | 29.5098 | 28 | Cubic
1447 [28d]-{Cub} | [99] | FA-60 GGBS- 40 B-360 AGG/B-5.18 ALK/B-0.45 T ºC - 60 | 49.69 | 23.918 | 2.87 | 15.44 | 3.906 | 0.132 | 0 | 0.57 | 0 | 0 | 0 | 0 |  | 3.438 |  |  |  | 216 | 144 |  |  |  |  | 2.17 | 2.9 |  |  |  | 1090.8 | 774 | 1864.8 | 2.8 | 2.65 | 0 | 0 | 115.7142857 | 0.115 | 0.3 | 0.59 | 13.31 | 34.71 | 67.69285714 | 46.28571429 | 8 | 31.47428571 | 14.81142857 | 0 | 14.4 | 107.8071429 | 1 | 60 | 1 | 30 | 150 |  |  | 55.6193 | 28 | Cubic
1448 [28d]-{Cub} | [99] | FA-60 GGBS- 40 B-360 AGG/B-5.18 ALK/B-0.50 T ºC - 60 | 49.69 | 23.918 | 2.87 | 15.44 | 3.906 | 0.132 | 0 | 0.57 | 0 | 0 | 0 | 0 |  | 3.438 |  |  |  | 216 | 144 |  |  |  |  | 2.17 | 2.9 |  |  |  | 1090.8 | 774 | 1864.8 | 2.8 | 2.65 | 0 | 0 | 128.5714286 | 0.115 | 0.3 | 0.59 | 14.79 | 38.57 | 75.21428571 | 51.42857143 | 8 | 34.97142857 | 16.45714286 | 0 | 14.4 | 118.8257143 | 1 | 60 | 1 | 30 | 150 |  |  | 57.3112 | 28 | Cubic
1449 [28d]-{Cub} | [99] | FA-60 GGBS- 40 B-360 AGG/B-5.18 ALK/B-0.55 T ºC - 60 | 49.69 | 23.918 | 2.87 | 15.44 | 3.906 | 0.132 | 0 | 0.57 | 0 | 0 | 0 | 0 |  | 3.438 |  |  |  | 216 | 144 |  |  |  |  | 2.17 | 2.9 |  |  |  | 1090.8 | 774 | 1864.8 | 2.8 | 2.65 | 0 | 0 | 141.4285714 | 0.115 | 0.3 | 0.59 | 16.26 | 42.43 | 82.73571429 | 56.57142857 | 8 | 38.46857143 | 18.10285714 | 0 | 14.4 | 129.8442857 | 1 | 60 | 1 | 30 | 150 |  |  | 53.2931 | 28 | Cubic
1450 [28d]-{Cub} | [99] | FA-60 GGBS- 40 B-360 AGG/B-5.18 ALK/B-0.60 T ºC - 60 | 49.69 | 23.918 | 2.87 | 15.44 | 3.906 | 0.132 | 0 | 0.57 | 0 | 0 | 0 | 0 |  | 3.438 |  |  |  | 216 | 144 |  |  |  |  | 2.17 | 2.9 |  |  |  | 1090.8 | 774 | 1864.8 | 2.8 | 2.65 | 0 | 0 | 154.2857143 | 0.115 | 0.3 | 0.59 | 17.74 | 46.29 | 90.25714286 | 61.71428571 | 8 | 41.96571429 | 19.74857143 | 0 | 14.4 | 140.8628571 | 1 | 60 | 1 | 30 | 150 |  |  | 51.1782 | 28 | Cubic
1451 [28d]-{Cub} | [99] | FA-60 GGBS- 40 B-420 AGG/B-4.23 ALK/B-0.45 T ºC - 60 | 49.69 | 23.918 | 2.87 | 15.44 | 3.906 | 0.132 | 0 | 0.57 | 0 | 0 | 0 | 0 |  | 3.438 |  |  |  | 252 | 168 |  |  |  |  | 2.17 | 2.9 |  |  |  | 966 | 810.6 | 1776.6 | 2.8 | 2.65 | 0 | 0 | 135 | 0.115 | 0.3 | 0.59 | 15.53 | 40.5 | 78.975 | 54 | 8 | 36.72 | 17.28 | 0 | 16.8 | 125.775 | 1 | 60 | 1 | 30 | 150 |  |  | 58.8547 | 28 | Cubic
1452 [28d]-{Cub} | [99] | FA-60 GGBS- 40 B-420 AGG/B-4.23 ALK/B-0.50 T ºC - 60 | 49.69 | 23.918 | 2.87 | 15.44 | 3.906 | 0.132 | 0 | 0.57 | 0 | 0 | 0 | 0 |  | 3.438 |  |  |  | 252 | 168 |  |  |  |  | 2.17 | 2.9 |  |  |  | 966 | 810.6 | 1776.6 | 2.8 | 2.65 | 0 | 0 | 150 | 0.115 | 0.3 | 0.59 | 17.25 | 45 | 87.75 | 60 | 8 | 40.8 | 19.2 | 0 | 16.8 | 138.63 | 1 | 60 | 1 | 30 | 150 |  |  | 62.1788 | 28 | Cubic
1453 [28d]-{Cub} | [99] | FA-60 GGBS- 40 B-420 AGG/B-4.23 ALK/B-0.55 T ºC - 60 | 49.69 | 23.918 | 2.87 | 15.44 | 3.906 | 0.132 | 0 | 0.57 | 0 | 0 | 0 | 0 |  | 3.438 |  |  |  | 252 | 168 |  |  |  |  | 2.17 | 2.9 |  |  |  | 966 | 810.6 | 1776.6 | 2.8 | 2.65 | 0 | 0 | 165 | 0.115 | 0.3 | 0.59 | 18.98 | 49.5 | 96.525 | 66 | 8 | 44.88 | 21.12 | 0 | 16.8 | 151.485 | 1 | 60 | 1 | 30 | 150 |  |  | 58.8547 | 28 | Cubic
1454 [28d]-{Cub} | [99] | FA-60 GGBS- 40 B-420 AGG/B-4.23 ALK/B-0.60 T ºC - 60 | 49.69 | 23.918 | 2.87 | 15.44 | 3.906 | 0.132 | 0 | 0.57 | 0 | 0 | 0 | 0 |  | 3.438 |  |  |  | 252 | 168 |  |  |  |  | 2.17 | 2.9 |  |  |  | 966 | 810.6 | 1776.6 | 2.8 | 2.65 | 0 | 0 | 180 | 0.115 | 0.3 | 0.59 | 20.7 | 54 | 105.3 | 72 | 8 | 48.96 | 23.04 | 0 | 16.8 | 164.34 | 1 | 60 | 1 | 30 | 150 |  |  | 56.7039 | 28 | Cubic
1455 [28d]-{Cub} | [99] | FA-60 GGBS- 40 B-450 AGG/B-3.85 ALK/B-0.45 T ºC - 60 | 49.69 | 23.918 | 2.87 | 15.44 | 3.906 | 0.132 | 0 | 0.57 | 0 | 0 | 0 | 0 |  | 3.438 |  |  |  | 270 | 180 |  |  |  |  | 2.17 | 2.9 |  |  |  | 972 | 760.5 | 1732.5 | 2.8 | 2.65 | 0 | 0 | 144.6428571 | 0.115 | 0.3 | 0.59 | 16.63 | 43.39 | 84.61607143 | 57.85714286 | 8 | 39.34285714 | 18.51428571 | 0 | 18 | 134.7589286 | 1 | 60 | 1 | 30 | 150 |  |  | 56.732 | 28 | Cubic
1456 [28d]-{Cub} | [99] | FA-60 GGBS- 40 B-450 AGG/B-3.85 ALK/B-0.50 T ºC - 60 | 49.69 | 23.918 | 2.87 | 15.44 | 3.906 | 0.132 | 0 | 0.57 | 0 | 0 | 0 | 0 |  | 3.438 |  |  |  | 270 | 180 |  |  |  |  | 2.17 | 2.9 |  |  |  | 972 | 760.5 | 1732.5 | 2.8 | 2.65 | 0 | 0 | 160.7142857 | 0.115 | 0.3 | 0.59 | 18.48 | 48.21 | 94.01785714 | 64.28571429 | 8 | 43.71428571 | 20.57142857 | 0 | 18 | 148.5321429 | 1 | 60 | 1 | 30 | 150 |  |  | 61.5359 | 28 | Cubic
1457 [28d]-{Cub} | [99] | FA-60 GGBS- 40 B-450 AGG/B-3.85 ALK/B-0.55 T ºC - 60 | 49.69 | 23.918 | 2.87 | 15.44 | 3.906 | 0.132 | 0 | 0.57 | 0 | 0 | 0 | 0 |  | 3.438 |  |  |  | 270 | 180 |  |  |  |  | 2.17 | 2.9 |  |  |  | 972 | 760.5 | 1732.5 | 2.8 | 2.65 | 0 | 0 | 176.7857143 | 0.115 | 0.3 | 0.59 | 20.33 | 53.04 | 103.4196429 | 70.71428571 | 8 | 48.08571429 | 22.62857143 | 0 | 18 | 162.3053571 | 1 | 60 | 1 | 30 | 150 |  |  | 54.2157 | 28 | Cubic
1458 [28d]-{Cub} | [99] | FA-60 GGBS- 40 B-450 AGG/B-3.85 ALK/B-0.60 T ºC - 60 | 49.69 | 23.918 | 2.87 | 15.44 | 3.906 | 0.132 | 0 | 0.57 | 0 | 0 | 0 | 0 |  | 3.438 |  |  |  | 270 | 180 |  |  |  |  | 2.17 | 2.9 |  |  |  | 972 | 760.5 | 1732.5 | 2.8 | 2.65 | 0 | 0 | 192.8571429 | 0.115 | 0.3 | 0.59 | 22.18 | 57.86 | 112.8214286 | 77.14285714 | 8 | 52.45714286 | 24.68571429 | 0 | 18 | 176.0785714 | 1 | 60 | 1 | 30 | 150 |  |  | 49.8693 | 28 | Cubic
1459 [28d]-{Cub} | [99] | FA-50 GGBS- 50 B-360 AGG/B-5.18 ALK/B-0.45 T ºC - 60 | 47.085 | 23.265 | 2.525 | 18.3 | 4.57 | 0.11 | 0 | 0.625 | 0 | 0 | 0 | 0 |  | 3.485 |  |  |  | 180 | 180 |  |  |  |  | 2.17 | 2.9 |  |  |  | 1090.8 | 774 | 1864.8 | 2.8 | 2.65 | 0 | 0 | 115.7142857 | 0.115 | 0.3 | 0.59 | 13.31 | 34.71 | 67.69285714 | 46.28571429 | 8 | 31.47428571 | 14.81142857 | 0 | 14.4 | 107.8071429 | 1 | 60 | 1 | 30 | 150 |  |  | 61.9637 | 28 | Cubic
1460 [28d]-{Cub} | [99] | FA-50 GGBS- 50 B-360 AGG/B-5.18 ALK/B-0.50 T ºC - 60 | 47.085 | 23.265 | 2.525 | 18.3 | 4.57 | 0.11 | 0 | 0.625 | 0 | 0 | 0 | 0 |  | 3.485 |  |  |  | 180 | 180 |  |  |  |  | 2.17 | 2.9 |  |  |  | 1090.8 | 774 | 1864.8 | 2.8 | 2.65 | 0 | 0 | 128.5714286 | 0.115 | 0.3 | 0.59 | 14.79 | 38.57 | 75.21428571 | 51.42857143 | 8 | 34.97142857 | 16.45714286 | 0 | 14.4 | 118.8257143 | 1 | 60 | 1 | 30 | 150 |  |  | 65.3474 | 28 | Cubic
1461 [28d]-{Cub} | [99] | FA-50 GGBS- 50 B-360 AGG/B-5.18 ALK/B-0.55 T ºC - 60 | 47.085 | 23.265 | 2.525 | 18.3 | 4.57 | 0.11 | 0 | 0.625 | 0 | 0 | 0 | 0 |  | 3.485 |  |  |  | 180 | 180 |  |  |  |  | 2.17 | 2.9 |  |  |  | 1090.8 | 774 | 1864.8 | 2.8 | 2.65 | 0 | 0 | 141.4285714 | 0.115 | 0.3 | 0.59 | 16.26 | 42.43 | 82.73571429 | 56.57142857 | 8 | 38.46857143 | 18.10285714 | 0 | 14.4 | 129.8442857 | 1 | 60 | 1 | 30 | 150 |  |  | 53.5045 | 28 | Cubic
1462 [28d]-{Cub} | [99] | FA-50 GGBS- 50 B-360 AGG/B-5.18 ALK/B-0.60 T ºC - 60 | 47.085 | 23.265 | 2.525 | 18.3 | 4.57 | 0.11 | 0 | 0.625 | 0 | 0 | 0 | 0 |  | 3.485 |  |  |  | 180 | 180 |  |  |  |  | 2.17 | 2.9 |  |  |  | 1090.8 | 774 | 1864.8 | 2.8 | 2.65 | 0 | 0 | 154.2857143 | 0.115 | 0.3 | 0.59 | 17.74 | 46.29 | 90.25714286 | 61.71428571 | 8 | 41.96571429 | 19.74857143 | 0 | 14.4 | 140.8628571 | 1 | 60 | 1 | 30 | 150 |  |  | 52.4471 | 28 | Cubic
1463 [28d]-{Cub} | [99] | FA-50 GGBS- 50 B-420 AGG/B-4.23 ALK/B-0.45 T ºC - 60 | 47.085 | 23.265 | 2.525 | 18.3 | 4.57 | 0.11 | 0 | 0.625 | 0 | 0 | 0 | 0 |  | 3.485 |  |  |  | 210 | 210 |  |  |  |  | 2.17 | 2.9 |  |  |  | 966 | 810.6 | 1776.6 | 2.8 | 2.65 | 0 | 0 | 135 | 0.115 | 0.3 | 0.59 | 15.53 | 40.5 | 78.975 | 54 | 8 | 36.72 | 17.28 | 0 | 16.8 | 125.775 | 1 | 60 | 1 | 30 | 150 |  |  | 56.7039 | 28 | Cubic
1464 [28d]-{Cub} | [99] | FA-50 GGBS- 50 B-420 AGG/B-4.23 ALK/B-0.50 T ºC - 60 | 47.085 | 23.265 | 2.525 | 18.3 | 4.57 | 0.11 | 0 | 0.625 | 0 | 0 | 0 | 0 |  | 3.485 |  |  |  | 210 | 210 |  |  |  |  | 2.17 | 2.9 |  |  |  | 966 | 810.6 | 1776.6 | 2.8 | 2.65 | 0 | 0 | 150 | 0.115 | 0.3 | 0.59 | 17.25 | 45 | 87.75 | 60 | 8 | 40.8 | 19.2 | 0 | 16.8 | 138.63 | 1 | 60 | 1 | 30 | 150 |  |  | 63.5475 | 28 | Cubic
1465 [28d]-{Cub} | [99] | FA-50 GGBS- 50 B-420 AGG/B-4.23 ALK/B-0.55 T ºC - 60 | 47.085 | 23.265 | 2.525 | 18.3 | 4.57 | 0.11 | 0 | 0.625 | 0 | 0 | 0 | 0 |  | 3.485 |  |  |  | 210 | 210 |  |  |  |  | 2.17 | 2.9 |  |  |  | 966 | 810.6 | 1776.6 | 2.8 | 2.65 | 0 | 0 | 165 | 0.115 | 0.3 | 0.59 | 18.98 | 49.5 | 96.525 | 66 | 8 | 44.88 | 21.12 | 0 | 16.8 | 151.485 | 1 | 60 | 1 | 30 | 150 |  |  | 52.0112 | 28 | Cubic
1466 [28d]-{Cub} | [99] | FA-50 GGBS- 50 B-420 AGG/B-4.23 ALK/B-0.60 T ºC - 60 | 47.085 | 23.265 | 2.525 | 18.3 | 4.57 | 0.11 | 0 | 0.625 | 0 | 0 | 0 | 0 |  | 3.485 |  |  |  | 210 | 210 |  |  |  |  | 2.17 | 2.9 |  |  |  | 966 | 810.6 | 1776.6 | 2.8 | 2.65 | 0 | 0 | 180 | 0.115 | 0.3 | 0.59 | 20.7 | 54 | 105.3 | 72 | 8 | 48.96 | 23.04 | 0 | 16.8 | 164.34 | 1 | 60 | 1 | 30 | 150 |  |  | 51.0335 | 28 | Cubic
1467 [28d]-{Cub} | [99] | FA-50 GGBS- 50 B-450 AGG/B-3.85 ALK/B-0.45 T ºC - 60 | 47.085 | 23.265 | 2.525 | 18.3 | 4.57 | 0.11 | 0 | 0.625 | 0 | 0 | 0 | 0 |  | 3.485 |  |  |  | 225 | 225 |  |  |  |  | 2.17 | 2.9 |  |  |  | 972 | 760.5 | 1732.5 | 2.8 | 2.65 | 0 | 0 | 144.6428571 | 0.115 | 0.3 | 0.59 | 16.63 | 43.39 | 84.61607143 | 57.85714286 | 8 | 39.34285714 | 18.51428571 | 0 | 18 | 134.7589286 | 1 | 60 | 1 | 30 | 150 |  |  | 54.902 | 28 | Cubic
1468 [28d]-{Cub} | [99] | FA-50 GGBS- 50 B-450 AGG/B-3.85 ALK/B-0.50 T ºC - 60 | 47.085 | 23.265 | 2.525 | 18.3 | 4.57 | 0.11 | 0 | 0.625 | 0 | 0 | 0 | 0 |  | 3.485 |  |  |  | 225 | 225 |  |  |  |  | 2.17 | 2.9 |  |  |  | 972 | 760.5 | 1732.5 | 2.8 | 2.65 | 0 | 0 | 160.7142857 | 0.115 | 0.3 | 0.59 | 18.48 | 48.21 | 94.01785714 | 64.28571429 | 8 | 43.71428571 | 20.57142857 | 0 | 18 | 148.5321429 | 1 | 60 | 1 | 30 | 150 |  |  | 61.9935 | 28 | Cubic
1469 [28d]-{Cub} | [99] | FA-50 GGBS- 50 B-450 AGG/B-3.85 ALK/B-0.55 T ºC - 60 | 47.085 | 23.265 | 2.525 | 18.3 | 4.57 | 0.11 | 0 | 0.625 | 0 | 0 | 0 | 0 |  | 3.485 |  |  |  | 225 | 225 |  |  |  |  | 2.17 | 2.9 |  |  |  | 972 | 760.5 | 1732.5 | 2.8 | 2.65 | 0 | 0 | 176.7857143 | 0.115 | 0.3 | 0.59 | 20.33 | 53.04 | 103.4196429 | 70.71428571 | 8 | 48.08571429 | 22.62857143 | 0 | 18 | 162.3053571 | 1 | 60 | 1 | 30 | 150 |  |  | 54.2157 | 28 | Cubic
1470 [28d]-{Cub} | [99] | FA-50 GGBS- 50 B-450 AGG/B-3.85 ALK/B-0.60 T ºC - 60 | 47.085 | 23.265 | 2.525 | 18.3 | 4.57 | 0.11 | 0 | 0.625 | 0 | 0 | 0 | 0 |  | 3.485 |  |  |  | 225 | 225 |  |  |  |  | 2.17 | 2.9 |  |  |  | 972 | 760.5 | 1732.5 | 2.8 | 2.65 | 0 | 0 | 192.8571429 | 0.115 | 0.3 | 0.59 | 22.18 | 57.86 | 112.8214286 | 77.14285714 | 8 | 52.45714286 | 24.68571429 | 0 | 18 | 176.0785714 | 1 | 60 | 1 | 30 | 150 |  |  | 53.7582 | 28 | Cubic
1477 [28d]-{Cub} | [99] | FA-70 GGBS- 30 B-420 AGG/B-4.23 ALK/B-0.45 T ºC - 25 | 52.295 | 24.571 | 3.215 | 12.58 | 3.242 | 0.154 | 0 | 0.515 | 0 | 0 | 0 | 0 |  | 3.391 |  |  |  | 294 | 126 |  |  |  |  | 2.17 | 2.9 |  |  |  | 1010.929815 | 765.670185 | 1776.6 | 2.8 | 2.65 | 0 | 0 | 135 | 0.115 | 0.3 | 0.59 | 15.53 | 40.5 | 78.975 | 54 | 8 | 36.72 | 17.28 | 0 | 16.8 | 125.775 |  | 25 | 1 | 30 | 150 |  |  | 36.69 | 28 | Cubic
1497 [28d]-{Cub} | [99] | FA-50 GGBS- 50 B-420 AGG/B-4.23 ALK/B-0.45 T ºC - 25 | 47.085 | 23.265 | 2.525 | 18.3 | 4.57 | 0.11 | 0 | 0.625 | 0 | 0 | 0 | 0 |  | 3.485 |  |  |  | 210 | 210 |  |  |  |  | 2.17 | 2.9 |  |  |  | 1010.929815 | 765.670185 | 1776.6 | 2.8 | 2.65 | 0 | 0 | 135 | 0.115 | 0.3 | 0.59 | 15.53 | 40.5 | 78.975 | 54 | 8 | 36.72 | 17.28 | 0 | 16.8 | 125.775 |  | 25 | 1 | 30 | 150 |  |  | 56.86 | 28 | Cubic
1507 [28d]-{Cub} | [99] | FA-70 GGBS- 30 B-420 AGG/B-4.23 ALK/B-0.50 T ºC - 25 | 52.295 | 24.571 | 3.215 | 12.58 | 3.242 | 0.154 | 0 | 0.515 | 0 | 0 | 0 | 0 |  | 3.391 |  |  |  | 294 | 126 |  |  |  |  | 2.17 | 2.9 |  |  |  | 1010.929815 | 765.670185 | 1776.6 | 2.8 | 2.65 | 0 | 0 | 150 | 0.115 | 0.3 | 0.59 | 17.25 | 45 | 87.75 | 60 | 8 | 40.8 | 19.2 | 0 | 16.8 | 138.63 |  | 25 | 1 | 30 | 150 |  |  | 38.16 | 28 | Cubic
1517 [28d]-{Cub} | [99] | FA-60 GGBS- 40 B-420 AGG/B-4.23 ALK/B-0.50 T ºC - 25 | 49.69 | 23.918 | 2.87 | 15.44 | 3.906 | 0.132 | 0 | 0.57 | 0 | 0 | 0 | 0 |  | 3.438 |  |  |  | 252 | 168 |  |  |  |  | 2.17 | 2.9 |  |  |  | 1010.929815 | 765.670185 | 1776.6 | 2.8 | 2.65 | 0 | 0 | 150 | 0.115 | 0.3 | 0.59 | 17.25 | 45 | 87.75 | 60 | 8 | 40.8 | 19.2 | 0 | 16.8 | 138.63 |  | 25 | 1 | 30 | 150 |  |  | 51.22 | 28 | Cubic
1527 [28d]-{Cub} | [99] | FA-50 GGBS- 50 B-420 AGG/B-4.23 ALK/B-0.50 T ºC - 25 | 47.085 | 23.265 | 2.525 | 18.3 | 4.57 | 0.11 | 0 | 0.625 | 0 | 0 | 0 | 0 |  | 3.485 |  |  |  | 210 | 210 |  |  |  |  | 2.17 | 2.9 |  |  |  | 1010.929815 | 765.670185 | 1776.6 | 2.8 | 2.65 | 0 | 0 | 150 | 0.115 | 0.3 | 0.59 | 17.25 | 45 | 87.75 | 60 | 8 | 40.8 | 19.2 | 0 | 16.8 | 138.63 |  | 25 | 1 | 30 | 150 |  |  | 60.38 | 28 | Cubic
1537 [28d]-{Cub} | [99] | FA-70 GGBS- 30 B-420 AGG/B-4.23 ALK/B-0.55 T ºC - 25 | 52.295 | 24.571 | 3.215 | 12.58 | 3.242 | 0.154 | 0 | 0.515 | 0 | 0 | 0 | 0 |  | 3.391 |  |  |  | 294 | 126 |  |  |  |  | 2.17 | 2.9 |  |  |  | 1010.929815 | 765.670185 | 1776.6 | 2.8 | 2.65 | 0 | 0 | 165 | 0.115 | 0.3 | 0.59 | 18.98 | 49.5 | 96.525 | 66 | 8 | 44.88 | 21.12 | 0 | 16.8 | 151.485 |  | 25 | 1 | 30 | 150 |  |  | 26.17 | 28 | Cubic
1547 [28d]-{Cub} | [99] | FA-60 GGBS- 40 B-420 AGG/B-4.23 ALK/B-0.55 T ºC - 25 | 49.69 | 23.918 | 2.87 | 15.44 | 3.906 | 0.132 | 0 | 0.57 | 0 | 0 | 0 | 0 |  | 3.438 |  |  |  | 252 | 168 |  |  |  |  | 2.17 | 2.9 |  |  |  | 1010.929815 | 765.670185 | 1776.6 | 2.8 | 2.65 | 0 | 0 | 165 | 0.115 | 0.3 | 0.59 | 18.98 | 49.5 | 96.525 | 66 | 8 | 44.88 | 21.12 | 0 | 16.8 | 151.485 |  | 25 | 1 | 30 | 150 |  |  | 44.67 | 28 | Cubic
1557 [28d]-{Cub} | [99] | FA-50 GGBS- 50 B-420 AGG/B-4.23 ALK/B-0.55 T ºC - 25 | 47.085 | 23.265 | 2.525 | 18.3 | 4.57 | 0.11 | 0 | 0.625 | 0 | 0 | 0 | 0 |  | 3.485 |  |  |  | 210 | 210 |  |  |  |  | 2.17 | 2.9 |  |  |  | 1010.929815 | 765.670185 | 1776.6 | 2.8 | 2.65 | 0 | 0 | 165 | 0.115 | 0.3 | 0.59 | 18.98 | 49.5 | 96.525 | 66 | 8 | 44.88 | 21.12 | 0 | 16.8 | 151.485 |  | 25 | 1 | 30 | 150 |  |  | 46.48 | 28 | Cubic
1567 [28d]-{Cub} | [99] | FA-70 GGBS- 30 B-420 AGG/B-4.23 ALK/B-0.60 T ºC - 25 | 52.295 | 24.571 | 3.215 | 12.58 | 3.242 | 0.154 | 0 | 0.515 | 0 | 0 | 0 | 0 |  | 3.391 |  |  |  | 294 | 126 |  |  |  |  | 2.17 | 2.9 |  |  |  | 1010.929815 | 765.670185 | 1776.6 | 2.8 | 2.65 | 0 | 0 | 180 | 0.115 | 0.3 | 0.59 | 20.7 | 54 | 105.3 | 72 | 8 | 48.96 | 23.04 | 0 | 16.8 | 164.34 |  | 25 | 1 | 30 | 150 |  |  | 25.11 | 28 | Cubic
1577 [28d]-{Cub} | [99] | FA-60 GGBS- 40 B-420 AGG/B-4.23 ALK/B-0.60 T ºC - 25 | 49.69 | 23.918 | 2.87 | 15.44 | 3.906 | 0.132 | 0 | 0.57 | 0 | 0 | 0 | 0 |  | 3.438 |  |  |  | 252 | 168 |  |  |  |  | 2.17 | 2.9 |  |  |  | 1010.929815 | 765.670185 | 1776.6 | 2.8 | 2.65 | 0 | 0 | 180 | 0.115 | 0.3 | 0.59 | 20.7 | 54 | 105.3 | 72 | 8 | 48.96 | 23.04 | 0 | 16.8 | 164.34 |  | 25 | 1 | 30 | 150 |  |  | 46.57 | 28 | Cubic
1587 [28d]-{Cub} | [99] | FA-50 GGBS- 50 B-420 AGG/B-4.23 ALK/B-0.60 T ºC - 25 | 47.085 | 23.265 | 2.525 | 18.3 | 4.57 | 0.11 | 0 | 0.625 | 0 | 0 | 0 | 0 |  | 3.485 |  |  |  | 210 | 210 |  |  |  |  | 2.17 | 2.9 |  |  |  | 1010.929815 | 765.670185 | 1776.6 | 2.8 | 2.65 | 0 | 0 | 180 | 0.115 | 0.3 | 0.59 | 20.7 | 54 | 105.3 | 72 | 8 | 48.96 | 23.04 | 0 | 16.8 | 164.34 |  | 25 | 1 | 30 | 150 |  |  | 47.57 | 28 | Cubic
1591 [7d]-{Cub} | [99] | FA-70 GGBS- 30 B-360 AGG/B-4.84 ALK/B-0.55 T ºC - 60 | 52.295 | 24.571 | 3.215 | 12.58 | 3.242 | 0.154 | 0 | 0.515 | 0 | 0 | 0 | 0 |  | 3.391 |  |  |  | 252 | 108 |  |  |  |  | 2.17 | 2.9 |  |  |  | 973 | 770 | 1743 | 2.8 | 2.65 | 0 | 0 | 113.1428571 | 0.115 | 0.3 | 0.59 | 13.01 | 33.94 | 66.18857143 | 84.85714286 | 8 | 57.70285714 | 27.15428571 | 0 | 14.4 | 132.5314286 | 1 | 60 | 1 | 30 | 150 |  |  | 30 | 7 | Cubic
1591 [1d]-{Cub} | [99] | FA-70 GGBS- 30 B-360 AGG/B-4.84 ALK/B-0.55 T ºC - 60 | 52.295 | 24.571 | 3.215 | 12.58 | 3.242 | 0.154 | 0 | 0.515 | 0 | 0 | 0 | 0 |  | 3.391 |  |  |  | 252 | 108 |  |  |  |  | 2.17 | 2.9 |  |  |  | 973 | 770 | 1743 | 2.8 | 2.65 | 0 | 0 | 113.1428571 | 0.115 | 0.3 | 0.59 | 13.01 | 33.94 | 66.18857143 | 84.85714286 | 8 | 57.70285714 | 27.15428571 | 0 | 14.4 | 132.5314286 | 1 | 60 | 1 | 30 | 150 |  |  | 26.22 | 1 | Cubic
1591 [3d]-{Cub} | [99] | FA-70 GGBS- 30 B-360 AGG/B-4.84 ALK/B-0.55 T ºC - 60 | 52.295 | 24.571 | 3.215 | 12.58 | 3.242 | 0.154 | 0 | 0.515 | 0 | 0 | 0 | 0 |  | 3.391 |  |  |  | 252 | 108 |  |  |  |  | 2.17 | 2.9 |  |  |  | 973 | 770 | 1743 | 2.8 | 2.65 | 0 | 0 | 113.1428571 | 0.115 | 0.3 | 0.59 | 13.01 | 33.94 | 66.18857143 | 84.85714286 | 8 | 57.70285714 | 27.15428571 | 0 | 14.4 | 132.5314286 | 1 | 60 | 1 | 30 | 150 |  |  | 27.94 | 3 | Cubic
1591 [28d]-{Cub} | [99] | FA-70 GGBS- 30 B-360 AGG/B-4.84 ALK/B-0.55 T ºC - 60 | 52.295 | 24.571 | 3.215 | 12.58 | 3.242 | 0.154 | 0 | 0.515 | 0 | 0 | 0 | 0 |  | 3.391 |  |  |  | 252 | 108 |  |  |  |  | 2.17 | 2.9 |  |  |  | 973 | 770 | 1743 | 2.8 | 2.65 | 0 | 0 | 113.1428571 | 0.115 | 0.3 | 0.59 | 13.01 | 33.94 | 66.18857143 | 84.85714286 | 8 | 57.70285714 | 27.15428571 | 0 | 14.4 | 132.5314286 | 1 | 60 | 1 | 30 | 150 |  |  | 33.68 | 28 | Cubic
1593 [1d]-{Cub} | [99] | FA-60 GGBS- 40 B-360 AGG/B-4.84 ALK/B-0.55 T ºC - 60 | 49.69 | 23.918 | 2.87 | 15.44 | 3.906 | 0.132 | 0 | 0.57 | 0 | 0 | 0 | 0 |  | 3.438 |  |  |  | 216 | 144 |  |  |  |  | 2.17 | 2.9 |  |  |  | 973 | 770 | 1743 | 2.8 | 2.65 | 0 | 0 | 113.1428571 | 0.115 | 0.3 | 0.59 | 13.01 | 33.94 | 66.18857143 | 84.85714286 | 8 | 57.70285714 | 27.15428571 | 0 | 14.4 | 132.5314286 | 1 | 60 | 1 | 30 | 150 |  |  | 32.16 | 1 | Cubic
1593 [7d]-{Cub} | [99] | FA-60 GGBS- 40 B-360 AGG/B-4.84 ALK/B-0.55 T ºC - 60 | 49.69 | 23.918 | 2.87 | 15.44 | 3.906 | 0.132 | 0 | 0.57 | 0 | 0 | 0 | 0 |  | 3.438 |  |  |  | 216 | 144 |  |  |  |  | 2.17 | 2.9 |  |  |  | 973 | 770 | 1743 | 2.8 | 2.65 | 0 | 0 | 113.1428571 | 0.115 | 0.3 | 0.59 | 13.01 | 33.94 | 66.18857143 | 84.85714286 | 8 | 57.70285714 | 27.15428571 | 0 | 14.4 | 132.5314286 | 1 | 60 | 1 | 30 | 150 |  |  | 46.01 | 7 | Cubic
1593 [28d]-{Cub} | [99] | FA-60 GGBS- 40 B-360 AGG/B-4.84 ALK/B-0.55 T ºC - 60 | 49.69 | 23.918 | 2.87 | 15.44 | 3.906 | 0.132 | 0 | 0.57 | 0 | 0 | 0 | 0 |  | 3.438 |  |  |  | 216 | 144 |  |  |  |  | 2.17 | 2.9 |  |  |  | 973 | 770 | 1743 | 2.8 | 2.65 | 0 | 0 | 113.1428571 | 0.115 | 0.3 | 0.59 | 13.01 | 33.94 | 66.18857143 | 84.85714286 | 8 | 57.70285714 | 27.15428571 | 0 | 14.4 | 132.5314286 | 1 | 60 | 1 | 30 | 150 |  |  | 51.53 | 28 | Cubic
1593 [3d]-{Cub} | [99] | FA-60 GGBS- 40 B-360 AGG/B-4.84 ALK/B-0.55 T ºC - 60 | 49.69 | 23.918 | 2.87 | 15.44 | 3.906 | 0.132 | 0 | 0.57 | 0 | 0 | 0 | 0 |  | 3.438 |  |  |  | 216 | 144 |  |  |  |  | 2.17 | 2.9 |  |  |  | 973 | 770 | 1743 | 2.8 | 2.65 | 0 | 0 | 113.1428571 | 0.115 | 0.3 | 0.59 | 13.01 | 33.94 | 66.18857143 | 84.85714286 | 8 | 57.70285714 | 27.15428571 | 0 | 14.4 | 132.5314286 | 1 | 60 | 1 | 30 | 150 |  |  | 38.89 | 3 | Cubic
1595 [7d]-{Cub} | [99] | FA-50 GGBS- 50 B-370 AGG/B-5.02 ALK/B-0.55 T ºC - 60 | 47.085 | 23.265 | 2.525 | 18.3 | 4.57 | 0.11 | 0 | 0.625 | 0 | 0 | 0 | 0 |  | 3.485 |  |  |  | 185 | 185 |  |  |  |  | 2.17 | 2.9 |  |  |  | 1081 | 776.39 | 1857.39 | 2.8 | 2.65 | 0 | 0 | 116.2857143 | 0.115 | 0.3 | 0.59 | 13.37 | 34.89 | 68.02714286 | 87.21428571 | 8 | 59.30571429 | 27.90857143 | 0 | 14.8 | 136.2128571 | 1 | 60 | 1 | 30 | 150 |  |  | 55.24 | 7 | Cubic
1595 [1d]-{Cub} | [99] | FA-50 GGBS- 50 B-370 AGG/B-5.02 ALK/B-0.55 T ºC - 60 | 47.085 | 23.265 | 2.525 | 18.3 | 4.57 | 0.11 | 0 | 0.625 | 0 | 0 | 0 | 0 |  | 3.485 |  |  |  | 185 | 185 |  |  |  |  | 2.17 | 2.9 |  |  |  | 1081 | 776.39 | 1857.39 | 2.8 | 2.65 | 0 | 0 | 116.2857143 | 0.115 | 0.3 | 0.59 | 13.37 | 34.89 | 68.02714286 | 87.21428571 | 8 | 59.30571429 | 27.90857143 | 0 | 14.8 | 136.2128571 | 1 | 60 | 1 | 30 | 150 |  |  | 40.93 | 1 | Cubic
1595 [3d]-{Cub} | [99] | FA-50 GGBS- 50 B-370 AGG/B-5.02 ALK/B-0.55 T ºC - 60 | 47.085 | 23.265 | 2.525 | 18.3 | 4.57 | 0.11 | 0 | 0.625 | 0 | 0 | 0 | 0 |  | 3.485 |  |  |  | 185 | 185 |  |  |  |  | 2.17 | 2.9 |  |  |  | 1081 | 776.39 | 1857.39 | 2.8 | 2.65 | 0 | 0 | 116.2857143 | 0.115 | 0.3 | 0.59 | 13.37 | 34.89 | 68.02714286 | 87.21428571 | 8 | 59.30571429 | 27.90857143 | 0 | 14.8 | 136.2128571 | 1 | 60 | 1 | 30 | 150 |  |  | 44.22 | 3 | Cubic
1595 [28d]-{Cub} | [99] | FA-50 GGBS- 50 B-370 AGG/B-5.02 ALK/B-0.55 T ºC - 60 | 47.085 | 23.265 | 2.525 | 18.3 | 4.57 | 0.11 | 0 | 0.625 | 0 | 0 | 0 | 0 |  | 3.485 |  |  |  | 185 | 185 |  |  |  |  | 2.17 | 2.9 |  |  |  | 1081 | 776.39 | 1857.39 | 2.8 | 2.65 | 0 | 0 | 116.2857143 | 0.115 | 0.3 | 0.59 | 13.37 | 34.89 | 68.02714286 | 87.21428571 | 8 | 59.30571429 | 27.90857143 | 0 | 14.8 | 136.2128571 | 1 | 60 | 1 | 30 | 150 |  |  | 62.25 | 28 | Cubic
1597 [90d]-{Cyl} | [100] | G100R0 | 35.8 | 13.21 | 1.97 | 35.68 | 9.76 | 0.48 | 0.57 | 0.21 | 0 | 0 | 0 | 0 | 0 | 2.32 |  | 2.68 |  |  | 394 |  |  | 0 |  |  | 2.68 |  |  | 2.33 | 1201 | 647 | 1848 | 2.72 | 2.56 | 0 | 0 | 56.06451613 | 0.156 | 0.304 | 0.54 | 22.29 | 43.43 | 77.1444 | 101.9354839 | 10 | 61.16129032 | 40.77419355 | 59 | 8 | 202.1056903 | 1 | 80 | 0 | 24 |  | 150 | 300 | 63.0675 | 90 | Cylindrical
1597 [7d]-{Cyl} | [100] | G100R0 | 35.8 | 13.21 | 1.97 | 35.68 | 9.76 | 0.48 | 0.57 | 0.21 | 0 | 0 | 0 | 0 | 0 | 2.32 |  | 2.68 |  |  | 394 |  |  | 0 |  |  | 2.68 |  |  | 2.33 | 1201 | 647 | 1848 | 2.72 | 2.56 | 0 | 0 | 56.06451613 | 0.156 | 0.304 | 0.54 | 22.29 | 43.43 | 77.1444 | 101.9354839 | 10 | 61.16129032 | 40.77419355 | 59 | 8 | 202.1056903 | 1 | 80 | 0 | 24 |  | 150 | 300 | 57.6687 | 7 | Cylindrical
1597 [3d]-{Cyl} | [100] | G100R0 | 35.8 | 13.21 | 1.97 | 35.68 | 9.76 | 0.48 | 0.57 | 0.21 | 0 | 0 | 0 | 0 | 0 | 2.32 |  | 2.68 |  |  | 394 |  |  | 0 |  |  | 2.68 |  |  | 2.33 | 1201 | 647 | 1848 | 2.72 | 2.56 | 0 | 0 | 56.06451613 | 0.156 | 0.304 | 0.54 | 22.29 | 43.43 | 77.1444 | 101.9354839 | 10 | 61.16129032 | 40.77419355 | 59 | 8 | 202.1056903 | 1 | 80 | 0 | 24 |  | 150 | 300 | 54.1104 | 3 | Cylindrical
1597 [28d]-{Cyl} | [100] | G100R0 | 35.8 | 13.21 | 1.97 | 35.68 | 9.76 | 0.48 | 0.57 | 0.21 | 0 | 0 | 0 | 0 | 0 | 2.32 |  | 2.68 |  |  | 394 |  |  | 0 |  |  | 2.68 |  |  | 2.33 | 1201 | 647 | 1848 | 2.72 | 2.56 | 0 | 0 | 56.06451613 | 0.156 | 0.304 | 0.54 | 22.29 | 43.43 | 77.1444 | 101.9354839 | 10 | 61.16129032 | 40.77419355 | 59 | 8 | 202.1056903 | 1 | 80 | 0 | 24 |  | 150 | 300 | 60.1227 | 28 | Cylindrical
1598 [28d]-{Cyl} | [100] | G95R5 | 38.4835 | 12.591 | 1.898 | 33.93 | 9.2905 | 0.467 | 0.55 | 0.2055 | 0 | 0 | 0 | 0 | 0 | 2.5845 |  | 2.3475 |  |  | 374.3 |  |  | 19.7 |  |  | 2.68 |  |  | 2.33 | 1201 | 647 | 1848 | 2.72 | 2.56 | 0 | 0 | 56.06451613 | 0.156 | 0.304 | 0.54 | 22.29 | 43.43 | 77.1444 | 101.9354839 | 10 | 61.16129032 | 40.77419355 | 59 | 8 | 202.1056903 | 1 | 80 | 0 | 24 |  | 150 | 300 | 61.1043 | 28 | Cylindrical
1598 [3d]-{Cyl} | [100] | G95R5 | 38.4835 | 12.591 | 1.898 | 33.93 | 9.2905 | 0.467 | 0.55 | 0.2055 | 0 | 0 | 0 | 0 | 0 | 2.5845 |  | 2.3475 |  |  | 374.3 |  |  | 19.7 |  |  | 2.68 |  |  | 2.33 | 1201 | 647 | 1848 | 2.72 | 2.56 | 0 | 0 | 56.06451613 | 0.156 | 0.304 | 0.54 | 22.29 | 43.43 | 77.1444 | 101.9354839 | 10 | 61.16129032 | 40.77419355 | 59 | 8 | 202.1056903 | 1 | 80 | 0 | 24 |  | 150 | 300 | 55.092 | 3 | Cylindrical
1598 [90d]-{Cyl} | [100] | G95R5 | 38.4835 | 12.591 | 1.898 | 33.93 | 9.2905 | 0.467 | 0.55 | 0.2055 | 0 | 0 | 0 | 0 | 0 | 2.5845 |  | 2.3475 |  |  | 374.3 |  |  | 19.7 |  |  | 2.68 |  |  | 2.33 | 1201 | 647 | 1848 | 2.72 | 2.56 | 0 | 0 | 56.06451613 | 0.156 | 0.304 | 0.54 | 22.29 | 43.43 | 77.1444 | 101.9354839 | 10 | 61.16129032 | 40.77419355 | 59 | 8 | 202.1056903 | 1 | 80 | 0 | 24 |  | 150 | 300 | 65.1534 | 90 | Cylindrical
1598 [7d]-{Cyl} | [100] | G95R5 | 38.4835 | 12.591 | 1.898 | 33.93 | 9.2905 | 0.467 | 0.55 | 0.2055 | 0 | 0 | 0 | 0 | 0 | 2.5845 |  | 2.3475 |  |  | 374.3 |  |  | 19.7 |  |  | 2.68 |  |  | 2.33 | 1201 | 647 | 1848 | 2.72 | 2.56 | 0 | 0 | 56.06451613 | 0.156 | 0.304 | 0.54 | 22.29 | 43.43 | 77.1444 | 101.9354839 | 10 | 61.16129032 | 40.77419355 | 59 | 8 | 202.1056903 | 1 | 80 | 0 | 24 |  | 150 | 300 | 58.2822 | 7 | Cylindrical
1599 [28d]-{Cyl} | [100] | G90R10 | 41.11251 | 11.98457 | 1.827462 | 32.21553 | 8.830533 | 0.454264 | 0.5304061 | 0.2010914 | 0 | 0 | 0 | 0 | 0 | 2.843629 |  | 2.365 |  |  | 355 |  |  | 39 |  |  | 2.68 |  |  | 2.33 | 1201 | 647 | 1848 | 2.72 | 2.56 | 0 | 0 | 56.06451613 | 0.156 | 0.304 | 0.54 | 22.29 | 43.43 | 77.1444 | 101.9354839 | 10 | 61.16129032 | 40.77419355 | 59 | 8 | 202.1056903 | 1 | 80 | 0 | 24 |  | 150 | 300 | 63.8037 | 28 | Cylindrical
1599 [7d]-{Cyl} | [100] | G90R10 | 41.11251 | 11.98457 | 1.827462 | 32.21553 | 8.830533 | 0.454264 | 0.5304061 | 0.2010914 | 0 | 0 | 0 | 0 | 0 | 2.843629 |  | 2.365 |  |  | 355 |  |  | 39 |  |  | 2.68 |  |  | 2.33 | 1201 | 647 | 1848 | 2.72 | 2.56 | 0 | 0 | 56.06451613 | 0.156 | 0.304 | 0.54 | 22.29 | 43.43 | 77.1444 | 101.9354839 | 10 | 61.16129032 | 40.77419355 | 59 | 8 | 202.1056903 | 1 | 80 | 0 | 24 |  | 150 | 300 | 59.2638 | 7 | Cylindrical
1599 [90d]-{Cyl} | [100] | G90R10 | 41.11251 | 11.98457 | 1.827462 | 32.21553 | 8.830533 | 0.454264 | 0.5304061 | 0.2010914 | 0 | 0 | 0 | 0 | 0 | 2.843629 |  | 2.365 |  |  | 355 |  |  | 39 |  |  | 2.68 |  |  | 2.33 | 1201 | 647 | 1848 | 2.72 | 2.56 | 0 | 0 | 56.06451613 | 0.156 | 0.304 | 0.54 | 22.29 | 43.43 | 77.1444 | 101.9354839 | 10 | 61.16129032 | 40.77419355 | 59 | 8 | 202.1056903 | 1 | 80 | 0 | 24 |  | 150 | 300 | 67.1166 | 90 | Cylindrical
1599 [3d]-{Cyl} | [100] | G90R10 | 41.11251 | 11.98457 | 1.827462 | 32.21553 | 8.830533 | 0.454264 | 0.5304061 | 0.2010914 | 0 | 0 | 0 | 0 | 0 | 2.843629 |  | 2.365 |  |  | 355 |  |  | 39 |  |  | 2.68 |  |  | 2.33 | 1201 | 647 | 1848 | 2.72 | 2.56 | 0 | 0 | 56.06451613 | 0.156 | 0.304 | 0.54 | 22.29 | 43.43 | 77.1444 | 101.9354839 | 10 | 61.16129032 | 40.77419355 | 59 | 8 | 202.1056903 | 1 | 80 | 0 | 24 |  | 150 | 300 | 57.3006 | 3 | Cylindrical
1600 [28d]-{Cyl} | [100] | G85R15 | 43.8505 | 11.353 | 1.754 | 30.43 | 8.3515 | 0.441 | 0.51 | 0.1965 | 0 | 0 | 0 | 0 | 0 | 3.1135 |  | 2.3825 |  |  | 334.9 |  |  | 59.1 |  |  | 2.68 |  |  | 2.33 | 1201 | 647 | 1848 | 2.72 | 2.56 | 0 | 0 | 56.06451613 | 0.156 | 0.304 | 0.54 | 22.29 | 43.43 | 77.1444 | 101.9354839 | 10 | 61.16129032 | 40.77419355 | 59 | 8 | 202.1056903 | 1 | 80 | 0 | 24 |  | 150 | 300 | 67.2393 | 28 | Cylindrical
1600 [90d]-{Cyl} | [100] | G85R15 | 43.8505 | 11.353 | 1.754 | 30.43 | 8.3515 | 0.441 | 0.51 | 0.1965 | 0 | 0 | 0 | 0 | 0 | 3.1135 |  | 2.3825 |  |  | 334.9 |  |  | 59.1 |  |  | 2.68 |  |  | 2.33 | 1201 | 647 | 1848 | 2.72 | 2.56 | 0 | 0 | 56.06451613 | 0.156 | 0.304 | 0.54 | 22.29 | 43.43 | 77.1444 | 101.9354839 | 10 | 61.16129032 | 40.77419355 | 59 | 8 | 202.1056903 | 1 | 80 | 0 | 24 |  | 150 | 300 | 69.3252 | 90 | Cylindrical
1600 [7d]-{Cyl} | [100] | G85R15 | 43.8505 | 11.353 | 1.754 | 30.43 | 8.3515 | 0.441 | 0.51 | 0.1965 | 0 | 0 | 0 | 0 | 0 | 3.1135 |  | 2.3825 |  |  | 334.9 |  |  | 59.1 |  |  | 2.68 |  |  | 2.33 | 1201 | 647 | 1848 | 2.72 | 2.56 | 0 | 0 | 56.06451613 | 0.156 | 0.304 | 0.54 | 22.29 | 43.43 | 77.1444 | 101.9354839 | 10 | 61.16129032 | 40.77419355 | 59 | 8 | 202.1056903 | 1 | 80 | 0 | 24 |  | 150 | 300 | 62.2086 | 7 | Cylindrical
1600 [3d]-{Cyl} | [100] | G85R15 | 43.8505 | 11.353 | 1.754 | 30.43 | 8.3515 | 0.441 | 0.51 | 0.1965 | 0 | 0 | 0 | 0 | 0 | 3.1135 |  | 2.3825 |  |  | 334.9 |  |  | 59.1 |  |  | 2.68 |  |  | 2.33 | 1201 | 647 | 1848 | 2.72 | 2.56 | 0 | 0 | 56.06451613 | 0.156 | 0.304 | 0.54 | 22.29 | 43.43 | 77.1444 | 101.9354839 | 10 | 61.16129032 | 40.77419355 | 59 | 8 | 202.1056903 | 1 | 80 | 0 | 24 |  | 150 | 300 | 59.7546 | 3 | Cylindrical
1601 [28d]-{Cyl} | [100] | G80R20 | 46.56124 | 10.72772 | 1.681269 | 28.66223 | 7.877234 | 0.427868 | 0.489797 | 0.1919543 | 0 | 0 | 0 | 0 | 0 | 3.380685 |  | 2.4 |  |  | 315 |  |  | 79 |  |  | 2.68 |  |  | 2.33 | 1201 | 647 | 1848 | 2.72 | 2.56 | 0 | 0 | 56.06451613 | 0.156 | 0.304 | 0.54 | 22.29 | 43.43 | 77.1444 | 101.9354839 | 10 | 61.16129032 | 40.77419355 | 59 | 8 | 202.1056903 | 1 | 80 | 0 | 24 |  | 150 | 300 | 58.1595 | 28 | Cylindrical
1601 [3d]-{Cyl} | [100] | G80R20 | 46.56124 | 10.72772 | 1.681269 | 28.66223 | 7.877234 | 0.427868 | 0.489797 | 0.1919543 | 0 | 0 | 0 | 0 | 0 | 3.380685 |  | 2.4 |  |  | 315 |  |  | 79 |  |  | 2.68 |  |  | 2.33 | 1201 | 647 | 1848 | 2.72 | 2.56 | 0 | 0 | 56.06451613 | 0.156 | 0.304 | 0.54 | 22.29 | 43.43 | 77.1444 | 101.9354839 | 10 | 61.16129032 | 40.77419355 | 59 | 8 | 202.1056903 | 1 | 80 | 0 | 24 |  | 150 | 300 | 53.2515 | 3 | Cylindrical
1601 [7d]-{Cyl} | [100] | G80R20 | 46.56124 | 10.72772 | 1.681269 | 28.66223 | 7.877234 | 0.427868 | 0.489797 | 0.1919543 | 0 | 0 | 0 | 0 | 0 | 3.380685 |  | 2.4 |  |  | 315 |  |  | 79 |  |  | 2.68 |  |  | 2.33 | 1201 | 647 | 1848 | 2.72 | 2.56 | 0 | 0 | 56.06451613 | 0.156 | 0.304 | 0.54 | 22.29 | 43.43 | 77.1444 | 101.9354839 | 10 | 61.16129032 | 40.77419355 | 59 | 8 | 202.1056903 | 1 | 80 | 0 | 24 |  | 150 | 300 | 55.2147 | 7 | Cylindrical
1601 [90d]-{Cyl} | [100] | G80R20 | 46.56124 | 10.72772 | 1.681269 | 28.66223 | 7.877234 | 0.427868 | 0.489797 | 0.1919543 | 0 | 0 | 0 | 0 | 0 | 3.380685 |  | 2.4 |  |  | 315 |  |  | 79 |  |  | 2.68 |  |  | 2.33 | 1201 | 647 | 1848 | 2.72 | 2.56 | 0 | 0 | 56.06451613 | 0.156 | 0.304 | 0.54 | 22.29 | 43.43 | 77.1444 | 101.9354839 | 10 | 61.16129032 | 40.77419355 | 59 | 8 | 202.1056903 | 1 | 80 | 0 | 24 |  | 150 | 300 | 63.0675 | 90 | Cylindrical
1602 [7d]-{Cyl} | [100] | G75R25 | 49.2175 | 10.115 | 1.61 | 26.93 | 7.4125 | 0.415 | 0.47 | 0.1875 | 0 | 0 | 0 | 0 | 0 | 3.6425 |  | 2.4175 |  |  | 295.5 |  |  | 98.5 |  |  | 2.68 |  |  | 2.33 | 1201 | 647 | 1848 | 2.72 | 2.56 | 0 | 0 | 56.06451613 | 0.156 | 0.304 | 0.54 | 22.29 | 43.43 | 77.1444 | 101.9354839 | 10 | 61.16129032 | 40.77419355 | 59 | 8 | 202.1056903 | 1 | 80 | 0 | 24 |  | 150 | 300 | 52.3926 | 7 | Cylindrical
1602 [3d]-{Cyl} | [100] | G75R25 | 49.2175 | 10.115 | 1.61 | 26.93 | 7.4125 | 0.415 | 0.47 | 0.1875 | 0 | 0 | 0 | 0 | 0 | 3.6425 |  | 2.4175 |  |  | 295.5 |  |  | 98.5 |  |  | 2.68 |  |  | 2.33 | 1201 | 647 | 1848 | 2.72 | 2.56 | 0 | 0 | 56.06451613 | 0.156 | 0.304 | 0.54 | 22.29 | 43.43 | 77.1444 | 101.9354839 | 10 | 61.16129032 | 40.77419355 | 59 | 8 | 202.1056903 | 1 | 80 | 0 | 24 |  | 150 | 300 | 51.1656 | 3 | Cylindrical
1602 [90d]-{Cyl} | [100] | G75R25 | 49.2175 | 10.115 | 1.61 | 26.93 | 7.4125 | 0.415 | 0.47 | 0.1875 | 0 | 0 | 0 | 0 | 0 | 3.6425 |  | 2.4175 |  |  | 295.5 |  |  | 98.5 |  |  | 2.68 |  |  | 2.33 | 1201 | 647 | 1848 | 2.72 | 2.56 | 0 | 0 | 56.06451613 | 0.156 | 0.304 | 0.54 | 22.29 | 43.43 | 77.1444 | 101.9354839 | 10 | 61.16129032 | 40.77419355 | 59 | 8 | 202.1056903 | 1 | 80 | 0 | 24 |  | 150 | 300 | 56.5644 | 90 | Cylindrical
1602 [28d]-{Cyl} | [100] | G75R25 | 49.2175 | 10.115 | 1.61 | 26.93 | 7.4125 | 0.415 | 0.47 | 0.1875 | 0 | 0 | 0 | 0 | 0 | 3.6425 |  | 2.4175 |  |  | 295.5 |  |  | 98.5 |  |  | 2.68 |  |  | 2.33 | 1201 | 647 | 1848 | 2.72 | 2.56 | 0 | 0 | 56.06451613 | 0.156 | 0.304 | 0.54 | 22.29 | 43.43 | 77.1444 | 101.9354839 | 10 | 61.16129032 | 40.77419355 | 59 | 8 | 202.1056903 | 1 | 80 | 0 | 24 |  | 150 | 300 | 54.7239 | 28 | Cylindrical
1603 [28d]-{Cyl} | [100] | G70R30 | 51.87376 | 9.502284 | 1.538731 | 25.19777 | 6.947766 | 0.402132 | 0.450203 | 0.1830457 | 0 | 0 | 0 | 0 | 0 | 3.904315 |  | 2.435 |  |  | 276 |  |  | 118 |  |  | 2.68 |  |  | 2.33 | 1201 | 647 | 1848 | 2.72 | 2.56 | 0 | 0 | 56.06451613 | 0.156 | 0.304 | 0.54 | 22.29 | 43.43 | 77.1444 | 101.9354839 | 10 | 61.16129032 | 40.77419355 | 59 | 8 | 202.1056903 | 1 | 80 | 0 | 24 |  | 150 | 300 | 51.1656 | 28 | Cylindrical
1603 [3d]-{Cyl} | [100] | G70R30 | 51.87376 | 9.502284 | 1.538731 | 25.19777 | 6.947766 | 0.402132 | 0.450203 | 0.1830457 | 0 | 0 | 0 | 0 | 0 | 3.904315 |  | 2.435 |  |  | 276 |  |  | 118 |  |  | 2.68 |  |  | 2.33 | 1201 | 647 | 1848 | 2.72 | 2.56 | 0 | 0 | 56.06451613 | 0.156 | 0.304 | 0.54 | 22.29 | 43.43 | 77.1444 | 101.9354839 | 10 | 61.16129032 | 40.77419355 | 59 | 8 | 202.1056903 | 1 | 80 | 0 | 24 |  | 150 | 300 | 48.4663 | 3 | Cylindrical
1603 [7d]-{Cyl} | [100] | G70R30 | 51.87376 | 9.502284 | 1.538731 | 25.19777 | 6.947766 | 0.402132 | 0.450203 | 0.1830457 | 0 | 0 | 0 | 0 | 0 | 3.904315 |  | 2.435 |  |  | 276 |  |  | 118 |  |  | 2.68 |  |  | 2.33 | 1201 | 647 | 1848 | 2.72 | 2.56 | 0 | 0 | 56.06451613 | 0.156 | 0.304 | 0.54 | 22.29 | 43.43 | 77.1444 | 101.9354839 | 10 | 61.16129032 | 40.77419355 | 59 | 8 | 202.1056903 | 1 | 80 | 0 | 24 |  | 150 | 300 | 49.816 | 7 | Cylindrical
1603 [90d]-{Cyl} | [100] | G70R30 | 51.87376 | 9.502284 | 1.538731 | 25.19777 | 6.947766 | 0.402132 | 0.450203 | 0.1830457 | 0 | 0 | 0 | 0 | 0 | 3.904315 |  | 2.435 |  |  | 276 |  |  | 118 |  |  | 2.68 |  |  | 2.33 | 1201 | 647 | 1848 | 2.72 | 2.56 | 0 | 0 | 56.06451613 | 0.156 | 0.304 | 0.54 | 22.29 | 43.43 | 77.1444 | 101.9354839 | 10 | 61.16129032 | 40.77419355 | 59 | 8 | 202.1056903 | 1 | 80 | 0 | 24 |  | 150 | 300 | 53.1288 | 90 | Cylindrical
1604 [90d]-{Cub} | [101] | G1 | 43.59 | 19.185 | 1.8775 | 28.005 | 5.28 | 0.2325 | 0.8325 | 0.085 | 0.0325 | 0.1675 | 0 | 0 | 0.09 | 0.23 |  |  |  | 120 | 360 |  |  |  |  | 2.36 | 2.89 |  |  |  | 552.8 | 810.6 | 1363.4 | 2.67 | 2.61 | 0 | 0 | 160 | 0.147 | 0.294 | 0.559 | 23.52 | 47.04 | 89.44 | 80 | 2 | 73.6 | 6.4 | 131.9 | 0 | 294.94 |  | 24 | 1 | 24 | 150 |  |  | 14.0101 | 90 | Cubic
1604 [28d]-{Cub} | [101] | G1 | 43.59 | 19.185 | 1.8775 | 28.005 | 5.28 | 0.2325 | 0.8325 | 0.085 | 0.0325 | 0.1675 | 0 | 0 | 0.09 | 0.23 |  |  |  | 120 | 360 |  |  |  |  | 2.36 | 2.89 |  |  |  | 552.8 | 810.6 | 1363.4 | 2.67 | 2.61 | 0 | 0 | 160 | 0.147 | 0.294 | 0.559 | 23.52 | 47.04 | 89.44 | 80 | 2 | 73.6 | 6.4 | 131.9 | 0 | 294.94 |  | 24 | 1 | 24 | 150 |  |  | 12.4762 | 28 | Cubic
1604 [56d]-{Cub} | [101] | G1 | 43.59 | 19.185 | 1.8775 | 28.005 | 5.28 | 0.2325 | 0.8325 | 0.085 | 0.0325 | 0.1675 | 0 | 0 | 0.09 | 0.23 |  |  |  | 120 | 360 |  |  |  |  | 2.36 | 2.89 |  |  |  | 552.8 | 810.6 | 1363.4 | 2.67 | 2.61 | 0 | 0 | 160 | 0.147 | 0.294 | 0.559 | 23.52 | 47.04 | 89.44 | 80 | 2 | 73.6 | 6.4 | 131.9 | 0 | 294.94 |  | 24 | 1 | 24 | 150 |  |  | 13.5115 | 56 | Cubic
1604 [7d]-{Cub} | [101] | G1 | 43.59 | 19.185 | 1.8775 | 28.005 | 5.28 | 0.2325 | 0.8325 | 0.085 | 0.0325 | 0.1675 | 0 | 0 | 0.09 | 0.23 |  |  |  | 120 | 360 |  |  |  |  | 2.36 | 2.89 |  |  |  | 552.8 | 810.6 | 1363.4 | 2.67 | 2.61 | 0 | 0 | 160 | 0.147 | 0.294 | 0.559 | 23.52 | 47.04 | 89.44 | 80 | 2 | 73.6 | 6.4 | 131.9 | 0 | 294.94 |  | 24 | 1 | 24 | 150 |  |  | 10.4902 | 7 | Cubic
1605 [56d]-{Cub} | [101] | G2 | 43.59 | 19.185 | 1.8775 | 28.005 | 5.28 | 0.2325 | 0.8325 | 0.085 | 0.0325 | 0.1675 | 0 | 0 | 0.09 | 0.23 |  |  |  | 120 | 360 |  |  |  |  | 2.36 | 2.89 |  |  |  | 550.6 | 807.4 | 1358 | 2.67 | 2.61 | 0 | 0 | 171.4 | 0.147 | 0.294 | 0.559 | 25.2 | 50.39 | 95.8126 | 68.6 | 2 | 63.112 | 5.488 | 138.2 | 0 | 297.1246 |  | 24 | 1 | 24 | 150 |  |  | 11.9541 | 56 | Cubic
1605 [28d]-{Cub} | [101] | G2 | 43.59 | 19.185 | 1.8775 | 28.005 | 5.28 | 0.2325 | 0.8325 | 0.085 | 0.0325 | 0.1675 | 0 | 0 | 0.09 | 0.23 |  |  |  | 120 | 360 |  |  |  |  | 2.36 | 2.89 |  |  |  | 550.6 | 807.4 | 1358 | 2.67 | 2.61 | 0 | 0 | 171.4 | 0.147 | 0.294 | 0.559 | 25.2 | 50.39 | 95.8126 | 68.6 | 2 | 63.112 | 5.488 | 138.2 | 0 | 297.1246 |  | 24 | 1 | 24 | 150 |  |  | 11.4552 | 28 | Cubic
1605 [90d]-{Cub} | [101] | G2 | 43.59 | 19.185 | 1.8775 | 28.005 | 5.28 | 0.2325 | 0.8325 | 0.085 | 0.0325 | 0.1675 | 0 | 0 | 0.09 | 0.23 |  |  |  | 120 | 360 |  |  |  |  | 2.36 | 2.89 |  |  |  | 550.6 | 807.4 | 1358 | 2.67 | 2.61 | 0 | 0 | 171.4 | 0.147 | 0.294 | 0.559 | 25.2 | 50.39 | 95.8126 | 68.6 | 2 | 63.112 | 5.488 | 138.2 | 0 | 297.1246 |  | 24 | 1 | 24 | 150 |  |  | 12.4524 | 90 | Cubic
1605 [7d]-{Cub} | [101] | G2 | 43.59 | 19.185 | 1.8775 | 28.005 | 5.28 | 0.2325 | 0.8325 | 0.085 | 0.0325 | 0.1675 | 0 | 0 | 0.09 | 0.23 |  |  |  | 120 | 360 |  |  |  |  | 2.36 | 2.89 |  |  |  | 550.6 | 807.4 | 1358 | 2.67 | 2.61 | 0 | 0 | 171.4 | 0.147 | 0.294 | 0.559 | 25.2 | 50.39 | 95.8126 | 68.6 | 2 | 63.112 | 5.488 | 138.2 | 0 | 297.1246 |  | 24 | 1 | 24 | 150 |  |  | 10.9569 | 7 | Cubic
1606 [90d]-{Cub} | [101] | G3 | 43.59 | 19.185 | 1.8775 | 28.005 | 5.28 | 0.2325 | 0.8325 | 0.085 | 0.0325 | 0.1675 | 0 | 0 | 0.09 | 0.23 |  |  |  | 120 | 360 |  |  |  |  | 2.36 | 2.89 |  |  |  | 549 | 804.9 | 1353.9 | 2.67 | 2.61 | 0 | 0 | 180 | 0.147 | 0.294 | 0.559 | 26.46 | 52.92 | 100.62 | 60 | 2 | 55.2 | 4.8 | 142.9 | 0 | 298.72 |  | 24 | 1 | 24 | 150 |  |  | 11.9685 | 90 | Cubic
1606 [7d]-{Cub} | [101] | G3 | 43.59 | 19.185 | 1.8775 | 28.005 | 5.28 | 0.2325 | 0.8325 | 0.085 | 0.0325 | 0.1675 | 0 | 0 | 0.09 | 0.23 |  |  |  | 120 | 360 |  |  |  |  | 2.36 | 2.89 |  |  |  | 549 | 804.9 | 1353.9 | 2.67 | 2.61 | 0 | 0 | 180 | 0.147 | 0.294 | 0.559 | 26.46 | 52.92 | 100.62 | 60 | 2 | 55.2 | 4.8 | 142.9 | 0 | 298.72 |  | 24 | 1 | 24 | 150 |  |  | 10.0192 | 7 | Cubic
1606 [56d]-{Cub} | [101] | G3 | 43.59 | 19.185 | 1.8775 | 28.005 | 5.28 | 0.2325 | 0.8325 | 0.085 | 0.0325 | 0.1675 | 0 | 0 | 0.09 | 0.23 |  |  |  | 120 | 360 |  |  |  |  | 2.36 | 2.89 |  |  |  | 549 | 804.9 | 1353.9 | 2.67 | 2.61 | 0 | 0 | 180 | 0.147 | 0.294 | 0.559 | 26.46 | 52.92 | 100.62 | 60 | 2 | 55.2 | 4.8 | 142.9 | 0 | 298.72 |  | 24 | 1 | 24 | 150 |  |  | 10.9747 | 56 | Cubic
1606 [28d]-{Cub} | [101] | G3 | 43.59 | 19.185 | 1.8775 | 28.005 | 5.28 | 0.2325 | 0.8325 | 0.085 | 0.0325 | 0.1675 | 0 | 0 | 0.09 | 0.23 |  |  |  | 120 | 360 |  |  |  |  | 2.36 | 2.89 |  |  |  | 549 | 804.9 | 1353.9 | 2.67 | 2.61 | 0 | 0 | 180 | 0.147 | 0.294 | 0.559 | 26.46 | 52.92 | 100.62 | 60 | 2 | 55.2 | 4.8 | 142.9 | 0 | 298.72 |  | 24 | 1 | 24 | 150 |  |  | 11.0138 | 28 | Cubic
1607 [28d]-{Cub} | [101] | G4 | 43.59 | 19.185 | 1.8775 | 28.005 | 5.28 | 0.2325 | 0.8325 | 0.085 | 0.0325 | 0.1675 | 0 | 0 | 0.09 | 0.23 |  |  |  | 120 | 360 |  |  |  |  | 2.36 | 2.89 |  |  |  | 547.7 | 803.1 | 1350.8 | 2.67 | 2.61 | 0 | 0 | 186.7 | 0.147 | 0.294 | 0.559 | 27.44 | 54.89 | 104.3653 | 53.4 | 2 | 49.128 | 4.272 | 146.6 | 0 | 300.0933 |  | 24 | 1 | 24 | 150 |  |  | 9.53802 | 28 | Cubic
1607 [56d]-{Cub} | [101] | G4 | 43.59 | 19.185 | 1.8775 | 28.005 | 5.28 | 0.2325 | 0.8325 | 0.085 | 0.0325 | 0.1675 | 0 | 0 | 0.09 | 0.23 |  |  |  | 120 | 360 |  |  |  |  | 2.36 | 2.89 |  |  |  | 547.7 | 803.1 | 1350.8 | 2.67 | 2.61 | 0 | 0 | 186.7 | 0.147 | 0.294 | 0.559 | 27.44 | 54.89 | 104.3653 | 53.4 | 2 | 49.128 | 4.272 | 146.6 | 0 | 300.0933 |  | 24 | 1 | 24 | 150 |  |  | 9.9951 | 56 | Cubic
1607 [90d]-{Cub} | [101] | G4 | 43.59 | 19.185 | 1.8775 | 28.005 | 5.28 | 0.2325 | 0.8325 | 0.085 | 0.0325 | 0.1675 | 0 | 0 | 0.09 | 0.23 |  |  |  | 120 | 360 |  |  |  |  | 2.36 | 2.89 |  |  |  | 547.7 | 803.1 | 1350.8 | 2.67 | 2.61 | 0 | 0 | 186.7 | 0.147 | 0.294 | 0.559 | 27.44 | 54.89 | 104.3653 | 53.4 | 2 | 49.128 | 4.272 | 146.6 | 0 | 300.0933 |  | 24 | 1 | 24 | 150 |  |  | 11.031 | 90 | Cubic
1607 [7d]-{Cub} | [101] | G4 | 43.59 | 19.185 | 1.8775 | 28.005 | 5.28 | 0.2325 | 0.8325 | 0.085 | 0.0325 | 0.1675 | 0 | 0 | 0.09 | 0.23 |  |  |  | 120 | 360 |  |  |  |  | 2.36 | 2.89 |  |  |  | 547.7 | 803.1 | 1350.8 | 2.67 | 2.61 | 0 | 0 | 186.7 | 0.147 | 0.294 | 0.559 | 27.44 | 54.89 | 104.3653 | 53.4 | 2 | 49.128 | 4.272 | 146.6 | 0 | 300.0933 |  | 24 | 1 | 24 | 150 |  |  | 9.03953 | 7 | Cubic
1608 [28d]-{Cub} | [101] | G5 | 43.59 | 19.185 | 1.8775 | 28.005 | 5.28 | 0.2325 | 0.8325 | 0.085 | 0.0325 | 0.1675 | 0 | 0 | 0.09 | 0.23 |  |  |  | 120 | 360 |  |  |  |  | 2.36 | 2.89 |  |  |  | 546.6 | 801.5 | 1348.1 | 2.67 | 2.61 | 0 | 0 | 192 | 0.147 | 0.294 | 0.559 | 28.22 | 56.45 | 107.328 | 48 | 2 | 44.16 | 3.84 | 149.5 | 0 | 300.988 |  | 24 | 1 | 24 | 150 |  |  | 8.47597 | 28 | Cubic
1608 [56d]-{Cub} | [101] | G5 | 43.59 | 19.185 | 1.8775 | 28.005 | 5.28 | 0.2325 | 0.8325 | 0.085 | 0.0325 | 0.1675 | 0 | 0 | 0.09 | 0.23 |  |  |  | 120 | 360 |  |  |  |  | 2.36 | 2.89 |  |  |  | 546.6 | 801.5 | 1348.1 | 2.67 | 2.61 | 0 | 0 | 192 | 0.147 | 0.294 | 0.559 | 28.22 | 56.45 | 107.328 | 48 | 2 | 44.16 | 3.84 | 149.5 | 0 | 300.988 |  | 24 | 1 | 24 | 150 |  |  | 10.0491 | 56 | Cubic
1608 [90d]-{Cub} | [101] | G5 | 43.59 | 19.185 | 1.8775 | 28.005 | 5.28 | 0.2325 | 0.8325 | 0.085 | 0.0325 | 0.1675 | 0 | 0 | 0.09 | 0.23 |  |  |  | 120 | 360 |  |  |  |  | 2.36 | 2.89 |  |  |  | 546.6 | 801.5 | 1348.1 | 2.67 | 2.61 | 0 | 0 | 192 | 0.147 | 0.294 | 0.559 | 28.22 | 56.45 | 107.328 | 48 | 2 | 44.16 | 3.84 | 149.5 | 0 | 300.988 |  | 24 | 1 | 24 | 150 |  |  | 10.5058 | 90 | Cubic
1608 [7d]-{Cub} | [101] | G5 | 43.59 | 19.185 | 1.8775 | 28.005 | 5.28 | 0.2325 | 0.8325 | 0.085 | 0.0325 | 0.1675 | 0 | 0 | 0.09 | 0.23 |  |  |  | 120 | 360 |  |  |  |  | 2.36 | 2.89 |  |  |  | 546.6 | 801.5 | 1348.1 | 2.67 | 2.61 | 0 | 0 | 192 | 0.147 | 0.294 | 0.559 | 28.22 | 56.45 | 107.328 | 48 | 2 | 44.16 | 3.84 | 149.5 | 0 | 300.988 |  | 24 | 1 | 24 | 150 |  |  | 7.97818 | 7 | Cubic
1609 [56d]-{Cub} | [101] | G6 | 43.59 | 19.185 | 1.8775 | 28.005 | 5.28 | 0.2325 | 0.8325 | 0.085 | 0.0325 | 0.1675 | 0 | 0 | 0.09 | 0.23 |  |  |  | 120 | 360 |  |  |  |  | 2.36 | 2.89 |  |  |  | 545.8 | 800.3 | 1346.1 | 2.67 | 2.61 | 0 | 0 | 196.4 | 0.147 | 0.294 | 0.559 | 28.87 | 57.74 | 109.7876 | 43.7 | 2 | 40.204 | 3.496 | 151.9 | 0 | 301.8916 |  | 24 | 1 | 24 | 150 |  |  | 9.56522 | 56 | Cubic
1609 [28d]-{Cub} | [101] | G6 | 43.59 | 19.185 | 1.8775 | 28.005 | 5.28 | 0.2325 | 0.8325 | 0.085 | 0.0325 | 0.1675 | 0 | 0 | 0.09 | 0.23 |  |  |  | 120 | 360 |  |  |  |  | 2.36 | 2.89 |  |  |  | 545.8 | 800.3 | 1346.1 | 2.67 | 2.61 | 0 | 0 | 196.4 | 0.147 | 0.294 | 0.559 | 28.87 | 57.74 | 109.7876 | 43.7 | 2 | 40.204 | 3.496 | 151.9 | 0 | 301.8916 |  | 24 | 1 | 24 | 150 |  |  | 8.03376 | 28 | Cubic
1609 [7d]-{Cub} | [101] | G6 | 43.59 | 19.185 | 1.8775 | 28.005 | 5.28 | 0.2325 | 0.8325 | 0.085 | 0.0325 | 0.1675 | 0 | 0 | 0.09 | 0.23 |  |  |  | 120 | 360 |  |  |  |  | 2.36 | 2.89 |  |  |  | 545.8 | 800.3 | 1346.1 | 2.67 | 2.61 | 0 | 0 | 196.4 | 0.147 | 0.294 | 0.559 | 28.87 | 57.74 | 109.7876 | 43.7 | 2 | 40.204 | 3.496 | 151.9 | 0 | 301.8916 |  | 24 | 1 | 24 | 150 |  |  | 7.53562 | 7 | Cubic
1609 [90d]-{Cub} | [101] | G6 | 43.59 | 19.185 | 1.8775 | 28.005 | 5.28 | 0.2325 | 0.8325 | 0.085 | 0.0325 | 0.1675 | 0 | 0 | 0.09 | 0.23 |  |  |  | 120 | 360 |  |  |  |  | 2.36 | 2.89 |  |  |  | 545.8 | 800.3 | 1346.1 | 2.67 | 2.61 | 0 | 0 | 196.4 | 0.147 | 0.294 | 0.559 | 28.87 | 57.74 | 109.7876 | 43.7 | 2 | 40.204 | 3.496 | 151.9 | 0 | 301.8916 |  | 24 | 1 | 24 | 150 |  |  | 10.022 | 90 | Cubic
1610 [90d]-{Cub} | [101] | G7 | 43.59 | 19.185 | 1.8775 | 28.005 | 5.28 | 0.2325 | 0.8325 | 0.085 | 0.0325 | 0.1675 | 0 | 0 | 0.09 | 0.23 |  |  |  | 120 | 360 |  |  |  |  | 2.36 | 2.89 |  |  |  | 545.8 | 800.3 | 1346.1 | 2.67 | 2.61 | 0 | 0 | 160 | 0.147 | 0.294 | 0.559 | 23.52 | 47.04 | 89.44 | 80 | 4 | 67.2 | 12.8 | 140.4 | 0 | 297.04 |  | 24 | 1 | 24 | 150 |  |  | 28.4623 | 90 | Cubic
1610 [56d]-{Cub} | [101] | G7 | 43.59 | 19.185 | 1.8775 | 28.005 | 5.28 | 0.2325 | 0.8325 | 0.085 | 0.0325 | 0.1675 | 0 | 0 | 0.09 | 0.23 |  |  |  | 120 | 360 |  |  |  |  | 2.36 | 2.89 |  |  |  | 545.8 | 800.3 | 1346.1 | 2.67 | 2.61 | 0 | 0 | 160 | 0.147 | 0.294 | 0.559 | 23.52 | 47.04 | 89.44 | 80 | 4 | 67.2 | 12.8 | 140.4 | 0 | 297.04 |  | 24 | 1 | 24 | 150 |  |  | 27.4614 | 56 | Cubic
1610 [7d]-{Cub} | [101] | G7 | 43.59 | 19.185 | 1.8775 | 28.005 | 5.28 | 0.2325 | 0.8325 | 0.085 | 0.0325 | 0.1675 | 0 | 0 | 0.09 | 0.23 |  |  |  | 120 | 360 |  |  |  |  | 2.36 | 2.89 |  |  |  | 545.8 | 800.3 | 1346.1 | 2.67 | 2.61 | 0 | 0 | 160 | 0.147 | 0.294 | 0.559 | 23.52 | 47.04 | 89.44 | 80 | 4 | 67.2 | 12.8 | 140.4 | 0 | 297.04 |  | 24 | 1 | 24 | 150 |  |  | 23.9905 | 7 | Cubic
1610 [28d]-{Cub} | [101] | G7 | 43.59 | 19.185 | 1.8775 | 28.005 | 5.28 | 0.2325 | 0.8325 | 0.085 | 0.0325 | 0.1675 | 0 | 0 | 0.09 | 0.23 |  |  |  | 120 | 360 |  |  |  |  | 2.36 | 2.89 |  |  |  | 545.8 | 800.3 | 1346.1 | 2.67 | 2.61 | 0 | 0 | 160 | 0.147 | 0.294 | 0.559 | 23.52 | 47.04 | 89.44 | 80 | 4 | 67.2 | 12.8 | 140.4 | 0 | 297.04 |  | 24 | 1 | 24 | 150 |  |  | 25.9967 | 28 | Cubic
1611 [56d]-{Cub} | [101] | G8 | 43.59 | 19.185 | 1.8775 | 28.005 | 5.28 | 0.2325 | 0.8325 | 0.085 | 0.0325 | 0.1675 | 0 | 0 | 0.09 | 0.23 |  |  |  | 120 | 360 |  |  |  |  | 2.36 | 2.89 |  |  |  | 544.6 | 798.6 | 1343.2 | 2.67 | 2.61 | 0 | 0 | 171.4 | 0.147 | 0.294 | 0.559 | 25.2 | 50.39 | 95.8126 | 68.6 | 4 | 57.624 | 10.976 | 145.4 | 0 | 298.8366 |  | 24 | 1 | 24 | 150 |  |  | 26.8994 | 56 | Cubic
1611 [7d]-{Cub} | [101] | G8 | 43.59 | 19.185 | 1.8775 | 28.005 | 5.28 | 0.2325 | 0.8325 | 0.085 | 0.0325 | 0.1675 | 0 | 0 | 0.09 | 0.23 |  |  |  | 120 | 360 |  |  |  |  | 2.36 | 2.89 |  |  |  | 544.6 | 798.6 | 1343.2 | 2.67 | 2.61 | 0 | 0 | 171.4 | 0.147 | 0.294 | 0.559 | 25.2 | 50.39 | 95.8126 | 68.6 | 4 | 57.624 | 10.976 | 145.4 | 0 | 298.8366 |  | 24 | 1 | 24 | 150 |  |  | 22.4234 | 7 | Cubic
1611 [28d]-{Cub} | [101] | G8 | 43.59 | 19.185 | 1.8775 | 28.005 | 5.28 | 0.2325 | 0.8325 | 0.085 | 0.0325 | 0.1675 | 0 | 0 | 0.09 | 0.23 |  |  |  | 120 | 360 |  |  |  |  | 2.36 | 2.89 |  |  |  | 544.6 | 798.6 | 1343.2 | 2.67 | 2.61 | 0 | 0 | 171.4 | 0.147 | 0.294 | 0.559 | 25.2 | 50.39 | 95.8126 | 68.6 | 4 | 57.624 | 10.976 | 145.4 | 0 | 298.8366 |  | 24 | 1 | 24 | 150 |  |  | 26.4399 | 28 | Cubic
1611 [90d]-{Cub} | [101] | G8 | 43.59 | 19.185 | 1.8775 | 28.005 | 5.28 | 0.2325 | 0.8325 | 0.085 | 0.0325 | 0.1675 | 0 | 0 | 0.09 | 0.23 |  |  |  | 120 | 360 |  |  |  |  | 2.36 | 2.89 |  |  |  | 544.6 | 798.6 | 1343.2 | 2.67 | 2.61 | 0 | 0 | 171.4 | 0.147 | 0.294 | 0.559 | 25.2 | 50.39 | 95.8126 | 68.6 | 4 | 57.624 | 10.976 | 145.4 | 0 | 298.8366 |  | 24 | 1 | 24 | 150 |  |  | 27.8234 | 90 | Cubic
1612 [7d]-{Cub} | [101] | G9 | 43.59 | 19.185 | 1.8775 | 28.005 | 5.28 | 0.2325 | 0.8325 | 0.085 | 0.0325 | 0.1675 | 0 | 0 | 0.09 | 0.23 |  |  |  | 120 | 360 |  |  |  |  | 2.36 | 2.89 |  |  |  | 543.7 | 787.2 | 1330.9 | 2.67 | 2.61 | 0 | 0 | 180 | 0.147 | 0.294 | 0.559 | 26.46 | 52.92 | 100.62 | 60 | 4 | 50.4 | 9.6 | 149.3 | 0 | 300.32 |  | 24 | 1 | 24 | 150 |  |  | 18.3819 | 7 | Cubic
1612 [56d]-{Cub} | [101] | G9 | 43.59 | 19.185 | 1.8775 | 28.005 | 5.28 | 0.2325 | 0.8325 | 0.085 | 0.0325 | 0.1675 | 0 | 0 | 0.09 | 0.23 |  |  |  | 120 | 360 |  |  |  |  | 2.36 | 2.89 |  |  |  | 543.7 | 787.2 | 1330.9 | 2.67 | 2.61 | 0 | 0 | 180 | 0.147 | 0.294 | 0.559 | 26.46 | 52.92 | 100.62 | 60 | 4 | 50.4 | 9.6 | 149.3 | 0 | 300.32 |  | 24 | 1 | 24 | 150 |  |  | 24.4048 | 56 | Cubic
1612 [28d]-{Cub} | [101] | G9 | 43.59 | 19.185 | 1.8775 | 28.005 | 5.28 | 0.2325 | 0.8325 | 0.085 | 0.0325 | 0.1675 | 0 | 0 | 0.09 | 0.23 |  |  |  | 120 | 360 |  |  |  |  | 2.36 | 2.89 |  |  |  | 543.7 | 787.2 | 1330.9 | 2.67 | 2.61 | 0 | 0 | 180 | 0.147 | 0.294 | 0.559 | 26.46 | 52.92 | 100.62 | 60 | 4 | 50.4 | 9.6 | 149.3 | 0 | 300.32 |  | 24 | 1 | 24 | 150 |  |  | 23.8675 | 28 | Cubic
1612 [90d]-{Cub} | [101] | G9 | 43.59 | 19.185 | 1.8775 | 28.005 | 5.28 | 0.2325 | 0.8325 | 0.085 | 0.0325 | 0.1675 | 0 | 0 | 0.09 | 0.23 |  |  |  | 120 | 360 |  |  |  |  | 2.36 | 2.89 |  |  |  | 543.7 | 787.2 | 1330.9 | 2.67 | 2.61 | 0 | 0 | 180 | 0.147 | 0.294 | 0.559 | 26.46 | 52.92 | 100.62 | 60 | 4 | 50.4 | 9.6 | 149.3 | 0 | 300.32 |  | 24 | 1 | 24 | 150 |  |  | 25.8698 | 90 | Cubic
1613 [28d]-{Cub} | [101] | G10 | 43.59 | 19.185 | 1.8775 | 28.005 | 5.28 | 0.2325 | 0.8325 | 0.085 | 0.0325 | 0.1675 | 0 | 0 | 0.09 | 0.23 |  |  |  | 120 | 360 |  |  |  |  | 2.36 | 2.89 |  |  |  | 543 | 796.2 | 1339.2 | 2.67 | 2.61 | 0 | 0 | 186.7 | 0.147 | 0.294 | 0.559 | 27.44 | 54.89 | 104.3653 | 53.3 | 4 | 44.772 | 8.528 | 152.2 | 0 | 301.3373 |  | 24 | 1 | 24 | 150 |  |  | 20.909 | 28 | Cubic
1613 [56d]-{Cub} | [101] | G10 | 43.59 | 19.185 | 1.8775 | 28.005 | 5.28 | 0.2325 | 0.8325 | 0.085 | 0.0325 | 0.1675 | 0 | 0 | 0.09 | 0.23 |  |  |  | 120 | 360 |  |  |  |  | 2.36 | 2.89 |  |  |  | 543 | 796.2 | 1339.2 | 2.67 | 2.61 | 0 | 0 | 186.7 | 0.147 | 0.294 | 0.559 | 27.44 | 54.89 | 104.3653 | 53.3 | 4 | 44.772 | 8.528 | 152.2 | 0 | 301.3373 |  | 24 | 1 | 24 | 150 |  |  | 22.838 | 56 | Cubic
1613 [90d]-{Cub} | [101] | G10 | 43.59 | 19.185 | 1.8775 | 28.005 | 5.28 | 0.2325 | 0.8325 | 0.085 | 0.0325 | 0.1675 | 0 | 0 | 0.09 | 0.23 |  |  |  | 120 | 360 |  |  |  |  | 2.36 | 2.89 |  |  |  | 543 | 796.2 | 1339.2 | 2.67 | 2.61 | 0 | 0 | 186.7 | 0.147 | 0.294 | 0.559 | 27.44 | 54.89 | 104.3653 | 53.3 | 4 | 44.772 | 8.528 | 152.2 | 0 | 301.3373 |  | 24 | 1 | 24 | 150 |  |  | 24.303 | 90 | Cubic
1613 [7d]-{Cub} | [101] | G10 | 43.59 | 19.185 | 1.8775 | 28.005 | 5.28 | 0.2325 | 0.8325 | 0.085 | 0.0325 | 0.1675 | 0 | 0 | 0.09 | 0.23 |  |  |  | 120 | 360 |  |  |  |  | 2.36 | 2.89 |  |  |  | 543 | 796.2 | 1339.2 | 2.67 | 2.61 | 0 | 0 | 186.7 | 0.147 | 0.294 | 0.559 | 27.44 | 54.89 | 104.3653 | 53.3 | 4 | 44.772 | 8.528 | 152.2 | 0 | 301.3373 |  | 24 | 1 | 24 | 150 |  |  | 17.3565 | 7 | Cubic
1614 [90d]-{Cub} | [101] | G11 | 43.59 | 19.185 | 1.8775 | 28.005 | 5.28 | 0.2325 | 0.8325 | 0.085 | 0.0325 | 0.1675 | 0 | 0 | 0.09 | 0.23 |  |  |  | 120 | 360 |  |  |  |  | 2.36 | 2.89 |  |  |  | 542.4 | 795.4 | 1337.8 | 2.67 | 2.61 | 0 | 0 | 192 | 0.147 | 0.294 | 0.559 | 28.22 | 56.45 | 107.328 | 48.1 | 4 | 40.404 | 7.696 | 154.6 | 0 | 302.332 |  | 24 | 1 | 24 | 150 |  |  | 21.2673 | 90 | Cubic
1614 [56d]-{Cub} | [101] | G11 | 43.59 | 19.185 | 1.8775 | 28.005 | 5.28 | 0.2325 | 0.8325 | 0.085 | 0.0325 | 0.1675 | 0 | 0 | 0.09 | 0.23 |  |  |  | 120 | 360 |  |  |  |  | 2.36 | 2.89 |  |  |  | 542.4 | 795.4 | 1337.8 | 2.67 | 2.61 | 0 | 0 | 192 | 0.147 | 0.294 | 0.559 | 28.22 | 56.45 | 107.328 | 48.1 | 4 | 40.404 | 7.696 | 154.6 | 0 | 302.332 |  | 24 | 1 | 24 | 150 |  |  | 18.3332 | 56 | Cubic
1614 [28d]-{Cub} | [101] | G11 | 43.59 | 19.185 | 1.8775 | 28.005 | 5.28 | 0.2325 | 0.8325 | 0.085 | 0.0325 | 0.1675 | 0 | 0 | 0.09 | 0.23 |  |  |  | 120 | 360 |  |  |  |  | 2.36 | 2.89 |  |  |  | 542.4 | 795.4 | 1337.8 | 2.67 | 2.61 | 0 | 0 | 192 | 0.147 | 0.294 | 0.559 | 28.22 | 56.45 | 107.328 | 48.1 | 4 | 40.404 | 7.696 | 154.6 | 0 | 302.332 |  | 24 | 1 | 24 | 150 |  |  | 16.8676 | 28 | Cubic
1614 [7d]-{Cub} | [101] | G11 | 43.59 | 19.185 | 1.8775 | 28.005 | 5.28 | 0.2325 | 0.8325 | 0.085 | 0.0325 | 0.1675 | 0 | 0 | 0.09 | 0.23 |  |  |  | 120 | 360 |  |  |  |  | 2.36 | 2.89 |  |  |  | 542.4 | 795.4 | 1337.8 | 2.67 | 2.61 | 0 | 0 | 192 | 0.147 | 0.294 | 0.559 | 28.22 | 56.45 | 107.328 | 48.1 | 4 | 40.404 | 7.696 | 154.6 | 0 | 302.332 |  | 24 | 1 | 24 | 150 |  |  | 13.8567 | 7 | Cubic
1615 [7d]-{Cub} | [101] | G12 | 43.59 | 19.185 | 1.8775 | 28.005 | 5.28 | 0.2325 | 0.8325 | 0.085 | 0.0325 | 0.1675 | 0 | 0 | 0.09 | 0.23 |  |  |  | 120 | 360 |  |  |  |  | 2.36 | 2.89 |  |  |  | 542 | 794.7 | 1336.7 | 2.67 | 2.61 | 0 | 0 | 196.4 | 0.147 | 0.294 | 0.559 | 28.87 | 57.74 | 109.7876 | 43.6 | 4 | 36.624 | 6.976 | 156.5 | 0 | 302.9116 |  | 24 | 1 | 24 | 150 |  |  | 12.4445 | 7 | Cubic
1615 [56d]-{Cub} | [101] | G12 | 43.59 | 19.185 | 1.8775 | 28.005 | 5.28 | 0.2325 | 0.8325 | 0.085 | 0.0325 | 0.1675 | 0 | 0 | 0.09 | 0.23 |  |  |  | 120 | 360 |  |  |  |  | 2.36 | 2.89 |  |  |  | 542 | 794.7 | 1336.7 | 2.67 | 2.61 | 0 | 0 | 196.4 | 0.147 | 0.294 | 0.559 | 28.87 | 57.74 | 109.7876 | 43.6 | 4 | 36.624 | 6.976 | 156.5 | 0 | 302.9116 |  | 24 | 1 | 24 | 150 |  |  | 13.8277 | 56 | Cubic
1615 [28d]-{Cub} | [101] | G12 | 43.59 | 19.185 | 1.8775 | 28.005 | 5.28 | 0.2325 | 0.8325 | 0.085 | 0.0325 | 0.1675 | 0 | 0 | 0.09 | 0.23 |  |  |  | 120 | 360 |  |  |  |  | 2.36 | 2.89 |  |  |  | 542 | 794.7 | 1336.7 | 2.67 | 2.61 | 0 | 0 | 196.4 | 0.147 | 0.294 | 0.559 | 28.87 | 57.74 | 109.7876 | 43.6 | 4 | 36.624 | 6.976 | 156.5 | 0 | 302.9116 |  | 24 | 1 | 24 | 150 |  |  | 12.9032 | 28 | Cubic
1615 [90d]-{Cub} | [101] | G12 | 43.59 | 19.185 | 1.8775 | 28.005 | 5.28 | 0.2325 | 0.8325 | 0.085 | 0.0325 | 0.1675 | 0 | 0 | 0.09 | 0.23 |  |  |  | 120 | 360 |  |  |  |  | 2.36 | 2.89 |  |  |  | 542 | 794.7 | 1336.7 | 2.67 | 2.61 | 0 | 0 | 196.4 | 0.147 | 0.294 | 0.559 | 28.87 | 57.74 | 109.7876 | 43.6 | 4 | 36.624 | 6.976 | 156.5 | 0 | 302.9116 |  | 24 | 1 | 24 | 150 |  |  | 16.2977 | 90 | Cubic
1616 [56d]-{Cub} | [101] | G13 | 43.59 | 19.185 | 1.8775 | 28.005 | 5.28 | 0.2325 | 0.8325 | 0.085 | 0.0325 | 0.1675 | 0 | 0 | 0.09 | 0.23 |  |  |  | 120 | 360 |  |  |  |  | 2.36 | 2.89 |  |  |  | 539.7 | 791.4 | 1331.1 | 2.67 | 2.61 | 0 | 0 | 160 | 0.147 | 0.294 | 0.559 | 23.52 | 47.04 | 89.44 | 80 | 6 | 60.8 | 19.2 | 147.7 | 0 | 297.94 |  | 24 | 1 | 24 | 150 |  |  | 40.4955 | 56 | Cubic
1616 [7d]-{Cub} | [101] | G13 | 43.59 | 19.185 | 1.8775 | 28.005 | 5.28 | 0.2325 | 0.8325 | 0.085 | 0.0325 | 0.1675 | 0 | 0 | 0.09 | 0.23 |  |  |  | 120 | 360 |  |  |  |  | 2.36 | 2.89 |  |  |  | 539.7 | 791.4 | 1331.1 | 2.67 | 2.61 | 0 | 0 | 160 | 0.147 | 0.294 | 0.559 | 23.52 | 47.04 | 89.44 | 80 | 6 | 60.8 | 19.2 | 147.7 | 0 | 297.94 |  | 24 | 1 | 24 | 150 |  |  | 34.9184 | 7 | Cubic
1616 [28d]-{Cub} | [101] | G13 | 43.59 | 19.185 | 1.8775 | 28.005 | 5.28 | 0.2325 | 0.8325 | 0.085 | 0.0325 | 0.1675 | 0 | 0 | 0.09 | 0.23 |  |  |  | 120 | 360 |  |  |  |  | 2.36 | 2.89 |  |  |  | 539.7 | 791.4 | 1331.1 | 2.67 | 2.61 | 0 | 0 | 160 | 0.147 | 0.294 | 0.559 | 23.52 | 47.04 | 89.44 | 80 | 6 | 60.8 | 19.2 | 147.7 | 0 | 297.94 |  | 24 | 1 | 24 | 150 |  |  | 38.5173 | 28 | Cubic
1616 [90d]-{Cub} | [101] | G13 | 43.59 | 19.185 | 1.8775 | 28.005 | 5.28 | 0.2325 | 0.8325 | 0.085 | 0.0325 | 0.1675 | 0 | 0 | 0.09 | 0.23 |  |  |  | 120 | 360 |  |  |  |  | 2.36 | 2.89 |  |  |  | 539.7 | 791.4 | 1331.1 | 2.67 | 2.61 | 0 | 0 | 160 | 0.147 | 0.294 | 0.559 | 23.52 | 47.04 | 89.44 | 80 | 6 | 60.8 | 19.2 | 147.7 | 0 | 297.94 |  | 24 | 1 | 24 | 150 |  |  | 40.9702 | 90 | Cubic
1617 [56d]-{Cub} | [101] | G14 | 43.59 | 19.185 | 1.8775 | 28.005 | 5.28 | 0.2325 | 0.8325 | 0.085 | 0.0325 | 0.1675 | 0 | 0 | 0.09 | 0.23 |  |  |  | 120 | 360 |  |  |  |  | 2.36 | 2.89 |  |  |  | 539.4 | 790.9 | 1330.3 | 2.67 | 2.61 | 0 | 0 | 171.4 | 0.147 | 0.294 | 0.559 | 25.2 | 50.39 | 95.8126 | 68.5 | 6 | 52.06 | 16.44 | 151.7 | 0 | 299.5726 |  | 24 | 1 | 24 | 150 |  |  | 38.9304 | 56 | Cubic
1617 [7d]-{Cub} | [101] | G14 | 43.59 | 19.185 | 1.8775 | 28.005 | 5.28 | 0.2325 | 0.8325 | 0.085 | 0.0325 | 0.1675 | 0 | 0 | 0.09 | 0.23 |  |  |  | 120 | 360 |  |  |  |  | 2.36 | 2.89 |  |  |  | 539.4 | 790.9 | 1330.3 | 2.67 | 2.61 | 0 | 0 | 171.4 | 0.147 | 0.294 | 0.559 | 25.2 | 50.39 | 95.8126 | 68.5 | 6 | 52.06 | 16.44 | 151.7 | 0 | 299.5726 |  | 24 | 1 | 24 | 150 |  |  | 31.8475 | 7 | Cubic
1617 [28d]-{Cub} | [101] | G14 | 43.59 | 19.185 | 1.8775 | 28.005 | 5.28 | 0.2325 | 0.8325 | 0.085 | 0.0325 | 0.1675 | 0 | 0 | 0.09 | 0.23 |  |  |  | 120 | 360 |  |  |  |  | 2.36 | 2.89 |  |  |  | 539.4 | 790.9 | 1330.3 | 2.67 | 2.61 | 0 | 0 | 171.4 | 0.147 | 0.294 | 0.559 | 25.2 | 50.39 | 95.8126 | 68.5 | 6 | 52.06 | 16.44 | 151.7 | 0 | 299.5726 |  | 24 | 1 | 24 | 150 |  |  | 36.9526 | 28 | Cubic
1617 [90d]-{Cub} | [101] | G14 | 43.59 | 19.185 | 1.8775 | 28.005 | 5.28 | 0.2325 | 0.8325 | 0.085 | 0.0325 | 0.1675 | 0 | 0 | 0.09 | 0.23 |  |  |  | 120 | 360 |  |  |  |  | 2.36 | 2.89 |  |  |  | 539.4 | 790.9 | 1330.3 | 2.67 | 2.61 | 0 | 0 | 171.4 | 0.147 | 0.294 | 0.559 | 25.2 | 50.39 | 95.8126 | 68.5 | 6 | 52.06 | 16.44 | 151.7 | 0 | 299.5726 |  | 24 | 1 | 24 | 150 |  |  | 40.561 | 90 | Cubic
1618 [28d]-{Cub} | [101] | G15 | 43.59 | 19.185 | 1.8775 | 28.005 | 5.28 | 0.2325 | 0.8325 | 0.085 | 0.0325 | 0.1675 | 0 | 0 | 0.09 | 0.23 |  |  |  | 120 | 360 |  |  |  |  | 2.36 | 2.89 |  |  |  | 539.1 | 790.5 | 1329.6 | 2.67 | 2.61 | 0 | 0 | 180 | 0.147 | 0.294 | 0.559 | 26.46 | 52.92 | 100.62 | 60 | 6 | 45.6 | 14.4 | 154.8 | 0 | 301.02 |  | 24 | 1 | 24 | 150 |  |  | 35.5006 | 28 | Cubic
1618 [56d]-{Cub} | [101] | G15 | 43.59 | 19.185 | 1.8775 | 28.005 | 5.28 | 0.2325 | 0.8325 | 0.085 | 0.0325 | 0.1675 | 0 | 0 | 0.09 | 0.23 |  |  |  | 120 | 360 |  |  |  |  | 2.36 | 2.89 |  |  |  | 539.1 | 790.5 | 1329.6 | 2.67 | 2.61 | 0 | 0 | 180 | 0.147 | 0.294 | 0.559 | 26.46 | 52.92 | 100.62 | 60 | 6 | 45.6 | 14.4 | 154.8 | 0 | 301.02 |  | 24 | 1 | 24 | 150 |  |  | 35.9753 | 56 | Cubic
1618 [7d]-{Cub} | [101] | G15 | 43.59 | 19.185 | 1.8775 | 28.005 | 5.28 | 0.2325 | 0.8325 | 0.085 | 0.0325 | 0.1675 | 0 | 0 | 0.09 | 0.23 |  |  |  | 120 | 360 |  |  |  |  | 2.36 | 2.89 |  |  |  | 539.1 | 790.5 | 1329.6 | 2.67 | 2.61 | 0 | 0 | 180 | 0.147 | 0.294 | 0.559 | 26.46 | 52.92 | 100.62 | 60 | 6 | 45.6 | 14.4 | 154.8 | 0 | 301.02 |  | 24 | 1 | 24 | 150 |  |  | 30.3997 | 7 | Cubic
1618 [90d]-{Cub} | [101] | G15 | 43.59 | 19.185 | 1.8775 | 28.005 | 5.28 | 0.2325 | 0.8325 | 0.085 | 0.0325 | 0.1675 | 0 | 0 | 0.09 | 0.23 |  |  |  | 120 | 360 |  |  |  |  | 2.36 | 2.89 |  |  |  | 539.1 | 790.5 | 1329.6 | 2.67 | 2.61 | 0 | 0 | 180 | 0.147 | 0.294 | 0.559 | 26.46 | 52.92 | 100.62 | 60 | 6 | 45.6 | 14.4 | 154.8 | 0 | 301.02 |  | 24 | 1 | 24 | 150 |  |  | 38.6472 | 90 | Cubic
1619 [28d]-{Cub} | [101] | G16 | 43.59 | 19.185 | 1.8775 | 28.005 | 5.28 | 0.2325 | 0.8325 | 0.085 | 0.0325 | 0.1675 | 0 | 0 | 0.09 | 0.23 |  |  |  | 120 | 360 |  |  |  |  | 2.36 | 2.89 |  |  |  | 538.9 | 790.3 | 1329.2 | 2.67 | 2.61 | 0 | 0 | 186.7 | 0.147 | 0.294 | 0.559 | 27.44 | 54.89 | 104.3653 | 53.4 | 6 | 40.584 | 12.816 | 157.1 | 0 | 302.0493 |  | 24 | 1 | 24 | 150 |  |  | 33.5856 | 28 | Cubic
1619 [90d]-{Cub} | [101] | G16 | 43.59 | 19.185 | 1.8775 | 28.005 | 5.28 | 0.2325 | 0.8325 | 0.085 | 0.0325 | 0.1675 | 0 | 0 | 0.09 | 0.23 |  |  |  | 120 | 360 |  |  |  |  | 2.36 | 2.89 |  |  |  | 538.9 | 790.3 | 1329.2 | 2.67 | 2.61 | 0 | 0 | 186.7 | 0.147 | 0.294 | 0.559 | 27.44 | 54.89 | 104.3653 | 53.4 | 6 | 40.584 | 12.816 | 157.1 | 0 | 302.0493 |  | 24 | 1 | 24 | 150 |  |  | 36.0389 | 90 | Cubic
1619 [7d]-{Cub} | [101] | G16 | 43.59 | 19.185 | 1.8775 | 28.005 | 5.28 | 0.2325 | 0.8325 | 0.085 | 0.0325 | 0.1675 | 0 | 0 | 0.09 | 0.23 |  |  |  | 120 | 360 |  |  |  |  | 2.36 | 2.89 |  |  |  | 538.9 | 790.3 | 1329.2 | 2.67 | 2.61 | 0 | 0 | 186.7 | 0.147 | 0.294 | 0.559 | 27.44 | 54.89 | 104.3653 | 53.4 | 6 | 40.584 | 12.816 | 157.1 | 0 | 302.0493 |  | 24 | 1 | 24 | 150 |  |  | 28.5989 | 7 | Cubic
1619 [56d]-{Cub} | [101] | G16 | 43.59 | 19.185 | 1.8775 | 28.005 | 5.28 | 0.2325 | 0.8325 | 0.085 | 0.0325 | 0.1675 | 0 | 0 | 0.09 | 0.23 |  |  |  | 120 | 360 |  |  |  |  | 2.36 | 2.89 |  |  |  | 538.9 | 790.3 | 1329.2 | 2.67 | 2.61 | 0 | 0 | 186.7 | 0.147 | 0.294 | 0.559 | 27.44 | 54.89 | 104.3653 | 53.4 | 6 | 40.584 | 12.816 | 157.1 | 0 | 302.0493 |  | 24 | 1 | 24 | 150 |  |  | 35.565 | 56 | Cubic
1620 [28d]-{Cub} | [101] | G17 | 43.59 | 19.185 | 1.8775 | 28.005 | 5.28 | 0.2325 | 0.8325 | 0.085 | 0.0325 | 0.1675 | 0 | 0 | 0.09 | 0.23 |  |  |  | 120 | 360 |  |  |  |  | 2.36 | 2.89 |  |  |  | 538.8 | 790 | 1328.8 | 2.67 | 2.61 | 0 | 0 | 192 | 0.147 | 0.294 | 0.559 | 28.22 | 56.45 | 107.328 | 48 | 6 | 36.48 | 11.52 | 159 | 0 | 302.808 |  | 24 | 1 | 24 | 150 |  |  | 28.2022 | 28 | Cubic
1620 [90d]-{Cub} | [101] | G17 | 43.59 | 19.185 | 1.8775 | 28.005 | 5.28 | 0.2325 | 0.8325 | 0.085 | 0.0325 | 0.1675 | 0 | 0 | 0.09 | 0.23 |  |  |  | 120 | 360 |  |  |  |  | 2.36 | 2.89 |  |  |  | 538.8 | 790 | 1328.8 | 2.67 | 2.61 | 0 | 0 | 192 | 0.147 | 0.294 | 0.559 | 28.22 | 56.45 | 107.328 | 48 | 6 | 36.48 | 11.52 | 159 | 0 | 302.808 |  | 24 | 1 | 24 | 150 |  |  | 32.7358 | 90 | Cubic
1620 [56d]-{Cub} | [101] | G17 | 43.59 | 19.185 | 1.8775 | 28.005 | 5.28 | 0.2325 | 0.8325 | 0.085 | 0.0325 | 0.1675 | 0 | 0 | 0.09 | 0.23 |  |  |  | 120 | 360 |  |  |  |  | 2.36 | 2.89 |  |  |  | 538.8 | 790 | 1328.8 | 2.67 | 2.61 | 0 | 0 | 192 | 0.147 | 0.294 | 0.559 | 28.22 | 56.45 | 107.328 | 48 | 6 | 36.48 | 11.52 | 159 | 0 | 302.808 |  | 24 | 1 | 24 | 150 |  |  | 31.221 | 56 | Cubic
1620 [7d]-{Cub} | [101] | G17 | 43.59 | 19.185 | 1.8775 | 28.005 | 5.28 | 0.2325 | 0.8325 | 0.085 | 0.0325 | 0.1675 | 0 | 0 | 0.09 | 0.23 |  |  |  | 120 | 360 |  |  |  |  | 2.36 | 2.89 |  |  |  | 538.8 | 790 | 1328.8 | 2.67 | 2.61 | 0 | 0 | 192 | 0.147 | 0.294 | 0.559 | 28.22 | 56.45 | 107.328 | 48 | 6 | 36.48 | 11.52 | 159 | 0 | 302.808 |  | 24 | 1 | 24 | 150 |  |  | 23.5612 | 7 | Cubic
1621 [56d]-{Cub} | [101] | G18 | 43.59 | 19.185 | 1.8775 | 28.005 | 5.28 | 0.2325 | 0.8325 | 0.085 | 0.0325 | 0.1675 | 0 | 0 | 0.09 | 0.23 |  |  |  | 120 | 360 |  |  |  |  | 2.36 | 2.89 |  |  |  | 538.7 | 789.8 | 1328.5 | 2.67 | 2.61 | 0 | 0 | 196.4 | 0.147 | 0.294 | 0.559 | 28.87 | 57.74 | 109.7876 | 43.6 | 6 | 33.136 | 10.464 | 150.6 | 0 | 293.5236 |  | 24 | 1 | 24 | 150 |  |  | 27.8033 | 56 | Cubic
1621 [28d]-{Cub} | [101] | G18 | 43.59 | 19.185 | 1.8775 | 28.005 | 5.28 | 0.2325 | 0.8325 | 0.085 | 0.0325 | 0.1675 | 0 | 0 | 0.09 | 0.23 |  |  |  | 120 | 360 |  |  |  |  | 2.36 | 2.89 |  |  |  | 538.7 | 789.8 | 1328.5 | 2.67 | 2.61 | 0 | 0 | 196.4 | 0.147 | 0.294 | 0.559 | 28.87 | 57.74 | 109.7876 | 43.6 | 6 | 33.136 | 10.464 | 150.6 | 0 | 293.5236 |  | 24 | 1 | 24 | 150 |  |  | 26.2869 | 28 | Cubic
1621 [90d]-{Cub} | [101] | G18 | 43.59 | 19.185 | 1.8775 | 28.005 | 5.28 | 0.2325 | 0.8325 | 0.085 | 0.0325 | 0.1675 | 0 | 0 | 0.09 | 0.23 |  |  |  | 120 | 360 |  |  |  |  | 2.36 | 2.89 |  |  |  | 538.7 | 789.8 | 1328.5 | 2.67 | 2.61 | 0 | 0 | 196.4 | 0.147 | 0.294 | 0.559 | 28.87 | 57.74 | 109.7876 | 43.6 | 6 | 33.136 | 10.464 | 150.6 | 0 | 293.5236 |  | 24 | 1 | 24 | 150 |  |  | 21.7961 | 90 | Cubic
1621 [7d]-{Cub} | [101] | G18 | 43.59 | 19.185 | 1.8775 | 28.005 | 5.28 | 0.2325 | 0.8325 | 0.085 | 0.0325 | 0.1675 | 0 | 0 | 0.09 | 0.23 |  |  |  | 120 | 360 |  |  |  |  | 2.36 | 2.89 |  |  |  | 538.7 | 789.8 | 1328.5 | 2.67 | 2.61 | 0 | 0 | 196.4 | 0.147 | 0.294 | 0.559 | 28.87 | 57.74 | 109.7876 | 43.6 | 6 | 33.136 | 10.464 | 150.6 | 0 | 293.5236 |  | 24 | 1 | 24 | 150 |  |  | 22.2257 | 7 | Cubic
1622 [28d]-{Cub} | [101] | G19 | 43.59 | 19.185 | 1.8775 | 28.005 | 5.28 | 0.2325 | 0.8325 | 0.085 | 0.0325 | 0.1675 | 0 | 0 | 0.09 | 0.23 |  |  |  | 120 | 360 |  |  |  |  | 2.36 | 2.89 |  |  |  | 534.4 | 783.5 | 1317.9 | 2.67 | 2.61 | 0 | 0 | 160 | 0.147 | 0.294 | 0.559 | 23.52 | 47.04 | 89.44 | 80 | 8 | 54.4 | 25.6 | 154.2 | 0 | 298.04 |  | 24 | 1 | 24 | 150 |  |  | 49.8769 | 28 | Cubic
1622 [7d]-{Cub} | [101] | G19 | 43.59 | 19.185 | 1.8775 | 28.005 | 5.28 | 0.2325 | 0.8325 | 0.085 | 0.0325 | 0.1675 | 0 | 0 | 0.09 | 0.23 |  |  |  | 120 | 360 |  |  |  |  | 2.36 | 2.89 |  |  |  | 534.4 | 783.5 | 1317.9 | 2.67 | 2.61 | 0 | 0 | 160 | 0.147 | 0.294 | 0.559 | 23.52 | 47.04 | 89.44 | 80 | 8 | 54.4 | 25.6 | 154.2 | 0 | 298.04 |  | 24 | 1 | 24 | 150 |  |  | 45.2459 | 7 | Cubic
1622 [56d]-{Cub} | [101] | G19 | 43.59 | 19.185 | 1.8775 | 28.005 | 5.28 | 0.2325 | 0.8325 | 0.085 | 0.0325 | 0.1675 | 0 | 0 | 0.09 | 0.23 |  |  |  | 120 | 360 |  |  |  |  | 2.36 | 2.89 |  |  |  | 534.4 | 783.5 | 1317.9 | 2.67 | 2.61 | 0 | 0 | 160 | 0.147 | 0.294 | 0.559 | 23.52 | 47.04 | 89.44 | 80 | 8 | 54.4 | 25.6 | 154.2 | 0 | 298.04 |  | 24 | 1 | 24 | 150 |  |  | 51.7408 | 56 | Cubic
1622 [90d]-{Cub} | [101] | G19 | 43.59 | 19.185 | 1.8775 | 28.005 | 5.28 | 0.2325 | 0.8325 | 0.085 | 0.0325 | 0.1675 | 0 | 0 | 0.09 | 0.23 |  |  |  | 120 | 360 |  |  |  |  | 2.36 | 2.89 |  |  |  | 534.4 | 783.5 | 1317.9 | 2.67 | 2.61 | 0 | 0 | 160 | 0.147 | 0.294 | 0.559 | 23.52 | 47.04 | 89.44 | 80 | 8 | 54.4 | 25.6 | 154.2 | 0 | 298.04 |  | 24 | 1 | 24 | 150 |  |  | 53.2922 | 90 | Cubic
1623 [90d]-{Cub} | [101] | G20 | 43.59 | 19.185 | 1.8775 | 28.005 | 5.28 | 0.2325 | 0.8325 | 0.085 | 0.0325 | 0.1675 | 0 | 0 | 0.09 | 0.23 |  |  |  | 120 | 360 |  |  |  |  | 2.36 | 2.89 |  |  |  | 534.8 | 784.2 | 1319 | 2.67 | 2.61 | 0 | 0 | 171.4 | 0.147 | 0.294 | 0.559 | 25.2 | 50.39 | 95.8126 | 68.6 | 8 | 46.648 | 21.952 | 157.3 | 0 | 299.7606 |  | 24 | 1 | 24 | 150 |  |  | 49.2176 | 90 | Cubic
1623 [7d]-{Cub} | [101] | G20 | 43.59 | 19.185 | 1.8775 | 28.005 | 5.28 | 0.2325 | 0.8325 | 0.085 | 0.0325 | 0.1675 | 0 | 0 | 0.09 | 0.23 |  |  |  | 120 | 360 |  |  |  |  | 2.36 | 2.89 |  |  |  | 534.8 | 784.2 | 1319 | 2.67 | 2.61 | 0 | 0 | 171.4 | 0.147 | 0.294 | 0.559 | 25.2 | 50.39 | 95.8126 | 68.6 | 8 | 46.648 | 21.952 | 157.3 | 0 | 299.7606 |  | 24 | 1 | 24 | 150 |  |  | 42.7086 | 7 | Cubic
1623 [28d]-{Cub} | [101] | G20 | 43.59 | 19.185 | 1.8775 | 28.005 | 5.28 | 0.2325 | 0.8325 | 0.085 | 0.0325 | 0.1675 | 0 | 0 | 0.09 | 0.23 |  |  |  | 120 | 360 |  |  |  |  | 2.36 | 2.89 |  |  |  | 534.8 | 784.2 | 1319 | 2.67 | 2.61 | 0 | 0 | 171.4 | 0.147 | 0.294 | 0.559 | 25.2 | 50.39 | 95.8126 | 68.6 | 8 | 46.648 | 21.952 | 157.3 | 0 | 299.7606 |  | 24 | 1 | 24 | 150 |  |  | 47.3402 | 28 | Cubic
1623 [56d]-{Cub} | [101] | G20 | 43.59 | 19.185 | 1.8775 | 28.005 | 5.28 | 0.2325 | 0.8325 | 0.085 | 0.0325 | 0.1675 | 0 | 0 | 0.09 | 0.23 |  |  |  | 120 | 360 |  |  |  |  | 2.36 | 2.89 |  |  |  | 534.8 | 784.2 | 1319 | 2.67 | 2.61 | 0 | 0 | 171.4 | 0.147 | 0.294 | 0.559 | 25.2 | 50.39 | 95.8126 | 68.6 | 8 | 46.648 | 21.952 | 157.3 | 0 | 299.7606 |  | 24 | 1 | 24 | 150 |  |  | 48.8926 | 56 | Cubic
1624 [90d]-{Cub} | [101] | G21 | 43.59 | 19.185 | 1.8775 | 28.005 | 5.28 | 0.2325 | 0.8325 | 0.085 | 0.0325 | 0.1675 | 0 | 0 | 0.09 | 0.23 |  |  |  | 120 | 360 |  |  |  |  | 2.36 | 2.89 |  |  |  | 535.1 | 784.6 | 1319.7 | 2.67 | 2.61 | 0 | 0 | 180 | 0.147 | 0.294 | 0.559 | 26.46 | 52.92 | 100.62 | 60 | 8 | 40.8 | 19.2 | 159.6 | 0 | 301.02 |  | 24 | 1 | 24 | 150 |  |  | 48.8347 | 90 | Cubic
1624 [28d]-{Cub} | [101] | G21 | 43.59 | 19.185 | 1.8775 | 28.005 | 5.28 | 0.2325 | 0.8325 | 0.085 | 0.0325 | 0.1675 | 0 | 0 | 0.09 | 0.23 |  |  |  | 120 | 360 |  |  |  |  | 2.36 | 2.89 |  |  |  | 535.1 | 784.6 | 1319.7 | 2.67 | 2.61 | 0 | 0 | 180 | 0.147 | 0.294 | 0.559 | 26.46 | 52.92 | 100.62 | 60 | 8 | 40.8 | 19.2 | 159.6 | 0 | 301.02 |  | 24 | 1 | 24 | 150 |  |  | 44.8013 | 28 | Cubic
1624 [7d]-{Cub} | [101] | G21 | 43.59 | 19.185 | 1.8775 | 28.005 | 5.28 | 0.2325 | 0.8325 | 0.085 | 0.0325 | 0.1675 | 0 | 0 | 0.09 | 0.23 |  |  |  | 120 | 360 |  |  |  |  | 2.36 | 2.89 |  |  |  | 535.1 | 784.6 | 1319.7 | 2.67 | 2.61 | 0 | 0 | 180 | 0.147 | 0.294 | 0.559 | 26.46 | 52.92 | 100.62 | 60 | 8 | 40.8 | 19.2 | 159.6 | 0 | 301.02 |  | 24 | 1 | 24 | 150 |  |  | 38.0186 | 7 | Cubic
1624 [56d]-{Cub} | [101] | G21 | 43.59 | 19.185 | 1.8775 | 28.005 | 5.28 | 0.2325 | 0.8325 | 0.085 | 0.0325 | 0.1675 | 0 | 0 | 0.09 | 0.23 |  |  |  | 120 | 360 |  |  |  |  | 2.36 | 2.89 |  |  |  | 535.1 | 784.6 | 1319.7 | 2.67 | 2.61 | 0 | 0 | 180 | 0.147 | 0.294 | 0.559 | 26.46 | 52.92 | 100.62 | 60 | 8 | 40.8 | 19.2 | 159.6 | 0 | 301.02 |  | 24 | 1 | 24 | 150 |  |  | 47.8911 | 56 | Cubic
1625 [28d]-{Cub} | [101] | G22 | 43.59 | 19.185 | 1.8775 | 28.005 | 5.28 | 0.2325 | 0.8325 | 0.085 | 0.0325 | 0.1675 | 0 | 0 | 0.09 | 0.23 |  |  |  | 120 | 360 |  |  |  |  | 2.36 | 2.89 |  |  |  | 535.4 | 785 | 1320.4 | 2.67 | 2.61 | 0 | 0 | 186.7 | 0.147 | 0.294 | 0.559 | 27.44 | 54.89 | 104.3653 | 53.4 | 8 | 36.312 | 17.088 | 161.4 | 0 | 302.0773 |  | 24 | 1 | 24 | 150 |  |  | 43.6449 | 28 | Cubic
1625 [56d]-{Cub} | [101] | G22 | 43.59 | 19.185 | 1.8775 | 28.005 | 5.28 | 0.2325 | 0.8325 | 0.085 | 0.0325 | 0.1675 | 0 | 0 | 0.09 | 0.23 |  |  |  | 120 | 360 |  |  |  |  | 2.36 | 2.89 |  |  |  | 535.4 | 785 | 1320.4 | 2.67 | 2.61 | 0 | 0 | 186.7 | 0.147 | 0.294 | 0.559 | 27.44 | 54.89 | 104.3653 | 53.4 | 8 | 36.312 | 17.088 | 161.4 | 0 | 302.0773 |  | 24 | 1 | 24 | 150 |  |  | 44.8929 | 56 | Cubic
1625 [7d]-{Cub} | [101] | G22 | 43.59 | 19.185 | 1.8775 | 28.005 | 5.28 | 0.2325 | 0.8325 | 0.085 | 0.0325 | 0.1675 | 0 | 0 | 0.09 | 0.23 |  |  |  | 120 | 360 |  |  |  |  | 2.36 | 2.89 |  |  |  | 535.4 | 785 | 1320.4 | 2.67 | 2.61 | 0 | 0 | 186.7 | 0.147 | 0.294 | 0.559 | 27.44 | 54.89 | 104.3653 | 53.4 | 8 | 36.312 | 17.088 | 161.4 | 0 | 302.0773 |  | 24 | 1 | 24 | 150 |  |  | 35.6341 | 7 | Cubic
1625 [90d]-{Cub} | [101] | G22 | 43.59 | 19.185 | 1.8775 | 28.005 | 5.28 | 0.2325 | 0.8325 | 0.085 | 0.0325 | 0.1675 | 0 | 0 | 0.09 | 0.23 |  |  |  | 120 | 360 |  |  |  |  | 2.36 | 2.89 |  |  |  | 535.4 | 785 | 1320.4 | 2.67 | 2.61 | 0 | 0 | 186.7 | 0.147 | 0.294 | 0.559 | 27.44 | 54.89 | 104.3653 | 53.4 | 8 | 36.312 | 17.088 | 161.4 | 0 | 302.0773 |  | 24 | 1 | 24 | 150 |  |  | 46.1388 | 90 | Cubic
1626 [90d]-{Cub} | [101] | G23 | 43.59 | 19.185 | 1.8775 | 28.005 | 5.28 | 0.2325 | 0.8325 | 0.085 | 0.0325 | 0.1675 | 0 | 0 | 0.09 | 0.23 |  |  |  | 120 | 360 |  |  |  |  | 2.36 | 2.89 |  |  |  | 535.6 | 785.3 | 1320.9 | 2.67 | 2.61 | 0 | 0 | 192 | 0.147 | 0.294 | 0.559 | 28.22 | 56.45 | 107.328 | 48 | 8 | 32.64 | 15.36 | 162.9 | 0 | 302.868 |  | 24 | 1 | 24 | 150 |  |  | 45.5994 | 90 | Cubic
1626 [56d]-{Cub} | [101] | G23 | 43.59 | 19.185 | 1.8775 | 28.005 | 5.28 | 0.2325 | 0.8325 | 0.085 | 0.0325 | 0.1675 | 0 | 0 | 0.09 | 0.23 |  |  |  | 120 | 360 |  |  |  |  | 2.36 | 2.89 |  |  |  | 535.6 | 785.3 | 1320.9 | 2.67 | 2.61 | 0 | 0 | 192 | 0.147 | 0.294 | 0.559 | 28.22 | 56.45 | 107.328 | 48 | 8 | 32.64 | 15.36 | 162.9 | 0 | 302.868 |  | 24 | 1 | 24 | 150 |  |  | 44.0485 | 56 | Cubic
1626 [7d]-{Cub} | [101] | G23 | 43.59 | 19.185 | 1.8775 | 28.005 | 5.28 | 0.2325 | 0.8325 | 0.085 | 0.0325 | 0.1675 | 0 | 0 | 0.09 | 0.23 |  |  |  | 120 | 360 |  |  |  |  | 2.36 | 2.89 |  |  |  | 535.6 | 785.3 | 1320.9 | 2.67 | 2.61 | 0 | 0 | 192 | 0.147 | 0.294 | 0.559 | 28.22 | 56.45 | 107.328 | 48 | 8 | 32.64 | 15.36 | 162.9 | 0 | 302.868 |  | 24 | 1 | 24 | 150 |  |  | 33.7096 | 7 | Cubic
1626 [28d]-{Cub} | [101] | G23 | 43.59 | 19.185 | 1.8775 | 28.005 | 5.28 | 0.2325 | 0.8325 | 0.085 | 0.0325 | 0.1675 | 0 | 0 | 0.09 | 0.23 |  |  |  | 120 | 360 |  |  |  |  | 2.36 | 2.89 |  |  |  | 535.6 | 785.3 | 1320.9 | 2.67 | 2.61 | 0 | 0 | 192 | 0.147 | 0.294 | 0.559 | 28.22 | 56.45 | 107.328 | 48 | 8 | 32.64 | 15.36 | 162.9 | 0 | 302.868 |  | 24 | 1 | 24 | 150 |  |  | 40.4923 | 28 | Cubic
1627 [7d]-{Cub} | [101] | G24 | 43.59 | 19.185 | 1.8775 | 28.005 | 5.28 | 0.2325 | 0.8325 | 0.085 | 0.0325 | 0.1675 | 0 | 0 | 0.09 | 0.23 |  |  |  | 120 | 360 |  |  |  |  | 2.36 | 2.89 |  |  |  | 535.7 | 785.6 | 1321.3 | 2.67 | 2.61 | 0 | 0 | 196.4 | 0.147 | 0.294 | 0.559 | 28.87 | 57.74 | 109.7876 | 43.6 | 8 | 29.648 | 13.952 | 164.1 | 0 | 303.5356 |  | 24 | 1 | 24 | 150 |  |  | 34.7065 | 7 | Cubic
1627 [56d]-{Cub} | [101] | G24 | 43.59 | 19.185 | 1.8775 | 28.005 | 5.28 | 0.2325 | 0.8325 | 0.085 | 0.0325 | 0.1675 | 0 | 0 | 0.09 | 0.23 |  |  |  | 120 | 360 |  |  |  |  | 2.36 | 2.89 |  |  |  | 535.7 | 785.6 | 1321.3 | 2.67 | 2.61 | 0 | 0 | 196.4 | 0.147 | 0.294 | 0.559 | 28.87 | 57.74 | 109.7876 | 43.6 | 8 | 29.648 | 13.952 | 164.1 | 0 | 303.5356 |  | 24 | 1 | 24 | 150 |  |  | 43.8168 | 56 | Cubic
1627 [90d]-{Cub} | [101] | G24 | 43.59 | 19.185 | 1.8775 | 28.005 | 5.28 | 0.2325 | 0.8325 | 0.085 | 0.0325 | 0.1675 | 0 | 0 | 0.09 | 0.23 |  |  |  | 120 | 360 |  |  |  |  | 2.36 | 2.89 |  |  |  | 535.7 | 785.6 | 1321.3 | 2.67 | 2.61 | 0 | 0 | 196.4 | 0.147 | 0.294 | 0.559 | 28.87 | 57.74 | 109.7876 | 43.6 | 8 | 29.648 | 13.952 | 164.1 | 0 | 303.5356 |  | 24 | 1 | 24 | 150 |  |  | 44.2929 | 90 | Cubic
1627 [28d]-{Cub} | [101] | G24 | 43.59 | 19.185 | 1.8775 | 28.005 | 5.28 | 0.2325 | 0.8325 | 0.085 | 0.0325 | 0.1675 | 0 | 0 | 0.09 | 0.23 |  |  |  | 120 | 360 |  |  |  |  | 2.36 | 2.89 |  |  |  | 535.7 | 785.6 | 1321.3 | 2.67 | 2.61 | 0 | 0 | 196.4 | 0.147 | 0.294 | 0.559 | 28.87 | 57.74 | 109.7876 | 43.6 | 8 | 29.648 | 13.952 | 164.1 | 0 | 303.5356 |  | 24 | 1 | 24 | 150 |  |  | 39.1869 | 28 | Cubic
1628 [56d]-{Cub} | [101] | G25 | 43.59 | 19.185 | 1.8775 | 28.005 | 5.28 | 0.2325 | 0.8325 | 0.085 | 0.0325 | 0.1675 | 0 | 0 | 0.09 | 0.23 |  |  |  | 120 | 360 |  |  |  |  | 2.36 | 2.89 |  |  |  | 529.6 | 776.6 | 1306.2 | 2.67 | 2.61 | 0 | 0 | 160 | 0.147 | 0.294 | 0.559 | 23.52 | 47.04 | 89.44 | 80 | 10 | 48 | 32 | 159.9 | 0 | 297.34 |  | 24 | 1 | 24 | 150 |  |  | 60.3604 | 56 | Cubic
1628 [7d]-{Cub} | [101] | G25 | 43.59 | 19.185 | 1.8775 | 28.005 | 5.28 | 0.2325 | 0.8325 | 0.085 | 0.0325 | 0.1675 | 0 | 0 | 0.09 | 0.23 |  |  |  | 120 | 360 |  |  |  |  | 2.36 | 2.89 |  |  |  | 529.6 | 776.6 | 1306.2 | 2.67 | 2.61 | 0 | 0 | 160 | 0.147 | 0.294 | 0.559 | 23.52 | 47.04 | 89.44 | 80 | 10 | 48 | 32 | 159.9 | 0 | 297.34 |  | 24 | 1 | 24 | 150 |  |  | 55.3153 | 7 | Cubic
1628 [28d]-{Cub} | [101] | G25 | 43.59 | 19.185 | 1.8775 | 28.005 | 5.28 | 0.2325 | 0.8325 | 0.085 | 0.0325 | 0.1675 | 0 | 0 | 0.09 | 0.23 |  |  |  | 120 | 360 |  |  |  |  | 2.36 | 2.89 |  |  |  | 529.6 | 776.6 | 1306.2 | 2.67 | 2.61 | 0 | 0 | 160 | 0.147 | 0.294 | 0.559 | 23.52 | 47.04 | 89.44 | 80 | 10 | 48 | 32 | 159.9 | 0 | 297.34 |  | 24 | 1 | 24 | 150 |  |  | 57.8378 | 28 | Cubic
1628 [90d]-{Cub} | [101] | G25 | 43.59 | 19.185 | 1.8775 | 28.005 | 5.28 | 0.2325 | 0.8325 | 0.085 | 0.0325 | 0.1675 | 0 | 0 | 0.09 | 0.23 |  |  |  | 120 | 360 |  |  |  |  | 2.36 | 2.89 |  |  |  | 529.6 | 776.6 | 1306.2 | 2.67 | 2.61 | 0 | 0 | 160 | 0.147 | 0.294 | 0.559 | 23.52 | 47.04 | 89.44 | 80 | 10 | 48 | 32 | 159.9 | 0 | 297.34 |  | 24 | 1 | 24 | 150 |  |  | 60.7207 | 90 | Cubic
1629 [90d]-{Cub} | [101] | G26 | 43.59 | 19.185 | 1.8775 | 28.005 | 5.28 | 0.2325 | 0.8325 | 0.085 | 0.0325 | 0.1675 | 0 | 0 | 0.09 | 0.23 |  |  |  | 120 | 360 |  |  |  |  | 2.36 | 2.89 |  |  |  | 530.7 | 778.2 | 1308.9 | 2.67 | 2.61 | 0 | 0 | 171.4 | 0.147 | 0.294 | 0.559 | 25.2 | 50.39 | 95.8126 | 68.6 | 10 | 41.16 | 27.44 | 162.2 | 0 | 299.1726 |  | 24 | 1 | 24 | 150 |  |  | 57.8378 | 90 | Cubic
1629 [7d]-{Cub} | [101] | G26 | 43.59 | 19.185 | 1.8775 | 28.005 | 5.28 | 0.2325 | 0.8325 | 0.085 | 0.0325 | 0.1675 | 0 | 0 | 0.09 | 0.23 |  |  |  | 120 | 360 |  |  |  |  | 2.36 | 2.89 |  |  |  | 530.7 | 778.2 | 1308.9 | 2.67 | 2.61 | 0 | 0 | 171.4 | 0.147 | 0.294 | 0.559 | 25.2 | 50.39 | 95.8126 | 68.6 | 10 | 41.16 | 27.44 | 162.2 | 0 | 299.1726 |  | 24 | 1 | 24 | 150 |  |  | 53.8739 | 7 | Cubic
1629 [56d]-{Cub} | [101] | G26 | 43.59 | 19.185 | 1.8775 | 28.005 | 5.28 | 0.2325 | 0.8325 | 0.085 | 0.0325 | 0.1675 | 0 | 0 | 0.09 | 0.23 |  |  |  | 120 | 360 |  |  |  |  | 2.36 | 2.89 |  |  |  | 530.7 | 778.2 | 1308.9 | 2.67 | 2.61 | 0 | 0 | 171.4 | 0.147 | 0.294 | 0.559 | 25.2 | 50.39 | 95.8126 | 68.6 | 10 | 41.16 | 27.44 | 162.2 | 0 | 299.1726 |  | 24 | 1 | 24 | 150 |  |  | 56.9369 | 56 | Cubic
1629 [28d]-{Cub} | [101] | G26 | 43.59 | 19.185 | 1.8775 | 28.005 | 5.28 | 0.2325 | 0.8325 | 0.085 | 0.0325 | 0.1675 | 0 | 0 | 0.09 | 0.23 |  |  |  | 120 | 360 |  |  |  |  | 2.36 | 2.89 |  |  |  | 530.7 | 778.2 | 1308.9 | 2.67 | 2.61 | 0 | 0 | 171.4 | 0.147 | 0.294 | 0.559 | 25.2 | 50.39 | 95.8126 | 68.6 | 10 | 41.16 | 27.44 | 162.2 | 0 | 299.1726 |  | 24 | 1 | 24 | 150 |  |  | 56.2162 | 28 | Cubic
1630 [90d]-{Cub} | [101] | G27 | 43.59 | 19.185 | 1.8775 | 28.005 | 5.28 | 0.2325 | 0.8325 | 0.085 | 0.0325 | 0.1675 | 0 | 0 | 0.09 | 0.23 |  |  |  | 120 | 360 |  |  |  |  | 2.36 | 2.89 |  |  |  | 531.6 | 779.4 | 1311 | 2.67 | 2.61 | 0 | 0 | 180 | 0.147 | 0.294 | 0.559 | 26.46 | 52.92 | 100.62 | 60 | 10 | 36 | 24 | 163.9 | 0 | 300.52 |  | 24 | 1 | 24 | 150 |  |  | 53.3333 | 90 | Cubic
1630 [7d]-{Cub} | [101] | G27 | 43.59 | 19.185 | 1.8775 | 28.005 | 5.28 | 0.2325 | 0.8325 | 0.085 | 0.0325 | 0.1675 | 0 | 0 | 0.09 | 0.23 |  |  |  | 120 | 360 |  |  |  |  | 2.36 | 2.89 |  |  |  | 531.6 | 779.4 | 1311 | 2.67 | 2.61 | 0 | 0 | 180 | 0.147 | 0.294 | 0.559 | 26.46 | 52.92 | 100.62 | 60 | 10 | 36 | 24 | 163.9 | 0 | 300.52 |  | 24 | 1 | 24 | 150 |  |  | 49.3694 | 7 | Cubic
1630 [28d]-{Cub} | [101] | G27 | 43.59 | 19.185 | 1.8775 | 28.005 | 5.28 | 0.2325 | 0.8325 | 0.085 | 0.0325 | 0.1675 | 0 | 0 | 0.09 | 0.23 |  |  |  | 120 | 360 |  |  |  |  | 2.36 | 2.89 |  |  |  | 531.6 | 779.4 | 1311 | 2.67 | 2.61 | 0 | 0 | 180 | 0.147 | 0.294 | 0.559 | 26.46 | 52.92 | 100.62 | 60 | 10 | 36 | 24 | 163.9 | 0 | 300.52 |  | 24 | 1 | 24 | 150 |  |  | 54.2342 | 28 | Cubic
1630 [56d]-{Cub} | [101] | G27 | 43.59 | 19.185 | 1.8775 | 28.005 | 5.28 | 0.2325 | 0.8325 | 0.085 | 0.0325 | 0.1675 | 0 | 0 | 0.09 | 0.23 |  |  |  | 120 | 360 |  |  |  |  | 2.36 | 2.89 |  |  |  | 531.6 | 779.4 | 1311 | 2.67 | 2.61 | 0 | 0 | 180 | 0.147 | 0.294 | 0.559 | 26.46 | 52.92 | 100.62 | 60 | 10 | 36 | 24 | 163.9 | 0 | 300.52 |  | 24 | 1 | 24 | 150 |  |  | 52.973 | 56 | Cubic
1631 [56d]-{Cub} | [101] | G28 | 43.59 | 19.185 | 1.8775 | 28.005 | 5.28 | 0.2325 | 0.8325 | 0.085 | 0.0325 | 0.1675 | 0 | 0 | 0.09 | 0.23 |  |  |  | 120 | 360 |  |  |  |  | 2.36 | 2.89 |  |  |  | 532.2 | 780.4 | 1312.6 | 2.67 | 2.61 | 0 | 0 | 186.7 | 0.147 | 0.294 | 0.559 | 27.44 | 54.89 | 104.3653 | 53.4 | 10 | 32.04 | 21.36 | 165.2 | 0 | 301.6053 |  | 24 | 1 | 24 | 150 |  |  | 52.973 | 56 | Cubic
1631 [7d]-{Cub} | [101] | G28 | 43.59 | 19.185 | 1.8775 | 28.005 | 5.28 | 0.2325 | 0.8325 | 0.085 | 0.0325 | 0.1675 | 0 | 0 | 0.09 | 0.23 |  |  |  | 120 | 360 |  |  |  |  | 2.36 | 2.89 |  |  |  | 532.2 | 780.4 | 1312.6 | 2.67 | 2.61 | 0 | 0 | 186.7 | 0.147 | 0.294 | 0.559 | 27.44 | 54.89 | 104.3653 | 53.4 | 10 | 32.04 | 21.36 | 165.2 | 0 | 301.6053 |  | 24 | 1 | 24 | 150 |  |  | 47.027 | 7 | Cubic
1631 [28d]-{Cub} | [101] | G28 | 43.59 | 19.185 | 1.8775 | 28.005 | 5.28 | 0.2325 | 0.8325 | 0.085 | 0.0325 | 0.1675 | 0 | 0 | 0.09 | 0.23 |  |  |  | 120 | 360 |  |  |  |  | 2.36 | 2.89 |  |  |  | 532.2 | 780.4 | 1312.6 | 2.67 | 2.61 | 0 | 0 | 186.7 | 0.147 | 0.294 | 0.559 | 27.44 | 54.89 | 104.3653 | 53.4 | 10 | 32.04 | 21.36 | 165.2 | 0 | 301.6053 |  | 24 | 1 | 24 | 150 |  |  | 52.4324 | 28 | Cubic
1631 [90d]-{Cub} | [101] | G28 | 43.59 | 19.185 | 1.8775 | 28.005 | 5.28 | 0.2325 | 0.8325 | 0.085 | 0.0325 | 0.1675 | 0 | 0 | 0.09 | 0.23 |  |  |  | 120 | 360 |  |  |  |  | 2.36 | 2.89 |  |  |  | 532.2 | 780.4 | 1312.6 | 2.67 | 2.61 | 0 | 0 | 186.7 | 0.147 | 0.294 | 0.559 | 27.44 | 54.89 | 104.3653 | 53.4 | 10 | 32.04 | 21.36 | 165.2 | 0 | 301.6053 |  | 24 | 1 | 24 | 150 |  |  | 52.973 | 90 | Cubic
1632 [7d]-{Cub} | [101] | G29 | 43.59 | 19.185 | 1.8775 | 28.005 | 5.28 | 0.2325 | 0.8325 | 0.085 | 0.0325 | 0.1675 | 0 | 0 | 0.09 | 0.23 |  |  |  | 120 | 360 |  |  |  |  | 2.36 | 2.89 |  |  |  | 532.7 | 781.1 | 1313.8 | 2.67 | 2.61 | 0 | 0 | 192 | 0.147 | 0.294 | 0.559 | 28.22 | 56.45 | 107.328 | 48 | 10 | 28.8 | 19.2 | 166.3 | 0 | 302.428 |  | 24 | 1 | 24 | 150 |  |  | 46.4865 | 7 | Cubic
1632 [90d]-{Cub} | [101] | G29 | 43.59 | 19.185 | 1.8775 | 28.005 | 5.28 | 0.2325 | 0.8325 | 0.085 | 0.0325 | 0.1675 | 0 | 0 | 0.09 | 0.23 |  |  |  | 120 | 360 |  |  |  |  | 2.36 | 2.89 |  |  |  | 532.7 | 781.1 | 1313.8 | 2.67 | 2.61 | 0 | 0 | 192 | 0.147 | 0.294 | 0.559 | 28.22 | 56.45 | 107.328 | 48 | 10 | 28.8 | 19.2 | 166.3 | 0 | 302.428 |  | 24 | 1 | 24 | 150 |  |  | 58.018 | 90 | Cubic
1632 [56d]-{Cub} | [101] | G29 | 43.59 | 19.185 | 1.8775 | 28.005 | 5.28 | 0.2325 | 0.8325 | 0.085 | 0.0325 | 0.1675 | 0 | 0 | 0.09 | 0.23 |  |  |  | 120 | 360 |  |  |  |  | 2.36 | 2.89 |  |  |  | 532.7 | 781.1 | 1313.8 | 2.67 | 2.61 | 0 | 0 | 192 | 0.147 | 0.294 | 0.559 | 28.22 | 56.45 | 107.328 | 48 | 10 | 28.8 | 19.2 | 166.3 | 0 | 302.428 |  | 24 | 1 | 24 | 150 |  |  | 55.8559 | 56 | Cubic
1632 [28d]-{Cub} | [101] | G29 | 43.59 | 19.185 | 1.8775 | 28.005 | 5.28 | 0.2325 | 0.8325 | 0.085 | 0.0325 | 0.1675 | 0 | 0 | 0.09 | 0.23 |  |  |  | 120 | 360 |  |  |  |  | 2.36 | 2.89 |  |  |  | 532.7 | 781.1 | 1313.8 | 2.67 | 2.61 | 0 | 0 | 192 | 0.147 | 0.294 | 0.559 | 28.22 | 56.45 | 107.328 | 48 | 10 | 28.8 | 19.2 | 166.3 | 0 | 302.428 |  | 24 | 1 | 24 | 150 |  |  | 52.7928 | 28 | Cubic
1633 [90d]-{Cub} | [101] | G30 | 43.59 | 19.185 | 1.8775 | 28.005 | 5.28 | 0.2325 | 0.8325 | 0.085 | 0.0325 | 0.1675 | 0 | 0 | 0.09 | 0.23 |  |  |  | 120 | 360 |  |  |  |  | 2.36 | 2.89 |  |  |  | 533.2 | 781.8 | 1315 | 2.67 | 2.61 | 0 | 0 | 196.4 | 0.147 | 0.294 | 0.559 | 28.87 | 57.74 | 109.7876 | 43.7 | 10 | 26.22 | 17.48 | 167.2 | 0 | 303.2076 |  | 24 | 1 | 24 | 150 |  |  | 53.5135 | 90 | Cubic
1633 [7d]-{Cub} | [101] | G30 | 43.59 | 19.185 | 1.8775 | 28.005 | 5.28 | 0.2325 | 0.8325 | 0.085 | 0.0325 | 0.1675 | 0 | 0 | 0.09 | 0.23 |  |  |  | 120 | 360 |  |  |  |  | 2.36 | 2.89 |  |  |  | 533.2 | 781.8 | 1315 | 2.67 | 2.61 | 0 | 0 | 196.4 | 0.147 | 0.294 | 0.559 | 28.87 | 57.74 | 109.7876 | 43.7 | 10 | 26.22 | 17.48 | 167.2 | 0 | 303.2076 |  | 24 | 1 | 24 | 150 |  |  | 42.3423 | 7 | Cubic
1633 [28d]-{Cub} | [101] | G30 | 43.59 | 19.185 | 1.8775 | 28.005 | 5.28 | 0.2325 | 0.8325 | 0.085 | 0.0325 | 0.1675 | 0 | 0 | 0.09 | 0.23 |  |  |  | 120 | 360 |  |  |  |  | 2.36 | 2.89 |  |  |  | 533.2 | 781.8 | 1315 | 2.67 | 2.61 | 0 | 0 | 196.4 | 0.147 | 0.294 | 0.559 | 28.87 | 57.74 | 109.7876 | 43.7 | 10 | 26.22 | 17.48 | 167.2 | 0 | 303.2076 |  | 24 | 1 | 24 | 150 |  |  | 47.7477 | 28 | Cubic
1633 [56d]-{Cub} | [101] | G30 | 43.59 | 19.185 | 1.8775 | 28.005 | 5.28 | 0.2325 | 0.8325 | 0.085 | 0.0325 | 0.1675 | 0 | 0 | 0.09 | 0.23 |  |  |  | 120 | 360 |  |  |  |  | 2.36 | 2.89 |  |  |  | 533.2 | 781.8 | 1315 | 2.67 | 2.61 | 0 | 0 | 196.4 | 0.147 | 0.294 | 0.559 | 28.87 | 57.74 | 109.7876 | 43.7 | 10 | 26.22 | 17.48 | 167.2 | 0 | 303.2076 |  | 24 | 1 | 24 | 150 |  |  | 52.4324 | 56 | Cubic
1634 [56d]-{Cub} | [101] | G31 | 43.59 | 19.185 | 1.8775 | 28.005 | 5.28 | 0.2325 | 0.8325 | 0.085 | 0.0325 | 0.1675 | 0 | 0 | 0.09 | 0.23 |  |  |  | 120 | 360 |  |  |  |  | 2.36 | 2.89 |  |  |  | 525.4 | 770.4 | 1295.8 | 2.67 | 2.61 | 0 | 0 | 160 | 0.147 | 0.294 | 0.559 | 23.52 | 47.04 | 89.44 | 80 | 12 | 41.6 | 38.4 | 165 | 0 | 296.04 |  | 24 | 1 | 24 | 150 |  |  | 59.8523 | 56 | Cubic
1634 [28d]-{Cub} | [101] | G31 | 43.59 | 19.185 | 1.8775 | 28.005 | 5.28 | 0.2325 | 0.8325 | 0.085 | 0.0325 | 0.1675 | 0 | 0 | 0.09 | 0.23 |  |  |  | 120 | 360 |  |  |  |  | 2.36 | 2.89 |  |  |  | 525.4 | 770.4 | 1295.8 | 2.67 | 2.61 | 0 | 0 | 160 | 0.147 | 0.294 | 0.559 | 23.52 | 47.04 | 89.44 | 80 | 12 | 41.6 | 38.4 | 165 | 0 | 296.04 |  | 24 | 1 | 24 | 150 |  |  | 59.1157 | 28 | Cubic
1634 [90d]-{Cub} | [101] | G31 | 43.59 | 19.185 | 1.8775 | 28.005 | 5.28 | 0.2325 | 0.8325 | 0.085 | 0.0325 | 0.1675 | 0 | 0 | 0.09 | 0.23 |  |  |  | 120 | 360 |  |  |  |  | 2.36 | 2.89 |  |  |  | 525.4 | 770.4 | 1295.8 | 2.67 | 2.61 | 0 | 0 | 160 | 0.147 | 0.294 | 0.559 | 23.52 | 47.04 | 89.44 | 80 | 12 | 41.6 | 38.4 | 165 | 0 | 296.04 |  | 24 | 1 | 24 | 150 |  |  | 62.5768 | 90 | Cubic
1634 [7d]-{Cub} | [101] | G31 | 43.59 | 19.185 | 1.8775 | 28.005 | 5.28 | 0.2325 | 0.8325 | 0.085 | 0.0325 | 0.1675 | 0 | 0 | 0.09 | 0.23 |  |  |  | 120 | 360 |  |  |  |  | 2.36 | 2.89 |  |  |  | 525.4 | 770.4 | 1295.8 | 2.67 | 2.61 | 0 | 0 | 160 | 0.147 | 0.294 | 0.559 | 23.52 | 47.04 | 89.44 | 80 | 12 | 41.6 | 38.4 | 165 | 0 | 296.04 |  | 24 | 1 | 24 | 150 |  |  | 56.3916 | 7 | Cubic
1635 [7d]-{Cub} | [101] | G32 | 43.59 | 19.185 | 1.8775 | 28.005 | 5.28 | 0.2325 | 0.8325 | 0.085 | 0.0325 | 0.1675 | 0 | 0 | 0.09 | 0.23 |  |  |  | 120 | 360 |  |  |  |  | 2.36 | 2.89 |  |  |  | 527.1 | 772.9 | 1300 | 2.67 | 2.61 | 0 | 0 | 171.4 | 0.147 | 0.294 | 0.559 | 25.2 | 50.39 | 95.8126 | 68.6 | 12 | 35.672 | 32.928 | 166.6 | 0 | 298.0846 |  | 24 | 1 | 24 | 150 |  |  | 55.903 | 7 | Cubic
1635 [28d]-{Cub} | [101] | G32 | 43.59 | 19.185 | 1.8775 | 28.005 | 5.28 | 0.2325 | 0.8325 | 0.085 | 0.0325 | 0.1675 | 0 | 0 | 0.09 | 0.23 |  |  |  | 120 | 360 |  |  |  |  | 2.36 | 2.89 |  |  |  | 527.1 | 772.9 | 1300 | 2.67 | 2.61 | 0 | 0 | 171.4 | 0.147 | 0.294 | 0.559 | 25.2 | 50.39 | 95.8126 | 68.6 | 12 | 35.672 | 32.928 | 166.6 | 0 | 298.0846 |  | 24 | 1 | 24 | 150 |  |  | 57.9035 | 28 | Cubic
1635 [90d]-{Cub} | [101] | G32 | 43.59 | 19.185 | 1.8775 | 28.005 | 5.28 | 0.2325 | 0.8325 | 0.085 | 0.0325 | 0.1675 | 0 | 0 | 0.09 | 0.23 |  |  |  | 120 | 360 |  |  |  |  | 2.36 | 2.89 |  |  |  | 527.1 | 772.9 | 1300 | 2.67 | 2.61 | 0 | 0 | 171.4 | 0.147 | 0.294 | 0.559 | 25.2 | 50.39 | 95.8126 | 68.6 | 12 | 35.672 | 32.928 | 166.6 | 0 | 298.0846 |  | 24 | 1 | 24 | 150 |  |  | 61.0026 | 90 | Cubic
1635 [56d]-{Cub} | [101] | G32 | 43.59 | 19.185 | 1.8775 | 28.005 | 5.28 | 0.2325 | 0.8325 | 0.085 | 0.0325 | 0.1675 | 0 | 0 | 0.09 | 0.23 |  |  |  | 120 | 360 |  |  |  |  | 2.36 | 2.89 |  |  |  | 527.1 | 772.9 | 1300 | 2.67 | 2.61 | 0 | 0 | 171.4 | 0.147 | 0.294 | 0.559 | 25.2 | 50.39 | 95.8126 | 68.6 | 12 | 35.672 | 32.928 | 166.6 | 0 | 298.0846 |  | 24 | 1 | 24 | 150 |  |  | 60.6322 | 56 | Cubic
1636 [90d]-{Cub} | [101] | G33 | 43.59 | 19.185 | 1.8775 | 28.005 | 5.28 | 0.2325 | 0.8325 | 0.085 | 0.0325 | 0.1675 | 0 | 0 | 0.09 | 0.23 |  |  |  | 120 | 360 |  |  |  |  | 2.36 | 2.89 |  |  |  | 528.4 | 774.8 | 1303.2 | 2.67 | 2.61 | 0 | 0 | 180 | 0.147 | 0.294 | 0.559 | 26.46 | 52.92 | 100.62 | 60 | 12 | 31.2 | 28.8 | 167.7 | 0 | 299.52 |  | 24 | 1 | 24 | 150 |  |  | 57.9805 | 90 | Cubic
1636 [56d]-{Cub} | [101] | G33 | 43.59 | 19.185 | 1.8775 | 28.005 | 5.28 | 0.2325 | 0.8325 | 0.085 | 0.0325 | 0.1675 | 0 | 0 | 0.09 | 0.23 |  |  |  | 120 | 360 |  |  |  |  | 2.36 | 2.89 |  |  |  | 528.4 | 774.8 | 1303.2 | 2.67 | 2.61 | 0 | 0 | 180 | 0.147 | 0.294 | 0.559 | 26.46 | 52.92 | 100.62 | 60 | 12 | 31.2 | 28.8 | 167.7 | 0 | 299.52 |  | 24 | 1 | 24 | 150 |  |  | 57.9705 | 56 | Cubic
1636 [28d]-{Cub} | [101] | G33 | 43.59 | 19.185 | 1.8775 | 28.005 | 5.28 | 0.2325 | 0.8325 | 0.085 | 0.0325 | 0.1675 | 0 | 0 | 0.09 | 0.23 |  |  |  | 120 | 360 |  |  |  |  | 2.36 | 2.89 |  |  |  | 528.4 | 774.8 | 1303.2 | 2.67 | 2.61 | 0 | 0 | 180 | 0.147 | 0.294 | 0.559 | 26.46 | 52.92 | 100.62 | 60 | 12 | 31.2 | 28.8 | 167.7 | 0 | 299.52 |  | 24 | 1 | 24 | 150 |  |  | 57.597 | 28 | Cubic
1636 [7d]-{Cub} | [101] | G33 | 43.59 | 19.185 | 1.8775 | 28.005 | 5.28 | 0.2325 | 0.8325 | 0.085 | 0.0325 | 0.1675 | 0 | 0 | 0.09 | 0.23 |  |  |  | 120 | 360 |  |  |  |  | 2.36 | 2.89 |  |  |  | 528.4 | 774.8 | 1303.2 | 2.67 | 2.61 | 0 | 0 | 180 | 0.147 | 0.294 | 0.559 | 26.46 | 52.92 | 100.62 | 60 | 12 | 31.2 | 28.8 | 167.7 | 0 | 299.52 |  | 24 | 1 | 24 | 150 |  |  | 50.5275 | 7 | Cubic
1637 [90d]-{Cub} | [101] | G34 | 43.59 | 19.185 | 1.8775 | 28.005 | 5.28 | 0.2325 | 0.8325 | 0.085 | 0.0325 | 0.1675 | 0 | 0 | 0.09 | 0.23 |  |  |  | 120 | 360 |  |  |  |  | 2.36 | 2.89 |  |  |  | 529.4 | 776.2 | 1305.6 | 2.67 | 2.61 | 0 | 0 | 186.7 | 0.147 | 0.294 | 0.559 | 27.44 | 54.89 | 104.3653 | 53.4 | 12 | 27.768 | 25.632 | 168.6 | 0 | 300.7333 |  | 24 | 1 | 24 | 150 |  |  | 58.0341 | 90 | Cubic
1637 [28d]-{Cub} | [101] | G34 | 43.59 | 19.185 | 1.8775 | 28.005 | 5.28 | 0.2325 | 0.8325 | 0.085 | 0.0325 | 0.1675 | 0 | 0 | 0.09 | 0.23 |  |  |  | 120 | 360 |  |  |  |  | 2.36 | 2.89 |  |  |  | 529.4 | 776.2 | 1305.6 | 2.67 | 2.61 | 0 | 0 | 186.7 | 0.147 | 0.294 | 0.559 | 27.44 | 54.89 | 104.3653 | 53.4 | 12 | 27.768 | 25.632 | 168.6 | 0 | 300.7333 |  | 24 | 1 | 24 | 150 |  |  | 56.205 | 28 | Cubic
1637 [56d]-{Cub} | [101] | G34 | 43.59 | 19.185 | 1.8775 | 28.005 | 5.28 | 0.2325 | 0.8325 | 0.085 | 0.0325 | 0.1675 | 0 | 0 | 0.09 | 0.23 |  |  |  | 120 | 360 |  |  |  |  | 2.36 | 2.89 |  |  |  | 529.4 | 776.2 | 1305.6 | 2.67 | 2.61 | 0 | 0 | 186.7 | 0.147 | 0.294 | 0.559 | 27.44 | 54.89 | 104.3653 | 53.4 | 12 | 27.768 | 25.632 | 168.6 | 0 | 300.7333 |  | 24 | 1 | 24 | 150 |  |  | 57.4815 | 56 | Cubic
1637 [7d]-{Cub} | [101] | G34 | 43.59 | 19.185 | 1.8775 | 28.005 | 5.28 | 0.2325 | 0.8325 | 0.085 | 0.0325 | 0.1675 | 0 | 0 | 0.09 | 0.23 |  |  |  | 120 | 360 |  |  |  |  | 2.36 | 2.89 |  |  |  | 529.4 | 776.2 | 1305.6 | 2.67 | 2.61 | 0 | 0 | 186.7 | 0.147 | 0.294 | 0.559 | 27.44 | 54.89 | 104.3653 | 53.4 | 12 | 27.768 | 25.632 | 168.6 | 0 | 300.7333 |  | 24 | 1 | 24 | 150 |  |  | 50.2199 | 7 | Cubic
1638 [90d]-{Cub} | [101] | G35 | 43.59 | 19.185 | 1.8775 | 28.005 | 5.28 | 0.2325 | 0.8325 | 0.085 | 0.0325 | 0.1675 | 0 | 0 | 0.09 | 0.23 |  |  |  | 120 | 360 |  |  |  |  | 2.36 | 2.89 |  |  |  | 530.2 | 777.4 | 1307.6 | 2.67 | 2.61 | 0 | 0 | 192 | 0.147 | 0.294 | 0.559 | 28.22 | 56.45 | 107.328 | 48 | 12 | 24.96 | 23.04 | 169.4 | 0 | 301.688 |  | 24 | 1 | 24 | 150 |  |  | 59.174 | 90 | Cubic
1638 [28d]-{Cub} | [101] | G35 | 43.59 | 19.185 | 1.8775 | 28.005 | 5.28 | 0.2325 | 0.8325 | 0.085 | 0.0325 | 0.1675 | 0 | 0 | 0.09 | 0.23 |  |  |  | 120 | 360 |  |  |  |  | 2.36 | 2.89 |  |  |  | 530.2 | 777.4 | 1307.6 | 2.67 | 2.61 | 0 | 0 | 192 | 0.147 | 0.294 | 0.559 | 28.22 | 56.45 | 107.328 | 48 | 12 | 24.96 | 23.04 | 169.4 | 0 | 301.688 |  | 24 | 1 | 24 | 150 |  |  | 54.9901 | 28 | Cubic
1638 [7d]-{Cub} | [101] | G35 | 43.59 | 19.185 | 1.8775 | 28.005 | 5.28 | 0.2325 | 0.8325 | 0.085 | 0.0325 | 0.1675 | 0 | 0 | 0.09 | 0.23 |  |  |  | 120 | 360 |  |  |  |  | 2.36 | 2.89 |  |  |  | 530.2 | 777.4 | 1307.6 | 2.67 | 2.61 | 0 | 0 | 192 | 0.147 | 0.294 | 0.559 | 28.22 | 56.45 | 107.328 | 48 | 12 | 24.96 | 23.04 | 169.4 | 0 | 301.688 |  | 24 | 1 | 24 | 150 |  |  | 45.5699 | 7 | Cubic
1638 [56d]-{Cub} | [101] | G35 | 43.59 | 19.185 | 1.8775 | 28.005 | 5.28 | 0.2325 | 0.8325 | 0.085 | 0.0325 | 0.1675 | 0 | 0 | 0.09 | 0.23 |  |  |  | 120 | 360 |  |  |  |  | 2.36 | 2.89 |  |  |  | 530.2 | 777.4 | 1307.6 | 2.67 | 2.61 | 0 | 0 | 192 | 0.147 | 0.294 | 0.559 | 28.22 | 56.45 | 107.328 | 48 | 12 | 24.96 | 23.04 | 169.4 | 0 | 301.688 |  | 24 | 1 | 24 | 150 |  |  | 58.0766 | 56 | Cubic
1639 [7d]-{Cub} | [101] | G36 | 43.59 | 19.185 | 1.8775 | 28.005 | 5.28 | 0.2325 | 0.8325 | 0.085 | 0.0325 | 0.1675 | 0 | 0 | 0.09 | 0.23 |  |  |  | 120 | 360 |  |  |  |  | 2.36 | 2.89 |  |  |  | 530.8 | 778.4 | 1309.2 | 2.67 | 2.61 | 0 | 0 | 196.4 | 0.147 | 0.294 | 0.559 | 28.87 | 57.74 | 109.7876 | 43.7 | 12 | 22.724 | 20.976 | 170 | 0 | 302.5116 |  | 24 | 1 | 24 | 150 |  |  | 43.0876 | 7 | Cubic
1639 [56d]-{Cub} | [101] | G36 | 43.59 | 19.185 | 1.8775 | 28.005 | 5.28 | 0.2325 | 0.8325 | 0.085 | 0.0325 | 0.1675 | 0 | 0 | 0.09 | 0.23 |  |  |  | 120 | 360 |  |  |  |  | 2.36 | 2.89 |  |  |  | 530.8 | 778.4 | 1309.2 | 2.67 | 2.61 | 0 | 0 | 196.4 | 0.147 | 0.294 | 0.559 | 28.87 | 57.74 | 109.7876 | 43.7 | 12 | 22.724 | 20.976 | 170 | 0 | 302.5116 |  | 24 | 1 | 24 | 150 |  |  | 53.6076 | 56 | Cubic
1639 [28d]-{Cub} | [101] | G36 | 43.59 | 19.185 | 1.8775 | 28.005 | 5.28 | 0.2325 | 0.8325 | 0.085 | 0.0325 | 0.1675 | 0 | 0 | 0.09 | 0.23 |  |  |  | 120 | 360 |  |  |  |  | 2.36 | 2.89 |  |  |  | 530.8 | 778.4 | 1309.2 | 2.67 | 2.61 | 0 | 0 | 196.4 | 0.147 | 0.294 | 0.559 | 28.87 | 57.74 | 109.7876 | 43.7 | 12 | 22.724 | 20.976 | 170 | 0 | 302.5116 |  | 24 | 1 | 24 | 150 |  |  | 49.2549 | 28 | Cubic
1639 [90d]-{Cub} | [101] | G36 | 43.59 | 19.185 | 1.8775 | 28.005 | 5.28 | 0.2325 | 0.8325 | 0.085 | 0.0325 | 0.1675 | 0 | 0 | 0.09 | 0.23 |  |  |  | 120 | 360 |  |  |  |  | 2.36 | 2.89 |  |  |  | 530.8 | 778.4 | 1309.2 | 2.67 | 2.61 | 0 | 0 | 196.4 | 0.147 | 0.294 | 0.559 | 28.87 | 57.74 | 109.7876 | 43.7 | 12 | 22.724 | 20.976 | 170 | 0 | 302.5116 |  | 24 | 1 | 24 | 150 |  |  | 56.1507 | 90 | Cubic
1640 [28d]-{Cub} | [102] | GPC 1 -12M | 35.77 | 14.11 | 0.92 | 36.52 | 9.45 | 0.3 | 0 | 1.08 | 0 | 0 | 0 | 0 |  | 0.32 |  |  |  |  | 390 | [5 empty] | 2.9 |  |  |  | 1032 | 675 | 1707 | 2.64 | 2.6 | 1.49 | 1.6 | 150 | 0.147 | 0.294 | 0.559 | 22.05 | 44.1 | 83.85 | 60 | 12 | 31.2 | 28.8 | 0 | 0 | 115.05 |  | 24 | 3 | 23 | 150 |  |  | 43.17 | 28 | Cubic
1640 [7d]-{Cub} | [102] | GPC 1 -12M | 35.77 | 14.11 | 0.92 | 36.52 | 9.45 | 0.3 | 0 | 1.08 | 0 | 0 | 0 | 0 |  | 0.32 |  |  |  |  | 390 | [5 empty] | 2.9 |  |  |  | 1032 | 675 | 1707 | 2.64 | 2.6 | 1.49 | 1.6 | 150 | 0.147 | 0.294 | 0.559 | 22.05 | 44.1 | 83.85 | 60 | 12 | 31.2 | 28.8 | 0 | 0 | 115.05 |  | 24 | 3 | 23 | 150 |  |  | 30.33 | 7 | Cubic
1641 [28d]-{Cub} | [102] | GPC 2 -12M | 40.716 | 13.044 | 2.562 | 31.74 | 7.806 | 0.37 | 0 | 1.114 | 0 | 0 | 0 | 0 |  | 0.354 |  |  |  |  | 312 |  |  | 78 |  |  | 2.9 |  |  |  | 1032 | 675 | 1707 | 2.64 | 2.6 | 1.49 | 1.6 | 150 | 0.147 | 0.294 | 0.559 | 22.05 | 44.1 | 83.85 | 60 | 12 | 31.2 | 28.8 | 0 | 0 | 115.05 |  | 24 | 3 | 23 | 150 |  |  | 40.13 | 28 | Cubic
1641 [7d]-{Cub} | [102] | GPC 2 -12M | 40.716 | 13.044 | 2.562 | 31.74 | 7.806 | 0.37 | 0 | 1.114 | 0 | 0 | 0 | 0 |  | 0.354 |  |  |  |  | 312 |  |  | 78 |  |  | 2.9 |  |  |  | 1032 | 675 | 1707 | 2.64 | 2.6 | 1.49 | 1.6 | 150 | 0.147 | 0.294 | 0.559 | 22.05 | 44.1 | 83.85 | 60 | 12 | 31.2 | 28.8 | 0 | 0 | 115.05 |  | 24 | 3 | 23 | 150 |  |  | 26.25 | 7 | Cubic
1642 [7d]-{Cub} | [102] | GPC 3 -12M | 45.662 | 11.978 | 4.204 | 26.96 | 6.162 | 0.44 | 0 | 1.148 | 0 | 0 | 0 | 0 |  | 0.388 |  |  |  |  | 234 |  |  | 156 |  |  | 2.9 |  |  |  | 1032 | 675 | 1707 | 2.64 | 2.6 | 1.49 | 1.6 | 150 | 0.147 | 0.294 | 0.559 | 22.05 | 44.1 | 83.85 | 60 | 12 | 31.2 | 28.8 | 0 | 0 | 115.05 |  | 24 | 3 | 23 | 150 |  |  | 23.09 | 7 | Cubic
1642 [28d]-{Cub} | [102] | GPC 3 -12M | 45.662 | 11.978 | 4.204 | 26.96 | 6.162 | 0.44 | 0 | 1.148 | 0 | 0 | 0 | 0 |  | 0.388 |  |  |  |  | 234 |  |  | 156 |  |  | 2.9 |  |  |  | 1032 | 675 | 1707 | 2.64 | 2.6 | 1.49 | 1.6 | 150 | 0.147 | 0.294 | 0.559 | 22.05 | 44.1 | 83.85 | 60 | 12 | 31.2 | 28.8 | 0 | 0 | 115.05 |  | 24 | 3 | 23 | 150 |  |  | 36.54 | 28 | Cubic
1643 [7d]-{Cub} | [102] | GPC 4 -12M | 50.608 | 10.912 | 5.846 | 22.18 | 4.518 | 0.51 | 0 | 1.182 | 0 | 0 | 0 | 0 |  | 0.422 |  |  |  |  | 156 |  |  | 234 |  |  | 2.9 |  |  |  | 1032 | 675 | 1707 | 2.64 | 2.6 | 1.49 | 1.6 | 150 | 0.147 | 0.294 | 0.559 | 22.05 | 44.1 | 83.85 | 60 | 12 | 31.2 | 28.8 | 0 | 0 | 115.05 |  | 24 | 3 | 23 | 150 |  |  | 17.74 | 7 | Cubic
1643 [28d]-{Cub} | [102] | GPC 4 -12M | 50.608 | 10.912 | 5.846 | 22.18 | 4.518 | 0.51 | 0 | 1.182 | 0 | 0 | 0 | 0 |  | 0.422 |  |  |  |  | 156 |  |  | 234 |  |  | 2.9 |  |  |  | 1032 | 675 | 1707 | 2.64 | 2.6 | 1.49 | 1.6 | 150 | 0.147 | 0.294 | 0.559 | 22.05 | 44.1 | 83.85 | 60 | 12 | 31.2 | 28.8 | 0 | 0 | 115.05 |  | 24 | 3 | 23 | 150 |  |  | 28.77 | 28 | Cubic
1644 [7d]-{Cub} | [102] | GPC 5 -12M | 55.554 | 9.846 | 7.488 | 17.4 | 2.874 | 0.58 | 0 | 1.216 | 0 | 0 | 0 | 0 |  | 0.456 |  |  |  |  | 78 |  |  | 312 |  |  | 2.9 |  |  |  | 1032 | 675 | 1707 | 2.64 | 2.6 | 1.49 | 1.6 | 150 | 0.147 | 0.294 | 0.559 | 22.05 | 44.1 | 83.85 | 60 | 12 | 31.2 | 28.8 | 0 | 0 | 115.05 |  | 24 | 3 | 23 | 150 |  |  | 15.47 | 7 | Cubic
1644 [28d]-{Cub} | [102] | GPC 5 -12M | 55.554 | 9.846 | 7.488 | 17.4 | 2.874 | 0.58 | 0 | 1.216 | 0 | 0 | 0 | 0 |  | 0.456 |  |  |  |  | 78 |  |  | 312 |  |  | 2.9 |  |  |  | 1032 | 675 | 1707 | 2.64 | 2.6 | 1.49 | 1.6 | 150 | 0.147 | 0.294 | 0.559 | 22.05 | 44.1 | 83.85 | 60 | 12 | 31.2 | 28.8 | 0 | 0 | 115.05 |  | 24 | 3 | 23 | 150 |  |  | 22.89 | 28 | Cubic
1645 [28d]-{Cub} | [102] | GPC 6 -12M | 60.5 | 8.78 | 9.13 | 12.62 | 1.23 | 0.65 | 0 | 1.25 | 0 | 0 | 0 | 0 |  | 0.49 | [7 empty] | 390 |  |  | 2.9 |  |  |  | 1032 | 675 | 1707 | 2.64 | 2.6 | 1.49 | 1.6 | 150 | 0.147 | 0.294 | 0.559 | 22.05 | 44.1 | 83.85 | 60 | 12 | 31.2 | 28.8 | 0 | 0 | 115.05 |  | 24 | 3 | 23 | 150 |  |  | 20.07 | 28 | Cubic
1645 [7d]-{Cub} | [102] | GPC 6 -12M | 60.5 | 8.78 | 9.13 | 12.62 | 1.23 | 0.65 | 0 | 1.25 | 0 | 0 | 0 | 0 |  | 0.49 | [7 empty] | 390 |  |  | 2.9 |  |  |  | 1032 | 675 | 1707 | 2.64 | 2.6 | 1.49 | 1.6 | 150 | 0.147 | 0.294 | 0.559 | 22.05 | 44.1 | 83.85 | 60 | 12 | 31.2 | 28.8 | 0 | 0 | 115.05 |  | 24 | 3 | 23 | 150 |  |  | 11.52 | 7 | Cubic
1646 [28d]-{Cub} | [102] | GPC 1 -14M | 35.77 | 14.11 | 0.92 | 36.52 | 9.45 | 0.3 | 0 | 1.08 | 0 | 0 | 0 | 0 |  | 0.32 |  |  |  |  | 390 | [5 empty] | 2.9 |  |  |  | 1032 | 675 | 1707 | 2.64 | 2.6 | 1.49 | 1.6 | 150 | 0.147 | 0.294 | 0.559 | 22.05 | 44.1 | 83.85 | 60 | 14 | 26.4 | 33.6 | 0 | 0 | 110.25 |  | 24 | 3 | 23 | 150 |  |  | 45.57 | 28 | Cubic
1646 [7d]-{Cub} | [102] | GPC 1 -14M | 35.77 | 14.11 | 0.92 | 36.52 | 9.45 | 0.3 | 0 | 1.08 | 0 | 0 | 0 | 0 |  | 0.32 |  |  |  |  | 390 | [5 empty] | 2.9 |  |  |  | 1032 | 675 | 1707 | 2.64 | 2.6 | 1.49 | 1.6 | 150 | 0.147 | 0.294 | 0.559 | 22.05 | 44.1 | 83.85 | 60 | 14 | 26.4 | 33.6 | 0 | 0 | 110.25 |  | 24 | 3 | 23 | 150 |  |  | 33.33 | 7 | Cubic
1647 [7d]-{Cub} | [102] | GPC 2 -14M | 40.716 | 13.044 | 2.562 | 31.74 | 7.806 | 0.37 | 0 | 1.114 | 0 | 0 | 0 | 0 |  | 0.354 |  |  |  |  | 312 |  |  | 78 |  |  | 2.9 |  |  |  | 1032 | 675 | 1707 | 2.64 | 2.6 | 1.49 | 1.6 | 150 | 0.147 | 0.294 | 0.559 | 22.05 | 44.1 | 83.85 | 60 | 14 | 26.4 | 33.6 | 0 | 0 | 110.25 |  | 24 | 3 | 23 | 150 |  |  | 28.79 | 7 | Cubic
1647 [28d]-{Cub} | [102] | GPC 2 -14M | 40.716 | 13.044 | 2.562 | 31.74 | 7.806 | 0.37 | 0 | 1.114 | 0 | 0 | 0 | 0 |  | 0.354 |  |  |  |  | 312 |  |  | 78 |  |  | 2.9 |  |  |  | 1032 | 675 | 1707 | 2.64 | 2.6 | 1.49 | 1.6 | 150 | 0.147 | 0.294 | 0.559 | 22.05 | 44.1 | 83.85 | 60 | 14 | 26.4 | 33.6 | 0 | 0 | 110.25 |  | 24 | 3 | 23 | 150 |  |  | 42.81 | 28 | Cubic
1648 [7d]-{Cub} | [102] | GPC 3 -14M | 45.662 | 11.978 | 4.204 | 26.96 | 6.162 | 0.44 | 0 | 1.148 | 0 | 0 | 0 | 0 |  | 0.388 |  |  |  |  | 234 |  |  | 156 |  |  | 2.9 |  |  |  | 1032 | 675 | 1707 | 2.64 | 2.6 | 1.49 | 1.6 | 150 | 0.147 | 0.294 | 0.559 | 22.05 | 44.1 | 83.85 | 60 | 14 | 26.4 | 33.6 | 0 | 0 | 110.25 |  | 24 | 3 | 23 | 150 |  |  | 24.35 | 7 | Cubic
1648 [28d]-{Cub} | [102] | GPC 3 -14M | 45.662 | 11.978 | 4.204 | 26.96 | 6.162 | 0.44 | 0 | 1.148 | 0 | 0 | 0 | 0 |  | 0.388 |  |  |  |  | 234 |  |  | 156 |  |  | 2.9 |  |  |  | 1032 | 675 | 1707 | 2.64 | 2.6 | 1.49 | 1.6 | 150 | 0.147 | 0.294 | 0.559 | 22.05 | 44.1 | 83.85 | 60 | 14 | 26.4 | 33.6 | 0 | 0 | 110.25 |  | 24 | 3 | 23 | 150 |  |  | 38.4 | 28 | Cubic
1649 [28d]-{Cub} | [102] | GPC 4 -14M | 50.608 | 10.912 | 5.846 | 22.18 | 4.518 | 0.51 | 0 | 1.182 | 0 | 0 | 0 | 0 |  | 0.422 |  |  |  |  | 156 |  |  | 234 |  |  | 2.9 |  |  |  | 1032 | 675 | 1707 | 2.64 | 2.6 | 1.49 | 1.6 | 150 | 0.147 | 0.294 | 0.559 | 22.05 | 44.1 | 83.85 | 60 | 14 | 26.4 | 33.6 | 0 | 0 | 110.25 |  | 24 | 3 | 23 | 150 |  |  | 33.55 | 28 | Cubic
1649 [7d]-{Cub} | [102] | GPC 4 -14M | 50.608 | 10.912 | 5.846 | 22.18 | 4.518 | 0.51 | 0 | 1.182 | 0 | 0 | 0 | 0 |  | 0.422 |  |  |  |  | 156 |  |  | 234 |  |  | 2.9 |  |  |  | 1032 | 675 | 1707 | 2.64 | 2.6 | 1.49 | 1.6 | 150 | 0.147 | 0.294 | 0.559 | 22.05 | 44.1 | 83.85 | 60 | 14 | 26.4 | 33.6 | 0 | 0 | 110.25 |  | 24 | 3 | 23 | 150 |  |  | 21.04 | 7 | Cubic
1650 [28d]-{Cub} | [102] | GPC 5 -14M | 55.554 | 9.846 | 7.488 | 17.4 | 2.874 | 0.58 | 0 | 1.216 | 0 | 0 | 0 | 0 |  | 0.456 |  |  |  |  | 78 |  |  | 312 |  |  | 2.9 |  |  |  | 1032 | 675 | 1707 | 2.64 | 2.6 | 1.49 | 1.6 | 150 | 0.147 | 0.294 | 0.559 | 22.05 | 44.1 | 83.85 | 60 | 14 | 26.4 | 33.6 | 0 | 0 | 110.25 |  | 24 | 3 | 23 | 150 |  |  | 27.11 | 28 | Cubic
1650 [7d]-{Cub} | [102] | GPC 5 -14M | 55.554 | 9.846 | 7.488 | 17.4 | 2.874 | 0.58 | 0 | 1.216 | 0 | 0 | 0 | 0 |  | 0.456 |  |  |  |  | 78 |  |  | 312 |  |  | 2.9 |  |  |  | 1032 | 675 | 1707 | 2.64 | 2.6 | 1.49 | 1.6 | 150 | 0.147 | 0.294 | 0.559 | 22.05 | 44.1 | 83.85 | 60 | 14 | 26.4 | 33.6 | 0 | 0 | 110.25 |  | 24 | 3 | 23 | 150 |  |  | 18.39 | 7 | Cubic
1651 [7d]-{Cub} | [102] | GPC 6 -14M | 60.5 | 8.78 | 9.13 | 12.62 | 1.23 | 0.65 | 0 | 1.25 | 0 | 0 | 0 | 0 |  | 0.49 | [7 empty] | 390 |  |  | 2.9 |  |  |  | 1032 | 675 | 1707 | 2.64 | 2.6 | 1.49 | 1.6 | 150 | 0.147 | 0.294 | 0.559 | 22.05 | 44.1 | 83.85 | 60 | 14 | 26.4 | 33.6 | 0 | 0 | 110.25 |  | 24 | 3 | 23 | 150 |  |  | 14.03 | 7 | Cubic
1651 [28d]-{Cub} | [102] | GPC 6 -14M | 60.5 | 8.78 | 9.13 | 12.62 | 1.23 | 0.65 | 0 | 1.25 | 0 | 0 | 0 | 0 |  | 0.49 | [7 empty] | 390 |  |  | 2.9 |  |  |  | 1032 | 675 | 1707 | 2.64 | 2.6 | 1.49 | 1.6 | 150 | 0.147 | 0.294 | 0.559 | 22.05 | 44.1 | 83.85 | 60 | 14 | 26.4 | 33.6 | 0 | 0 | 110.25 |  | 24 | 3 | 23 | 150 |  |  | 23.68 | 28 | Cubic
1652 [7d]-{Cub} | [102] | GPC 1 -16M | 35.77 | 14.11 | 0.92 | 36.52 | 9.45 | 0.3 | 0 | 1.08 | 0 | 0 | 0 | 0 |  | 0.32 |  |  |  |  | 390 | [5 empty] | 2.9 |  |  |  | 1032 | 675 | 1707 | 2.64 | 2.6 | 1.49 | 1.6 | 150 | 0.147 | 0.294 | 0.559 | 22.05 | 44.1 | 83.85 | 60 | 16 | 21.6 | 38.4 | 0 | 0 | 105.45 |  | 24 | 3 | 23 | 150 |  |  | 29.99 | 7 | Cubic
1652 [28d]-{Cub} | [102] | GPC 1 -16M | 35.77 | 14.11 | 0.92 | 36.52 | 9.45 | 0.3 | 0 | 1.08 | 0 | 0 | 0 | 0 |  | 0.32 |  |  |  |  | 390 | [5 empty] | 2.9 |  |  |  | 1032 | 675 | 1707 | 2.64 | 2.6 | 1.49 | 1.6 | 150 | 0.147 | 0.294 | 0.559 | 22.05 | 44.1 | 83.85 | 60 | 16 | 21.6 | 38.4 | 0 | 0 | 105.45 |  | 24 | 3 | 23 | 150 |  |  | 42.49 | 28 | Cubic
1653 [7d]-{Cub} | [102] | GPC 2 -16M | 40.716 | 13.044 | 2.562 | 31.74 | 7.806 | 0.37 | 0 | 1.114 | 0 | 0 | 0 | 0 |  | 0.354 |  |  |  |  | 312 |  |  | 78 |  |  | 2.9 |  |  |  | 1032 | 675 | 1707 | 2.64 | 2.6 | 1.49 | 1.6 | 150 | 0.147 | 0.294 | 0.559 | 22.05 | 44.1 | 83.85 | 60 | 16 | 21.6 | 38.4 | 0 | 0 | 105.45 |  | 24 | 3 | 23 | 150 |  |  | 25.57 | 7 | Cubic
1653 [28d]-{Cub} | [102] | GPC 2 -16M | 40.716 | 13.044 | 2.562 | 31.74 | 7.806 | 0.37 | 0 | 1.114 | 0 | 0 | 0 | 0 |  | 0.354 |  |  |  |  | 312 |  |  | 78 |  |  | 2.9 |  |  |  | 1032 | 675 | 1707 | 2.64 | 2.6 | 1.49 | 1.6 | 150 | 0.147 | 0.294 | 0.559 | 22.05 | 44.1 | 83.85 | 60 | 16 | 21.6 | 38.4 | 0 | 0 | 105.45 |  | 24 | 3 | 23 | 150 |  |  | 39.95 | 28 | Cubic
1654 [28d]-{Cub} | [102] | GPC 3 -16M | 45.662 | 11.978 | 4.204 | 26.96 | 6.162 | 0.44 | 0 | 1.148 | 0 | 0 | 0 | 0 |  | 0.388 |  |  |  |  | 234 |  |  | 156 |  |  | 2.9 |  |  |  | 1032 | 675 | 1707 | 2.64 | 2.6 | 1.49 | 1.6 | 150 | 0.147 | 0.294 | 0.559 | 22.05 | 44.1 | 83.85 | 60 | 16 | 21.6 | 38.4 | 0 | 0 | 105.45 |  | 24 | 3 | 23 | 150 |  |  | 36.11 | 28 | Cubic
1654 [7d]-{Cub} | [102] | GPC 3 -16M | 45.662 | 11.978 | 4.204 | 26.96 | 6.162 | 0.44 | 0 | 1.148 | 0 | 0 | 0 | 0 |  | 0.388 |  |  |  |  | 234 |  |  | 156 |  |  | 2.9 |  |  |  | 1032 | 675 | 1707 | 2.64 | 2.6 | 1.49 | 1.6 | 150 | 0.147 | 0.294 | 0.559 | 22.05 | 44.1 | 83.85 | 60 | 16 | 21.6 | 38.4 | 0 | 0 | 105.45 |  | 24 | 3 | 23 | 150 |  |  | 23.24 | 7 | Cubic
1655 [7d]-{Cub} | [102] | GPC 4 -16M | 50.608 | 10.912 | 5.846 | 22.18 | 4.518 | 0.51 | 0 | 1.182 | 0 | 0 | 0 | 0 |  | 0.422 |  |  |  |  | 156 |  |  | 234 |  |  | 2.9 |  |  |  | 1032 | 675 | 1707 | 2.64 | 2.6 | 1.49 | 1.6 | 150 | 0.147 | 0.294 | 0.559 | 22.05 | 44.1 | 83.85 | 60 | 16 | 21.6 | 38.4 | 0 | 0 | 105.45 |  | 24 | 3 | 23 | 150 |  |  | 18.13 | 7 | Cubic
1655 [28d]-{Cub} | [102] | GPC 4 -16M | 50.608 | 10.912 | 5.846 | 22.18 | 4.518 | 0.51 | 0 | 1.182 | 0 | 0 | 0 | 0 |  | 0.422 |  |  |  |  | 156 |  |  | 234 |  |  | 2.9 |  |  |  | 1032 | 675 | 1707 | 2.64 | 2.6 | 1.49 | 1.6 | 150 | 0.147 | 0.294 | 0.559 | 22.05 | 44.1 | 83.85 | 60 | 16 | 21.6 | 38.4 | 0 | 0 | 105.45 |  | 24 | 3 | 23 | 150 |  |  | 29.21 | 28 | Cubic
1656 [7d]-{Cub} | [102] | GPC 5 -16M | 55.554 | 9.846 | 7.488 | 17.4 | 2.874 | 0.58 | 0 | 1.216 | 0 | 0 | 0 | 0 |  | 0.456 |  |  |  |  | 78 |  |  | 312 |  |  | 2.9 |  |  |  | 1032 | 675 | 1707 | 2.64 | 2.6 | 1.49 | 1.6 | 150 | 0.147 | 0.294 | 0.559 | 22.05 | 44.1 | 83.85 | 60 | 16 | 21.6 | 38.4 | 0 | 0 | 105.45 |  | 24 | 3 | 23 | 150 |  |  | 14.22 | 7 | Cubic
1656 [28d]-{Cub} | [102] | GPC 5 -16M | 55.554 | 9.846 | 7.488 | 17.4 | 2.874 | 0.58 | 0 | 1.216 | 0 | 0 | 0 | 0 |  | 0.456 |  |  |  |  | 78 |  |  | 312 |  |  | 2.9 |  |  |  | 1032 | 675 | 1707 | 2.64 | 2.6 | 1.49 | 1.6 | 150 | 0.147 | 0.294 | 0.559 | 22.05 | 44.1 | 83.85 | 60 | 16 | 21.6 | 38.4 | 0 | 0 | 105.45 |  | 24 | 3 | 23 | 150 |  |  | 21.33 | 28 | Cubic
1657 [28d]-{Cub} | [102] | GPC 6 -16M | 60.5 | 8.78 | 9.13 | 12.62 | 1.23 | 0.65 | 0 | 1.25 | 0 | 0 | 0 | 0 |  | 0.49 | [7 empty] | 390 |  |  | 2.9 |  |  |  | 1032 | 675 | 1707 | 2.64 | 2.6 | 1.49 | 1.6 | 150 | 0.147 | 0.294 | 0.559 | 22.05 | 44.1 | 83.85 | 60 | 16 | 21.6 | 38.4 | 0 | 0 | 105.45 |  | 24 | 3 | 23 | 150 |  |  | 19.42 | 28 | Cubic
1657 [7d]-{Cub} | [102] | GPC 6 -16M | 60.5 | 8.78 | 9.13 | 12.62 | 1.23 | 0.65 | 0 | 1.25 | 0 | 0 | 0 | 0 |  | 0.49 | [7 empty] | 390 |  |  | 2.9 |  |  |  | 1032 | 675 | 1707 | 2.64 | 2.6 | 1.49 | 1.6 | 150 | 0.147 | 0.294 | 0.559 | 22.05 | 44.1 | 83.85 | 60 | 16 | 21.6 | 38.4 | 0 | 0 | 105.45 |  | 24 | 3 | 23 | 150 |  |  | 10.86 | 7 | Cubic
1658 [28d]-{Cyl} | [103] | 0.45AAS10M7mmLS | 31.32 | 13.96 | 15.64 | 25.79 | 2.94 | 2.83 | 2.93 | 3.29 | 0 | 0 | 0 | 0 |  | 1.3 |  | 2.65 |  | 523 | [5 empty] | 2.65 |  |  |  |  | 1124 | 459 | 1583 | 2.64 | 2.52 | 0 | 0 | 118 | 0.1167 | 0.2866 | 0.6 | 13.77 | 33.82 | 70.4106 | 118 | 10 | 70.8 | 47.2 | 0 | 5.2 | 144.3306 |  | 25 | 1 | 24 |  | 100 | 200 | 36.3636 | 28 | Cylindrical
1659 [28d]-{Cyl} | [103] | 0.45AAS10M10mmLS | 31.32 | 13.96 | 15.64 | 25.79 | 2.94 | 2.83 | 2.93 | 3.29 | 0 | 0 | 0 | 0 |  | 1.3 |  | 2.65 |  | 500 | [5 empty] | 2.65 |  |  |  |  | 1166 | 475 | 1641 | 2.64 | 2.52 | 0 | 0 | 113 | 0.1167 | 0.2866 | 0.6 | 13.19 | 32.39 | 67.4271 | 113 | 10 | 67.8 | 45.2 | 0 | 5 | 138.2271 |  | 25 | 1 | 24 |  | 100 | 200 | 33.0303 | 28 | Cylindrical
1660 [28d]-{Cyl} | [103] | 0.45AAS10M16mmLS | 31.32 | 13.96 | 15.64 | 25.79 | 2.94 | 2.83 | 2.93 | 3.29 | 0 | 0 | 0 | 0 |  | 1.3 |  | 2.65 |  | 478 | [5 empty] | 2.65 |  |  |  |  | 1211 | 490 | 1701 | 2.64 | 2.52 | 0 | 0 | 108 | 0.1167 | 0.2866 | 0.6 | 12.6 | 30.95 | 64.4436 | 108 | 10 | 64.8 | 43.2 | 0 | 4.8 | 132.1236 |  | 25 | 1 | 24 |  | 100 | 200 | 25.6061 | 28 | Cylindrical
1661 [28d]-{Cyl} | [103] | 0.50AAS10M7mmLS | 31.32 | 13.96 | 15.64 | 25.79 | 2.94 | 2.83 | 2.93 | 3.29 | 0 | 0 | 0 | 0 |  | 1.3 |  | 2.65 |  | 470 | [5 empty] | 2.65 |  |  |  |  | 1161 | 474 | 1635 | 2.64 | 2.52 | 0 | 0 | 118 | 0.1167 | 0.2866 | 0.6 | 13.77 | 33.82 | 70.4106 | 118 | 10 | 70.8 | 47.2 | 0 | 4.7 | 144.0306 |  | 25 | 1 | 24 |  | 100 | 200 | 32.1212 | 28 | Cylindrical
1662 [28d]-{Cyl} | [103] | 0.50AAS10M10mmLS | 31.32 | 13.96 | 15.64 | 25.79 | 2.94 | 2.83 | 2.93 | 3.29 | 0 | 0 | 0 | 0 |  | 1.3 |  | 2.65 |  | 450 | [5 empty] | 2.65 |  |  |  |  | 1201 | 489 | 1690 | 2.64 | 2.52 | 0 | 0 | 113 | 0.1167 | 0.2866 | 0.6 | 13.19 | 32.39 | 67.4271 | 113 | 10 | 67.8 | 45.2 | 0 | 4.5 | 137.9271 |  | 25 | 1 | 24 |  | 100 | 200 | 31.3636 | 28 | Cylindrical
1663 [28d]-{Cyl} | [103] | 0.50AAS10M16mmLS | 31.32 | 13.96 | 15.64 | 25.79 | 2.94 | 2.83 | 2.93 | 3.29 | 0 | 0 | 0 | 0 |  | 1.3 |  | 2.65 |  | 430 | [5 empty] | 2.65 |  |  |  |  | 1245 | 504 | 1749 | 2.64 | 2.52 | 0 | 0 | 108 | 0.1167 | 0.2866 | 0.6 | 12.6 | 30.95 | 64.4436 | 108 | 10 | 64.8 | 43.2 | 0 | 4.3 | 131.8236 |  | 25 | 1 | 24 |  | 100 | 200 | 26.9697 | 28 | Cylindrical
1664 [28d]-{Cyl} | [103] | 0.55AAS10M7mmLS | 31.32 | 13.96 | 15.64 | 25.79 | 2.94 | 2.83 | 2.93 | 3.29 | 0 | 0 | 0 | 0 |  | 1.3 |  | 2.65 |  | 428 | [5 empty] | 2.65 |  |  |  |  | 1191 | 487 | 1678 | 2.64 | 2.52 | 0 | 0 | 118 | 0.1167 | 0.2866 | 0.6 | 13.77 | 33.82 | 70.4106 | 118 | 10 | 70.8 | 47.2 | 0 | 4.3 | 143.7906 |  | 25 | 1 | 24 |  | 100 | 200 | 31.3636 | 28 | Cylindrical
1665 [28d]-{Cyl} | [103] | 0.55AAS10M10mmLS | 31.32 | 13.96 | 15.64 | 25.79 | 2.94 | 2.83 | 2.93 | 3.29 | 0 | 0 | 0 | 0 |  | 1.3 |  | 2.65 |  | 409 | [5 empty] | 2.65 |  |  |  |  | 1231 | 501 | 1732 | 2.64 | 2.52 | 0 | 0 | 113 | 0.1167 | 0.2866 | 0.6 | 13.19 | 32.39 | 67.4271 | 113 | 10 | 67.8 | 45.2 | 0 | 4.1 | 137.6871 |  | 25 | 1 | 24 |  | 100 | 200 | 29.697 | 28 | Cylindrical
1666 [28d]-{Cyl} | [103] | 0.55AAS10M6mmLS | 31.32 | 13.96 | 15.64 | 25.79 | 2.94 | 2.83 | 2.93 | 3.29 | 0 | 0 | 0 | 0 |  | 1.3 |  | 2.65 |  | 391 | [5 empty] | 2.65 |  |  |  |  | 1273 | 515 | 1788 | 2.64 | 2.52 | 0 | 0 | 108 | 0.1167 | 0.2866 | 0.6 | 12.6 | 30.95 | 64.4436 | 108 | 10 | 64.8 | 43.2 | 0 | 3.9 | 131.5836 |  | 25 | 1 | 24 |  | 100 | 200 | 27.5758 | 28 | Cylindrical
1667 [28d]-{Cyl} | [103] | 0.60AAS10M7mmLS | 31.32 | 13.96 | 15.64 | 25.79 | 2.94 | 2.83 | 2.93 | 3.29 | 0 | 0 | 0 | 0 |  | 1.3 |  | 2.65 |  | 392 | [5 empty] | 2.65 |  |  |  |  | 1216 | 497 | 1713 | 2.64 | 2.52 | 0 | 0 | 118 | 0.1167 | 0.2866 | 0.6 | 13.77 | 33.82 | 70.4106 | 118 | 10 | 70.8 | 47.2 | 0 | 3.9 | 143.5506 |  | 25 | 1 | 24 |  | 100 | 200 | 25 | 28 | Cylindrical
1668 [28d]-{Cyl} | [103] | 0.60AAS10M10mmLS | 31.32 | 13.96 | 15.64 | 25.79 | 2.94 | 2.83 | 2.93 | 3.29 | 0 | 0 | 0 | 0 |  | 1.3 |  | 2.65 |  | 375 | [5 empty] | 2.65 |  |  |  |  | 1255 | 511 | 1766 | 2.64 | 2.52 | 0 | 0 | 113 | 0.1167 | 0.2866 | 0.6 | 13.19 | 32.39 | 67.4271 | 113 | 10 | 67.8 | 45.2 | 0 | 3.8 | 137.5071 |  | 25 | 1 | 24 |  | 100 | 200 | 20.9091 | 28 | Cylindrical
1669 [28d]-{Cyl} | [103] | 0.60AAS10M16mmLS | 31.32 | 13.96 | 15.64 | 25.79 | 2.94 | 2.83 | 2.93 | 3.29 | 0 | 0 | 0 | 0 |  | 1.3 |  | 2.65 |  | 359 | [5 empty] | 2.65 |  |  |  |  | 1296 | 525 | 1821 | 2.64 | 2.52 | 0 | 0 | 108 | 0.1167 | 0.2866 | 0.6 | 12.6 | 30.95 | 64.4436 | 108 | 10 | 64.8 | 43.2 | 0 | 3.6 | 131.4036 |  | 25 | 1 | 24 |  | 100 | 200 | 20.1515 | 28 | Cylindrical
1670 [28d]-{Cyl} | [103] | 0.45AAS15M7mmLS | 31.32 | 13.96 | 15.64 | 25.79 | 2.94 | 2.83 | 2.93 | 3.29 | 0 | 0 | 0 | 0 |  | 1.3 |  | 2.65 |  | 523 | [5 empty] | 2.65 |  |  |  |  | 1126 | 460 | 1586 | 2.64 | 2.52 | 0 | 0 | 118 | 0.1167 | 0.2866 | 0.6 | 13.77 | 33.82 | 70.4106 | 118 | 15 | 47.2 | 70.8 | 0 | 5.2 | 120.7306 |  | 25 | 1 | 24 |  | 100 | 200 | 35.303 | 28 | Cylindrical
1671 [28d]-{Cyl} | [103] | 0.45AAS150M10mmLS | 31.32 | 13.96 | 15.64 | 25.79 | 2.94 | 2.83 | 2.93 | 3.29 | 0 | 0 | 0 | 0 |  | 1.3 |  | 2.65 |  | 500 | [5 empty] | 2.65 |  |  |  |  | 1168 | 475 | 1643 | 2.64 | 2.52 | 0 | 0 | 113 | 0.1167 | 0.2866 | 0.6 | 13.19 | 32.39 | 67.4271 | 113 | 15 | 45.2 | 67.8 | 0 | 5 | 115.6271 |  | 25 | 1 | 24 |  | 100 | 200 | 31.8182 | 28 | Cylindrical
1672 [28d]-{Cyl} | [103] | 0.45AAS15M16mmLS | 31.32 | 13.96 | 15.64 | 25.79 | 2.94 | 2.83 | 2.93 | 3.29 | 0 | 0 | 0 | 0 |  | 1.3 |  | 2.65 |  | 478 | [5 empty] | 2.65 |  |  |  |  | 1212 | 491 | 1703 | 2.64 | 2.52 | 0 | 0 | 108 | 0.1167 | 0.2866 | 0.6 | 12.6 | 30.95 | 64.4436 | 108 | 15 | 43.2 | 64.8 | 0 | 4.8 | 110.5236 |  | 25 | 1 | 24 |  | 100 | 200 | 30.6061 | 28 | Cylindrical
1673 [28d]-{Cyl} | [103] | 0.50AAS15M7mmLS | 31.32 | 13.96 | 15.64 | 25.79 | 2.94 | 2.83 | 2.93 | 3.29 | 0 | 0 | 0 | 0 |  | 1.3 |  | 2.65 |  | 470 | [5 empty] | 2.65 |  |  |  |  | 1163 | 475 | 1638 | 2.64 | 2.52 | 0 | 0 | 118 | 0.1167 | 0.2866 | 0.6 | 13.77 | 33.82 | 70.4106 | 118 | 15 | 47.2 | 70.8 | 0 | 4.7 | 120.4306 |  | 25 | 1 | 24 |  | 100 | 200 | 35.7576 | 28 | Cylindrical
1674 [28d]-{Cyl} | [103] | 0.50AAS15M10mmLS | 31.32 | 13.96 | 15.64 | 25.79 | 2.94 | 2.83 | 2.93 | 3.29 | 0 | 0 | 0 | 0 |  | 1.3 |  | 2.65 |  | 450 | [5 empty] | 2.65 |  |  |  |  | 1203 | 490 | 1693 | 2.64 | 2.52 | 0 | 0 | 113 | 0.1167 | 0.2866 | 0.6 | 13.19 | 32.39 | 67.4271 | 113 | 15 | 45.2 | 67.8 | 0 | 4.5 | 115.3271 |  | 25 | 1 | 24 |  | 100 | 200 | 34.3939 | 28 | Cylindrical
1675 [28d]-{Cyl} | [103] | 0.50AAS15M16mmLS | 31.32 | 13.96 | 15.64 | 25.79 | 2.94 | 2.83 | 2.93 | 3.29 | 0 | 0 | 0 | 0 |  | 1.3 |  | 2.65 |  | 430 | [5 empty] | 2.65 |  |  |  |  | 1246 | 505 | 1751 | 2.64 | 2.52 | 0 | 0 | 108 | 0.1167 | 0.2866 | 0.6 | 12.6 | 30.95 | 64.4436 | 108 | 15 | 43.2 | 64.8 | 0 | 4.3 | 110.2236 |  | 25 | 1 | 24 |  | 100 | 200 | 33.0303 | 28 | Cylindrical
1676 [28d]-{Cyl} | [103] | 0.55AASB15M7mmLS | 31.32 | 13.96 | 15.64 | 25.79 | 2.94 | 2.83 | 2.93 | 3.29 | 0 | 0 | 0 | 0 |  | 1.3 |  | 2.65 |  | 428 | [5 empty] | 2.65 |  |  |  |  | 1193 | 487 | 1680 | 2.64 | 2.52 | 0 | 0 | 118 | 0.1167 | 0.2866 | 0.6 | 13.77 | 33.82 | 70.4106 | 118 | 15 | 47.2 | 70.8 | 0 | 4.3 | 120.1906 |  | 25 | 1 | 24 |  | 100 | 200 | 32.2727 | 28 | Cylindrical
1677 [28d]-{Cyl} | [103] | 0.55AAS15M10mmLS | 31.32 | 13.96 | 15.64 | 25.79 | 2.94 | 2.83 | 2.93 | 3.29 | 0 | 0 | 0 | 0 |  | 1.3 |  | 2.65 |  | 409 | [5 empty] | 2.65 |  |  |  |  | 1232 | 502 | 1734 | 2.64 | 2.52 | 0 | 0 | 113 | 0.1167 | 0.2866 | 0.6 | 13.19 | 32.39 | 67.4271 | 113 | 15 | 45.2 | 67.8 | 0 | 4.1 | 115.0871 |  | 25 | 1 | 24 |  | 100 | 200 | 32.8788 | 28 | Cylindrical
1678 [28d]-{Cyl} | [103] | 0.55AAS15M16mmLS | 31.32 | 13.96 | 15.64 | 25.79 | 2.94 | 2.83 | 2.93 | 3.29 | 0 | 0 | 0 | 0 |  | 1.3 |  | 2.65 |  | 391 | [5 empty] | 2.65 |  |  |  |  | 1274 | 516 | 1790 | 2.64 | 2.52 | 0 | 0 | 108 | 0.1167 | 0.2866 | 0.6 | 12.6 | 30.95 | 64.4436 | 108 | 15 | 43.2 | 64.8 | 0 | 3.9 | 109.9836 |  | 25 | 1 | 24 |  | 100 | 200 | 32.1212 | 28 | Cylindrical
1679 [28d]-{Cyl} | [103] | 0.60AASB15M7mmLS | 31.32 | 13.96 | 15.64 | 25.79 | 2.94 | 2.83 | 2.93 | 3.29 | 0 | 0 | 0 | 0 |  | 1.3 |  | 2.65 |  | 392 | [5 empty] | 2.65 |  |  |  |  | 1218 | 498 | 1716 | 2.64 | 2.52 | 0 | 0 | 118 | 0.1167 | 0.2866 | 0.6 | 13.77 | 33.82 | 70.4106 | 118 | 15 | 47.2 | 70.8 | 0 | 3.9 | 119.9506 |  | 25 | 1 | 24 |  | 100 | 200 | 18.7879 | 28 | Cylindrical
1680 [28d]-{Cyl} | [103] | 0.60AAS15M10mmLS | 31.32 | 13.96 | 15.64 | 25.79 | 2.94 | 2.83 | 2.93 | 3.29 | 0 | 0 | 0 | 0 |  | 1.3 |  | 2.65 |  | 375 | [5 empty] | 2.65 |  |  |  |  | 1257 | 512 | 1769 | 2.64 | 2.52 | 0 | 0 | 113 | 0.1167 | 0.2866 | 0.6 | 13.19 | 32.39 | 67.4271 | 113 | 15 | 45.2 | 67.8 | 0 | 3.8 | 114.9071 |  | 25 | 1 | 24 |  | 100 | 200 | 19.0909 | 28 | Cylindrical
1681 [28d]-{Cyl} | [103] | 0.60AAS15M16mmLS | 31.32 | 13.96 | 15.64 | 25.79 | 2.94 | 2.83 | 2.93 | 3.29 | 0 | 0 | 0 | 0 |  | 1.3 |  | 2.65 |  | 359 | [5 empty] | 2.65 |  |  |  |  | 1298 | 525 | 1823 | 2.64 | 2.52 | 0 | 0 | 108 | 0.1167 | 0.2866 | 0.6 | 12.6 | 30.95 | 64.4436 | 108 | 15 | 43.2 | 64.8 | 0 | 3.6 | 109.8036 |  | 25 | 1 | 24 |  | 100 | 200 | 15.7576 | 28 | Cylindrical
1682 [28d]-{Cub} | [104] | 1 | 42.04 | 33.6 | 4 | 12.73 | 0 | 0 | 0 | 0 | 0 | 0 | 0 | 0 |  | 0 |  |  |  | 427 | [10 empty] | 1276.8 | 547 | 1823.8 | 2.713 | 2.66 | 0 | 0 | 106.75 | 0.147 | 0.294 | 0.559 | 15.69 | 31.38 | 59.67325 | 42.7 | 8 | 29.036 | 13.664 | 0 | 0 | 88.70925 | 1 | 40 | 0 | 24 | 150 |  |  | 33.86 | 28 | Cubic
1683 [28d]-{Cub} | [104] | 2 | 42.04 | 33.6 | 4 | 12.73 | 0 | 0 | 0 | 0 | 0 | 0 | 0 | 0 |  | 0 |  |  |  | 427 | [10 empty] | 1276.8 | 547 | 1823.8 | 2.713 | 2.66 | 0 | 0 | 106.75 | 0.147 | 0.294 | 0.559 | 15.69 | 31.38 | 59.67325 | 42.7 | 8 | 29.036 | 13.664 | 0 | 0 | 88.70925 | 1 | 60 | 0 | 24 | 150 |  |  | 35.2 | 28 | Cubic
1684 [28d]-{Cub} | [104] | 3 | 42.04 | 33.6 | 4 | 12.73 | 0 | 0 | 0 | 0 | 0 | 0 | 0 | 0 |  | 0 |  |  |  | 427 | [10 empty] | 1276.8 | 547 | 1823.8 | 2.713 | 2.66 | 0 | 0 | 106.75 | 0.147 | 0.294 | 0.559 | 15.69 | 31.38 | 59.67325 | 42.7 | 8 | 29.036 | 13.664 | 0 | 0 | 88.70925 | 1 | 80 | 0 | 24 | 150 |  |  | 38.17 | 28 | Cubic
1685 [28d]-{Cub} | [104] | 4 | 42.04 | 33.6 | 4 | 12.73 | 0 | 0 | 0 | 0 | 0 | 0 | 0 | 0 |  | 0 |  |  |  | 427 | [10 empty] | 1276.8 | 547 | 1823.8 | 2.713 | 2.66 | 0 | 0 | 106.75 | 0.147 | 0.294 | 0.559 | 15.69 | 31.38 | 59.67325 | 42.7 | 8 | 29.036 | 13.664 | 0 | 0 | 88.70925 | 1 | 100 | 0 | 24 | 150 |  |  | 38.88 | 28 | Cubic
1686 [28d]-{Cub} | [104] | 5 | 42.04 | 33.6 | 4 | 12.73 | 0 | 0 | 0 | 0 | 0 | 0 | 0 | 0 |  | 0 |  |  |  | 427 | [10 empty] | 1276.8 | 547 | 1823.8 | 2.713 | 2.66 | 0 | 0 | 106.75 | 0.147 | 0.294 | 0.559 | 15.69 | 31.38 | 59.67325 | 42.7 | 10 | 25.62 | 17.08 | 0 | 0 | 85.29325 | 1 | 40 | 0 | 24 | 150 |  |  | 37.63 | 28 | Cubic
1687 [28d]-{Cub} | [104] | 6 | 42.04 | 33.6 | 4 | 12.73 | 0 | 0 | 0 | 0 | 0 | 0 | 0 | 0 |  | 0 |  |  |  | 427 | [10 empty] | 1276.8 | 547 | 1823.8 | 2.713 | 2.66 | 0 | 0 | 106.75 | 0.147 | 0.294 | 0.559 | 15.69 | 31.38 | 59.67325 | 42.7 | 10 | 25.62 | 17.08 | 0 | 0 | 85.29325 | 1 | 60 | 0 | 24 | 150 |  |  | 39.21 | 28 | Cubic
1688 [28d]-{Cub} | [104] | 7 | 42.04 | 33.6 | 4 | 12.73 | 0 | 0 | 0 | 0 | 0 | 0 | 0 | 0 |  | 0 |  |  |  | 427 | [10 empty] | 1276.8 | 547 | 1823.8 | 2.713 | 2.66 | 0 | 0 | 106.75 | 0.147 | 0.294 | 0.559 | 15.69 | 31.38 | 59.67325 | 42.7 | 10 | 25.62 | 17.08 | 0 | 0 | 85.29325 | 1 | 80 | 0 | 24 | 150 |  |  | 42.11 | 28 | Cubic
1689 [28d]-{Cub} | [104] | 8 | 42.04 | 33.6 | 4 | 12.73 | 0 | 0 | 0 | 0 | 0 | 0 | 0 | 0 |  | 0 |  |  |  | 427 | [10 empty] | 1276.8 | 547 | 1823.8 | 2.713 | 2.66 | 0 | 0 | 106.75 | 0.147 | 0.294 | 0.559 | 15.69 | 31.38 | 59.67325 | 42.7 | 10 | 25.62 | 17.08 | 0 | 0 | 85.29325 | 1 | 100 | 0 | 24 | 150 |  |  | 43.5 | 28 | Cubic
1690 [28d]-{Cub} | [104] | 9 | 42.04 | 33.6 | 4 | 12.73 | 0 | 0 | 0 | 0 | 0 | 0 | 0 | 0 |  | 0 |  |  |  | 427 | [10 empty] | 1276.8 | 547 | 1823.8 | 2.713 | 2.66 | 0 | 0 | 106.75 | 0.147 | 0.294 | 0.559 | 15.69 | 31.38 | 59.67325 | 42.7 | 12 | 22.204 | 20.496 | 0 | 0 | 81.87725 | 1 | 40 | 0 | 24 | 150 |  |  | 40.33 | 28 | Cubic
1691 [28d]-{Cub} | [104] | 10 | 42.04 | 33.6 | 4 | 12.73 | 0 | 0 | 0 | 0 | 0 | 0 | 0 | 0 |  | 0 |  |  |  | 427 | [10 empty] | 1276.8 | 547 | 1823.8 | 2.713 | 2.66 | 0 | 0 | 106.75 | 0.147 | 0.294 | 0.559 | 15.69 | 31.38 | 59.67325 | 42.7 | 12 | 22.204 | 20.496 | 0 | 0 | 81.87725 | 1 | 60 | 0 | 24 | 150 |  |  | 41.82 | 28 | Cubic
1692 [28d]-{Cub} | [104] | 11 | 42.04 | 33.6 | 4 | 12.73 | 0 | 0 | 0 | 0 | 0 | 0 | 0 | 0 |  | 0 |  |  |  | 427 | [10 empty] | 1276.8 | 547 | 1823.8 | 2.713 | 2.66 | 0 | 0 | 106.75 | 0.147 | 0.294 | 0.559 | 15.69 | 31.38 | 59.67325 | 42.7 | 12 | 22.204 | 20.496 | 0 | 0 | 81.87725 | 1 | 80 | 0 | 24 | 150 |  |  | 44.47 | 28 | Cubic
1693 [28d]-{Cub} | [104] | 12 | 42.04 | 33.6 | 4 | 12.73 | 0 | 0 | 0 | 0 | 0 | 0 | 0 | 0 |  | 0 |  |  |  | 427 | [10 empty] | 1276.8 | 547 | 1823.8 | 2.713 | 2.66 | 0 | 0 | 106.75 | 0.147 | 0.294 | 0.559 | 15.69 | 31.38 | 59.67325 | 42.7 | 12 | 22.204 | 20.496 | 0 | 0 | 81.87725 | 1 | 100 | 0 | 24 | 150 |  |  | 44.89 | 28 | Cubic
1694 [28d]-{Cub} | [104] | 13 | 42.04 | 33.6 | 4 | 12.73 | 0 | 0 | 0 | 0 | 0 | 0 | 0 | 0 |  | 0 |  |  |  | 427 | [10 empty] | 1276.8 | 547 | 1823.8 | 2.713 | 2.66 | 0 | 0 | 106.75 | 0.147 | 0.294 | 0.559 | 15.69 | 31.38 | 59.67325 | 42.7 | 14 | 18.788 | 23.912 | 0 | 0 | 78.46125 | 1 | 40 | 0 | 24 | 150 |  |  | 42.57 | 28 | Cubic
1695 [28d]-{Cub} | [104] | 14 | 42.04 | 33.6 | 4 | 12.73 | 0 | 0 | 0 | 0 | 0 | 0 | 0 | 0 |  | 0 |  |  |  | 427 | [10 empty] | 1276.8 | 547 | 1823.8 | 2.713 | 2.66 | 0 | 0 | 106.75 | 0.147 | 0.294 | 0.559 | 15.69 | 31.38 | 59.67325 | 42.7 | 14 | 18.788 | 23.912 | 0 | 0 | 78.46125 | 1 | 60 | 0 | 24 | 150 |  |  | 43.54 | 28 | Cubic
1696 [28d]-{Cub} | [104] | 15 | 42.04 | 33.6 | 4 | 12.73 | 0 | 0 | 0 | 0 | 0 | 0 | 0 | 0 |  | 0 |  |  |  | 427 | [10 empty] | 1276.8 | 547 | 1823.8 | 2.713 | 2.66 | 0 | 0 | 106.75 | 0.147 | 0.294 | 0.559 | 15.69 | 31.38 | 59.67325 | 42.7 | 14 | 18.788 | 23.912 | 0 | 0 | 78.46125 | 1 | 80 | 0 | 24 | 150 |  |  | 46.23 | 28 | Cubic
1697 [28d]-{Cub} | [104] | 16 | 42.04 | 33.6 | 4 | 12.73 | 0 | 0 | 0 | 0 | 0 | 0 | 0 | 0 |  | 0 |  |  |  | 427 | [10 empty] | 1276.8 | 547 | 1823.8 | 2.713 | 2.66 | 0 | 0 | 106.75 | 0.147 | 0.294 | 0.559 | 15.69 | 31.38 | 59.67325 | 42.7 | 14 | 18.788 | 23.912 | 0 | 0 | 78.46125 | 1 | 100 | 0 | 24 | 150 |  |  | 46.86 | 28 | Cubic
1698 [28d]-{Cub} | [104] | 17 | 42.04 | 33.6 | 4 | 12.73 | 0 | 0 | 0 | 0 | 0 | 0 | 0 | 0 |  | 0 |  |  |  | 427 | [10 empty] | 1276.8 | 547 | 1823.8 | 2.713 | 2.66 | 0 | 0 | 106.75 | 0.147 | 0.294 | 0.559 | 15.69 | 31.38 | 59.67325 | 42.7 | 16 | 15.372 | 27.328 | 0 | 0 | 75.04525 | 1 | 40 | 0 | 24 | 150 |  |  | 40.73 | 28 | Cubic
1699 [28d]-{Cub} | [104] | 18 | 42.04 | 33.6 | 4 | 12.73 | 0 | 0 | 0 | 0 | 0 | 0 | 0 | 0 |  | 0 |  |  |  | 427 | [10 empty] | 1276.8 | 547 | 1823.8 | 2.713 | 2.66 | 0 | 0 | 106.75 | 0.147 | 0.294 | 0.559 | 15.69 | 31.38 | 59.67325 | 42.7 | 16 | 15.372 | 27.328 | 0 | 0 | 75.04525 | 1 | 60 | 0 | 24 | 150 |  |  | 41.93 | 28 | Cubic
1700 [28d]-{Cub} | [104] | 19 | 42.04 | 33.6 | 4 | 12.73 | 0 | 0 | 0 | 0 | 0 | 0 | 0 | 0 |  | 0 |  |  |  | 427 | [10 empty] | 1276.8 | 547 | 1823.8 | 2.713 | 2.66 | 0 | 0 | 106.75 | 0.147 | 0.294 | 0.559 | 15.69 | 31.38 | 59.67325 | 42.7 | 16 | 15.372 | 27.328 | 0 | 0 | 75.04525 | 1 | 80 | 0 | 24 | 150 |  |  | 44.67 | 28 | Cubic
1701 [28d]-{Cub} | [104] | 20 | 42.04 | 33.6 | 4 | 12.73 | 0 | 0 | 0 | 0 | 0 | 0 | 0 | 0 |  | 0 |  |  |  | 427 | [10 empty] | 1276.8 | 547 | 1823.8 | 2.713 | 2.66 | 0 | 0 | 106.75 | 0.147 | 0.294 | 0.559 | 15.69 | 31.38 | 59.67325 | 42.7 | 16 | 15.372 | 27.328 | 0 | 0 | 75.04525 | 1 | 100 | 0 | 24 | 150 |  |  | 45.37 | 28 | Cubic
1702 [28d]-{Cub} | [104] | 21 | 42.04 | 33.6 | 4 | 12.73 | 0 | 0 | 0 | 0 | 0 | 0 | 0 | 0 |  | 0 |  |  |  | 427 | [10 empty] | 1276.8 | 547 | 1823.8 | 2.713 | 2.66 | 0 | 0 | 76.25 | 0.147 | 0.294 | 0.559 | 11.21 | 22.42 | 42.62375 | 30.5 | 14 | 13.42 | 17.08 | 0 | 0 | 56.04375 | 1 | 80 | 0 | 24 | 150 |  |  | 42.37 | 28 | Cubic
1703 [28d]-{Cub} | [104] | 22 | 42.04 | 33.6 | 4 | 12.73 | 0 | 0 | 0 | 0 | 0 | 0 | 0 | 0 |  | 0 |  |  |  | 427 | [10 empty] | 1276.8 | 547 | 1823.8 | 2.713 | 2.66 | 0 | 0 | 91.5 | 0.147 | 0.294 | 0.559 | 13.45 | 26.9 | 51.1485 | 36.6 | 14 | 16.104 | 20.496 | 0 | 0 | 67.2525 | 1 | 80 | 0 | 24 | 150 |  |  | 44.67 | 28 | Cubic
1704 [28d]-{Cub} | [104] | 23 | 42.04 | 33.6 | 4 | 12.73 | 0 | 0 | 0 | 0 | 0 | 0 | 0 | 0 |  | 0 |  |  |  | 427 | [10 empty] | 1276.8 | 547 | 1823.8 | 2.713 | 2.66 | 0 | 0 | 122 | 0.147 | 0.294 | 0.559 | 17.93 | 35.87 | 68.198 | 48.8 | 14 | 21.472 | 27.328 | 0 | 0 | 89.67 | 1 | 80 | 0 | 24 | 150 |  |  | 46.16 | 28 | Cubic
1705 [28d]-{Cub} | [104] | 24 | 42.04 | 33.6 | 4 | 12.73 | 0 | 0 | 0 | 0 | 0 | 0 | 0 | 0 |  | 0 |  |  |  | 427 | [10 empty] | 1276.8 | 547 | 1823.8 | 2.713 | 2.66 | 0 | 0 | 137.25 | 0.147 | 0.294 | 0.559 | 20.18 | 40.35 | 76.72275 | 54.9 | 14 | 24.156 | 30.744 | 0 | 0 | 100.87875 | 1 | 80 | 0 | 24 | 150 |  |  | 45.87 | 28 | Cubic
1706 [28d]-{Cub} | [104] | 25 | 42.04 | 33.6 | 4 | 12.73 | 0 | 0 | 0 | 0 | 0 | 0 | 0 | 0 |  | 0 |  |  |  | 427 | [10 empty] | 1276.8 | 547 | 1823.8 | 2.713 | 2.66 | 0 | 0 | 114.9615385 | 0.147 | 0.294 | 0.559 | 16.9 | 33.8 | 64.2635 | 34.48846154 | 14 | 15.17492308 | 19.31353846 | 0 | 0 | 79.43842308 | 1 | 80 | 0 | 24 | 150 |  |  | 45.65 | 28 | Cubic
1707 [28d]-{Cub} | [104] | 26 | 42.04 | 33.6 | 4 | 12.73 | 0 | 0 | 0 | 0 | 0 | 0 | 0 | 0 |  | 0 |  |  |  | 427 | [10 empty] | 1276.8 | 547 | 1823.8 | 2.713 | 2.66 | 0 | 0 | 110.7037037 | 0.147 | 0.294 | 0.559 | 16.27 | 32.55 | 61.88337037 | 38.7462963 | 14 | 17.04837037 | 21.69792593 | 0 | 0 | 78.93174074 | 1 | 80 | 0 | 24 | 150 |  |  | 46.16 | 28 | Cubic
1708 [28d]-{Cub} | [104] | 27 | 42.04 | 33.6 | 4 | 12.73 | 0 | 0 | 0 | 0 | 0 | 0 | 0 | 0 |  | 0 |  |  |  | 427 | [10 empty] | 1276.8 | 547 | 1823.8 | 2.713 | 2.66 | 0 | 0 | 103.0689655 | 0.147 | 0.294 | 0.559 | 15.15 | 30.3 | 57.61555172 | 46.38103448 | 14 | 20.40765517 | 25.97337931 | 0 | 0 | 78.0232069 | 1 | 80 | 0 | 24 | 150 |  |  | 45.57 | 28 | Cubic
1709 [28d]-{Cub} | [104] | 28 | 42.04 | 33.6 | 4 | 12.73 | 0 | 0 | 0 | 0 | 0 | 0 | 0 | 0 |  | 0 |  |  |  | 427 | [10 empty] | 1276.8 | 547 | 1823.8 | 2.713 | 2.66 | 0 | 0 | 99.63333333 | 0.147 | 0.294 | 0.559 | 14.65 | 29.29 | 55.69503333 | 49.81666667 | 14 | 21.91933333 | 27.89733333 | 0 | 0 | 77.61436667 | 1 | 80 | 0 | 24 | 150 |  |  | 43.89 | 28 | Cubic
1710 [28d]-{Cub} | [104] | pre 1 | 42.04 | 33.6 | 4 | 12.73 | 0 | 0 | 0 | 0 | 0 | 0 | 0 | 0 |  | 0 |  |  |  | 427 | [10 empty] | 1276.8 | 547 | 1823.8 | 2.713 | 2.66 | 0 | 0 | 106.75 | 0.147 | 0.294 | 0.559 | 15.69 | 31.38 | 59.67325 | 42.7 | 14 | 18.788 | 23.912 | 0 | 0 | 78.46125 | 1 | 60 | 1 | 24 | 150 |  |  | 46.86 | 28 | Cubic
1711 [28d]-{Cub} | [104] | pre 2 | 42.04 | 33.6 | 4 | 12.73 | 0 | 0 | 0 | 0 | 0 | 0 | 0 | 0 |  | 0 |  |  |  | 427 | [10 empty] | 1276.8 | 547 | 1823.8 | 2.713 | 2.66 | 0 | 0 | 106.75 | 0.147 | 0.294 | 0.559 | 15.69 | 31.38 | 59.67325 | 42.7 | 14 | 18.788 | 23.912 | 0 | 0 | 78.46125 | 1 | 60 | 2 | 24 | 150 |  |  | 47.58 | 28 | Cubic
1712 [28d]-{Cub} | [104] | pre 3 | 42.04 | 33.6 | 4 | 12.73 | 0 | 0 | 0 | 0 | 0 | 0 | 0 | 0 |  | 0 |  |  |  | 427 | [10 empty] | 1276.8 | 547 | 1823.8 | 2.713 | 2.66 | 0 | 0 | 106.75 | 0.147 | 0.294 | 0.559 | 15.69 | 31.38 | 59.67325 | 42.7 | 14 | 18.788 | 23.912 | 0 | 0 | 78.46125 | 1 | 60 | 3 | 24 | 150 |  |  | 47.92 | 28 | Cubic
1713 [28d]-{Cub} | [105] | Mix 1 | 54.234 | 24.65 | 3.385 | 11.063 | 0 | 0.319 | 0.71 | 0 | 0 | 0 | 0 | 0 |  | 0.456 |  |  |  | 350 | 150 |  |  |  |  | 2.1 | 2.93 |  |  |  | 1007 | 628 | 1635 | 2.7 | 2.63 | 14115 | 1.4 | 120 | 0.1 | 0.275 | 0.625 | 12 | 33 | 75 | 80 | 14 | 35.2 | 44.8 | 122 | 7.5 | 236.7 |  | 24 |  | 24 | 100 |  |  | 66.23 | 28 | Cubic
1713 [56d]-{Cub} | [105] | Mix 1 | 54.234 | 24.65 | 3.385 | 11.063 | 0 | 0.319 | 0.71 | 0 | 0 | 0 | 0 | 0 |  | 0.456 |  |  |  | 350 | 150 |  |  |  |  | 2.1 | 2.93 |  |  |  | 1007 | 628 | 1635 | 2.7 | 2.63 | 14115 | 1.4 | 120 | 0.1 | 0.275 | 0.625 | 12 | 33 | 75 | 80 | 14 | 35.2 | 44.8 | 122 | 7.5 | 236.7 |  | 24 |  | 24 | 100 |  |  | 67.82 | 56 | Cubic
1714 [28d]-{Cub} | [105] | Mix 2 | 54.234 | 24.65 | 3.385 | 11.063 | 0 | 0.319 | 0.71 | 0 | 0 | 0 | 0 | 0 |  | 0.456 |  |  |  | 280 | 120 |  |  |  |  | 2.1 | 2.93 |  |  |  | 1091 | 680 | 1771 | 2.7 | 2.63 | 14115 | 1.4 | 120 | 0.1 | 0.275 | 0.625 | 12 | 33 | 75 | 80 | 14 | 35.2 | 44.8 | 122 | 4.8 | 235.08 |  | 24 |  | 24 | 100 |  |  | 56.42 | 28 | Cubic
1714 [56d]-{Cub} | [105] | Mix 2 | 54.234 | 24.65 | 3.385 | 11.063 | 0 | 0.319 | 0.71 | 0 | 0 | 0 | 0 | 0 |  | 0.456 |  |  |  | 280 | 120 |  |  |  |  | 2.1 | 2.93 |  |  |  | 1091 | 680 | 1771 | 2.7 | 2.63 | 14115 | 1.4 | 120 | 0.1 | 0.275 | 0.625 | 12 | 33 | 75 | 80 | 14 | 35.2 | 44.8 | 122 | 4.8 | 235.08 |  | 24 |  | 24 | 100 |  |  | 58.4 | 56 | Cubic
1715 [28d]-{Cub} | [105] | Mix 3 | 54.234 | 24.65 | 3.385 | 11.063 | 0 | 0.319 | 0.71 | 0 | 0 | 0 | 0 | 0 |  | 0.456 |  |  |  | 233 | 100 |  |  |  |  | 2.1 | 2.93 |  |  |  | 1129 | 704 | 1833 | 2.7 | 2.63 | 14115 | 1.4 | 120 | 0.1 | 0.275 | 0.625 | 12 | 33 | 75 | 80 | 14 | 35.2 | 44.8 | 122 | 2.5 | 233.7 |  | 24 |  | 24 | 100 |  |  | 49.58 | 28 | Cubic
1715 [56d]-{Cub} | [105] | Mix 3 | 54.234 | 24.65 | 3.385 | 11.063 | 0 | 0.319 | 0.71 | 0 | 0 | 0 | 0 | 0 |  | 0.456 |  |  |  | 233 | 100 |  |  |  |  | 2.1 | 2.93 |  |  |  | 1129 | 704 | 1833 | 2.7 | 2.63 | 14115 | 1.4 | 120 | 0.1 | 0.275 | 0.625 | 12 | 33 | 75 | 80 | 14 | 35.2 | 44.8 | 122 | 2.5 | 233.7 |  | 24 |  | 24 | 100 |  |  | 51.66 | 56 | Cubic
1716 [28d]-{Cub} | [105] | Mix 4 | 54.234 | 24.65 | 3.385 | 11.063 | 0 | 0.319 | 0.71 | 0 | 0 | 0 | 0 | 0 |  | 0.456 |  |  |  | 200 | 85 |  |  |  |  | 2.1 | 2.93 |  |  |  | 1163 | 726 | 1889 | 2.7 | 2.63 | 14115 | 1.4 | 120 | 0.1 | 0.275 | 0.625 | 12 | 33 | 75 | 80 | 14 | 35.2 | 44.8 | 122 | 0 | 232.2 |  | 24 |  | 24 | 100 |  |  | 39.6 | 28 | Cubic
1716 [56d]-{Cub} | [105] | Mix 4 | 54.234 | 24.65 | 3.385 | 11.063 | 0 | 0.319 | 0.71 | 0 | 0 | 0 | 0 | 0 |  | 0.456 |  |  |  | 200 | 85 |  |  |  |  | 2.1 | 2.93 |  |  |  | 1163 | 726 | 1889 | 2.7 | 2.63 | 14115 | 1.4 | 120 | 0.1 | 0.275 | 0.625 | 12 | 33 | 75 | 80 | 14 | 35.2 | 44.8 | 122 | 0 | 232.2 |  | 24 |  | 24 | 100 |  |  | 41.65 | 56 | Cubic
1717 [56d]-{Cub} | [105] | Mix 5 | 54.234 | 24.65 | 3.385 | 11.063 | 0 | 0.319 | 0.71 | 0 | 0 | 0 | 0 | 0 |  | 0.456 |  |  |  | 175 | 75 |  |  |  |  | 2.1 | 2.93 |  |  |  | 1190 | 742 | 1932 | 2.7 | 2.63 | 14115 | 1.4 | 120 | 0.1 | 0.275 | 0.625 | 12 | 33 | 75 | 80 | 14 | 35.2 | 44.8 | 122 | 0 | 232.2 |  | 24 |  | 24 | 100 |  |  | 34.82 | 56 | Cubic
1717 [28d]-{Cub} | [105] | Mix 5 | 54.234 | 24.65 | 3.385 | 11.063 | 0 | 0.319 | 0.71 | 0 | 0 | 0 | 0 | 0 |  | 0.456 |  |  |  | 175 | 75 |  |  |  |  | 2.1 | 2.93 |  |  |  | 1190 | 742 | 1932 | 2.7 | 2.63 | 14115 | 1.4 | 120 | 0.1 | 0.275 | 0.625 | 12 | 33 | 75 | 80 | 14 | 35.2 | 44.8 | 122 | 0 | 232.2 |  | 24 |  | 24 | 100 |  |  | 32.73 | 28 | Cubic
1718 [56d]-{Cub} | [106] |  | 50.76 | 27.32 | 4.64 | 5.4 | 3.72 | 0.8 | 4.85 | 2 | 1.16 | 0 | 0 | 0 |  | 0 |  |  |  | 280 | [10 empty] | 1309 | 561 | 1870 |  |  | 0 | 0 | 126 | 0.0883 | 0.2764 | 0.64 | 11.13 | 34.83 | 80.0478 | 84 | 12 | 43.68 | 40.32 | 0 | 0 | 123.7278 |  | 25 |  | 24 | 100 |  |  | 34.9 | 56 | Cubic
1718 [3d]-{Cub} | [106] |  | 50.76 | 27.32 | 4.64 | 5.4 | 3.72 | 0.8 | 4.85 | 2 | 1.16 | 0 | 0 | 0 |  | 0 |  |  |  | 280 | [10 empty] | 1309 | 561 | 1870 |  |  | 0 | 0 | 126 | 0.0883 | 0.2764 | 0.64 | 11.13 | 34.83 | 80.0478 | 84 | 12 | 43.68 | 40.32 | 0 | 0 | 123.7278 |  | 25 |  | 24 | 100 |  |  | 0 | 3 | Cubic
1718 [7d]-{Cub} | [106] |  | 50.76 | 27.32 | 4.64 | 5.4 | 3.72 | 0.8 | 4.85 | 2 | 1.16 | 0 | 0 | 0 |  | 0 |  |  |  | 280 | [10 empty] | 1309 | 561 | 1870 |  |  | 0 | 0 | 126 | 0.0883 | 0.2764 | 0.64 | 11.13 | 34.83 | 80.0478 | 84 | 12 | 43.68 | 40.32 | 0 | 0 | 123.7278 |  | 25 |  | 24 | 100 |  |  | 2.9 | 7 | Cubic
1718 [14d]-{Cub} | [106] |  | 50.76 | 27.32 | 4.64 | 5.4 | 3.72 | 0.8 | 4.85 | 2 | 1.16 | 0 | 0 | 0 |  | 0 |  |  |  | 280 | [10 empty] | 1309 | 561 | 1870 |  |  | 0 | 0 | 126 | 0.0883 | 0.2764 | 0.64 | 11.13 | 34.83 | 80.0478 | 84 | 12 | 43.68 | 40.32 | 0 | 0 | 123.7278 |  | 25 |  | 24 | 100 |  |  | 8.6 | 14 | Cubic
1718 [28d]-{Cub} | [106] |  | 50.76 | 27.32 | 4.64 | 5.4 | 3.72 | 0.8 | 4.85 | 2 | 1.16 | 0 | 0 | 0 |  | 0 |  |  |  | 280 | [10 empty] | 1309 | 561 | 1870 |  |  | 0 | 0 | 126 | 0.0883 | 0.2764 | 0.64 | 11.13 | 34.83 | 80.0478 | 84 | 12 | 43.68 | 40.32 | 0 | 0 | 123.7278 |  | 25 |  | 24 | 100 |  |  | 25.4 | 28 | Cubic
1719 [28d]-{Cub} | [106] |  | 50.76 | 27.32 | 4.64 | 5.4 | 3.72 | 0.8 | 4.85 | 2 | 1.16 | 0 | 0 | 0 |  | 0 |  |  |  | 280 | [10 empty] | 1309 | 561 | 1870 |  |  | 0 | 0 | 126 | 0.0883 | 0.2764 | 0.64 | 11.13 | 34.83 | 80.0478 | 84 | 12 | 43.68 | 40.32 | 0 | 0 | 123.7278 |  | 25 |  | 24 | 100 |  |  | 24.4 | 28 | Cubic
1719 [7d]-{Cub} | [106] |  | 50.76 | 27.32 | 4.64 | 5.4 | 3.72 | 0.8 | 4.85 | 2 | 1.16 | 0 | 0 | 0 |  | 0 |  |  |  | 280 | [10 empty] | 1309 | 561 | 1870 |  |  | 0 | 0 | 126 | 0.0883 | 0.2764 | 0.64 | 11.13 | 34.83 | 80.0478 | 84 | 12 | 43.68 | 40.32 | 0 | 0 | 123.7278 |  | 25 |  | 24 | 100 |  |  | 2.9 | 7 | Cubic
1719 [56d]-{Cub} | [106] |  | 50.76 | 27.32 | 4.64 | 5.4 | 3.72 | 0.8 | 4.85 | 2 | 1.16 | 0 | 0 | 0 |  | 0 |  |  |  | 280 | [10 empty] | 1309 | 561 | 1870 |  |  | 0 | 0 | 126 | 0.0883 | 0.2764 | 0.64 | 11.13 | 34.83 | 80.0478 | 84 | 12 | 43.68 | 40.32 | 0 | 0 | 123.7278 |  | 25 |  | 24 | 100 |  |  | 32.4 | 56 | Cubic
1719 [14d]-{Cub} | [106] |  | 50.76 | 27.32 | 4.64 | 5.4 | 3.72 | 0.8 | 4.85 | 2 | 1.16 | 0 | 0 | 0 |  | 0 |  |  |  | 280 | [10 empty] | 1309 | 561 | 1870 |  |  | 0 | 0 | 126 | 0.0883 | 0.2764 | 0.64 | 11.13 | 34.83 | 80.0478 | 84 | 12 | 43.68 | 40.32 | 0 | 0 | 123.7278 |  | 25 |  | 24 | 100 |  |  | 8.2 | 14 | Cubic
1719 [3d]-{Cub} | [106] |  | 50.76 | 27.32 | 4.64 | 5.4 | 3.72 | 0.8 | 4.85 | 2 | 1.16 | 0 | 0 | 0 |  | 0 |  |  |  | 280 | [10 empty] | 1309 | 561 | 1870 |  |  | 0 | 0 | 126 | 0.0883 | 0.2764 | 0.64 | 11.13 | 34.83 | 80.0478 | 84 | 12 | 43.68 | 40.32 | 0 | 0 | 123.7278 |  | 25 |  | 24 | 100 |  |  | 0 | 3 | Cubic
1720 [56d]-{Cub} | [106] |  | 50.76 | 27.32 | 4.64 | 5.4 | 3.72 | 0.8 | 4.85 | 2 | 1.16 | 0 | 0 | 0 |  | 0 |  |  |  | 280 | [10 empty] | 1309 | 561 | 1870 |  |  | 0 | 0 | 126 | 0.0883 | 0.2764 | 0.64 | 11.13 | 34.83 | 80.0478 | 84 | 12 | 43.68 | 40.32 | 0 | 0 | 123.7278 | 1 | 80 |  | 24 | 100 |  |  | 45.6 | 56 | Cubic
1720 [7d]-{Cub} | [106] |  | 50.76 | 27.32 | 4.64 | 5.4 | 3.72 | 0.8 | 4.85 | 2 | 1.16 | 0 | 0 | 0 |  | 0 |  |  |  | 280 | [10 empty] | 1309 | 561 | 1870 |  |  | 0 | 0 | 126 | 0.0883 | 0.2764 | 0.64 | 11.13 | 34.83 | 80.0478 | 84 | 12 | 43.68 | 40.32 | 0 | 0 | 123.7278 | 1 | 80 |  | 24 | 100 |  |  | 40.8 | 7 | Cubic
1720 [28d]-{Cub} | [106] |  | 50.76 | 27.32 | 4.64 | 5.4 | 3.72 | 0.8 | 4.85 | 2 | 1.16 | 0 | 0 | 0 |  | 0 |  |  |  | 280 | [10 empty] | 1309 | 561 | 1870 |  |  | 0 | 0 | 126 | 0.0883 | 0.2764 | 0.64 | 11.13 | 34.83 | 80.0478 | 84 | 12 | 43.68 | 40.32 | 0 | 0 | 123.7278 | 1 | 80 |  | 24 | 100 |  |  | 43.3 | 28 | Cubic
1720 [14d]-{Cub} | [106] |  | 50.76 | 27.32 | 4.64 | 5.4 | 3.72 | 0.8 | 4.85 | 2 | 1.16 | 0 | 0 | 0 |  | 0 |  |  |  | 280 | [10 empty] | 1309 | 561 | 1870 |  |  | 0 | 0 | 126 | 0.0883 | 0.2764 | 0.64 | 11.13 | 34.83 | 80.0478 | 84 | 12 | 43.68 | 40.32 | 0 | 0 | 123.7278 | 1 | 80 |  | 24 | 100 |  |  | 41.5 | 14 | Cubic
1720 [3d]-{Cub} | [106] |  | 50.76 | 27.32 | 4.64 | 5.4 | 3.72 | 0.8 | 4.85 | 2 | 1.16 | 0 | 0 | 0 |  | 0 |  |  |  | 280 | [10 empty] | 1309 | 561 | 1870 |  |  | 0 | 0 | 126 | 0.0883 | 0.2764 | 0.64 | 11.13 | 34.83 | 80.0478 | 84 | 12 | 43.68 | 40.32 | 0 | 0 | 123.7278 | 1 | 80 |  | 24 | 100 |  |  | 38.1 | 3 | Cubic
1721 [14d]-{Cub} | [106] |  | 50.76 | 27.32 | 4.64 | 5.4 | 3.72 | 0.8 | 4.85 | 2 | 1.16 | 0 | 0 | 0 |  | 0 |  |  |  | 280 | [10 empty] | 1309 | 561 | 1870 |  |  | 0 | 0 | 126 | 0.0883 | 0.2764 | 0.64 | 11.13 | 34.83 | 80.0478 | 84 | 12 | 43.68 | 40.32 | 0 | 0 | 123.7278 | 1 | 80 |  | 24 | 100 |  |  | 45.3 | 14 | Cubic
1721 [28d]-{Cub} | [106] |  | 50.76 | 27.32 | 4.64 | 5.4 | 3.72 | 0.8 | 4.85 | 2 | 1.16 | 0 | 0 | 0 |  | 0 |  |  |  | 280 | [10 empty] | 1309 | 561 | 1870 |  |  | 0 | 0 | 126 | 0.0883 | 0.2764 | 0.64 | 11.13 | 34.83 | 80.0478 | 84 | 12 | 43.68 | 40.32 | 0 | 0 | 123.7278 | 1 | 80 |  | 24 | 100 |  |  | 49.1 | 28 | Cubic
1721 [56d]-{Cub} | [106] |  | 50.76 | 27.32 | 4.64 | 5.4 | 3.72 | 0.8 | 4.85 | 2 | 1.16 | 0 | 0 | 0 |  | 0 |  |  |  | 280 | [10 empty] | 1309 | 561 | 1870 |  |  | 0 | 0 | 126 | 0.0883 | 0.2764 | 0.64 | 11.13 | 34.83 | 80.0478 | 84 | 12 | 43.68 | 40.32 | 0 | 0 | 123.7278 | 1 | 80 |  | 24 | 100 |  |  | 52.6 | 56 | Cubic
1721 [7d]-{Cub} | [106] |  | 50.76 | 27.32 | 4.64 | 5.4 | 3.72 | 0.8 | 4.85 | 2 | 1.16 | 0 | 0 | 0 |  | 0 |  |  |  | 280 | [10 empty] | 1309 | 561 | 1870 |  |  | 0 | 0 | 126 | 0.0883 | 0.2764 | 0.64 | 11.13 | 34.83 | 80.0478 | 84 | 12 | 43.68 | 40.32 | 0 | 0 | 123.7278 | 1 | 80 |  | 24 | 100 |  |  | 42.7 | 7 | Cubic
1721 [3d]-{Cub} | [106] |  | 50.76 | 27.32 | 4.64 | 5.4 | 3.72 | 0.8 | 4.85 | 2 | 1.16 | 0 | 0 | 0 |  | 0 |  |  |  | 280 | [10 empty] | 1309 | 561 | 1870 |  |  | 0 | 0 | 126 | 0.0883 | 0.2764 | 0.64 | 11.13 | 34.83 | 80.0478 | 84 | 12 | 43.68 | 40.32 | 0 | 0 | 123.7278 | 1 | 80 |  | 24 | 100 |  |  | 39.8 | 3 | Cubic
1722 [7d]-{Cub} | [106] |  | 50.76 | 27.32 | 4.64 | 5.4 | 3.72 | 0.8 | 4.85 | 2 | 1.16 | 0 | 0 | 0 |  | 0 |  |  |  | 280 | [10 empty] | 1309 | 561 | 1870 |  |  | 0 | 0 | 126 | 0.0883 | 0.2764 | 0.64 | 11.13 | 34.83 | 80.0478 | 84 | 12 | 43.68 | 40.32 | 0 | 0 | 123.7278 | 1 | 80 | 1 | 24 | 100 |  |  | 45.2 | 7 | Cubic
1722 [56d]-{Cub} | [106] |  | 50.76 | 27.32 | 4.64 | 5.4 | 3.72 | 0.8 | 4.85 | 2 | 1.16 | 0 | 0 | 0 |  | 0 |  |  |  | 280 | [10 empty] | 1309 | 561 | 1870 |  |  | 0 | 0 | 126 | 0.0883 | 0.2764 | 0.64 | 11.13 | 34.83 | 80.0478 | 84 | 12 | 43.68 | 40.32 | 0 | 0 | 123.7278 | 1 | 80 | 1 | 24 | 100 |  |  | 51.5 | 56 | Cubic
1722 [3d]-{Cub} | [106] |  | 50.76 | 27.32 | 4.64 | 5.4 | 3.72 | 0.8 | 4.85 | 2 | 1.16 | 0 | 0 | 0 |  | 0 |  |  |  | 280 | [10 empty] | 1309 | 561 | 1870 |  |  | 0 | 0 | 126 | 0.0883 | 0.2764 | 0.64 | 11.13 | 34.83 | 80.0478 | 84 | 12 | 43.68 | 40.32 | 0 | 0 | 123.7278 | 1 | 80 | 1 | 24 | 100 |  |  | 43.4 | 3 | Cubic
1722 [14d]-{Cub} | [106] |  | 50.76 | 27.32 | 4.64 | 5.4 | 3.72 | 0.8 | 4.85 | 2 | 1.16 | 0 | 0 | 0 |  | 0 |  |  |  | 280 | [10 empty] | 1309 | 561 | 1870 |  |  | 0 | 0 | 126 | 0.0883 | 0.2764 | 0.64 | 11.13 | 34.83 | 80.0478 | 84 | 12 | 43.68 | 40.32 | 0 | 0 | 123.7278 | 1 | 80 | 1 | 24 | 100 |  |  | 46.9 | 14 | Cubic
1722 [28d]-{Cub} | [106] |  | 50.76 | 27.32 | 4.64 | 5.4 | 3.72 | 0.8 | 4.85 | 2 | 1.16 | 0 | 0 | 0 |  | 0 |  |  |  | 280 | [10 empty] | 1309 | 561 | 1870 |  |  | 0 | 0 | 126 | 0.0883 | 0.2764 | 0.64 | 11.13 | 34.83 | 80.0478 | 84 | 12 | 43.68 | 40.32 | 0 | 0 | 123.7278 | 1 | 80 | 1 | 24 | 100 |  |  | 48.1 | 28 | Cubic
1723 [3d]-{Cub} | [106] |  | 50.76 | 27.32 | 4.64 | 5.4 | 3.72 | 0.8 | 4.85 | 2 | 1.16 | 0 | 0 | 0 |  | 0 |  |  |  | 280 | [10 empty] | 1309 | 561 | 1870 |  |  | 0 | 0 | 126 | 0.0883 | 0.2764 | 0.64 | 11.13 | 34.83 | 80.0478 | 84 | 12 | 43.68 | 40.32 | 0 | 0 | 123.7278 | 1 | 80 | 1 | 24 | 100 |  |  | 41.1 | 3 | Cubic
1723 [28d]-{Cub} | [106] |  | 50.76 | 27.32 | 4.64 | 5.4 | 3.72 | 0.8 | 4.85 | 2 | 1.16 | 0 | 0 | 0 |  | 0 |  |  |  | 280 | [10 empty] | 1309 | 561 | 1870 |  |  | 0 | 0 | 126 | 0.0883 | 0.2764 | 0.64 | 11.13 | 34.83 | 80.0478 | 84 | 12 | 43.68 | 40.32 | 0 | 0 | 123.7278 | 1 | 80 | 1 | 24 | 100 |  |  | 49.1 | 28 | Cubic
1723 [14d]-{Cub} | [106] |  | 50.76 | 27.32 | 4.64 | 5.4 | 3.72 | 0.8 | 4.85 | 2 | 1.16 | 0 | 0 | 0 |  | 0 |  |  |  | 280 | [10 empty] | 1309 | 561 | 1870 |  |  | 0 | 0 | 126 | 0.0883 | 0.2764 | 0.64 | 11.13 | 34.83 | 80.0478 | 84 | 12 | 43.68 | 40.32 | 0 | 0 | 123.7278 | 1 | 80 | 1 | 24 | 100 |  |  | 46 | 14 | Cubic
1723 [7d]-{Cub} | [106] |  | 50.76 | 27.32 | 4.64 | 5.4 | 3.72 | 0.8 | 4.85 | 2 | 1.16 | 0 | 0 | 0 |  | 0 |  |  |  | 280 | [10 empty] | 1309 | 561 | 1870 |  |  | 0 | 0 | 126 | 0.0883 | 0.2764 | 0.64 | 11.13 | 34.83 | 80.0478 | 84 | 12 | 43.68 | 40.32 | 0 | 0 | 123.7278 | 1 | 80 | 1 | 24 | 100 |  |  | 44.1 | 7 | Cubic
1723 [56d]-{Cub} | [106] |  | 50.76 | 27.32 | 4.64 | 5.4 | 3.72 | 0.8 | 4.85 | 2 | 1.16 | 0 | 0 | 0 |  | 0 |  |  |  | 280 | [10 empty] | 1309 | 561 | 1870 |  |  | 0 | 0 | 126 | 0.0883 | 0.2764 | 0.64 | 11.13 | 34.83 | 80.0478 | 84 | 12 | 43.68 | 40.32 | 0 | 0 | 123.7278 | 1 | 80 | 1 | 24 | 100 |  |  | 52.8 | 56 | Cubic
1724 [56d]-{Cub} | [106] |  | 49.227399 | 26.135609 | 4.543646 | 8.32401 | 3.697104 | 0.77615 | 4.641551 | 2.1431 | 1.144736 | 0 | 0 | 0 |  | 0 |  |  | 14 | 280 | [10 empty] | 1309 | 561 | 1870 |  |  | 0 | 0 | 126 | 0.0883 | 0.2764 | 0.64 | 11.13 | 34.83 | 80.0478 | 84 | 12 | 43.68 | 40.32 | 0 | 0 | 123.7278 |  | 25 |  | 24 | 100 |  |  | 27.4 | 56 | Cubic
1724 [28d]-{Cub} | [106] |  | 49.227399 | 26.135609 | 4.543646 | 8.32401 | 3.697104 | 0.77615 | 4.641551 | 2.1431 | 1.144736 | 0 | 0 | 0 |  | 0 |  |  | 14 | 280 | [10 empty] | 1309 | 561 | 1870 |  |  | 0 | 0 | 126 | 0.0883 | 0.2764 | 0.64 | 11.13 | 34.83 | 80.0478 | 84 | 12 | 43.68 | 40.32 | 0 | 0 | 123.7278 |  | 25 |  | 24 | 100 |  |  | 20.2 | 28 | Cubic
1724 [7d]-{Cub} | [106] |  | 49.227399 | 26.135609 | 4.543646 | 8.32401 | 3.697104 | 0.77615 | 4.641551 | 2.1431 | 1.144736 | 0 | 0 | 0 |  | 0 |  |  | 14 | 280 | [10 empty] | 1309 | 561 | 1870 |  |  | 0 | 0 | 126 | 0.0883 | 0.2764 | 0.64 | 11.13 | 34.83 | 80.0478 | 84 | 12 | 43.68 | 40.32 | 0 | 0 | 123.7278 |  | 25 |  | 24 | 100 |  |  | 7.1 | 7 | Cubic
1724 [3d]-{Cub} | [106] |  | 49.227399 | 26.135609 | 4.543646 | 8.32401 | 3.697104 | 0.77615 | 4.641551 | 2.1431 | 1.144736 | 0 | 0 | 0 |  | 0 |  |  | 14 | 280 | [10 empty] | 1309 | 561 | 1870 |  |  | 0 | 0 | 126 | 0.0883 | 0.2764 | 0.64 | 11.13 | 34.83 | 80.0478 | 84 | 12 | 43.68 | 40.32 | 0 | 0 | 123.7278 |  | 25 |  | 24 | 100 |  |  | 4.9 | 3 | Cubic
1724 [14d]-{Cub} | [106] |  | 49.227399 | 26.135609 | 4.543646 | 8.32401 | 3.697104 | 0.77615 | 4.641551 | 2.1431 | 1.144736 | 0 | 0 | 0 |  | 0 |  |  | 14 | 280 | [10 empty] | 1309 | 561 | 1870 |  |  | 0 | 0 | 126 | 0.0883 | 0.2764 | 0.64 | 11.13 | 34.83 | 80.0478 | 84 | 12 | 43.68 | 40.32 | 0 | 0 | 123.7278 |  | 25 |  | 24 | 100 |  |  | 8.5 | 14 | Cubic
1725 [56d]-{Cub} | [106] |  | 49.227399 | 26.135609 | 4.543646 | 8.32401 | 3.697104 | 0.77615 | 4.641551 | 2.1431 | 1.144736 | 0 | 0 | 0 |  | 0 |  |  | 14 | 280 | [10 empty] | 1309 | 561 | 1870 |  |  | 0 | 0 | 126 | 0.0883 | 0.2764 | 0.64 | 11.13 | 34.83 | 80.0478 | 84 | 12 | 43.68 | 40.32 | 0 | 0 | 123.7278 |  | 25 |  | 24 | 100 |  |  | 33.1 | 56 | Cubic
1725 [7d]-{Cub} | [106] |  | 49.227399 | 26.135609 | 4.543646 | 8.32401 | 3.697104 | 0.77615 | 4.641551 | 2.1431 | 1.144736 | 0 | 0 | 0 |  | 0 |  |  | 14 | 280 | [10 empty] | 1309 | 561 | 1870 |  |  | 0 | 0 | 126 | 0.0883 | 0.2764 | 0.64 | 11.13 | 34.83 | 80.0478 | 84 | 12 | 43.68 | 40.32 | 0 | 0 | 123.7278 |  | 25 |  | 24 | 100 |  |  | 7.5 | 7 | Cubic
1725 [3d]-{Cub} | [106] |  | 49.227399 | 26.135609 | 4.543646 | 8.32401 | 3.697104 | 0.77615 | 4.641551 | 2.1431 | 1.144736 | 0 | 0 | 0 |  | 0 |  |  | 14 | 280 | [10 empty] | 1309 | 561 | 1870 |  |  | 0 | 0 | 126 | 0.0883 | 0.2764 | 0.64 | 11.13 | 34.83 | 80.0478 | 84 | 12 | 43.68 | 40.32 | 0 | 0 | 123.7278 |  | 25 |  | 24 | 100 |  |  | 5.8 | 3 | Cubic
1725 [14d]-{Cub} | [106] |  | 49.227399 | 26.135609 | 4.543646 | 8.32401 | 3.697104 | 0.77615 | 4.641551 | 2.1431 | 1.144736 | 0 | 0 | 0 |  | 0 |  |  | 14 | 280 | [10 empty] | 1309 | 561 | 1870 |  |  | 0 | 0 | 126 | 0.0883 | 0.2764 | 0.64 | 11.13 | 34.83 | 80.0478 | 84 | 12 | 43.68 | 40.32 | 0 | 0 | 123.7278 |  | 25 |  | 24 | 100 |  |  | 12.2 | 14 | Cubic
1725 [28d]-{Cub} | [106] |  | 49.227399 | 26.135609 | 4.543646 | 8.32401 | 3.697104 | 0.77615 | 4.641551 | 2.1431 | 1.144736 | 0 | 0 | 0 |  | 0 |  |  | 14 | 280 | [10 empty] | 1309 | 561 | 1870 |  |  | 0 | 0 | 126 | 0.0883 | 0.2764 | 0.64 | 11.13 | 34.83 | 80.0478 | 84 | 12 | 43.68 | 40.32 | 0 | 0 | 123.7278 |  | 25 |  | 24 | 100 |  |  | 25.2 | 28 | Cubic
1726 [28d]-{Cub} | [106] |  | 49.227399 | 26.135609 | 4.543646 | 8.32401 | 3.697104 | 0.77615 | 4.641551 | 2.1431 | 1.144736 | 0 | 0 | 0 |  | 0 |  |  | 14 | 280 | [10 empty] | 1309 | 561 | 1870 |  |  | 0 | 0 | 126 | 0.0883 | 0.2764 | 0.64 | 11.13 | 34.83 | 80.0478 | 84 | 12 | 43.68 | 40.32 | 0 | 0 | 123.7278 | 1 | 80 |  | 24 | 100 |  |  | 51 | 28 | Cubic
1726 [56d]-{Cub} | [106] |  | 49.227399 | 26.135609 | 4.543646 | 8.32401 | 3.697104 | 0.77615 | 4.641551 | 2.1431 | 1.144736 | 0 | 0 | 0 |  | 0 |  |  | 14 | 280 | [10 empty] | 1309 | 561 | 1870 |  |  | 0 | 0 | 126 | 0.0883 | 0.2764 | 0.64 | 11.13 | 34.83 | 80.0478 | 84 | 12 | 43.68 | 40.32 | 0 | 0 | 123.7278 | 1 | 80 |  | 24 | 100 |  |  | 52.1 | 56 | Cubic
1726 [3d]-{Cub} | [106] |  | 49.227399 | 26.135609 | 4.543646 | 8.32401 | 3.697104 | 0.77615 | 4.641551 | 2.1431 | 1.144736 | 0 | 0 | 0 |  | 0 |  |  | 14 | 280 | [10 empty] | 1309 | 561 | 1870 |  |  | 0 | 0 | 126 | 0.0883 | 0.2764 | 0.64 | 11.13 | 34.83 | 80.0478 | 84 | 12 | 43.68 | 40.32 | 0 | 0 | 123.7278 | 1 | 80 |  | 24 | 100 |  |  | 41 | 3 | Cubic
1726 [14d]-{Cub} | [106] |  | 49.227399 | 26.135609 | 4.543646 | 8.32401 | 3.697104 | 0.77615 | 4.641551 | 2.1431 | 1.144736 | 0 | 0 | 0 |  | 0 |  |  | 14 | 280 | [10 empty] | 1309 | 561 | 1870 |  |  | 0 | 0 | 126 | 0.0883 | 0.2764 | 0.64 | 11.13 | 34.83 | 80.0478 | 84 | 12 | 43.68 | 40.32 | 0 | 0 | 123.7278 | 1 | 80 |  | 24 | 100 |  |  | 47.6 | 14 | Cubic
1726 [7d]-{Cub} | [106] |  | 49.227399 | 26.135609 | 4.543646 | 8.32401 | 3.697104 | 0.77615 | 4.641551 | 2.1431 | 1.144736 | 0 | 0 | 0 |  | 0 |  |  | 14 | 280 | [10 empty] | 1309 | 561 | 1870 |  |  | 0 | 0 | 126 | 0.0883 | 0.2764 | 0.64 | 11.13 | 34.83 | 80.0478 | 84 | 12 | 43.68 | 40.32 | 0 | 0 | 123.7278 | 1 | 80 |  | 24 | 100 |  |  | 46.1 | 7 | Cubic
1727 [3d]-{Cub} | [106] |  | 49.227399 | 26.135609 | 4.543646 | 8.32401 | 3.697104 | 0.77615 | 4.641551 | 2.1431 | 1.144736 | 0 | 0 | 0 |  | 0 |  |  | 14 | 280 | [10 empty] | 1309 | 561 | 1870 |  |  | 0 | 0 | 126 | 0.0883 | 0.2764 | 0.64 | 11.13 | 34.83 | 80.0478 | 84 | 12 | 43.68 | 40.32 | 0 | 0 | 123.7278 | 1 | 80 | 1 | 24 | 100 |  |  | 43.6 | 3 | Cubic
1727 [14d]-{Cub} | [106] |  | 49.227399 | 26.135609 | 4.543646 | 8.32401 | 3.697104 | 0.77615 | 4.641551 | 2.1431 | 1.144736 | 0 | 0 | 0 |  | 0 |  |  | 14 | 280 | [10 empty] | 1309 | 561 | 1870 |  |  | 0 | 0 | 126 | 0.0883 | 0.2764 | 0.64 | 11.13 | 34.83 | 80.0478 | 84 | 12 | 43.68 | 40.32 | 0 | 0 | 123.7278 | 1 | 80 | 1 | 24 | 100 |  |  | 49.9 | 14 | Cubic
1727 [56d]-{Cub} | [106] |  | 49.227399 | 26.135609 | 4.543646 | 8.32401 | 3.697104 | 0.77615 | 4.641551 | 2.1431 | 1.144736 | 0 | 0 | 0 |  | 0 |  |  | 14 | 280 | [10 empty] | 1309 | 561 | 1870 |  |  | 0 | 0 | 126 | 0.0883 | 0.2764 | 0.64 | 11.13 | 34.83 | 80.0478 | 84 | 12 | 43.68 | 40.32 | 0 | 0 | 123.7278 | 1 | 80 | 1 | 24 | 100 |  |  | 53.1 | 56 | Cubic
1727 [28d]-{Cub} | [106] |  | 49.227399 | 26.135609 | 4.543646 | 8.32401 | 3.697104 | 0.77615 | 4.641551 | 2.1431 | 1.144736 | 0 | 0 | 0 |  | 0 |  |  | 14 | 280 | [10 empty] | 1309 | 561 | 1870 |  |  | 0 | 0 | 126 | 0.0883 | 0.2764 | 0.64 | 11.13 | 34.83 | 80.0478 | 84 | 12 | 43.68 | 40.32 | 0 | 0 | 123.7278 | 1 | 80 | 1 | 24 | 100 |  |  | 51.9 | 28 | Cubic
1727 [7d]-{Cub} | [106] |  | 49.227399 | 26.135609 | 4.543646 | 8.32401 | 3.697104 | 0.77615 | 4.641551 | 2.1431 | 1.144736 | 0 | 0 | 0 |  | 0 |  |  | 14 | 280 | [10 empty] | 1309 | 561 | 1870 |  |  | 0 | 0 | 126 | 0.0883 | 0.2764 | 0.64 | 11.13 | 34.83 | 80.0478 | 84 | 12 | 43.68 | 40.32 | 0 | 0 | 123.7278 | 1 | 80 | 1 | 24 | 100 |  |  | 47.5 | 7 | Cubic
1728 [28d]-{Cub} | [106] |  | 49.227399 | 26.135609 | 4.543646 | 8.32401 | 3.697104 | 0.77615 | 4.641551 | 2.1431 | 1.144736 | 0 | 0 | 0 |  | 0 |  |  | 14 | 280 | [10 empty] | 1309 | 561 | 1870 |  |  | 0 | 0 | 126 | 0.0883 | 0.2764 | 0.64 | 11.13 | 34.83 | 80.0478 | 84 | 12 | 43.68 | 40.32 | 0 | 0 | 123.7278 | 1 | 80 | 1 | 24 | 100 |  |  | 51.9 | 28 | Cubic
1728 [7d]-{Cub} | [106] |  | 49.227399 | 26.135609 | 4.543646 | 8.32401 | 3.697104 | 0.77615 | 4.641551 | 2.1431 | 1.144736 | 0 | 0 | 0 |  | 0 |  |  | 14 | 280 | [10 empty] | 1309 | 561 | 1870 |  |  | 0 | 0 | 126 | 0.0883 | 0.2764 | 0.64 | 11.13 | 34.83 | 80.0478 | 84 | 12 | 43.68 | 40.32 | 0 | 0 | 123.7278 | 1 | 80 | 1 | 24 | 100 |  |  | 48.6 | 7 | Cubic
1728 [56d]-{Cub} | [106] |  | 49.227399 | 26.135609 | 4.543646 | 8.32401 | 3.697104 | 0.77615 | 4.641551 | 2.1431 | 1.144736 | 0 | 0 | 0 |  | 0 |  |  | 14 | 280 | [10 empty] | 1309 | 561 | 1870 |  |  | 0 | 0 | 126 | 0.0883 | 0.2764 | 0.64 | 11.13 | 34.83 | 80.0478 | 84 | 12 | 43.68 | 40.32 | 0 | 0 | 123.7278 | 1 | 80 | 1 | 24 | 100 |  |  | 52.4 | 56 | Cubic
1728 [14d]-{Cub} | [106] |  | 49.227399 | 26.135609 | 4.543646 | 8.32401 | 3.697104 | 0.77615 | 4.641551 | 2.1431 | 1.144736 | 0 | 0 | 0 |  | 0 |  |  | 14 | 280 | [10 empty] | 1309 | 561 | 1870 |  |  | 0 | 0 | 126 | 0.0883 | 0.2764 | 0.64 | 11.13 | 34.83 | 80.0478 | 84 | 12 | 43.68 | 40.32 | 0 | 0 | 123.7278 | 1 | 80 | 1 | 24 | 100 |  |  | 49.3 | 14 | Cubic
1728 [3d]-{Cub} | [106] |  | 49.227399 | 26.135609 | 4.543646 | 8.32401 | 3.697104 | 0.77615 | 4.641551 | 2.1431 | 1.144736 | 0 | 0 | 0 |  | 0 |  |  | 14 | 280 | [10 empty] | 1309 | 561 | 1870 |  |  | 0 | 0 | 126 | 0.0883 | 0.2764 | 0.64 | 11.13 | 34.83 | 80.0478 | 84 | 12 | 43.68 | 40.32 | 0 | 0 | 123.7278 | 1 | 80 | 1 | 24 | 100 |  |  | 43.4 | 3 | Cubic
1729 [56d]-{Cub} | [106] |  | 49.227399 | 26.135609 | 4.543646 | 8.32401 | 3.697104 | 0.77615 | 4.641551 | 2.1431 | 1.144736 | 0 | 0 | 0 |  | 0 |  |  | 14 | 280 | [10 empty] | 1309 | 561 | 1870 |  |  | 0 | 0 | 126 | 0.0883 | 0.2764 | 0.64 | 11.13 | 34.83 | 80.0478 | 84 | 12 | 43.68 | 40.32 | 0 | 0 | 123.7278 | 1 | 80 |  | 24 | 100 |  |  | 54.9 | 56 | Cubic
1729 [3d]-{Cub} | [106] |  | 49.227399 | 26.135609 | 4.543646 | 8.32401 | 3.697104 | 0.77615 | 4.641551 | 2.1431 | 1.144736 | 0 | 0 | 0 |  | 0 |  |  | 14 | 280 | [10 empty] | 1309 | 561 | 1870 |  |  | 0 | 0 | 126 | 0.0883 | 0.2764 | 0.64 | 11.13 | 34.83 | 80.0478 | 84 | 12 | 43.68 | 40.32 | 0 | 0 | 123.7278 | 1 | 80 |  | 24 | 100 |  |  | 45.1 | 3 | Cubic
1729 [14d]-{Cub} | [106] |  | 49.227399 | 26.135609 | 4.543646 | 8.32401 | 3.697104 | 0.77615 | 4.641551 | 2.1431 | 1.144736 | 0 | 0 | 0 |  | 0 |  |  | 14 | 280 | [10 empty] | 1309 | 561 | 1870 |  |  | 0 | 0 | 126 | 0.0883 | 0.2764 | 0.64 | 11.13 | 34.83 | 80.0478 | 84 | 12 | 43.68 | 40.32 | 0 | 0 | 123.7278 | 1 | 80 |  | 24 | 100 |  |  | 51.9 | 14 | Cubic
1729 [28d]-{Cub} | [106] |  | 49.227399 | 26.135609 | 4.543646 | 8.32401 | 3.697104 | 0.77615 | 4.641551 | 2.1431 | 1.144736 | 0 | 0 | 0 |  | 0 |  |  | 14 | 280 | [10 empty] | 1309 | 561 | 1870 |  |  | 0 | 0 | 126 | 0.0883 | 0.2764 | 0.64 | 11.13 | 34.83 | 80.0478 | 84 | 12 | 43.68 | 40.32 | 0 | 0 | 123.7278 | 1 | 80 |  | 24 | 100 |  |  | 52.6 | 28 | Cubic
1729 [7d]-{Cub} | [106] |  | 49.227399 | 26.135609 | 4.543646 | 8.32401 | 3.697104 | 0.77615 | 4.641551 | 2.1431 | 1.144736 | 0 | 0 | 0 |  | 0 |  |  | 14 | 280 | [10 empty] | 1309 | 561 | 1870 |  |  | 0 | 0 | 126 | 0.0883 | 0.2764 | 0.64 | 11.13 | 34.83 | 80.0478 | 84 | 12 | 43.68 | 40.32 | 0 | 0 | 123.7278 | 1 | 80 |  | 24 | 100 |  |  | 49.8 | 7 | Cubic
1730 [28d]-{Cub} | [107] | 1 | 36.74 | 10.78 | 0.42 | 43.34 | 3.21 | 0.18 | 0.17 | 0.53 | 0 | 0 | 0 | 0 |  | 0.6 |  |  |  |  | 400 | [5 empty] | 2.91 |  |  |  | 894 | 894 | 1788 | 2.45 | 2.62 | 0 | 1.5 | 101.82 | 0.13 | 0.32 | 0.55 | 13.24 | 32.58 | 56.001 | 58.18 | 10 | 34.908 | 23.272 | 30 | 12 | 128.109 | 1 | 30 | 1 | 24 | 100 |  |  | 44.92 | 28 | Cubic
1730 [7d]-{Cub} | [107] | 1 | 36.74 | 10.78 | 0.42 | 43.34 | 3.21 | 0.18 | 0.17 | 0.53 | 0 | 0 | 0 | 0 |  | 0.6 |  |  |  |  | 400 | [5 empty] | 2.91 |  |  |  | 894 | 894 | 1788 | 2.45 | 2.62 | 0 | 1.5 | 101.82 | 0.13 | 0.32 | 0.55 | 13.24 | 32.58 | 56.001 | 58.18 | 10 | 34.908 | 23.272 | 30 | 12 | 128.109 | 1 | 30 | 1 | 24 | 100 |  |  | 41.13 | 7 | Cubic
1731 [7d]-{Cub} | [107] | 2 | 36.74 | 10.78 | 0.42 | 43.34 | 3.21 | 0.18 | 0.17 | 0.53 | 0 | 0 | 0 | 0 |  | 0.6 |  |  |  |  | 400 | [5 empty] | 2.91 |  |  |  | 876 | 876 | 1752 | 2.45 | 2.62 | 0 | 1.5 | 137.65 | 0.13 | 0.32 | 0.55 | 17.89 | 44.05 | 75.7075 | 42.35 | 10 | 25.41 | 16.94 | 30 | 12 | 138.3175 | 1 | 60 | 1 | 24 | 100 |  |  | 41.91 | 7 | Cubic
1731 [28d]-{Cub} | [107] | 2 | 36.74 | 10.78 | 0.42 | 43.34 | 3.21 | 0.18 | 0.17 | 0.53 | 0 | 0 | 0 | 0 |  | 0.6 |  |  |  |  | 400 | [5 empty] | 2.91 |  |  |  | 876 | 876 | 1752 | 2.45 | 2.62 | 0 | 1.5 | 137.65 | 0.13 | 0.32 | 0.55 | 17.89 | 44.05 | 75.7075 | 42.35 | 10 | 25.41 | 16.94 | 30 | 12 | 138.3175 | 1 | 60 | 1 | 24 | 100 |  |  | 42.73 | 28 | Cubic
1732 [28d]-{Cub} | [107] | 3 | 36.74 | 10.78 | 0.42 | 43.34 | 3.21 | 0.18 | 0.17 | 0.53 | 0 | 0 | 0 | 0 |  | 0.6 |  |  |  |  | 400 | [5 empty] | 2.91 |  |  |  | 858 | 858 | 1716 | 2.45 | 2.62 | 0 | 1.5 | 142.86 | 0.13 | 0.32 | 0.55 | 18.57 | 45.72 | 78.573 | 57.14 | 10 | 34.284 | 22.856 | 30 | 12 | 150.057 | 1 | 90 | 1 | 24 | 100 |  |  | 48.74 | 28 | Cubic
1732 [7d]-{Cub} | [107] | 3 | 36.74 | 10.78 | 0.42 | 43.34 | 3.21 | 0.18 | 0.17 | 0.53 | 0 | 0 | 0 | 0 |  | 0.6 |  |  |  |  | 400 | [5 empty] | 2.91 |  |  |  | 858 | 858 | 1716 | 2.45 | 2.62 | 0 | 1.5 | 142.86 | 0.13 | 0.32 | 0.55 | 18.57 | 45.72 | 78.573 | 57.14 | 10 | 34.284 | 22.856 | 30 | 12 | 150.057 | 1 | 90 | 1 | 24 | 100 |  |  | 40.59 | 7 | Cubic
1733 [28d]-{Cub} | [107] | 4 | 36.74 | 10.78 | 0.42 | 43.34 | 3.21 | 0.18 | 0.17 | 0.53 | 0 | 0 | 0 | 0 |  | 0.6 |  |  |  |  | 400 | [5 empty] | 2.91 |  |  |  | 894 | 894 | 1788 | 2.45 | 2.62 | 0 | 1.5 | 114.29 | 0.13 | 0.32 | 0.55 | 14.86 | 36.57 | 62.8595 | 45.71 | 10 | 27.426 | 18.284 | 30 | 12 | 127.4855 | 2 | 90 | 1 | 24 | 100 |  |  | 68.63 | 28 | Cubic
1733 [7d]-{Cub} | [107] | 4 | 36.74 | 10.78 | 0.42 | 43.34 | 3.21 | 0.18 | 0.17 | 0.53 | 0 | 0 | 0 | 0 |  | 0.6 |  |  |  |  | 400 | [5 empty] | 2.91 |  |  |  | 894 | 894 | 1788 | 2.45 | 2.62 | 0 | 1.5 | 114.29 | 0.13 | 0.32 | 0.55 | 14.86 | 36.57 | 62.8595 | 45.71 | 10 | 27.426 | 18.284 | 30 | 12 | 127.4855 | 2 | 90 | 1 | 24 | 100 |  |  | 66.18 | 7 | Cubic
1734 [7d]-{Cub} | [107] | 5 | 36.74 | 10.78 | 0.42 | 43.34 | 3.21 | 0.18 | 0.17 | 0.53 | 0 | 0 | 0 | 0 |  | 0.6 |  |  |  |  | 400 | [5 empty] | 2.91 |  |  |  | 876 | 876 | 1752 | 2.45 | 2.62 | 0 | 1.5 | 114.55 | 0.13 | 0.32 | 0.55 | 14.89 | 36.66 | 63.0025 | 65.45 | 10 | 39.27 | 26.18 | 30 | 12 | 139.4725 | 2 | 30 | 1 | 24 | 100 |  |  | 62 | 7 | Cubic
1734 [28d]-{Cub} | [107] | 5 | 36.74 | 10.78 | 0.42 | 43.34 | 3.21 | 0.18 | 0.17 | 0.53 | 0 | 0 | 0 | 0 |  | 0.6 |  |  |  |  | 400 | [5 empty] | 2.91 |  |  |  | 876 | 876 | 1752 | 2.45 | 2.62 | 0 | 1.5 | 114.55 | 0.13 | 0.32 | 0.55 | 14.89 | 36.66 | 63.0025 | 65.45 | 10 | 39.27 | 26.18 | 30 | 12 | 139.4725 | 2 | 30 | 1 | 24 | 100 |  |  | 64.19 | 28 | Cubic
1735 [7d]-{Cub} | [107] | 6 | 36.74 | 10.78 | 0.42 | 43.34 | 3.21 | 0.18 | 0.17 | 0.53 | 0 | 0 | 0 | 0 |  | 0.6 |  |  |  |  | 400 | [5 empty] | 2.91 |  |  |  | 858 | 858 | 1716 | 2.45 | 2.62 | 0 | 1.5 | 152.94 | 0.13 | 0.32 | 0.55 | 19.88 | 48.94 | 84.117 | 47.06 | 10 | 28.236 | 18.824 | 30 | 12 | 149.553 | 2 | 60 | 1 | 24 | 100 |  |  | 58.4 | 7 | Cubic
1735 [28d]-{Cub} | [107] | 6 | 36.74 | 10.78 | 0.42 | 43.34 | 3.21 | 0.18 | 0.17 | 0.53 | 0 | 0 | 0 | 0 |  | 0.6 |  |  |  |  | 400 | [5 empty] | 2.91 |  |  |  | 858 | 858 | 1716 | 2.45 | 2.62 | 0 | 1.5 | 152.94 | 0.13 | 0.32 | 0.55 | 19.88 | 48.94 | 84.117 | 47.06 | 10 | 28.236 | 18.824 | 30 | 12 | 149.553 | 2 | 60 | 1 | 24 | 100 |  |  | 67.44 | 28 | Cubic
1736 [28d]-{Cub} | [107] | 7 | 36.74 | 10.78 | 0.42 | 43.34 | 3.21 | 0.18 | 0.17 | 0.53 | 0 | 0 | 0 | 0 |  | 0.6 |  |  |  |  | 400 | [5 empty] | 2.91 |  |  |  | 894 | 894 | 1788 | 2.45 | 2.62 | 0 | 1.5 | 114.29 | 0.13 | 0.32 | 0.55 | 14.86 | 36.57 | 62.8595 | 45.71 | 10 | 27.426 | 18.284 | 30 | 12 | 127.4855 | 3 | 60 | 1 | 24 | 100 |  |  | 56.85 | 28 | Cubic
1736 [7d]-{Cub} | [107] | 7 | 36.74 | 10.78 | 0.42 | 43.34 | 3.21 | 0.18 | 0.17 | 0.53 | 0 | 0 | 0 | 0 |  | 0.6 |  |  |  |  | 400 | [5 empty] | 2.91 |  |  |  | 894 | 894 | 1788 | 2.45 | 2.62 | 0 | 1.5 | 114.29 | 0.13 | 0.32 | 0.55 | 14.86 | 36.57 | 62.8595 | 45.71 | 10 | 27.426 | 18.284 | 30 | 12 | 127.4855 | 3 | 60 | 1 | 24 | 100 |  |  | 47.16 | 7 | Cubic
1737 [28d]-{Cub} | [107] | 8 | 36.74 | 10.78 | 0.42 | 43.34 | 3.21 | 0.18 | 0.17 | 0.53 | 0 | 0 | 0 | 0 |  | 0.6 |  |  |  |  | 400 | [5 empty] | 2.91 |  |  |  | 876 | 876 | 1752 | 2.45 | 2.62 | 0 | 1.5 | 132 | 0.13 | 0.32 | 0.55 | 17.16 | 42.24 | 72.6 | 48 | 10 | 28.8 | 19.2 | 30 | 12 | 138.6 | 3 | 90 | 1 | 24 | 100 |  |  | 52.38 | 28 | Cubic
1737 [7d]-{Cub} | [107] | 8 | 36.74 | 10.78 | 0.42 | 43.34 | 3.21 | 0.18 | 0.17 | 0.53 | 0 | 0 | 0 | 0 |  | 0.6 |  |  |  |  | 400 | [5 empty] | 2.91 |  |  |  | 876 | 876 | 1752 | 2.45 | 2.62 | 0 | 1.5 | 132 | 0.13 | 0.32 | 0.55 | 17.16 | 42.24 | 72.6 | 48 | 10 | 28.8 | 19.2 | 30 | 12 | 138.6 | 3 | 90 | 1 | 24 | 100 |  |  | 49.35 | 7 | Cubic
1738 [28d]-{Cub} | [107] | 9 | 36.74 | 10.78 | 0.42 | 43.34 | 3.21 | 0.18 | 0.17 | 0.53 | 0 | 0 | 0 | 0 |  | 0.6 |  |  |  |  | 400 | [5 empty] | 2.91 |  |  |  | 858 | 858 | 1716 | 2.45 | 2.62 | 0 | 1.5 | 127.27 | 0.13 | 0.32 | 0.55 | 16.55 | 40.73 | 69.9985 | 72.73 | 10 | 43.638 | 29.092 | 30 | 12 | 150.8365 | 3 | 30 | 1 | 24 | 100 |  |  | 64.4 | 28 | Cubic
1738 [7d]-{Cub} | [107] | 9 | 36.74 | 10.78 | 0.42 | 43.34 | 3.21 | 0.18 | 0.17 | 0.53 | 0 | 0 | 0 | 0 |  | 0.6 |  |  |  |  | 400 | [5 empty] | 2.91 |  |  |  | 858 | 858 | 1716 | 2.45 | 2.62 | 0 | 1.5 | 127.27 | 0.13 | 0.32 | 0.55 | 16.55 | 40.73 | 69.9985 | 72.73 | 10 | 43.638 | 29.092 | 30 | 12 | 150.8365 | 3 | 30 | 1 | 24 | 100 |  |  | 55.51 | 7 | Cubic
1739 [28d]-{Cub} | [107] | 10 | 36.74 | 10.78 | 0.42 | 43.34 | 3.21 | 0.18 | 0.17 | 0.53 | 0 | 0 | 0 | 0 |  | 0.6 |  |  |  |  | 400 | [5 empty] | 2.91 |  |  |  | 894 | 894 | 1788 | 2.45 | 2.62 | 0 | 1.5 | 122.35 | 0.13 | 0.32 | 0.55 | 15.91 | 39.15 | 67.2925 | 37.65 | 12 | 19.578 | 18.072 | 30 | 12 | 124.0705 | 1 | 90 | 1 | 24 | 100 |  |  | 61.39 | 28 | Cubic
1739 [7d]-{Cub} | [107] | 10 | 36.74 | 10.78 | 0.42 | 43.34 | 3.21 | 0.18 | 0.17 | 0.53 | 0 | 0 | 0 | 0 |  | 0.6 |  |  |  |  | 400 | [5 empty] | 2.91 |  |  |  | 894 | 894 | 1788 | 2.45 | 2.62 | 0 | 1.5 | 122.35 | 0.13 | 0.32 | 0.55 | 15.91 | 39.15 | 67.2925 | 37.65 | 12 | 19.578 | 18.072 | 30 | 12 | 124.0705 | 1 | 90 | 1 | 24 | 100 |  |  | 53.56 | 7 | Cubic
1740 [7d]-{Cub} | [107] | 11 | 36.74 | 10.78 | 0.42 | 43.34 | 3.21 | 0.18 | 0.17 | 0.53 | 0 | 0 | 0 | 0 |  | 0.6 |  |  |  |  | 400 | [5 empty] | 2.91 |  |  |  | 876 | 876 | 1752 | 2.45 | 2.62 | 0 | 1.5 | 128.57 | 0.13 | 0.32 | 0.55 | 16.71 | 41.14 | 70.7135 | 51.43 | 12 | 26.7436 | 24.6864 | 30 | 12 | 134.6571 | 1 | 30 | 1 | 24 | 100 |  |  | 53.26 | 7 | Cubic
1740 [28d]-{Cub} | [107] | 11 | 36.74 | 10.78 | 0.42 | 43.34 | 3.21 | 0.18 | 0.17 | 0.53 | 0 | 0 | 0 | 0 |  | 0.6 |  |  |  |  | 400 | [5 empty] | 2.91 |  |  |  | 876 | 876 | 1752 | 2.45 | 2.62 | 0 | 1.5 | 128.57 | 0.13 | 0.32 | 0.55 | 16.71 | 41.14 | 70.7135 | 51.43 | 12 | 26.7436 | 24.6864 | 30 | 12 | 134.6571 | 1 | 30 | 1 | 24 | 100 |  |  | 54.5 | 28 | Cubic
1741 [28d]-{Cub} | [107] | 12 | 36.74 | 10.78 | 0.42 | 43.34 | 3.21 | 0.18 | 0.17 | 0.53 | 0 | 0 | 0 | 0 |  | 0.6 |  |  |  |  | 400 | [5 empty] | 2.91 |  |  |  | 858 | 858 | 1716 | 2.45 | 2.62 | 0 | 1.5 | 127.27 | 0.13 | 0.32 | 0.55 | 16.55 | 40.73 | 69.9985 | 72.73 | 12 | 37.8196 | 34.9104 | 30 | 12 | 145.0181 | 1 | 60 | 1 | 24 | 100 |  |  | 57.07 | 28 | Cubic
1741 [7d]-{Cub} | [107] | 12 | 36.74 | 10.78 | 0.42 | 43.34 | 3.21 | 0.18 | 0.17 | 0.53 | 0 | 0 | 0 | 0 |  | 0.6 |  |  |  |  | 400 | [5 empty] | 2.91 |  |  |  | 858 | 858 | 1716 | 2.45 | 2.62 | 0 | 1.5 | 127.27 | 0.13 | 0.32 | 0.55 | 16.55 | 40.73 | 69.9985 | 72.73 | 12 | 37.8196 | 34.9104 | 30 | 12 | 145.0181 | 1 | 60 | 1 | 24 | 100 |  |  | 55.57 | 7 | Cubic
1742 [7d]-{Cub} | [107] | 13 | 36.74 | 10.78 | 0.42 | 43.34 | 3.21 | 0.18 | 0.17 | 0.53 | 0 | 0 | 0 | 0 |  | 0.6 |  |  |  |  | 400 | [5 empty] | 2.91 |  |  |  | 894 | 894 | 1788 | 2.45 | 2.62 | 0 | 1.5 | 101.82 | 0.13 | 0.32 | 0.55 | 13.24 | 32.58 | 56.001 | 58.18 | 12 | 30.2536 | 27.9264 | 30 | 12 | 123.4546 | 2 | 60 | 1 | 24 | 100 |  |  | 75.53 | 7 | Cubic
1742 [28d]-{Cub} | [107] | 13 | 36.74 | 10.78 | 0.42 | 43.34 | 3.21 | 0.18 | 0.17 | 0.53 | 0 | 0 | 0 | 0 |  | 0.6 |  |  |  |  | 400 | [5 empty] | 2.91 |  |  |  | 894 | 894 | 1788 | 2.45 | 2.62 | 0 | 1.5 | 101.82 | 0.13 | 0.32 | 0.55 | 13.24 | 32.58 | 56.001 | 58.18 | 12 | 30.2536 | 27.9264 | 30 | 12 | 123.4546 | 2 | 60 | 1 | 24 | 100 |  |  | 75.77 | 28 | Cubic
1743 [7d]-{Cub} | [107] | 14 | 36.74 | 10.78 | 0.42 | 43.34 | 3.21 | 0.18 | 0.17 | 0.53 | 0 | 0 | 0 | 0 |  | 0.6 |  |  |  |  | 400 | [5 empty] | 2.91 |  |  |  | 876 | 876 | 1752 | 2.45 | 2.62 | 0 | 1.5 | 137.65 | 0.13 | 0.32 | 0.55 | 17.89 | 44.05 | 75.7075 | 42.35 | 12 | 22.022 | 20.328 | 30 | 12 | 134.9295 | 2 | 90 | 1 | 24 | 100 |  |  | 61.29 | 7 | Cubic
1743 [28d]-{Cub} | [107] | 14 | 36.74 | 10.78 | 0.42 | 43.34 | 3.21 | 0.18 | 0.17 | 0.53 | 0 | 0 | 0 | 0 |  | 0.6 |  |  |  |  | 400 | [5 empty] | 2.91 |  |  |  | 876 | 876 | 1752 | 2.45 | 2.62 | 0 | 1.5 | 137.65 | 0.13 | 0.32 | 0.55 | 17.89 | 44.05 | 75.7075 | 42.35 | 12 | 22.022 | 20.328 | 30 | 12 | 134.9295 | 2 | 90 | 1 | 24 | 100 |  |  | 68.09 | 28 | Cubic
1744 [7d]-{Cub} | [107] | 15 | 36.74 | 10.78 | 0.42 | 43.34 | 3.21 | 0.18 | 0.17 | 0.53 | 0 | 0 | 0 | 0 |  | 0.6 |  |  |  |  | 400 | [5 empty] | 2.91 |  |  |  | 858 | 858 | 1716 | 2.45 | 2.62 | 0 | 1.5 | 142.86 | 0.13 | 0.32 | 0.55 | 18.57 | 45.72 | 78.573 | 57.14 | 12 | 29.7128 | 27.4272 | 30 | 12 | 145.4858 | 2 | 30 | 1 | 24 | 100 |  |  | 45.31 | 7 | Cubic
1744 [28d]-{Cub} | [107] | 15 | 36.74 | 10.78 | 0.42 | 43.34 | 3.21 | 0.18 | 0.17 | 0.53 | 0 | 0 | 0 | 0 |  | 0.6 |  |  |  |  | 400 | [5 empty] | 2.91 |  |  |  | 858 | 858 | 1716 | 2.45 | 2.62 | 0 | 1.5 | 142.86 | 0.13 | 0.32 | 0.55 | 18.57 | 45.72 | 78.573 | 57.14 | 12 | 29.7128 | 27.4272 | 30 | 12 | 145.4858 | 2 | 30 | 1 | 24 | 100 |  |  | 56.49 | 28 | Cubic
1745 [28d]-{Cub} | [107] | 16 | 36.74 | 10.78 | 0.42 | 43.34 | 3.21 | 0.18 | 0.17 | 0.53 | 0 | 0 | 0 | 0 |  | 0.6 |  |  |  |  | 400 | [5 empty] | 2.91 |  |  |  | 894 | 894 | 1788 | 2.45 | 2.62 | 0 | 1.5 | 114.29 | 0.13 | 0.32 | 0.55 | 14.86 | 36.57 | 62.8595 | 45.71 | 12 | 23.7692 | 21.9408 | 30 | 12 | 123.8287 | 3 | 30 | 1 | 24 | 100 |  |  | 76.59 | 28 | Cubic
1745 [7d]-{Cub} | [107] | 16 | 36.74 | 10.78 | 0.42 | 43.34 | 3.21 | 0.18 | 0.17 | 0.53 | 0 | 0 | 0 | 0 |  | 0.6 |  |  |  |  | 400 | [5 empty] | 2.91 |  |  |  | 894 | 894 | 1788 | 2.45 | 2.62 | 0 | 1.5 | 114.29 | 0.13 | 0.32 | 0.55 | 14.86 | 36.57 | 62.8595 | 45.71 | 12 | 23.7692 | 21.9408 | 30 | 12 | 123.8287 | 3 | 30 | 1 | 24 | 100 |  |  | 68.93 | 7 | Cubic
1746 [28d]-{Cub} | [107] | 17 | 36.74 | 10.78 | 0.42 | 43.34 | 3.21 | 0.18 | 0.17 | 0.53 | 0 | 0 | 0 | 0 |  | 0.6 |  |  |  |  | 400 | [5 empty] | 2.91 |  |  |  | 876 | 876 | 1752 | 2.45 | 2.62 | 0 | 1.5 | 114.55 | 0.13 | 0.32 | 0.55 | 14.89 | 36.66 | 63.0025 | 65.45 | 12 | 34.034 | 31.416 | 30 | 12 | 134.2365 | 3 | 60 | 1 | 24 | 100 |  |  | 49.29 | 28 | Cubic
1746 [7d]-{Cub} | [107] | 17 | 36.74 | 10.78 | 0.42 | 43.34 | 3.21 | 0.18 | 0.17 | 0.53 | 0 | 0 | 0 | 0 |  | 0.6 |  |  |  |  | 400 | [5 empty] | 2.91 |  |  |  | 876 | 876 | 1752 | 2.45 | 2.62 | 0 | 1.5 | 114.55 | 0.13 | 0.32 | 0.55 | 14.89 | 36.66 | 63.0025 | 65.45 | 12 | 34.034 | 31.416 | 30 | 12 | 134.2365 | 3 | 60 | 1 | 24 | 100 |  |  | 34.36 | 7 | Cubic
1747 [7d]-{Cub} | [107] | 18 | 36.74 | 10.78 | 0.42 | 43.34 | 3.21 | 0.18 | 0.17 | 0.53 | 0 | 0 | 0 | 0 |  | 0.6 |  |  |  |  | 400 | [5 empty] | 2.91 |  |  |  | 858 | 858 | 1716 | 2.45 | 2.62 | 0 | 1.5 | 152.94 | 0.13 | 0.32 | 0.55 | 19.88 | 48.94 | 84.117 | 47.06 | 12 | 24.4712 | 22.5888 | 30 | 12 | 145.7882 | 3 | 90 | 1 | 24 | 100 |  |  | 45.28 | 7 | Cubic
1747 [28d]-{Cub} | [107] | 18 | 36.74 | 10.78 | 0.42 | 43.34 | 3.21 | 0.18 | 0.17 | 0.53 | 0 | 0 | 0 | 0 |  | 0.6 |  |  |  |  | 400 | [5 empty] | 2.91 |  |  |  | 858 | 858 | 1716 | 2.45 | 2.62 | 0 | 1.5 | 152.94 | 0.13 | 0.32 | 0.55 | 19.88 | 48.94 | 84.117 | 47.06 | 12 | 24.4712 | 22.5888 | 30 | 12 | 145.7882 | 3 | 90 | 1 | 24 | 100 |  |  | 45.79 | 28 | Cubic
1748 [7d]-{Cub} | [107] | 19 | 36.74 | 10.78 | 0.42 | 43.34 | 3.21 | 0.18 | 0.17 | 0.53 | 0 | 0 | 0 | 0 |  | 0.6 |  |  |  |  | 400 | [5 empty] | 2.91 |  |  |  | 894 | 894 | 1788 | 2.45 | 2.62 | 0 | 1.5 | 114.29 | 0.13 | 0.32 | 0.55 | 14.86 | 36.57 | 62.8595 | 45.71 | 14 | 20.1124 | 25.5976 | 30 | 12 | 120.1719 | 1 | 60 | 1 | 24 | 100 |  |  | 62.95 | 7 | Cubic
1748 [28d]-{Cub} | [107] | 19 | 36.74 | 10.78 | 0.42 | 43.34 | 3.21 | 0.18 | 0.17 | 0.53 | 0 | 0 | 0 | 0 |  | 0.6 |  |  |  |  | 400 | [5 empty] | 2.91 |  |  |  | 894 | 894 | 1788 | 2.45 | 2.62 | 0 | 1.5 | 114.29 | 0.13 | 0.32 | 0.55 | 14.86 | 36.57 | 62.8595 | 45.71 | 14 | 20.1124 | 25.5976 | 30 | 12 | 120.1719 | 1 | 60 | 1 | 24 | 100 |  |  | 68.76 | 28 | Cubic
1749 [28d]-{Cub} | [107] | 20 | 36.74 | 10.78 | 0.42 | 43.34 | 3.21 | 0.18 | 0.17 | 0.53 | 0 | 0 | 0 | 0 |  | 0.6 |  |  |  |  | 400 | [5 empty] | 2.91 |  |  |  | 876 | 876 | 1752 | 2.45 | 2.62 | 0 | 1.5 | 114.55 | 0.13 | 0.32 | 0.55 | 14.89 | 36.66 | 63.0025 | 65.45 | 14 | 28.798 | 36.652 | 30 | 12 | 129.0005 | 1 | 90 | 1 | 24 | 100 |  |  | 48.23 | 28 | Cubic
1749 [7d]-{Cub} | [107] | 20 | 36.74 | 10.78 | 0.42 | 43.34 | 3.21 | 0.18 | 0.17 | 0.53 | 0 | 0 | 0 | 0 |  | 0.6 |  |  |  |  | 400 | [5 empty] | 2.91 |  |  |  | 876 | 876 | 1752 | 2.45 | 2.62 | 0 | 1.5 | 114.55 | 0.13 | 0.32 | 0.55 | 14.89 | 36.66 | 63.0025 | 65.45 | 14 | 28.798 | 36.652 | 30 | 12 | 129.0005 | 1 | 90 | 1 | 24 | 100 |  |  | 43.41 | 7 | Cubic
1750 [28d]-{Cub} | [107] | 21 | 36.74 | 10.78 | 0.42 | 43.34 | 3.21 | 0.18 | 0.17 | 0.53 | 0 | 0 | 0 | 0 |  | 0.6 |  |  |  |  | 400 | [5 empty] | 2.91 |  |  |  | 858 | 858 | 1716 | 2.45 | 2.62 | 0 | 1.5 | 152.94 | 0.13 | 0.32 | 0.55 | 19.88 | 48.94 | 84.117 | 47.06 | 14 | 20.7064 | 26.3536 | 30 | 12 | 142.0234 | 1 | 30 | 1 | 24 | 100 |  |  | 72.71 | 28 | Cubic
1750 [7d]-{Cub} | [107] | 21 | 36.74 | 10.78 | 0.42 | 43.34 | 3.21 | 0.18 | 0.17 | 0.53 | 0 | 0 | 0 | 0 |  | 0.6 |  |  |  |  | 400 | [5 empty] | 2.91 |  |  |  | 858 | 858 | 1716 | 2.45 | 2.62 | 0 | 1.5 | 152.94 | 0.13 | 0.32 | 0.55 | 19.88 | 48.94 | 84.117 | 47.06 | 14 | 20.7064 | 26.3536 | 30 | 12 | 142.0234 | 1 | 30 | 1 | 24 | 100 |  |  | 64.89 | 7 | Cubic
1751 [7d]-{Cub} | [107] | 22 | 36.74 | 10.78 | 0.42 | 43.34 | 3.21 | 0.18 | 0.17 | 0.53 | 0 | 0 | 0 | 0 |  | 0.6 |  |  |  |  | 400 | [5 empty] | 2.91 |  |  |  | 894 | 894 | 1788 | 2.45 | 2.62 | 0 | 1.5 | 122.35 | 0.13 | 0.32 | 0.55 | 15.91 | 39.15 | 67.2925 | 37.65 | 14 | 16.566 | 21.084 | 30 | 12 | 121.0585 | 2 | 30 | 1 | 24 | 100 |  |  | 61.08 | 7 | Cubic
1751 [28d]-{Cub} | [107] | 22 | 36.74 | 10.78 | 0.42 | 43.34 | 3.21 | 0.18 | 0.17 | 0.53 | 0 | 0 | 0 | 0 |  | 0.6 |  |  |  |  | 400 | [5 empty] | 2.91 |  |  |  | 894 | 894 | 1788 | 2.45 | 2.62 | 0 | 1.5 | 122.35 | 0.13 | 0.32 | 0.55 | 15.91 | 39.15 | 67.2925 | 37.65 | 14 | 16.566 | 21.084 | 30 | 12 | 121.0585 | 2 | 30 | 1 | 24 | 100 |  |  | 78.42 | 28 | Cubic
1752 [7d]-{Cub} | [107] | 23 | 36.74 | 10.78 | 0.42 | 43.34 | 3.21 | 0.18 | 0.17 | 0.53 | 0 | 0 | 0 | 0 |  | 0.6 |  |  |  |  | 400 | [5 empty] | 2.91 |  |  |  | 876 | 876 | 1752 | 2.45 | 2.62 | 0 | 1.5 | 128.57 | 0.13 | 0.32 | 0.55 | 16.71 | 41.14 | 70.7135 | 51.43 | 14 | 22.6292 | 28.8008 | 30 | 12 | 130.5427 | 2 | 60 | 1 | 24 | 100 |  |  | 68.19 | 7 | Cubic
1752 [28d]-{Cub} | [107] | 23 | 36.74 | 10.78 | 0.42 | 43.34 | 3.21 | 0.18 | 0.17 | 0.53 | 0 | 0 | 0 | 0 |  | 0.6 |  |  |  |  | 400 | [5 empty] | 2.91 |  |  |  | 876 | 876 | 1752 | 2.45 | 2.62 | 0 | 1.5 | 128.57 | 0.13 | 0.32 | 0.55 | 16.71 | 41.14 | 70.7135 | 51.43 | 14 | 22.6292 | 28.8008 | 30 | 12 | 130.5427 | 2 | 60 | 1 | 24 | 100 |  |  | 77.4 | 28 | Cubic
1753 [7d]-{Cub} | [107] | 24 | 36.74 | 10.78 | 0.42 | 43.34 | 3.21 | 0.18 | 0.17 | 0.53 | 0 | 0 | 0 | 0 |  | 0.6 |  |  |  |  | 400 | [5 empty] | 2.91 |  |  |  | 858 | 858 | 1716 | 2.45 | 2.62 | 0 | 1.5 | 127.27 | 0.13 | 0.32 | 0.55 | 16.55 | 40.73 | 69.9985 | 72.73 | 14 | 32.0012 | 40.7288 | 30 | 12 | 139.1997 | 2 | 90 | 1 | 24 | 100 |  |  | 42.28 | 7 | Cubic
1753 [28d]-{Cub} | [107] | 24 | 36.74 | 10.78 | 0.42 | 43.34 | 3.21 | 0.18 | 0.17 | 0.53 | 0 | 0 | 0 | 0 |  | 0.6 |  |  |  |  | 400 | [5 empty] | 2.91 |  |  |  | 858 | 858 | 1716 | 2.45 | 2.62 | 0 | 1.5 | 127.27 | 0.13 | 0.32 | 0.55 | 16.55 | 40.73 | 69.9985 | 72.73 | 14 | 32.0012 | 40.7288 | 30 | 12 | 139.1997 | 2 | 90 | 1 | 24 | 100 |  |  | 46.98 | 28 | Cubic
1754 [7d]-{Cub} | [107] | 25 | 36.74 | 10.78 | 0.42 | 43.34 | 3.21 | 0.18 | 0.17 | 0.53 | 0 | 0 | 0 | 0 |  | 0.6 |  |  |  |  | 400 | [5 empty] | 2.91 |  |  |  | 894 | 894 | 1788 | 2.45 | 2.62 | 0 | 1.5 | 101.82 | 0.13 | 0.32 | 0.55 | 13.24 | 32.58 | 56.001 | 58.18 | 14 | 25.5992 | 32.5808 | 30 | 12 | 118.8002 | 3 | 90 | 1 | 24 | 100 |  |  | 52.52 | 7 | Cubic
1754 [28d]-{Cub} | [107] | 25 | 36.74 | 10.78 | 0.42 | 43.34 | 3.21 | 0.18 | 0.17 | 0.53 | 0 | 0 | 0 | 0 |  | 0.6 |  |  |  |  | 400 | [5 empty] | 2.91 |  |  |  | 894 | 894 | 1788 | 2.45 | 2.62 | 0 | 1.5 | 101.82 | 0.13 | 0.32 | 0.55 | 13.24 | 32.58 | 56.001 | 58.18 | 14 | 25.5992 | 32.5808 | 30 | 12 | 118.8002 | 3 | 90 | 1 | 24 | 100 |  |  | 53.23 | 28 | Cubic
1755 [7d]-{Cub} | [107] | 26 | 36.74 | 10.78 | 0.42 | 43.34 | 3.21 | 0.18 | 0.17 | 0.53 | 0 | 0 | 0 | 0 |  | 0.6 |  |  |  |  | 400 | [5 empty] | 2.91 |  |  |  | 876 | 876 | 1752 | 2.45 | 2.62 | 0 | 1.5 | 137.65 | 0.13 | 0.32 | 0.55 | 17.89 | 44.05 | 75.7075 | 42.35 | 14 | 18.634 | 23.716 | 30 | 12 | 131.5415 | 3 | 30 | 1 | 24 | 100 |  |  | 61.86 | 7 | Cubic
1755 [28d]-{Cub} | [107] | 26 | 36.74 | 10.78 | 0.42 | 43.34 | 3.21 | 0.18 | 0.17 | 0.53 | 0 | 0 | 0 | 0 |  | 0.6 |  |  |  |  | 400 | [5 empty] | 2.91 |  |  |  | 876 | 876 | 1752 | 2.45 | 2.62 | 0 | 1.5 | 137.65 | 0.13 | 0.32 | 0.55 | 17.89 | 44.05 | 75.7075 | 42.35 | 14 | 18.634 | 23.716 | 30 | 12 | 131.5415 | 3 | 30 | 1 | 24 | 100 |  |  | 78.01 | 28 | Cubic
1756 [7d]-{Cub} | [107] | 27 | 36.74 | 10.78 | 0.42 | 43.34 | 3.21 | 0.18 | 0.17 | 0.53 | 0 | 0 | 0 | 0 |  | 0.6 |  |  |  |  | 400 | [5 empty] | 2.91 |  |  |  | 858 | 858 | 1716 | 2.45 | 2.62 | 0 | 1.5 | 142.86 | 0.13 | 0.32 | 0.55 | 18.57 | 45.72 | 78.573 | 57.14 | 14 | 25.1416 | 31.9984 | 30 | 12 | 140.9146 | 3 | 60 | 1 | 24 | 100 |  |  | 37.83 | 7 | Cubic
1756 [28d]-{Cub} | [107] | 27 | 36.74 | 10.78 | 0.42 | 43.34 | 3.21 | 0.18 | 0.17 | 0.53 | 0 | 0 | 0 | 0 |  | 0.6 |  |  |  |  | 400 | [5 empty] | 2.91 |  |  |  | 858 | 858 | 1716 | 2.45 | 2.62 | 0 | 1.5 | 142.86 | 0.13 | 0.32 | 0.55 | 18.57 | 45.72 | 78.573 | 57.14 | 14 | 25.1416 | 31.9984 | 30 | 12 | 140.9146 | 3 | 60 | 1 | 24 | 100 |  |  | 40.58 | 28 | Cubic

## Sheet2
Formulation includes | 476 | kg of FA | powder, | 1848 | kg of aggregate, and the water-to-powder ratio is: | 0.2277983 | .Powder percentual composition is: SiO2: | 53.36 | %, Al2O3: | 26.49 | %, Fe2O3: | 10.86 | %, CaO: | 1.34 | %. The amount of the dry fraction of Na2O from the Na2SiO3 solution is | 7.06 | kg/m3. The amount of the dry fraction of SiO2 from the Na2SiO3 solution is | 14.11 | kg/m3. The amount of Na(OH) solution per m3 is: | 120 | kg, with a molarity of: | 8 | . The mix also includes | 0 | kg/m3 of superplasticizer and | 0 | kg/m3 of extra water. The initial curing for this mix was | 1 | day at | 60 | ªC. A compressive test after | 7 | days was conducted with a result of | 17 | MPa. | Formulation includes 476 kg of FA powder, 1848 kg of aggregate, and the water-to-powder ratio is: 0.227798319327731 .Powder percentual composition is: SiO2: 53.36%, Al2O3: 26.49%, Fe2O3:10.86%, CaO: 1.34%. The amount of the dry fraction of Na2O from the Na2SiO3 solution is7.06kg/m3. The amount of the dry fraction of SiO2 from the Na2SiO3 solution is 14.11 kg/m3. The amount of Na(OH) solution per m3 is: 120 kg, with a molarity of: 8. The mix also includes 0 kg/m3 of superplasticizer and 0 kg/m3 of extra water. The initial curing for this mix was 1 day at 60ªC. A compressive test after7 days was conducted with a result of 17 MPa.
Formulation includes | 476 | kg of FA | powder, | 1848 | kg of aggregate, and the water-to-powder ratio is: | 0.2094958 | .Powder percentual composition is: SiO2: | 53.36 | %, Al2O3: | 26.49 | %, Fe2O3: | 10.86 | %, CaO: | 1.34 | %. The amount of the dry fraction of Na2O from the Na2SiO3 solution is | 17.64 | kg/m3. The amount of the dry fraction of SiO2 from the Na2SiO3 solution is | 35.28 | kg/m3. The amount of Na(OH) solution per m3 is: | 48 | kg, with a molarity of: | 8 | . The mix also includes | 0 | kg/m3 of superplasticizer and | 0 | kg/m3 of extra water. The initial curing for this mix was | 0.166666667 | day at | 30 | ªC. A compressive test after | 7 | days was conducted with a result of | 8 | MPa. | Formulation includes 476 kg of FA powder, 1848 kg of aggregate, and the water-to-powder ratio is: 0.209495798319328 .Powder percentual composition is: SiO2: 53.36%, Al2O3: 26.49%, Fe2O3:10.86%, CaO: 1.34%. The amount of the dry fraction of Na2O from the Na2SiO3 solution is17.64kg/m3. The amount of the dry fraction of SiO2 from the Na2SiO3 solution is 35.28 kg/m3. The amount of Na(OH) solution per m3 is: 48 kg, with a molarity of: 8. The mix also includes 0 kg/m3 of superplasticizer and 0 kg/m3 of extra water. The initial curing for this mix was 0.166666667 day at 30ªC. A compressive test after7 days was conducted with a result of 8 MPa.
Formulation includes | 476 | kg of FA | powder, | 1848 | kg of aggregate, and the water-to-powder ratio is: | 0.2094958 | .Powder percentual composition is: SiO2: | 53.36 | %, Al2O3: | 26.49 | %, Fe2O3: | 10.86 | %, CaO: | 1.34 | %. The amount of the dry fraction of Na2O from the Na2SiO3 solution is | 17.64 | kg/m3. The amount of the dry fraction of SiO2 from the Na2SiO3 solution is | 35.28 | kg/m3. The amount of Na(OH) solution per m3 is: | 48 | kg, with a molarity of: | 8 | . The mix also includes | 0 | kg/m3 of superplasticizer and | 0 | kg/m3 of extra water. The initial curing for this mix was | 0.166666667 | day at | 60 | ªC. A compressive test after | 7 | days was conducted with a result of | 24 | MPa. | Formulation includes 476 kg of FA powder, 1848 kg of aggregate, and the water-to-powder ratio is: 0,209495798319328 .Powder percentual composition is: SiO2: 53,36%, Al2O3: 26,49%, Fe2O3:10,86%, CaO: 1,34%. The amount of the dry fraction of Na2O from the Na2SiO3 solution is17,64kg/m3. The amount of the dry fraction of SiO2 from the Na2SiO3 solution is 35,28 kg/m3. The amount of Na(OH) solution per m3 is: 48 kg, with a molarity of: 8. The mix also includes 0 kg/m3 of superplasticizer and 0 kg/m3 of extra water. The initial curing for this mix was 0,166666667 day at 60ªC. A compressive test after7 days was conducted with a result of 24 MPa.
Formulation includes | 476 | kg of FA | powder, | 1848 | kg of aggregate, and the water-to-powder ratio is: | 0.2094958 | .Powder percentual composition is: SiO2: | 53.36 | %, Al2O3: | 26.49 | %, Fe2O3: | 10.86 | %, CaO: | 1.34 | %. The amount of the dry fraction of Na2O from the Na2SiO3 solution is | 17.64 | kg/m3. The amount of the dry fraction of SiO2 from the Na2SiO3 solution is | 35.28 | kg/m3. The amount of Na(OH) solution per m3 is: | 48 | kg, with a molarity of: | 8 | . The mix also includes | 0 | kg/m3 of superplasticizer and | 0 | kg/m3 of extra water. The initial curing for this mix was | 0.166666667 | day at | 90 | ªC. A compressive test after | 7 | days was conducted with a result of | 37 | MPa. | Formulation includes 476 kg of FA powder, 1848 kg of aggregate, and the water-to-powder ratio is: 0,209495798319328 .Powder percentual composition is: SiO2: 53,36%, Al2O3: 26,49%, Fe2O3:10,86%, CaO: 1,34%. The amount of the dry fraction of Na2O from the Na2SiO3 solution is17,64kg/m3. The amount of the dry fraction of SiO2 from the Na2SiO3 solution is 35,28 kg/m3. The amount of Na(OH) solution per m3 is: 48 kg, with a molarity of: 8. The mix also includes 0 kg/m3 of superplasticizer and 0 kg/m3 of extra water. The initial curing for this mix was 0,166666667 day at 90ªC. A compressive test after7 days was conducted with a result of 37 MPa.
Formulation includes | 476 | kg of FA | powder, | 1848 | kg of aggregate, and the water-to-powder ratio is: | 0.2094958 | .Powder percentual composition is: SiO2: | 53.36 | %, Al2O3: | 26.49 | %, Fe2O3: | 10.86 | %, CaO: | 1.34 | %. The amount of the dry fraction of Na2O from the Na2SiO3 solution is | 17.64 | kg/m3. The amount of the dry fraction of SiO2 from the Na2SiO3 solution is | 35.28 | kg/m3. The amount of Na(OH) solution per m3 is: | 48 | kg, with a molarity of: | 8 | . The mix also includes | 0 | kg/m3 of superplasticizer and | 0 | kg/m3 of extra water. The initial curing for this mix was | 1 | day at | 30 | ªC. A compressive test after | 7 | days was conducted with a result of | 20 | MPa. | Formulation includes 476 kg of FA powder, 1848 kg of aggregate, and the water-to-powder ratio is: 0,209495798319328 .Powder percentual composition is: SiO2: 53,36%, Al2O3: 26,49%, Fe2O3:10,86%, CaO: 1,34%. The amount of the dry fraction of Na2O from the Na2SiO3 solution is17,64kg/m3. The amount of the dry fraction of SiO2 from the Na2SiO3 solution is 35,28 kg/m3. The amount of Na(OH) solution per m3 is: 48 kg, with a molarity of: 8. The mix also includes 0 kg/m3 of superplasticizer and 0 kg/m3 of extra water. The initial curing for this mix was 1 day at 30ªC. A compressive test after7 days was conducted with a result of 20 MPa.
Formulation includes | 476 | kg of FA | powder, | 1848 | kg of aggregate, and the water-to-powder ratio is: | 0.2094958 | .Powder percentual composition is: SiO2: | 53.36 | %, Al2O3: | 26.49 | %, Fe2O3: | 10.86 | %, CaO: | 1.34 | %. The amount of the dry fraction of Na2O from the Na2SiO3 solution is | 17.64 | kg/m3. The amount of the dry fraction of SiO2 from the Na2SiO3 solution is | 35.28 | kg/m3. The amount of Na(OH) solution per m3 is: | 48 | kg, with a molarity of: | 8 | . The mix also includes | 0 | kg/m3 of superplasticizer and | 0 | kg/m3 of extra water. The initial curing for this mix was | 1 | day at | 60 | ªC. A compressive test after | 7 | days was conducted with a result of | 57 | MPa. | Formulation includes 476 kg of FA powder, 1848 kg of aggregate, and the water-to-powder ratio is: 0,209495798319328 .Powder percentual composition is: SiO2: 53,36%, Al2O3: 26,49%, Fe2O3:10,86%, CaO: 1,34%. The amount of the dry fraction of Na2O from the Na2SiO3 solution is17,64kg/m3. The amount of the dry fraction of SiO2 from the Na2SiO3 solution is 35,28 kg/m3. The amount of Na(OH) solution per m3 is: 48 kg, with a molarity of: 8. The mix also includes 0 kg/m3 of superplasticizer and 0 kg/m3 of extra water. The initial curing for this mix was 1 day at 60ªC. A compressive test after7 days was conducted with a result of 57 MPa.
Formulation includes | 476 | kg of FA | powder, | 1848 | kg of aggregate, and the water-to-powder ratio is: | 0.2094958 | .Powder percentual composition is: SiO2: | 53.36 | %, Al2O3: | 26.49 | %, Fe2O3: | 10.86 | %, CaO: | 1.34 | %. The amount of the dry fraction of Na2O from the Na2SiO3 solution is | 17.64 | kg/m3. The amount of the dry fraction of SiO2 from the Na2SiO3 solution is | 35.28 | kg/m3. The amount of Na(OH) solution per m3 is: | 48 | kg, with a molarity of: | 8 | . The mix also includes | 0 | kg/m3 of superplasticizer and | 0 | kg/m3 of extra water. The initial curing for this mix was | 1 | day at | 90 | ªC. A compressive test after | 7 | days was conducted with a result of | 66 | MPa. | Formulation includes 476 kg of FA powder, 1848 kg of aggregate, and the water-to-powder ratio is: 0,209495798319328 .Powder percentual composition is: SiO2: 53,36%, Al2O3: 26,49%, Fe2O3:10,86%, CaO: 1,34%. The amount of the dry fraction of Na2O from the Na2SiO3 solution is17,64kg/m3. The amount of the dry fraction of SiO2 from the Na2SiO3 solution is 35,28 kg/m3. The amount of Na(OH) solution per m3 is: 48 kg, with a molarity of: 8. The mix also includes 0 kg/m3 of superplasticizer and 0 kg/m3 of extra water. The initial curing for this mix was 1 day at 90ªC. A compressive test after7 days was conducted with a result of 66 MPa.
Formulation includes | 476 | kg of FA | powder, | 1848 | kg of aggregate, and the water-to-powder ratio is: | 0.1672941 | .Powder percentual composition is: SiO2: | 53.36 | %, Al2O3: | 26.49 | %, Fe2O3: | 10.86 | %, CaO: | 1.34 | %. The amount of the dry fraction of Na2O from the Na2SiO3 solution is | 7.06 | kg/m3. The amount of the dry fraction of SiO2 from the Na2SiO3 solution is | 14.11 | kg/m3. The amount of Na(OH) solution per m3 is: | 120 | kg, with a molarity of: | 14 | . The mix also includes | 0 | kg/m3 of superplasticizer and | 0 | kg/m3 of extra water. The initial curing for this mix was | 1 | day at | 60 | ªC. A compressive test after | 7 | days was conducted with a result of | 48 | MPa. | Formulation includes 476 kg of FA powder, 1848 kg of aggregate, and the water-to-powder ratio is: 0,167294117647059 .Powder percentual composition is: SiO2: 53,36%, Al2O3: 26,49%, Fe2O3:10,86%, CaO: 1,34%. The amount of the dry fraction of Na2O from the Na2SiO3 solution is7,06kg/m3. The amount of the dry fraction of SiO2 from the Na2SiO3 solution is 14,11 kg/m3. The amount of Na(OH) solution per m3 is: 120 kg, with a molarity of: 14. The mix also includes 0 kg/m3 of superplasticizer and 0 kg/m3 of extra water. The initial curing for this mix was 1 day at 60ªC. A compressive test after7 days was conducted with a result of 48 MPa.
Formulation includes | 476 | kg of FA | powder, | 1848 | kg of aggregate, and the water-to-powder ratio is: | 0.1852941 | .Powder percentual composition is: SiO2: | 53.36 | %, Al2O3: | 26.49 | %, Fe2O3: | 10.86 | %, CaO: | 1.34 | %. The amount of the dry fraction of Na2O from the Na2SiO3 solution is | 17.64 | kg/m3. The amount of the dry fraction of SiO2 from the Na2SiO3 solution is | 35.28 | kg/m3. The amount of Na(OH) solution per m3 is: | 48 | kg, with a molarity of: | 14 | . The mix also includes | 0 | kg/m3 of superplasticizer and | 0 | kg/m3 of extra water. The initial curing for this mix was | 2 | day at | 30 | ªC. A compressive test after | 7 | days was conducted with a result of | 49 | MPa. | Formulation includes 476 kg of FA powder, 1848 kg of aggregate, and the water-to-powder ratio is: 0,185294117647059 .Powder percentual composition is: SiO2: 53,36%, Al2O3: 26,49%, Fe2O3:10,86%, CaO: 1,34%. The amount of the dry fraction of Na2O from the Na2SiO3 solution is17,64kg/m3. The amount of the dry fraction of SiO2 from the Na2SiO3 solution is 35,28 kg/m3. The amount of Na(OH) solution per m3 is: 48 kg, with a molarity of: 14. The mix also includes 0 kg/m3 of superplasticizer and 0 kg/m3 of extra water. The initial curing for this mix was 2 day at 30ªC. A compressive test after7 days was conducted with a result of 49 MPa.
Formulation includes | 476 | kg of FA | powder, | 1848 | kg of aggregate, and the water-to-powder ratio is: | 0.1852941 | .Powder percentual composition is: SiO2: | 53.36 | %, Al2O3: | 26.49 | %, Fe2O3: | 10.86 | %, CaO: | 1.34 | %. The amount of the dry fraction of Na2O from the Na2SiO3 solution is | 17.64 | kg/m3. The amount of the dry fraction of SiO2 from the Na2SiO3 solution is | 35.28 | kg/m3. The amount of Na(OH) solution per m3 is: | 48 | kg, with a molarity of: | 14 | . The mix also includes | 0 | kg/m3 of superplasticizer and | 0 | kg/m3 of extra water. The initial curing for this mix was | 0.166666667 | day at | 60 | ªC. A compressive test after | 7 | days was conducted with a result of | 25 | MPa. | Formulation includes 476 kg of FA powder, 1848 kg of aggregate, and the water-to-powder ratio is: 0,185294117647059 .Powder percentual composition is: SiO2: 53,36%, Al2O3: 26,49%, Fe2O3:10,86%, CaO: 1,34%. The amount of the dry fraction of Na2O from the Na2SiO3 solution is17,64kg/m3. The amount of the dry fraction of SiO2 from the Na2SiO3 solution is 35,28 kg/m3. The amount of Na(OH) solution per m3 is: 48 kg, with a molarity of: 14. The mix also includes 0 kg/m3 of superplasticizer and 0 kg/m3 of extra water. The initial curing for this mix was 0,166666667 day at 60ªC. A compressive test after7 days was conducted with a result of 25 MPa.
Formulation includes | 476 | kg of FA | powder, | 1848 | kg of aggregate, and the water-to-powder ratio is: | 0.1852941 | .Powder percentual composition is: SiO2: | 53.36 | %, Al2O3: | 26.49 | %, Fe2O3: | 10.86 | %, CaO: | 1.34 | %. The amount of the dry fraction of Na2O from the Na2SiO3 solution is | 17.64 | kg/m3. The amount of the dry fraction of SiO2 from the Na2SiO3 solution is | 35.28 | kg/m3. The amount of Na(OH) solution per m3 is: | 48 | kg, with a molarity of: | 14 | . The mix also includes | 0 | kg/m3 of superplasticizer and | 0 | kg/m3 of extra water. The initial curing for this mix was | 0.166666667 | day at | 90 | ªC. A compressive test after | 1 | days was conducted with a result of | 38 | MPa. | Formulation includes 476 kg of FA powder, 1848 kg of aggregate, and the water-to-powder ratio is: 0.185294117647059 .Powder percentual composition is: SiO2: 53.36%, Al2O3: 26.49%, Fe2O3:10.86%, CaO: 1.34%. The amount of the dry fraction of Na2O from the Na2SiO3 solution is17.64kg/m3. The amount of the dry fraction of SiO2 from the Na2SiO3 solution is 35.28 kg/m3. The amount of Na(OH) solution per m3 is: 48 kg, with a molarity of: 14. The mix also includes 0 kg/m3 of superplasticizer and 0 kg/m3 of extra water. The initial curing for this mix was 0.166666667 day at 90ªC. A compressive test after1 days was conducted with a result of 38 MPa.
Formulation includes | 476 | kg of FA | powder, | 1848 | kg of aggregate, and the water-to-powder ratio is: | 0.1852941 | .Powder percentual composition is: SiO2: | 53.36 | %, Al2O3: | 26.49 | %, Fe2O3: | 10.86 | %, CaO: | 1.34 | %. The amount of the dry fraction of Na2O from the Na2SiO3 solution is | 17.64 | kg/m3. The amount of the dry fraction of SiO2 from the Na2SiO3 solution is | 35.28 | kg/m3. The amount of Na(OH) solution per m3 is: | 48 | kg, with a molarity of: | 14 | . The mix also includes | 0 | kg/m3 of superplasticizer and | 0 | kg/m3 of extra water. The initial curing for this mix was | 0.166666667 | day at | 90 | ªC. A compressive test after | 7 | days was conducted with a result of | 30 | MPa. | Formulation includes 476 kg of FA powder, 1848 kg of aggregate, and the water-to-powder ratio is: 0,185294117647059 .Powder percentual composition is: SiO2: 53,36%, Al2O3: 26,49%, Fe2O3:10,86%, CaO: 1,34%. The amount of the dry fraction of Na2O from the Na2SiO3 solution is17,64kg/m3. The amount of the dry fraction of SiO2 from the Na2SiO3 solution is 35,28 kg/m3. The amount of Na(OH) solution per m3 is: 48 kg, with a molarity of: 14. The mix also includes 0 kg/m3 of superplasticizer and 0 kg/m3 of extra water. The initial curing for this mix was 0,166666667 day at 90ªC. A compressive test after7 days was conducted with a result of 30 MPa.
Formulation includes | 476 | kg of FA | powder, | 1848 | kg of aggregate, and the water-to-powder ratio is: | 0.1852941 | .Powder percentual composition is: SiO2: | 53.36 | %, Al2O3: | 26.49 | %, Fe2O3: | 10.86 | %, CaO: | 1.34 | %. The amount of the dry fraction of Na2O from the Na2SiO3 solution is | 17.64 | kg/m3. The amount of the dry fraction of SiO2 from the Na2SiO3 solution is | 35.28 | kg/m3. The amount of Na(OH) solution per m3 is: | 48 | kg, with a molarity of: | 14 | . The mix also includes | 0 | kg/m3 of superplasticizer and | 0 | kg/m3 of extra water. The initial curing for this mix was | 1 | day at | 30 | ªC. A compressive test after | 7 | days was conducted with a result of | 29 | MPa. | Formulation includes 476 kg of FA powder, 1848 kg of aggregate, and the water-to-powder ratio is: 0,185294117647059 .Powder percentual composition is: SiO2: 53,36%, Al2O3: 26,49%, Fe2O3:10,86%, CaO: 1,34%. The amount of the dry fraction of Na2O from the Na2SiO3 solution is17,64kg/m3. The amount of the dry fraction of SiO2 from the Na2SiO3 solution is 35,28 kg/m3. The amount of Na(OH) solution per m3 is: 48 kg, with a molarity of: 14. The mix also includes 0 kg/m3 of superplasticizer and 0 kg/m3 of extra water. The initial curing for this mix was 1 day at 30ªC. A compressive test after7 days was conducted with a result of 29 MPa.
Formulation includes | 476 | kg of FA | powder, | 1848 | kg of aggregate, and the water-to-powder ratio is: | 0.1852941 | .Powder percentual composition is: SiO2: | 53.36 | %, Al2O3: | 26.49 | %, Fe2O3: | 10.86 | %, CaO: | 1.34 | %. The amount of the dry fraction of Na2O from the Na2SiO3 solution is | 17.64 | kg/m3. The amount of the dry fraction of SiO2 from the Na2SiO3 solution is | 35.28 | kg/m3. The amount of Na(OH) solution per m3 is: | 48 | kg, with a molarity of: | 14 | . The mix also includes | 0 | kg/m3 of superplasticizer and | 0 | kg/m3 of extra water. The initial curing for this mix was | 1 | day at | 60 | ªC. A compressive test after | 7 | days was conducted with a result of | 68 | MPa. | Formulation includes 476 kg of FA powder, 1848 kg of aggregate, and the water-to-powder ratio is: 0,185294117647059 .Powder percentual composition is: SiO2: 53,36%, Al2O3: 26,49%, Fe2O3:10,86%, CaO: 1,34%. The amount of the dry fraction of Na2O from the Na2SiO3 solution is17,64kg/m3. The amount of the dry fraction of SiO2 from the Na2SiO3 solution is 35,28 kg/m3. The amount of Na(OH) solution per m3 is: 48 kg, with a molarity of: 14. The mix also includes 0 kg/m3 of superplasticizer and 0 kg/m3 of extra water. The initial curing for this mix was 1 day at 60ªC. A compressive test after7 days was conducted with a result of 68 MPa.
Formulation includes | 476 | kg of FA | powder, | 1848 | kg of aggregate, and the water-to-powder ratio is: | 0.1852941 | .Powder percentual composition is: SiO2: | 53.36 | %, Al2O3: | 26.49 | %, Fe2O3: | 10.86 | %, CaO: | 1.34 | %. The amount of the dry fraction of Na2O from the Na2SiO3 solution is | 17.64 | kg/m3. The amount of the dry fraction of SiO2 from the Na2SiO3 solution is | 35.28 | kg/m3. The amount of Na(OH) solution per m3 is: | 48 | kg, with a molarity of: | 14 | . The mix also includes | 0 | kg/m3 of superplasticizer and | 0 | kg/m3 of extra water. The initial curing for this mix was | 1 | day at | 90 | ªC. A compressive test after | 7 | days was conducted with a result of | 70 | MPa. | Formulation includes 476 kg of FA powder, 1848 kg of aggregate, and the water-to-powder ratio is: 0.185294117647059 .Powder percentual composition is: SiO2: 53.36%, Al2O3: 26.49%, Fe2O3:10.86%, CaO: 1.34%. The amount of the dry fraction of Na2O from the Na2SiO3 solution is17.64kg/m3. The amount of the dry fraction of SiO2 from the Na2SiO3 solution is 35.28 kg/m3. The amount of Na(OH) solution per m3 is: 48 kg, with a molarity of: 14. The mix also includes 0 kg/m3 of superplasticizer and 0 kg/m3 of extra water. The initial curing for this mix was 1 day at 90ªC. A compressive test after7 days was conducted with a result of 70 MPa.
Formulation includes | 408 | kg of FA | powder, | 1848 | kg of aggregate, and the water-to-powder ratio is: | 0.2371005 | .Powder percentual composition is: SiO2: | 48 | %, Al2O3: | 29 | %, Fe2O3: | 12.7 | %, CaO: | 1.78 | %. The amount of the dry fraction of Na2O from the Na2SiO3 solution is | 15.14 | kg/m3. The amount of the dry fraction of SiO2 from the Na2SiO3 solution is | 30.28 | kg/m3. The amount of Na(OH) solution per m3 is: | 51.5 | kg, with a molarity of: | 14 | . The mix also includes | 0 | kg/m3 of superplasticizer and | 16.5 | kg/m3 of extra water. The initial curing for this mix was | 1 | day at | 60 | ªC. A compressive test after | 3 | days was conducted with a result of | 42 | MPa. | Formulation includes 408 kg of FA powder, 1848 kg of aggregate, and the water-to-powder ratio is: 0,237100490196078 .Powder percentual composition is: SiO2: 48%, Al2O3: 29%, Fe2O3:12,7%, CaO: 1,78%. The amount of the dry fraction of Na2O from the Na2SiO3 solution is15,14kg/m3. The amount of the dry fraction of SiO2 from the Na2SiO3 solution is 30,28 kg/m3. The amount of Na(OH) solution per m3 is: 51,5 kg, with a molarity of: 14. The mix also includes 0 kg/m3 of superplasticizer and 16,5 kg/m3 of extra water. The initial curing for this mix was 1 day at 60ªC. A compressive test after3 days was conducted with a result of 42 MPa.
Formulation includes | 408 | kg of FA | powder, | 1848 | kg of aggregate, and the water-to-powder ratio is: | 0.2431299 | .Powder percentual composition is: SiO2: | 48 | %, Al2O3: | 29 | %, Fe2O3: | 12.7 | %, CaO: | 1.78 | %. The amount of the dry fraction of Na2O from the Na2SiO3 solution is | 15.14 | kg/m3. The amount of the dry fraction of SiO2 from the Na2SiO3 solution is | 30.28 | kg/m3. The amount of Na(OH) solution per m3 is: | 51.5 | kg, with a molarity of: | 14 | . The mix also includes | 4.1 | kg/m3 of superplasticizer and | 16.5 | kg/m3 of extra water. The initial curing for this mix was | 1 | day at | 60 | ªC. A compressive test after | 3 | days was conducted with a result of | 41 | MPa. | Formulation includes 408 kg of FA powder, 1848 kg of aggregate, and the water-to-powder ratio is: 0,243129901960784 .Powder percentual composition is: SiO2: 48%, Al2O3: 29%, Fe2O3:12,7%, CaO: 1,78%. The amount of the dry fraction of Na2O from the Na2SiO3 solution is15,14kg/m3. The amount of the dry fraction of SiO2 from the Na2SiO3 solution is 30,28 kg/m3. The amount of Na(OH) solution per m3 is: 51,5 kg, with a molarity of: 14. The mix also includes 4,1 kg/m3 of superplasticizer and 16,5 kg/m3 of extra water. The initial curing for this mix was 1 day at 60ªC. A compressive test after3 days was conducted with a result of 41 MPa.
Formulation includes | 408 | kg of FA | powder, | 1848 | kg of aggregate, and the water-to-powder ratio is: | 0.2491593 | .Powder percentual composition is: SiO2: | 48 | %, Al2O3: | 29 | %, Fe2O3: | 12.7 | %, CaO: | 1.78 | %. The amount of the dry fraction of Na2O from the Na2SiO3 solution is | 15.14 | kg/m3. The amount of the dry fraction of SiO2 from the Na2SiO3 solution is | 30.28 | kg/m3. The amount of Na(OH) solution per m3 is: | 51.5 | kg, with a molarity of: | 14 | . The mix also includes | 8.2 | kg/m3 of superplasticizer and | 16.5 | kg/m3 of extra water. The initial curing for this mix was | 1 | day at | 60 | ªC. A compressive test after | 3 | days was conducted with a result of | 41 | MPa. | Formulation includes 408 kg of FA powder, 1848 kg of aggregate, and the water-to-powder ratio is: 0,24915931372549 .Powder percentual composition is: SiO2: 48%, Al2O3: 29%, Fe2O3:12,7%, CaO: 1,78%. The amount of the dry fraction of Na2O from the Na2SiO3 solution is15,14kg/m3. The amount of the dry fraction of SiO2 from the Na2SiO3 solution is 30,28 kg/m3. The amount of Na(OH) solution per m3 is: 51,5 kg, with a molarity of: 14. The mix also includes 8,2 kg/m3 of superplasticizer and 16,5 kg/m3 of extra water. The initial curing for this mix was 1 day at 60ªC. A compressive test after3 days was conducted with a result of 41 MPa.
Formulation includes | 408 | kg of FA | powder, | 1848 | kg of aggregate, and the water-to-powder ratio is: | 0.2610711 | .Powder percentual composition is: SiO2: | 48 | %, Al2O3: | 29 | %, Fe2O3: | 12.7 | %, CaO: | 1.78 | %. The amount of the dry fraction of Na2O from the Na2SiO3 solution is | 15.14 | kg/m3. The amount of the dry fraction of SiO2 from the Na2SiO3 solution is | 30.28 | kg/m3. The amount of Na(OH) solution per m3 is: | 51.5 | kg, with a molarity of: | 14 | . The mix also includes | 16.3 | kg/m3 of superplasticizer and | 16.5 | kg/m3 of extra water. The initial curing for this mix was | 1 | day at | 60 | ªC. A compressive test after | 3 | days was conducted with a result of | 36 | MPa. | Formulation includes 408 kg of FA powder, 1848 kg of aggregate, and the water-to-powder ratio is: 0,261071078431373 .Powder percentual composition is: SiO2: 48%, Al2O3: 29%, Fe2O3:12,7%, CaO: 1,78%. The amount of the dry fraction of Na2O from the Na2SiO3 solution is15,14kg/m3. The amount of the dry fraction of SiO2 from the Na2SiO3 solution is 30,28 kg/m3. The amount of Na(OH) solution per m3 is: 51,5 kg, with a molarity of: 14. The mix also includes 16,3 kg/m3 of superplasticizer and 16,5 kg/m3 of extra water. The initial curing for this mix was 1 day at 60ªC. A compressive test after3 days was conducted with a result of 36 MPa.
Formulation includes | 408 | kg of FA | powder, | 1848 | kg of aggregate, and the water-to-powder ratio is: | 0.2373946 | .Powder percentual composition is: SiO2: | 47.8 | %, Al2O3: | 24.4 | %, Fe2O3: | 17.4 | %, CaO: | 2.42 | %. The amount of the dry fraction of Na2O from the Na2SiO3 solution is | 15.14 | kg/m3. The amount of the dry fraction of SiO2 from the Na2SiO3 solution is | 30.28 | kg/m3. The amount of Na(OH) solution per m3 is: | 41 | kg, with a molarity of: | 12 | . The mix also includes | 6.1 | kg/m3 of superplasticizer and | 14.3 | kg/m3 of extra water. The initial curing for this mix was | 1 | day at | 60 | ªC. A compressive test after | 7 | days was conducted with a result of | 40 | MPa. | Formulation includes 408 kg of FA powder, 1848 kg of aggregate, and the water-to-powder ratio is: 0,237394607843137 .Powder percentual composition is: SiO2: 47,8%, Al2O3: 24,4%, Fe2O3:17,4%, CaO: 2,42%. The amount of the dry fraction of Na2O from the Na2SiO3 solution is15,14kg/m3. The amount of the dry fraction of SiO2 from the Na2SiO3 solution is 30,28 kg/m3. The amount of Na(OH) solution per m3 is: 41 kg, with a molarity of: 12. The mix also includes 6,1 kg/m3 of superplasticizer and 14,3 kg/m3 of extra water. The initial curing for this mix was 1 day at 60ªC. A compressive test after7 days was conducted with a result of 40 MPa.
Formulation includes | 408 | kg of FA | powder, | 1848 | kg of aggregate, and the water-to-powder ratio is: | 0.2373946 | .Powder percentual composition is: SiO2: | 47.8 | %, Al2O3: | 24.4 | %, Fe2O3: | 17.4 | %, CaO: | 2.42 | %. The amount of the dry fraction of Na2O from the Na2SiO3 solution is | 15.14 | kg/m3. The amount of the dry fraction of SiO2 from the Na2SiO3 solution is | 30.28 | kg/m3. The amount of Na(OH) solution per m3 is: | 41 | kg, with a molarity of: | 12 | . The mix also includes | 6.1 | kg/m3 of superplasticizer and | 14.3 | kg/m3 of extra water. The initial curing for this mix was | 1 | day at | 60 | ªC. A compressive test after | 7 | days was conducted with a result of | 41 | MPa. | Formulation includes 408 kg of FA powder, 1848 kg of aggregate, and the water-to-powder ratio is: 0,237394607843137 .Powder percentual composition is: SiO2: 47,8%, Al2O3: 24,4%, Fe2O3:17,4%, CaO: 2,42%. The amount of the dry fraction of Na2O from the Na2SiO3 solution is15,14kg/m3. The amount of the dry fraction of SiO2 from the Na2SiO3 solution is 30,28 kg/m3. The amount of Na(OH) solution per m3 is: 41 kg, with a molarity of: 12. The mix also includes 6,1 kg/m3 of superplasticizer and 14,3 kg/m3 of extra water. The initial curing for this mix was 1 day at 60ªC. A compressive test after7 days was conducted with a result of 41 MPa.
Formulation includes | 408 | kg of FA | powder, | 1848 | kg of aggregate, and the water-to-powder ratio is: | 0.2373946 | .Powder percentual composition is: SiO2: | 47.8 | %, Al2O3: | 24.4 | %, Fe2O3: | 17.4 | %, CaO: | 2.42 | %. The amount of the dry fraction of Na2O from the Na2SiO3 solution is | 15.14 | kg/m3. The amount of the dry fraction of SiO2 from the Na2SiO3 solution is | 30.28 | kg/m3. The amount of Na(OH) solution per m3 is: | 41 | kg, with a molarity of: | 12 | . The mix also includes | 6.1 | kg/m3 of superplasticizer and | 14.3 | kg/m3 of extra water. The initial curing for this mix was | 1 | day at | 60 | ªC. A compressive test after | 7 | days was conducted with a result of | 48 | MPa. | Formulation includes 408 kg of FA powder, 1848 kg of aggregate, and the water-to-powder ratio is: 0,237394607843137 .Powder percentual composition is: SiO2: 47,8%, Al2O3: 24,4%, Fe2O3:17,4%, CaO: 2,42%. The amount of the dry fraction of Na2O from the Na2SiO3 solution is15,14kg/m3. The amount of the dry fraction of SiO2 from the Na2SiO3 solution is 30,28 kg/m3. The amount of Na(OH) solution per m3 is: 41 kg, with a molarity of: 12. The mix also includes 6,1 kg/m3 of superplasticizer and 14,3 kg/m3 of extra water. The initial curing for this mix was 1 day at 60ªC. A compressive test after7 days was conducted with a result of 48 MPa.
Formulation includes | 408 | kg of FA | powder, | 1848 | kg of aggregate, and the water-to-powder ratio is: | 0.2373946 | .Powder percentual composition is: SiO2: | 47.8 | %, Al2O3: | 24.4 | %, Fe2O3: | 17.4 | %, CaO: | 2.42 | %. The amount of the dry fraction of Na2O from the Na2SiO3 solution is | 15.14 | kg/m3. The amount of the dry fraction of SiO2 from the Na2SiO3 solution is | 30.28 | kg/m3. The amount of Na(OH) solution per m3 is: | 41 | kg, with a molarity of: | 12 | . The mix also includes | 6.1 | kg/m3 of superplasticizer and | 14.3 | kg/m3 of extra water. The initial curing for this mix was | 1 | day at | 60 | ªC. A compressive test after | 7 | days was conducted with a result of | 50 | MPa. | Formulation includes 408 kg of FA powder, 1848 kg of aggregate, and the water-to-powder ratio is: 0,237394607843137 .Powder percentual composition is: SiO2: 47,8%, Al2O3: 24,4%, Fe2O3:17,4%, CaO: 2,42%. The amount of the dry fraction of Na2O from the Na2SiO3 solution is15,14kg/m3. The amount of the dry fraction of SiO2 from the Na2SiO3 solution is 30,28 kg/m3. The amount of Na(OH) solution per m3 is: 41 kg, with a molarity of: 12. The mix also includes 6,1 kg/m3 of superplasticizer and 14,3 kg/m3 of extra water. The initial curing for this mix was 1 day at 60ªC. A compressive test after7 days was conducted with a result of 50 MPa.
Formulation includes | 408 | kg of FA | powder, | 1848 | kg of aggregate, and the water-to-powder ratio is: | 0.2373946 | .Powder percentual composition is: SiO2: | 47.8 | %, Al2O3: | 24.4 | %, Fe2O3: | 17.4 | %, CaO: | 2.42 | %. The amount of the dry fraction of Na2O from the Na2SiO3 solution is | 15.14 | kg/m3. The amount of the dry fraction of SiO2 from the Na2SiO3 solution is | 30.28 | kg/m3. The amount of Na(OH) solution per m3 is: | 41 | kg, with a molarity of: | 12 | . The mix also includes | 6.1 | kg/m3 of superplasticizer and | 14.3 | kg/m3 of extra water. The initial curing for this mix was | 1 | day at | 60 | ªC. A compressive test after | 7 | days was conducted with a result of | 49 | MPa. | Formulation includes 408 kg of FA powder, 1848 kg of aggregate, and the water-to-powder ratio is: 0,237394607843137 .Powder percentual composition is: SiO2: 47,8%, Al2O3: 24,4%, Fe2O3:17,4%, CaO: 2,42%. The amount of the dry fraction of Na2O from the Na2SiO3 solution is15,14kg/m3. The amount of the dry fraction of SiO2 from the Na2SiO3 solution is 30,28 kg/m3. The amount of Na(OH) solution per m3 is: 41 kg, with a molarity of: 12. The mix also includes 6,1 kg/m3 of superplasticizer and 14,3 kg/m3 of extra water. The initial curing for this mix was 1 day at 60ªC. A compressive test after7 days was conducted with a result of 49 MPa.
Formulation includes | 408 | kg of FA | powder, | 1848 | kg of aggregate, and the water-to-powder ratio is: | 0.2374436 | .Powder percentual composition is: SiO2: | 47.8 | %, Al2O3: | 24.4 | %, Fe2O3: | 17.4 | %, CaO: | 2.42 | %. The amount of the dry fraction of Na2O from the Na2SiO3 solution is | 15.14 | kg/m3. The amount of the dry fraction of SiO2 from the Na2SiO3 solution is | 30.28 | kg/m3. The amount of Na(OH) solution per m3 is: | 41 | kg, with a molarity of: | 14 | . The mix also includes | 6.1 | kg/m3 of superplasticizer and | 17.6 | kg/m3 of extra water. The initial curing for this mix was | 1 | day at | 60 | ªC. A compressive test after | 7 | days was conducted with a result of | 43 | MPa. | Formulation includes 408 kg of FA powder, 1848 kg of aggregate, and the water-to-powder ratio is: 0,23744362745098 .Powder percentual composition is: SiO2: 47,8%, Al2O3: 24,4%, Fe2O3:17,4%, CaO: 2,42%. The amount of the dry fraction of Na2O from the Na2SiO3 solution is15,14kg/m3. The amount of the dry fraction of SiO2 from the Na2SiO3 solution is 30,28 kg/m3. The amount of Na(OH) solution per m3 is: 41 kg, with a molarity of: 14. The mix also includes 6,1 kg/m3 of superplasticizer and 17,6 kg/m3 of extra water. The initial curing for this mix was 1 day at 60ªC. A compressive test after7 days was conducted with a result of 43 MPa.
Formulation includes | 408 | kg of FA | powder, | 1848 | kg of aggregate, and the water-to-powder ratio is: | 0.2374436 | .Powder percentual composition is: SiO2: | 47.8 | %, Al2O3: | 24.4 | %, Fe2O3: | 17.4 | %, CaO: | 2.42 | %. The amount of the dry fraction of Na2O from the Na2SiO3 solution is | 15.14 | kg/m3. The amount of the dry fraction of SiO2 from the Na2SiO3 solution is | 30.28 | kg/m3. The amount of Na(OH) solution per m3 is: | 41 | kg, with a molarity of: | 14 | . The mix also includes | 6.1 | kg/m3 of superplasticizer and | 17.6 | kg/m3 of extra water. The initial curing for this mix was | 1 | day at | 60 | ªC. A compressive test after | 7 | days was conducted with a result of | 53 | MPa. | Formulation includes 408 kg of FA powder, 1848 kg of aggregate, and the water-to-powder ratio is: 0,23744362745098 .Powder percentual composition is: SiO2: 47,8%, Al2O3: 24,4%, Fe2O3:17,4%, CaO: 2,42%. The amount of the dry fraction of Na2O from the Na2SiO3 solution is15,14kg/m3. The amount of the dry fraction of SiO2 from the Na2SiO3 solution is 30,28 kg/m3. The amount of Na(OH) solution per m3 is: 41 kg, with a molarity of: 14. The mix also includes 6,1 kg/m3 of superplasticizer and 17,6 kg/m3 of extra water. The initial curing for this mix was 1 day at 60ªC. A compressive test after7 days was conducted with a result of 53 MPa.
Formulation includes | 408 | kg of FA | powder, | 1848 | kg of aggregate, and the water-to-powder ratio is: | 0.2374436 | .Powder percentual composition is: SiO2: | 47.8 | %, Al2O3: | 24.4 | %, Fe2O3: | 17.4 | %, CaO: | 2.42 | %. The amount of the dry fraction of Na2O from the Na2SiO3 solution is | 15.14 | kg/m3. The amount of the dry fraction of SiO2 from the Na2SiO3 solution is | 30.28 | kg/m3. The amount of Na(OH) solution per m3 is: | 41 | kg, with a molarity of: | 14 | . The mix also includes | 6.1 | kg/m3 of superplasticizer and | 17.6 | kg/m3 of extra water. The initial curing for this mix was | 1 | day at | 60 | ªC. A compressive test after | 7 | days was conducted with a result of | 56 | MPa. | Formulation includes 408 kg of FA powder, 1848 kg of aggregate, and the water-to-powder ratio is: 0,23744362745098 .Powder percentual composition is: SiO2: 47,8%, Al2O3: 24,4%, Fe2O3:17,4%, CaO: 2,42%. The amount of the dry fraction of Na2O from the Na2SiO3 solution is15,14kg/m3. The amount of the dry fraction of SiO2 from the Na2SiO3 solution is 30,28 kg/m3. The amount of Na(OH) solution per m3 is: 41 kg, with a molarity of: 14. The mix also includes 6,1 kg/m3 of superplasticizer and 17,6 kg/m3 of extra water. The initial curing for this mix was 1 day at 60ªC. A compressive test after7 days was conducted with a result of 56 MPa.
Formulation includes | 408 | kg of FA | powder, | 1848 | kg of aggregate, and the water-to-powder ratio is: | 0.2374436 | .Powder percentual composition is: SiO2: | 47.8 | %, Al2O3: | 24.4 | %, Fe2O3: | 17.4 | %, CaO: | 2.42 | %. The amount of the dry fraction of Na2O from the Na2SiO3 solution is | 15.14 | kg/m3. The amount of the dry fraction of SiO2 from the Na2SiO3 solution is | 30.28 | kg/m3. The amount of Na(OH) solution per m3 is: | 41 | kg, with a molarity of: | 14 | . The mix also includes | 6.1 | kg/m3 of superplasticizer and | 17.6 | kg/m3 of extra water. The initial curing for this mix was | 1 | day at | 60 | ªC. A compressive test after | 7 | days was conducted with a result of | 57 | MPa. | Formulation includes 408 kg of FA powder, 1848 kg of aggregate, and the water-to-powder ratio is: 0,23744362745098 .Powder percentual composition is: SiO2: 47,8%, Al2O3: 24,4%, Fe2O3:17,4%, CaO: 2,42%. The amount of the dry fraction of Na2O from the Na2SiO3 solution is15,14kg/m3. The amount of the dry fraction of SiO2 from the Na2SiO3 solution is 30,28 kg/m3. The amount of Na(OH) solution per m3 is: 41 kg, with a molarity of: 14. The mix also includes 6,1 kg/m3 of superplasticizer and 17,6 kg/m3 of extra water. The initial curing for this mix was 1 day at 60ªC. A compressive test after7 days was conducted with a result of 57 MPa.
Formulation includes | 408 | kg of FA | powder, | 1848 | kg of aggregate, and the water-to-powder ratio is: | 0.2374436 | .Powder percentual composition is: SiO2: | 47.8 | %, Al2O3: | 24.4 | %, Fe2O3: | 17.4 | %, CaO: | 2.42 | %. The amount of the dry fraction of Na2O from the Na2SiO3 solution is | 15.14 | kg/m3. The amount of the dry fraction of SiO2 from the Na2SiO3 solution is | 30.28 | kg/m3. The amount of Na(OH) solution per m3 is: | 41 | kg, with a molarity of: | 14 | . The mix also includes | 6.1 | kg/m3 of superplasticizer and | 17.6 | kg/m3 of extra water. The initial curing for this mix was | 1 | day at | 60 | ªC. A compressive test after | 7 | days was conducted with a result of | 57 | MPa. | Formulation includes 408 kg of FA powder, 1848 kg of aggregate, and the water-to-powder ratio is: 0,23744362745098 .Powder percentual composition is: SiO2: 47,8%, Al2O3: 24,4%, Fe2O3:17,4%, CaO: 2,42%. The amount of the dry fraction of Na2O from the Na2SiO3 solution is15,14kg/m3. The amount of the dry fraction of SiO2 from the Na2SiO3 solution is 30,28 kg/m3. The amount of Na(OH) solution per m3 is: 41 kg, with a molarity of: 14. The mix also includes 6,1 kg/m3 of superplasticizer and 17,6 kg/m3 of extra water. The initial curing for this mix was 1 day at 60ªC. A compressive test after7 days was conducted with a result of 57 MPa.
Formulation includes | 408 | kg of FA | powder, | 1848 | kg of aggregate, and the water-to-powder ratio is: | 0.2374436 | .Powder percentual composition is: SiO2: | 47.8 | %, Al2O3: | 24.4 | %, Fe2O3: | 17.4 | %, CaO: | 2.42 | %. The amount of the dry fraction of Na2O from the Na2SiO3 solution is | 15.14 | kg/m3. The amount of the dry fraction of SiO2 from the Na2SiO3 solution is | 30.28 | kg/m3. The amount of Na(OH) solution per m3 is: | 41 | kg, with a molarity of: | 14 | . The mix also includes | 6.1 | kg/m3 of superplasticizer and | 17.6 | kg/m3 of extra water. The initial curing for this mix was | 1 | day at | 60 | ªC. A compressive test after | 7 | days was conducted with a result of | 58 | MPa. | Formulation includes 408 kg of FA powder, 1848 kg of aggregate, and the water-to-powder ratio is: 0,23744362745098 .Powder percentual composition is: SiO2: 47,8%, Al2O3: 24,4%, Fe2O3:17,4%, CaO: 2,42%. The amount of the dry fraction of Na2O from the Na2SiO3 solution is15,14kg/m3. The amount of the dry fraction of SiO2 from the Na2SiO3 solution is 30,28 kg/m3. The amount of Na(OH) solution per m3 is: 41 kg, with a molarity of: 14. The mix also includes 6,1 kg/m3 of superplasticizer and 17,6 kg/m3 of extra water. The initial curing for this mix was 1 day at 60ªC. A compressive test after7 days was conducted with a result of 58 MPa.
Formulation includes | 408 | kg of FA | powder, | 1848 | kg of aggregate, and the water-to-powder ratio is: | 0.2373946 | .Powder percentual composition is: SiO2: | 47.8 | %, Al2O3: | 24.4 | %, Fe2O3: | 17.4 | %, CaO: | 2.42 | %. The amount of the dry fraction of Na2O from the Na2SiO3 solution is | 15.14 | kg/m3. The amount of the dry fraction of SiO2 from the Na2SiO3 solution is | 30.28 | kg/m3. The amount of Na(OH) solution per m3 is: | 41 | kg, with a molarity of: | 12 | . The mix also includes | 6.1 | kg/m3 of superplasticizer and | 14.3 | kg/m3 of extra water. The initial curing for this mix was | 1 | day at | 60 | ªC. A compressive test after | 7 | days was conducted with a result of | 38 | MPa. | Formulation includes 408 kg of FA powder, 1848 kg of aggregate, and the water-to-powder ratio is: 0,237394607843137 .Powder percentual composition is: SiO2: 47,8%, Al2O3: 24,4%, Fe2O3:17,4%, CaO: 2,42%. The amount of the dry fraction of Na2O from the Na2SiO3 solution is15,14kg/m3. The amount of the dry fraction of SiO2 from the Na2SiO3 solution is 30,28 kg/m3. The amount of Na(OH) solution per m3 is: 41 kg, with a molarity of: 12. The mix also includes 6,1 kg/m3 of superplasticizer and 14,3 kg/m3 of extra water. The initial curing for this mix was 1 day at 60ªC. A compressive test after7 days was conducted with a result of 38 MPa.
Formulation includes | 408 | kg of FA | powder, | 1848 | kg of aggregate, and the water-to-powder ratio is: | 0.2373946 | .Powder percentual composition is: SiO2: | 47.8 | %, Al2O3: | 24.4 | %, Fe2O3: | 17.4 | %, CaO: | 2.42 | %. The amount of the dry fraction of Na2O from the Na2SiO3 solution is | 15.14 | kg/m3. The amount of the dry fraction of SiO2 from the Na2SiO3 solution is | 30.28 | kg/m3. The amount of Na(OH) solution per m3 is: | 41 | kg, with a molarity of: | 12 | . The mix also includes | 6.1 | kg/m3 of superplasticizer and | 14.3 | kg/m3 of extra water. The initial curing for this mix was | 1 | day at | 60 | ªC. A compressive test after | 7 | days was conducted with a result of | 53 | MPa. | Formulation includes 408 kg of FA powder, 1848 kg of aggregate, and the water-to-powder ratio is: 0,237394607843137 .Powder percentual composition is: SiO2: 47,8%, Al2O3: 24,4%, Fe2O3:17,4%, CaO: 2,42%. The amount of the dry fraction of Na2O from the Na2SiO3 solution is15,14kg/m3. The amount of the dry fraction of SiO2 from the Na2SiO3 solution is 30,28 kg/m3. The amount of Na(OH) solution per m3 is: 41 kg, with a molarity of: 12. The mix also includes 6,1 kg/m3 of superplasticizer and 14,3 kg/m3 of extra water. The initial curing for this mix was 1 day at 60ªC. A compressive test after7 days was conducted with a result of 53 MPa.
Formulation includes | 408 | kg of FA | powder, | 1848 | kg of aggregate, and the water-to-powder ratio is: | 0.2373946 | .Powder percentual composition is: SiO2: | 47.8 | %, Al2O3: | 24.4 | %, Fe2O3: | 17.4 | %, CaO: | 2.42 | %. The amount of the dry fraction of Na2O from the Na2SiO3 solution is | 15.14 | kg/m3. The amount of the dry fraction of SiO2 from the Na2SiO3 solution is | 30.28 | kg/m3. The amount of Na(OH) solution per m3 is: | 41 | kg, with a molarity of: | 12 | . The mix also includes | 6.1 | kg/m3 of superplasticizer and | 14.3 | kg/m3 of extra water. The initial curing for this mix was | 1 | day at | 60 | ªC. A compressive test after | 7 | days was conducted with a result of | 56 | MPa. | Formulation includes 408 kg of FA powder, 1848 kg of aggregate, and the water-to-powder ratio is: 0,237394607843137 .Powder percentual composition is: SiO2: 47,8%, Al2O3: 24,4%, Fe2O3:17,4%, CaO: 2,42%. The amount of the dry fraction of Na2O from the Na2SiO3 solution is15,14kg/m3. The amount of the dry fraction of SiO2 from the Na2SiO3 solution is 30,28 kg/m3. The amount of Na(OH) solution per m3 is: 41 kg, with a molarity of: 12. The mix also includes 6,1 kg/m3 of superplasticizer and 14,3 kg/m3 of extra water. The initial curing for this mix was 1 day at 60ªC. A compressive test after7 days was conducted with a result of 56 MPa.
Formulation includes | 408 | kg of FA | powder, | 1848 | kg of aggregate, and the water-to-powder ratio is: | 0.2373946 | .Powder percentual composition is: SiO2: | 47.8 | %, Al2O3: | 24.4 | %, Fe2O3: | 17.4 | %, CaO: | 2.42 | %. The amount of the dry fraction of Na2O from the Na2SiO3 solution is | 15.14 | kg/m3. The amount of the dry fraction of SiO2 from the Na2SiO3 solution is | 30.28 | kg/m3. The amount of Na(OH) solution per m3 is: | 41 | kg, with a molarity of: | 12 | . The mix also includes | 6.1 | kg/m3 of superplasticizer and | 14.3 | kg/m3 of extra water. The initial curing for this mix was | 1 | day at | 60 | ªC. A compressive test after | 7 | days was conducted with a result of | 59 | MPa. | Formulation includes 408 kg of FA powder, 1848 kg of aggregate, and the water-to-powder ratio is: 0,237394607843137 .Powder percentual composition is: SiO2: 47,8%, Al2O3: 24,4%, Fe2O3:17,4%, CaO: 2,42%. The amount of the dry fraction of Na2O from the Na2SiO3 solution is15,14kg/m3. The amount of the dry fraction of SiO2 from the Na2SiO3 solution is 30,28 kg/m3. The amount of Na(OH) solution per m3 is: 41 kg, with a molarity of: 12. The mix also includes 6,1 kg/m3 of superplasticizer and 14,3 kg/m3 of extra water. The initial curing for this mix was 1 day at 60ªC. A compressive test after7 days was conducted with a result of 59 MPa.
Formulation includes | 408 | kg of FA | powder, | 1848 | kg of aggregate, and the water-to-powder ratio is: | 0.2373946 | .Powder percentual composition is: SiO2: | 47.8 | %, Al2O3: | 24.4 | %, Fe2O3: | 17.4 | %, CaO: | 2.42 | %. The amount of the dry fraction of Na2O from the Na2SiO3 solution is | 15.14 | kg/m3. The amount of the dry fraction of SiO2 from the Na2SiO3 solution is | 30.28 | kg/m3. The amount of Na(OH) solution per m3 is: | 41 | kg, with a molarity of: | 12 | . The mix also includes | 6.1 | kg/m3 of superplasticizer and | 14.3 | kg/m3 of extra water. The initial curing for this mix was | 1 | day at | 60 | ªC. A compressive test after | 7 | days was conducted with a result of | 59 | MPa. | Formulation includes 408 kg of FA powder, 1848 kg of aggregate, and the water-to-powder ratio is: 0,237394607843137 .Powder percentual composition is: SiO2: 47,8%, Al2O3: 24,4%, Fe2O3:17,4%, CaO: 2,42%. The amount of the dry fraction of Na2O from the Na2SiO3 solution is15,14kg/m3. The amount of the dry fraction of SiO2 from the Na2SiO3 solution is 30,28 kg/m3. The amount of Na(OH) solution per m3 is: 41 kg, with a molarity of: 12. The mix also includes 6,1 kg/m3 of superplasticizer and 14,3 kg/m3 of extra water. The initial curing for this mix was 1 day at 60ªC. A compressive test after7 days was conducted with a result of 59 MPa.
Formulation includes | 408 | kg of FA | powder, | 1848 | kg of aggregate, and the water-to-powder ratio is: | 0.2373946 | .Powder percentual composition is: SiO2: | 47.8 | %, Al2O3: | 24.4 | %, Fe2O3: | 17.4 | %, CaO: | 2.42 | %. The amount of the dry fraction of Na2O from the Na2SiO3 solution is | 15.14 | kg/m3. The amount of the dry fraction of SiO2 from the Na2SiO3 solution is | 30.28 | kg/m3. The amount of Na(OH) solution per m3 is: | 41 | kg, with a molarity of: | 12 | . The mix also includes | 6.1 | kg/m3 of superplasticizer and | 14.3 | kg/m3 of extra water. The initial curing for this mix was | 1 | day at | 60 | ªC. A compressive test after | 7 | days was conducted with a result of | 59 | MPa. | Formulation includes 408 kg of FA powder, 1848 kg of aggregate, and the water-to-powder ratio is: 0,237394607843137 .Powder percentual composition is: SiO2: 47,8%, Al2O3: 24,4%, Fe2O3:17,4%, CaO: 2,42%. The amount of the dry fraction of Na2O from the Na2SiO3 solution is15,14kg/m3. The amount of the dry fraction of SiO2 from the Na2SiO3 solution is 30,28 kg/m3. The amount of Na(OH) solution per m3 is: 41 kg, with a molarity of: 12. The mix also includes 6,1 kg/m3 of superplasticizer and 14,3 kg/m3 of extra water. The initial curing for this mix was 1 day at 60ªC. A compressive test after7 days was conducted with a result of 59 MPa.
Formulation includes | 408 | kg of FA | powder, | 1848 | kg of aggregate, and the water-to-powder ratio is: | 0.218424 | .Powder percentual composition is: SiO2: | 47.8 | %, Al2O3: | 24.4 | %, Fe2O3: | 17.4 | %, CaO: | 2.42 | %. The amount of the dry fraction of Na2O from the Na2SiO3 solution is | 15.14 | kg/m3. The amount of the dry fraction of SiO2 from the Na2SiO3 solution is | 30.28 | kg/m3. The amount of Na(OH) solution per m3 is: | 41 | kg, with a molarity of: | 8 | . The mix also includes | 6.1 | kg/m3 of superplasticizer and | 0 | kg/m3 of extra water. The initial curing for this mix was | 1 | day at | 60 | ªC. A compressive test after | 7 | days was conducted with a result of | 63 | MPa. | Formulation includes 408 kg of FA powder, 1848 kg of aggregate, and the water-to-powder ratio is: 0,218424019607843 .Powder percentual composition is: SiO2: 47,8%, Al2O3: 24,4%, Fe2O3:17,4%, CaO: 2,42%. The amount of the dry fraction of Na2O from the Na2SiO3 solution is15,14kg/m3. The amount of the dry fraction of SiO2 from the Na2SiO3 solution is 30,28 kg/m3. The amount of Na(OH) solution per m3 is: 41 kg, with a molarity of: 8. The mix also includes 6,1 kg/m3 of superplasticizer and 0 kg/m3 of extra water. The initial curing for this mix was 1 day at 60ªC. A compressive test after7 days was conducted with a result of 63 MPa.
Formulation includes | 408 | kg of FA | powder, | 1848 | kg of aggregate, and the water-to-powder ratio is: | 0.218424 | .Powder percentual composition is: SiO2: | 47.8 | %, Al2O3: | 24.4 | %, Fe2O3: | 17.4 | %, CaO: | 2.42 | %. The amount of the dry fraction of Na2O from the Na2SiO3 solution is | 15.14 | kg/m3. The amount of the dry fraction of SiO2 from the Na2SiO3 solution is | 30.28 | kg/m3. The amount of Na(OH) solution per m3 is: | 41 | kg, with a molarity of: | 8 | . The mix also includes | 6.1 | kg/m3 of superplasticizer and | 0 | kg/m3 of extra water. The initial curing for this mix was | 1 | day at | 60 | ªC. A compressive test after | 7 | days was conducted with a result of | 74 | MPa. | Formulation includes 408 kg of FA powder, 1848 kg of aggregate, and the water-to-powder ratio is: 0,218424019607843 .Powder percentual composition is: SiO2: 47,8%, Al2O3: 24,4%, Fe2O3:17,4%, CaO: 2,42%. The amount of the dry fraction of Na2O from the Na2SiO3 solution is15,14kg/m3. The amount of the dry fraction of SiO2 from the Na2SiO3 solution is 30,28 kg/m3. The amount of Na(OH) solution per m3 is: 41 kg, with a molarity of: 8. The mix also includes 6,1 kg/m3 of superplasticizer and 0 kg/m3 of extra water. The initial curing for this mix was 1 day at 60ªC. A compressive test after7 days was conducted with a result of 74 MPa.
Formulation includes | 408 | kg of FA | powder, | 1848 | kg of aggregate, and the water-to-powder ratio is: | 0.218424 | .Powder percentual composition is: SiO2: | 47.8 | %, Al2O3: | 24.4 | %, Fe2O3: | 17.4 | %, CaO: | 2.42 | %. The amount of the dry fraction of Na2O from the Na2SiO3 solution is | 15.14 | kg/m3. The amount of the dry fraction of SiO2 from the Na2SiO3 solution is | 30.28 | kg/m3. The amount of Na(OH) solution per m3 is: | 41 | kg, with a molarity of: | 8 | . The mix also includes | 6.1 | kg/m3 of superplasticizer and | 0 | kg/m3 of extra water. The initial curing for this mix was | 1 | day at | 60 | ªC. A compressive test after | 7 | days was conducted with a result of | 73 | MPa. | Formulation includes 408 kg of FA powder, 1848 kg of aggregate, and the water-to-powder ratio is: 0,218424019607843 .Powder percentual composition is: SiO2: 47,8%, Al2O3: 24,4%, Fe2O3:17,4%, CaO: 2,42%. The amount of the dry fraction of Na2O from the Na2SiO3 solution is15,14kg/m3. The amount of the dry fraction of SiO2 from the Na2SiO3 solution is 30,28 kg/m3. The amount of Na(OH) solution per m3 is: 41 kg, with a molarity of: 8. The mix also includes 6,1 kg/m3 of superplasticizer and 0 kg/m3 of extra water. The initial curing for this mix was 1 day at 60ªC. A compressive test after7 days was conducted with a result of 73 MPa.
Formulation includes | 408 | kg of FA | powder, | 1848 | kg of aggregate, and the water-to-powder ratio is: | 0.218424 | .Powder percentual composition is: SiO2: | 47.8 | %, Al2O3: | 24.4 | %, Fe2O3: | 17.4 | %, CaO: | 2.42 | %. The amount of the dry fraction of Na2O from the Na2SiO3 solution is | 15.14 | kg/m3. The amount of the dry fraction of SiO2 from the Na2SiO3 solution is | 30.28 | kg/m3. The amount of Na(OH) solution per m3 is: | 41 | kg, with a molarity of: | 8 | . The mix also includes | 6.1 | kg/m3 of superplasticizer and | 0 | kg/m3 of extra water. The initial curing for this mix was | 1 | day at | 60 | ªC. A compressive test after | 7 | days was conducted with a result of | 76 | MPa. | Formulation includes 408 kg of FA powder, 1848 kg of aggregate, and the water-to-powder ratio is: 0,218424019607843 .Powder percentual composition is: SiO2: 47,8%, Al2O3: 24,4%, Fe2O3:17,4%, CaO: 2,42%. The amount of the dry fraction of Na2O from the Na2SiO3 solution is15,14kg/m3. The amount of the dry fraction of SiO2 from the Na2SiO3 solution is 30,28 kg/m3. The amount of Na(OH) solution per m3 is: 41 kg, with a molarity of: 8. The mix also includes 6,1 kg/m3 of superplasticizer and 0 kg/m3 of extra water. The initial curing for this mix was 1 day at 60ªC. A compressive test after7 days was conducted with a result of 76 MPa.
Formulation includes | 408 | kg of FA | powder, | 1848 | kg of aggregate, and the water-to-powder ratio is: | 0.218424 | .Powder percentual composition is: SiO2: | 47.8 | %, Al2O3: | 24.4 | %, Fe2O3: | 17.4 | %, CaO: | 2.42 | %. The amount of the dry fraction of Na2O from the Na2SiO3 solution is | 15.14 | kg/m3. The amount of the dry fraction of SiO2 from the Na2SiO3 solution is | 30.28 | kg/m3. The amount of Na(OH) solution per m3 is: | 41 | kg, with a molarity of: | 8 | . The mix also includes | 6.1 | kg/m3 of superplasticizer and | 0 | kg/m3 of extra water. The initial curing for this mix was | 1 | day at | 60 | ªC. A compressive test after | 7 | days was conducted with a result of | 75 | MPa. | Formulation includes 408 kg of FA powder, 1848 kg of aggregate, and the water-to-powder ratio is: 0,218424019607843 .Powder percentual composition is: SiO2: 47,8%, Al2O3: 24,4%, Fe2O3:17,4%, CaO: 2,42%. The amount of the dry fraction of Na2O from the Na2SiO3 solution is15,14kg/m3. The amount of the dry fraction of SiO2 from the Na2SiO3 solution is 30,28 kg/m3. The amount of Na(OH) solution per m3 is: 41 kg, with a molarity of: 8. The mix also includes 6,1 kg/m3 of superplasticizer and 0 kg/m3 of extra water. The initial curing for this mix was 1 day at 60ªC. A compressive test after7 days was conducted with a result of 75 MPa.
Formulation includes | 408 | kg of FA | powder, | 1848 | kg of aggregate, and the water-to-powder ratio is: | 0.218424 | .Powder percentual composition is: SiO2: | 47.8 | %, Al2O3: | 24.4 | %, Fe2O3: | 17.4 | %, CaO: | 2.42 | %. The amount of the dry fraction of Na2O from the Na2SiO3 solution is | 15.14 | kg/m3. The amount of the dry fraction of SiO2 from the Na2SiO3 solution is | 30.28 | kg/m3. The amount of Na(OH) solution per m3 is: | 41 | kg, with a molarity of: | 8 | . The mix also includes | 6.1 | kg/m3 of superplasticizer and | 0 | kg/m3 of extra water. The initial curing for this mix was | 1 | day at | 60 | ªC. A compressive test after | 7 | days was conducted with a result of | 77 | MPa. | Formulation includes 408 kg of FA powder, 1848 kg of aggregate, and the water-to-powder ratio is: 0,218424019607843 .Powder percentual composition is: SiO2: 47,8%, Al2O3: 24,4%, Fe2O3:17,4%, CaO: 2,42%. The amount of the dry fraction of Na2O from the Na2SiO3 solution is15,14kg/m3. The amount of the dry fraction of SiO2 from the Na2SiO3 solution is 30,28 kg/m3. The amount of Na(OH) solution per m3 is: 41 kg, with a molarity of: 8. The mix also includes 6,1 kg/m3 of superplasticizer and 0 kg/m3 of extra water. The initial curing for this mix was 1 day at 60ªC. A compressive test after7 days was conducted with a result of 77 MPa.
Formulation includes | 408 | kg of FA | powder, | 1848 | kg of aggregate, and the water-to-powder ratio is: | 0.1973946 | .Powder percentual composition is: SiO2: | 53.36 | %, Al2O3: | 26.49 | %, Fe2O3: | 10.86 | %, CaO: | 1.34 | %. The amount of the dry fraction of Na2O from the Na2SiO3 solution is | 15.14 | kg/m3. The amount of the dry fraction of SiO2 from the Na2SiO3 solution is | 30.28 | kg/m3. The amount of Na(OH) solution per m3 is: | 41 | kg, with a molarity of: | 14 | . The mix also includes | 8.2 | kg/m3 of superplasticizer and | 0 | kg/m3 of extra water. The initial curing for this mix was | 1 | day at | 30 | ªC. A compressive test after | 7 | days was conducted with a result of | 44 | MPa. | Formulation includes 408 kg of FA powder, 1848 kg of aggregate, and the water-to-powder ratio is: 0,197394607843137 .Powder percentual composition is: SiO2: 53,36%, Al2O3: 26,49%, Fe2O3:10,86%, CaO: 1,34%. The amount of the dry fraction of Na2O from the Na2SiO3 solution is15,14kg/m3. The amount of the dry fraction of SiO2 from the Na2SiO3 solution is 30,28 kg/m3. The amount of Na(OH) solution per m3 is: 41 kg, with a molarity of: 14. The mix also includes 8,2 kg/m3 of superplasticizer and 0 kg/m3 of extra water. The initial curing for this mix was 1 day at 30ªC. A compressive test after7 days was conducted with a result of 44 MPa.
Formulation includes | 408 | kg of FA | powder, | 1848 | kg of aggregate, and the water-to-powder ratio is: | 0.1973946 | .Powder percentual composition is: SiO2: | 53.36 | %, Al2O3: | 26.49 | %, Fe2O3: | 10.86 | %, CaO: | 1.34 | %. The amount of the dry fraction of Na2O from the Na2SiO3 solution is | 15.14 | kg/m3. The amount of the dry fraction of SiO2 from the Na2SiO3 solution is | 30.28 | kg/m3. The amount of Na(OH) solution per m3 is: | 41 | kg, with a molarity of: | 14 | . The mix also includes | 8.2 | kg/m3 of superplasticizer and | 0 | kg/m3 of extra water. The initial curing for this mix was | 1 | day at | 45 | ªC. A compressive test after | 7 | days was conducted with a result of | 55 | MPa. | Formulation includes 408 kg of FA powder, 1848 kg of aggregate, and the water-to-powder ratio is: 0,197394607843137 .Powder percentual composition is: SiO2: 53,36%, Al2O3: 26,49%, Fe2O3:10,86%, CaO: 1,34%. The amount of the dry fraction of Na2O from the Na2SiO3 solution is15,14kg/m3. The amount of the dry fraction of SiO2 from the Na2SiO3 solution is 30,28 kg/m3. The amount of Na(OH) solution per m3 is: 41 kg, with a molarity of: 14. The mix also includes 8,2 kg/m3 of superplasticizer and 0 kg/m3 of extra water. The initial curing for this mix was 1 day at 45ªC. A compressive test after7 days was conducted with a result of 55 MPa.
Formulation includes | 408 | kg of FA | powder, | 1848 | kg of aggregate, and the water-to-powder ratio is: | 0.1973946 | .Powder percentual composition is: SiO2: | 53.36 | %, Al2O3: | 26.49 | %, Fe2O3: | 10.86 | %, CaO: | 1.34 | %. The amount of the dry fraction of Na2O from the Na2SiO3 solution is | 15.14 | kg/m3. The amount of the dry fraction of SiO2 from the Na2SiO3 solution is | 30.28 | kg/m3. The amount of Na(OH) solution per m3 is: | 41 | kg, with a molarity of: | 14 | . The mix also includes | 8.2 | kg/m3 of superplasticizer and | 0 | kg/m3 of extra water. The initial curing for this mix was | 1 | day at | 60 | ªC. A compressive test after | 7 | days was conducted with a result of | 59 | MPa. | Formulation includes 408 kg of FA powder, 1848 kg of aggregate, and the water-to-powder ratio is: 0,197394607843137 .Powder percentual composition is: SiO2: 53,36%, Al2O3: 26,49%, Fe2O3:10,86%, CaO: 1,34%. The amount of the dry fraction of Na2O from the Na2SiO3 solution is15,14kg/m3. The amount of the dry fraction of SiO2 from the Na2SiO3 solution is 30,28 kg/m3. The amount of Na(OH) solution per m3 is: 41 kg, with a molarity of: 14. The mix also includes 8,2 kg/m3 of superplasticizer and 0 kg/m3 of extra water. The initial curing for this mix was 1 day at 60ªC. A compressive test after7 days was conducted with a result of 59 MPa.
Formulation includes | 408 | kg of FA | powder, | 1848 | kg of aggregate, and the water-to-powder ratio is: | 0.1973946 | .Powder percentual composition is: SiO2: | 53.36 | %, Al2O3: | 26.49 | %, Fe2O3: | 10.86 | %, CaO: | 1.34 | %. The amount of the dry fraction of Na2O from the Na2SiO3 solution is | 15.14 | kg/m3. The amount of the dry fraction of SiO2 from the Na2SiO3 solution is | 30.28 | kg/m3. The amount of Na(OH) solution per m3 is: | 41 | kg, with a molarity of: | 14 | . The mix also includes | 8.2 | kg/m3 of superplasticizer and | 0 | kg/m3 of extra water. The initial curing for this mix was | 1 | day at | 75 | ªC. A compressive test after | 7 | days was conducted with a result of | 65 | MPa. | Formulation includes 408 kg of FA powder, 1848 kg of aggregate, and the water-to-powder ratio is: 0,197394607843137 .Powder percentual composition is: SiO2: 53,36%, Al2O3: 26,49%, Fe2O3:10,86%, CaO: 1,34%. The amount of the dry fraction of Na2O from the Na2SiO3 solution is15,14kg/m3. The amount of the dry fraction of SiO2 from the Na2SiO3 solution is 30,28 kg/m3. The amount of Na(OH) solution per m3 is: 41 kg, with a molarity of: 14. The mix also includes 8,2 kg/m3 of superplasticizer and 0 kg/m3 of extra water. The initial curing for this mix was 1 day at 75ªC. A compressive test after7 days was conducted with a result of 65 MPa.
Formulation includes | 408 | kg of FA | powder, | 1848 | kg of aggregate, and the water-to-powder ratio is: | 0.1973946 | .Powder percentual composition is: SiO2: | 53.36 | %, Al2O3: | 26.49 | %, Fe2O3: | 10.86 | %, CaO: | 1.34 | %. The amount of the dry fraction of Na2O from the Na2SiO3 solution is | 15.14 | kg/m3. The amount of the dry fraction of SiO2 from the Na2SiO3 solution is | 30.28 | kg/m3. The amount of Na(OH) solution per m3 is: | 41 | kg, with a molarity of: | 14 | . The mix also includes | 8.2 | kg/m3 of superplasticizer and | 0 | kg/m3 of extra water. The initial curing for this mix was | 1 | day at | 90 | ªC. A compressive test after | 7 | days was conducted with a result of | 71 | MPa. | Formulation includes 408 kg of FA powder, 1848 kg of aggregate, and the water-to-powder ratio is: 0,197394607843137 .Powder percentual composition is: SiO2: 53,36%, Al2O3: 26,49%, Fe2O3:10,86%, CaO: 1,34%. The amount of the dry fraction of Na2O from the Na2SiO3 solution is15,14kg/m3. The amount of the dry fraction of SiO2 from the Na2SiO3 solution is 30,28 kg/m3. The amount of Na(OH) solution per m3 is: 41 kg, with a molarity of: 14. The mix also includes 8,2 kg/m3 of superplasticizer and 0 kg/m3 of extra water. The initial curing for this mix was 1 day at 90ªC. A compressive test after7 days was conducted with a result of 71 MPa.
Formulation includes | 408 | kg of FA | powder, | 1848 | kg of aggregate, and the water-to-powder ratio is: | 0.2236201 | .Powder percentual composition is: SiO2: | 53.36 | %, Al2O3: | 26.49 | %, Fe2O3: | 10.86 | %, CaO: | 1.34 | %. The amount of the dry fraction of Na2O from the Na2SiO3 solution is | 15.14 | kg/m3. The amount of the dry fraction of SiO2 from the Na2SiO3 solution is | 30.28 | kg/m3. The amount of Na(OH) solution per m3 is: | 41 | kg, with a molarity of: | 14 | . The mix also includes | 8.2 | kg/m3 of superplasticizer and | 10.7 | kg/m3 of extra water. The initial curing for this mix was | 1 | day at | 30 | ªC. A compressive test after | 7 | days was conducted with a result of | 35 | MPa. | Formulation includes 408 kg of FA powder, 1848 kg of aggregate, and the water-to-powder ratio is: 0,223620098039216 .Powder percentual composition is: SiO2: 53,36%, Al2O3: 26,49%, Fe2O3:10,86%, CaO: 1,34%. The amount of the dry fraction of Na2O from the Na2SiO3 solution is15,14kg/m3. The amount of the dry fraction of SiO2 from the Na2SiO3 solution is 30,28 kg/m3. The amount of Na(OH) solution per m3 is: 41 kg, with a molarity of: 14. The mix also includes 8,2 kg/m3 of superplasticizer and 10,7 kg/m3 of extra water. The initial curing for this mix was 1 day at 30ªC. A compressive test after7 days was conducted with a result of 35 MPa.
Formulation includes | 408 | kg of FA | powder, | 1848 | kg of aggregate, and the water-to-powder ratio is: | 0.2236201 | .Powder percentual composition is: SiO2: | 53.36 | %, Al2O3: | 26.49 | %, Fe2O3: | 10.86 | %, CaO: | 1.34 | %. The amount of the dry fraction of Na2O from the Na2SiO3 solution is | 15.14 | kg/m3. The amount of the dry fraction of SiO2 from the Na2SiO3 solution is | 30.28 | kg/m3. The amount of Na(OH) solution per m3 is: | 41 | kg, with a molarity of: | 14 | . The mix also includes | 8.2 | kg/m3 of superplasticizer and | 10.7 | kg/m3 of extra water. The initial curing for this mix was | 1 | day at | 45 | ªC. A compressive test after | 7 | days was conducted with a result of | 42 | MPa. | Formulation includes 408 kg of FA powder, 1848 kg of aggregate, and the water-to-powder ratio is: 0,223620098039216 .Powder percentual composition is: SiO2: 53,36%, Al2O3: 26,49%, Fe2O3:10,86%, CaO: 1,34%. The amount of the dry fraction of Na2O from the Na2SiO3 solution is15,14kg/m3. The amount of the dry fraction of SiO2 from the Na2SiO3 solution is 30,28 kg/m3. The amount of Na(OH) solution per m3 is: 41 kg, with a molarity of: 14. The mix also includes 8,2 kg/m3 of superplasticizer and 10,7 kg/m3 of extra water. The initial curing for this mix was 1 day at 45ªC. A compressive test after7 days was conducted with a result of 42 MPa.
Formulation includes | 408 | kg of FA | powder, | 1848 | kg of aggregate, and the water-to-powder ratio is: | 0.2236201 | .Powder percentual composition is: SiO2: | 53.36 | %, Al2O3: | 26.49 | %, Fe2O3: | 10.86 | %, CaO: | 1.34 | %. The amount of the dry fraction of Na2O from the Na2SiO3 solution is | 15.14 | kg/m3. The amount of the dry fraction of SiO2 from the Na2SiO3 solution is | 30.28 | kg/m3. The amount of Na(OH) solution per m3 is: | 41 | kg, with a molarity of: | 14 | . The mix also includes | 8.2 | kg/m3 of superplasticizer and | 10.7 | kg/m3 of extra water. The initial curing for this mix was | 1 | day at | 75 | ªC. A compressive test after | 7 | days was conducted with a result of | 60 | MPa. | Formulation includes 408 kg of FA powder, 1848 kg of aggregate, and the water-to-powder ratio is: 0,223620098039216 .Powder percentual composition is: SiO2: 53,36%, Al2O3: 26,49%, Fe2O3:10,86%, CaO: 1,34%. The amount of the dry fraction of Na2O from the Na2SiO3 solution is15,14kg/m3. The amount of the dry fraction of SiO2 from the Na2SiO3 solution is 30,28 kg/m3. The amount of Na(OH) solution per m3 is: 41 kg, with a molarity of: 14. The mix also includes 8,2 kg/m3 of superplasticizer and 10,7 kg/m3 of extra water. The initial curing for this mix was 1 day at 75ªC. A compressive test after7 days was conducted with a result of 60 MPa.
Formulation includes | 408 | kg of FA | powder, | 1848 | kg of aggregate, and the water-to-powder ratio is: | 0.2236201 | .Powder percentual composition is: SiO2: | 53.36 | %, Al2O3: | 26.49 | %, Fe2O3: | 10.86 | %, CaO: | 1.34 | %. The amount of the dry fraction of Na2O from the Na2SiO3 solution is | 15.14 | kg/m3. The amount of the dry fraction of SiO2 from the Na2SiO3 solution is | 30.28 | kg/m3. The amount of Na(OH) solution per m3 is: | 41 | kg, with a molarity of: | 14 | . The mix also includes | 8.2 | kg/m3 of superplasticizer and | 10.7 | kg/m3 of extra water. The initial curing for this mix was | 1 | day at | 90 | ªC. A compressive test after | 7 | days was conducted with a result of | 59 | MPa. | Formulation includes 408 kg of FA powder, 1848 kg of aggregate, and the water-to-powder ratio is: 0,223620098039216 .Powder percentual composition is: SiO2: 53,36%, Al2O3: 26,49%, Fe2O3:10,86%, CaO: 1,34%. The amount of the dry fraction of Na2O from the Na2SiO3 solution is15,14kg/m3. The amount of the dry fraction of SiO2 from the Na2SiO3 solution is 30,28 kg/m3. The amount of Na(OH) solution per m3 is: 41 kg, with a molarity of: 14. The mix also includes 8,2 kg/m3 of superplasticizer and 10,7 kg/m3 of extra water. The initial curing for this mix was 1 day at 90ªC. A compressive test after7 days was conducted with a result of 59 MPa.
Formulation includes | 408 | kg of FA | powder, | 1848 | kg of aggregate, and the water-to-powder ratio is: | 0.2496005 | .Powder percentual composition is: SiO2: | 53.36 | %, Al2O3: | 26.49 | %, Fe2O3: | 10.86 | %, CaO: | 1.34 | %. The amount of the dry fraction of Na2O from the Na2SiO3 solution is | 15.14 | kg/m3. The amount of the dry fraction of SiO2 from the Na2SiO3 solution is | 30.28 | kg/m3. The amount of Na(OH) solution per m3 is: | 41 | kg, with a molarity of: | 14 | . The mix also includes | 8.2 | kg/m3 of superplasticizer and | 21.3 | kg/m3 of extra water. The initial curing for this mix was | 1 | day at | 30 | ªC. A compressive test after | 7 | days was conducted with a result of | 32 | MPa. | Formulation includes 408 kg of FA powder, 1848 kg of aggregate, and the water-to-powder ratio is: 0,249600490196078 .Powder percentual composition is: SiO2: 53,36%, Al2O3: 26,49%, Fe2O3:10,86%, CaO: 1,34%. The amount of the dry fraction of Na2O from the Na2SiO3 solution is15,14kg/m3. The amount of the dry fraction of SiO2 from the Na2SiO3 solution is 30,28 kg/m3. The amount of Na(OH) solution per m3 is: 41 kg, with a molarity of: 14. The mix also includes 8,2 kg/m3 of superplasticizer and 21,3 kg/m3 of extra water. The initial curing for this mix was 1 day at 30ªC. A compressive test after7 days was conducted with a result of 32 MPa.
Formulation includes | 408 | kg of FA | powder, | 1848 | kg of aggregate, and the water-to-powder ratio is: | 0.2496005 | .Powder percentual composition is: SiO2: | 53.36 | %, Al2O3: | 26.49 | %, Fe2O3: | 10.86 | %, CaO: | 1.34 | %. The amount of the dry fraction of Na2O from the Na2SiO3 solution is | 15.14 | kg/m3. The amount of the dry fraction of SiO2 from the Na2SiO3 solution is | 30.28 | kg/m3. The amount of Na(OH) solution per m3 is: | 41 | kg, with a molarity of: | 14 | . The mix also includes | 8.2 | kg/m3 of superplasticizer and | 21.3 | kg/m3 of extra water. The initial curing for this mix was | 1 | day at | 45 | ªC. A compressive test after | 7 | days was conducted with a result of | 37 | MPa. | Formulation includes 408 kg of FA powder, 1848 kg of aggregate, and the water-to-powder ratio is: 0,249600490196078 .Powder percentual composition is: SiO2: 53,36%, Al2O3: 26,49%, Fe2O3:10,86%, CaO: 1,34%. The amount of the dry fraction of Na2O from the Na2SiO3 solution is15,14kg/m3. The amount of the dry fraction of SiO2 from the Na2SiO3 solution is 30,28 kg/m3. The amount of Na(OH) solution per m3 is: 41 kg, with a molarity of: 14. The mix also includes 8,2 kg/m3 of superplasticizer and 21,3 kg/m3 of extra water. The initial curing for this mix was 1 day at 45ªC. A compressive test after7 days was conducted with a result of 37 MPa.
Formulation includes | 408 | kg of FA | powder, | 1848 | kg of aggregate, and the water-to-powder ratio is: | 0.2496005 | .Powder percentual composition is: SiO2: | 53.36 | %, Al2O3: | 26.49 | %, Fe2O3: | 10.86 | %, CaO: | 1.34 | %. The amount of the dry fraction of Na2O from the Na2SiO3 solution is | 15.14 | kg/m3. The amount of the dry fraction of SiO2 from the Na2SiO3 solution is | 30.28 | kg/m3. The amount of Na(OH) solution per m3 is: | 41 | kg, with a molarity of: | 14 | . The mix also includes | 8.2 | kg/m3 of superplasticizer and | 21.3 | kg/m3 of extra water. The initial curing for this mix was | 1 | day at | 60 | ªC. A compressive test after | 7 | days was conducted with a result of | 44 | MPa. | Formulation includes 408 kg of FA powder, 1848 kg of aggregate, and the water-to-powder ratio is: 0,249600490196078 .Powder percentual composition is: SiO2: 53,36%, Al2O3: 26,49%, Fe2O3:10,86%, CaO: 1,34%. The amount of the dry fraction of Na2O from the Na2SiO3 solution is15,14kg/m3. The amount of the dry fraction of SiO2 from the Na2SiO3 solution is 30,28 kg/m3. The amount of Na(OH) solution per m3 is: 41 kg, with a molarity of: 14. The mix also includes 8,2 kg/m3 of superplasticizer and 21,3 kg/m3 of extra water. The initial curing for this mix was 1 day at 60ªC. A compressive test after7 days was conducted with a result of 44 MPa.
Formulation includes | 408 | kg of FA | powder, | 1848 | kg of aggregate, and the water-to-powder ratio is: | 0.2496005 | .Powder percentual composition is: SiO2: | 53.36 | %, Al2O3: | 26.49 | %, Fe2O3: | 10.86 | %, CaO: | 1.34 | %. The amount of the dry fraction of Na2O from the Na2SiO3 solution is | 15.14 | kg/m3. The amount of the dry fraction of SiO2 from the Na2SiO3 solution is | 30.28 | kg/m3. The amount of Na(OH) solution per m3 is: | 41 | kg, with a molarity of: | 14 | . The mix also includes | 8.2 | kg/m3 of superplasticizer and | 21.3 | kg/m3 of extra water. The initial curing for this mix was | 1 | day at | 75 | ªC. A compressive test after | 7 | days was conducted with a result of | 44 | MPa. | Formulation includes 408 kg of FA powder, 1848 kg of aggregate, and the water-to-powder ratio is: 0,249600490196078 .Powder percentual composition is: SiO2: 53,36%, Al2O3: 26,49%, Fe2O3:10,86%, CaO: 1,34%. The amount of the dry fraction of Na2O from the Na2SiO3 solution is15,14kg/m3. The amount of the dry fraction of SiO2 from the Na2SiO3 solution is 30,28 kg/m3. The amount of Na(OH) solution per m3 is: 41 kg, with a molarity of: 14. The mix also includes 8,2 kg/m3 of superplasticizer and 21,3 kg/m3 of extra water. The initial curing for this mix was 1 day at 75ªC. A compressive test after7 days was conducted with a result of 44 MPa.
Formulation includes | 408 | kg of FA | powder, | 1848 | kg of aggregate, and the water-to-powder ratio is: | 0.2496005 | .Powder percentual composition is: SiO2: | 53.36 | %, Al2O3: | 26.49 | %, Fe2O3: | 10.86 | %, CaO: | 1.34 | %. The amount of the dry fraction of Na2O from the Na2SiO3 solution is | 15.14 | kg/m3. The amount of the dry fraction of SiO2 from the Na2SiO3 solution is | 30.28 | kg/m3. The amount of Na(OH) solution per m3 is: | 41 | kg, with a molarity of: | 14 | . The mix also includes | 8.2 | kg/m3 of superplasticizer and | 21.3 | kg/m3 of extra water. The initial curing for this mix was | 1 | day at | 90 | ªC. A compressive test after | 7 | days was conducted with a result of | 44 | MPa. | Formulation includes 408 kg of FA powder, 1848 kg of aggregate, and the water-to-powder ratio is: 0,249600490196078 .Powder percentual composition is: SiO2: 53,36%, Al2O3: 26,49%, Fe2O3:10,86%, CaO: 1,34%. The amount of the dry fraction of Na2O from the Na2SiO3 solution is15,14kg/m3. The amount of the dry fraction of SiO2 from the Na2SiO3 solution is 30,28 kg/m3. The amount of Na(OH) solution per m3 is: 41 kg, with a molarity of: 14. The mix also includes 8,2 kg/m3 of superplasticizer and 21,3 kg/m3 of extra water. The initial curing for this mix was 1 day at 90ªC. A compressive test after7 days was conducted with a result of 44 MPa.
Formulation includes | 408 | kg of FA | powder, | 1848 | kg of aggregate, and the water-to-powder ratio is: | 0.218424 | .Powder percentual composition is: SiO2: | 47.8 | %, Al2O3: | 24.4 | %, Fe2O3: | 17.4 | %, CaO: | 2.42 | %. The amount of the dry fraction of Na2O from the Na2SiO3 solution is | 15.14 | kg/m3. The amount of the dry fraction of SiO2 from the Na2SiO3 solution is | 30.28 | kg/m3. The amount of Na(OH) solution per m3 is: | 41 | kg, with a molarity of: | 8 | . The mix also includes | 6.1 | kg/m3 of superplasticizer and | 0 | kg/m3 of extra water. The initial curing for this mix was | 1 | day at | 60 | ªC. A compressive test after | 7 | days was conducted with a result of | 55 | MPa. | Formulation includes 408 kg of FA powder, 1848 kg of aggregate, and the water-to-powder ratio is: 0,218424019607843 .Powder percentual composition is: SiO2: 47,8%, Al2O3: 24,4%, Fe2O3:17,4%, CaO: 2,42%. The amount of the dry fraction of Na2O from the Na2SiO3 solution is15,14kg/m3. The amount of the dry fraction of SiO2 from the Na2SiO3 solution is 30,28 kg/m3. The amount of Na(OH) solution per m3 is: 41 kg, with a molarity of: 8. The mix also includes 6,1 kg/m3 of superplasticizer and 0 kg/m3 of extra water. The initial curing for this mix was 1 day at 60ªC. A compressive test after7 days was conducted with a result of 55 MPa.
Formulation includes | 408 | kg of FA | powder, | 1848 | kg of aggregate, and the water-to-powder ratio is: | 0.218424 | .Powder percentual composition is: SiO2: | 47.8 | %, Al2O3: | 24.4 | %, Fe2O3: | 17.4 | %, CaO: | 2.42 | %. The amount of the dry fraction of Na2O from the Na2SiO3 solution is | 15.14 | kg/m3. The amount of the dry fraction of SiO2 from the Na2SiO3 solution is | 30.28 | kg/m3. The amount of Na(OH) solution per m3 is: | 41 | kg, with a molarity of: | 8 | . The mix also includes | 6.1 | kg/m3 of superplasticizer and | 0 | kg/m3 of extra water. The initial curing for this mix was | 1 | day at | 60 | ªC. A compressive test after | 7 | days was conducted with a result of | 47 | MPa. | Formulation includes 408 kg of FA powder, 1848 kg of aggregate, and the water-to-powder ratio is: 0,218424019607843 .Powder percentual composition is: SiO2: 47,8%, Al2O3: 24,4%, Fe2O3:17,4%, CaO: 2,42%. The amount of the dry fraction of Na2O from the Na2SiO3 solution is15,14kg/m3. The amount of the dry fraction of SiO2 from the Na2SiO3 solution is 30,28 kg/m3. The amount of Na(OH) solution per m3 is: 41 kg, with a molarity of: 8. The mix also includes 6,1 kg/m3 of superplasticizer and 0 kg/m3 of extra water. The initial curing for this mix was 1 day at 60ªC. A compressive test after7 days was conducted with a result of 47 MPa.
Formulation includes | 408 | kg of FA | powder, | 1848 | kg of aggregate, and the water-to-powder ratio is: | 0.2287672 | .Powder percentual composition is: SiO2: | 47.8 | %, Al2O3: | 24.4 | %, Fe2O3: | 17.4 | %, CaO: | 2.42 | %. The amount of the dry fraction of Na2O from the Na2SiO3 solution is | 15.14 | kg/m3. The amount of the dry fraction of SiO2 from the Na2SiO3 solution is | 30.28 | kg/m3. The amount of Na(OH) solution per m3 is: | 41 | kg, with a molarity of: | 10 | . The mix also includes | 6.1 | kg/m3 of superplasticizer and | 7.5 | kg/m3 of extra water. The initial curing for this mix was | 1 | day at | 60 | ªC. A compressive test after | 7 | days was conducted with a result of | 53 | MPa. | Formulation includes 408 kg of FA powder, 1848 kg of aggregate, and the water-to-powder ratio is: 0,228767156862745 .Powder percentual composition is: SiO2: 47,8%, Al2O3: 24,4%, Fe2O3:17,4%, CaO: 2,42%. The amount of the dry fraction of Na2O from the Na2SiO3 solution is15,14kg/m3. The amount of the dry fraction of SiO2 from the Na2SiO3 solution is 30,28 kg/m3. The amount of Na(OH) solution per m3 is: 41 kg, with a molarity of: 10. The mix also includes 6,1 kg/m3 of superplasticizer and 7,5 kg/m3 of extra water. The initial curing for this mix was 1 day at 60ªC. A compressive test after7 days was conducted with a result of 53 MPa.
Formulation includes | 408 | kg of FA | powder, | 1848 | kg of aggregate, and the water-to-powder ratio is: | 0.2287672 | .Powder percentual composition is: SiO2: | 47.8 | %, Al2O3: | 24.4 | %, Fe2O3: | 17.4 | %, CaO: | 2.42 | %. The amount of the dry fraction of Na2O from the Na2SiO3 solution is | 15.14 | kg/m3. The amount of the dry fraction of SiO2 from the Na2SiO3 solution is | 30.28 | kg/m3. The amount of Na(OH) solution per m3 is: | 41 | kg, with a molarity of: | 10 | . The mix also includes | 6.1 | kg/m3 of superplasticizer and | 7.5 | kg/m3 of extra water. The initial curing for this mix was | 1 | day at | 60 | ªC. A compressive test after | 7 | days was conducted with a result of | 45 | MPa. | Formulation includes 408 kg of FA powder, 1848 kg of aggregate, and the water-to-powder ratio is: 0,228767156862745 .Powder percentual composition is: SiO2: 47,8%, Al2O3: 24,4%, Fe2O3:17,4%, CaO: 2,42%. The amount of the dry fraction of Na2O from the Na2SiO3 solution is15,14kg/m3. The amount of the dry fraction of SiO2 from the Na2SiO3 solution is 30,28 kg/m3. The amount of Na(OH) solution per m3 is: 41 kg, with a molarity of: 10. The mix also includes 6,1 kg/m3 of superplasticizer and 7,5 kg/m3 of extra water. The initial curing for this mix was 1 day at 60ªC. A compressive test after7 days was conducted with a result of 45 MPa.
Formulation includes | 408 | kg of FA | powder, | 1848 | kg of aggregate, and the water-to-powder ratio is: | 0.2376397 | .Powder percentual composition is: SiO2: | 47.8 | %, Al2O3: | 24.4 | %, Fe2O3: | 17.4 | %, CaO: | 2.42 | %. The amount of the dry fraction of Na2O from the Na2SiO3 solution is | 15.14 | kg/m3. The amount of the dry fraction of SiO2 from the Na2SiO3 solution is | 30.28 | kg/m3. The amount of Na(OH) solution per m3 is: | 41 | kg, with a molarity of: | 12 | . The mix also includes | 6.1 | kg/m3 of superplasticizer and | 14.4 | kg/m3 of extra water. The initial curing for this mix was | 1 | day at | 60 | ªC. A compressive test after | 7 | days was conducted with a result of | 51 | MPa. | Formulation includes 408 kg of FA powder, 1848 kg of aggregate, and the water-to-powder ratio is: 0,237639705882353 .Powder percentual composition is: SiO2: 47,8%, Al2O3: 24,4%, Fe2O3:17,4%, CaO: 2,42%. The amount of the dry fraction of Na2O from the Na2SiO3 solution is15,14kg/m3. The amount of the dry fraction of SiO2 from the Na2SiO3 solution is 30,28 kg/m3. The amount of Na(OH) solution per m3 is: 41 kg, with a molarity of: 12. The mix also includes 6,1 kg/m3 of superplasticizer and 14,4 kg/m3 of extra water. The initial curing for this mix was 1 day at 60ªC. A compressive test after7 days was conducted with a result of 51 MPa.
Formulation includes | 408 | kg of FA | powder, | 1848 | kg of aggregate, and the water-to-powder ratio is: | 0.2376397 | .Powder percentual composition is: SiO2: | 47.8 | %, Al2O3: | 24.4 | %, Fe2O3: | 17.4 | %, CaO: | 2.42 | %. The amount of the dry fraction of Na2O from the Na2SiO3 solution is | 15.14 | kg/m3. The amount of the dry fraction of SiO2 from the Na2SiO3 solution is | 30.28 | kg/m3. The amount of Na(OH) solution per m3 is: | 41 | kg, with a molarity of: | 12 | . The mix also includes | 6.1 | kg/m3 of superplasticizer and | 14.4 | kg/m3 of extra water. The initial curing for this mix was | 1 | day at | 60 | ªC. A compressive test after | 7 | days was conducted with a result of | 42 | MPa. | Formulation includes 408 kg of FA powder, 1848 kg of aggregate, and the water-to-powder ratio is: 0,237639705882353 .Powder percentual composition is: SiO2: 47,8%, Al2O3: 24,4%, Fe2O3:17,4%, CaO: 2,42%. The amount of the dry fraction of Na2O from the Na2SiO3 solution is15,14kg/m3. The amount of the dry fraction of SiO2 from the Na2SiO3 solution is 30,28 kg/m3. The amount of Na(OH) solution per m3 is: 41 kg, with a molarity of: 12. The mix also includes 6,1 kg/m3 of superplasticizer and 14,4 kg/m3 of extra water. The initial curing for this mix was 1 day at 60ªC. A compressive test after7 days was conducted with a result of 42 MPa.
Formulation includes | 408 | kg of FA | powder, | 1848 | kg of aggregate, and the water-to-powder ratio is: | 0.2450417 | .Powder percentual composition is: SiO2: | 47.8 | %, Al2O3: | 24.4 | %, Fe2O3: | 17.4 | %, CaO: | 2.42 | %. The amount of the dry fraction of Na2O from the Na2SiO3 solution is | 15.14 | kg/m3. The amount of the dry fraction of SiO2 from the Na2SiO3 solution is | 30.28 | kg/m3. The amount of Na(OH) solution per m3 is: | 41 | kg, with a molarity of: | 14 | . The mix also includes | 6.1 | kg/m3 of superplasticizer and | 20.7 | kg/m3 of extra water. The initial curing for this mix was | 1 | day at | 60 | ªC. A compressive test after | 7 | days was conducted with a result of | 45 | MPa. | Formulation includes 408 kg of FA powder, 1848 kg of aggregate, and the water-to-powder ratio is: 0,245041666666667 .Powder percentual composition is: SiO2: 47,8%, Al2O3: 24,4%, Fe2O3:17,4%, CaO: 2,42%. The amount of the dry fraction of Na2O from the Na2SiO3 solution is15,14kg/m3. The amount of the dry fraction of SiO2 from the Na2SiO3 solution is 30,28 kg/m3. The amount of Na(OH) solution per m3 is: 41 kg, with a molarity of: 14. The mix also includes 6,1 kg/m3 of superplasticizer and 20,7 kg/m3 of extra water. The initial curing for this mix was 1 day at 60ªC. A compressive test after7 days was conducted with a result of 45 MPa.
Formulation includes | 408 | kg of FA | powder, | 1848 | kg of aggregate, and the water-to-powder ratio is: | 0.2450417 | .Powder percentual composition is: SiO2: | 47.8 | %, Al2O3: | 24.4 | %, Fe2O3: | 17.4 | %, CaO: | 2.42 | %. The amount of the dry fraction of Na2O from the Na2SiO3 solution is | 15.14 | kg/m3. The amount of the dry fraction of SiO2 from the Na2SiO3 solution is | 30.28 | kg/m3. The amount of Na(OH) solution per m3 is: | 41 | kg, with a molarity of: | 14 | . The mix also includes | 6.1 | kg/m3 of superplasticizer and | 20.7 | kg/m3 of extra water. The initial curing for this mix was | 1 | day at | 60 | ªC. A compressive test after | 7 | days was conducted with a result of | 40 | MPa. | Formulation includes 408 kg of FA powder, 1848 kg of aggregate, and the water-to-powder ratio is: 0,245041666666667 .Powder percentual composition is: SiO2: 47,8%, Al2O3: 24,4%, Fe2O3:17,4%, CaO: 2,42%. The amount of the dry fraction of Na2O from the Na2SiO3 solution is15,14kg/m3. The amount of the dry fraction of SiO2 from the Na2SiO3 solution is 30,28 kg/m3. The amount of Na(OH) solution per m3 is: 41 kg, with a molarity of: 14. The mix also includes 6,1 kg/m3 of superplasticizer and 20,7 kg/m3 of extra water. The initial curing for this mix was 1 day at 60ªC. A compressive test after7 days was conducted with a result of 40 MPa.
Formulation includes | 408 | kg of FA | powder, | 1848 | kg of aggregate, and the water-to-powder ratio is: | 0.2512181 | .Powder percentual composition is: SiO2: | 47.8 | %, Al2O3: | 24.4 | %, Fe2O3: | 17.4 | %, CaO: | 2.42 | %. The amount of the dry fraction of Na2O from the Na2SiO3 solution is | 15.14 | kg/m3. The amount of the dry fraction of SiO2 from the Na2SiO3 solution is | 30.28 | kg/m3. The amount of Na(OH) solution per m3 is: | 41 | kg, with a molarity of: | 16 | . The mix also includes | 6.1 | kg/m3 of superplasticizer and | 26.5 | kg/m3 of extra water. The initial curing for this mix was | 1 | day at | 60 | ªC. A compressive test after | 7 | days was conducted with a result of | 47 | MPa. | Formulation includes 408 kg of FA powder, 1848 kg of aggregate, and the water-to-powder ratio is: 0,251218137254902 .Powder percentual composition is: SiO2: 47,8%, Al2O3: 24,4%, Fe2O3:17,4%, CaO: 2,42%. The amount of the dry fraction of Na2O from the Na2SiO3 solution is15,14kg/m3. The amount of the dry fraction of SiO2 from the Na2SiO3 solution is 30,28 kg/m3. The amount of Na(OH) solution per m3 is: 41 kg, with a molarity of: 16. The mix also includes 6,1 kg/m3 of superplasticizer and 26,5 kg/m3 of extra water. The initial curing for this mix was 1 day at 60ªC. A compressive test after7 days was conducted with a result of 47 MPa.
Formulation includes | 408 | kg of FA | powder, | 1848 | kg of aggregate, and the water-to-powder ratio is: | 0.2512181 | .Powder percentual composition is: SiO2: | 47.8 | %, Al2O3: | 24.4 | %, Fe2O3: | 17.4 | %, CaO: | 2.42 | %. The amount of the dry fraction of Na2O from the Na2SiO3 solution is | 15.14 | kg/m3. The amount of the dry fraction of SiO2 from the Na2SiO3 solution is | 30.28 | kg/m3. The amount of Na(OH) solution per m3 is: | 41 | kg, with a molarity of: | 16 | . The mix also includes | 6.1 | kg/m3 of superplasticizer and | 26.5 | kg/m3 of extra water. The initial curing for this mix was | 1 | day at | 60 | ªC. A compressive test after | 7 | days was conducted with a result of | 40 | MPa. | Formulation includes 408 kg of FA powder, 1848 kg of aggregate, and the water-to-powder ratio is: 0,251218137254902 .Powder percentual composition is: SiO2: 47,8%, Al2O3: 24,4%, Fe2O3:17,4%, CaO: 2,42%. The amount of the dry fraction of Na2O from the Na2SiO3 solution is15,14kg/m3. The amount of the dry fraction of SiO2 from the Na2SiO3 solution is 30,28 kg/m3. The amount of Na(OH) solution per m3 is: 41 kg, with a molarity of: 16. The mix also includes 6,1 kg/m3 of superplasticizer and 26,5 kg/m3 of extra water. The initial curing for this mix was 1 day at 60ªC. A compressive test after7 days was conducted with a result of 40 MPa.
Formulation includes | 408 | kg of FA | powder, | 1848 | kg of aggregate, and the water-to-powder ratio is: | 0.1943064 | .Powder percentual composition is: SiO2: | 47.8 | %, Al2O3: | 24.4 | %, Fe2O3: | 17.4 | %, CaO: | 2.42 | %. The amount of the dry fraction of Na2O from the Na2SiO3 solution is | 15.14 | kg/m3. The amount of the dry fraction of SiO2 from the Na2SiO3 solution is | 30.28 | kg/m3. The amount of Na(OH) solution per m3 is: | 41 | kg, with a molarity of: | 14 | . The mix also includes | 6.1 | kg/m3 of superplasticizer and | 0 | kg/m3 of extra water. The initial curing for this mix was | 1 | day at | 90 | ªC. A compressive test after | 90 | days was conducted with a result of | 89 | MPa. | Formulation includes 408 kg of FA powder, 1848 kg of aggregate, and the water-to-powder ratio is: 0,19430637254902 .Powder percentual composition is: SiO2: 47,8%, Al2O3: 24,4%, Fe2O3:17,4%, CaO: 2,42%. The amount of the dry fraction of Na2O from the Na2SiO3 solution is15,14kg/m3. The amount of the dry fraction of SiO2 from the Na2SiO3 solution is 30,28 kg/m3. The amount of Na(OH) solution per m3 is: 41 kg, with a molarity of: 14. The mix also includes 6,1 kg/m3 of superplasticizer and 0 kg/m3 of extra water. The initial curing for this mix was 1 day at 90ªC. A compressive test after90 days was conducted with a result of 89 MPa.
Formulation includes | 408 | kg of FA | powder, | 1848 | kg of aggregate, and the water-to-powder ratio is: | 0.218424 | .Powder percentual composition is: SiO2: | 47.8 | %, Al2O3: | 24.4 | %, Fe2O3: | 17.4 | %, CaO: | 2.42 | %. The amount of the dry fraction of Na2O from the Na2SiO3 solution is | 15.14 | kg/m3. The amount of the dry fraction of SiO2 from the Na2SiO3 solution is | 30.28 | kg/m3. The amount of Na(OH) solution per m3 is: | 41 | kg, with a molarity of: | 8 | . The mix also includes | 6.1 | kg/m3 of superplasticizer and | 0 | kg/m3 of extra water. The initial curing for this mix was | 1 | day at | 90 | ªC. A compressive test after | 90 | days was conducted with a result of | 68 | MPa. | Formulation includes 408 kg of FA powder, 1848 kg of aggregate, and the water-to-powder ratio is: 0,218424019607843 .Powder percentual composition is: SiO2: 47,8%, Al2O3: 24,4%, Fe2O3:17,4%, CaO: 2,42%. The amount of the dry fraction of Na2O from the Na2SiO3 solution is15,14kg/m3. The amount of the dry fraction of SiO2 from the Na2SiO3 solution is 30,28 kg/m3. The amount of Na(OH) solution per m3 is: 41 kg, with a molarity of: 8. The mix also includes 6,1 kg/m3 of superplasticizer and 0 kg/m3 of extra water. The initial curing for this mix was 1 day at 90ªC. A compressive test after90 days was conducted with a result of 68 MPa.
Formulation includes | 408 | kg of FA | powder, | 1848 | kg of aggregate, and the water-to-powder ratio is: | 0.218424 | .Powder percentual composition is: SiO2: | 47.8 | %, Al2O3: | 24.4 | %, Fe2O3: | 17.4 | %, CaO: | 2.42 | %. The amount of the dry fraction of Na2O from the Na2SiO3 solution is | 15.14 | kg/m3. The amount of the dry fraction of SiO2 from the Na2SiO3 solution is | 30.28 | kg/m3. The amount of Na(OH) solution per m3 is: | 41 | kg, with a molarity of: | 8 | . The mix also includes | 6.1 | kg/m3 of superplasticizer and | 0 | kg/m3 of extra water. The initial curing for this mix was | 1 | day at | 90 | ªC. A compressive test after | 90 | days was conducted with a result of | 55 | MPa. | Formulation includes 408 kg of FA powder, 1848 kg of aggregate, and the water-to-powder ratio is: 0,218424019607843 .Powder percentual composition is: SiO2: 47,8%, Al2O3: 24,4%, Fe2O3:17,4%, CaO: 2,42%. The amount of the dry fraction of Na2O from the Na2SiO3 solution is15,14kg/m3. The amount of the dry fraction of SiO2 from the Na2SiO3 solution is 30,28 kg/m3. The amount of Na(OH) solution per m3 is: 41 kg, with a molarity of: 8. The mix also includes 6,1 kg/m3 of superplasticizer and 0 kg/m3 of extra water. The initial curing for this mix was 1 day at 90ªC. A compressive test after90 days was conducted with a result of 55 MPa.
Formulation includes | 408 | kg of FA | powder, | 1848 | kg of aggregate, and the water-to-powder ratio is: | 0.218424 | .Powder percentual composition is: SiO2: | 47.8 | %, Al2O3: | 24.4 | %, Fe2O3: | 17.4 | %, CaO: | 2.42 | %. The amount of the dry fraction of Na2O from the Na2SiO3 solution is | 15.14 | kg/m3. The amount of the dry fraction of SiO2 from the Na2SiO3 solution is | 30.28 | kg/m3. The amount of Na(OH) solution per m3 is: | 41 | kg, with a molarity of: | 8 | . The mix also includes | 6.1 | kg/m3 of superplasticizer and | 0 | kg/m3 of extra water. The initial curing for this mix was | 1 | day at | 90 | ªC. A compressive test after | 90 | days was conducted with a result of | 44 | MPa. | Formulation includes 408 kg of FA powder, 1848 kg of aggregate, and the water-to-powder ratio is: 0,218424019607843 .Powder percentual composition is: SiO2: 47,8%, Al2O3: 24,4%, Fe2O3:17,4%, CaO: 2,42%. The amount of the dry fraction of Na2O from the Na2SiO3 solution is15,14kg/m3. The amount of the dry fraction of SiO2 from the Na2SiO3 solution is 30,28 kg/m3. The amount of Na(OH) solution per m3 is: 41 kg, with a molarity of: 8. The mix also includes 6,1 kg/m3 of superplasticizer and 0 kg/m3 of extra water. The initial curing for this mix was 1 day at 90ªC. A compressive test after90 days was conducted with a result of 44 MPa.
Formulation includes | 408 | kg of FA | powder, | 1848 | kg of aggregate, and the water-to-powder ratio is: | 0.2195515 | .Powder percentual composition is: SiO2: | 47.8 | %, Al2O3: | 24.4 | %, Fe2O3: | 17.4 | %, CaO: | 2.42 | %. The amount of the dry fraction of Na2O from the Na2SiO3 solution is | 15.14 | kg/m3. The amount of the dry fraction of SiO2 from the Na2SiO3 solution is | 30.28 | kg/m3. The amount of Na(OH) solution per m3 is: | 41 | kg, with a molarity of: | 14 | . The mix also includes | 6.1 | kg/m3 of superplasticizer and | 10.3 | kg/m3 of extra water. The initial curing for this mix was | 1 | day at | 60 | ªC. A compressive test after | 14 | days was conducted with a result of | 85 | MPa. | Formulation includes 408 kg of FA powder, 1848 kg of aggregate, and the water-to-powder ratio is: 0,219551470588235 .Powder percentual composition is: SiO2: 47,8%, Al2O3: 24,4%, Fe2O3:17,4%, CaO: 2,42%. The amount of the dry fraction of Na2O from the Na2SiO3 solution is15,14kg/m3. The amount of the dry fraction of SiO2 from the Na2SiO3 solution is 30,28 kg/m3. The amount of Na(OH) solution per m3 is: 41 kg, with a molarity of: 14. The mix also includes 6,1 kg/m3 of superplasticizer and 10,3 kg/m3 of extra water. The initial curing for this mix was 1 day at 60ªC. A compressive test after14 days was conducted with a result of 85 MPa.
Formulation includes | 408 | kg of FA | powder, | 1848 | kg of aggregate, and the water-to-powder ratio is: | 0.2322966 | .Powder percentual composition is: SiO2: | 47.8 | %, Al2O3: | 24.4 | %, Fe2O3: | 17.4 | %, CaO: | 2.42 | %. The amount of the dry fraction of Na2O from the Na2SiO3 solution is | 15.14 | kg/m3. The amount of the dry fraction of SiO2 from the Na2SiO3 solution is | 30.28 | kg/m3. The amount of Na(OH) solution per m3 is: | 41 | kg, with a molarity of: | 14 | . The mix also includes | 6.1 | kg/m3 of superplasticizer and | 15.5 | kg/m3 of extra water. The initial curing for this mix was | 1 | day at | 60 | ªC. A compressive test after | 14 | days was conducted with a result of | 77 | MPa. | Formulation includes 408 kg of FA powder, 1848 kg of aggregate, and the water-to-powder ratio is: 0,232296568627451 .Powder percentual composition is: SiO2: 47,8%, Al2O3: 24,4%, Fe2O3:17,4%, CaO: 2,42%. The amount of the dry fraction of Na2O from the Na2SiO3 solution is15,14kg/m3. The amount of the dry fraction of SiO2 from the Na2SiO3 solution is 30,28 kg/m3. The amount of Na(OH) solution per m3 is: 41 kg, with a molarity of: 14. The mix also includes 6,1 kg/m3 of superplasticizer and 15,5 kg/m3 of extra water. The initial curing for this mix was 1 day at 60ªC. A compressive test after14 days was conducted with a result of 77 MPa.
Formulation includes | 408 | kg of FA | powder, | 1848 | kg of aggregate, and the water-to-powder ratio is: | 0.2316103 | .Powder percentual composition is: SiO2: | 47.8 | %, Al2O3: | 24.4 | %, Fe2O3: | 17.4 | %, CaO: | 2.42 | %. The amount of the dry fraction of Na2O from the Na2SiO3 solution is | 15.14 | kg/m3. The amount of the dry fraction of SiO2 from the Na2SiO3 solution is | 30.28 | kg/m3. The amount of Na(OH) solution per m3 is: | 41 | kg, with a molarity of: | 16 | . The mix also includes | 6.1 | kg/m3 of superplasticizer and | 18.5 | kg/m3 of extra water. The initial curing for this mix was | 1 | day at | 60 | ªC. A compressive test after | 14 | days was conducted with a result of | 73 | MPa. | Formulation includes 408 kg of FA powder, 1848 kg of aggregate, and the water-to-powder ratio is: 0,231610294117647 .Powder percentual composition is: SiO2: 47,8%, Al2O3: 24,4%, Fe2O3:17,4%, CaO: 2,42%. The amount of the dry fraction of Na2O from the Na2SiO3 solution is15,14kg/m3. The amount of the dry fraction of SiO2 from the Na2SiO3 solution is 30,28 kg/m3. The amount of Na(OH) solution per m3 is: 41 kg, with a molarity of: 16. The mix also includes 6,1 kg/m3 of superplasticizer and 18,5 kg/m3 of extra water. The initial curing for this mix was 1 day at 60ªC. A compressive test after14 days was conducted with a result of 73 MPa.
Formulation includes | 408 | kg of FA | powder, | 1848 | kg of aggregate, and the water-to-powder ratio is: | 0.2316103 | .Powder percentual composition is: SiO2: | 47.8 | %, Al2O3: | 24.4 | %, Fe2O3: | 17.4 | %, CaO: | 2.42 | %. The amount of the dry fraction of Na2O from the Na2SiO3 solution is | 15.14 | kg/m3. The amount of the dry fraction of SiO2 from the Na2SiO3 solution is | 30.28 | kg/m3. The amount of Na(OH) solution per m3 is: | 41 | kg, with a molarity of: | 16 | . The mix also includes | 6.1 | kg/m3 of superplasticizer and | 18.5 | kg/m3 of extra water. The initial curing for this mix was | 1 | day at | 90 | ªC. A compressive test after | 14 | days was conducted with a result of | 84 | MPa. | Formulation includes 408 kg of FA powder, 1848 kg of aggregate, and the water-to-powder ratio is: 0,231610294117647 .Powder percentual composition is: SiO2: 47,8%, Al2O3: 24,4%, Fe2O3:17,4%, CaO: 2,42%. The amount of the dry fraction of Na2O from the Na2SiO3 solution is15,14kg/m3. The amount of the dry fraction of SiO2 from the Na2SiO3 solution is 30,28 kg/m3. The amount of Na(OH) solution per m3 is: 41 kg, with a molarity of: 16. The mix also includes 6,1 kg/m3 of superplasticizer and 18,5 kg/m3 of extra water. The initial curing for this mix was 1 day at 90ªC. A compressive test after14 days was conducted with a result of 84 MPa.
Formulation includes | 408 | kg of FA | powder, | 1848 | kg of aggregate, and the water-to-powder ratio is: | 0.2374436 | .Powder percentual composition is: SiO2: | 47.8 | %, Al2O3: | 24.4 | %, Fe2O3: | 17.4 | %, CaO: | 2.42 | %. The amount of the dry fraction of Na2O from the Na2SiO3 solution is | 15.14 | kg/m3. The amount of the dry fraction of SiO2 from the Na2SiO3 solution is | 30.28 | kg/m3. The amount of Na(OH) solution per m3 is: | 41 | kg, with a molarity of: | 14 | . The mix also includes | 6.1 | kg/m3 of superplasticizer and | 17.6 | kg/m3 of extra water. The initial curing for this mix was | 1 | day at | 60 | ªC. A compressive test after | 14 | days was conducted with a result of | 57 | MPa. | Formulation includes 408 kg of FA powder, 1848 kg of aggregate, and the water-to-powder ratio is: 0,23744362745098 .Powder percentual composition is: SiO2: 47,8%, Al2O3: 24,4%, Fe2O3:17,4%, CaO: 2,42%. The amount of the dry fraction of Na2O from the Na2SiO3 solution is15,14kg/m3. The amount of the dry fraction of SiO2 from the Na2SiO3 solution is 30,28 kg/m3. The amount of Na(OH) solution per m3 is: 41 kg, with a molarity of: 14. The mix also includes 6,1 kg/m3 of superplasticizer and 17,6 kg/m3 of extra water. The initial curing for this mix was 1 day at 60ªC. A compressive test after14 days was conducted with a result of 57 MPa.
Formulation includes | 408 | kg of FA | powder, | 1870 | kg of aggregate, and the water-to-powder ratio is: | 0.2108137 | .Powder percentual composition is: SiO2: | 47.8 | %, Al2O3: | 24.4 | %, Fe2O3: | 17.4 | %, CaO: | 2.42 | %. The amount of the dry fraction of Na2O from the Na2SiO3 solution is | 12.94 | kg/m3. The amount of the dry fraction of SiO2 from the Na2SiO3 solution is | 25.87 | kg/m3. The amount of Na(OH) solution per m3 is: | 35 | kg, with a molarity of: | 14 | . The mix also includes | 8.2 | kg/m3 of superplasticizer and | 16.5 | kg/m3 of extra water. The initial curing for this mix was | 1 | day at | 90 | ªC. A compressive test after | 1 | days was conducted with a result of | 29 | MPa. | Formulation includes 408 kg of FA powder, 1870 kg of aggregate, and the water-to-powder ratio is: 0,210813725490196 .Powder percentual composition is: SiO2: 47,8%, Al2O3: 24,4%, Fe2O3:17,4%, CaO: 2,42%. The amount of the dry fraction of Na2O from the Na2SiO3 solution is12,94kg/m3. The amount of the dry fraction of SiO2 from the Na2SiO3 solution is 25,87 kg/m3. The amount of Na(OH) solution per m3 is: 35 kg, with a molarity of: 14. The mix also includes 8,2 kg/m3 of superplasticizer and 16,5 kg/m3 of extra water. The initial curing for this mix was 1 day at 90ªC. A compressive test after1 days was conducted with a result of 29 MPa.
Formulation includes | 408 | kg of FA | powder, | 1870 | kg of aggregate, and the water-to-powder ratio is: | 0.2108137 | .Powder percentual composition is: SiO2: | 47.8 | %, Al2O3: | 24.4 | %, Fe2O3: | 17.4 | %, CaO: | 2.42 | %. The amount of the dry fraction of Na2O from the Na2SiO3 solution is | 12.94 | kg/m3. The amount of the dry fraction of SiO2 from the Na2SiO3 solution is | 25.87 | kg/m3. The amount of Na(OH) solution per m3 is: | 35 | kg, with a molarity of: | 14 | . The mix also includes | 8.2 | kg/m3 of superplasticizer and | 16.5 | kg/m3 of extra water. The initial curing for this mix was | 1 | day at | 90 | ªC. A compressive test after | 7 | days was conducted with a result of | 30 | MPa. | Formulation includes 408 kg of FA powder, 1870 kg of aggregate, and the water-to-powder ratio is: 0,210813725490196 .Powder percentual composition is: SiO2: 47,8%, Al2O3: 24,4%, Fe2O3:17,4%, CaO: 2,42%. The amount of the dry fraction of Na2O from the Na2SiO3 solution is12,94kg/m3. The amount of the dry fraction of SiO2 from the Na2SiO3 solution is 25,87 kg/m3. The amount of Na(OH) solution per m3 is: 35 kg, with a molarity of: 14. The mix also includes 8,2 kg/m3 of superplasticizer and 16,5 kg/m3 of extra water. The initial curing for this mix was 1 day at 90ªC. A compressive test after7 days was conducted with a result of 30 MPa.
Formulation includes | 408 | kg of FA | powder, | 1870 | kg of aggregate, and the water-to-powder ratio is: | 0.2108137 | .Powder percentual composition is: SiO2: | 47.8 | %, Al2O3: | 24.4 | %, Fe2O3: | 17.4 | %, CaO: | 2.42 | %. The amount of the dry fraction of Na2O from the Na2SiO3 solution is | 12.94 | kg/m3. The amount of the dry fraction of SiO2 from the Na2SiO3 solution is | 25.87 | kg/m3. The amount of Na(OH) solution per m3 is: | 35 | kg, with a molarity of: | 14 | . The mix also includes | 8.2 | kg/m3 of superplasticizer and | 16.5 | kg/m3 of extra water. The initial curing for this mix was | 1 | day at | 90 | ªC. A compressive test after | 28 | days was conducted with a result of | 33 | MPa. | Formulation includes 408 kg of FA powder, 1870 kg of aggregate, and the water-to-powder ratio is: 0,210813725490196 .Powder percentual composition is: SiO2: 47,8%, Al2O3: 24,4%, Fe2O3:17,4%, CaO: 2,42%. The amount of the dry fraction of Na2O from the Na2SiO3 solution is12,94kg/m3. The amount of the dry fraction of SiO2 from the Na2SiO3 solution is 25,87 kg/m3. The amount of Na(OH) solution per m3 is: 35 kg, with a molarity of: 14. The mix also includes 8,2 kg/m3 of superplasticizer and 16,5 kg/m3 of extra water. The initial curing for this mix was 1 day at 90ªC. A compressive test after28 days was conducted with a result of 33 MPa.
Formulation includes | 408 | kg of FA | powder, | 1870 | kg of aggregate, and the water-to-powder ratio is: | 0.2108137 | .Powder percentual composition is: SiO2: | 47.8 | %, Al2O3: | 24.4 | %, Fe2O3: | 17.4 | %, CaO: | 2.42 | %. The amount of the dry fraction of Na2O from the Na2SiO3 solution is | 12.94 | kg/m3. The amount of the dry fraction of SiO2 from the Na2SiO3 solution is | 25.87 | kg/m3. The amount of Na(OH) solution per m3 is: | 35 | kg, with a molarity of: | 14 | . The mix also includes | 8.2 | kg/m3 of superplasticizer and | 16.5 | kg/m3 of extra water. The initial curing for this mix was | 1 | day at | 90 | ªC. A compressive test after | 28 | days was conducted with a result of | 39 | MPa. | Formulation includes 408 kg of FA powder, 1870 kg of aggregate, and the water-to-powder ratio is: 0,210813725490196 .Powder percentual composition is: SiO2: 47,8%, Al2O3: 24,4%, Fe2O3:17,4%, CaO: 2,42%. The amount of the dry fraction of Na2O from the Na2SiO3 solution is12,94kg/m3. The amount of the dry fraction of SiO2 from the Na2SiO3 solution is 25,87 kg/m3. The amount of Na(OH) solution per m3 is: 35 kg, with a molarity of: 14. The mix also includes 8,2 kg/m3 of superplasticizer and 16,5 kg/m3 of extra water. The initial curing for this mix was 1 day at 90ªC. A compressive test after28 days was conducted with a result of 39 MPa.
Formulation includes | 408 | kg of FA | powder, | 1870 | kg of aggregate, and the water-to-powder ratio is: | 0.2211078 | .Powder percentual composition is: SiO2: | 47.8 | %, Al2O3: | 24.4 | %, Fe2O3: | 17.4 | %, CaO: | 2.42 | %. The amount of the dry fraction of Na2O from the Na2SiO3 solution is | 12.94 | kg/m3. The amount of the dry fraction of SiO2 from the Na2SiO3 solution is | 25.87 | kg/m3. The amount of Na(OH) solution per m3 is: | 35 | kg, with a molarity of: | 14 | . The mix also includes | 8.2 | kg/m3 of superplasticizer and | 20.7 | kg/m3 of extra water. The initial curing for this mix was | 1 | day at | 90 | ªC. A compressive test after | 1 | days was conducted with a result of | 24 | MPa. | Formulation includes 408 kg of FA powder, 1870 kg of aggregate, and the water-to-powder ratio is: 0,221107843137255 .Powder percentual composition is: SiO2: 47,8%, Al2O3: 24,4%, Fe2O3:17,4%, CaO: 2,42%. The amount of the dry fraction of Na2O from the Na2SiO3 solution is12,94kg/m3. The amount of the dry fraction of SiO2 from the Na2SiO3 solution is 25,87 kg/m3. The amount of Na(OH) solution per m3 is: 35 kg, with a molarity of: 14. The mix also includes 8,2 kg/m3 of superplasticizer and 20,7 kg/m3 of extra water. The initial curing for this mix was 1 day at 90ªC. A compressive test after1 days was conducted with a result of 24 MPa.
Formulation includes | 408 | kg of FA | powder, | 1870 | kg of aggregate, and the water-to-powder ratio is: | 0.2211078 | .Powder percentual composition is: SiO2: | 47.8 | %, Al2O3: | 24.4 | %, Fe2O3: | 17.4 | %, CaO: | 2.42 | %. The amount of the dry fraction of Na2O from the Na2SiO3 solution is | 12.94 | kg/m3. The amount of the dry fraction of SiO2 from the Na2SiO3 solution is | 25.87 | kg/m3. The amount of Na(OH) solution per m3 is: | 35 | kg, with a molarity of: | 14 | . The mix also includes | 8.2 | kg/m3 of superplasticizer and | 20.7 | kg/m3 of extra water. The initial curing for this mix was | 1 | day at | 90 | ªC. A compressive test after | 7 | days was conducted with a result of | 26 | MPa. | Formulation includes 408 kg of FA powder, 1870 kg of aggregate, and the water-to-powder ratio is: 0,221107843137255 .Powder percentual composition is: SiO2: 47,8%, Al2O3: 24,4%, Fe2O3:17,4%, CaO: 2,42%. The amount of the dry fraction of Na2O from the Na2SiO3 solution is12,94kg/m3. The amount of the dry fraction of SiO2 from the Na2SiO3 solution is 25,87 kg/m3. The amount of Na(OH) solution per m3 is: 35 kg, with a molarity of: 14. The mix also includes 8,2 kg/m3 of superplasticizer and 20,7 kg/m3 of extra water. The initial curing for this mix was 1 day at 90ªC. A compressive test after7 days was conducted with a result of 26 MPa.
Formulation includes | 408 | kg of FA | powder, | 1870 | kg of aggregate, and the water-to-powder ratio is: | 0.2211078 | .Powder percentual composition is: SiO2: | 47.8 | %, Al2O3: | 24.4 | %, Fe2O3: | 17.4 | %, CaO: | 2.42 | %. The amount of the dry fraction of Na2O from the Na2SiO3 solution is | 12.94 | kg/m3. The amount of the dry fraction of SiO2 from the Na2SiO3 solution is | 25.87 | kg/m3. The amount of Na(OH) solution per m3 is: | 35 | kg, with a molarity of: | 14 | . The mix also includes | 8.2 | kg/m3 of superplasticizer and | 20.7 | kg/m3 of extra water. The initial curing for this mix was | 1 | day at | 90 | ªC. A compressive test after | 28 | days was conducted with a result of | 28 | MPa. | Formulation includes 408 kg of FA powder, 1870 kg of aggregate, and the water-to-powder ratio is: 0,221107843137255 .Powder percentual composition is: SiO2: 47,8%, Al2O3: 24,4%, Fe2O3:17,4%, CaO: 2,42%. The amount of the dry fraction of Na2O from the Na2SiO3 solution is12,94kg/m3. The amount of the dry fraction of SiO2 from the Na2SiO3 solution is 25,87 kg/m3. The amount of Na(OH) solution per m3 is: 35 kg, with a molarity of: 14. The mix also includes 8,2 kg/m3 of superplasticizer and 20,7 kg/m3 of extra water. The initial curing for this mix was 1 day at 90ªC. A compressive test after28 days was conducted with a result of 28 MPa.
Formulation includes | 408 | kg of FA | powder, | 1870 | kg of aggregate, and the water-to-powder ratio is: | 0.2211078 | .Powder percentual composition is: SiO2: | 47.8 | %, Al2O3: | 24.4 | %, Fe2O3: | 17.4 | %, CaO: | 2.42 | %. The amount of the dry fraction of Na2O from the Na2SiO3 solution is | 12.94 | kg/m3. The amount of the dry fraction of SiO2 from the Na2SiO3 solution is | 25.87 | kg/m3. The amount of Na(OH) solution per m3 is: | 35 | kg, with a molarity of: | 14 | . The mix also includes | 8.2 | kg/m3 of superplasticizer and | 20.7 | kg/m3 of extra water. The initial curing for this mix was | 1 | day at | 90 | ªC. A compressive test after | 28 | days was conducted with a result of | 33 | MPa. | Formulation includes 408 kg of FA powder, 1870 kg of aggregate, and the water-to-powder ratio is: 0,221107843137255 .Powder percentual composition is: SiO2: 47,8%, Al2O3: 24,4%, Fe2O3:17,4%, CaO: 2,42%. The amount of the dry fraction of Na2O from the Na2SiO3 solution is12,94kg/m3. The amount of the dry fraction of SiO2 from the Na2SiO3 solution is 25,87 kg/m3. The amount of Na(OH) solution per m3 is: 35 kg, with a molarity of: 14. The mix also includes 8,2 kg/m3 of superplasticizer and 20,7 kg/m3 of extra water. The initial curing for this mix was 1 day at 90ªC. A compressive test after28 days was conducted with a result of 33 MPa.
Formulation includes | 408 | kg of FA | powder, | 1870 | kg of aggregate, and the water-to-powder ratio is: | 0.2311569 | .Powder percentual composition is: SiO2: | 47.8 | %, Al2O3: | 24.4 | %, Fe2O3: | 17.4 | %, CaO: | 2.42 | %. The amount of the dry fraction of Na2O from the Na2SiO3 solution is | 12.94 | kg/m3. The amount of the dry fraction of SiO2 from the Na2SiO3 solution is | 25.87 | kg/m3. The amount of Na(OH) solution per m3 is: | 35 | kg, with a molarity of: | 14 | . The mix also includes | 8.2 | kg/m3 of superplasticizer and | 24.8 | kg/m3 of extra water. The initial curing for this mix was | 1 | day at | 90 | ªC. A compressive test after | 1 | days was conducted with a result of | 17 | MPa. | Formulation includes 408 kg of FA powder, 1870 kg of aggregate, and the water-to-powder ratio is: 0,231156862745098 .Powder percentual composition is: SiO2: 47,8%, Al2O3: 24,4%, Fe2O3:17,4%, CaO: 2,42%. The amount of the dry fraction of Na2O from the Na2SiO3 solution is12,94kg/m3. The amount of the dry fraction of SiO2 from the Na2SiO3 solution is 25,87 kg/m3. The amount of Na(OH) solution per m3 is: 35 kg, with a molarity of: 14. The mix also includes 8,2 kg/m3 of superplasticizer and 24,8 kg/m3 of extra water. The initial curing for this mix was 1 day at 90ªC. A compressive test after1 days was conducted with a result of 17 MPa.
Formulation includes | 408 | kg of FA | powder, | 1870 | kg of aggregate, and the water-to-powder ratio is: | 0.2311569 | .Powder percentual composition is: SiO2: | 47.8 | %, Al2O3: | 24.4 | %, Fe2O3: | 17.4 | %, CaO: | 2.42 | %. The amount of the dry fraction of Na2O from the Na2SiO3 solution is | 12.94 | kg/m3. The amount of the dry fraction of SiO2 from the Na2SiO3 solution is | 25.87 | kg/m3. The amount of Na(OH) solution per m3 is: | 35 | kg, with a molarity of: | 14 | . The mix also includes | 8.2 | kg/m3 of superplasticizer and | 24.8 | kg/m3 of extra water. The initial curing for this mix was | 1 | day at | 90 | ªC. A compressive test after | 7 | days was conducted with a result of | 18 | MPa. | Formulation includes 408 kg of FA powder, 1870 kg of aggregate, and the water-to-powder ratio is: 0,231156862745098 .Powder percentual composition is: SiO2: 47,8%, Al2O3: 24,4%, Fe2O3:17,4%, CaO: 2,42%. The amount of the dry fraction of Na2O from the Na2SiO3 solution is12,94kg/m3. The amount of the dry fraction of SiO2 from the Na2SiO3 solution is 25,87 kg/m3. The amount of Na(OH) solution per m3 is: 35 kg, with a molarity of: 14. The mix also includes 8,2 kg/m3 of superplasticizer and 24,8 kg/m3 of extra water. The initial curing for this mix was 1 day at 90ªC. A compressive test after7 days was conducted with a result of 18 MPa.
Formulation includes | 408 | kg of FA | powder, | 1870 | kg of aggregate, and the water-to-powder ratio is: | 0.2311569 | .Powder percentual composition is: SiO2: | 47.8 | %, Al2O3: | 24.4 | %, Fe2O3: | 17.4 | %, CaO: | 2.42 | %. The amount of the dry fraction of Na2O from the Na2SiO3 solution is | 12.94 | kg/m3. The amount of the dry fraction of SiO2 from the Na2SiO3 solution is | 25.87 | kg/m3. The amount of Na(OH) solution per m3 is: | 35 | kg, with a molarity of: | 14 | . The mix also includes | 8.2 | kg/m3 of superplasticizer and | 24.8 | kg/m3 of extra water. The initial curing for this mix was | 1 | day at | 90 | ªC. A compressive test after | 28 | days was conducted with a result of | 19 | MPa. | Formulation includes 408 kg of FA powder, 1870 kg of aggregate, and the water-to-powder ratio is: 0,231156862745098 .Powder percentual composition is: SiO2: 47,8%, Al2O3: 24,4%, Fe2O3:17,4%, CaO: 2,42%. The amount of the dry fraction of Na2O from the Na2SiO3 solution is12,94kg/m3. The amount of the dry fraction of SiO2 from the Na2SiO3 solution is 25,87 kg/m3. The amount of Na(OH) solution per m3 is: 35 kg, with a molarity of: 14. The mix also includes 8,2 kg/m3 of superplasticizer and 24,8 kg/m3 of extra water. The initial curing for this mix was 1 day at 90ªC. A compressive test after28 days was conducted with a result of 19 MPa.
Formulation includes | 408 | kg of FA | powder, | 1870 | kg of aggregate, and the water-to-powder ratio is: | 0.2311569 | .Powder percentual composition is: SiO2: | 47.8 | %, Al2O3: | 24.4 | %, Fe2O3: | 17.4 | %, CaO: | 2.42 | %. The amount of the dry fraction of Na2O from the Na2SiO3 solution is | 12.94 | kg/m3. The amount of the dry fraction of SiO2 from the Na2SiO3 solution is | 25.87 | kg/m3. The amount of Na(OH) solution per m3 is: | 35 | kg, with a molarity of: | 14 | . The mix also includes | 8.2 | kg/m3 of superplasticizer and | 24.8 | kg/m3 of extra water. The initial curing for this mix was | 1 | day at | 90 | ªC. A compressive test after | 28 | days was conducted with a result of | 25 | MPa. | Formulation includes 408 kg of FA powder, 1870 kg of aggregate, and the water-to-powder ratio is: 0,231156862745098 .Powder percentual composition is: SiO2: 47,8%, Al2O3: 24,4%, Fe2O3:17,4%, CaO: 2,42%. The amount of the dry fraction of Na2O from the Na2SiO3 solution is12,94kg/m3. The amount of the dry fraction of SiO2 from the Na2SiO3 solution is 25,87 kg/m3. The amount of Na(OH) solution per m3 is: 35 kg, with a molarity of: 14. The mix also includes 8,2 kg/m3 of superplasticizer and 24,8 kg/m3 of extra water. The initial curing for this mix was 1 day at 90ªC. A compressive test after28 days was conducted with a result of 25 MPa.
Formulation includes | 408 | kg of FA | powder, | 1870 | kg of aggregate, and the water-to-powder ratio is: | 0.255826 | .Powder percentual composition is: SiO2: | 47.8 | %, Al2O3: | 24.4 | %, Fe2O3: | 17.4 | %, CaO: | 2.42 | %. The amount of the dry fraction of Na2O from the Na2SiO3 solution is | 15.14 | kg/m3. The amount of the dry fraction of SiO2 from the Na2SiO3 solution is | 30.28 | kg/m3. The amount of Na(OH) solution per m3 is: | 51 | kg, with a molarity of: | 14 | . The mix also includes | 6.1 | kg/m3 of superplasticizer and | 20.7 | kg/m3 of extra water. The initial curing for this mix was | 1 | day at | 60 | ªC. A compressive test after | 4 | days was conducted with a result of | 36 | MPa. | Formulation includes 408 kg of FA powder, 1870 kg of aggregate, and the water-to-powder ratio is: 0,255825980392157 .Powder percentual composition is: SiO2: 47,8%, Al2O3: 24,4%, Fe2O3:17,4%, CaO: 2,42%. The amount of the dry fraction of Na2O from the Na2SiO3 solution is15,14kg/m3. The amount of the dry fraction of SiO2 from the Na2SiO3 solution is 30,28 kg/m3. The amount of Na(OH) solution per m3 is: 51 kg, with a molarity of: 14. The mix also includes 6,1 kg/m3 of superplasticizer and 20,7 kg/m3 of extra water. The initial curing for this mix was 1 day at 60ªC. A compressive test after4 days was conducted with a result of 36 MPa.
Formulation includes | 408 | kg of FA | powder, | 1870 | kg of aggregate, and the water-to-powder ratio is: | 0.255826 | .Powder percentual composition is: SiO2: | 47.8 | %, Al2O3: | 24.4 | %, Fe2O3: | 17.4 | %, CaO: | 2.42 | %. The amount of the dry fraction of Na2O from the Na2SiO3 solution is | 15.14 | kg/m3. The amount of the dry fraction of SiO2 from the Na2SiO3 solution is | 30.28 | kg/m3. The amount of Na(OH) solution per m3 is: | 51 | kg, with a molarity of: | 14 | . The mix also includes | 6.1 | kg/m3 of superplasticizer and | 20.7 | kg/m3 of extra water. The initial curing for this mix was | 1 | day at | 60 | ªC. A compressive test after | 7 | days was conducted with a result of | 37 | MPa. | Formulation includes 408 kg of FA powder, 1870 kg of aggregate, and the water-to-powder ratio is: 0,255825980392157 .Powder percentual composition is: SiO2: 47,8%, Al2O3: 24,4%, Fe2O3:17,4%, CaO: 2,42%. The amount of the dry fraction of Na2O from the Na2SiO3 solution is15,14kg/m3. The amount of the dry fraction of SiO2 from the Na2SiO3 solution is 30,28 kg/m3. The amount of Na(OH) solution per m3 is: 51 kg, with a molarity of: 14. The mix also includes 6,1 kg/m3 of superplasticizer and 20,7 kg/m3 of extra water. The initial curing for this mix was 1 day at 60ªC. A compressive test after7 days was conducted with a result of 37 MPa.
Formulation includes | 408 | kg of FA | powder, | 1870 | kg of aggregate, and the water-to-powder ratio is: | 0.255826 | .Powder percentual composition is: SiO2: | 47.8 | %, Al2O3: | 24.4 | %, Fe2O3: | 17.4 | %, CaO: | 2.42 | %. The amount of the dry fraction of Na2O from the Na2SiO3 solution is | 15.14 | kg/m3. The amount of the dry fraction of SiO2 from the Na2SiO3 solution is | 30.28 | kg/m3. The amount of Na(OH) solution per m3 is: | 51 | kg, with a molarity of: | 14 | . The mix also includes | 6.1 | kg/m3 of superplasticizer and | 20.7 | kg/m3 of extra water. The initial curing for this mix was | 1 | day at | 60 | ªC. A compressive test after | 14 | days was conducted with a result of | 38 | MPa. | Formulation includes 408 kg of FA powder, 1870 kg of aggregate, and the water-to-powder ratio is: 0,255825980392157 .Powder percentual composition is: SiO2: 47,8%, Al2O3: 24,4%, Fe2O3:17,4%, CaO: 2,42%. The amount of the dry fraction of Na2O from the Na2SiO3 solution is15,14kg/m3. The amount of the dry fraction of SiO2 from the Na2SiO3 solution is 30,28 kg/m3. The amount of Na(OH) solution per m3 is: 51 kg, with a molarity of: 14. The mix also includes 6,1 kg/m3 of superplasticizer and 20,7 kg/m3 of extra water. The initial curing for this mix was 1 day at 60ªC. A compressive test after14 days was conducted with a result of 38 MPa.
Formulation includes | 408 | kg of FA | powder, | 1870 | kg of aggregate, and the water-to-powder ratio is: | 0.255826 | .Powder percentual composition is: SiO2: | 47.8 | %, Al2O3: | 24.4 | %, Fe2O3: | 17.4 | %, CaO: | 2.42 | %. The amount of the dry fraction of Na2O from the Na2SiO3 solution is | 15.14 | kg/m3. The amount of the dry fraction of SiO2 from the Na2SiO3 solution is | 30.28 | kg/m3. The amount of Na(OH) solution per m3 is: | 51 | kg, with a molarity of: | 14 | . The mix also includes | 6.1 | kg/m3 of superplasticizer and | 20.7 | kg/m3 of extra water. The initial curing for this mix was | 1 | day at | 60 | ªC. A compressive test after | 28 | days was conducted with a result of | 36 | MPa. | Formulation includes 408 kg of FA powder, 1870 kg of aggregate, and the water-to-powder ratio is: 0,255825980392157 .Powder percentual composition is: SiO2: 47,8%, Al2O3: 24,4%, Fe2O3:17,4%, CaO: 2,42%. The amount of the dry fraction of Na2O from the Na2SiO3 solution is15,14kg/m3. The amount of the dry fraction of SiO2 from the Na2SiO3 solution is 30,28 kg/m3. The amount of Na(OH) solution per m3 is: 51 kg, with a molarity of: 14. The mix also includes 6,1 kg/m3 of superplasticizer and 20,7 kg/m3 of extra water. The initial curing for this mix was 1 day at 60ªC. A compressive test after28 days was conducted with a result of 36 MPa.
Formulation includes | 408 | kg of FA | powder, | 1870 | kg of aggregate, and the water-to-powder ratio is: | 0.255826 | .Powder percentual composition is: SiO2: | 47.8 | %, Al2O3: | 24.4 | %, Fe2O3: | 17.4 | %, CaO: | 2.42 | %. The amount of the dry fraction of Na2O from the Na2SiO3 solution is | 15.14 | kg/m3. The amount of the dry fraction of SiO2 from the Na2SiO3 solution is | 30.28 | kg/m3. The amount of Na(OH) solution per m3 is: | 51 | kg, with a molarity of: | 14 | . The mix also includes | 6.1 | kg/m3 of superplasticizer and | 20.7 | kg/m3 of extra water. The initial curing for this mix was | 1 | day at | 60 | ªC. A compressive test after | 1 | days was conducted with a result of | 15 | MPa. | Formulation includes 408 kg of FA powder, 1870 kg of aggregate, and the water-to-powder ratio is: 0,255825980392157 .Powder percentual composition is: SiO2: 47,8%, Al2O3: 24,4%, Fe2O3:17,4%, CaO: 2,42%. The amount of the dry fraction of Na2O from the Na2SiO3 solution is15,14kg/m3. The amount of the dry fraction of SiO2 from the Na2SiO3 solution is 30,28 kg/m3. The amount of Na(OH) solution per m3 is: 51 kg, with a molarity of: 14. The mix also includes 6,1 kg/m3 of superplasticizer and 20,7 kg/m3 of extra water. The initial curing for this mix was 1 day at 60ªC. A compressive test after1 days was conducted with a result of 15 MPa.
Formulation includes | 408 | kg of FA | powder, | 1870 | kg of aggregate, and the water-to-powder ratio is: | 0.2506789 | .Powder percentual composition is: SiO2: | 47.8 | %, Al2O3: | 24.4 | %, Fe2O3: | 17.4 | %, CaO: | 2.42 | %. The amount of the dry fraction of Na2O from the Na2SiO3 solution is | 15.14 | kg/m3. The amount of the dry fraction of SiO2 from the Na2SiO3 solution is | 30.28 | kg/m3. The amount of Na(OH) solution per m3 is: | 51 | kg, with a molarity of: | 14 | . The mix also includes | 6.1 | kg/m3 of superplasticizer and | 18.6 | kg/m3 of extra water. The initial curing for this mix was | 1 | day at | 60 | ªC. A compressive test after | 2 | days was conducted with a result of | 34 | MPa. | Formulation includes 408 kg of FA powder, 1870 kg of aggregate, and the water-to-powder ratio is: 0,250678921568627 .Powder percentual composition is: SiO2: 47,8%, Al2O3: 24,4%, Fe2O3:17,4%, CaO: 2,42%. The amount of the dry fraction of Na2O from the Na2SiO3 solution is15,14kg/m3. The amount of the dry fraction of SiO2 from the Na2SiO3 solution is 30,28 kg/m3. The amount of Na(OH) solution per m3 is: 51 kg, with a molarity of: 14. The mix also includes 6,1 kg/m3 of superplasticizer and 18,6 kg/m3 of extra water. The initial curing for this mix was 1 day at 60ªC. A compressive test after2 days was conducted with a result of 34 MPa.
Formulation includes | 408 | kg of FA | powder, | 1870 | kg of aggregate, and the water-to-powder ratio is: | 0.2506789 | .Powder percentual composition is: SiO2: | 47.8 | %, Al2O3: | 24.4 | %, Fe2O3: | 17.4 | %, CaO: | 2.42 | %. The amount of the dry fraction of Na2O from the Na2SiO3 solution is | 15.14 | kg/m3. The amount of the dry fraction of SiO2 from the Na2SiO3 solution is | 30.28 | kg/m3. The amount of Na(OH) solution per m3 is: | 51 | kg, with a molarity of: | 14 | . The mix also includes | 6.1 | kg/m3 of superplasticizer and | 18.6 | kg/m3 of extra water. The initial curing for this mix was | 1 | day at | 90 | ªC. A compressive test after | 1 | days was conducted with a result of | 21 | MPa. | Formulation includes 408 kg of FA powder, 1870 kg of aggregate, and the water-to-powder ratio is: 0,250678921568627 .Powder percentual composition is: SiO2: 47,8%, Al2O3: 24,4%, Fe2O3:17,4%, CaO: 2,42%. The amount of the dry fraction of Na2O from the Na2SiO3 solution is15,14kg/m3. The amount of the dry fraction of SiO2 from the Na2SiO3 solution is 30,28 kg/m3. The amount of Na(OH) solution per m3 is: 51 kg, with a molarity of: 14. The mix also includes 6,1 kg/m3 of superplasticizer and 18,6 kg/m3 of extra water. The initial curing for this mix was 1 day at 90ªC. A compressive test after1 days was conducted with a result of 21 MPa.
Formulation includes | 408 | kg of FA | powder, | 1870 | kg of aggregate, and the water-to-powder ratio is: | 0.2506789 | .Powder percentual composition is: SiO2: | 47.8 | %, Al2O3: | 24.4 | %, Fe2O3: | 17.4 | %, CaO: | 2.42 | %. The amount of the dry fraction of Na2O from the Na2SiO3 solution is | 15.14 | kg/m3. The amount of the dry fraction of SiO2 from the Na2SiO3 solution is | 30.28 | kg/m3. The amount of Na(OH) solution per m3 is: | 51 | kg, with a molarity of: | 14 | . The mix also includes | 6.1 | kg/m3 of superplasticizer and | 18.6 | kg/m3 of extra water. The initial curing for this mix was | 1 | day at | 90 | ªC. A compressive test after | 17 | days was conducted with a result of | 21 | MPa. | Formulation includes 408 kg of FA powder, 1870 kg of aggregate, and the water-to-powder ratio is: 0,250678921568627 .Powder percentual composition is: SiO2: 47,8%, Al2O3: 24,4%, Fe2O3:17,4%, CaO: 2,42%. The amount of the dry fraction of Na2O from the Na2SiO3 solution is15,14kg/m3. The amount of the dry fraction of SiO2 from the Na2SiO3 solution is 30,28 kg/m3. The amount of Na(OH) solution per m3 is: 51 kg, with a molarity of: 14. The mix also includes 6,1 kg/m3 of superplasticizer and 18,6 kg/m3 of extra water. The initial curing for this mix was 1 day at 90ªC. A compressive test after17 days was conducted with a result of 21 MPa.
Formulation includes | 408 | kg of FA | powder, | 1870 | kg of aggregate, and the water-to-powder ratio is: | 0.2506789 | .Powder percentual composition is: SiO2: | 47.8 | %, Al2O3: | 24.4 | %, Fe2O3: | 17.4 | %, CaO: | 2.42 | %. The amount of the dry fraction of Na2O from the Na2SiO3 solution is | 15.14 | kg/m3. The amount of the dry fraction of SiO2 from the Na2SiO3 solution is | 30.28 | kg/m3. The amount of Na(OH) solution per m3 is: | 51 | kg, with a molarity of: | 14 | . The mix also includes | 6.1 | kg/m3 of superplasticizer and | 18.6 | kg/m3 of extra water. The initial curing for this mix was | 1 | day at | 90 | ªC. A compressive test after | 12 | days was conducted with a result of | 44 | MPa. | Formulation includes 408 kg of FA powder, 1870 kg of aggregate, and the water-to-powder ratio is: 0,250678921568627 .Powder percentual composition is: SiO2: 47,8%, Al2O3: 24,4%, Fe2O3:17,4%, CaO: 2,42%. The amount of the dry fraction of Na2O from the Na2SiO3 solution is15,14kg/m3. The amount of the dry fraction of SiO2 from the Na2SiO3 solution is 30,28 kg/m3. The amount of Na(OH) solution per m3 is: 51 kg, with a molarity of: 14. The mix also includes 6,1 kg/m3 of superplasticizer and 18,6 kg/m3 of extra water. The initial curing for this mix was 1 day at 90ªC. A compressive test after12 days was conducted with a result of 44 MPa.
Formulation includes | 408 | kg of FA | powder, | 1870 | kg of aggregate, and the water-to-powder ratio is: | 0.2506789 | .Powder percentual composition is: SiO2: | 47.8 | %, Al2O3: | 24.4 | %, Fe2O3: | 17.4 | %, CaO: | 2.42 | %. The amount of the dry fraction of Na2O from the Na2SiO3 solution is | 15.14 | kg/m3. The amount of the dry fraction of SiO2 from the Na2SiO3 solution is | 30.28 | kg/m3. The amount of Na(OH) solution per m3 is: | 51 | kg, with a molarity of: | 14 | . The mix also includes | 6.1 | kg/m3 of superplasticizer and | 18.6 | kg/m3 of extra water. The initial curing for this mix was | 1 | day at | 60 | ªC. A compressive test after | 4 | days was conducted with a result of | 36 | MPa. | Formulation includes 408 kg of FA powder, 1870 kg of aggregate, and the water-to-powder ratio is: 0,250678921568627 .Powder percentual composition is: SiO2: 47,8%, Al2O3: 24,4%, Fe2O3:17,4%, CaO: 2,42%. The amount of the dry fraction of Na2O from the Na2SiO3 solution is15,14kg/m3. The amount of the dry fraction of SiO2 from the Na2SiO3 solution is 30,28 kg/m3. The amount of Na(OH) solution per m3 is: 51 kg, with a molarity of: 14. The mix also includes 6,1 kg/m3 of superplasticizer and 18,6 kg/m3 of extra water. The initial curing for this mix was 1 day at 60ªC. A compressive test after4 days was conducted with a result of 36 MPa.
Formulation includes | 408 | kg of FA | powder, | 1870 | kg of aggregate, and the water-to-powder ratio is: | 0.2506789 | .Powder percentual composition is: SiO2: | 47.8 | %, Al2O3: | 24.4 | %, Fe2O3: | 17.4 | %, CaO: | 2.42 | %. The amount of the dry fraction of Na2O from the Na2SiO3 solution is | 15.14 | kg/m3. The amount of the dry fraction of SiO2 from the Na2SiO3 solution is | 30.28 | kg/m3. The amount of Na(OH) solution per m3 is: | 51 | kg, with a molarity of: | 14 | . The mix also includes | 6.1 | kg/m3 of superplasticizer and | 18.6 | kg/m3 of extra water. The initial curing for this mix was | 1 | day at | 60 | ªC. A compressive test after | 5 | days was conducted with a result of | 37 | MPa. | Formulation includes 408 kg of FA powder, 1870 kg of aggregate, and the water-to-powder ratio is: 0,250678921568627 .Powder percentual composition is: SiO2: 47,8%, Al2O3: 24,4%, Fe2O3:17,4%, CaO: 2,42%. The amount of the dry fraction of Na2O from the Na2SiO3 solution is15,14kg/m3. The amount of the dry fraction of SiO2 from the Na2SiO3 solution is 30,28 kg/m3. The amount of Na(OH) solution per m3 is: 51 kg, with a molarity of: 14. The mix also includes 6,1 kg/m3 of superplasticizer and 18,6 kg/m3 of extra water. The initial curing for this mix was 1 day at 60ªC. A compressive test after5 days was conducted with a result of 37 MPa.
Formulation includes | 476 | kg of FA | powder, | 1848 | kg of aggregate, and the water-to-powder ratio is: | 0.2094958 | .Powder percentual composition is: SiO2: | 47.8 | %, Al2O3: | 24.4 | %, Fe2O3: | 17.4 | %, CaO: | 2.42 | %. The amount of the dry fraction of Na2O from the Na2SiO3 solution is | 17.64 | kg/m3. The amount of the dry fraction of SiO2 from the Na2SiO3 solution is | 35.28 | kg/m3. The amount of Na(OH) solution per m3 is: | 48 | kg, with a molarity of: | 8 | . The mix also includes | 0 | kg/m3 of superplasticizer and | 0 | kg/m3 of extra water. The initial curing for this mix was | 1 | day at | 60 | ªC. A compressive test after | 90 | days was conducted with a result of | 63 | MPa. | Formulation includes 476 kg of FA powder, 1848 kg of aggregate, and the water-to-powder ratio is: 0,209495798319328 .Powder percentual composition is: SiO2: 47,8%, Al2O3: 24,4%, Fe2O3:17,4%, CaO: 2,42%. The amount of the dry fraction of Na2O from the Na2SiO3 solution is17,64kg/m3. The amount of the dry fraction of SiO2 from the Na2SiO3 solution is 35,28 kg/m3. The amount of Na(OH) solution per m3 is: 48 kg, with a molarity of: 8. The mix also includes 0 kg/m3 of superplasticizer and 0 kg/m3 of extra water. The initial curing for this mix was 1 day at 60ªC. A compressive test after90 days was conducted with a result of 63 MPa.
Formulation includes | 476 | kg of FA | powder, | 1848 | kg of aggregate, and the water-to-powder ratio is: | 0.2094958 | .Powder percentual composition is: SiO2: | 47.8 | %, Al2O3: | 24.4 | %, Fe2O3: | 17.4 | %, CaO: | 2.42 | %. The amount of the dry fraction of Na2O from the Na2SiO3 solution is | 17.64 | kg/m3. The amount of the dry fraction of SiO2 from the Na2SiO3 solution is | 35.28 | kg/m3. The amount of Na(OH) solution per m3 is: | 48 | kg, with a molarity of: | 8 | . The mix also includes | 0 | kg/m3 of superplasticizer and | 0 | kg/m3 of extra water. The initial curing for this mix was | 1 | day at | 60 | ªC. A compressive test after | 28 | days was conducted with a result of | 60 | MPa. | Formulation includes 476 kg of FA powder, 1848 kg of aggregate, and the water-to-powder ratio is: 0,209495798319328 .Powder percentual composition is: SiO2: 47,8%, Al2O3: 24,4%, Fe2O3:17,4%, CaO: 2,42%. The amount of the dry fraction of Na2O from the Na2SiO3 solution is17,64kg/m3. The amount of the dry fraction of SiO2 from the Na2SiO3 solution is 35,28 kg/m3. The amount of Na(OH) solution per m3 is: 48 kg, with a molarity of: 8. The mix also includes 0 kg/m3 of superplasticizer and 0 kg/m3 of extra water. The initial curing for this mix was 1 day at 60ªC. A compressive test after28 days was conducted with a result of 60 MPa.
Formulation includes | 476 | kg of FA | powder, | 1848 | kg of aggregate, and the water-to-powder ratio is: | 0.2094958 | .Powder percentual composition is: SiO2: | 47.8 | %, Al2O3: | 24.4 | %, Fe2O3: | 17.4 | %, CaO: | 2.42 | %. The amount of the dry fraction of Na2O from the Na2SiO3 solution is | 17.64 | kg/m3. The amount of the dry fraction of SiO2 from the Na2SiO3 solution is | 35.28 | kg/m3. The amount of Na(OH) solution per m3 is: | 48 | kg, with a molarity of: | 8 | . The mix also includes | 0 | kg/m3 of superplasticizer and | 0 | kg/m3 of extra water. The initial curing for this mix was | 1 | day at | 60 | ªC. A compressive test after | 7 | days was conducted with a result of | 58 | MPa. | Formulation includes 476 kg of FA powder, 1848 kg of aggregate, and the water-to-powder ratio is: 0,209495798319328 .Powder percentual composition is: SiO2: 47,8%, Al2O3: 24,4%, Fe2O3:17,4%, CaO: 2,42%. The amount of the dry fraction of Na2O from the Na2SiO3 solution is17,64kg/m3. The amount of the dry fraction of SiO2 from the Na2SiO3 solution is 35,28 kg/m3. The amount of Na(OH) solution per m3 is: 48 kg, with a molarity of: 8. The mix also includes 0 kg/m3 of superplasticizer and 0 kg/m3 of extra water. The initial curing for this mix was 1 day at 60ªC. A compressive test after7 days was conducted with a result of 58 MPa.
Formulation includes | 476 | kg of FA | powder, | 1848 | kg of aggregate, and the water-to-powder ratio is: | 0.2094958 | .Powder percentual composition is: SiO2: | 47.8 | %, Al2O3: | 24.4 | %, Fe2O3: | 17.4 | %, CaO: | 2.42 | %. The amount of the dry fraction of Na2O from the Na2SiO3 solution is | 17.64 | kg/m3. The amount of the dry fraction of SiO2 from the Na2SiO3 solution is | 35.28 | kg/m3. The amount of Na(OH) solution per m3 is: | 48 | kg, with a molarity of: | 8 | . The mix also includes | 0 | kg/m3 of superplasticizer and | 0 | kg/m3 of extra water. The initial curing for this mix was | 1 | day at | 60 | ªC. A compressive test after | 56 | days was conducted with a result of | 61 | MPa. | Formulation includes 476 kg of FA powder, 1848 kg of aggregate, and the water-to-powder ratio is: 0,209495798319328 .Powder percentual composition is: SiO2: 47,8%, Al2O3: 24,4%, Fe2O3:17,4%, CaO: 2,42%. The amount of the dry fraction of Na2O from the Na2SiO3 solution is17,64kg/m3. The amount of the dry fraction of SiO2 from the Na2SiO3 solution is 35,28 kg/m3. The amount of Na(OH) solution per m3 is: 48 kg, with a molarity of: 8. The mix also includes 0 kg/m3 of superplasticizer and 0 kg/m3 of extra water. The initial curing for this mix was 1 day at 60ªC. A compressive test after56 days was conducted with a result of 61 MPa.
Formulation includes | 476 | kg of FA | powder, | 1848 | kg of aggregate, and the water-to-powder ratio is: | 0.2094958 | .Powder percentual composition is: SiO2: | 47.8 | %, Al2O3: | 24.4 | %, Fe2O3: | 17.4 | %, CaO: | 2.42 | %. The amount of the dry fraction of Na2O from the Na2SiO3 solution is | 17.64 | kg/m3. The amount of the dry fraction of SiO2 from the Na2SiO3 solution is | 35.28 | kg/m3. The amount of Na(OH) solution per m3 is: | 48 | kg, with a molarity of: | 8 | . The mix also includes | 0 | kg/m3 of superplasticizer and | 0 | kg/m3 of extra water. The initial curing for this mix was | 1 | day at | 60 | ªC. A compressive test after | 3 | days was conducted with a result of | 61 | MPa. | Formulation includes 476 kg of FA powder, 1848 kg of aggregate, and the water-to-powder ratio is: 0,209495798319328 .Powder percentual composition is: SiO2: 47,8%, Al2O3: 24,4%, Fe2O3:17,4%, CaO: 2,42%. The amount of the dry fraction of Na2O from the Na2SiO3 solution is17,64kg/m3. The amount of the dry fraction of SiO2 from the Na2SiO3 solution is 35,28 kg/m3. The amount of Na(OH) solution per m3 is: 48 kg, with a molarity of: 8. The mix also includes 0 kg/m3 of superplasticizer and 0 kg/m3 of extra water. The initial curing for this mix was 1 day at 60ªC. A compressive test after3 days was conducted with a result of 61 MPa.
Formulation includes | 476 | kg of FA | powder, | 1848 | kg of aggregate, and the water-to-powder ratio is: | 0.2094958 | .Powder percentual composition is: SiO2: | 47.8 | %, Al2O3: | 24.4 | %, Fe2O3: | 17.4 | %, CaO: | 2.42 | %. The amount of the dry fraction of Na2O from the Na2SiO3 solution is | 17.64 | kg/m3. The amount of the dry fraction of SiO2 from the Na2SiO3 solution is | 35.28 | kg/m3. The amount of Na(OH) solution per m3 is: | 48 | kg, with a molarity of: | 8 | . The mix also includes | 0 | kg/m3 of superplasticizer and | 0 | kg/m3 of extra water. The initial curing for this mix was | 1 | day at | 60 | ªC. A compressive test after | 14 | days was conducted with a result of | 64 | MPa. | Formulation includes 476 kg of FA powder, 1848 kg of aggregate, and the water-to-powder ratio is: 0,209495798319328 .Powder percentual composition is: SiO2: 47,8%, Al2O3: 24,4%, Fe2O3:17,4%, CaO: 2,42%. The amount of the dry fraction of Na2O from the Na2SiO3 solution is17,64kg/m3. The amount of the dry fraction of SiO2 from the Na2SiO3 solution is 35,28 kg/m3. The amount of Na(OH) solution per m3 is: 48 kg, with a molarity of: 8. The mix also includes 0 kg/m3 of superplasticizer and 0 kg/m3 of extra water. The initial curing for this mix was 1 day at 60ªC. A compressive test after14 days was conducted with a result of 64 MPa.
Formulation includes | 476 | kg of FA | powder, | 1848 | kg of aggregate, and the water-to-powder ratio is: | 0.2094958 | .Powder percentual composition is: SiO2: | 47.8 | %, Al2O3: | 24.4 | %, Fe2O3: | 17.4 | %, CaO: | 2.42 | %. The amount of the dry fraction of Na2O from the Na2SiO3 solution is | 17.64 | kg/m3. The amount of the dry fraction of SiO2 from the Na2SiO3 solution is | 35.28 | kg/m3. The amount of Na(OH) solution per m3 is: | 48 | kg, with a molarity of: | 8 | . The mix also includes | 0 | kg/m3 of superplasticizer and | 0 | kg/m3 of extra water. The initial curing for this mix was | 0.166666667 | day at | 60 | ªC. A compressive test after | 7 | days was conducted with a result of | 25 | MPa. | Formulation includes 476 kg of FA powder, 1848 kg of aggregate, and the water-to-powder ratio is: 0,209495798319328 .Powder percentual composition is: SiO2: 47,8%, Al2O3: 24,4%, Fe2O3:17,4%, CaO: 2,42%. The amount of the dry fraction of Na2O from the Na2SiO3 solution is17,64kg/m3. The amount of the dry fraction of SiO2 from the Na2SiO3 solution is 35,28 kg/m3. The amount of Na(OH) solution per m3 is: 48 kg, with a molarity of: 8. The mix also includes 0 kg/m3 of superplasticizer and 0 kg/m3 of extra water. The initial curing for this mix was 0,166666667 day at 60ªC. A compressive test after7 days was conducted with a result of 25 MPa.
Formulation includes | 476 | kg of FA | powder, | 1848 | kg of aggregate, and the water-to-powder ratio is: | 0.2094958 | .Powder percentual composition is: SiO2: | 47.8 | %, Al2O3: | 24.4 | %, Fe2O3: | 17.4 | %, CaO: | 2.42 | %. The amount of the dry fraction of Na2O from the Na2SiO3 solution is | 17.64 | kg/m3. The amount of the dry fraction of SiO2 from the Na2SiO3 solution is | 35.28 | kg/m3. The amount of Na(OH) solution per m3 is: | 48 | kg, with a molarity of: | 8 | . The mix also includes | 0 | kg/m3 of superplasticizer and | 0 | kg/m3 of extra water. The initial curing for this mix was | 0.333333333 | day at | 60 | ªC. A compressive test after | 7 | days was conducted with a result of | 31 | MPa. | Formulation includes 476 kg of FA powder, 1848 kg of aggregate, and the water-to-powder ratio is: 0,209495798319328 .Powder percentual composition is: SiO2: 47,8%, Al2O3: 24,4%, Fe2O3:17,4%, CaO: 2,42%. The amount of the dry fraction of Na2O from the Na2SiO3 solution is17,64kg/m3. The amount of the dry fraction of SiO2 from the Na2SiO3 solution is 35,28 kg/m3. The amount of Na(OH) solution per m3 is: 48 kg, with a molarity of: 8. The mix also includes 0 kg/m3 of superplasticizer and 0 kg/m3 of extra water. The initial curing for this mix was 0,333333333 day at 60ªC. A compressive test after7 days was conducted with a result of 31 MPa.
Formulation includes | 476 | kg of FA | powder, | 1848 | kg of aggregate, and the water-to-powder ratio is: | 0.2094958 | .Powder percentual composition is: SiO2: | 47.8 | %, Al2O3: | 24.4 | %, Fe2O3: | 17.4 | %, CaO: | 2.42 | %. The amount of the dry fraction of Na2O from the Na2SiO3 solution is | 17.64 | kg/m3. The amount of the dry fraction of SiO2 from the Na2SiO3 solution is | 35.28 | kg/m3. The amount of Na(OH) solution per m3 is: | 48 | kg, with a molarity of: | 8 | . The mix also includes | 0 | kg/m3 of superplasticizer and | 0 | kg/m3 of extra water. The initial curing for this mix was | 0.5 | day at | 60 | ªC. A compressive test after | 7 | days was conducted with a result of | 41 | MPa. | Formulation includes 476 kg of FA powder, 1848 kg of aggregate, and the water-to-powder ratio is: 0,209495798319328 .Powder percentual composition is: SiO2: 47,8%, Al2O3: 24,4%, Fe2O3:17,4%, CaO: 2,42%. The amount of the dry fraction of Na2O from the Na2SiO3 solution is17,64kg/m3. The amount of the dry fraction of SiO2 from the Na2SiO3 solution is 35,28 kg/m3. The amount of Na(OH) solution per m3 is: 48 kg, with a molarity of: 8. The mix also includes 0 kg/m3 of superplasticizer and 0 kg/m3 of extra water. The initial curing for this mix was 0,5 day at 60ªC. A compressive test after7 days was conducted with a result of 41 MPa.
Formulation includes | 476 | kg of FA | powder, | 1848 | kg of aggregate, and the water-to-powder ratio is: | 0.2094958 | .Powder percentual composition is: SiO2: | 47.8 | %, Al2O3: | 24.4 | %, Fe2O3: | 17.4 | %, CaO: | 2.42 | %. The amount of the dry fraction of Na2O from the Na2SiO3 solution is | 17.64 | kg/m3. The amount of the dry fraction of SiO2 from the Na2SiO3 solution is | 35.28 | kg/m3. The amount of Na(OH) solution per m3 is: | 48 | kg, with a molarity of: | 8 | . The mix also includes | 0 | kg/m3 of superplasticizer and | 0 | kg/m3 of extra water. The initial curing for this mix was | 2 | day at | 60 | ªC. A compressive test after | 7 | days was conducted with a result of | 72 | MPa. | Formulation includes 476 kg of FA powder, 1848 kg of aggregate, and the water-to-powder ratio is: 0,209495798319328 .Powder percentual composition is: SiO2: 47,8%, Al2O3: 24,4%, Fe2O3:17,4%, CaO: 2,42%. The amount of the dry fraction of Na2O from the Na2SiO3 solution is17,64kg/m3. The amount of the dry fraction of SiO2 from the Na2SiO3 solution is 35,28 kg/m3. The amount of Na(OH) solution per m3 is: 48 kg, with a molarity of: 8. The mix also includes 0 kg/m3 of superplasticizer and 0 kg/m3 of extra water. The initial curing for this mix was 2 day at 60ªC. A compressive test after7 days was conducted with a result of 72 MPa.
Formulation includes | 476 | kg of FA | powder, | 1848 | kg of aggregate, and the water-to-powder ratio is: | 0.2094958 | .Powder percentual composition is: SiO2: | 47.8 | %, Al2O3: | 24.4 | %, Fe2O3: | 17.4 | %, CaO: | 2.42 | %. The amount of the dry fraction of Na2O from the Na2SiO3 solution is | 17.64 | kg/m3. The amount of the dry fraction of SiO2 from the Na2SiO3 solution is | 35.28 | kg/m3. The amount of Na(OH) solution per m3 is: | 48 | kg, with a molarity of: | 8 | . The mix also includes | 0 | kg/m3 of superplasticizer and | 0 | kg/m3 of extra water. The initial curing for this mix was | 3 | day at | 60 | ªC. A compressive test after | 7 | days was conducted with a result of | 77 | MPa. | Formulation includes 476 kg of FA powder, 1848 kg of aggregate, and the water-to-powder ratio is: 0,209495798319328 .Powder percentual composition is: SiO2: 47,8%, Al2O3: 24,4%, Fe2O3:17,4%, CaO: 2,42%. The amount of the dry fraction of Na2O from the Na2SiO3 solution is17,64kg/m3. The amount of the dry fraction of SiO2 from the Na2SiO3 solution is 35,28 kg/m3. The amount of Na(OH) solution per m3 is: 48 kg, with a molarity of: 8. The mix also includes 0 kg/m3 of superplasticizer and 0 kg/m3 of extra water. The initial curing for this mix was 3 day at 60ªC. A compressive test after7 days was conducted with a result of 77 MPa.
Formulation includes | 476 | kg of FA | powder, | 1848 | kg of aggregate, and the water-to-powder ratio is: | 0.2094958 | .Powder percentual composition is: SiO2: | 47.8 | %, Al2O3: | 24.4 | %, Fe2O3: | 17.4 | %, CaO: | 2.42 | %. The amount of the dry fraction of Na2O from the Na2SiO3 solution is | 17.64 | kg/m3. The amount of the dry fraction of SiO2 from the Na2SiO3 solution is | 35.28 | kg/m3. The amount of Na(OH) solution per m3 is: | 48 | kg, with a molarity of: | 8 | . The mix also includes | 0 | kg/m3 of superplasticizer and | 0 | kg/m3 of extra water. The initial curing for this mix was | 4 | day at | 60 | ªC. A compressive test after | 7 | days was conducted with a result of | 82 | MPa. | Formulation includes 476 kg of FA powder, 1848 kg of aggregate, and the water-to-powder ratio is: 0,209495798319328 .Powder percentual composition is: SiO2: 47,8%, Al2O3: 24,4%, Fe2O3:17,4%, CaO: 2,42%. The amount of the dry fraction of Na2O from the Na2SiO3 solution is17,64kg/m3. The amount of the dry fraction of SiO2 from the Na2SiO3 solution is 35,28 kg/m3. The amount of Na(OH) solution per m3 is: 48 kg, with a molarity of: 8. The mix also includes 0 kg/m3 of superplasticizer and 0 kg/m3 of extra water. The initial curing for this mix was 4 day at 60ªC. A compressive test after7 days was conducted with a result of 82 MPa.
Formulation includes | 476 | kg of FA | powder, | 1848 | kg of aggregate, and the water-to-powder ratio is: | 0.2146639 | .Powder percentual composition is: SiO2: | 47.8 | %, Al2O3: | 24.4 | %, Fe2O3: | 17.4 | %, CaO: | 2.42 | %. The amount of the dry fraction of Na2O from the Na2SiO3 solution is | 17.64 | kg/m3. The amount of the dry fraction of SiO2 from the Na2SiO3 solution is | 35.28 | kg/m3. The amount of Na(OH) solution per m3 is: | 48 | kg, with a molarity of: | 8 | . The mix also includes | 4.1 | kg/m3 of superplasticizer and | 0 | kg/m3 of extra water. The initial curing for this mix was | 1 | day at | 60 | ªC. A compressive test after | 7 | days was conducted with a result of | 56 | MPa. | Formulation includes 476 kg of FA powder, 1848 kg of aggregate, and the water-to-powder ratio is: 0,214663865546218 .Powder percentual composition is: SiO2: 47,8%, Al2O3: 24,4%, Fe2O3:17,4%, CaO: 2,42%. The amount of the dry fraction of Na2O from the Na2SiO3 solution is17,64kg/m3. The amount of the dry fraction of SiO2 from the Na2SiO3 solution is 35,28 kg/m3. The amount of Na(OH) solution per m3 is: 48 kg, with a molarity of: 8. The mix also includes 4,1 kg/m3 of superplasticizer and 0 kg/m3 of extra water. The initial curing for this mix was 1 day at 60ªC. A compressive test after7 days was conducted with a result of 56 MPa.
Formulation includes | 476 | kg of FA | powder, | 1848 | kg of aggregate, and the water-to-powder ratio is: | 0.2171849 | .Powder percentual composition is: SiO2: | 47.8 | %, Al2O3: | 24.4 | %, Fe2O3: | 17.4 | %, CaO: | 2.42 | %. The amount of the dry fraction of Na2O from the Na2SiO3 solution is | 17.64 | kg/m3. The amount of the dry fraction of SiO2 from the Na2SiO3 solution is | 35.28 | kg/m3. The amount of Na(OH) solution per m3 is: | 48 | kg, with a molarity of: | 8 | . The mix also includes | 6.1 | kg/m3 of superplasticizer and | 0 | kg/m3 of extra water. The initial curing for this mix was | 1 | day at | 60 | ªC. A compressive test after | 7 | days was conducted with a result of | 58 | MPa. | Formulation includes 476 kg of FA powder, 1848 kg of aggregate, and the water-to-powder ratio is: 0,21718487394958 .Powder percentual composition is: SiO2: 47,8%, Al2O3: 24,4%, Fe2O3:17,4%, CaO: 2,42%. The amount of the dry fraction of Na2O from the Na2SiO3 solution is17,64kg/m3. The amount of the dry fraction of SiO2 from the Na2SiO3 solution is 35,28 kg/m3. The amount of Na(OH) solution per m3 is: 48 kg, with a molarity of: 8. The mix also includes 6,1 kg/m3 of superplasticizer and 0 kg/m3 of extra water. The initial curing for this mix was 1 day at 60ªC. A compressive test after7 days was conducted with a result of 58 MPa.
Formulation includes | 476 | kg of FA | powder, | 1848 | kg of aggregate, and the water-to-powder ratio is: | 0.2198319 | .Powder percentual composition is: SiO2: | 47.8 | %, Al2O3: | 24.4 | %, Fe2O3: | 17.4 | %, CaO: | 2.42 | %. The amount of the dry fraction of Na2O from the Na2SiO3 solution is | 17.64 | kg/m3. The amount of the dry fraction of SiO2 from the Na2SiO3 solution is | 35.28 | kg/m3. The amount of Na(OH) solution per m3 is: | 48 | kg, with a molarity of: | 8 | . The mix also includes | 8.2 | kg/m3 of superplasticizer and | 0 | kg/m3 of extra water. The initial curing for this mix was | 1 | day at | 60 | ªC. A compressive test after | 7 | days was conducted with a result of | 57 | MPa. | Formulation includes 476 kg of FA powder, 1848 kg of aggregate, and the water-to-powder ratio is: 0,219831932773109 .Powder percentual composition is: SiO2: 47,8%, Al2O3: 24,4%, Fe2O3:17,4%, CaO: 2,42%. The amount of the dry fraction of Na2O from the Na2SiO3 solution is17,64kg/m3. The amount of the dry fraction of SiO2 from the Na2SiO3 solution is 35,28 kg/m3. The amount of Na(OH) solution per m3 is: 48 kg, with a molarity of: 8. The mix also includes 8,2 kg/m3 of superplasticizer and 0 kg/m3 of extra water. The initial curing for this mix was 1 day at 60ªC. A compressive test after7 days was conducted with a result of 57 MPa.
Formulation includes | 476 | kg of FA | powder, | 1848 | kg of aggregate, and the water-to-powder ratio is: | 0.2223529 | .Powder percentual composition is: SiO2: | 47.8 | %, Al2O3: | 24.4 | %, Fe2O3: | 17.4 | %, CaO: | 2.42 | %. The amount of the dry fraction of Na2O from the Na2SiO3 solution is | 17.64 | kg/m3. The amount of the dry fraction of SiO2 from the Na2SiO3 solution is | 35.28 | kg/m3. The amount of Na(OH) solution per m3 is: | 48 | kg, with a molarity of: | 8 | . The mix also includes | 10.2 | kg/m3 of superplasticizer and | 0 | kg/m3 of extra water. The initial curing for this mix was | 1 | day at | 60 | ªC. A compressive test after | 7 | days was conducted with a result of | 50 | MPa. | Formulation includes 476 kg of FA powder, 1848 kg of aggregate, and the water-to-powder ratio is: 0,222352941176471 .Powder percentual composition is: SiO2: 47,8%, Al2O3: 24,4%, Fe2O3:17,4%, CaO: 2,42%. The amount of the dry fraction of Na2O from the Na2SiO3 solution is17,64kg/m3. The amount of the dry fraction of SiO2 from the Na2SiO3 solution is 35,28 kg/m3. The amount of Na(OH) solution per m3 is: 48 kg, with a molarity of: 8. The mix also includes 10,2 kg/m3 of superplasticizer and 0 kg/m3 of extra water. The initial curing for this mix was 1 day at 60ªC. A compressive test after7 days was conducted with a result of 50 MPa.
Formulation includes | 476 | kg of FA | powder, | 1848 | kg of aggregate, and the water-to-powder ratio is: | 0.2248739 | .Powder percentual composition is: SiO2: | 47.8 | %, Al2O3: | 24.4 | %, Fe2O3: | 17.4 | %, CaO: | 2.42 | %. The amount of the dry fraction of Na2O from the Na2SiO3 solution is | 17.64 | kg/m3. The amount of the dry fraction of SiO2 from the Na2SiO3 solution is | 35.28 | kg/m3. The amount of Na(OH) solution per m3 is: | 48 | kg, with a molarity of: | 8 | . The mix also includes | 12.2 | kg/m3 of superplasticizer and | 0 | kg/m3 of extra water. The initial curing for this mix was | 1 | day at | 60 | ªC. A compressive test after | 7 | days was conducted with a result of | 50 | MPa. | Formulation includes 476 kg of FA powder, 1848 kg of aggregate, and the water-to-powder ratio is: 0,224873949579832 .Powder percentual composition is: SiO2: 47,8%, Al2O3: 24,4%, Fe2O3:17,4%, CaO: 2,42%. The amount of the dry fraction of Na2O from the Na2SiO3 solution is17,64kg/m3. The amount of the dry fraction of SiO2 from the Na2SiO3 solution is 35,28 kg/m3. The amount of Na(OH) solution per m3 is: 48 kg, with a molarity of: 8. The mix also includes 12,2 kg/m3 of superplasticizer and 0 kg/m3 of extra water. The initial curing for this mix was 1 day at 60ªC. A compressive test after7 days was conducted with a result of 50 MPa.
Formulation includes | 476 | kg of FA | powder, | 1848 | kg of aggregate, and the water-to-powder ratio is: | 0.227521 | .Powder percentual composition is: SiO2: | 47.8 | %, Al2O3: | 24.4 | %, Fe2O3: | 17.4 | %, CaO: | 2.42 | %. The amount of the dry fraction of Na2O from the Na2SiO3 solution is | 17.64 | kg/m3. The amount of the dry fraction of SiO2 from the Na2SiO3 solution is | 35.28 | kg/m3. The amount of Na(OH) solution per m3 is: | 48 | kg, with a molarity of: | 8 | . The mix also includes | 14.3 | kg/m3 of superplasticizer and | 0 | kg/m3 of extra water. The initial curing for this mix was | 1 | day at | 60 | ªC. A compressive test after | 7 | days was conducted with a result of | 46 | MPa. | Formulation includes 476 kg of FA powder, 1848 kg of aggregate, and the water-to-powder ratio is: 0,227521008403361 .Powder percentual composition is: SiO2: 47,8%, Al2O3: 24,4%, Fe2O3:17,4%, CaO: 2,42%. The amount of the dry fraction of Na2O from the Na2SiO3 solution is17,64kg/m3. The amount of the dry fraction of SiO2 from the Na2SiO3 solution is 35,28 kg/m3. The amount of Na(OH) solution per m3 is: 48 kg, with a molarity of: 8. The mix also includes 14,3 kg/m3 of superplasticizer and 0 kg/m3 of extra water. The initial curing for this mix was 1 day at 60ªC. A compressive test after7 days was conducted with a result of 46 MPa.
Formulation includes | 476 | kg of FA | powder, | 1848 | kg of aggregate, and the water-to-powder ratio is: | 0.2146639 | .Powder percentual composition is: SiO2: | 47.8 | %, Al2O3: | 24.4 | %, Fe2O3: | 17.4 | %, CaO: | 2.42 | %. The amount of the dry fraction of Na2O from the Na2SiO3 solution is | 17.64 | kg/m3. The amount of the dry fraction of SiO2 from the Na2SiO3 solution is | 35.28 | kg/m3. The amount of Na(OH) solution per m3 is: | 48 | kg, with a molarity of: | 8 | . The mix also includes | 4.1 | kg/m3 of superplasticizer and | 0 | kg/m3 of extra water. The initial curing for this mix was | 1 | day at | 60 | ªC. A compressive test after | 7 | days was conducted with a result of | 56 | MPa. | Formulation includes 476 kg of FA powder, 1848 kg of aggregate, and the water-to-powder ratio is: 0,214663865546218 .Powder percentual composition is: SiO2: 47,8%, Al2O3: 24,4%, Fe2O3:17,4%, CaO: 2,42%. The amount of the dry fraction of Na2O from the Na2SiO3 solution is17,64kg/m3. The amount of the dry fraction of SiO2 from the Na2SiO3 solution is 35,28 kg/m3. The amount of Na(OH) solution per m3 is: 48 kg, with a molarity of: 8. The mix also includes 4,1 kg/m3 of superplasticizer and 0 kg/m3 of extra water. The initial curing for this mix was 1 day at 60ªC. A compressive test after7 days was conducted with a result of 56 MPa.
Formulation includes | 476 | kg of FA | powder, | 1848 | kg of aggregate, and the water-to-powder ratio is: | 0.2171849 | .Powder percentual composition is: SiO2: | 47.8 | %, Al2O3: | 24.4 | %, Fe2O3: | 17.4 | %, CaO: | 2.42 | %. The amount of the dry fraction of Na2O from the Na2SiO3 solution is | 17.64 | kg/m3. The amount of the dry fraction of SiO2 from the Na2SiO3 solution is | 35.28 | kg/m3. The amount of Na(OH) solution per m3 is: | 48 | kg, with a molarity of: | 8 | . The mix also includes | 6.1 | kg/m3 of superplasticizer and | 0 | kg/m3 of extra water. The initial curing for this mix was | 1 | day at | 60 | ªC. A compressive test after | 7 | days was conducted with a result of | 58 | MPa. | Formulation includes 476 kg of FA powder, 1848 kg of aggregate, and the water-to-powder ratio is: 0,21718487394958 .Powder percentual composition is: SiO2: 47,8%, Al2O3: 24,4%, Fe2O3:17,4%, CaO: 2,42%. The amount of the dry fraction of Na2O from the Na2SiO3 solution is17,64kg/m3. The amount of the dry fraction of SiO2 from the Na2SiO3 solution is 35,28 kg/m3. The amount of Na(OH) solution per m3 is: 48 kg, with a molarity of: 8. The mix also includes 6,1 kg/m3 of superplasticizer and 0 kg/m3 of extra water. The initial curing for this mix was 1 day at 60ªC. A compressive test after7 days was conducted with a result of 58 MPa.
Formulation includes | 476 | kg of FA | powder, | 1848 | kg of aggregate, and the water-to-powder ratio is: | 0.2198319 | .Powder percentual composition is: SiO2: | 47.8 | %, Al2O3: | 24.4 | %, Fe2O3: | 17.4 | %, CaO: | 2.42 | %. The amount of the dry fraction of Na2O from the Na2SiO3 solution is | 17.64 | kg/m3. The amount of the dry fraction of SiO2 from the Na2SiO3 solution is | 35.28 | kg/m3. The amount of Na(OH) solution per m3 is: | 48 | kg, with a molarity of: | 8 | . The mix also includes | 8.2 | kg/m3 of superplasticizer and | 0 | kg/m3 of extra water. The initial curing for this mix was | 1 | day at | 60 | ªC. A compressive test after | 7 | days was conducted with a result of | 57 | MPa. | Formulation includes 476 kg of FA powder, 1848 kg of aggregate, and the water-to-powder ratio is: 0,219831932773109 .Powder percentual composition is: SiO2: 47,8%, Al2O3: 24,4%, Fe2O3:17,4%, CaO: 2,42%. The amount of the dry fraction of Na2O from the Na2SiO3 solution is17,64kg/m3. The amount of the dry fraction of SiO2 from the Na2SiO3 solution is 35,28 kg/m3. The amount of Na(OH) solution per m3 is: 48 kg, with a molarity of: 8. The mix also includes 8,2 kg/m3 of superplasticizer and 0 kg/m3 of extra water. The initial curing for this mix was 1 day at 60ªC. A compressive test after7 days was conducted with a result of 57 MPa.
Formulation includes | 476 | kg of FA | powder, | 1848 | kg of aggregate, and the water-to-powder ratio is: | 0.2223529 | .Powder percentual composition is: SiO2: | 47.8 | %, Al2O3: | 24.4 | %, Fe2O3: | 17.4 | %, CaO: | 2.42 | %. The amount of the dry fraction of Na2O from the Na2SiO3 solution is | 17.64 | kg/m3. The amount of the dry fraction of SiO2 from the Na2SiO3 solution is | 35.28 | kg/m3. The amount of Na(OH) solution per m3 is: | 48 | kg, with a molarity of: | 8 | . The mix also includes | 10.2 | kg/m3 of superplasticizer and | 0 | kg/m3 of extra water. The initial curing for this mix was | 1 | day at | 60 | ªC. A compressive test after | 7 | days was conducted with a result of | 50 | MPa. | Formulation includes 476 kg of FA powder, 1848 kg of aggregate, and the water-to-powder ratio is: 0,222352941176471 .Powder percentual composition is: SiO2: 47,8%, Al2O3: 24,4%, Fe2O3:17,4%, CaO: 2,42%. The amount of the dry fraction of Na2O from the Na2SiO3 solution is17,64kg/m3. The amount of the dry fraction of SiO2 from the Na2SiO3 solution is 35,28 kg/m3. The amount of Na(OH) solution per m3 is: 48 kg, with a molarity of: 8. The mix also includes 10,2 kg/m3 of superplasticizer and 0 kg/m3 of extra water. The initial curing for this mix was 1 day at 60ªC. A compressive test after7 days was conducted with a result of 50 MPa.
Formulation includes | 476 | kg of FA | powder, | 1848 | kg of aggregate, and the water-to-powder ratio is: | 0.2248739 | .Powder percentual composition is: SiO2: | 47.8 | %, Al2O3: | 24.4 | %, Fe2O3: | 17.4 | %, CaO: | 2.42 | %. The amount of the dry fraction of Na2O from the Na2SiO3 solution is | 17.64 | kg/m3. The amount of the dry fraction of SiO2 from the Na2SiO3 solution is | 35.28 | kg/m3. The amount of Na(OH) solution per m3 is: | 48 | kg, with a molarity of: | 8 | . The mix also includes | 12.2 | kg/m3 of superplasticizer and | 0 | kg/m3 of extra water. The initial curing for this mix was | 1 | day at | 60 | ªC. A compressive test after | 7 | days was conducted with a result of | 50 | MPa. | Formulation includes 476 kg of FA powder, 1848 kg of aggregate, and the water-to-powder ratio is: 0,224873949579832 .Powder percentual composition is: SiO2: 47,8%, Al2O3: 24,4%, Fe2O3:17,4%, CaO: 2,42%. The amount of the dry fraction of Na2O from the Na2SiO3 solution is17,64kg/m3. The amount of the dry fraction of SiO2 from the Na2SiO3 solution is 35,28 kg/m3. The amount of Na(OH) solution per m3 is: 48 kg, with a molarity of: 8. The mix also includes 12,2 kg/m3 of superplasticizer and 0 kg/m3 of extra water. The initial curing for this mix was 1 day at 60ªC. A compressive test after7 days was conducted with a result of 50 MPa.
Formulation includes | 476 | kg of FA | powder, | 1848 | kg of aggregate, and the water-to-powder ratio is: | 0.227521 | .Powder percentual composition is: SiO2: | 47.8 | %, Al2O3: | 24.4 | %, Fe2O3: | 17.4 | %, CaO: | 2.42 | %. The amount of the dry fraction of Na2O from the Na2SiO3 solution is | 17.64 | kg/m3. The amount of the dry fraction of SiO2 from the Na2SiO3 solution is | 35.28 | kg/m3. The amount of Na(OH) solution per m3 is: | 48 | kg, with a molarity of: | 8 | . The mix also includes | 14.3 | kg/m3 of superplasticizer and | 0 | kg/m3 of extra water. The initial curing for this mix was | 1 | day at | 60 | ªC. A compressive test after | 7 | days was conducted with a result of | 46 | MPa. | Formulation includes 476 kg of FA powder, 1848 kg of aggregate, and the water-to-powder ratio is: 0,227521008403361 .Powder percentual composition is: SiO2: 47,8%, Al2O3: 24,4%, Fe2O3:17,4%, CaO: 2,42%. The amount of the dry fraction of Na2O from the Na2SiO3 solution is17,64kg/m3. The amount of the dry fraction of SiO2 from the Na2SiO3 solution is 35,28 kg/m3. The amount of Na(OH) solution per m3 is: 48 kg, with a molarity of: 8. The mix also includes 14,3 kg/m3 of superplasticizer and 0 kg/m3 of extra water. The initial curing for this mix was 1 day at 60ªC. A compressive test after7 days was conducted with a result of 46 MPa.
Formulation includes | 476 | kg of FA | powder, | 1848 | kg of aggregate, and the water-to-powder ratio is: | 0.2171849 | .Powder percentual composition is: SiO2: | 47.8 | %, Al2O3: | 24.4 | %, Fe2O3: | 17.4 | %, CaO: | 2.42 | %. The amount of the dry fraction of Na2O from the Na2SiO3 solution is | 17.64 | kg/m3. The amount of the dry fraction of SiO2 from the Na2SiO3 solution is | 35.28 | kg/m3. The amount of Na(OH) solution per m3 is: | 48 | kg, with a molarity of: | 8 | . The mix also includes | 6.1 | kg/m3 of superplasticizer and | 0 | kg/m3 of extra water. The initial curing for this mix was | 1 | day at | 30 | ªC. A compressive test after | 7 | days was conducted with a result of | 35 | MPa. | Formulation includes 476 kg of FA powder, 1848 kg of aggregate, and the water-to-powder ratio is: 0,21718487394958 .Powder percentual composition is: SiO2: 47,8%, Al2O3: 24,4%, Fe2O3:17,4%, CaO: 2,42%. The amount of the dry fraction of Na2O from the Na2SiO3 solution is17,64kg/m3. The amount of the dry fraction of SiO2 from the Na2SiO3 solution is 35,28 kg/m3. The amount of Na(OH) solution per m3 is: 48 kg, with a molarity of: 8. The mix also includes 6,1 kg/m3 of superplasticizer and 0 kg/m3 of extra water. The initial curing for this mix was 1 day at 30ªC. A compressive test after7 days was conducted with a result of 35 MPa.
Formulation includes | 476 | kg of FA | powder, | 1848 | kg of aggregate, and the water-to-powder ratio is: | 0.2171849 | .Powder percentual composition is: SiO2: | 47.8 | %, Al2O3: | 24.4 | %, Fe2O3: | 17.4 | %, CaO: | 2.42 | %. The amount of the dry fraction of Na2O from the Na2SiO3 solution is | 17.64 | kg/m3. The amount of the dry fraction of SiO2 from the Na2SiO3 solution is | 35.28 | kg/m3. The amount of Na(OH) solution per m3 is: | 48 | kg, with a molarity of: | 8 | . The mix also includes | 6.1 | kg/m3 of superplasticizer and | 0 | kg/m3 of extra water. The initial curing for this mix was | 1 | day at | 45 | ªC. A compressive test after | 7 | days was conducted with a result of | 41 | MPa. | Formulation includes 476 kg of FA powder, 1848 kg of aggregate, and the water-to-powder ratio is: 0,21718487394958 .Powder percentual composition is: SiO2: 47,8%, Al2O3: 24,4%, Fe2O3:17,4%, CaO: 2,42%. The amount of the dry fraction of Na2O from the Na2SiO3 solution is17,64kg/m3. The amount of the dry fraction of SiO2 from the Na2SiO3 solution is 35,28 kg/m3. The amount of Na(OH) solution per m3 is: 48 kg, with a molarity of: 8. The mix also includes 6,1 kg/m3 of superplasticizer and 0 kg/m3 of extra water. The initial curing for this mix was 1 day at 45ªC. A compressive test after7 days was conducted with a result of 41 MPa.
Formulation includes | 476 | kg of FA | powder, | 1848 | kg of aggregate, and the water-to-powder ratio is: | 0.2171849 | .Powder percentual composition is: SiO2: | 47.8 | %, Al2O3: | 24.4 | %, Fe2O3: | 17.4 | %, CaO: | 2.42 | %. The amount of the dry fraction of Na2O from the Na2SiO3 solution is | 17.64 | kg/m3. The amount of the dry fraction of SiO2 from the Na2SiO3 solution is | 35.28 | kg/m3. The amount of Na(OH) solution per m3 is: | 48 | kg, with a molarity of: | 8 | . The mix also includes | 6.1 | kg/m3 of superplasticizer and | 0 | kg/m3 of extra water. The initial curing for this mix was | 1 | day at | 60 | ªC. A compressive test after | 7 | days was conducted with a result of | 63 | MPa. | Formulation includes 476 kg of FA powder, 1848 kg of aggregate, and the water-to-powder ratio is: 0,21718487394958 .Powder percentual composition is: SiO2: 47,8%, Al2O3: 24,4%, Fe2O3:17,4%, CaO: 2,42%. The amount of the dry fraction of Na2O from the Na2SiO3 solution is17,64kg/m3. The amount of the dry fraction of SiO2 from the Na2SiO3 solution is 35,28 kg/m3. The amount of Na(OH) solution per m3 is: 48 kg, with a molarity of: 8. The mix also includes 6,1 kg/m3 of superplasticizer and 0 kg/m3 of extra water. The initial curing for this mix was 1 day at 60ªC. A compressive test after7 days was conducted with a result of 63 MPa.
Formulation includes | 476 | kg of FA | powder, | 1848 | kg of aggregate, and the water-to-powder ratio is: | 0.2171849 | .Powder percentual composition is: SiO2: | 47.8 | %, Al2O3: | 24.4 | %, Fe2O3: | 17.4 | %, CaO: | 2.42 | %. The amount of the dry fraction of Na2O from the Na2SiO3 solution is | 17.64 | kg/m3. The amount of the dry fraction of SiO2 from the Na2SiO3 solution is | 35.28 | kg/m3. The amount of Na(OH) solution per m3 is: | 48 | kg, with a molarity of: | 8 | . The mix also includes | 6.1 | kg/m3 of superplasticizer and | 0 | kg/m3 of extra water. The initial curing for this mix was | 1 | day at | 75 | ªC. A compressive test after | 7 | days was conducted with a result of | 64 | MPa. | Formulation includes 476 kg of FA powder, 1848 kg of aggregate, and the water-to-powder ratio is: 0,21718487394958 .Powder percentual composition is: SiO2: 47,8%, Al2O3: 24,4%, Fe2O3:17,4%, CaO: 2,42%. The amount of the dry fraction of Na2O from the Na2SiO3 solution is17,64kg/m3. The amount of the dry fraction of SiO2 from the Na2SiO3 solution is 35,28 kg/m3. The amount of Na(OH) solution per m3 is: 48 kg, with a molarity of: 8. The mix also includes 6,1 kg/m3 of superplasticizer and 0 kg/m3 of extra water. The initial curing for this mix was 1 day at 75ªC. A compressive test after7 days was conducted with a result of 64 MPa.
Formulation includes | 476 | kg of FA | powder, | 1848 | kg of aggregate, and the water-to-powder ratio is: | 0.2171849 | .Powder percentual composition is: SiO2: | 47.8 | %, Al2O3: | 24.4 | %, Fe2O3: | 17.4 | %, CaO: | 2.42 | %. The amount of the dry fraction of Na2O from the Na2SiO3 solution is | 17.64 | kg/m3. The amount of the dry fraction of SiO2 from the Na2SiO3 solution is | 35.28 | kg/m3. The amount of Na(OH) solution per m3 is: | 48 | kg, with a molarity of: | 8 | . The mix also includes | 6.1 | kg/m3 of superplasticizer and | 0 | kg/m3 of extra water. The initial curing for this mix was | 1 | day at | 90 | ªC. A compressive test after | 7 | days was conducted with a result of | 63 | MPa. | Formulation includes 476 kg of FA powder, 1848 kg of aggregate, and the water-to-powder ratio is: 0,21718487394958 .Powder percentual composition is: SiO2: 47,8%, Al2O3: 24,4%, Fe2O3:17,4%, CaO: 2,42%. The amount of the dry fraction of Na2O from the Na2SiO3 solution is17,64kg/m3. The amount of the dry fraction of SiO2 from the Na2SiO3 solution is 35,28 kg/m3. The amount of Na(OH) solution per m3 is: 48 kg, with a molarity of: 8. The mix also includes 6,1 kg/m3 of superplasticizer and 0 kg/m3 of extra water. The initial curing for this mix was 1 day at 90ªC. A compressive test after7 days was conducted with a result of 63 MPa.
Formulation includes | 476 | kg of FA | powder, | 1848 | kg of aggregate, and the water-to-powder ratio is: | 0.2171849 | .Powder percentual composition is: SiO2: | 47.8 | %, Al2O3: | 24.4 | %, Fe2O3: | 17.4 | %, CaO: | 2.42 | %. The amount of the dry fraction of Na2O from the Na2SiO3 solution is | 17.64 | kg/m3. The amount of the dry fraction of SiO2 from the Na2SiO3 solution is | 35.28 | kg/m3. The amount of Na(OH) solution per m3 is: | 48 | kg, with a molarity of: | 8 | . The mix also includes | 6.1 | kg/m3 of superplasticizer and | 0 | kg/m3 of extra water. The initial curing for this mix was | 0.25 | day at | 45 | ªC. A compressive test after | 7 | days was conducted with a result of | 33 | MPa. | Formulation includes 476 kg of FA powder, 1848 kg of aggregate, and the water-to-powder ratio is: 0,21718487394958 .Powder percentual composition is: SiO2: 47,8%, Al2O3: 24,4%, Fe2O3:17,4%, CaO: 2,42%. The amount of the dry fraction of Na2O from the Na2SiO3 solution is17,64kg/m3. The amount of the dry fraction of SiO2 from the Na2SiO3 solution is 35,28 kg/m3. The amount of Na(OH) solution per m3 is: 48 kg, with a molarity of: 8. The mix also includes 6,1 kg/m3 of superplasticizer and 0 kg/m3 of extra water. The initial curing for this mix was 0,25 day at 45ªC. A compressive test after7 days was conducted with a result of 33 MPa.
Formulation includes | 476 | kg of FA | powder, | 1848 | kg of aggregate, and the water-to-powder ratio is: | 0.2171849 | .Powder percentual composition is: SiO2: | 47.8 | %, Al2O3: | 24.4 | %, Fe2O3: | 17.4 | %, CaO: | 2.42 | %. The amount of the dry fraction of Na2O from the Na2SiO3 solution is | 17.64 | kg/m3. The amount of the dry fraction of SiO2 from the Na2SiO3 solution is | 35.28 | kg/m3. The amount of Na(OH) solution per m3 is: | 48 | kg, with a molarity of: | 8 | . The mix also includes | 6.1 | kg/m3 of superplasticizer and | 0 | kg/m3 of extra water. The initial curing for this mix was | 0.25 | day at | 60 | ªC. A compressive test after | 7 | days was conducted with a result of | 42 | MPa. | Formulation includes 476 kg of FA powder, 1848 kg of aggregate, and the water-to-powder ratio is: 0,21718487394958 .Powder percentual composition is: SiO2: 47,8%, Al2O3: 24,4%, Fe2O3:17,4%, CaO: 2,42%. The amount of the dry fraction of Na2O from the Na2SiO3 solution is17,64kg/m3. The amount of the dry fraction of SiO2 from the Na2SiO3 solution is 35,28 kg/m3. The amount of Na(OH) solution per m3 is: 48 kg, with a molarity of: 8. The mix also includes 6,1 kg/m3 of superplasticizer and 0 kg/m3 of extra water. The initial curing for this mix was 0,25 day at 60ªC. A compressive test after7 days was conducted with a result of 42 MPa.
Formulation includes | 476 | kg of FA | powder, | 1848 | kg of aggregate, and the water-to-powder ratio is: | 0.2171849 | .Powder percentual composition is: SiO2: | 47.8 | %, Al2O3: | 24.4 | %, Fe2O3: | 17.4 | %, CaO: | 2.42 | %. The amount of the dry fraction of Na2O from the Na2SiO3 solution is | 17.64 | kg/m3. The amount of the dry fraction of SiO2 from the Na2SiO3 solution is | 35.28 | kg/m3. The amount of Na(OH) solution per m3 is: | 48 | kg, with a molarity of: | 8 | . The mix also includes | 6.1 | kg/m3 of superplasticizer and | 0 | kg/m3 of extra water. The initial curing for this mix was | 0.25 | day at | 75 | ªC. A compressive test after | 7 | days was conducted with a result of | 48 | MPa. | Formulation includes 476 kg of FA powder, 1848 kg of aggregate, and the water-to-powder ratio is: 0,21718487394958 .Powder percentual composition is: SiO2: 47,8%, Al2O3: 24,4%, Fe2O3:17,4%, CaO: 2,42%. The amount of the dry fraction of Na2O from the Na2SiO3 solution is17,64kg/m3. The amount of the dry fraction of SiO2 from the Na2SiO3 solution is 35,28 kg/m3. The amount of Na(OH) solution per m3 is: 48 kg, with a molarity of: 8. The mix also includes 6,1 kg/m3 of superplasticizer and 0 kg/m3 of extra water. The initial curing for this mix was 0,25 day at 75ªC. A compressive test after7 days was conducted with a result of 48 MPa.
Formulation includes | 476 | kg of FA | powder, | 1848 | kg of aggregate, and the water-to-powder ratio is: | 0.2171849 | .Powder percentual composition is: SiO2: | 47.8 | %, Al2O3: | 24.4 | %, Fe2O3: | 17.4 | %, CaO: | 2.42 | %. The amount of the dry fraction of Na2O from the Na2SiO3 solution is | 17.64 | kg/m3. The amount of the dry fraction of SiO2 from the Na2SiO3 solution is | 35.28 | kg/m3. The amount of Na(OH) solution per m3 is: | 48 | kg, with a molarity of: | 8 | . The mix also includes | 6.1 | kg/m3 of superplasticizer and | 0 | kg/m3 of extra water. The initial curing for this mix was | 0.25 | day at | 90 | ªC. A compressive test after | 7 | days was conducted with a result of | 51 | MPa. | Formulation includes 476 kg of FA powder, 1848 kg of aggregate, and the water-to-powder ratio is: 0,21718487394958 .Powder percentual composition is: SiO2: 47,8%, Al2O3: 24,4%, Fe2O3:17,4%, CaO: 2,42%. The amount of the dry fraction of Na2O from the Na2SiO3 solution is17,64kg/m3. The amount of the dry fraction of SiO2 from the Na2SiO3 solution is 35,28 kg/m3. The amount of Na(OH) solution per m3 is: 48 kg, with a molarity of: 8. The mix also includes 6,1 kg/m3 of superplasticizer and 0 kg/m3 of extra water. The initial curing for this mix was 0,25 day at 90ªC. A compressive test after7 days was conducted with a result of 51 MPa.
Formulation includes | 476 | kg of FA | powder, | 1848 | kg of aggregate, and the water-to-powder ratio is: | 0.2171849 | .Powder percentual composition is: SiO2: | 47.8 | %, Al2O3: | 24.4 | %, Fe2O3: | 17.4 | %, CaO: | 2.42 | %. The amount of the dry fraction of Na2O from the Na2SiO3 solution is | 17.64 | kg/m3. The amount of the dry fraction of SiO2 from the Na2SiO3 solution is | 35.28 | kg/m3. The amount of Na(OH) solution per m3 is: | 48 | kg, with a molarity of: | 8 | . The mix also includes | 6.1 | kg/m3 of superplasticizer and | 0 | kg/m3 of extra water. The initial curing for this mix was | 1 | day at | 60 | ªC. A compressive test after | 7 | days was conducted with a result of | 61 | MPa. | Formulation includes 476 kg of FA powder, 1848 kg of aggregate, and the water-to-powder ratio is: 0,21718487394958 .Powder percentual composition is: SiO2: 47,8%, Al2O3: 24,4%, Fe2O3:17,4%, CaO: 2,42%. The amount of the dry fraction of Na2O from the Na2SiO3 solution is17,64kg/m3. The amount of the dry fraction of SiO2 from the Na2SiO3 solution is 35,28 kg/m3. The amount of Na(OH) solution per m3 is: 48 kg, with a molarity of: 8. The mix also includes 6,1 kg/m3 of superplasticizer and 0 kg/m3 of extra water. The initial curing for this mix was 1 day at 60ªC. A compressive test after7 days was conducted with a result of 61 MPa.
Formulation includes | 476 | kg of FA | powder, | 1848 | kg of aggregate, and the water-to-powder ratio is: | 0.2171849 | .Powder percentual composition is: SiO2: | 47.8 | %, Al2O3: | 24.4 | %, Fe2O3: | 17.4 | %, CaO: | 2.42 | %. The amount of the dry fraction of Na2O from the Na2SiO3 solution is | 17.64 | kg/m3. The amount of the dry fraction of SiO2 from the Na2SiO3 solution is | 35.28 | kg/m3. The amount of Na(OH) solution per m3 is: | 48 | kg, with a molarity of: | 8 | . The mix also includes | 6.1 | kg/m3 of superplasticizer and | 0 | kg/m3 of extra water. The initial curing for this mix was | 1 | day at | 60 | ªC. A compressive test after | 7 | days was conducted with a result of | 61 | MPa. | Formulation includes 476 kg of FA powder, 1848 kg of aggregate, and the water-to-powder ratio is: 0,21718487394958 .Powder percentual composition is: SiO2: 47,8%, Al2O3: 24,4%, Fe2O3:17,4%, CaO: 2,42%. The amount of the dry fraction of Na2O from the Na2SiO3 solution is17,64kg/m3. The amount of the dry fraction of SiO2 from the Na2SiO3 solution is 35,28 kg/m3. The amount of Na(OH) solution per m3 is: 48 kg, with a molarity of: 8. The mix also includes 6,1 kg/m3 of superplasticizer and 0 kg/m3 of extra water. The initial curing for this mix was 1 day at 60ªC. A compressive test after7 days was conducted with a result of 61 MPa.
Formulation includes | 465 | kg of FA | powder, | 1860 | kg of aggregate, and the water-to-powder ratio is: | 0.28655 | .Powder percentual composition is: SiO2: | 53.09 | %, Al2O3: | 24.8 | %, Fe2O3: | 8.01 | %, CaO: | 2.44 | %. The amount of the dry fraction of Na2O from the Na2SiO3 solution is | 3.15 | kg/m3. The amount of the dry fraction of SiO2 from the Na2SiO3 solution is | 10.66 | kg/m3. The amount of Na(OH) solution per m3 is: | 217.3875 | kg, with a molarity of: | 12.5 | . The mix also includes | 0 | kg/m3 of superplasticizer and | 0 | kg/m3 of extra water. The initial curing for this mix was | 0.833333333 | day at | 85 | ªC. A compressive test after | 28 | days was conducted with a result of | 43.5 | MPa. | Formulation includes 465 kg of FA powder, 1860 kg of aggregate, and the water-to-powder ratio is: 0,28655 .Powder percentual composition is: SiO2: 53,09%, Al2O3: 24,8%, Fe2O3:8,01%, CaO: 2,44%. The amount of the dry fraction of Na2O from the Na2SiO3 solution is3,15kg/m3. The amount of the dry fraction of SiO2 from the Na2SiO3 solution is 10,66 kg/m3. The amount of Na(OH) solution per m3 is: 217,3875 kg, with a molarity of: 12,5. The mix also includes 0 kg/m3 of superplasticizer and 0 kg/m3 of extra water. The initial curing for this mix was 0,833333333 day at 85ªC. A compressive test after28 days was conducted with a result of 43,5 MPa.
Formulation includes | 404 | kg of FA | powder, | 1830 | kg of aggregate, and the water-to-powder ratio is: | 0.2367772 | .Powder percentual composition is: SiO2: | 48 | %, Al2O3: | 29 | %, Fe2O3: | 12.7 | %, CaO: | 1.76 | %. The amount of the dry fraction of Na2O from the Na2SiO3 solution is | 14.99 | kg/m3. The amount of the dry fraction of SiO2 from the Na2SiO3 solution is | 29.99 | kg/m3. The amount of Na(OH) solution per m3 is: | 41 | kg, with a molarity of: | 14 | . The mix also includes | 6 | kg/m3 of superplasticizer and | 17 | kg/m3 of extra water. The initial curing for this mix was | 1 | day at | 60 | ªC. A compressive test after | 7 | days was conducted with a result of | 49.5 | MPa. | Formulation includes 404 kg of FA powder, 1830 kg of aggregate, and the water-to-powder ratio is: 0,236777227722772 .Powder percentual composition is: SiO2: 48%, Al2O3: 29%, Fe2O3:12,7%, CaO: 1,76%. The amount of the dry fraction of Na2O from the Na2SiO3 solution is14,99kg/m3. The amount of the dry fraction of SiO2 from the Na2SiO3 solution is 29,99 kg/m3. The amount of Na(OH) solution per m3 is: 41 kg, with a molarity of: 14. The mix also includes 6 kg/m3 of superplasticizer and 17 kg/m3 of extra water. The initial curing for this mix was 1 day at 60ªC. A compressive test after7 days was conducted with a result of 49,5 MPa.
Formulation includes | 404 | kg of FA | powder, | 1830 | kg of aggregate, and the water-to-powder ratio is: | 0.2355396 | .Powder percentual composition is: SiO2: | 48 | %, Al2O3: | 29 | %, Fe2O3: | 12.7 | %, CaO: | 1.76 | %. The amount of the dry fraction of Na2O from the Na2SiO3 solution is | 14.99 | kg/m3. The amount of the dry fraction of SiO2 from the Na2SiO3 solution is | 29.99 | kg/m3. The amount of Na(OH) solution per m3 is: | 41 | kg, with a molarity of: | 14 | . The mix also includes | 6 | kg/m3 of superplasticizer and | 16.5 | kg/m3 of extra water. The initial curing for this mix was | 1 | day at | 60 | ªC. A compressive test after | 7 | days was conducted with a result of | 66 | MPa. | Formulation includes 404 kg of FA powder, 1830 kg of aggregate, and the water-to-powder ratio is: 0,235539603960396 .Powder percentual composition is: SiO2: 48%, Al2O3: 29%, Fe2O3:12,7%, CaO: 1,76%. The amount of the dry fraction of Na2O from the Na2SiO3 solution is14,99kg/m3. The amount of the dry fraction of SiO2 from the Na2SiO3 solution is 29,99 kg/m3. The amount of Na(OH) solution per m3 is: 41 kg, with a molarity of: 14. The mix also includes 6 kg/m3 of superplasticizer and 16,5 kg/m3 of extra water. The initial curing for this mix was 1 day at 60ªC. A compressive test after7 days was conducted with a result of 66 MPa.
Formulation includes | 408 | kg of FA | powder, | 1849 | kg of aggregate, and the water-to-powder ratio is: | 0.2498456 | .Powder percentual composition is: SiO2: | 47.8 | %, Al2O3: | 24.4 | %, Fe2O3: | 17.4 | %, CaO: | 2.42 | %. The amount of the dry fraction of Na2O from the Na2SiO3 solution is | 15.14 | kg/m3. The amount of the dry fraction of SiO2 from the Na2SiO3 solution is | 30.28 | kg/m3. The amount of Na(OH) solution per m3 is: | 41 | kg, with a molarity of: | 16 | . The mix also includes | 6 | kg/m3 of superplasticizer and | 26 | kg/m3 of extra water. The initial curing for this mix was | 1 | day at | 60 | ªC. A compressive test after | 7 | days was conducted with a result of | 42 | MPa. | Formulation includes 408 kg of FA powder, 1849 kg of aggregate, and the water-to-powder ratio is: 0,249845588235294 .Powder percentual composition is: SiO2: 47,8%, Al2O3: 24,4%, Fe2O3:17,4%, CaO: 2,42%. The amount of the dry fraction of Na2O from the Na2SiO3 solution is15,14kg/m3. The amount of the dry fraction of SiO2 from the Na2SiO3 solution is 30,28 kg/m3. The amount of Na(OH) solution per m3 is: 41 kg, with a molarity of: 16. The mix also includes 6 kg/m3 of superplasticizer and 26 kg/m3 of extra water. The initial curing for this mix was 1 day at 60ªC. A compressive test after7 days was conducted with a result of 42 MPa.
Formulation includes | 408 | kg of FA | powder, | 1848 | kg of aggregate, and the water-to-powder ratio is: | 0.1933471 | .Powder percentual composition is: SiO2: | 50.3 | %, Al2O3: | 26.3 | %, Fe2O3: | 13.6 | %, CaO: | 2.27 | %. The amount of the dry fraction of Na2O from the Na2SiO3 solution is | 15.17 | kg/m3. The amount of the dry fraction of SiO2 from the Na2SiO3 solution is | 30.64 | kg/m3. The amount of Na(OH) solution per m3 is: | 41 | kg, with a molarity of: | 14 | . The mix also includes | 6.1 | kg/m3 of superplasticizer and | 0 | kg/m3 of extra water. The initial curing for this mix was | 1 | day at | 60 | ªC. A compressive test after | 7 | days was conducted with a result of | 30.92 | MPa. | Formulation includes 408 kg of FA powder, 1848 kg of aggregate, and the water-to-powder ratio is: 0,193347058823529 .Powder percentual composition is: SiO2: 50,3%, Al2O3: 26,3%, Fe2O3:13,6%, CaO: 2,27%. The amount of the dry fraction of Na2O from the Na2SiO3 solution is15,17kg/m3. The amount of the dry fraction of SiO2 from the Na2SiO3 solution is 30,64 kg/m3. The amount of Na(OH) solution per m3 is: 41 kg, with a molarity of: 14. The mix also includes 6,1 kg/m3 of superplasticizer and 0 kg/m3 of extra water. The initial curing for this mix was 1 day at 60ªC. A compressive test after7 days was conducted with a result of 30,92 MPa.
Formulation includes | 408 | kg of FA | powder, | 1848 | kg of aggregate, and the water-to-powder ratio is: | 0.1933471 | .Powder percentual composition is: SiO2: | 50.3 | %, Al2O3: | 26.3 | %, Fe2O3: | 13.6 | %, CaO: | 2.27 | %. The amount of the dry fraction of Na2O from the Na2SiO3 solution is | 15.17 | kg/m3. The amount of the dry fraction of SiO2 from the Na2SiO3 solution is | 30.64 | kg/m3. The amount of Na(OH) solution per m3 is: | 41 | kg, with a molarity of: | 14 | . The mix also includes | 6.1 | kg/m3 of superplasticizer and | 0 | kg/m3 of extra water. The initial curing for this mix was | 1 | day at | 60 | ªC. A compressive test after | 28 | days was conducted with a result of | 34.86 | MPa. | Formulation includes 408 kg of FA powder, 1848 kg of aggregate, and the water-to-powder ratio is: 0,193347058823529 .Powder percentual composition is: SiO2: 50,3%, Al2O3: 26,3%, Fe2O3:13,6%, CaO: 2,27%. The amount of the dry fraction of Na2O from the Na2SiO3 solution is15,17kg/m3. The amount of the dry fraction of SiO2 from the Na2SiO3 solution is 30,64 kg/m3. The amount of Na(OH) solution per m3 is: 41 kg, with a molarity of: 14. The mix also includes 6,1 kg/m3 of superplasticizer and 0 kg/m3 of extra water. The initial curing for this mix was 1 day at 60ªC. A compressive test after28 days was conducted with a result of 34,86 MPa.
Formulation includes | 408 | kg of FA | powder, | 1848 | kg of aggregate, and the water-to-powder ratio is: | 0.1933471 | .Powder percentual composition is: SiO2: | 50.3 | %, Al2O3: | 26.3 | %, Fe2O3: | 13.6 | %, CaO: | 2.27 | %. The amount of the dry fraction of Na2O from the Na2SiO3 solution is | 15.17 | kg/m3. The amount of the dry fraction of SiO2 from the Na2SiO3 solution is | 30.64 | kg/m3. The amount of Na(OH) solution per m3 is: | 41 | kg, with a molarity of: | 14 | . The mix also includes | 6.1 | kg/m3 of superplasticizer and | 0 | kg/m3 of extra water. The initial curing for this mix was | 1 | day at | 60 | ªC. A compressive test after | 28 | days was conducted with a result of | 41.36 | MPa. | Formulation includes 408 kg of FA powder, 1848 kg of aggregate, and the water-to-powder ratio is: 0,193347058823529 .Powder percentual composition is: SiO2: 50,3%, Al2O3: 26,3%, Fe2O3:13,6%, CaO: 2,27%. The amount of the dry fraction of Na2O from the Na2SiO3 solution is15,17kg/m3. The amount of the dry fraction of SiO2 from the Na2SiO3 solution is 30,64 kg/m3. The amount of Na(OH) solution per m3 is: 41 kg, with a molarity of: 14. The mix also includes 6,1 kg/m3 of superplasticizer and 0 kg/m3 of extra water. The initial curing for this mix was 1 day at 60ªC. A compressive test after28 days was conducted with a result of 41,36 MPa.
Formulation includes | 408 | kg of FA | powder, | 1848 | kg of aggregate, and the water-to-powder ratio is: | 0.1933471 | .Powder percentual composition is: SiO2: | 50.3 | %, Al2O3: | 26.3 | %, Fe2O3: | 13.6 | %, CaO: | 2.27 | %. The amount of the dry fraction of Na2O from the Na2SiO3 solution is | 15.17 | kg/m3. The amount of the dry fraction of SiO2 from the Na2SiO3 solution is | 30.64 | kg/m3. The amount of Na(OH) solution per m3 is: | 41 | kg, with a molarity of: | 14 | . The mix also includes | 6.1 | kg/m3 of superplasticizer and | 0 | kg/m3 of extra water. The initial curing for this mix was | 1 | day at | 60 | ªC. A compressive test after | 7 | days was conducted with a result of | 38.32 | MPa. | Formulation includes 408 kg of FA powder, 1848 kg of aggregate, and the water-to-powder ratio is: 0,193347058823529 .Powder percentual composition is: SiO2: 50,3%, Al2O3: 26,3%, Fe2O3:13,6%, CaO: 2,27%. The amount of the dry fraction of Na2O from the Na2SiO3 solution is15,17kg/m3. The amount of the dry fraction of SiO2 from the Na2SiO3 solution is 30,64 kg/m3. The amount of Na(OH) solution per m3 is: 41 kg, with a molarity of: 14. The mix also includes 6,1 kg/m3 of superplasticizer and 0 kg/m3 of extra water. The initial curing for this mix was 1 day at 60ªC. A compressive test after7 days was conducted with a result of 38,32 MPa.
Formulation includes | 408 | kg of FA | powder, | 1848 | kg of aggregate, and the water-to-powder ratio is: | 0.1933471 | .Powder percentual composition is: SiO2: | 50.3 | %, Al2O3: | 26.3 | %, Fe2O3: | 13.6 | %, CaO: | 2.27 | %. The amount of the dry fraction of Na2O from the Na2SiO3 solution is | 15.17 | kg/m3. The amount of the dry fraction of SiO2 from the Na2SiO3 solution is | 30.64 | kg/m3. The amount of Na(OH) solution per m3 is: | 41 | kg, with a molarity of: | 14 | . The mix also includes | 6.1 | kg/m3 of superplasticizer and | 0 | kg/m3 of extra water. The initial curing for this mix was | 1 | day at | 60 | ªC. A compressive test after | 7 | days was conducted with a result of | 67.09 | MPa. | Formulation includes 408 kg of FA powder, 1848 kg of aggregate, and the water-to-powder ratio is: 0,193347058823529 .Powder percentual composition is: SiO2: 50,3%, Al2O3: 26,3%, Fe2O3:13,6%, CaO: 2,27%. The amount of the dry fraction of Na2O from the Na2SiO3 solution is15,17kg/m3. The amount of the dry fraction of SiO2 from the Na2SiO3 solution is 30,64 kg/m3. The amount of Na(OH) solution per m3 is: 41 kg, with a molarity of: 14. The mix also includes 6,1 kg/m3 of superplasticizer and 0 kg/m3 of extra water. The initial curing for this mix was 1 day at 60ªC. A compressive test after7 days was conducted with a result of 67,09 MPa.
Formulation includes | 408 | kg of FA | powder, | 1848 | kg of aggregate, and the water-to-powder ratio is: | 0.1933471 | .Powder percentual composition is: SiO2: | 50.3 | %, Al2O3: | 26.3 | %, Fe2O3: | 13.6 | %, CaO: | 2.27 | %. The amount of the dry fraction of Na2O from the Na2SiO3 solution is | 15.17 | kg/m3. The amount of the dry fraction of SiO2 from the Na2SiO3 solution is | 30.64 | kg/m3. The amount of Na(OH) solution per m3 is: | 41 | kg, with a molarity of: | 14 | . The mix also includes | 6.1 | kg/m3 of superplasticizer and | 0 | kg/m3 of extra water. The initial curing for this mix was | 1 | day at | 60 | ªC. A compressive test after | 28 | days was conducted with a result of | 67.53 | MPa. | Formulation includes 408 kg of FA powder, 1848 kg of aggregate, and the water-to-powder ratio is: 0,193347058823529 .Powder percentual composition is: SiO2: 50,3%, Al2O3: 26,3%, Fe2O3:13,6%, CaO: 2,27%. The amount of the dry fraction of Na2O from the Na2SiO3 solution is15,17kg/m3. The amount of the dry fraction of SiO2 from the Na2SiO3 solution is 30,64 kg/m3. The amount of Na(OH) solution per m3 is: 41 kg, with a molarity of: 14. The mix also includes 6,1 kg/m3 of superplasticizer and 0 kg/m3 of extra water. The initial curing for this mix was 1 day at 60ªC. A compressive test after28 days was conducted with a result of 67,53 MPa.
Formulation includes | 444 | kg of FA | powder, | 1770 | kg of aggregate, and the water-to-powder ratio is: | 0.1776703 | .Powder percentual composition is: SiO2: | 50.3 | %, Al2O3: | 26.3 | %, Fe2O3: | 13.6 | %, CaO: | 2.27 | %. The amount of the dry fraction of Na2O from the Na2SiO3 solution is | 15.17 | kg/m3. The amount of the dry fraction of SiO2 from the Na2SiO3 solution is | 30.64 | kg/m3. The amount of Na(OH) solution per m3 is: | 44 | kg, with a molarity of: | 14 | . The mix also includes | 6.1 | kg/m3 of superplasticizer and | 0 | kg/m3 of extra water. The initial curing for this mix was | 1 | day at | 60 | ªC. A compressive test after | 7 | days was conducted with a result of | 45.96 | MPa. | Formulation includes 444 kg of FA powder, 1770 kg of aggregate, and the water-to-powder ratio is: 0,17767027027027 .Powder percentual composition is: SiO2: 50,3%, Al2O3: 26,3%, Fe2O3:13,6%, CaO: 2,27%. The amount of the dry fraction of Na2O from the Na2SiO3 solution is15,17kg/m3. The amount of the dry fraction of SiO2 from the Na2SiO3 solution is 30,64 kg/m3. The amount of Na(OH) solution per m3 is: 44 kg, with a molarity of: 14. The mix also includes 6,1 kg/m3 of superplasticizer and 0 kg/m3 of extra water. The initial curing for this mix was 1 day at 60ªC. A compressive test after7 days was conducted with a result of 45,96 MPa.
Formulation includes | 444 | kg of FA | powder, | 1770 | kg of aggregate, and the water-to-powder ratio is: | 0.1776703 | .Powder percentual composition is: SiO2: | 50.3 | %, Al2O3: | 26.3 | %, Fe2O3: | 13.6 | %, CaO: | 2.27 | %. The amount of the dry fraction of Na2O from the Na2SiO3 solution is | 15.17 | kg/m3. The amount of the dry fraction of SiO2 from the Na2SiO3 solution is | 30.64 | kg/m3. The amount of Na(OH) solution per m3 is: | 44 | kg, with a molarity of: | 14 | . The mix also includes | 6.1 | kg/m3 of superplasticizer and | 0 | kg/m3 of extra water. The initial curing for this mix was | 1 | day at | 60 | ªC. A compressive test after | 28 | days was conducted with a result of | 48.06 | MPa. | Formulation includes 444 kg of FA powder, 1770 kg of aggregate, and the water-to-powder ratio is: 0,17767027027027 .Powder percentual composition is: SiO2: 50,3%, Al2O3: 26,3%, Fe2O3:13,6%, CaO: 2,27%. The amount of the dry fraction of Na2O from the Na2SiO3 solution is15,17kg/m3. The amount of the dry fraction of SiO2 from the Na2SiO3 solution is 30,64 kg/m3. The amount of Na(OH) solution per m3 is: 44 kg, with a molarity of: 14. The mix also includes 6,1 kg/m3 of superplasticizer and 0 kg/m3 of extra water. The initial curing for this mix was 1 day at 60ªC. A compressive test after28 days was conducted with a result of 48,06 MPa.
Formulation includes | 356 | kg of FA | powder, | 1920 | kg of aggregate, and the water-to-powder ratio is: | 0.237773 | .Powder percentual composition is: SiO2: | 50.3 | %, Al2O3: | 26.3 | %, Fe2O3: | 13.6 | %, CaO: | 2.27 | %. The amount of the dry fraction of Na2O from the Na2SiO3 solution is | 16.35 | kg/m3. The amount of the dry fraction of SiO2 from the Na2SiO3 solution is | 33.02 | kg/m3. The amount of Na(OH) solution per m3 is: | 36 | kg, with a molarity of: | 14 | . The mix also includes | 6.1 | kg/m3 of superplasticizer and | 0 | kg/m3 of extra water. The initial curing for this mix was | 1 | day at | 60 | ªC. A compressive test after | 7 | days was conducted with a result of | 24.19 | MPa. | Formulation includes 356 kg of FA powder, 1920 kg of aggregate, and the water-to-powder ratio is: 0,237773033707865 .Powder percentual composition is: SiO2: 50,3%, Al2O3: 26,3%, Fe2O3:13,6%, CaO: 2,27%. The amount of the dry fraction of Na2O from the Na2SiO3 solution is16,35kg/m3. The amount of the dry fraction of SiO2 from the Na2SiO3 solution is 33,02 kg/m3. The amount of Na(OH) solution per m3 is: 36 kg, with a molarity of: 14. The mix also includes 6,1 kg/m3 of superplasticizer and 0 kg/m3 of extra water. The initial curing for this mix was 1 day at 60ªC. A compressive test after7 days was conducted with a result of 24,19 MPa.
Formulation includes | 356 | kg of FA | powder, | 1920 | kg of aggregate, and the water-to-powder ratio is: | 0.237773 | .Powder percentual composition is: SiO2: | 50.3 | %, Al2O3: | 26.3 | %, Fe2O3: | 13.6 | %, CaO: | 2.27 | %. The amount of the dry fraction of Na2O from the Na2SiO3 solution is | 16.35 | kg/m3. The amount of the dry fraction of SiO2 from the Na2SiO3 solution is | 33.02 | kg/m3. The amount of Na(OH) solution per m3 is: | 36 | kg, with a molarity of: | 14 | . The mix also includes | 6.1 | kg/m3 of superplasticizer and | 0 | kg/m3 of extra water. The initial curing for this mix was | 1 | day at | 60 | ªC. A compressive test after | 28 | days was conducted with a result of | 25.44 | MPa. | Formulation includes 356 kg of FA powder, 1920 kg of aggregate, and the water-to-powder ratio is: 0,237773033707865 .Powder percentual composition is: SiO2: 50,3%, Al2O3: 26,3%, Fe2O3:13,6%, CaO: 2,27%. The amount of the dry fraction of Na2O from the Na2SiO3 solution is16,35kg/m3. The amount of the dry fraction of SiO2 from the Na2SiO3 solution is 33,02 kg/m3. The amount of Na(OH) solution per m3 is: 36 kg, with a molarity of: 14. The mix also includes 6,1 kg/m3 of superplasticizer and 0 kg/m3 of extra water. The initial curing for this mix was 1 day at 60ªC. A compressive test after28 days was conducted with a result of 25,44 MPa.
Formulation includes | 424 | kg of FA | powder, | 1848 | kg of aggregate, and the water-to-powder ratio is: | 0.1625302 | .Powder percentual composition is: SiO2: | 50.3 | %, Al2O3: | 26.3 | %, Fe2O3: | 13.6 | %, CaO: | 2.27 | %. The amount of the dry fraction of Na2O from the Na2SiO3 solution is | 13.11 | kg/m3. The amount of the dry fraction of SiO2 from the Na2SiO3 solution is | 26.48 | kg/m3. The amount of Na(OH) solution per m3 is: | 36 | kg, with a molarity of: | 14 | . The mix also includes | 6.1 | kg/m3 of superplasticizer and | 0 | kg/m3 of extra water. The initial curing for this mix was | 1 | day at | 60 | ªC. A compressive test after | 28 | days was conducted with a result of | 36.13 | MPa. | Formulation includes 424 kg of FA powder, 1848 kg of aggregate, and the water-to-powder ratio is: 0,162530188679245 .Powder percentual composition is: SiO2: 50,3%, Al2O3: 26,3%, Fe2O3:13,6%, CaO: 2,27%. The amount of the dry fraction of Na2O from the Na2SiO3 solution is13,11kg/m3. The amount of the dry fraction of SiO2 from the Na2SiO3 solution is 26,48 kg/m3. The amount of Na(OH) solution per m3 is: 36 kg, with a molarity of: 14. The mix also includes 6,1 kg/m3 of superplasticizer and 0 kg/m3 of extra water. The initial curing for this mix was 1 day at 60ªC. A compressive test after28 days was conducted with a result of 36,13 MPa.
Formulation includes | 424 | kg of FA | powder, | 1848 | kg of aggregate, and the water-to-powder ratio is: | 0.1625302 | .Powder percentual composition is: SiO2: | 50.3 | %, Al2O3: | 26.3 | %, Fe2O3: | 13.6 | %, CaO: | 2.27 | %. The amount of the dry fraction of Na2O from the Na2SiO3 solution is | 13.11 | kg/m3. The amount of the dry fraction of SiO2 from the Na2SiO3 solution is | 26.48 | kg/m3. The amount of Na(OH) solution per m3 is: | 36 | kg, with a molarity of: | 14 | . The mix also includes | 6.1 | kg/m3 of superplasticizer and | 0 | kg/m3 of extra water. The initial curing for this mix was | 1 | day at | 60 | ªC. A compressive test after | 7 | days was conducted with a result of | 32.45 | MPa. | Formulation includes 424 kg of FA powder, 1848 kg of aggregate, and the water-to-powder ratio is: 0,162530188679245 .Powder percentual composition is: SiO2: 50,3%, Al2O3: 26,3%, Fe2O3:13,6%, CaO: 2,27%. The amount of the dry fraction of Na2O from the Na2SiO3 solution is13,11kg/m3. The amount of the dry fraction of SiO2 from the Na2SiO3 solution is 26,48 kg/m3. The amount of Na(OH) solution per m3 is: 36 kg, with a molarity of: 14. The mix also includes 6,1 kg/m3 of superplasticizer and 0 kg/m3 of extra water. The initial curing for this mix was 1 day at 60ªC. A compressive test after7 days was conducted with a result of 32,45 MPa.
Formulation includes | 381 | kg of FA | powder, | 1848 | kg of aggregate, and the water-to-powder ratio is: | 0.2070488 | .Powder percentual composition is: SiO2: | 50.3 | %, Al2O3: | 26.3 | %, Fe2O3: | 13.6 | %, CaO: | 2.27 | %. The amount of the dry fraction of Na2O from the Na2SiO3 solution is | 15.17 | kg/m3. The amount of the dry fraction of SiO2 from the Na2SiO3 solution is | 30.64 | kg/m3. The amount of Na(OH) solution per m3 is: | 49 | kg, with a molarity of: | 14 | . The mix also includes | 6.1 | kg/m3 of superplasticizer and | 0 | kg/m3 of extra water. The initial curing for this mix was | 1 | day at | 60 | ªC. A compressive test after | 28 | days was conducted with a result of | 35.51 | MPa. | Formulation includes 381 kg of FA powder, 1848 kg of aggregate, and the water-to-powder ratio is: 0,207048818897638 .Powder percentual composition is: SiO2: 50,3%, Al2O3: 26,3%, Fe2O3:13,6%, CaO: 2,27%. The amount of the dry fraction of Na2O from the Na2SiO3 solution is15,17kg/m3. The amount of the dry fraction of SiO2 from the Na2SiO3 solution is 30,64 kg/m3. The amount of Na(OH) solution per m3 is: 49 kg, with a molarity of: 14. The mix also includes 6,1 kg/m3 of superplasticizer and 0 kg/m3 of extra water. The initial curing for this mix was 1 day at 60ªC. A compressive test after28 days was conducted with a result of 35,51 MPa.
Formulation includes | 381 | kg of FA | powder, | 1848 | kg of aggregate, and the water-to-powder ratio is: | 0.2070488 | .Powder percentual composition is: SiO2: | 50.3 | %, Al2O3: | 26.3 | %, Fe2O3: | 13.6 | %, CaO: | 2.27 | %. The amount of the dry fraction of Na2O from the Na2SiO3 solution is | 15.17 | kg/m3. The amount of the dry fraction of SiO2 from the Na2SiO3 solution is | 30.64 | kg/m3. The amount of Na(OH) solution per m3 is: | 49 | kg, with a molarity of: | 14 | . The mix also includes | 6.1 | kg/m3 of superplasticizer and | 0 | kg/m3 of extra water. The initial curing for this mix was | 1 | day at | 60 | ªC. A compressive test after | 7 | days was conducted with a result of | 35.14 | MPa. | Formulation includes 381 kg of FA powder, 1848 kg of aggregate, and the water-to-powder ratio is: 0,207048818897638 .Powder percentual composition is: SiO2: 50,3%, Al2O3: 26,3%, Fe2O3:13,6%, CaO: 2,27%. The amount of the dry fraction of Na2O from the Na2SiO3 solution is15,17kg/m3. The amount of the dry fraction of SiO2 from the Na2SiO3 solution is 30,64 kg/m3. The amount of Na(OH) solution per m3 is: 49 kg, with a molarity of: 14. The mix also includes 6,1 kg/m3 of superplasticizer and 0 kg/m3 of extra water. The initial curing for this mix was 1 day at 60ªC. A compressive test after7 days was conducted with a result of 35,14 MPa.
Formulation includes | 408 | kg of FA | powder, | 1846 | kg of aggregate, and the water-to-powder ratio is: | 0.1716255 | .Powder percentual composition is: SiO2: | 50.3 | %, Al2O3: | 26.3 | %, Fe2O3: | 13.6 | %, CaO: | 2.27 | %. The amount of the dry fraction of Na2O from the Na2SiO3 solution is | 13.4 | kg/m3. The amount of the dry fraction of SiO2 from the Na2SiO3 solution is | 27.07 | kg/m3. The amount of Na(OH) solution per m3 is: | 41 | kg, with a molarity of: | 14 | . The mix also includes | 6.1 | kg/m3 of superplasticizer and | 0 | kg/m3 of extra water. The initial curing for this mix was | 1 | day at | 60 | ªC. A compressive test after | 7 | days was conducted with a result of | 32 | MPa. | Formulation includes 408 kg of FA powder, 1846 kg of aggregate, and the water-to-powder ratio is: 0,171625490196078 .Powder percentual composition is: SiO2: 50,3%, Al2O3: 26,3%, Fe2O3:13,6%, CaO: 2,27%. The amount of the dry fraction of Na2O from the Na2SiO3 solution is13,4kg/m3. The amount of the dry fraction of SiO2 from the Na2SiO3 solution is 27,07 kg/m3. The amount of Na(OH) solution per m3 is: 41 kg, with a molarity of: 14. The mix also includes 6,1 kg/m3 of superplasticizer and 0 kg/m3 of extra water. The initial curing for this mix was 1 day at 60ªC. A compressive test after7 days was conducted with a result of 32 MPa.
Formulation includes | 408 | kg of FA | powder, | 1846 | kg of aggregate, and the water-to-powder ratio is: | 0.1716255 | .Powder percentual composition is: SiO2: | 50.3 | %, Al2O3: | 26.3 | %, Fe2O3: | 13.6 | %, CaO: | 2.27 | %. The amount of the dry fraction of Na2O from the Na2SiO3 solution is | 13.4 | kg/m3. The amount of the dry fraction of SiO2 from the Na2SiO3 solution is | 27.07 | kg/m3. The amount of Na(OH) solution per m3 is: | 41 | kg, with a molarity of: | 14 | . The mix also includes | 6.1 | kg/m3 of superplasticizer and | 0 | kg/m3 of extra water. The initial curing for this mix was | 1 | day at | 60 | ªC. A compressive test after | 28 | days was conducted with a result of | 36 | MPa. | Formulation includes 408 kg of FA powder, 1846 kg of aggregate, and the water-to-powder ratio is: 0,171625490196078 .Powder percentual composition is: SiO2: 50,3%, Al2O3: 26,3%, Fe2O3:13,6%, CaO: 2,27%. The amount of the dry fraction of Na2O from the Na2SiO3 solution is13,4kg/m3. The amount of the dry fraction of SiO2 from the Na2SiO3 solution is 27,07 kg/m3. The amount of Na(OH) solution per m3 is: 41 kg, with a molarity of: 14. The mix also includes 6,1 kg/m3 of superplasticizer and 0 kg/m3 of extra water. The initial curing for this mix was 1 day at 60ªC. A compressive test after28 days was conducted with a result of 36 MPa.
Formulation includes | 419 | kg of FA | powder, | 1823 | kg of aggregate, and the water-to-powder ratio is: | 0.4778687 | .Powder percentual composition is: SiO2: | 33.45 | %, Al2O3: | 13.46 | %, Fe2O3: | 0.31 | %, CaO: | 41.74 | %. The amount of the dry fraction of Na2O from the Na2SiO3 solution is | 7.79 | kg/m3. The amount of the dry fraction of SiO2 from the Na2SiO3 solution is | 15.58 | kg/m3. The amount of Na(OH) solution per m3 is: | 56 | kg, with a molarity of: | 10 | . The mix also includes | 0 | kg/m3 of superplasticizer and | 137 | kg/m3 of extra water. The initial curing for this mix was | 0 | day at | 25 | ªC. A compressive test after | 90 | days was conducted with a result of | 36.6 | MPa. | Formulation includes 419 kg of FA powder, 1823 kg of aggregate, and the water-to-powder ratio is: 0,477868735083532 .Powder percentual composition is: SiO2: 33,45%, Al2O3: 13,46%, Fe2O3:0,31%, CaO: 41,74%. The amount of the dry fraction of Na2O from the Na2SiO3 solution is7,79kg/m3. The amount of the dry fraction of SiO2 from the Na2SiO3 solution is 15,58 kg/m3. The amount of Na(OH) solution per m3 is: 56 kg, with a molarity of: 10. The mix also includes 0 kg/m3 of superplasticizer and 137 kg/m3 of extra water. The initial curing for this mix was 0 day at 25ªC. A compressive test after90 days was conducted with a result of 36,6 MPa.
Formulation includes | 419 | kg of FA | powder, | 1823 | kg of aggregate, and the water-to-powder ratio is: | 0.4778687 | .Powder percentual composition is: SiO2: | 33.45 | %, Al2O3: | 13.46 | %, Fe2O3: | 0.31 | %, CaO: | 41.74 | %. The amount of the dry fraction of Na2O from the Na2SiO3 solution is | 7.79 | kg/m3. The amount of the dry fraction of SiO2 from the Na2SiO3 solution is | 15.58 | kg/m3. The amount of Na(OH) solution per m3 is: | 56 | kg, with a molarity of: | 10 | . The mix also includes | 0 | kg/m3 of superplasticizer and | 137 | kg/m3 of extra water. The initial curing for this mix was | 0 | day at | 25 | ªC. A compressive test after | 7 | days was conducted with a result of | 25 | MPa. | Formulation includes 419 kg of FA powder, 1823 kg of aggregate, and the water-to-powder ratio is: 0,477868735083532 .Powder percentual composition is: SiO2: 33,45%, Al2O3: 13,46%, Fe2O3:0,31%, CaO: 41,74%. The amount of the dry fraction of Na2O from the Na2SiO3 solution is7,79kg/m3. The amount of the dry fraction of SiO2 from the Na2SiO3 solution is 15,58 kg/m3. The amount of Na(OH) solution per m3 is: 56 kg, with a molarity of: 10. The mix also includes 0 kg/m3 of superplasticizer and 137 kg/m3 of extra water. The initial curing for this mix was 0 day at 25ªC. A compressive test after7 days was conducted with a result of 25 MPa.
Formulation includes | 419 | kg of FA | powder, | 1823 | kg of aggregate, and the water-to-powder ratio is: | 0.4778687 | .Powder percentual composition is: SiO2: | 33.45 | %, Al2O3: | 13.46 | %, Fe2O3: | 0.31 | %, CaO: | 41.74 | %. The amount of the dry fraction of Na2O from the Na2SiO3 solution is | 7.79 | kg/m3. The amount of the dry fraction of SiO2 from the Na2SiO3 solution is | 15.58 | kg/m3. The amount of Na(OH) solution per m3 is: | 56 | kg, with a molarity of: | 10 | . The mix also includes | 0 | kg/m3 of superplasticizer and | 137 | kg/m3 of extra water. The initial curing for this mix was | 0 | day at | 25 | ªC. A compressive test after | 28 | days was conducted with a result of | 32.9 | MPa. | Formulation includes 419 kg of FA powder, 1823 kg of aggregate, and the water-to-powder ratio is: 0,477868735083532 .Powder percentual composition is: SiO2: 33,45%, Al2O3: 13,46%, Fe2O3:0,31%, CaO: 41,74%. The amount of the dry fraction of Na2O from the Na2SiO3 solution is7,79kg/m3. The amount of the dry fraction of SiO2 from the Na2SiO3 solution is 15,58 kg/m3. The amount of Na(OH) solution per m3 is: 56 kg, with a molarity of: 10. The mix also includes 0 kg/m3 of superplasticizer and 137 kg/m3 of extra water. The initial curing for this mix was 0 day at 25ªC. A compressive test after28 days was conducted with a result of 32,9 MPa.
Formulation includes | 415 | kg of FA | powder, | 1823 | kg of aggregate, and the water-to-powder ratio is: | 0.489853 | .Powder percentual composition is: SiO2: | 33.45 | %, Al2O3: | 13.46 | %, Fe2O3: | 0.31 | %, CaO: | 41.74 | %. The amount of the dry fraction of Na2O from the Na2SiO3 solution is | 10.44 | kg/m3. The amount of the dry fraction of SiO2 from the Na2SiO3 solution is | 20.87 | kg/m3. The amount of Na(OH) solution per m3 is: | 46 | kg, with a molarity of: | 10 | . The mix also includes | 0 | kg/m3 of superplasticizer and | 136 | kg/m3 of extra water. The initial curing for this mix was | 0 | day at | 25 | ªC. A compressive test after | 28 | days was conducted with a result of | 44.3 | MPa. | Formulation includes 415 kg of FA powder, 1823 kg of aggregate, and the water-to-powder ratio is: 0,489853012048193 .Powder percentual composition is: SiO2: 33,45%, Al2O3: 13,46%, Fe2O3:0,31%, CaO: 41,74%. The amount of the dry fraction of Na2O from the Na2SiO3 solution is10,44kg/m3. The amount of the dry fraction of SiO2 from the Na2SiO3 solution is 20,87 kg/m3. The amount of Na(OH) solution per m3 is: 46 kg, with a molarity of: 10. The mix also includes 0 kg/m3 of superplasticizer and 136 kg/m3 of extra water. The initial curing for this mix was 0 day at 25ªC. A compressive test after28 days was conducted with a result of 44,3 MPa.
Formulation includes | 415 | kg of FA | powder, | 1823 | kg of aggregate, and the water-to-powder ratio is: | 0.489853 | .Powder percentual composition is: SiO2: | 33.45 | %, Al2O3: | 13.46 | %, Fe2O3: | 0.31 | %, CaO: | 41.74 | %. The amount of the dry fraction of Na2O from the Na2SiO3 solution is | 10.44 | kg/m3. The amount of the dry fraction of SiO2 from the Na2SiO3 solution is | 20.87 | kg/m3. The amount of Na(OH) solution per m3 is: | 46 | kg, with a molarity of: | 10 | . The mix also includes | 0 | kg/m3 of superplasticizer and | 136 | kg/m3 of extra water. The initial curing for this mix was | 0 | day at | 25 | ªC. A compressive test after | 7 | days was conducted with a result of | 35.4 | MPa. | Formulation includes 415 kg of FA powder, 1823 kg of aggregate, and the water-to-powder ratio is: 0,489853012048193 .Powder percentual composition is: SiO2: 33,45%, Al2O3: 13,46%, Fe2O3:0,31%, CaO: 41,74%. The amount of the dry fraction of Na2O from the Na2SiO3 solution is10,44kg/m3. The amount of the dry fraction of SiO2 from the Na2SiO3 solution is 20,87 kg/m3. The amount of Na(OH) solution per m3 is: 46 kg, with a molarity of: 10. The mix also includes 0 kg/m3 of superplasticizer and 136 kg/m3 of extra water. The initial curing for this mix was 0 day at 25ªC. A compressive test after7 days was conducted with a result of 35,4 MPa.
Formulation includes | 415 | kg of FA | powder, | 1823 | kg of aggregate, and the water-to-powder ratio is: | 0.489853 | .Powder percentual composition is: SiO2: | 33.45 | %, Al2O3: | 13.46 | %, Fe2O3: | 0.31 | %, CaO: | 41.74 | %. The amount of the dry fraction of Na2O from the Na2SiO3 solution is | 10.44 | kg/m3. The amount of the dry fraction of SiO2 from the Na2SiO3 solution is | 20.87 | kg/m3. The amount of Na(OH) solution per m3 is: | 46 | kg, with a molarity of: | 10 | . The mix also includes | 0 | kg/m3 of superplasticizer and | 136 | kg/m3 of extra water. The initial curing for this mix was | 0 | day at | 25 | ªC. A compressive test after | 90 | days was conducted with a result of | 45.3 | MPa. | Formulation includes 415 kg of FA powder, 1823 kg of aggregate, and the water-to-powder ratio is: 0,489853012048193 .Powder percentual composition is: SiO2: 33,45%, Al2O3: 13,46%, Fe2O3:0,31%, CaO: 41,74%. The amount of the dry fraction of Na2O from the Na2SiO3 solution is10,44kg/m3. The amount of the dry fraction of SiO2 from the Na2SiO3 solution is 20,87 kg/m3. The amount of Na(OH) solution per m3 is: 46 kg, with a molarity of: 10. The mix also includes 0 kg/m3 of superplasticizer and 136 kg/m3 of extra water. The initial curing for this mix was 0 day at 25ªC. A compressive test after90 days was conducted with a result of 45,3 MPa.
Formulation includes | 412 | kg of FA | powder, | 1823 | kg of aggregate, and the water-to-powder ratio is: | 0.4937694 | .Powder percentual composition is: SiO2: | 33.45 | %, Al2O3: | 13.46 | %, Fe2O3: | 0.31 | %, CaO: | 41.74 | %. The amount of the dry fraction of Na2O from the Na2SiO3 solution is | 12.79 | kg/m3. The amount of the dry fraction of SiO2 from the Na2SiO3 solution is | 25.58 | kg/m3. The amount of Na(OH) solution per m3 is: | 33 | kg, with a molarity of: | 10 | . The mix also includes | 0 | kg/m3 of superplasticizer and | 135 | kg/m3 of extra water. The initial curing for this mix was | 0 | day at | 25 | ªC. A compressive test after | 7 | days was conducted with a result of | 37 | MPa. | Formulation includes 412 kg of FA powder, 1823 kg of aggregate, and the water-to-powder ratio is: 0,493769417475728 .Powder percentual composition is: SiO2: 33,45%, Al2O3: 13,46%, Fe2O3:0,31%, CaO: 41,74%. The amount of the dry fraction of Na2O from the Na2SiO3 solution is12,79kg/m3. The amount of the dry fraction of SiO2 from the Na2SiO3 solution is 25,58 kg/m3. The amount of Na(OH) solution per m3 is: 33 kg, with a molarity of: 10. The mix also includes 0 kg/m3 of superplasticizer and 135 kg/m3 of extra water. The initial curing for this mix was 0 day at 25ªC. A compressive test after7 days was conducted with a result of 37 MPa.
Formulation includes | 412 | kg of FA | powder, | 1823 | kg of aggregate, and the water-to-powder ratio is: | 0.4937694 | .Powder percentual composition is: SiO2: | 33.45 | %, Al2O3: | 13.46 | %, Fe2O3: | 0.31 | %, CaO: | 41.74 | %. The amount of the dry fraction of Na2O from the Na2SiO3 solution is | 12.79 | kg/m3. The amount of the dry fraction of SiO2 from the Na2SiO3 solution is | 25.58 | kg/m3. The amount of Na(OH) solution per m3 is: | 33 | kg, with a molarity of: | 10 | . The mix also includes | 0 | kg/m3 of superplasticizer and | 135 | kg/m3 of extra water. The initial curing for this mix was | 0 | day at | 25 | ªC. A compressive test after | 90 | days was conducted with a result of | 43.5 | MPa. | Formulation includes 412 kg of FA powder, 1823 kg of aggregate, and the water-to-powder ratio is: 0,493769417475728 .Powder percentual composition is: SiO2: 33,45%, Al2O3: 13,46%, Fe2O3:0,31%, CaO: 41,74%. The amount of the dry fraction of Na2O from the Na2SiO3 solution is12,79kg/m3. The amount of the dry fraction of SiO2 from the Na2SiO3 solution is 25,58 kg/m3. The amount of Na(OH) solution per m3 is: 33 kg, with a molarity of: 10. The mix also includes 0 kg/m3 of superplasticizer and 135 kg/m3 of extra water. The initial curing for this mix was 0 day at 25ªC. A compressive test after90 days was conducted with a result of 43,5 MPa.
Formulation includes | 412 | kg of FA | powder, | 1823 | kg of aggregate, and the water-to-powder ratio is: | 0.4937694 | .Powder percentual composition is: SiO2: | 33.45 | %, Al2O3: | 13.46 | %, Fe2O3: | 0.31 | %, CaO: | 41.74 | %. The amount of the dry fraction of Na2O from the Na2SiO3 solution is | 12.79 | kg/m3. The amount of the dry fraction of SiO2 from the Na2SiO3 solution is | 25.58 | kg/m3. The amount of Na(OH) solution per m3 is: | 33 | kg, with a molarity of: | 10 | . The mix also includes | 0 | kg/m3 of superplasticizer and | 135 | kg/m3 of extra water. The initial curing for this mix was | 0 | day at | 25 | ªC. A compressive test after | 28 | days was conducted with a result of | 43.5 | MPa. | Formulation includes 412 kg of FA powder, 1823 kg of aggregate, and the water-to-powder ratio is: 0,493769417475728 .Powder percentual composition is: SiO2: 33,45%, Al2O3: 13,46%, Fe2O3:0,31%, CaO: 41,74%. The amount of the dry fraction of Na2O from the Na2SiO3 solution is12,79kg/m3. The amount of the dry fraction of SiO2 from the Na2SiO3 solution is 25,58 kg/m3. The amount of Na(OH) solution per m3 is: 33 kg, with a molarity of: 10. The mix also includes 0 kg/m3 of superplasticizer and 135 kg/m3 of extra water. The initial curing for this mix was 0 day at 25ªC. A compressive test after28 days was conducted with a result of 43,5 MPa.
Formulation includes | 476 | kg of FA | powder, | 1823 | kg of aggregate, and the water-to-powder ratio is: | 0.3094748 | .Powder percentual composition is: SiO2: | 49.45 | %, Al2O3: | 29.61 | %, Fe2O3: | 10.72 | %, CaO: | 3.47 | %. The amount of the dry fraction of Na2O from the Na2SiO3 solution is | 13.23 | kg/m3. The amount of the dry fraction of SiO2 from the Na2SiO3 solution is | 26.46 | kg/m3. The amount of Na(OH) solution per m3 is: | 95 | kg, with a molarity of: | 10 | . The mix also includes | 0 | kg/m3 of superplasticizer and | 40 | kg/m3 of extra water. The initial curing for this mix was | 0 | day at | 25 | ªC. A compressive test after | 90 | days was conducted with a result of | 46.1 | MPa. | Formulation includes 476 kg of FA powder, 1823 kg of aggregate, and the water-to-powder ratio is: 0,309474789915966 .Powder percentual composition is: SiO2: 49,45%, Al2O3: 29,61%, Fe2O3:10,72%, CaO: 3,47%. The amount of the dry fraction of Na2O from the Na2SiO3 solution is13,23kg/m3. The amount of the dry fraction of SiO2 from the Na2SiO3 solution is 26,46 kg/m3. The amount of Na(OH) solution per m3 is: 95 kg, with a molarity of: 10. The mix also includes 0 kg/m3 of superplasticizer and 40 kg/m3 of extra water. The initial curing for this mix was 0 day at 25ªC. A compressive test after90 days was conducted with a result of 46,1 MPa.
Formulation includes | 476 | kg of FA | powder, | 1823 | kg of aggregate, and the water-to-powder ratio is: | 0.3094748 | .Powder percentual composition is: SiO2: | 49.45 | %, Al2O3: | 29.61 | %, Fe2O3: | 10.72 | %, CaO: | 3.47 | %. The amount of the dry fraction of Na2O from the Na2SiO3 solution is | 13.23 | kg/m3. The amount of the dry fraction of SiO2 from the Na2SiO3 solution is | 26.46 | kg/m3. The amount of Na(OH) solution per m3 is: | 95 | kg, with a molarity of: | 10 | . The mix also includes | 0 | kg/m3 of superplasticizer and | 40 | kg/m3 of extra water. The initial curing for this mix was | 0 | day at | 25 | ªC. A compressive test after | 28 | days was conducted with a result of | 44.4 | MPa. | Formulation includes 476 kg of FA powder, 1823 kg of aggregate, and the water-to-powder ratio is: 0,309474789915966 .Powder percentual composition is: SiO2: 49,45%, Al2O3: 29,61%, Fe2O3:10,72%, CaO: 3,47%. The amount of the dry fraction of Na2O from the Na2SiO3 solution is13,23kg/m3. The amount of the dry fraction of SiO2 from the Na2SiO3 solution is 26,46 kg/m3. The amount of Na(OH) solution per m3 is: 95 kg, with a molarity of: 10. The mix also includes 0 kg/m3 of superplasticizer and 40 kg/m3 of extra water. The initial curing for this mix was 0 day at 25ªC. A compressive test after28 days was conducted with a result of 44,4 MPa.
Formulation includes | 476 | kg of FA | powder, | 1823 | kg of aggregate, and the water-to-powder ratio is: | 0.3094748 | .Powder percentual composition is: SiO2: | 49.45 | %, Al2O3: | 29.61 | %, Fe2O3: | 10.72 | %, CaO: | 3.47 | %. The amount of the dry fraction of Na2O from the Na2SiO3 solution is | 13.23 | kg/m3. The amount of the dry fraction of SiO2 from the Na2SiO3 solution is | 26.46 | kg/m3. The amount of Na(OH) solution per m3 is: | 95 | kg, with a molarity of: | 10 | . The mix also includes | 0 | kg/m3 of superplasticizer and | 40 | kg/m3 of extra water. The initial curing for this mix was | 0 | day at | 25 | ªC. A compressive test after | 7 | days was conducted with a result of | 39.1 | MPa. | Formulation includes 476 kg of FA powder, 1823 kg of aggregate, and the water-to-powder ratio is: 0,309474789915966 .Powder percentual composition is: SiO2: 49,45%, Al2O3: 29,61%, Fe2O3:10,72%, CaO: 3,47%. The amount of the dry fraction of Na2O from the Na2SiO3 solution is13,23kg/m3. The amount of the dry fraction of SiO2 from the Na2SiO3 solution is 26,46 kg/m3. The amount of Na(OH) solution per m3 is: 95 kg, with a molarity of: 10. The mix also includes 0 kg/m3 of superplasticizer and 40 kg/m3 of extra water. The initial curing for this mix was 0 day at 25ªC. A compressive test after7 days was conducted with a result of 39,1 MPa.
Formulation includes | 467 | kg of FA | powder, | 1823 | kg of aggregate, and the water-to-powder ratio is: | 0.3201734 | .Powder percentual composition is: SiO2: | 49.45 | %, Al2O3: | 29.61 | %, Fe2O3: | 10.72 | %, CaO: | 3.47 | %. The amount of the dry fraction of Na2O from the Na2SiO3 solution is | 17.49 | kg/m3. The amount of the dry fraction of SiO2 from the Na2SiO3 solution is | 34.99 | kg/m3. The amount of Na(OH) solution per m3 is: | 75 | kg, with a molarity of: | 10 | . The mix also includes | 0 | kg/m3 of superplasticizer and | 38 | kg/m3 of extra water. The initial curing for this mix was | 0 | day at | 25 | ªC. A compressive test after | 7 | days was conducted with a result of | 51.3 | MPa. | Formulation includes 467 kg of FA powder, 1823 kg of aggregate, and the water-to-powder ratio is: 0,320173447537473 .Powder percentual composition is: SiO2: 49,45%, Al2O3: 29,61%, Fe2O3:10,72%, CaO: 3,47%. The amount of the dry fraction of Na2O from the Na2SiO3 solution is17,49kg/m3. The amount of the dry fraction of SiO2 from the Na2SiO3 solution is 34,99 kg/m3. The amount of Na(OH) solution per m3 is: 75 kg, with a molarity of: 10. The mix also includes 0 kg/m3 of superplasticizer and 38 kg/m3 of extra water. The initial curing for this mix was 0 day at 25ªC. A compressive test after7 days was conducted with a result of 51,3 MPa.
Formulation includes | 467 | kg of FA | powder, | 1823 | kg of aggregate, and the water-to-powder ratio is: | 0.3201734 | .Powder percentual composition is: SiO2: | 49.45 | %, Al2O3: | 29.61 | %, Fe2O3: | 10.72 | %, CaO: | 3.47 | %. The amount of the dry fraction of Na2O from the Na2SiO3 solution is | 17.49 | kg/m3. The amount of the dry fraction of SiO2 from the Na2SiO3 solution is | 34.99 | kg/m3. The amount of Na(OH) solution per m3 is: | 75 | kg, with a molarity of: | 10 | . The mix also includes | 0 | kg/m3 of superplasticizer and | 38 | kg/m3 of extra water. The initial curing for this mix was | 0 | day at | 25 | ªC. A compressive test after | 28 | days was conducted with a result of | 53.3 | MPa. | Formulation includes 467 kg of FA powder, 1823 kg of aggregate, and the water-to-powder ratio is: 0,320173447537473 .Powder percentual composition is: SiO2: 49,45%, Al2O3: 29,61%, Fe2O3:10,72%, CaO: 3,47%. The amount of the dry fraction of Na2O from the Na2SiO3 solution is17,49kg/m3. The amount of the dry fraction of SiO2 from the Na2SiO3 solution is 34,99 kg/m3. The amount of Na(OH) solution per m3 is: 75 kg, with a molarity of: 10. The mix also includes 0 kg/m3 of superplasticizer and 38 kg/m3 of extra water. The initial curing for this mix was 0 day at 25ªC. A compressive test after28 days was conducted with a result of 53,3 MPa.
Formulation includes | 467 | kg of FA | powder, | 1823 | kg of aggregate, and the water-to-powder ratio is: | 0.3201734 | .Powder percentual composition is: SiO2: | 49.45 | %, Al2O3: | 29.61 | %, Fe2O3: | 10.72 | %, CaO: | 3.47 | %. The amount of the dry fraction of Na2O from the Na2SiO3 solution is | 17.49 | kg/m3. The amount of the dry fraction of SiO2 from the Na2SiO3 solution is | 34.99 | kg/m3. The amount of Na(OH) solution per m3 is: | 75 | kg, with a molarity of: | 10 | . The mix also includes | 0 | kg/m3 of superplasticizer and | 38 | kg/m3 of extra water. The initial curing for this mix was | 0 | day at | 25 | ªC. A compressive test after | 90 | days was conducted with a result of | 53.6 | MPa. | Formulation includes 467 kg of FA powder, 1823 kg of aggregate, and the water-to-powder ratio is: 0,320173447537473 .Powder percentual composition is: SiO2: 49,45%, Al2O3: 29,61%, Fe2O3:10,72%, CaO: 3,47%. The amount of the dry fraction of Na2O from the Na2SiO3 solution is17,49kg/m3. The amount of the dry fraction of SiO2 from the Na2SiO3 solution is 34,99 kg/m3. The amount of Na(OH) solution per m3 is: 75 kg, with a molarity of: 10. The mix also includes 0 kg/m3 of superplasticizer and 38 kg/m3 of extra water. The initial curing for this mix was 0 day at 25ªC. A compressive test after90 days was conducted with a result of 53,6 MPa.
Formulation includes | 461 | kg of FA | powder, | 1823 | kg of aggregate, and the water-to-powder ratio is: | 0.3292256 | .Powder percentual composition is: SiO2: | 49.45 | %, Al2O3: | 29.61 | %, Fe2O3: | 10.72 | %, CaO: | 3.47 | %. The amount of the dry fraction of Na2O from the Na2SiO3 solution is | 21.61 | kg/m3. The amount of the dry fraction of SiO2 from the Na2SiO3 solution is | 43.22 | kg/m3. The amount of Na(OH) solution per m3 is: | 56 | kg, with a molarity of: | 10 | . The mix also includes | 0 | kg/m3 of superplasticizer and | 36 | kg/m3 of extra water. The initial curing for this mix was | 0 | day at | 25 | ªC. A compressive test after | 7 | days was conducted with a result of | 52.5 | MPa. | Formulation includes 461 kg of FA powder, 1823 kg of aggregate, and the water-to-powder ratio is: 0,329225596529284 .Powder percentual composition is: SiO2: 49,45%, Al2O3: 29,61%, Fe2O3:10,72%, CaO: 3,47%. The amount of the dry fraction of Na2O from the Na2SiO3 solution is21,61kg/m3. The amount of the dry fraction of SiO2 from the Na2SiO3 solution is 43,22 kg/m3. The amount of Na(OH) solution per m3 is: 56 kg, with a molarity of: 10. The mix also includes 0 kg/m3 of superplasticizer and 36 kg/m3 of extra water. The initial curing for this mix was 0 day at 25ªC. A compressive test after7 days was conducted with a result of 52,5 MPa.
Formulation includes | 461 | kg of FA | powder, | 1823 | kg of aggregate, and the water-to-powder ratio is: | 0.3292256 | .Powder percentual composition is: SiO2: | 49.45 | %, Al2O3: | 29.61 | %, Fe2O3: | 10.72 | %, CaO: | 3.47 | %. The amount of the dry fraction of Na2O from the Na2SiO3 solution is | 21.61 | kg/m3. The amount of the dry fraction of SiO2 from the Na2SiO3 solution is | 43.22 | kg/m3. The amount of Na(OH) solution per m3 is: | 56 | kg, with a molarity of: | 10 | . The mix also includes | 0 | kg/m3 of superplasticizer and | 36 | kg/m3 of extra water. The initial curing for this mix was | 0 | day at | 25 | ªC. A compressive test after | 90 | days was conducted with a result of | 57.3 | MPa. | Formulation includes 461 kg of FA powder, 1823 kg of aggregate, and the water-to-powder ratio is: 0,329225596529284 .Powder percentual composition is: SiO2: 49,45%, Al2O3: 29,61%, Fe2O3:10,72%, CaO: 3,47%. The amount of the dry fraction of Na2O from the Na2SiO3 solution is21,61kg/m3. The amount of the dry fraction of SiO2 from the Na2SiO3 solution is 43,22 kg/m3. The amount of Na(OH) solution per m3 is: 56 kg, with a molarity of: 10. The mix also includes 0 kg/m3 of superplasticizer and 36 kg/m3 of extra water. The initial curing for this mix was 0 day at 25ªC. A compressive test after90 days was conducted with a result of 57,3 MPa.
Formulation includes | 461 | kg of FA | powder, | 1823 | kg of aggregate, and the water-to-powder ratio is: | 0.3292256 | .Powder percentual composition is: SiO2: | 49.45 | %, Al2O3: | 29.61 | %, Fe2O3: | 10.72 | %, CaO: | 3.47 | %. The amount of the dry fraction of Na2O from the Na2SiO3 solution is | 21.61 | kg/m3. The amount of the dry fraction of SiO2 from the Na2SiO3 solution is | 43.22 | kg/m3. The amount of Na(OH) solution per m3 is: | 56 | kg, with a molarity of: | 10 | . The mix also includes | 0 | kg/m3 of superplasticizer and | 36 | kg/m3 of extra water. The initial curing for this mix was | 0 | day at | 25 | ªC. A compressive test after | 28 | days was conducted with a result of | 56.9 | MPa. | Formulation includes 461 kg of FA powder, 1823 kg of aggregate, and the water-to-powder ratio is: 0,329225596529284 .Powder percentual composition is: SiO2: 49,45%, Al2O3: 29,61%, Fe2O3:10,72%, CaO: 3,47%. The amount of the dry fraction of Na2O from the Na2SiO3 solution is21,61kg/m3. The amount of the dry fraction of SiO2 from the Na2SiO3 solution is 43,22 kg/m3. The amount of Na(OH) solution per m3 is: 56 kg, with a molarity of: 10. The mix also includes 0 kg/m3 of superplasticizer and 36 kg/m3 of extra water. The initial curing for this mix was 0 day at 25ªC. A compressive test after28 days was conducted with a result of 56,9 MPa.
Formulation includes | 400 | kg of FA | powder, | 1760 | kg of aggregate, and the water-to-powder ratio is: | 0.35792841 | .Powder percentual composition is: SiO2: | 61.18 | %, Al2O3: | 25 | %, Fe2O3: | 6.47 | %, CaO: | 1.34 | %. The amount of the dry fraction of Na2O from the Na2SiO3 solution is | 21.68 | kg/m3. The amount of the dry fraction of SiO2 from the Na2SiO3 solution is | 51.31 | kg/m3. The amount of Na(OH) solution per m3 is: | 68.57 | kg, with a molarity of: | 10 | . The mix also includes | 6 | kg/m3 of superplasticizer and | 0 | kg/m3 of extra water. The initial curing for this mix was | 1 | day at | 60 | ªC. A compressive test after | 7 | days was conducted with a result of | 25.22 | MPa. | Formulation includes 400 kg of FA powder, 1760 kg of aggregate, and the water-to-powder ratio is: 0,35792841 .Powder percentual composition is: SiO2: 61,18%, Al2O3: 25%, Fe2O3:6,47%, CaO: 1,34%. The amount of the dry fraction of Na2O from the Na2SiO3 solution is21,68kg/m3. The amount of the dry fraction of SiO2 from the Na2SiO3 solution is 51,31 kg/m3. The amount of Na(OH) solution per m3 is: 68,57 kg, with a molarity of: 10. The mix also includes 6 kg/m3 of superplasticizer and 0 kg/m3 of extra water. The initial curing for this mix was 1 day at 60ªC. A compressive test after7 days was conducted with a result of 25,22 MPa.
Formulation includes | 400 | kg of FA | powder, | 1760 | kg of aggregate, and the water-to-powder ratio is: | 0.35792841 | .Powder percentual composition is: SiO2: | 61.18 | %, Al2O3: | 25 | %, Fe2O3: | 6.47 | %, CaO: | 1.34 | %. The amount of the dry fraction of Na2O from the Na2SiO3 solution is | 21.68 | kg/m3. The amount of the dry fraction of SiO2 from the Na2SiO3 solution is | 51.31 | kg/m3. The amount of Na(OH) solution per m3 is: | 68.57 | kg, with a molarity of: | 10 | . The mix also includes | 6 | kg/m3 of superplasticizer and | 0 | kg/m3 of extra water. The initial curing for this mix was | 1 | day at | 60 | ªC. A compressive test after | 21 | days was conducted with a result of | 26.19 | MPa. | Formulation includes 400 kg of FA powder, 1760 kg of aggregate, and the water-to-powder ratio is: 0,35792841 .Powder percentual composition is: SiO2: 61,18%, Al2O3: 25%, Fe2O3:6,47%, CaO: 1,34%. The amount of the dry fraction of Na2O from the Na2SiO3 solution is21,68kg/m3. The amount of the dry fraction of SiO2 from the Na2SiO3 solution is 51,31 kg/m3. The amount of Na(OH) solution per m3 is: 68,57 kg, with a molarity of: 10. The mix also includes 6 kg/m3 of superplasticizer and 0 kg/m3 of extra water. The initial curing for this mix was 1 day at 60ªC. A compressive test after21 days was conducted with a result of 26,19 MPa.
Formulation includes | 400 | kg of FA | powder, | 1760 | kg of aggregate, and the water-to-powder ratio is: | 0.35792841 | .Powder percentual composition is: SiO2: | 61.18 | %, Al2O3: | 25 | %, Fe2O3: | 6.47 | %, CaO: | 1.34 | %. The amount of the dry fraction of Na2O from the Na2SiO3 solution is | 21.68 | kg/m3. The amount of the dry fraction of SiO2 from the Na2SiO3 solution is | 51.31 | kg/m3. The amount of Na(OH) solution per m3 is: | 68.57 | kg, with a molarity of: | 10 | . The mix also includes | 6 | kg/m3 of superplasticizer and | 0 | kg/m3 of extra water. The initial curing for this mix was | 1 | day at | 60 | ªC. A compressive test after | 28 | days was conducted with a result of | 27.02 | MPa. | Formulation includes 400 kg of FA powder, 1760 kg of aggregate, and the water-to-powder ratio is: 0,35792841 .Powder percentual composition is: SiO2: 61,18%, Al2O3: 25%, Fe2O3:6,47%, CaO: 1,34%. The amount of the dry fraction of Na2O from the Na2SiO3 solution is21,68kg/m3. The amount of the dry fraction of SiO2 from the Na2SiO3 solution is 51,31 kg/m3. The amount of Na(OH) solution per m3 is: 68,57 kg, with a molarity of: 10. The mix also includes 6 kg/m3 of superplasticizer and 0 kg/m3 of extra water. The initial curing for this mix was 1 day at 60ªC. A compressive test after28 days was conducted with a result of 27,02 MPa.
Formulation includes | 400 | kg of FA | powder, | 1760 | kg of aggregate, and the water-to-powder ratio is: | 0.35792841 | .Powder percentual composition is: SiO2: | 61.18 | %, Al2O3: | 25 | %, Fe2O3: | 6.47 | %, CaO: | 1.34 | %. The amount of the dry fraction of Na2O from the Na2SiO3 solution is | 21.68 | kg/m3. The amount of the dry fraction of SiO2 from the Na2SiO3 solution is | 51.31 | kg/m3. The amount of Na(OH) solution per m3 is: | 68.57 | kg, with a molarity of: | 10 | . The mix also includes | 6 | kg/m3 of superplasticizer and | 0 | kg/m3 of extra water. The initial curing for this mix was | 1 | day at | 60 | ªC. A compressive test after | 14 | days was conducted with a result of | 25.63 | MPa. | Formulation includes 400 kg of FA powder, 1760 kg of aggregate, and the water-to-powder ratio is: 0,35792841 .Powder percentual composition is: SiO2: 61,18%, Al2O3: 25%, Fe2O3:6,47%, CaO: 1,34%. The amount of the dry fraction of Na2O from the Na2SiO3 solution is21,68kg/m3. The amount of the dry fraction of SiO2 from the Na2SiO3 solution is 51,31 kg/m3. The amount of Na(OH) solution per m3 is: 68,57 kg, with a molarity of: 10. The mix also includes 6 kg/m3 of superplasticizer and 0 kg/m3 of extra water. The initial curing for this mix was 1 day at 60ªC. A compressive test after14 days was conducted with a result of 25,63 MPa.
Formulation includes | 400 | kg of FA | powder, | 1760 | kg of aggregate, and the water-to-powder ratio is: | 0.34421441 | .Powder percentual composition is: SiO2: | 61.18 | %, Al2O3: | 25 | %, Fe2O3: | 6.47 | %, CaO: | 1.34 | %. The amount of the dry fraction of Na2O from the Na2SiO3 solution is | 21.68 | kg/m3. The amount of the dry fraction of SiO2 from the Na2SiO3 solution is | 51.31 | kg/m3. The amount of Na(OH) solution per m3 is: | 68.57 | kg, with a molarity of: | 12 | . The mix also includes | 6 | kg/m3 of superplasticizer and | 0 | kg/m3 of extra water. The initial curing for this mix was | 1 | day at | 60 | ªC. A compressive test after | 14 | days was conducted with a result of | 28.11 | MPa. | Formulation includes 400 kg of FA powder, 1760 kg of aggregate, and the water-to-powder ratio is: 0,34421441 .Powder percentual composition is: SiO2: 61,18%, Al2O3: 25%, Fe2O3:6,47%, CaO: 1,34%. The amount of the dry fraction of Na2O from the Na2SiO3 solution is21,68kg/m3. The amount of the dry fraction of SiO2 from the Na2SiO3 solution is 51,31 kg/m3. The amount of Na(OH) solution per m3 is: 68,57 kg, with a molarity of: 12. The mix also includes 6 kg/m3 of superplasticizer and 0 kg/m3 of extra water. The initial curing for this mix was 1 day at 60ªC. A compressive test after14 days was conducted with a result of 28,11 MPa.
Formulation includes | 400 | kg of FA | powder, | 1760 | kg of aggregate, and the water-to-powder ratio is: | 0.34421441 | .Powder percentual composition is: SiO2: | 61.18 | %, Al2O3: | 25 | %, Fe2O3: | 6.47 | %, CaO: | 1.34 | %. The amount of the dry fraction of Na2O from the Na2SiO3 solution is | 21.68 | kg/m3. The amount of the dry fraction of SiO2 from the Na2SiO3 solution is | 51.31 | kg/m3. The amount of Na(OH) solution per m3 is: | 68.57 | kg, with a molarity of: | 12 | . The mix also includes | 6 | kg/m3 of superplasticizer and | 0 | kg/m3 of extra water. The initial curing for this mix was | 1 | day at | 60 | ªC. A compressive test after | 21 | days was conducted with a result of | 28.9 | MPa. | Formulation includes 400 kg of FA powder, 1760 kg of aggregate, and the water-to-powder ratio is: 0,34421441 .Powder percentual composition is: SiO2: 61,18%, Al2O3: 25%, Fe2O3:6,47%, CaO: 1,34%. The amount of the dry fraction of Na2O from the Na2SiO3 solution is21,68kg/m3. The amount of the dry fraction of SiO2 from the Na2SiO3 solution is 51,31 kg/m3. The amount of Na(OH) solution per m3 is: 68,57 kg, with a molarity of: 12. The mix also includes 6 kg/m3 of superplasticizer and 0 kg/m3 of extra water. The initial curing for this mix was 1 day at 60ªC. A compressive test after21 days was conducted with a result of 28,9 MPa.
Formulation includes | 400 | kg of FA | powder, | 1760 | kg of aggregate, and the water-to-powder ratio is: | 0.34421441 | .Powder percentual composition is: SiO2: | 61.18 | %, Al2O3: | 25 | %, Fe2O3: | 6.47 | %, CaO: | 1.34 | %. The amount of the dry fraction of Na2O from the Na2SiO3 solution is | 21.68 | kg/m3. The amount of the dry fraction of SiO2 from the Na2SiO3 solution is | 51.31 | kg/m3. The amount of Na(OH) solution per m3 is: | 68.57 | kg, with a molarity of: | 12 | . The mix also includes | 6 | kg/m3 of superplasticizer and | 0 | kg/m3 of extra water. The initial curing for this mix was | 1 | day at | 60 | ªC. A compressive test after | 28 | days was conducted with a result of | 29.33 | MPa. | Formulation includes 400 kg of FA powder, 1760 kg of aggregate, and the water-to-powder ratio is: 0,34421441 .Powder percentual composition is: SiO2: 61,18%, Al2O3: 25%, Fe2O3:6,47%, CaO: 1,34%. The amount of the dry fraction of Na2O from the Na2SiO3 solution is21,68kg/m3. The amount of the dry fraction of SiO2 from the Na2SiO3 solution is 51,31 kg/m3. The amount of Na(OH) solution per m3 is: 68,57 kg, with a molarity of: 12. The mix also includes 6 kg/m3 of superplasticizer and 0 kg/m3 of extra water. The initial curing for this mix was 1 day at 60ªC. A compressive test after28 days was conducted with a result of 29,33 MPa.
Formulation includes | 400 | kg of FA | powder, | 1760 | kg of aggregate, and the water-to-powder ratio is: | 0.34421441 | .Powder percentual composition is: SiO2: | 61.18 | %, Al2O3: | 25 | %, Fe2O3: | 6.47 | %, CaO: | 1.34 | %. The amount of the dry fraction of Na2O from the Na2SiO3 solution is | 21.68 | kg/m3. The amount of the dry fraction of SiO2 from the Na2SiO3 solution is | 51.31 | kg/m3. The amount of Na(OH) solution per m3 is: | 68.57 | kg, with a molarity of: | 12 | . The mix also includes | 6 | kg/m3 of superplasticizer and | 0 | kg/m3 of extra water. The initial curing for this mix was | 1 | day at | 60 | ªC. A compressive test after | 7 | days was conducted with a result of | 27.38 | MPa. | Formulation includes 400 kg of FA powder, 1760 kg of aggregate, and the water-to-powder ratio is: 0,34421441 .Powder percentual composition is: SiO2: 61,18%, Al2O3: 25%, Fe2O3:6,47%, CaO: 1,34%. The amount of the dry fraction of Na2O from the Na2SiO3 solution is21,68kg/m3. The amount of the dry fraction of SiO2 from the Na2SiO3 solution is 51,31 kg/m3. The amount of Na(OH) solution per m3 is: 68,57 kg, with a molarity of: 12. The mix also includes 6 kg/m3 of superplasticizer and 0 kg/m3 of extra water. The initial curing for this mix was 1 day at 60ªC. A compressive test after7 days was conducted with a result of 27,38 MPa.
Formulation includes | 400 | kg of FA | powder, | 1760 | kg of aggregate, and the water-to-powder ratio is: | 0.33050041 | .Powder percentual composition is: SiO2: | 61.18 | %, Al2O3: | 25 | %, Fe2O3: | 6.47 | %, CaO: | 1.34 | %. The amount of the dry fraction of Na2O from the Na2SiO3 solution is | 21.68 | kg/m3. The amount of the dry fraction of SiO2 from the Na2SiO3 solution is | 51.31 | kg/m3. The amount of Na(OH) solution per m3 is: | 68.57 | kg, with a molarity of: | 14 | . The mix also includes | 6 | kg/m3 of superplasticizer and | 0 | kg/m3 of extra water. The initial curing for this mix was | 1 | day at | 60 | ªC. A compressive test after | 7 | days was conducted with a result of | 28.18 | MPa. | Formulation includes 400 kg of FA powder, 1760 kg of aggregate, and the water-to-powder ratio is: 0,33050041 .Powder percentual composition is: SiO2: 61,18%, Al2O3: 25%, Fe2O3:6,47%, CaO: 1,34%. The amount of the dry fraction of Na2O from the Na2SiO3 solution is21,68kg/m3. The amount of the dry fraction of SiO2 from the Na2SiO3 solution is 51,31 kg/m3. The amount of Na(OH) solution per m3 is: 68,57 kg, with a molarity of: 14. The mix also includes 6 kg/m3 of superplasticizer and 0 kg/m3 of extra water. The initial curing for this mix was 1 day at 60ªC. A compressive test after7 days was conducted with a result of 28,18 MPa.
Formulation includes | 400 | kg of FA | powder, | 1760 | kg of aggregate, and the water-to-powder ratio is: | 0.33050041 | .Powder percentual composition is: SiO2: | 61.18 | %, Al2O3: | 25 | %, Fe2O3: | 6.47 | %, CaO: | 1.34 | %. The amount of the dry fraction of Na2O from the Na2SiO3 solution is | 21.68 | kg/m3. The amount of the dry fraction of SiO2 from the Na2SiO3 solution is | 51.31 | kg/m3. The amount of Na(OH) solution per m3 is: | 68.57 | kg, with a molarity of: | 14 | . The mix also includes | 6 | kg/m3 of superplasticizer and | 0 | kg/m3 of extra water. The initial curing for this mix was | 1 | day at | 60 | ªC. A compressive test after | 21 | days was conducted with a result of | 28.97 | MPa. | Formulation includes 400 kg of FA powder, 1760 kg of aggregate, and the water-to-powder ratio is: 0,33050041 .Powder percentual composition is: SiO2: 61,18%, Al2O3: 25%, Fe2O3:6,47%, CaO: 1,34%. The amount of the dry fraction of Na2O from the Na2SiO3 solution is21,68kg/m3. The amount of the dry fraction of SiO2 from the Na2SiO3 solution is 51,31 kg/m3. The amount of Na(OH) solution per m3 is: 68,57 kg, with a molarity of: 14. The mix also includes 6 kg/m3 of superplasticizer and 0 kg/m3 of extra water. The initial curing for this mix was 1 day at 60ªC. A compressive test after21 days was conducted with a result of 28,97 MPa.
Formulation includes | 400 | kg of FA | powder, | 1760 | kg of aggregate, and the water-to-powder ratio is: | 0.33050041 | .Powder percentual composition is: SiO2: | 61.18 | %, Al2O3: | 25 | %, Fe2O3: | 6.47 | %, CaO: | 1.34 | %. The amount of the dry fraction of Na2O from the Na2SiO3 solution is | 21.68 | kg/m3. The amount of the dry fraction of SiO2 from the Na2SiO3 solution is | 51.31 | kg/m3. The amount of Na(OH) solution per m3 is: | 68.57 | kg, with a molarity of: | 14 | . The mix also includes | 6 | kg/m3 of superplasticizer and | 0 | kg/m3 of extra water. The initial curing for this mix was | 1 | day at | 60 | ªC. A compressive test after | 28 | days was conducted with a result of | 31 | MPa. | Formulation includes 400 kg of FA powder, 1760 kg of aggregate, and the water-to-powder ratio is: 0,33050041 .Powder percentual composition is: SiO2: 61,18%, Al2O3: 25%, Fe2O3:6,47%, CaO: 1,34%. The amount of the dry fraction of Na2O from the Na2SiO3 solution is21,68kg/m3. The amount of the dry fraction of SiO2 from the Na2SiO3 solution is 51,31 kg/m3. The amount of Na(OH) solution per m3 is: 68,57 kg, with a molarity of: 14. The mix also includes 6 kg/m3 of superplasticizer and 0 kg/m3 of extra water. The initial curing for this mix was 1 day at 60ªC. A compressive test after28 days was conducted with a result of 31 MPa.
Formulation includes | 400 | kg of FA | powder, | 1760 | kg of aggregate, and the water-to-powder ratio is: | 0.33050041 | .Powder percentual composition is: SiO2: | 61.18 | %, Al2O3: | 25 | %, Fe2O3: | 6.47 | %, CaO: | 1.34 | %. The amount of the dry fraction of Na2O from the Na2SiO3 solution is | 21.68 | kg/m3. The amount of the dry fraction of SiO2 from the Na2SiO3 solution is | 51.31 | kg/m3. The amount of Na(OH) solution per m3 is: | 68.57 | kg, with a molarity of: | 14 | . The mix also includes | 6 | kg/m3 of superplasticizer and | 0 | kg/m3 of extra water. The initial curing for this mix was | 1 | day at | 60 | ªC. A compressive test after | 14 | days was conducted with a result of | 28.86 | MPa. | Formulation includes 400 kg of FA powder, 1760 kg of aggregate, and the water-to-powder ratio is: 0,33050041 .Powder percentual composition is: SiO2: 61,18%, Al2O3: 25%, Fe2O3:6,47%, CaO: 1,34%. The amount of the dry fraction of Na2O from the Na2SiO3 solution is21,68kg/m3. The amount of the dry fraction of SiO2 from the Na2SiO3 solution is 51,31 kg/m3. The amount of Na(OH) solution per m3 is: 68,57 kg, with a molarity of: 14. The mix also includes 6 kg/m3 of superplasticizer and 0 kg/m3 of extra water. The initial curing for this mix was 1 day at 60ªC. A compressive test after14 days was conducted with a result of 28,86 MPa.
Formulation includes | 400 | kg of FA | powder, | 1760 | kg of aggregate, and the water-to-powder ratio is: | 0.31678641 | .Powder percentual composition is: SiO2: | 61.18 | %, Al2O3: | 25 | %, Fe2O3: | 6.47 | %, CaO: | 1.34 | %. The amount of the dry fraction of Na2O from the Na2SiO3 solution is | 21.68 | kg/m3. The amount of the dry fraction of SiO2 from the Na2SiO3 solution is | 51.31 | kg/m3. The amount of Na(OH) solution per m3 is: | 68.57 | kg, with a molarity of: | 16 | . The mix also includes | 6 | kg/m3 of superplasticizer and | 0 | kg/m3 of extra water. The initial curing for this mix was | 1 | day at | 60 | ªC. A compressive test after | 28 | days was conducted with a result of | 32.2 | MPa. | Formulation includes 400 kg of FA powder, 1760 kg of aggregate, and the water-to-powder ratio is: 0,31678641 .Powder percentual composition is: SiO2: 61,18%, Al2O3: 25%, Fe2O3:6,47%, CaO: 1,34%. The amount of the dry fraction of Na2O from the Na2SiO3 solution is21,68kg/m3. The amount of the dry fraction of SiO2 from the Na2SiO3 solution is 51,31 kg/m3. The amount of Na(OH) solution per m3 is: 68,57 kg, with a molarity of: 16. The mix also includes 6 kg/m3 of superplasticizer and 0 kg/m3 of extra water. The initial curing for this mix was 1 day at 60ªC. A compressive test after28 days was conducted with a result of 32,2 MPa.
Formulation includes | 400 | kg of FA | powder, | 1760 | kg of aggregate, and the water-to-powder ratio is: | 0.31678641 | .Powder percentual composition is: SiO2: | 61.18 | %, Al2O3: | 25 | %, Fe2O3: | 6.47 | %, CaO: | 1.34 | %. The amount of the dry fraction of Na2O from the Na2SiO3 solution is | 21.68 | kg/m3. The amount of the dry fraction of SiO2 from the Na2SiO3 solution is | 51.31 | kg/m3. The amount of Na(OH) solution per m3 is: | 68.57 | kg, with a molarity of: | 16 | . The mix also includes | 6 | kg/m3 of superplasticizer and | 0 | kg/m3 of extra water. The initial curing for this mix was | 1 | day at | 60 | ªC. A compressive test after | 7 | days was conducted with a result of | 29.8 | MPa. | Formulation includes 400 kg of FA powder, 1760 kg of aggregate, and the water-to-powder ratio is: 0,31678641 .Powder percentual composition is: SiO2: 61,18%, Al2O3: 25%, Fe2O3:6,47%, CaO: 1,34%. The amount of the dry fraction of Na2O from the Na2SiO3 solution is21,68kg/m3. The amount of the dry fraction of SiO2 from the Na2SiO3 solution is 51,31 kg/m3. The amount of Na(OH) solution per m3 is: 68,57 kg, with a molarity of: 16. The mix also includes 6 kg/m3 of superplasticizer and 0 kg/m3 of extra water. The initial curing for this mix was 1 day at 60ªC. A compressive test after7 days was conducted with a result of 29,8 MPa.
Formulation includes | 400 | kg of FA | powder, | 1760 | kg of aggregate, and the water-to-powder ratio is: | 0.31678641 | .Powder percentual composition is: SiO2: | 61.18 | %, Al2O3: | 25 | %, Fe2O3: | 6.47 | %, CaO: | 1.34 | %. The amount of the dry fraction of Na2O from the Na2SiO3 solution is | 21.68 | kg/m3. The amount of the dry fraction of SiO2 from the Na2SiO3 solution is | 51.31 | kg/m3. The amount of Na(OH) solution per m3 is: | 68.57 | kg, with a molarity of: | 16 | . The mix also includes | 6 | kg/m3 of superplasticizer and | 0 | kg/m3 of extra water. The initial curing for this mix was | 1 | day at | 60 | ªC. A compressive test after | 21 | days was conducted with a result of | 30.7 | MPa. | Formulation includes 400 kg of FA powder, 1760 kg of aggregate, and the water-to-powder ratio is: 0,31678641 .Powder percentual composition is: SiO2: 61,18%, Al2O3: 25%, Fe2O3:6,47%, CaO: 1,34%. The amount of the dry fraction of Na2O from the Na2SiO3 solution is21,68kg/m3. The amount of the dry fraction of SiO2 from the Na2SiO3 solution is 51,31 kg/m3. The amount of Na(OH) solution per m3 is: 68,57 kg, with a molarity of: 16. The mix also includes 6 kg/m3 of superplasticizer and 0 kg/m3 of extra water. The initial curing for this mix was 1 day at 60ªC. A compressive test after21 days was conducted with a result of 30,7 MPa.
Formulation includes | 400 | kg of FA | powder, | 1760 | kg of aggregate, and the water-to-powder ratio is: | 0.31678641 | .Powder percentual composition is: SiO2: | 61.18 | %, Al2O3: | 25 | %, Fe2O3: | 6.47 | %, CaO: | 1.34 | %. The amount of the dry fraction of Na2O from the Na2SiO3 solution is | 21.68 | kg/m3. The amount of the dry fraction of SiO2 from the Na2SiO3 solution is | 51.31 | kg/m3. The amount of Na(OH) solution per m3 is: | 68.57 | kg, with a molarity of: | 16 | . The mix also includes | 6 | kg/m3 of superplasticizer and | 0 | kg/m3 of extra water. The initial curing for this mix was | 1 | day at | 60 | ªC. A compressive test after | 14 | days was conducted with a result of | 29.82 | MPa. | Formulation includes 400 kg of FA powder, 1760 kg of aggregate, and the water-to-powder ratio is: 0,31678641 .Powder percentual composition is: SiO2: 61,18%, Al2O3: 25%, Fe2O3:6,47%, CaO: 1,34%. The amount of the dry fraction of Na2O from the Na2SiO3 solution is21,68kg/m3. The amount of the dry fraction of SiO2 from the Na2SiO3 solution is 51,31 kg/m3. The amount of Na(OH) solution per m3 is: 68,57 kg, with a molarity of: 16. The mix also includes 6 kg/m3 of superplasticizer and 0 kg/m3 of extra water. The initial curing for this mix was 1 day at 60ªC. A compressive test after14 days was conducted with a result of 29,82 MPa.
Formulation includes | 400 | kg of FA | powder, | 1707 | kg of aggregate, and the water-to-powder ratio is: | 0.31032 | .Powder percentual composition is: SiO2: | 45.766 | %, Al2O3: | 16.496 | %, Fe2O3: | 12.728 | %, CaO: | 15.556 | %. The amount of the dry fraction of Na2O from the Na2SiO3 solution is | 27.65 | kg/m3. The amount of the dry fraction of SiO2 from the Na2SiO3 solution is | 59.9 | kg/m3. The amount of Na(OH) solution per m3 is: | 72 | kg, with a molarity of: | 14 | . The mix also includes | 0 | kg/m3 of superplasticizer and | 0 | kg/m3 of extra water. The initial curing for this mix was | 0 | day at | 25 | ªC. A compressive test after | 7 | days was conducted with a result of | 28.871 | MPa. | Formulation includes 400 kg of FA powder, 1707 kg of aggregate, and the water-to-powder ratio is: 0,31032 .Powder percentual composition is: SiO2: 45,766%, Al2O3: 16,496%, Fe2O3:12,728%, CaO: 15,556%. The amount of the dry fraction of Na2O from the Na2SiO3 solution is27,65kg/m3. The amount of the dry fraction of SiO2 from the Na2SiO3 solution is 59,9 kg/m3. The amount of Na(OH) solution per m3 is: 72 kg, with a molarity of: 14. The mix also includes 0 kg/m3 of superplasticizer and 0 kg/m3 of extra water. The initial curing for this mix was 0 day at 25ªC. A compressive test after7 days was conducted with a result of 28,871 MPa.
Formulation includes | 400 | kg of FA | powder, | 1707 | kg of aggregate, and the water-to-powder ratio is: | 0.31032 | .Powder percentual composition is: SiO2: | 45.766 | %, Al2O3: | 16.496 | %, Fe2O3: | 12.728 | %, CaO: | 15.556 | %. The amount of the dry fraction of Na2O from the Na2SiO3 solution is | 27.65 | kg/m3. The amount of the dry fraction of SiO2 from the Na2SiO3 solution is | 59.9 | kg/m3. The amount of Na(OH) solution per m3 is: | 72 | kg, with a molarity of: | 14 | . The mix also includes | 0 | kg/m3 of superplasticizer and | 0 | kg/m3 of extra water. The initial curing for this mix was | 0 | day at | 25 | ªC. A compressive test after | 3 | days was conducted with a result of | 25.6452 | MPa. | Formulation includes 400 kg of FA powder, 1707 kg of aggregate, and the water-to-powder ratio is: 0,31032 .Powder percentual composition is: SiO2: 45,766%, Al2O3: 16,496%, Fe2O3:12,728%, CaO: 15,556%. The amount of the dry fraction of Na2O from the Na2SiO3 solution is27,65kg/m3. The amount of the dry fraction of SiO2 from the Na2SiO3 solution is 59,9 kg/m3. The amount of Na(OH) solution per m3 is: 72 kg, with a molarity of: 14. The mix also includes 0 kg/m3 of superplasticizer and 0 kg/m3 of extra water. The initial curing for this mix was 0 day at 25ªC. A compressive test after3 days was conducted with a result of 25,6452 MPa.
Formulation includes | 400 | kg of FA | powder, | 1707 | kg of aggregate, and the water-to-powder ratio is: | 0.31032 | .Powder percentual composition is: SiO2: | 45.766 | %, Al2O3: | 16.496 | %, Fe2O3: | 12.728 | %, CaO: | 15.556 | %. The amount of the dry fraction of Na2O from the Na2SiO3 solution is | 27.65 | kg/m3. The amount of the dry fraction of SiO2 from the Na2SiO3 solution is | 59.9 | kg/m3. The amount of Na(OH) solution per m3 is: | 72 | kg, with a molarity of: | 14 | . The mix also includes | 0 | kg/m3 of superplasticizer and | 0 | kg/m3 of extra water. The initial curing for this mix was | 0 | day at | 25 | ªC. A compressive test after | 56 | days was conducted with a result of | 31.9355 | MPa. | Formulation includes 400 kg of FA powder, 1707 kg of aggregate, and the water-to-powder ratio is: 0,31032 .Powder percentual composition is: SiO2: 45,766%, Al2O3: 16,496%, Fe2O3:12,728%, CaO: 15,556%. The amount of the dry fraction of Na2O from the Na2SiO3 solution is27,65kg/m3. The amount of the dry fraction of SiO2 from the Na2SiO3 solution is 59,9 kg/m3. The amount of Na(OH) solution per m3 is: 72 kg, with a molarity of: 14. The mix also includes 0 kg/m3 of superplasticizer and 0 kg/m3 of extra water. The initial curing for this mix was 0 day at 25ªC. A compressive test after56 days was conducted with a result of 31,9355 MPa.
Formulation includes | 400 | kg of FA | powder, | 1707 | kg of aggregate, and the water-to-powder ratio is: | 0.31032 | .Powder percentual composition is: SiO2: | 45.766 | %, Al2O3: | 16.496 | %, Fe2O3: | 12.728 | %, CaO: | 15.556 | %. The amount of the dry fraction of Na2O from the Na2SiO3 solution is | 27.65 | kg/m3. The amount of the dry fraction of SiO2 from the Na2SiO3 solution is | 59.9 | kg/m3. The amount of Na(OH) solution per m3 is: | 72 | kg, with a molarity of: | 14 | . The mix also includes | 0 | kg/m3 of superplasticizer and | 0 | kg/m3 of extra water. The initial curing for this mix was | 0 | day at | 25 | ªC. A compressive test after | 90 | days was conducted with a result of | 30.9677 | MPa. | Formulation includes 400 kg of FA powder, 1707 kg of aggregate, and the water-to-powder ratio is: 0,31032 .Powder percentual composition is: SiO2: 45,766%, Al2O3: 16,496%, Fe2O3:12,728%, CaO: 15,556%. The amount of the dry fraction of Na2O from the Na2SiO3 solution is27,65kg/m3. The amount of the dry fraction of SiO2 from the Na2SiO3 solution is 59,9 kg/m3. The amount of Na(OH) solution per m3 is: 72 kg, with a molarity of: 14. The mix also includes 0 kg/m3 of superplasticizer and 0 kg/m3 of extra water. The initial curing for this mix was 0 day at 25ªC. A compressive test after90 days was conducted with a result of 30,9677 MPa.
Formulation includes | 400 | kg of FA | powder, | 1707 | kg of aggregate, and the water-to-powder ratio is: | 0.31032 | .Powder percentual composition is: SiO2: | 45.766 | %, Al2O3: | 16.496 | %, Fe2O3: | 12.728 | %, CaO: | 15.556 | %. The amount of the dry fraction of Na2O from the Na2SiO3 solution is | 27.65 | kg/m3. The amount of the dry fraction of SiO2 from the Na2SiO3 solution is | 59.9 | kg/m3. The amount of Na(OH) solution per m3 is: | 72 | kg, with a molarity of: | 14 | . The mix also includes | 0 | kg/m3 of superplasticizer and | 0 | kg/m3 of extra water. The initial curing for this mix was | 0 | day at | 25 | ªC. A compressive test after | 28 | days was conducted with a result of | 34.8387 | MPa. | Formulation includes 400 kg of FA powder, 1707 kg of aggregate, and the water-to-powder ratio is: 0,31032 .Powder percentual composition is: SiO2: 45,766%, Al2O3: 16,496%, Fe2O3:12,728%, CaO: 15,556%. The amount of the dry fraction of Na2O from the Na2SiO3 solution is27,65kg/m3. The amount of the dry fraction of SiO2 from the Na2SiO3 solution is 59,9 kg/m3. The amount of Na(OH) solution per m3 is: 72 kg, with a molarity of: 14. The mix also includes 0 kg/m3 of superplasticizer and 0 kg/m3 of extra water. The initial curing for this mix was 0 day at 25ªC. A compressive test after28 days was conducted with a result of 34,8387 MPa.
Formulation includes | 400 | kg of FA | powder, | 1707 | kg of aggregate, and the water-to-powder ratio is: | 0.31032 | .Powder percentual composition is: SiO2: | 45.766 | %, Al2O3: | 16.496 | %, Fe2O3: | 12.728 | %, CaO: | 15.556 | %. The amount of the dry fraction of Na2O from the Na2SiO3 solution is | 27.65 | kg/m3. The amount of the dry fraction of SiO2 from the Na2SiO3 solution is | 59.9 | kg/m3. The amount of Na(OH) solution per m3 is: | 72 | kg, with a molarity of: | 14 | . The mix also includes | 0 | kg/m3 of superplasticizer and | 0 | kg/m3 of extra water. The initial curing for this mix was | 0 | day at | 25 | ªC. A compressive test after | 14 | days was conducted with a result of | 33.871 | MPa. | Formulation includes 400 kg of FA powder, 1707 kg of aggregate, and the water-to-powder ratio is: 0,31032 .Powder percentual composition is: SiO2: 45,766%, Al2O3: 16,496%, Fe2O3:12,728%, CaO: 15,556%. The amount of the dry fraction of Na2O from the Na2SiO3 solution is27,65kg/m3. The amount of the dry fraction of SiO2 from the Na2SiO3 solution is 59,9 kg/m3. The amount of Na(OH) solution per m3 is: 72 kg, with a molarity of: 14. The mix also includes 0 kg/m3 of superplasticizer and 0 kg/m3 of extra water. The initial curing for this mix was 0 day at 25ªC. A compressive test after14 days was conducted with a result of 33,871 MPa.
Formulation includes | 350 | kg of FA | powder, | 1768 | kg of aggregate, and the water-to-powder ratio is: | 0.3561189 | .Powder percentual composition is: SiO2: | 45.766 | %, Al2O3: | 16.496 | %, Fe2O3: | 12.728 | %, CaO: | 15.556 | %. The amount of the dry fraction of Na2O from the Na2SiO3 solution is | 27.8 | kg/m3. The amount of the dry fraction of SiO2 from the Na2SiO3 solution is | 60.24 | kg/m3. The amount of Na(OH) solution per m3 is: | 72 | kg, with a molarity of: | 14 | . The mix also includes | 0 | kg/m3 of superplasticizer and | 0 | kg/m3 of extra water. The initial curing for this mix was | 0 | day at | 25 | ªC. A compressive test after | 56 | days was conducted with a result of | 29.8387 | MPa. | Formulation includes 350 kg of FA powder, 1768 kg of aggregate, and the water-to-powder ratio is: 0,356118857142857 .Powder percentual composition is: SiO2: 45,766%, Al2O3: 16,496%, Fe2O3:12,728%, CaO: 15,556%. The amount of the dry fraction of Na2O from the Na2SiO3 solution is27,8kg/m3. The amount of the dry fraction of SiO2 from the Na2SiO3 solution is 60,24 kg/m3. The amount of Na(OH) solution per m3 is: 72 kg, with a molarity of: 14. The mix also includes 0 kg/m3 of superplasticizer and 0 kg/m3 of extra water. The initial curing for this mix was 0 day at 25ªC. A compressive test after56 days was conducted with a result of 29,8387 MPa.
Formulation includes | 350 | kg of FA | powder, | 1768 | kg of aggregate, and the water-to-powder ratio is: | 0.3561189 | .Powder percentual composition is: SiO2: | 45.766 | %, Al2O3: | 16.496 | %, Fe2O3: | 12.728 | %, CaO: | 15.556 | %. The amount of the dry fraction of Na2O from the Na2SiO3 solution is | 27.8 | kg/m3. The amount of the dry fraction of SiO2 from the Na2SiO3 solution is | 60.24 | kg/m3. The amount of Na(OH) solution per m3 is: | 72 | kg, with a molarity of: | 14 | . The mix also includes | 0 | kg/m3 of superplasticizer and | 0 | kg/m3 of extra water. The initial curing for this mix was | 0 | day at | 25 | ªC. A compressive test after | 7 | days was conducted with a result of | 27.9032 | MPa. | Formulation includes 350 kg of FA powder, 1768 kg of aggregate, and the water-to-powder ratio is: 0,356118857142857 .Powder percentual composition is: SiO2: 45,766%, Al2O3: 16,496%, Fe2O3:12,728%, CaO: 15,556%. The amount of the dry fraction of Na2O from the Na2SiO3 solution is27,8kg/m3. The amount of the dry fraction of SiO2 from the Na2SiO3 solution is 60,24 kg/m3. The amount of Na(OH) solution per m3 is: 72 kg, with a molarity of: 14. The mix also includes 0 kg/m3 of superplasticizer and 0 kg/m3 of extra water. The initial curing for this mix was 0 day at 25ªC. A compressive test after7 days was conducted with a result of 27,9032 MPa.
Formulation includes | 350 | kg of FA | powder, | 1768 | kg of aggregate, and the water-to-powder ratio is: | 0.3561189 | .Powder percentual composition is: SiO2: | 45.766 | %, Al2O3: | 16.496 | %, Fe2O3: | 12.728 | %, CaO: | 15.556 | %. The amount of the dry fraction of Na2O from the Na2SiO3 solution is | 27.8 | kg/m3. The amount of the dry fraction of SiO2 from the Na2SiO3 solution is | 60.24 | kg/m3. The amount of Na(OH) solution per m3 is: | 72 | kg, with a molarity of: | 14 | . The mix also includes | 0 | kg/m3 of superplasticizer and | 0 | kg/m3 of extra water. The initial curing for this mix was | 0 | day at | 25 | ªC. A compressive test after | 28 | days was conducted with a result of | 30.9677 | MPa. | Formulation includes 350 kg of FA powder, 1768 kg of aggregate, and the water-to-powder ratio is: 0,356118857142857 .Powder percentual composition is: SiO2: 45,766%, Al2O3: 16,496%, Fe2O3:12,728%, CaO: 15,556%. The amount of the dry fraction of Na2O from the Na2SiO3 solution is27,8kg/m3. The amount of the dry fraction of SiO2 from the Na2SiO3 solution is 60,24 kg/m3. The amount of Na(OH) solution per m3 is: 72 kg, with a molarity of: 14. The mix also includes 0 kg/m3 of superplasticizer and 0 kg/m3 of extra water. The initial curing for this mix was 0 day at 25ªC. A compressive test after28 days was conducted with a result of 30,9677 MPa.
Formulation includes | 350 | kg of FA | powder, | 1768 | kg of aggregate, and the water-to-powder ratio is: | 0.3561189 | .Powder percentual composition is: SiO2: | 45.766 | %, Al2O3: | 16.496 | %, Fe2O3: | 12.728 | %, CaO: | 15.556 | %. The amount of the dry fraction of Na2O from the Na2SiO3 solution is | 27.8 | kg/m3. The amount of the dry fraction of SiO2 from the Na2SiO3 solution is | 60.24 | kg/m3. The amount of Na(OH) solution per m3 is: | 72 | kg, with a molarity of: | 14 | . The mix also includes | 0 | kg/m3 of superplasticizer and | 0 | kg/m3 of extra water. The initial curing for this mix was | 0 | day at | 25 | ªC. A compressive test after | 3 | days was conducted with a result of | 20.8065 | MPa. | Formulation includes 350 kg of FA powder, 1768 kg of aggregate, and the water-to-powder ratio is: 0,356118857142857 .Powder percentual composition is: SiO2: 45,766%, Al2O3: 16,496%, Fe2O3:12,728%, CaO: 15,556%. The amount of the dry fraction of Na2O from the Na2SiO3 solution is27,8kg/m3. The amount of the dry fraction of SiO2 from the Na2SiO3 solution is 60,24 kg/m3. The amount of Na(OH) solution per m3 is: 72 kg, with a molarity of: 14. The mix also includes 0 kg/m3 of superplasticizer and 0 kg/m3 of extra water. The initial curing for this mix was 0 day at 25ªC. A compressive test after3 days was conducted with a result of 20,8065 MPa.
Formulation includes | 350 | kg of FA | powder, | 1768 | kg of aggregate, and the water-to-powder ratio is: | 0.3561189 | .Powder percentual composition is: SiO2: | 45.766 | %, Al2O3: | 16.496 | %, Fe2O3: | 12.728 | %, CaO: | 15.556 | %. The amount of the dry fraction of Na2O from the Na2SiO3 solution is | 27.8 | kg/m3. The amount of the dry fraction of SiO2 from the Na2SiO3 solution is | 60.24 | kg/m3. The amount of Na(OH) solution per m3 is: | 72 | kg, with a molarity of: | 14 | . The mix also includes | 0 | kg/m3 of superplasticizer and | 0 | kg/m3 of extra water. The initial curing for this mix was | 0 | day at | 25 | ªC. A compressive test after | 90 | days was conducted with a result of | 25.8065 | MPa. | Formulation includes 350 kg of FA powder, 1768 kg of aggregate, and the water-to-powder ratio is: 0,356118857142857 .Powder percentual composition is: SiO2: 45,766%, Al2O3: 16,496%, Fe2O3:12,728%, CaO: 15,556%. The amount of the dry fraction of Na2O from the Na2SiO3 solution is27,8kg/m3. The amount of the dry fraction of SiO2 from the Na2SiO3 solution is 60,24 kg/m3. The amount of Na(OH) solution per m3 is: 72 kg, with a molarity of: 14. The mix also includes 0 kg/m3 of superplasticizer and 0 kg/m3 of extra water. The initial curing for this mix was 0 day at 25ªC. A compressive test after90 days was conducted with a result of 25,8065 MPa.
Formulation includes | 350 | kg of FA | powder, | 1768 | kg of aggregate, and the water-to-powder ratio is: | 0.3561189 | .Powder percentual composition is: SiO2: | 45.766 | %, Al2O3: | 16.496 | %, Fe2O3: | 12.728 | %, CaO: | 15.556 | %. The amount of the dry fraction of Na2O from the Na2SiO3 solution is | 27.8 | kg/m3. The amount of the dry fraction of SiO2 from the Na2SiO3 solution is | 60.24 | kg/m3. The amount of Na(OH) solution per m3 is: | 72 | kg, with a molarity of: | 14 | . The mix also includes | 0 | kg/m3 of superplasticizer and | 0 | kg/m3 of extra water. The initial curing for this mix was | 0 | day at | 25 | ªC. A compressive test after | 14 | days was conducted with a result of | 29.8387 | MPa. | Formulation includes 350 kg of FA powder, 1768 kg of aggregate, and the water-to-powder ratio is: 0,356118857142857 .Powder percentual composition is: SiO2: 45,766%, Al2O3: 16,496%, Fe2O3:12,728%, CaO: 15,556%. The amount of the dry fraction of Na2O from the Na2SiO3 solution is27,8kg/m3. The amount of the dry fraction of SiO2 from the Na2SiO3 solution is 60,24 kg/m3. The amount of Na(OH) solution per m3 is: 72 kg, with a molarity of: 14. The mix also includes 0 kg/m3 of superplasticizer and 0 kg/m3 of extra water. The initial curing for this mix was 0 day at 25ªC. A compressive test after14 days was conducted with a result of 29,8387 MPa.
Formulation includes | 400 | kg of FA | powder, | 1642 | kg of aggregate, and the water-to-powder ratio is: | 0.357088 | .Powder percentual composition is: SiO2: | 45.766 | %, Al2O3: | 16.496 | %, Fe2O3: | 12.728 | %, CaO: | 15.556 | %. The amount of the dry fraction of Na2O from the Na2SiO3 solution is | 31.8 | kg/m3. The amount of the dry fraction of SiO2 from the Na2SiO3 solution is | 68.89 | kg/m3. The amount of Na(OH) solution per m3 is: | 83 | kg, with a molarity of: | 14 | . The mix also includes | 0 | kg/m3 of superplasticizer and | 0 | kg/m3 of extra water. The initial curing for this mix was | 0 | day at | 25 | ªC. A compressive test after | 14 | days was conducted with a result of | 26.7742 | MPa. | Formulation includes 400 kg of FA powder, 1642 kg of aggregate, and the water-to-powder ratio is: 0,357088 .Powder percentual composition is: SiO2: 45,766%, Al2O3: 16,496%, Fe2O3:12,728%, CaO: 15,556%. The amount of the dry fraction of Na2O from the Na2SiO3 solution is31,8kg/m3. The amount of the dry fraction of SiO2 from the Na2SiO3 solution is 68,89 kg/m3. The amount of Na(OH) solution per m3 is: 83 kg, with a molarity of: 14. The mix also includes 0 kg/m3 of superplasticizer and 0 kg/m3 of extra water. The initial curing for this mix was 0 day at 25ªC. A compressive test after14 days was conducted with a result of 26,7742 MPa.
Formulation includes | 400 | kg of FA | powder, | 1642 | kg of aggregate, and the water-to-powder ratio is: | 0.357088 | .Powder percentual composition is: SiO2: | 45.766 | %, Al2O3: | 16.496 | %, Fe2O3: | 12.728 | %, CaO: | 15.556 | %. The amount of the dry fraction of Na2O from the Na2SiO3 solution is | 31.8 | kg/m3. The amount of the dry fraction of SiO2 from the Na2SiO3 solution is | 68.89 | kg/m3. The amount of Na(OH) solution per m3 is: | 83 | kg, with a molarity of: | 14 | . The mix also includes | 0 | kg/m3 of superplasticizer and | 0 | kg/m3 of extra water. The initial curing for this mix was | 0 | day at | 25 | ªC. A compressive test after | 56 | days was conducted with a result of | 25.8065 | MPa. | Formulation includes 400 kg of FA powder, 1642 kg of aggregate, and the water-to-powder ratio is: 0,357088 .Powder percentual composition is: SiO2: 45,766%, Al2O3: 16,496%, Fe2O3:12,728%, CaO: 15,556%. The amount of the dry fraction of Na2O from the Na2SiO3 solution is31,8kg/m3. The amount of the dry fraction of SiO2 from the Na2SiO3 solution is 68,89 kg/m3. The amount of Na(OH) solution per m3 is: 83 kg, with a molarity of: 14. The mix also includes 0 kg/m3 of superplasticizer and 0 kg/m3 of extra water. The initial curing for this mix was 0 day at 25ªC. A compressive test after56 days was conducted with a result of 25,8065 MPa.
Formulation includes | 400 | kg of FA | powder, | 1642 | kg of aggregate, and the water-to-powder ratio is: | 0.357088 | .Powder percentual composition is: SiO2: | 45.766 | %, Al2O3: | 16.496 | %, Fe2O3: | 12.728 | %, CaO: | 15.556 | %. The amount of the dry fraction of Na2O from the Na2SiO3 solution is | 31.8 | kg/m3. The amount of the dry fraction of SiO2 from the Na2SiO3 solution is | 68.89 | kg/m3. The amount of Na(OH) solution per m3 is: | 83 | kg, with a molarity of: | 14 | . The mix also includes | 0 | kg/m3 of superplasticizer and | 0 | kg/m3 of extra water. The initial curing for this mix was | 0 | day at | 25 | ªC. A compressive test after | 3 | days was conducted with a result of | 19.8387 | MPa. | Formulation includes 400 kg of FA powder, 1642 kg of aggregate, and the water-to-powder ratio is: 0,357088 .Powder percentual composition is: SiO2: 45,766%, Al2O3: 16,496%, Fe2O3:12,728%, CaO: 15,556%. The amount of the dry fraction of Na2O from the Na2SiO3 solution is31,8kg/m3. The amount of the dry fraction of SiO2 from the Na2SiO3 solution is 68,89 kg/m3. The amount of Na(OH) solution per m3 is: 83 kg, with a molarity of: 14. The mix also includes 0 kg/m3 of superplasticizer and 0 kg/m3 of extra water. The initial curing for this mix was 0 day at 25ªC. A compressive test after3 days was conducted with a result of 19,8387 MPa.
Formulation includes | 400 | kg of FA | powder, | 1642 | kg of aggregate, and the water-to-powder ratio is: | 0.357088 | .Powder percentual composition is: SiO2: | 45.766 | %, Al2O3: | 16.496 | %, Fe2O3: | 12.728 | %, CaO: | 15.556 | %. The amount of the dry fraction of Na2O from the Na2SiO3 solution is | 31.8 | kg/m3. The amount of the dry fraction of SiO2 from the Na2SiO3 solution is | 68.89 | kg/m3. The amount of Na(OH) solution per m3 is: | 83 | kg, with a molarity of: | 14 | . The mix also includes | 0 | kg/m3 of superplasticizer and | 0 | kg/m3 of extra water. The initial curing for this mix was | 0 | day at | 25 | ªC. A compressive test after | 7 | days was conducted with a result of | 24.8387 | MPa. | Formulation includes 400 kg of FA powder, 1642 kg of aggregate, and the water-to-powder ratio is: 0,357088 .Powder percentual composition is: SiO2: 45,766%, Al2O3: 16,496%, Fe2O3:12,728%, CaO: 15,556%. The amount of the dry fraction of Na2O from the Na2SiO3 solution is31,8kg/m3. The amount of the dry fraction of SiO2 from the Na2SiO3 solution is 68,89 kg/m3. The amount of Na(OH) solution per m3 is: 83 kg, with a molarity of: 14. The mix also includes 0 kg/m3 of superplasticizer and 0 kg/m3 of extra water. The initial curing for this mix was 0 day at 25ªC. A compressive test after7 days was conducted with a result of 24,8387 MPa.
Formulation includes | 400 | kg of FA | powder, | 1642 | kg of aggregate, and the water-to-powder ratio is: | 0.357088 | .Powder percentual composition is: SiO2: | 45.766 | %, Al2O3: | 16.496 | %, Fe2O3: | 12.728 | %, CaO: | 15.556 | %. The amount of the dry fraction of Na2O from the Na2SiO3 solution is | 31.8 | kg/m3. The amount of the dry fraction of SiO2 from the Na2SiO3 solution is | 68.89 | kg/m3. The amount of Na(OH) solution per m3 is: | 83 | kg, with a molarity of: | 14 | . The mix also includes | 0 | kg/m3 of superplasticizer and | 0 | kg/m3 of extra water. The initial curing for this mix was | 0 | day at | 25 | ªC. A compressive test after | 90 | days was conducted with a result of | 22.9032 | MPa. | Formulation includes 400 kg of FA powder, 1642 kg of aggregate, and the water-to-powder ratio is: 0,357088 .Powder percentual composition is: SiO2: 45,766%, Al2O3: 16,496%, Fe2O3:12,728%, CaO: 15,556%. The amount of the dry fraction of Na2O from the Na2SiO3 solution is31,8kg/m3. The amount of the dry fraction of SiO2 from the Na2SiO3 solution is 68,89 kg/m3. The amount of Na(OH) solution per m3 is: 83 kg, with a molarity of: 14. The mix also includes 0 kg/m3 of superplasticizer and 0 kg/m3 of extra water. The initial curing for this mix was 0 day at 25ªC. A compressive test after90 days was conducted with a result of 22,9032 MPa.
Formulation includes | 400 | kg of FA | powder, | 1642 | kg of aggregate, and the water-to-powder ratio is: | 0.357088 | .Powder percentual composition is: SiO2: | 45.766 | %, Al2O3: | 16.496 | %, Fe2O3: | 12.728 | %, CaO: | 15.556 | %. The amount of the dry fraction of Na2O from the Na2SiO3 solution is | 31.8 | kg/m3. The amount of the dry fraction of SiO2 from the Na2SiO3 solution is | 68.89 | kg/m3. The amount of Na(OH) solution per m3 is: | 83 | kg, with a molarity of: | 14 | . The mix also includes | 0 | kg/m3 of superplasticizer and | 0 | kg/m3 of extra water. The initial curing for this mix was | 0 | day at | 25 | ªC. A compressive test after | 28 | days was conducted with a result of | 26.9355 | MPa. | Formulation includes 400 kg of FA powder, 1642 kg of aggregate, and the water-to-powder ratio is: 0,357088 .Powder percentual composition is: SiO2: 45,766%, Al2O3: 16,496%, Fe2O3:12,728%, CaO: 15,556%. The amount of the dry fraction of Na2O from the Na2SiO3 solution is31,8kg/m3. The amount of the dry fraction of SiO2 from the Na2SiO3 solution is 68,89 kg/m3. The amount of Na(OH) solution per m3 is: 83 kg, with a molarity of: 14. The mix also includes 0 kg/m3 of superplasticizer and 0 kg/m3 of extra water. The initial curing for this mix was 0 day at 25ªC. A compressive test after28 days was conducted with a result of 26,9355 MPa.
Formulation includes | 400 | kg of FA | powder, | 1578 | kg of aggregate, and the water-to-powder ratio is: | 0.401472 | .Powder percentual composition is: SiO2: | 45.766 | %, Al2O3: | 16.496 | %, Fe2O3: | 12.728 | %, CaO: | 15.556 | %. The amount of the dry fraction of Na2O from the Na2SiO3 solution is | 35.79 | kg/m3. The amount of the dry fraction of SiO2 from the Na2SiO3 solution is | 77.54 | kg/m3. The amount of Na(OH) solution per m3 is: | 93 | kg, with a molarity of: | 14 | . The mix also includes | 0 | kg/m3 of superplasticizer and | 0 | kg/m3 of extra water. The initial curing for this mix was | 0 | day at | 25 | ªC. A compressive test after | 3 | days was conducted with a result of | 14.8387 | MPa. | Formulation includes 400 kg of FA powder, 1578 kg of aggregate, and the water-to-powder ratio is: 0,401472 .Powder percentual composition is: SiO2: 45,766%, Al2O3: 16,496%, Fe2O3:12,728%, CaO: 15,556%. The amount of the dry fraction of Na2O from the Na2SiO3 solution is35,79kg/m3. The amount of the dry fraction of SiO2 from the Na2SiO3 solution is 77,54 kg/m3. The amount of Na(OH) solution per m3 is: 93 kg, with a molarity of: 14. The mix also includes 0 kg/m3 of superplasticizer and 0 kg/m3 of extra water. The initial curing for this mix was 0 day at 25ªC. A compressive test after3 days was conducted with a result of 14,8387 MPa.
Formulation includes | 400 | kg of FA | powder, | 1578 | kg of aggregate, and the water-to-powder ratio is: | 0.401472 | .Powder percentual composition is: SiO2: | 45.766 | %, Al2O3: | 16.496 | %, Fe2O3: | 12.728 | %, CaO: | 15.556 | %. The amount of the dry fraction of Na2O from the Na2SiO3 solution is | 35.79 | kg/m3. The amount of the dry fraction of SiO2 from the Na2SiO3 solution is | 77.54 | kg/m3. The amount of Na(OH) solution per m3 is: | 93 | kg, with a molarity of: | 14 | . The mix also includes | 0 | kg/m3 of superplasticizer and | 0 | kg/m3 of extra water. The initial curing for this mix was | 0 | day at | 25 | ªC. A compressive test after | 14 | days was conducted with a result of | 21.9355 | MPa. | Formulation includes 400 kg of FA powder, 1578 kg of aggregate, and the water-to-powder ratio is: 0,401472 .Powder percentual composition is: SiO2: 45,766%, Al2O3: 16,496%, Fe2O3:12,728%, CaO: 15,556%. The amount of the dry fraction of Na2O from the Na2SiO3 solution is35,79kg/m3. The amount of the dry fraction of SiO2 from the Na2SiO3 solution is 77,54 kg/m3. The amount of Na(OH) solution per m3 is: 93 kg, with a molarity of: 14. The mix also includes 0 kg/m3 of superplasticizer and 0 kg/m3 of extra water. The initial curing for this mix was 0 day at 25ªC. A compressive test after14 days was conducted with a result of 21,9355 MPa.
Formulation includes | 400 | kg of FA | powder, | 1578 | kg of aggregate, and the water-to-powder ratio is: | 0.401472 | .Powder percentual composition is: SiO2: | 45.766 | %, Al2O3: | 16.496 | %, Fe2O3: | 12.728 | %, CaO: | 15.556 | %. The amount of the dry fraction of Na2O from the Na2SiO3 solution is | 35.79 | kg/m3. The amount of the dry fraction of SiO2 from the Na2SiO3 solution is | 77.54 | kg/m3. The amount of Na(OH) solution per m3 is: | 93 | kg, with a molarity of: | 14 | . The mix also includes | 0 | kg/m3 of superplasticizer and | 0 | kg/m3 of extra water. The initial curing for this mix was | 0 | day at | 25 | ªC. A compressive test after | 56 | days was conducted with a result of | 16.9355 | MPa. | Formulation includes 400 kg of FA powder, 1578 kg of aggregate, and the water-to-powder ratio is: 0,401472 .Powder percentual composition is: SiO2: 45,766%, Al2O3: 16,496%, Fe2O3:12,728%, CaO: 15,556%. The amount of the dry fraction of Na2O from the Na2SiO3 solution is35,79kg/m3. The amount of the dry fraction of SiO2 from the Na2SiO3 solution is 77,54 kg/m3. The amount of Na(OH) solution per m3 is: 93 kg, with a molarity of: 14. The mix also includes 0 kg/m3 of superplasticizer and 0 kg/m3 of extra water. The initial curing for this mix was 0 day at 25ªC. A compressive test after56 days was conducted with a result of 16,9355 MPa.
Formulation includes | 400 | kg of FA | powder, | 1578 | kg of aggregate, and the water-to-powder ratio is: | 0.401472 | .Powder percentual composition is: SiO2: | 45.766 | %, Al2O3: | 16.496 | %, Fe2O3: | 12.728 | %, CaO: | 15.556 | %. The amount of the dry fraction of Na2O from the Na2SiO3 solution is | 35.79 | kg/m3. The amount of the dry fraction of SiO2 from the Na2SiO3 solution is | 77.54 | kg/m3. The amount of Na(OH) solution per m3 is: | 93 | kg, with a molarity of: | 14 | . The mix also includes | 0 | kg/m3 of superplasticizer and | 0 | kg/m3 of extra water. The initial curing for this mix was | 0 | day at | 25 | ªC. A compressive test after | 7 | days was conducted with a result of | 18.871 | MPa. | Formulation includes 400 kg of FA powder, 1578 kg of aggregate, and the water-to-powder ratio is: 0,401472 .Powder percentual composition is: SiO2: 45,766%, Al2O3: 16,496%, Fe2O3:12,728%, CaO: 15,556%. The amount of the dry fraction of Na2O from the Na2SiO3 solution is35,79kg/m3. The amount of the dry fraction of SiO2 from the Na2SiO3 solution is 77,54 kg/m3. The amount of Na(OH) solution per m3 is: 93 kg, with a molarity of: 14. The mix also includes 0 kg/m3 of superplasticizer and 0 kg/m3 of extra water. The initial curing for this mix was 0 day at 25ªC. A compressive test after7 days was conducted with a result of 18,871 MPa.
Formulation includes | 400 | kg of FA | powder, | 1578 | kg of aggregate, and the water-to-powder ratio is: | 0.401472 | .Powder percentual composition is: SiO2: | 45.766 | %, Al2O3: | 16.496 | %, Fe2O3: | 12.728 | %, CaO: | 15.556 | %. The amount of the dry fraction of Na2O from the Na2SiO3 solution is | 35.79 | kg/m3. The amount of the dry fraction of SiO2 from the Na2SiO3 solution is | 77.54 | kg/m3. The amount of Na(OH) solution per m3 is: | 93 | kg, with a molarity of: | 14 | . The mix also includes | 0 | kg/m3 of superplasticizer and | 0 | kg/m3 of extra water. The initial curing for this mix was | 0 | day at | 25 | ªC. A compressive test after | 90 | days was conducted with a result of | 16.7742 | MPa. | Formulation includes 400 kg of FA powder, 1578 kg of aggregate, and the water-to-powder ratio is: 0,401472 .Powder percentual composition is: SiO2: 45,766%, Al2O3: 16,496%, Fe2O3:12,728%, CaO: 15,556%. The amount of the dry fraction of Na2O from the Na2SiO3 solution is35,79kg/m3. The amount of the dry fraction of SiO2 from the Na2SiO3 solution is 77,54 kg/m3. The amount of Na(OH) solution per m3 is: 93 kg, with a molarity of: 14. The mix also includes 0 kg/m3 of superplasticizer and 0 kg/m3 of extra water. The initial curing for this mix was 0 day at 25ªC. A compressive test after90 days was conducted with a result of 16,7742 MPa.
Formulation includes | 400 | kg of FA | powder, | 1578 | kg of aggregate, and the water-to-powder ratio is: | 0.401472 | .Powder percentual composition is: SiO2: | 45.766 | %, Al2O3: | 16.496 | %, Fe2O3: | 12.728 | %, CaO: | 15.556 | %. The amount of the dry fraction of Na2O from the Na2SiO3 solution is | 35.79 | kg/m3. The amount of the dry fraction of SiO2 from the Na2SiO3 solution is | 77.54 | kg/m3. The amount of Na(OH) solution per m3 is: | 93 | kg, with a molarity of: | 14 | . The mix also includes | 0 | kg/m3 of superplasticizer and | 0 | kg/m3 of extra water. The initial curing for this mix was | 0 | day at | 25 | ªC. A compressive test after | 28 | days was conducted with a result of | 18.871 | MPa. | Formulation includes 400 kg of FA powder, 1578 kg of aggregate, and the water-to-powder ratio is: 0,401472 .Powder percentual composition is: SiO2: 45,766%, Al2O3: 16,496%, Fe2O3:12,728%, CaO: 15,556%. The amount of the dry fraction of Na2O from the Na2SiO3 solution is35,79kg/m3. The amount of the dry fraction of SiO2 from the Na2SiO3 solution is 77,54 kg/m3. The amount of Na(OH) solution per m3 is: 93 kg, with a molarity of: 14. The mix also includes 0 kg/m3 of superplasticizer and 0 kg/m3 of extra water. The initial curing for this mix was 0 day at 25ªC. A compressive test after28 days was conducted with a result of 18,871 MPa.
Formulation includes | 450 | kg of FA | powder, | 1517 | kg of aggregate, and the water-to-powder ratio is: | 0.3557227 | .Powder percentual composition is: SiO2: | 45.766 | %, Al2O3: | 16.496 | %, Fe2O3: | 12.728 | %, CaO: | 15.556 | %. The amount of the dry fraction of Na2O from the Na2SiO3 solution is | 35.64 | kg/m3. The amount of the dry fraction of SiO2 from the Na2SiO3 solution is | 77.21 | kg/m3. The amount of Na(OH) solution per m3 is: | 93 | kg, with a molarity of: | 14 | . The mix also includes | 0 | kg/m3 of superplasticizer and | 0 | kg/m3 of extra water. The initial curing for this mix was | 0 | day at | 25 | ªC. A compressive test after | 56 | days was conducted with a result of | 24.8387 | MPa. | Formulation includes 450 kg of FA powder, 1517 kg of aggregate, and the water-to-powder ratio is: 0,355722666666667 .Powder percentual composition is: SiO2: 45,766%, Al2O3: 16,496%, Fe2O3:12,728%, CaO: 15,556%. The amount of the dry fraction of Na2O from the Na2SiO3 solution is35,64kg/m3. The amount of the dry fraction of SiO2 from the Na2SiO3 solution is 77,21 kg/m3. The amount of Na(OH) solution per m3 is: 93 kg, with a molarity of: 14. The mix also includes 0 kg/m3 of superplasticizer and 0 kg/m3 of extra water. The initial curing for this mix was 0 day at 25ªC. A compressive test after56 days was conducted with a result of 24,8387 MPa.
Formulation includes | 450 | kg of FA | powder, | 1517 | kg of aggregate, and the water-to-powder ratio is: | 0.3557227 | .Powder percentual composition is: SiO2: | 45.766 | %, Al2O3: | 16.496 | %, Fe2O3: | 12.728 | %, CaO: | 15.556 | %. The amount of the dry fraction of Na2O from the Na2SiO3 solution is | 35.64 | kg/m3. The amount of the dry fraction of SiO2 from the Na2SiO3 solution is | 77.21 | kg/m3. The amount of Na(OH) solution per m3 is: | 93 | kg, with a molarity of: | 14 | . The mix also includes | 0 | kg/m3 of superplasticizer and | 0 | kg/m3 of extra water. The initial curing for this mix was | 0 | day at | 25 | ªC. A compressive test after | 7 | days was conducted with a result of | 24.8387 | MPa. | Formulation includes 450 kg of FA powder, 1517 kg of aggregate, and the water-to-powder ratio is: 0,355722666666667 .Powder percentual composition is: SiO2: 45,766%, Al2O3: 16,496%, Fe2O3:12,728%, CaO: 15,556%. The amount of the dry fraction of Na2O from the Na2SiO3 solution is35,64kg/m3. The amount of the dry fraction of SiO2 from the Na2SiO3 solution is 77,21 kg/m3. The amount of Na(OH) solution per m3 is: 93 kg, with a molarity of: 14. The mix also includes 0 kg/m3 of superplasticizer and 0 kg/m3 of extra water. The initial curing for this mix was 0 day at 25ªC. A compressive test after7 days was conducted with a result of 24,8387 MPa.
Formulation includes | 450 | kg of FA | powder, | 1517 | kg of aggregate, and the water-to-powder ratio is: | 0.3557227 | .Powder percentual composition is: SiO2: | 45.766 | %, Al2O3: | 16.496 | %, Fe2O3: | 12.728 | %, CaO: | 15.556 | %. The amount of the dry fraction of Na2O from the Na2SiO3 solution is | 35.64 | kg/m3. The amount of the dry fraction of SiO2 from the Na2SiO3 solution is | 77.21 | kg/m3. The amount of Na(OH) solution per m3 is: | 93 | kg, with a molarity of: | 14 | . The mix also includes | 0 | kg/m3 of superplasticizer and | 0 | kg/m3 of extra water. The initial curing for this mix was | 0 | day at | 25 | ªC. A compressive test after | 28 | days was conducted with a result of | 30.8065 | MPa. | Formulation includes 450 kg of FA powder, 1517 kg of aggregate, and the water-to-powder ratio is: 0,355722666666667 .Powder percentual composition is: SiO2: 45,766%, Al2O3: 16,496%, Fe2O3:12,728%, CaO: 15,556%. The amount of the dry fraction of Na2O from the Na2SiO3 solution is35,64kg/m3. The amount of the dry fraction of SiO2 from the Na2SiO3 solution is 77,21 kg/m3. The amount of Na(OH) solution per m3 is: 93 kg, with a molarity of: 14. The mix also includes 0 kg/m3 of superplasticizer and 0 kg/m3 of extra water. The initial curing for this mix was 0 day at 25ªC. A compressive test after28 days was conducted with a result of 30,8065 MPa.
Formulation includes | 450 | kg of FA | powder, | 1517 | kg of aggregate, and the water-to-powder ratio is: | 0.3557227 | .Powder percentual composition is: SiO2: | 45.766 | %, Al2O3: | 16.496 | %, Fe2O3: | 12.728 | %, CaO: | 15.556 | %. The amount of the dry fraction of Na2O from the Na2SiO3 solution is | 35.64 | kg/m3. The amount of the dry fraction of SiO2 from the Na2SiO3 solution is | 77.21 | kg/m3. The amount of Na(OH) solution per m3 is: | 93 | kg, with a molarity of: | 14 | . The mix also includes | 0 | kg/m3 of superplasticizer and | 0 | kg/m3 of extra water. The initial curing for this mix was | 0 | day at | 25 | ªC. A compressive test after | 14 | days was conducted with a result of | 27.7419 | MPa. | Formulation includes 450 kg of FA powder, 1517 kg of aggregate, and the water-to-powder ratio is: 0,355722666666667 .Powder percentual composition is: SiO2: 45,766%, Al2O3: 16,496%, Fe2O3:12,728%, CaO: 15,556%. The amount of the dry fraction of Na2O from the Na2SiO3 solution is35,64kg/m3. The amount of the dry fraction of SiO2 from the Na2SiO3 solution is 77,21 kg/m3. The amount of Na(OH) solution per m3 is: 93 kg, with a molarity of: 14. The mix also includes 0 kg/m3 of superplasticizer and 0 kg/m3 of extra water. The initial curing for this mix was 0 day at 25ªC. A compressive test after14 days was conducted with a result of 27,7419 MPa.
Formulation includes | 450 | kg of FA | powder, | 1517 | kg of aggregate, and the water-to-powder ratio is: | 0.3557227 | .Powder percentual composition is: SiO2: | 45.766 | %, Al2O3: | 16.496 | %, Fe2O3: | 12.728 | %, CaO: | 15.556 | %. The amount of the dry fraction of Na2O from the Na2SiO3 solution is | 35.64 | kg/m3. The amount of the dry fraction of SiO2 from the Na2SiO3 solution is | 77.21 | kg/m3. The amount of Na(OH) solution per m3 is: | 93 | kg, with a molarity of: | 14 | . The mix also includes | 0 | kg/m3 of superplasticizer and | 0 | kg/m3 of extra water. The initial curing for this mix was | 0 | day at | 25 | ªC. A compressive test after | 3 | days was conducted with a result of | 16.7742 | MPa. | Formulation includes 450 kg of FA powder, 1517 kg of aggregate, and the water-to-powder ratio is: 0,355722666666667 .Powder percentual composition is: SiO2: 45,766%, Al2O3: 16,496%, Fe2O3:12,728%, CaO: 15,556%. The amount of the dry fraction of Na2O from the Na2SiO3 solution is35,64kg/m3. The amount of the dry fraction of SiO2 from the Na2SiO3 solution is 77,21 kg/m3. The amount of Na(OH) solution per m3 is: 93 kg, with a molarity of: 14. The mix also includes 0 kg/m3 of superplasticizer and 0 kg/m3 of extra water. The initial curing for this mix was 0 day at 25ªC. A compressive test after3 days was conducted with a result of 16,7742 MPa.
Formulation includes | 450 | kg of FA | powder, | 1517 | kg of aggregate, and the water-to-powder ratio is: | 0.3557227 | .Powder percentual composition is: SiO2: | 45.766 | %, Al2O3: | 16.496 | %, Fe2O3: | 12.728 | %, CaO: | 15.556 | %. The amount of the dry fraction of Na2O from the Na2SiO3 solution is | 35.64 | kg/m3. The amount of the dry fraction of SiO2 from the Na2SiO3 solution is | 77.21 | kg/m3. The amount of Na(OH) solution per m3 is: | 93 | kg, with a molarity of: | 14 | . The mix also includes | 0 | kg/m3 of superplasticizer and | 0 | kg/m3 of extra water. The initial curing for this mix was | 0 | day at | 25 | ªC. A compressive test after | 90 | days was conducted with a result of | 22.9032 | MPa. | Formulation includes 450 kg of FA powder, 1517 kg of aggregate, and the water-to-powder ratio is: 0,355722666666667 .Powder percentual composition is: SiO2: 45,766%, Al2O3: 16,496%, Fe2O3:12,728%, CaO: 15,556%. The amount of the dry fraction of Na2O from the Na2SiO3 solution is35,64kg/m3. The amount of the dry fraction of SiO2 from the Na2SiO3 solution is 77,21 kg/m3. The amount of Na(OH) solution per m3 is: 93 kg, with a molarity of: 14. The mix also includes 0 kg/m3 of superplasticizer and 0 kg/m3 of extra water. The initial curing for this mix was 0 day at 25ªC. A compressive test after90 days was conducted with a result of 22,9032 MPa.
Formulation includes | 500 | kg of FA | powder, | 1363 | kg of aggregate, and the water-to-powder ratio is: | 0.365488 | .Powder percentual composition is: SiO2: | 45.766 | %, Al2O3: | 16.496 | %, Fe2O3: | 12.728 | %, CaO: | 15.556 | %. The amount of the dry fraction of Na2O from the Na2SiO3 solution is | 40.7 | kg/m3. The amount of the dry fraction of SiO2 from the Na2SiO3 solution is | 88.19 | kg/m3. The amount of Na(OH) solution per m3 is: | 106 | kg, with a molarity of: | 14 | . The mix also includes | 0 | kg/m3 of superplasticizer and | 0 | kg/m3 of extra water. The initial curing for this mix was | 0 | day at | 25 | ªC. A compressive test after | 14 | days was conducted with a result of | 26.7742 | MPa. | Formulation includes 500 kg of FA powder, 1363 kg of aggregate, and the water-to-powder ratio is: 0,365488 .Powder percentual composition is: SiO2: 45,766%, Al2O3: 16,496%, Fe2O3:12,728%, CaO: 15,556%. The amount of the dry fraction of Na2O from the Na2SiO3 solution is40,7kg/m3. The amount of the dry fraction of SiO2 from the Na2SiO3 solution is 88,19 kg/m3. The amount of Na(OH) solution per m3 is: 106 kg, with a molarity of: 14. The mix also includes 0 kg/m3 of superplasticizer and 0 kg/m3 of extra water. The initial curing for this mix was 0 day at 25ªC. A compressive test after14 days was conducted with a result of 26,7742 MPa.
Formulation includes | 500 | kg of FA | powder, | 1363 | kg of aggregate, and the water-to-powder ratio is: | 0.365488 | .Powder percentual composition is: SiO2: | 45.766 | %, Al2O3: | 16.496 | %, Fe2O3: | 12.728 | %, CaO: | 15.556 | %. The amount of the dry fraction of Na2O from the Na2SiO3 solution is | 40.7 | kg/m3. The amount of the dry fraction of SiO2 from the Na2SiO3 solution is | 88.19 | kg/m3. The amount of Na(OH) solution per m3 is: | 106 | kg, with a molarity of: | 14 | . The mix also includes | 0 | kg/m3 of superplasticizer and | 0 | kg/m3 of extra water. The initial curing for this mix was | 0 | day at | 25 | ªC. A compressive test after | 90 | days was conducted with a result of | 19.8387 | MPa. | Formulation includes 500 kg of FA powder, 1363 kg of aggregate, and the water-to-powder ratio is: 0,365488 .Powder percentual composition is: SiO2: 45,766%, Al2O3: 16,496%, Fe2O3:12,728%, CaO: 15,556%. The amount of the dry fraction of Na2O from the Na2SiO3 solution is40,7kg/m3. The amount of the dry fraction of SiO2 from the Na2SiO3 solution is 88,19 kg/m3. The amount of Na(OH) solution per m3 is: 106 kg, with a molarity of: 14. The mix also includes 0 kg/m3 of superplasticizer and 0 kg/m3 of extra water. The initial curing for this mix was 0 day at 25ªC. A compressive test after90 days was conducted with a result of 19,8387 MPa.
Formulation includes | 500 | kg of FA | powder, | 1363 | kg of aggregate, and the water-to-powder ratio is: | 0.365488 | .Powder percentual composition is: SiO2: | 45.766 | %, Al2O3: | 16.496 | %, Fe2O3: | 12.728 | %, CaO: | 15.556 | %. The amount of the dry fraction of Na2O from the Na2SiO3 solution is | 40.7 | kg/m3. The amount of the dry fraction of SiO2 from the Na2SiO3 solution is | 88.19 | kg/m3. The amount of Na(OH) solution per m3 is: | 106 | kg, with a molarity of: | 14 | . The mix also includes | 0 | kg/m3 of superplasticizer and | 0 | kg/m3 of extra water. The initial curing for this mix was | 0 | day at | 25 | ªC. A compressive test after | 7 | days was conducted with a result of | 22.9032 | MPa. | Formulation includes 500 kg of FA powder, 1363 kg of aggregate, and the water-to-powder ratio is: 0,365488 .Powder percentual composition is: SiO2: 45,766%, Al2O3: 16,496%, Fe2O3:12,728%, CaO: 15,556%. The amount of the dry fraction of Na2O from the Na2SiO3 solution is40,7kg/m3. The amount of the dry fraction of SiO2 from the Na2SiO3 solution is 88,19 kg/m3. The amount of Na(OH) solution per m3 is: 106 kg, with a molarity of: 14. The mix also includes 0 kg/m3 of superplasticizer and 0 kg/m3 of extra water. The initial curing for this mix was 0 day at 25ªC. A compressive test after7 days was conducted with a result of 22,9032 MPa.
Formulation includes | 500 | kg of FA | powder, | 1363 | kg of aggregate, and the water-to-powder ratio is: | 0.365488 | .Powder percentual composition is: SiO2: | 45.766 | %, Al2O3: | 16.496 | %, Fe2O3: | 12.728 | %, CaO: | 15.556 | %. The amount of the dry fraction of Na2O from the Na2SiO3 solution is | 40.7 | kg/m3. The amount of the dry fraction of SiO2 from the Na2SiO3 solution is | 88.19 | kg/m3. The amount of Na(OH) solution per m3 is: | 106 | kg, with a molarity of: | 14 | . The mix also includes | 0 | kg/m3 of superplasticizer and | 0 | kg/m3 of extra water. The initial curing for this mix was | 0 | day at | 25 | ªC. A compressive test after | 56 | days was conducted with a result of | 21.9355 | MPa. | Formulation includes 500 kg of FA powder, 1363 kg of aggregate, and the water-to-powder ratio is: 0,365488 .Powder percentual composition is: SiO2: 45,766%, Al2O3: 16,496%, Fe2O3:12,728%, CaO: 15,556%. The amount of the dry fraction of Na2O from the Na2SiO3 solution is40,7kg/m3. The amount of the dry fraction of SiO2 from the Na2SiO3 solution is 88,19 kg/m3. The amount of Na(OH) solution per m3 is: 106 kg, with a molarity of: 14. The mix also includes 0 kg/m3 of superplasticizer and 0 kg/m3 of extra water. The initial curing for this mix was 0 day at 25ªC. A compressive test after56 days was conducted with a result of 21,9355 MPa.
Formulation includes | 500 | kg of FA | powder, | 1363 | kg of aggregate, and the water-to-powder ratio is: | 0.365488 | .Powder percentual composition is: SiO2: | 45.766 | %, Al2O3: | 16.496 | %, Fe2O3: | 12.728 | %, CaO: | 15.556 | %. The amount of the dry fraction of Na2O from the Na2SiO3 solution is | 40.7 | kg/m3. The amount of the dry fraction of SiO2 from the Na2SiO3 solution is | 88.19 | kg/m3. The amount of Na(OH) solution per m3 is: | 106 | kg, with a molarity of: | 14 | . The mix also includes | 0 | kg/m3 of superplasticizer and | 0 | kg/m3 of extra water. The initial curing for this mix was | 0 | day at | 25 | ªC. A compressive test after | 3 | days was conducted with a result of | 15.8065 | MPa. | Formulation includes 500 kg of FA powder, 1363 kg of aggregate, and the water-to-powder ratio is: 0,365488 .Powder percentual composition is: SiO2: 45,766%, Al2O3: 16,496%, Fe2O3:12,728%, CaO: 15,556%. The amount of the dry fraction of Na2O from the Na2SiO3 solution is40,7kg/m3. The amount of the dry fraction of SiO2 from the Na2SiO3 solution is 88,19 kg/m3. The amount of Na(OH) solution per m3 is: 106 kg, with a molarity of: 14. The mix also includes 0 kg/m3 of superplasticizer and 0 kg/m3 of extra water. The initial curing for this mix was 0 day at 25ªC. A compressive test after3 days was conducted with a result of 15,8065 MPa.
Formulation includes | 500 | kg of FA | powder, | 1363 | kg of aggregate, and the water-to-powder ratio is: | 0.365488 | .Powder percentual composition is: SiO2: | 45.766 | %, Al2O3: | 16.496 | %, Fe2O3: | 12.728 | %, CaO: | 15.556 | %. The amount of the dry fraction of Na2O from the Na2SiO3 solution is | 40.7 | kg/m3. The amount of the dry fraction of SiO2 from the Na2SiO3 solution is | 88.19 | kg/m3. The amount of Na(OH) solution per m3 is: | 106 | kg, with a molarity of: | 14 | . The mix also includes | 0 | kg/m3 of superplasticizer and | 0 | kg/m3 of extra water. The initial curing for this mix was | 0 | day at | 25 | ªC. A compressive test after | 28 | days was conducted with a result of | 23.871 | MPa. | Formulation includes 500 kg of FA powder, 1363 kg of aggregate, and the water-to-powder ratio is: 0,365488 .Powder percentual composition is: SiO2: 45,766%, Al2O3: 16,496%, Fe2O3:12,728%, CaO: 15,556%. The amount of the dry fraction of Na2O from the Na2SiO3 solution is40,7kg/m3. The amount of the dry fraction of SiO2 from the Na2SiO3 solution is 88,19 kg/m3. The amount of Na(OH) solution per m3 is: 106 kg, with a molarity of: 14. The mix also includes 0 kg/m3 of superplasticizer and 0 kg/m3 of extra water. The initial curing for this mix was 0 day at 25ªC. A compressive test after28 days was conducted with a result of 23,871 MPa.
Formulation includes | 400 | kg of FA | powder, | 1800 | kg of aggregate, and the water-to-powder ratio is: | 0.41740825 | .Powder percentual composition is: SiO2: | 51.19 | %, Al2O3: | 24 | %, Fe2O3: | 6.6 | %, CaO: | 5.57 | %. The amount of the dry fraction of Na2O from the Na2SiO3 solution is | 20.39 | kg/m3. The amount of the dry fraction of SiO2 from the Na2SiO3 solution is | 42.08 | kg/m3. The amount of Na(OH) solution per m3 is: | 57 | kg, with a molarity of: | 12 | . The mix also includes | 28 | kg/m3 of superplasticizer and | 40 | kg/m3 of extra water. The initial curing for this mix was | 1 | day at | 70 | ªC. A compressive test after | 3 | days was conducted with a result of | 53.46 | MPa. | Formulation includes 400 kg of FA powder, 1800 kg of aggregate, and the water-to-powder ratio is: 0,41740825 .Powder percentual composition is: SiO2: 51,19%, Al2O3: 24%, Fe2O3:6,6%, CaO: 5,57%. The amount of the dry fraction of Na2O from the Na2SiO3 solution is20,39kg/m3. The amount of the dry fraction of SiO2 from the Na2SiO3 solution is 42,08 kg/m3. The amount of Na(OH) solution per m3 is: 57 kg, with a molarity of: 12. The mix also includes 28 kg/m3 of superplasticizer and 40 kg/m3 of extra water. The initial curing for this mix was 1 day at 70ªC. A compressive test after3 days was conducted with a result of 53,46 MPa.
Formulation includes | 400 | kg of FA | powder, | 1800 | kg of aggregate, and the water-to-powder ratio is: | 0.43740825 | .Powder percentual composition is: SiO2: | 51.19 | %, Al2O3: | 24 | %, Fe2O3: | 6.6 | %, CaO: | 5.57 | %. The amount of the dry fraction of Na2O from the Na2SiO3 solution is | 20.39 | kg/m3. The amount of the dry fraction of SiO2 from the Na2SiO3 solution is | 42.08 | kg/m3. The amount of Na(OH) solution per m3 is: | 57 | kg, with a molarity of: | 12 | . The mix also includes | 28 | kg/m3 of superplasticizer and | 48 | kg/m3 of extra water. The initial curing for this mix was | 1 | day at | 70 | ªC. A compressive test after | 3 | days was conducted with a result of | 45.01 | MPa. | Formulation includes 400 kg of FA powder, 1800 kg of aggregate, and the water-to-powder ratio is: 0,43740825 .Powder percentual composition is: SiO2: 51,19%, Al2O3: 24%, Fe2O3:6,6%, CaO: 5,57%. The amount of the dry fraction of Na2O from the Na2SiO3 solution is20,39kg/m3. The amount of the dry fraction of SiO2 from the Na2SiO3 solution is 42,08 kg/m3. The amount of Na(OH) solution per m3 is: 57 kg, with a molarity of: 12. The mix also includes 28 kg/m3 of superplasticizer and 48 kg/m3 of extra water. The initial curing for this mix was 1 day at 70ªC. A compressive test after3 days was conducted with a result of 45,01 MPa.
Formulation includes | 400 | kg of FA | powder, | 1800 | kg of aggregate, and the water-to-powder ratio is: | 0.46740825 | .Powder percentual composition is: SiO2: | 51.19 | %, Al2O3: | 24 | %, Fe2O3: | 6.6 | %, CaO: | 5.57 | %. The amount of the dry fraction of Na2O from the Na2SiO3 solution is | 20.39 | kg/m3. The amount of the dry fraction of SiO2 from the Na2SiO3 solution is | 42.08 | kg/m3. The amount of Na(OH) solution per m3 is: | 57 | kg, with a molarity of: | 12 | . The mix also includes | 28 | kg/m3 of superplasticizer and | 60 | kg/m3 of extra water. The initial curing for this mix was | 1 | day at | 70 | ªC. A compressive test after | 3 | days was conducted with a result of | 37.31 | MPa. | Formulation includes 400 kg of FA powder, 1800 kg of aggregate, and the water-to-powder ratio is: 0,46740825 .Powder percentual composition is: SiO2: 51,19%, Al2O3: 24%, Fe2O3:6,6%, CaO: 5,57%. The amount of the dry fraction of Na2O from the Na2SiO3 solution is20,39kg/m3. The amount of the dry fraction of SiO2 from the Na2SiO3 solution is 42,08 kg/m3. The amount of Na(OH) solution per m3 is: 57 kg, with a molarity of: 12. The mix also includes 28 kg/m3 of superplasticizer and 60 kg/m3 of extra water. The initial curing for this mix was 1 day at 70ªC. A compressive test after3 days was conducted with a result of 37,31 MPa.
Formulation includes | 400 | kg of FA | powder, | 1800 | kg of aggregate, and the water-to-powder ratio is: | 0.51740825 | .Powder percentual composition is: SiO2: | 51.19 | %, Al2O3: | 24 | %, Fe2O3: | 6.6 | %, CaO: | 5.57 | %. The amount of the dry fraction of Na2O from the Na2SiO3 solution is | 20.39 | kg/m3. The amount of the dry fraction of SiO2 from the Na2SiO3 solution is | 42.08 | kg/m3. The amount of Na(OH) solution per m3 is: | 57 | kg, with a molarity of: | 12 | . The mix also includes | 28 | kg/m3 of superplasticizer and | 80 | kg/m3 of extra water. The initial curing for this mix was | 1 | day at | 70 | ªC. A compressive test after | 3 | days was conducted with a result of | 22.58 | MPa. | Formulation includes 400 kg of FA powder, 1800 kg of aggregate, and the water-to-powder ratio is: 0,51740825 .Powder percentual composition is: SiO2: 51,19%, Al2O3: 24%, Fe2O3:6,6%, CaO: 5,57%. The amount of the dry fraction of Na2O from the Na2SiO3 solution is20,39kg/m3. The amount of the dry fraction of SiO2 from the Na2SiO3 solution is 42,08 kg/m3. The amount of Na(OH) solution per m3 is: 57 kg, with a molarity of: 12. The mix also includes 28 kg/m3 of superplasticizer and 80 kg/m3 of extra water. The initial curing for this mix was 1 day at 70ªC. A compressive test after3 days was conducted with a result of 22,58 MPa.
Formulation includes | 400 | kg of FA | powder, | 1800 | kg of aggregate, and the water-to-powder ratio is: | 0.43740825 | .Powder percentual composition is: SiO2: | 51.19 | %, Al2O3: | 24 | %, Fe2O3: | 6.6 | %, CaO: | 5.57 | %. The amount of the dry fraction of Na2O from the Na2SiO3 solution is | 20.39 | kg/m3. The amount of the dry fraction of SiO2 from the Na2SiO3 solution is | 42.08 | kg/m3. The amount of Na(OH) solution per m3 is: | 57 | kg, with a molarity of: | 12 | . The mix also includes | 28 | kg/m3 of superplasticizer and | 48 | kg/m3 of extra water. The initial curing for this mix was | 2 | day at | 70 | ªC. A compressive test after | 3 | days was conducted with a result of | 51.03 | MPa. | Formulation includes 400 kg of FA powder, 1800 kg of aggregate, and the water-to-powder ratio is: 0,43740825 .Powder percentual composition is: SiO2: 51,19%, Al2O3: 24%, Fe2O3:6,6%, CaO: 5,57%. The amount of the dry fraction of Na2O from the Na2SiO3 solution is20,39kg/m3. The amount of the dry fraction of SiO2 from the Na2SiO3 solution is 42,08 kg/m3. The amount of Na(OH) solution per m3 is: 57 kg, with a molarity of: 12. The mix also includes 28 kg/m3 of superplasticizer and 48 kg/m3 of extra water. The initial curing for this mix was 2 day at 70ªC. A compressive test after3 days was conducted with a result of 51,03 MPa.
Formulation includes | 400 | kg of FA | powder, | 1800 | kg of aggregate, and the water-to-powder ratio is: | 0.43740825 | .Powder percentual composition is: SiO2: | 51.19 | %, Al2O3: | 24 | %, Fe2O3: | 6.6 | %, CaO: | 5.57 | %. The amount of the dry fraction of Na2O from the Na2SiO3 solution is | 20.39 | kg/m3. The amount of the dry fraction of SiO2 from the Na2SiO3 solution is | 42.08 | kg/m3. The amount of Na(OH) solution per m3 is: | 57 | kg, with a molarity of: | 12 | . The mix also includes | 28 | kg/m3 of superplasticizer and | 48 | kg/m3 of extra water. The initial curing for this mix was | 3 | day at | 70 | ªC. A compressive test after | 3 | days was conducted with a result of | 51.41 | MPa. | Formulation includes 400 kg of FA powder, 1800 kg of aggregate, and the water-to-powder ratio is: 0,43740825 .Powder percentual composition is: SiO2: 51,19%, Al2O3: 24%, Fe2O3:6,6%, CaO: 5,57%. The amount of the dry fraction of Na2O from the Na2SiO3 solution is20,39kg/m3. The amount of the dry fraction of SiO2 from the Na2SiO3 solution is 42,08 kg/m3. The amount of Na(OH) solution per m3 is: 57 kg, with a molarity of: 12. The mix also includes 28 kg/m3 of superplasticizer and 48 kg/m3 of extra water. The initial curing for this mix was 3 day at 70ªC. A compressive test after3 days was conducted with a result of 51,41 MPa.
Formulation includes | 400 | kg of FA | powder, | 1800 | kg of aggregate, and the water-to-powder ratio is: | 0.43740825 | .Powder percentual composition is: SiO2: | 51.19 | %, Al2O3: | 24 | %, Fe2O3: | 6.6 | %, CaO: | 5.57 | %. The amount of the dry fraction of Na2O from the Na2SiO3 solution is | 20.39 | kg/m3. The amount of the dry fraction of SiO2 from the Na2SiO3 solution is | 42.08 | kg/m3. The amount of Na(OH) solution per m3 is: | 57 | kg, with a molarity of: | 12 | . The mix also includes | 28 | kg/m3 of superplasticizer and | 48 | kg/m3 of extra water. The initial curing for this mix was | 4 | day at | 70 | ªC. A compressive test after | 3 | days was conducted with a result of | 51.68 | MPa. | Formulation includes 400 kg of FA powder, 1800 kg of aggregate, and the water-to-powder ratio is: 0,43740825 .Powder percentual composition is: SiO2: 51,19%, Al2O3: 24%, Fe2O3:6,6%, CaO: 5,57%. The amount of the dry fraction of Na2O from the Na2SiO3 solution is20,39kg/m3. The amount of the dry fraction of SiO2 from the Na2SiO3 solution is 42,08 kg/m3. The amount of Na(OH) solution per m3 is: 57 kg, with a molarity of: 12. The mix also includes 28 kg/m3 of superplasticizer and 48 kg/m3 of extra water. The initial curing for this mix was 4 day at 70ªC. A compressive test after3 days was conducted with a result of 51,68 MPa.
Formulation includes | 400 | kg of FA | powder, | 1800 | kg of aggregate, and the water-to-powder ratio is: | 0.43740825 | .Powder percentual composition is: SiO2: | 51.19 | %, Al2O3: | 24 | %, Fe2O3: | 6.6 | %, CaO: | 5.57 | %. The amount of the dry fraction of Na2O from the Na2SiO3 solution is | 20.39 | kg/m3. The amount of the dry fraction of SiO2 from the Na2SiO3 solution is | 42.08 | kg/m3. The amount of Na(OH) solution per m3 is: | 57 | kg, with a molarity of: | 12 | . The mix also includes | 28 | kg/m3 of superplasticizer and | 48 | kg/m3 of extra water. The initial curing for this mix was | 1 | day at | 60 | ªC. A compressive test after | 3 | days was conducted with a result of | 44.81 | MPa. | Formulation includes 400 kg of FA powder, 1800 kg of aggregate, and the water-to-powder ratio is: 0,43740825 .Powder percentual composition is: SiO2: 51,19%, Al2O3: 24%, Fe2O3:6,6%, CaO: 5,57%. The amount of the dry fraction of Na2O from the Na2SiO3 solution is20,39kg/m3. The amount of the dry fraction of SiO2 from the Na2SiO3 solution is 42,08 kg/m3. The amount of Na(OH) solution per m3 is: 57 kg, with a molarity of: 12. The mix also includes 28 kg/m3 of superplasticizer and 48 kg/m3 of extra water. The initial curing for this mix was 1 day at 60ªC. A compressive test after3 days was conducted with a result of 44,81 MPa.
Formulation includes | 400 | kg of FA | powder, | 1800 | kg of aggregate, and the water-to-powder ratio is: | 0.43740825 | .Powder percentual composition is: SiO2: | 51.19 | %, Al2O3: | 24 | %, Fe2O3: | 6.6 | %, CaO: | 5.57 | %. The amount of the dry fraction of Na2O from the Na2SiO3 solution is | 20.39 | kg/m3. The amount of the dry fraction of SiO2 from the Na2SiO3 solution is | 42.08 | kg/m3. The amount of Na(OH) solution per m3 is: | 57 | kg, with a molarity of: | 12 | . The mix also includes | 28 | kg/m3 of superplasticizer and | 48 | kg/m3 of extra water. The initial curing for this mix was | 1 | day at | 80 | ªC. A compressive test after | 3 | days was conducted with a result of | 48.56 | MPa. | Formulation includes 400 kg of FA powder, 1800 kg of aggregate, and the water-to-powder ratio is: 0,43740825 .Powder percentual composition is: SiO2: 51,19%, Al2O3: 24%, Fe2O3:6,6%, CaO: 5,57%. The amount of the dry fraction of Na2O from the Na2SiO3 solution is20,39kg/m3. The amount of the dry fraction of SiO2 from the Na2SiO3 solution is 42,08 kg/m3. The amount of Na(OH) solution per m3 is: 57 kg, with a molarity of: 12. The mix also includes 28 kg/m3 of superplasticizer and 48 kg/m3 of extra water. The initial curing for this mix was 1 day at 80ªC. A compressive test after3 days was conducted with a result of 48,56 MPa.
Formulation includes | 400 | kg of FA | powder, | 1800 | kg of aggregate, and the water-to-powder ratio is: | 0.43740825 | .Powder percentual composition is: SiO2: | 51.19 | %, Al2O3: | 24 | %, Fe2O3: | 6.6 | %, CaO: | 5.57 | %. The amount of the dry fraction of Na2O from the Na2SiO3 solution is | 20.39 | kg/m3. The amount of the dry fraction of SiO2 from the Na2SiO3 solution is | 42.08 | kg/m3. The amount of Na(OH) solution per m3 is: | 57 | kg, with a molarity of: | 12 | . The mix also includes | 28 | kg/m3 of superplasticizer and | 48 | kg/m3 of extra water. The initial curing for this mix was | 1 | day at | 90 | ªC. A compressive test after | 3 | days was conducted with a result of | 47.99 | MPa. | Formulation includes 400 kg of FA powder, 1800 kg of aggregate, and the water-to-powder ratio is: 0,43740825 .Powder percentual composition is: SiO2: 51,19%, Al2O3: 24%, Fe2O3:6,6%, CaO: 5,57%. The amount of the dry fraction of Na2O from the Na2SiO3 solution is20,39kg/m3. The amount of the dry fraction of SiO2 from the Na2SiO3 solution is 42,08 kg/m3. The amount of Na(OH) solution per m3 is: 57 kg, with a molarity of: 12. The mix also includes 28 kg/m3 of superplasticizer and 48 kg/m3 of extra water. The initial curing for this mix was 1 day at 90ªC. A compressive test after3 days was conducted with a result of 47,99 MPa.
Formulation includes | 494 | kg of FA | powder, | 1549 | kg of aggregate, and the water-to-powder ratio is: | 0.2409686 | .Powder percentual composition is: SiO2: | 37.77 | %, Al2O3: | 19.13 | %, Fe2O3: | 7.33 | %, CaO: | 22.45 | %. The amount of the dry fraction of Na2O from the Na2SiO3 solution is | 16.67 | kg/m3. The amount of the dry fraction of SiO2 from the Na2SiO3 solution is | 33.35 | kg/m3. The amount of Na(OH) solution per m3 is: | 111.15 | kg, with a molarity of: | 14 | . The mix also includes | 15 | kg/m3 of superplasticizer and | 0 | kg/m3 of extra water. The initial curing for this mix was | 3 | day at | 60 | ªC. A compressive test after | 3 | days was conducted with a result of | 59.5 | MPa. | Formulation includes 494 kg of FA powder, 1549 kg of aggregate, and the water-to-powder ratio is: 0,240968623481781 .Powder percentual composition is: SiO2: 37,77%, Al2O3: 19,13%, Fe2O3:7,33%, CaO: 22,45%. The amount of the dry fraction of Na2O from the Na2SiO3 solution is16,67kg/m3. The amount of the dry fraction of SiO2 from the Na2SiO3 solution is 33,35 kg/m3. The amount of Na(OH) solution per m3 is: 111,15 kg, with a molarity of: 14. The mix also includes 15 kg/m3 of superplasticizer and 0 kg/m3 of extra water. The initial curing for this mix was 3 day at 60ªC. A compressive test after3 days was conducted with a result of 59,5 MPa.
Formulation includes | 494 | kg of FA | powder, | 1549 | kg of aggregate, and the water-to-powder ratio is: | 0.2409686 | .Powder percentual composition is: SiO2: | 32.41 | %, Al2O3: | 18.4 | %, Fe2O3: | 7.17 | %, CaO: | 28.07 | %. The amount of the dry fraction of Na2O from the Na2SiO3 solution is | 16.67 | kg/m3. The amount of the dry fraction of SiO2 from the Na2SiO3 solution is | 33.35 | kg/m3. The amount of Na(OH) solution per m3 is: | 111.15 | kg, with a molarity of: | 14 | . The mix also includes | 15 | kg/m3 of superplasticizer and | 0 | kg/m3 of extra water. The initial curing for this mix was | 3 | day at | 60 | ªC. A compressive test after | 3 | days was conducted with a result of | 52.28 | MPa. | Formulation includes 494 kg of FA powder, 1549 kg of aggregate, and the water-to-powder ratio is: 0,240968623481781 .Powder percentual composition is: SiO2: 32,41%, Al2O3: 18,4%, Fe2O3:7,17%, CaO: 28,07%. The amount of the dry fraction of Na2O from the Na2SiO3 solution is16,67kg/m3. The amount of the dry fraction of SiO2 from the Na2SiO3 solution is 33,35 kg/m3. The amount of Na(OH) solution per m3 is: 111,15 kg, with a molarity of: 14. The mix also includes 15 kg/m3 of superplasticizer and 0 kg/m3 of extra water. The initial curing for this mix was 3 day at 60ªC. A compressive test after3 days was conducted with a result of 52,28 MPa.
Formulation includes | 494 | kg of FA | powder, | 1549 | kg of aggregate, and the water-to-powder ratio is: | 0.2162186 | .Powder percentual composition is: SiO2: | 55.61 | %, Al2O3: | 19.87 | %, Fe2O3: | 4.52 | %, CaO: | 12.93 | %. The amount of the dry fraction of Na2O from the Na2SiO3 solution is | 14.82 | kg/m3. The amount of the dry fraction of SiO2 from the Na2SiO3 solution is | 29.64 | kg/m3. The amount of Na(OH) solution per m3 is: | 98.8 | kg, with a molarity of: | 14 | . The mix also includes | 15 | kg/m3 of superplasticizer and | 0 | kg/m3 of extra water. The initial curing for this mix was | 3 | day at | 60 | ªC. A compressive test after | 3 | days was conducted with a result of | 55.89 | MPa. | Formulation includes 494 kg of FA powder, 1549 kg of aggregate, and the water-to-powder ratio is: 0,216218623481781 .Powder percentual composition is: SiO2: 55,61%, Al2O3: 19,87%, Fe2O3:4,52%, CaO: 12,93%. The amount of the dry fraction of Na2O from the Na2SiO3 solution is14,82kg/m3. The amount of the dry fraction of SiO2 from the Na2SiO3 solution is 29,64 kg/m3. The amount of Na(OH) solution per m3 is: 98,8 kg, with a molarity of: 14. The mix also includes 15 kg/m3 of superplasticizer and 0 kg/m3 of extra water. The initial curing for this mix was 3 day at 60ªC. A compressive test after3 days was conducted with a result of 55,89 MPa.
Formulation includes | 494 | kg of FA | powder, | 1549 | kg of aggregate, and the water-to-powder ratio is: | 0.2162186 | .Powder percentual composition is: SiO2: | 58.52 | %, Al2O3: | 20.61 | %, Fe2O3: | 9.43 | %, CaO: | 5 | %. The amount of the dry fraction of Na2O from the Na2SiO3 solution is | 14.82 | kg/m3. The amount of the dry fraction of SiO2 from the Na2SiO3 solution is | 29.64 | kg/m3. The amount of Na(OH) solution per m3 is: | 98.8 | kg, with a molarity of: | 14 | . The mix also includes | 15 | kg/m3 of superplasticizer and | 0 | kg/m3 of extra water. The initial curing for this mix was | 3 | day at | 60 | ªC. A compressive test after | 3 | days was conducted with a result of | 40.35 | MPa. | Formulation includes 494 kg of FA powder, 1549 kg of aggregate, and the water-to-powder ratio is: 0,216218623481781 .Powder percentual composition is: SiO2: 58,52%, Al2O3: 20,61%, Fe2O3:9,43%, CaO: 5%. The amount of the dry fraction of Na2O from the Na2SiO3 solution is14,82kg/m3. The amount of the dry fraction of SiO2 from the Na2SiO3 solution is 29,64 kg/m3. The amount of Na(OH) solution per m3 is: 98,8 kg, with a molarity of: 14. The mix also includes 15 kg/m3 of superplasticizer and 0 kg/m3 of extra water. The initial curing for this mix was 3 day at 60ªC. A compressive test after3 days was conducted with a result of 40,35 MPa.
Formulation includes | 494 | kg of FA | powder, | 1549 | kg of aggregate, and the water-to-powder ratio is: | 0.2162186 | .Powder percentual composition is: SiO2: | 61.01 | %, Al2O3: | 20.06 | %, Fe2O3: | 7 | %, CaO: | 5.48 | %. The amount of the dry fraction of Na2O from the Na2SiO3 solution is | 14.82 | kg/m3. The amount of the dry fraction of SiO2 from the Na2SiO3 solution is | 29.64 | kg/m3. The amount of Na(OH) solution per m3 is: | 98.8 | kg, with a molarity of: | 14 | . The mix also includes | 15 | kg/m3 of superplasticizer and | 0 | kg/m3 of extra water. The initial curing for this mix was | 3 | day at | 60 | ªC. A compressive test after | 3 | days was conducted with a result of | 47.55 | MPa. | Formulation includes 494 kg of FA powder, 1549 kg of aggregate, and the water-to-powder ratio is: 0,216218623481781 .Powder percentual composition is: SiO2: 61,01%, Al2O3: 20,06%, Fe2O3:7%, CaO: 5,48%. The amount of the dry fraction of Na2O from the Na2SiO3 solution is14,82kg/m3. The amount of the dry fraction of SiO2 from the Na2SiO3 solution is 29,64 kg/m3. The amount of Na(OH) solution per m3 is: 98,8 kg, with a molarity of: 14. The mix also includes 15 kg/m3 of superplasticizer and 0 kg/m3 of extra water. The initial curing for this mix was 3 day at 60ªC. A compressive test after3 days was conducted with a result of 47,55 MPa.
Formulation includes | 494 | kg of FA | powder, | 1549 | kg of aggregate, and the water-to-powder ratio is: | 0.2162186 | .Powder percentual composition is: SiO2: | 61.23 | %, Al2O3: | 19.2 | %, Fe2O3: | 7.27 | %, CaO: | 5.64 | %. The amount of the dry fraction of Na2O from the Na2SiO3 solution is | 14.82 | kg/m3. The amount of the dry fraction of SiO2 from the Na2SiO3 solution is | 29.64 | kg/m3. The amount of Na(OH) solution per m3 is: | 98.8 | kg, with a molarity of: | 14 | . The mix also includes | 15 | kg/m3 of superplasticizer and | 0 | kg/m3 of extra water. The initial curing for this mix was | 3 | day at | 60 | ªC. A compressive test after | 3 | days was conducted with a result of | 46.69 | MPa. | Formulation includes 494 kg of FA powder, 1549 kg of aggregate, and the water-to-powder ratio is: 0,216218623481781 .Powder percentual composition is: SiO2: 61,23%, Al2O3: 19,2%, Fe2O3:7,27%, CaO: 5,64%. The amount of the dry fraction of Na2O from the Na2SiO3 solution is14,82kg/m3. The amount of the dry fraction of SiO2 from the Na2SiO3 solution is 29,64 kg/m3. The amount of Na(OH) solution per m3 is: 98,8 kg, with a molarity of: 14. The mix also includes 15 kg/m3 of superplasticizer and 0 kg/m3 of extra water. The initial curing for this mix was 3 day at 60ªC. A compressive test after3 days was conducted with a result of 46,69 MPa.
Formulation includes | 494 | kg of FA | powder, | 1549 | kg of aggregate, and the water-to-powder ratio is: | 0.2162186 | .Powder percentual composition is: SiO2: | 62.12 | %, Al2O3: | 19.59 | %, Fe2O3: | 6.88 | %, CaO: | 5.01 | %. The amount of the dry fraction of Na2O from the Na2SiO3 solution is | 14.82 | kg/m3. The amount of the dry fraction of SiO2 from the Na2SiO3 solution is | 29.64 | kg/m3. The amount of Na(OH) solution per m3 is: | 98.8 | kg, with a molarity of: | 14 | . The mix also includes | 15 | kg/m3 of superplasticizer and | 0 | kg/m3 of extra water. The initial curing for this mix was | 3 | day at | 60 | ªC. A compressive test after | 3 | days was conducted with a result of | 46.79 | MPa. | Formulation includes 494 kg of FA powder, 1549 kg of aggregate, and the water-to-powder ratio is: 0,216218623481781 .Powder percentual composition is: SiO2: 62,12%, Al2O3: 19,59%, Fe2O3:6,88%, CaO: 5,01%. The amount of the dry fraction of Na2O from the Na2SiO3 solution is14,82kg/m3. The amount of the dry fraction of SiO2 from the Na2SiO3 solution is 29,64 kg/m3. The amount of Na(OH) solution per m3 is: 98,8 kg, with a molarity of: 14. The mix also includes 15 kg/m3 of superplasticizer and 0 kg/m3 of extra water. The initial curing for this mix was 3 day at 60ªC. A compressive test after3 days was conducted with a result of 46,79 MPa.
Formulation includes | 494 | kg of FA | powder, | 1549 | kg of aggregate, and the water-to-powder ratio is: | 0.2162186 | .Powder percentual composition is: SiO2: | 59.32 | %, Al2O3: | 19.72 | %, Fe2O3: | 7.22 | %, CaO: | 6.9 | %. The amount of the dry fraction of Na2O from the Na2SiO3 solution is | 14.82 | kg/m3. The amount of the dry fraction of SiO2 from the Na2SiO3 solution is | 29.64 | kg/m3. The amount of Na(OH) solution per m3 is: | 98.8 | kg, with a molarity of: | 14 | . The mix also includes | 15 | kg/m3 of superplasticizer and | 0 | kg/m3 of extra water. The initial curing for this mix was | 3 | day at | 60 | ªC. A compressive test after | 3 | days was conducted with a result of | 46.11 | MPa. | Formulation includes 494 kg of FA powder, 1549 kg of aggregate, and the water-to-powder ratio is: 0,216218623481781 .Powder percentual composition is: SiO2: 59,32%, Al2O3: 19,72%, Fe2O3:7,22%, CaO: 6,9%. The amount of the dry fraction of Na2O from the Na2SiO3 solution is14,82kg/m3. The amount of the dry fraction of SiO2 from the Na2SiO3 solution is 29,64 kg/m3. The amount of Na(OH) solution per m3 is: 98,8 kg, with a molarity of: 14. The mix also includes 15 kg/m3 of superplasticizer and 0 kg/m3 of extra water. The initial curing for this mix was 3 day at 60ªC. A compressive test after3 days was conducted with a result of 46,11 MPa.
Formulation includes | 494 | kg of FA | powder, | 1549 | kg of aggregate, and the water-to-powder ratio is: | 0.2162186 | .Powder percentual composition is: SiO2: | 48.7 | %, Al2O3: | 16.6 | %, Fe2O3: | 6.93 | %, CaO: | 18.72 | %. The amount of the dry fraction of Na2O from the Na2SiO3 solution is | 14.82 | kg/m3. The amount of the dry fraction of SiO2 from the Na2SiO3 solution is | 29.64 | kg/m3. The amount of Na(OH) solution per m3 is: | 98.8 | kg, with a molarity of: | 14 | . The mix also includes | 15 | kg/m3 of superplasticizer and | 0 | kg/m3 of extra water. The initial curing for this mix was | 3 | day at | 60 | ªC. A compressive test after | 3 | days was conducted with a result of | 80.37 | MPa. | Formulation includes 494 kg of FA powder, 1549 kg of aggregate, and the water-to-powder ratio is: 0,216218623481781 .Powder percentual composition is: SiO2: 48,7%, Al2O3: 16,6%, Fe2O3:6,93%, CaO: 18,72%. The amount of the dry fraction of Na2O from the Na2SiO3 solution is14,82kg/m3. The amount of the dry fraction of SiO2 from the Na2SiO3 solution is 29,64 kg/m3. The amount of Na(OH) solution per m3 is: 98,8 kg, with a molarity of: 14. The mix also includes 15 kg/m3 of superplasticizer and 0 kg/m3 of extra water. The initial curing for this mix was 3 day at 60ªC. A compressive test after3 days was conducted with a result of 80,37 MPa.
Formulation includes | 494 | kg of FA | powder, | 1549 | kg of aggregate, and the water-to-powder ratio is: | 0.2657186 | .Powder percentual composition is: SiO2: | 55.07 | %, Al2O3: | 28.61 | %, Fe2O3: | 6.22 | %, CaO: | 1.97 | %. The amount of the dry fraction of Na2O from the Na2SiO3 solution is | 18.53 | kg/m3. The amount of the dry fraction of SiO2 from the Na2SiO3 solution is | 37.05 | kg/m3. The amount of Na(OH) solution per m3 is: | 123.5 | kg, with a molarity of: | 14 | . The mix also includes | 15 | kg/m3 of superplasticizer and | 0 | kg/m3 of extra water. The initial curing for this mix was | 3 | day at | 60 | ªC. A compressive test after | 3 | days was conducted with a result of | 47.44 | MPa. | Formulation includes 494 kg of FA powder, 1549 kg of aggregate, and the water-to-powder ratio is: 0,265718623481781 .Powder percentual composition is: SiO2: 55,07%, Al2O3: 28,61%, Fe2O3:6,22%, CaO: 1,97%. The amount of the dry fraction of Na2O from the Na2SiO3 solution is18,53kg/m3. The amount of the dry fraction of SiO2 from the Na2SiO3 solution is 37,05 kg/m3. The amount of Na(OH) solution per m3 is: 123,5 kg, with a molarity of: 14. The mix also includes 15 kg/m3 of superplasticizer and 0 kg/m3 of extra water. The initial curing for this mix was 3 day at 60ªC. A compressive test after3 days was conducted with a result of 47,44 MPa.
Formulation includes | 494 | kg of FA | powder, | 1549 | kg of aggregate, and the water-to-powder ratio is: | 0.3944186 | .Powder percentual composition is: SiO2: | 56.22 | %, Al2O3: | 27.15 | %, Fe2O3: | 3.73 | %, CaO: | 5.43 | %. The amount of the dry fraction of Na2O from the Na2SiO3 solution is | 28.16 | kg/m3. The amount of the dry fraction of SiO2 from the Na2SiO3 solution is | 56.32 | kg/m3. The amount of Na(OH) solution per m3 is: | 187.72 | kg, with a molarity of: | 14 | . The mix also includes | 15 | kg/m3 of superplasticizer and | 0 | kg/m3 of extra water. The initial curing for this mix was | 3 | day at | 60 | ªC. A compressive test after | 3 | days was conducted with a result of | 12.2 | MPa. | Formulation includes 494 kg of FA powder, 1549 kg of aggregate, and the water-to-powder ratio is: 0,394418623481781 .Powder percentual composition is: SiO2: 56,22%, Al2O3: 27,15%, Fe2O3:3,73%, CaO: 5,43%. The amount of the dry fraction of Na2O from the Na2SiO3 solution is28,16kg/m3. The amount of the dry fraction of SiO2 from the Na2SiO3 solution is 56,32 kg/m3. The amount of Na(OH) solution per m3 is: 187,72 kg, with a molarity of: 14. The mix also includes 15 kg/m3 of superplasticizer and 0 kg/m3 of extra water. The initial curing for this mix was 3 day at 60ªC. A compressive test after3 days was conducted with a result of 12,2 MPa.
Formulation includes | 494 | kg of FA | powder, | 1549 | kg of aggregate, and the water-to-powder ratio is: | 0.4835186 | .Powder percentual composition is: SiO2: | 56.39 | %, Al2O3: | 27.36 | %, Fe2O3: | 3.34 | %, CaO: | 4.69 | %. The amount of the dry fraction of Na2O from the Na2SiO3 solution is | 34.83 | kg/m3. The amount of the dry fraction of SiO2 from the Na2SiO3 solution is | 69.65 | kg/m3. The amount of Na(OH) solution per m3 is: | 232.18 | kg, with a molarity of: | 14 | . The mix also includes | 15 | kg/m3 of superplasticizer and | 0 | kg/m3 of extra water. The initial curing for this mix was | 3 | day at | 60 | ªC. A compressive test after | 3 | days was conducted with a result of | 12.82 | MPa. | Formulation includes 494 kg of FA powder, 1549 kg of aggregate, and the water-to-powder ratio is: 0,483518623481781 .Powder percentual composition is: SiO2: 56,39%, Al2O3: 27,36%, Fe2O3:3,34%, CaO: 4,69%. The amount of the dry fraction of Na2O from the Na2SiO3 solution is34,83kg/m3. The amount of the dry fraction of SiO2 from the Na2SiO3 solution is 69,65 kg/m3. The amount of Na(OH) solution per m3 is: 232,18 kg, with a molarity of: 14. The mix also includes 15 kg/m3 of superplasticizer and 0 kg/m3 of extra water. The initial curing for this mix was 3 day at 60ªC. A compressive test after3 days was conducted with a result of 12,82 MPa.
Formulation includes | 494 | kg of FA | powder, | 1549 | kg of aggregate, and the water-to-powder ratio is: | 0.3449186 | .Powder percentual composition is: SiO2: | 57.11 | %, Al2O3: | 28.18 | %, Fe2O3: | 4 | %, CaO: | 5.18 | %. The amount of the dry fraction of Na2O from the Na2SiO3 solution is | 24.45 | kg/m3. The amount of the dry fraction of SiO2 from the Na2SiO3 solution is | 48.91 | kg/m3. The amount of Na(OH) solution per m3 is: | 163.02 | kg, with a molarity of: | 14 | . The mix also includes | 15 | kg/m3 of superplasticizer and | 0 | kg/m3 of extra water. The initial curing for this mix was | 3 | day at | 60 | ªC. A compressive test after | 3 | days was conducted with a result of | 20.68 | MPa. | Formulation includes 494 kg of FA powder, 1549 kg of aggregate, and the water-to-powder ratio is: 0,344918623481781 .Powder percentual composition is: SiO2: 57,11%, Al2O3: 28,18%, Fe2O3:4%, CaO: 5,18%. The amount of the dry fraction of Na2O from the Na2SiO3 solution is24,45kg/m3. The amount of the dry fraction of SiO2 from the Na2SiO3 solution is 48,91 kg/m3. The amount of Na(OH) solution per m3 is: 163,02 kg, with a molarity of: 14. The mix also includes 15 kg/m3 of superplasticizer and 0 kg/m3 of extra water. The initial curing for this mix was 3 day at 60ªC. A compressive test after3 days was conducted with a result of 20,68 MPa.
Formulation includes | 494 | kg of FA | powder, | 1549 | kg of aggregate, and the water-to-powder ratio is: | 0.4043186 | .Powder percentual composition is: SiO2: | 57.35 | %, Al2O3: | 27.78 | %, Fe2O3: | 3.65 | %, CaO: | 5.57 | %. The amount of the dry fraction of Na2O from the Na2SiO3 solution is | 28.9 | kg/m3. The amount of the dry fraction of SiO2 from the Na2SiO3 solution is | 57.8 | kg/m3. The amount of Na(OH) solution per m3 is: | 192.66 | kg, with a molarity of: | 14 | . The mix also includes | 15 | kg/m3 of superplasticizer and | 0 | kg/m3 of extra water. The initial curing for this mix was | 3 | day at | 60 | ªC. A compressive test after | 3 | days was conducted with a result of | 10.34 | MPa. | Formulation includes 494 kg of FA powder, 1549 kg of aggregate, and the water-to-powder ratio is: 0,404318623481781 .Powder percentual composition is: SiO2: 57,35%, Al2O3: 27,78%, Fe2O3:3,65%, CaO: 5,57%. The amount of the dry fraction of Na2O from the Na2SiO3 solution is28,9kg/m3. The amount of the dry fraction of SiO2 from the Na2SiO3 solution is 57,8 kg/m3. The amount of Na(OH) solution per m3 is: 192,66 kg, with a molarity of: 14. The mix also includes 15 kg/m3 of superplasticizer and 0 kg/m3 of extra water. The initial curing for this mix was 3 day at 60ªC. A compressive test after3 days was conducted with a result of 10,34 MPa.
Formulation includes | 494 | kg of FA | powder, | 1549 | kg of aggregate, and the water-to-powder ratio is: | 0.2162186 | .Powder percentual composition is: SiO2: | 40.75 | %, Al2O3: | 22.79 | %, Fe2O3: | 17.76 | %, CaO: | 4.64 | %. The amount of the dry fraction of Na2O from the Na2SiO3 solution is | 14.82 | kg/m3. The amount of the dry fraction of SiO2 from the Na2SiO3 solution is | 29.64 | kg/m3. The amount of Na(OH) solution per m3 is: | 98.8 | kg, with a molarity of: | 14 | . The mix also includes | 15 | kg/m3 of superplasticizer and | 0 | kg/m3 of extra water. The initial curing for this mix was | 3 | day at | 60 | ªC. A compressive test after | 3 | days was conducted with a result of | 46.56 | MPa. | Formulation includes 494 kg of FA powder, 1549 kg of aggregate, and the water-to-powder ratio is: 0,216218623481781 .Powder percentual composition is: SiO2: 40,75%, Al2O3: 22,79%, Fe2O3:17,76%, CaO: 4,64%. The amount of the dry fraction of Na2O from the Na2SiO3 solution is14,82kg/m3. The amount of the dry fraction of SiO2 from the Na2SiO3 solution is 29,64 kg/m3. The amount of Na(OH) solution per m3 is: 98,8 kg, with a molarity of: 14. The mix also includes 15 kg/m3 of superplasticizer and 0 kg/m3 of extra water. The initial curing for this mix was 3 day at 60ªC. A compressive test after3 days was conducted with a result of 46,56 MPa.
Formulation includes | 494 | kg of FA | powder, | 1549 | kg of aggregate, and the water-to-powder ratio is: | 0.3548186 | .Powder percentual composition is: SiO2: | 36.18 | %, Al2O3: | 17.7 | %, Fe2O3: | 10.59 | %, CaO: | 2.26 | %. The amount of the dry fraction of Na2O from the Na2SiO3 solution is | 25.19 | kg/m3. The amount of the dry fraction of SiO2 from the Na2SiO3 solution is | 50.39 | kg/m3. The amount of Na(OH) solution per m3 is: | 167.96 | kg, with a molarity of: | 14 | . The mix also includes | 15 | kg/m3 of superplasticizer and | 0 | kg/m3 of extra water. The initial curing for this mix was | 3 | day at | 60 | ªC. A compressive test after | 3 | days was conducted with a result of | 49.24 | MPa. | Formulation includes 494 kg of FA powder, 1549 kg of aggregate, and the water-to-powder ratio is: 0,354818623481781 .Powder percentual composition is: SiO2: 36,18%, Al2O3: 17,7%, Fe2O3:10,59%, CaO: 2,26%. The amount of the dry fraction of Na2O from the Na2SiO3 solution is25,19kg/m3. The amount of the dry fraction of SiO2 from the Na2SiO3 solution is 50,39 kg/m3. The amount of Na(OH) solution per m3 is: 167,96 kg, with a molarity of: 14. The mix also includes 15 kg/m3 of superplasticizer and 0 kg/m3 of extra water. The initial curing for this mix was 3 day at 60ªC. A compressive test after3 days was conducted with a result of 49,24 MPa.
Formulation includes | 494 | kg of FA | powder, | 1549 | kg of aggregate, and the water-to-powder ratio is: | 0.2409686 | .Powder percentual composition is: SiO2: | 39.25 | %, Al2O3: | 21.09 | %, Fe2O3: | 4.99 | %, CaO: | 23.53 | %. The amount of the dry fraction of Na2O from the Na2SiO3 solution is | 16.67 | kg/m3. The amount of the dry fraction of SiO2 from the Na2SiO3 solution is | 33.35 | kg/m3. The amount of Na(OH) solution per m3 is: | 111.15 | kg, with a molarity of: | 14 | . The mix also includes | 15 | kg/m3 of superplasticizer and | 0 | kg/m3 of extra water. The initial curing for this mix was | 3 | day at | 60 | ªC. A compressive test after | 3 | days was conducted with a result of | 61.38 | MPa. | Formulation includes 494 kg of FA powder, 1549 kg of aggregate, and the water-to-powder ratio is: 0,240968623481781 .Powder percentual composition is: SiO2: 39,25%, Al2O3: 21,09%, Fe2O3:4,99%, CaO: 23,53%. The amount of the dry fraction of Na2O from the Na2SiO3 solution is16,67kg/m3. The amount of the dry fraction of SiO2 from the Na2SiO3 solution is 33,35 kg/m3. The amount of Na(OH) solution per m3 is: 111,15 kg, with a molarity of: 14. The mix also includes 15 kg/m3 of superplasticizer and 0 kg/m3 of extra water. The initial curing for this mix was 3 day at 60ªC. A compressive test after3 days was conducted with a result of 61,38 MPa.
Formulation includes | 494 | kg of FA | powder, | 1549 | kg of aggregate, and the water-to-powder ratio is: | 0.2162186 | .Powder percentual composition is: SiO2: | 33.02 | %, Al2O3: | 19.82 | %, Fe2O3: | 6.75 | %, CaO: | 26.19 | %. The amount of the dry fraction of Na2O from the Na2SiO3 solution is | 14.82 | kg/m3. The amount of the dry fraction of SiO2 from the Na2SiO3 solution is | 29.64 | kg/m3. The amount of Na(OH) solution per m3 is: | 98.8 | kg, with a molarity of: | 14 | . The mix also includes | 15 | kg/m3 of superplasticizer and | 0 | kg/m3 of extra water. The initial curing for this mix was | 3 | day at | 60 | ªC. A compressive test after | 3 | days was conducted with a result of | 39.19 | MPa. | Formulation includes 494 kg of FA powder, 1549 kg of aggregate, and the water-to-powder ratio is: 0,216218623481781 .Powder percentual composition is: SiO2: 33,02%, Al2O3: 19,82%, Fe2O3:6,75%, CaO: 26,19%. The amount of the dry fraction of Na2O from the Na2SiO3 solution is14,82kg/m3. The amount of the dry fraction of SiO2 from the Na2SiO3 solution is 29,64 kg/m3. The amount of Na(OH) solution per m3 is: 98,8 kg, with a molarity of: 14. The mix also includes 15 kg/m3 of superplasticizer and 0 kg/m3 of extra water. The initial curing for this mix was 3 day at 60ªC. A compressive test after3 days was conducted with a result of 39,19 MPa.
Formulation includes | 494 | kg of FA | powder, | 1549 | kg of aggregate, and the water-to-powder ratio is: | 0.2162186 | .Powder percentual composition is: SiO2: | 59.25 | %, Al2O3: | 18.43 | %, Fe2O3: | 5.61 | %, CaO: | 9.23 | %. The amount of the dry fraction of Na2O from the Na2SiO3 solution is | 14.82 | kg/m3. The amount of the dry fraction of SiO2 from the Na2SiO3 solution is | 29.64 | kg/m3. The amount of Na(OH) solution per m3 is: | 98.8 | kg, with a molarity of: | 14 | . The mix also includes | 15 | kg/m3 of superplasticizer and | 0 | kg/m3 of extra water. The initial curing for this mix was | 3 | day at | 60 | ªC. A compressive test after | 3 | days was conducted with a result of | 43.38 | MPa. | Formulation includes 494 kg of FA powder, 1549 kg of aggregate, and the water-to-powder ratio is: 0,216218623481781 .Powder percentual composition is: SiO2: 59,25%, Al2O3: 18,43%, Fe2O3:5,61%, CaO: 9,23%. The amount of the dry fraction of Na2O from the Na2SiO3 solution is14,82kg/m3. The amount of the dry fraction of SiO2 from the Na2SiO3 solution is 29,64 kg/m3. The amount of Na(OH) solution per m3 is: 98,8 kg, with a molarity of: 14. The mix also includes 15 kg/m3 of superplasticizer and 0 kg/m3 of extra water. The initial curing for this mix was 3 day at 60ªC. A compressive test after3 days was conducted with a result of 43,38 MPa.
Formulation includes | 494 | kg of FA | powder, | 1549 | kg of aggregate, and the water-to-powder ratio is: | 0.2162186 | .Powder percentual composition is: SiO2: | 56.42 | %, Al2O3: | 17.63 | %, Fe2O3: | 5.74 | %, CaO: | 11.66 | %. The amount of the dry fraction of Na2O from the Na2SiO3 solution is | 14.82 | kg/m3. The amount of the dry fraction of SiO2 from the Na2SiO3 solution is | 29.64 | kg/m3. The amount of Na(OH) solution per m3 is: | 98.8 | kg, with a molarity of: | 14 | . The mix also includes | 15 | kg/m3 of superplasticizer and | 0 | kg/m3 of extra water. The initial curing for this mix was | 3 | day at | 60 | ªC. A compressive test after | 3 | days was conducted with a result of | 53.7 | MPa. | Formulation includes 494 kg of FA powder, 1549 kg of aggregate, and the water-to-powder ratio is: 0,216218623481781 .Powder percentual composition is: SiO2: 56,42%, Al2O3: 17,63%, Fe2O3:5,74%, CaO: 11,66%. The amount of the dry fraction of Na2O from the Na2SiO3 solution is14,82kg/m3. The amount of the dry fraction of SiO2 from the Na2SiO3 solution is 29,64 kg/m3. The amount of Na(OH) solution per m3 is: 98,8 kg, with a molarity of: 14. The mix also includes 15 kg/m3 of superplasticizer and 0 kg/m3 of extra water. The initial curing for this mix was 3 day at 60ªC. A compressive test after3 days was conducted with a result of 53,7 MPa.
Formulation includes | 494 | kg of FA | powder, | 1549 | kg of aggregate, and the water-to-powder ratio is: | 0.2162186 | .Powder percentual composition is: SiO2: | 27.15 | %, Al2O3: | 17.57 | %, Fe2O3: | 6.08 | %, CaO: | 33.39 | %. The amount of the dry fraction of Na2O from the Na2SiO3 solution is | 14.82 | kg/m3. The amount of the dry fraction of SiO2 from the Na2SiO3 solution is | 29.64 | kg/m3. The amount of Na(OH) solution per m3 is: | 98.8 | kg, with a molarity of: | 14 | . The mix also includes | 15 | kg/m3 of superplasticizer and | 0 | kg/m3 of extra water. The initial curing for this mix was | 3 | day at | 60 | ªC. A compressive test after | 3 | days was conducted with a result of | 36.54 | MPa. | Formulation includes 494 kg of FA powder, 1549 kg of aggregate, and the water-to-powder ratio is: 0,216218623481781 .Powder percentual composition is: SiO2: 27,15%, Al2O3: 17,57%, Fe2O3:6,08%, CaO: 33,39%. The amount of the dry fraction of Na2O from the Na2SiO3 solution is14,82kg/m3. The amount of the dry fraction of SiO2 from the Na2SiO3 solution is 29,64 kg/m3. The amount of Na(OH) solution per m3 is: 98,8 kg, with a molarity of: 14. The mix also includes 15 kg/m3 of superplasticizer and 0 kg/m3 of extra water. The initial curing for this mix was 3 day at 60ªC. A compressive test after3 days was conducted with a result of 36,54 MPa.
Formulation includes | 494 | kg of FA | powder, | 1549 | kg of aggregate, and the water-to-powder ratio is: | 0.2162186 | .Powder percentual composition is: SiO2: | 31.26 | %, Al2O3: | 19.76 | %, Fe2O3: | 6.47 | %, CaO: | 28.53 | %. The amount of the dry fraction of Na2O from the Na2SiO3 solution is | 14.82 | kg/m3. The amount of the dry fraction of SiO2 from the Na2SiO3 solution is | 29.64 | kg/m3. The amount of Na(OH) solution per m3 is: | 98.8 | kg, with a molarity of: | 14 | . The mix also includes | 15 | kg/m3 of superplasticizer and | 0 | kg/m3 of extra water. The initial curing for this mix was | 3 | day at | 60 | ªC. A compressive test after | 3 | days was conducted with a result of | 57.18 | MPa. | Formulation includes 494 kg of FA powder, 1549 kg of aggregate, and the water-to-powder ratio is: 0,216218623481781 .Powder percentual composition is: SiO2: 31,26%, Al2O3: 19,76%, Fe2O3:6,47%, CaO: 28,53%. The amount of the dry fraction of Na2O from the Na2SiO3 solution is14,82kg/m3. The amount of the dry fraction of SiO2 from the Na2SiO3 solution is 29,64 kg/m3. The amount of Na(OH) solution per m3 is: 98,8 kg, with a molarity of: 14. The mix also includes 15 kg/m3 of superplasticizer and 0 kg/m3 of extra water. The initial curing for this mix was 3 day at 60ªC. A compressive test after3 days was conducted with a result of 57,18 MPa.
Formulation includes | 494 | kg of FA | powder, | 1549 | kg of aggregate, and the water-to-powder ratio is: | 0.2657186 | .Powder percentual composition is: SiO2: | 30.85 | %, Al2O3: | 17.07 | %, Fe2O3: | 6.79 | %, CaO: | 28.47 | %. The amount of the dry fraction of Na2O from the Na2SiO3 solution is | 18.53 | kg/m3. The amount of the dry fraction of SiO2 from the Na2SiO3 solution is | 37.05 | kg/m3. The amount of Na(OH) solution per m3 is: | 123.5 | kg, with a molarity of: | 14 | . The mix also includes | 15 | kg/m3 of superplasticizer and | 0 | kg/m3 of extra water. The initial curing for this mix was | 3 | day at | 60 | ªC. A compressive test after | 3 | days was conducted with a result of | 42.81 | MPa. | Formulation includes 494 kg of FA powder, 1549 kg of aggregate, and the water-to-powder ratio is: 0,265718623481781 .Powder percentual composition is: SiO2: 30,85%, Al2O3: 17,07%, Fe2O3:6,79%, CaO: 28,47%. The amount of the dry fraction of Na2O from the Na2SiO3 solution is18,53kg/m3. The amount of the dry fraction of SiO2 from the Na2SiO3 solution is 37,05 kg/m3. The amount of Na(OH) solution per m3 is: 123,5 kg, with a molarity of: 14. The mix also includes 15 kg/m3 of superplasticizer and 0 kg/m3 of extra water. The initial curing for this mix was 3 day at 60ªC. A compressive test after3 days was conducted with a result of 42,81 MPa.
Formulation includes | 494 | kg of FA | powder, | 1549 | kg of aggregate, and the water-to-powder ratio is: | 0.2162186 | .Powder percentual composition is: SiO2: | 55.15 | %, Al2O3: | 23.55 | %, Fe2O3: | 4.63 | %, CaO: | 10.6 | %. The amount of the dry fraction of Na2O from the Na2SiO3 solution is | 14.82 | kg/m3. The amount of the dry fraction of SiO2 from the Na2SiO3 solution is | 29.64 | kg/m3. The amount of Na(OH) solution per m3 is: | 98.8 | kg, with a molarity of: | 14 | . The mix also includes | 15 | kg/m3 of superplasticizer and | 0 | kg/m3 of extra water. The initial curing for this mix was | 3 | day at | 60 | ªC. A compressive test after | 3 | days was conducted with a result of | 62.19 | MPa. | Formulation includes 494 kg of FA powder, 1549 kg of aggregate, and the water-to-powder ratio is: 0,216218623481781 .Powder percentual composition is: SiO2: 55,15%, Al2O3: 23,55%, Fe2O3:4,63%, CaO: 10,6%. The amount of the dry fraction of Na2O from the Na2SiO3 solution is14,82kg/m3. The amount of the dry fraction of SiO2 from the Na2SiO3 solution is 29,64 kg/m3. The amount of Na(OH) solution per m3 is: 98,8 kg, with a molarity of: 14. The mix also includes 15 kg/m3 of superplasticizer and 0 kg/m3 of extra water. The initial curing for this mix was 3 day at 60ªC. A compressive test after3 days was conducted with a result of 62,19 MPa.
Formulation includes | 494 | kg of FA | powder, | 1549 | kg of aggregate, and the water-to-powder ratio is: | 0.4389686 | .Powder percentual composition is: SiO2: | 33.38 | %, Al2O3: | 14.72 | %, Fe2O3: | 7.69 | %, CaO: | 26.8 | %. The amount of the dry fraction of Na2O from the Na2SiO3 solution is | 31.49 | kg/m3. The amount of the dry fraction of SiO2 from the Na2SiO3 solution is | 62.99 | kg/m3. The amount of Na(OH) solution per m3 is: | 209.95 | kg, with a molarity of: | 14 | . The mix also includes | 15 | kg/m3 of superplasticizer and | 0 | kg/m3 of extra water. The initial curing for this mix was | 3 | day at | 60 | ªC. A compressive test after | 3 | days was conducted with a result of | 2.73 | MPa. | Formulation includes 494 kg of FA powder, 1549 kg of aggregate, and the water-to-powder ratio is: 0,438968623481781 .Powder percentual composition is: SiO2: 33,38%, Al2O3: 14,72%, Fe2O3:7,69%, CaO: 26,8%. The amount of the dry fraction of Na2O from the Na2SiO3 solution is31,49kg/m3. The amount of the dry fraction of SiO2 from the Na2SiO3 solution is 62,99 kg/m3. The amount of Na(OH) solution per m3 is: 209,95 kg, with a molarity of: 14. The mix also includes 15 kg/m3 of superplasticizer and 0 kg/m3 of extra water. The initial curing for this mix was 3 day at 60ªC. A compressive test after3 days was conducted with a result of 2,73 MPa.
Formulation includes | 400 | kg of FA | powder, | 1800 | kg of aggregate, and the water-to-powder ratio is: | 0.43740825 | .Powder percentual composition is: SiO2: | 51.3 | %, Al2O3: | 30.1 | %, Fe2O3: | 4.57 | %, CaO: | 8.73 | %. The amount of the dry fraction of Na2O from the Na2SiO3 solution is | 20.39 | kg/m3. The amount of the dry fraction of SiO2 from the Na2SiO3 solution is | 42.08 | kg/m3. The amount of Na(OH) solution per m3 is: | 57 | kg, with a molarity of: | 12 | . The mix also includes | 28 | kg/m3 of superplasticizer and | 48 | kg/m3 of extra water. The initial curing for this mix was | 1 | day at | 70 | ªC. A compressive test after | 28 | days was conducted with a result of | 48.53 | MPa. | Formulation includes 400 kg of FA powder, 1800 kg of aggregate, and the water-to-powder ratio is: 0,43740825 .Powder percentual composition is: SiO2: 51,3%, Al2O3: 30,1%, Fe2O3:4,57%, CaO: 8,73%. The amount of the dry fraction of Na2O from the Na2SiO3 solution is20,39kg/m3. The amount of the dry fraction of SiO2 from the Na2SiO3 solution is 42,08 kg/m3. The amount of Na(OH) solution per m3 is: 57 kg, with a molarity of: 12. The mix also includes 28 kg/m3 of superplasticizer and 48 kg/m3 of extra water. The initial curing for this mix was 1 day at 70ªC. A compressive test after28 days was conducted with a result of 48,53 MPa.
Formulation includes | 400 | kg of FA | powder, | 1800 | kg of aggregate, and the water-to-powder ratio is: | 0.43740825 | .Powder percentual composition is: SiO2: | 51.3 | %, Al2O3: | 30.1 | %, Fe2O3: | 4.57 | %, CaO: | 8.73 | %. The amount of the dry fraction of Na2O from the Na2SiO3 solution is | 20.39 | kg/m3. The amount of the dry fraction of SiO2 from the Na2SiO3 solution is | 42.08 | kg/m3. The amount of Na(OH) solution per m3 is: | 57 | kg, with a molarity of: | 12 | . The mix also includes | 28 | kg/m3 of superplasticizer and | 48 | kg/m3 of extra water. The initial curing for this mix was | 1 | day at | 70 | ªC. A compressive test after | 7 | days was conducted with a result of | 46.94 | MPa. | Formulation includes 400 kg of FA powder, 1800 kg of aggregate, and the water-to-powder ratio is: 0,43740825 .Powder percentual composition is: SiO2: 51,3%, Al2O3: 30,1%, Fe2O3:4,57%, CaO: 8,73%. The amount of the dry fraction of Na2O from the Na2SiO3 solution is20,39kg/m3. The amount of the dry fraction of SiO2 from the Na2SiO3 solution is 42,08 kg/m3. The amount of Na(OH) solution per m3 is: 57 kg, with a molarity of: 12. The mix also includes 28 kg/m3 of superplasticizer and 48 kg/m3 of extra water. The initial curing for this mix was 1 day at 70ªC. A compressive test after7 days was conducted with a result of 46,94 MPa.
Formulation includes | 400 | kg of FA | powder, | 1800 | kg of aggregate, and the water-to-powder ratio is: | 0.43740825 | .Powder percentual composition is: SiO2: | 51.3 | %, Al2O3: | 30.1 | %, Fe2O3: | 4.57 | %, CaO: | 8.73 | %. The amount of the dry fraction of Na2O from the Na2SiO3 solution is | 20.39 | kg/m3. The amount of the dry fraction of SiO2 from the Na2SiO3 solution is | 42.08 | kg/m3. The amount of Na(OH) solution per m3 is: | 57 | kg, with a molarity of: | 12 | . The mix also includes | 28 | kg/m3 of superplasticizer and | 48 | kg/m3 of extra water. The initial curing for this mix was | 1 | day at | 70 | ªC. A compressive test after | 1 | days was conducted with a result of | 45.01 | MPa. | Formulation includes 400 kg of FA powder, 1800 kg of aggregate, and the water-to-powder ratio is: 0,43740825 .Powder percentual composition is: SiO2: 51,3%, Al2O3: 30,1%, Fe2O3:4,57%, CaO: 8,73%. The amount of the dry fraction of Na2O from the Na2SiO3 solution is20,39kg/m3. The amount of the dry fraction of SiO2 from the Na2SiO3 solution is 42,08 kg/m3. The amount of Na(OH) solution per m3 is: 57 kg, with a molarity of: 12. The mix also includes 28 kg/m3 of superplasticizer and 48 kg/m3 of extra water. The initial curing for this mix was 1 day at 70ªC. A compressive test after1 days was conducted with a result of 45,01 MPa.
Formulation includes | 400 | kg of FA | powder, | 1800 | kg of aggregate, and the water-to-powder ratio is: | 0.43740825 | .Powder percentual composition is: SiO2: | 51.3 | %, Al2O3: | 30.1 | %, Fe2O3: | 4.57 | %, CaO: | 8.73 | %. The amount of the dry fraction of Na2O from the Na2SiO3 solution is | 20.39 | kg/m3. The amount of the dry fraction of SiO2 from the Na2SiO3 solution is | 42.08 | kg/m3. The amount of Na(OH) solution per m3 is: | 57 | kg, with a molarity of: | 12 | . The mix also includes | 28 | kg/m3 of superplasticizer and | 48 | kg/m3 of extra water. The initial curing for this mix was | 1 | day at | 70 | ªC. A compressive test after | 3 | days was conducted with a result of | 45.85 | MPa. | Formulation includes 400 kg of FA powder, 1800 kg of aggregate, and the water-to-powder ratio is: 0,43740825 .Powder percentual composition is: SiO2: 51,3%, Al2O3: 30,1%, Fe2O3:4,57%, CaO: 8,73%. The amount of the dry fraction of Na2O from the Na2SiO3 solution is20,39kg/m3. The amount of the dry fraction of SiO2 from the Na2SiO3 solution is 42,08 kg/m3. The amount of Na(OH) solution per m3 is: 57 kg, with a molarity of: 12. The mix also includes 28 kg/m3 of superplasticizer and 48 kg/m3 of extra water. The initial curing for this mix was 1 day at 70ªC. A compressive test after3 days was conducted with a result of 45,85 MPa.
Formulation includes | 400 | kg of FA | powder, | 1800 | kg of aggregate, and the water-to-powder ratio is: | 0.43740825 | .Powder percentual composition is: SiO2: | 51.3 | %, Al2O3: | 30.1 | %, Fe2O3: | 4.57 | %, CaO: | 8.73 | %. The amount of the dry fraction of Na2O from the Na2SiO3 solution is | 20.39 | kg/m3. The amount of the dry fraction of SiO2 from the Na2SiO3 solution is | 42.08 | kg/m3. The amount of Na(OH) solution per m3 is: | 57 | kg, with a molarity of: | 12 | . The mix also includes | 28 | kg/m3 of superplasticizer and | 48 | kg/m3 of extra water. The initial curing for this mix was | 2 | day at | 70 | ªC. A compressive test after | 7 | days was conducted with a result of | 52.26 | MPa. | Formulation includes 400 kg of FA powder, 1800 kg of aggregate, and the water-to-powder ratio is: 0,43740825 .Powder percentual composition is: SiO2: 51,3%, Al2O3: 30,1%, Fe2O3:4,57%, CaO: 8,73%. The amount of the dry fraction of Na2O from the Na2SiO3 solution is20,39kg/m3. The amount of the dry fraction of SiO2 from the Na2SiO3 solution is 42,08 kg/m3. The amount of Na(OH) solution per m3 is: 57 kg, with a molarity of: 12. The mix also includes 28 kg/m3 of superplasticizer and 48 kg/m3 of extra water. The initial curing for this mix was 2 day at 70ªC. A compressive test after7 days was conducted with a result of 52,26 MPa.
Formulation includes | 400 | kg of FA | powder, | 1800 | kg of aggregate, and the water-to-powder ratio is: | 0.43740825 | .Powder percentual composition is: SiO2: | 51.3 | %, Al2O3: | 30.1 | %, Fe2O3: | 4.57 | %, CaO: | 8.73 | %. The amount of the dry fraction of Na2O from the Na2SiO3 solution is | 20.39 | kg/m3. The amount of the dry fraction of SiO2 from the Na2SiO3 solution is | 42.08 | kg/m3. The amount of Na(OH) solution per m3 is: | 57 | kg, with a molarity of: | 12 | . The mix also includes | 28 | kg/m3 of superplasticizer and | 48 | kg/m3 of extra water. The initial curing for this mix was | 2 | day at | 70 | ªC. A compressive test after | 28 | days was conducted with a result of | 53.8 | MPa. | Formulation includes 400 kg of FA powder, 1800 kg of aggregate, and the water-to-powder ratio is: 0,43740825 .Powder percentual composition is: SiO2: 51,3%, Al2O3: 30,1%, Fe2O3:4,57%, CaO: 8,73%. The amount of the dry fraction of Na2O from the Na2SiO3 solution is20,39kg/m3. The amount of the dry fraction of SiO2 from the Na2SiO3 solution is 42,08 kg/m3. The amount of Na(OH) solution per m3 is: 57 kg, with a molarity of: 12. The mix also includes 28 kg/m3 of superplasticizer and 48 kg/m3 of extra water. The initial curing for this mix was 2 day at 70ªC. A compressive test after28 days was conducted with a result of 53,8 MPa.
Formulation includes | 400 | kg of FA | powder, | 1800 | kg of aggregate, and the water-to-powder ratio is: | 0.43740825 | .Powder percentual composition is: SiO2: | 51.3 | %, Al2O3: | 30.1 | %, Fe2O3: | 4.57 | %, CaO: | 8.73 | %. The amount of the dry fraction of Na2O from the Na2SiO3 solution is | 20.39 | kg/m3. The amount of the dry fraction of SiO2 from the Na2SiO3 solution is | 42.08 | kg/m3. The amount of Na(OH) solution per m3 is: | 57 | kg, with a molarity of: | 12 | . The mix also includes | 28 | kg/m3 of superplasticizer and | 48 | kg/m3 of extra water. The initial curing for this mix was | 2 | day at | 70 | ªC. A compressive test after | 3 | days was conducted with a result of | 51.98 | MPa. | Formulation includes 400 kg of FA powder, 1800 kg of aggregate, and the water-to-powder ratio is: 0,43740825 .Powder percentual composition is: SiO2: 51,3%, Al2O3: 30,1%, Fe2O3:4,57%, CaO: 8,73%. The amount of the dry fraction of Na2O from the Na2SiO3 solution is20,39kg/m3. The amount of the dry fraction of SiO2 from the Na2SiO3 solution is 42,08 kg/m3. The amount of Na(OH) solution per m3 is: 57 kg, with a molarity of: 12. The mix also includes 28 kg/m3 of superplasticizer and 48 kg/m3 of extra water. The initial curing for this mix was 2 day at 70ªC. A compressive test after3 days was conducted with a result of 51,98 MPa.
Formulation includes | 400 | kg of FA | powder, | 1800 | kg of aggregate, and the water-to-powder ratio is: | 0.43740825 | .Powder percentual composition is: SiO2: | 51.3 | %, Al2O3: | 30.1 | %, Fe2O3: | 4.57 | %, CaO: | 8.73 | %. The amount of the dry fraction of Na2O from the Na2SiO3 solution is | 20.39 | kg/m3. The amount of the dry fraction of SiO2 from the Na2SiO3 solution is | 42.08 | kg/m3. The amount of Na(OH) solution per m3 is: | 57 | kg, with a molarity of: | 12 | . The mix also includes | 28 | kg/m3 of superplasticizer and | 48 | kg/m3 of extra water. The initial curing for this mix was | 2 | day at | 70 | ªC. A compressive test after | 1 | days was conducted with a result of | 51.03 | MPa. | Formulation includes 400 kg of FA powder, 1800 kg of aggregate, and the water-to-powder ratio is: 0,43740825 .Powder percentual composition is: SiO2: 51,3%, Al2O3: 30,1%, Fe2O3:4,57%, CaO: 8,73%. The amount of the dry fraction of Na2O from the Na2SiO3 solution is20,39kg/m3. The amount of the dry fraction of SiO2 from the Na2SiO3 solution is 42,08 kg/m3. The amount of Na(OH) solution per m3 is: 57 kg, with a molarity of: 12. The mix also includes 28 kg/m3 of superplasticizer and 48 kg/m3 of extra water. The initial curing for this mix was 2 day at 70ªC. A compressive test after1 days was conducted with a result of 51,03 MPa.
Formulation includes | 400 | kg of FA | powder, | 1800 | kg of aggregate, and the water-to-powder ratio is: | 0.43740825 | .Powder percentual composition is: SiO2: | 51.3 | %, Al2O3: | 30.1 | %, Fe2O3: | 4.57 | %, CaO: | 8.73 | %. The amount of the dry fraction of Na2O from the Na2SiO3 solution is | 20.39 | kg/m3. The amount of the dry fraction of SiO2 from the Na2SiO3 solution is | 42.08 | kg/m3. The amount of Na(OH) solution per m3 is: | 57 | kg, with a molarity of: | 12 | . The mix also includes | 28 | kg/m3 of superplasticizer and | 48 | kg/m3 of extra water. The initial curing for this mix was | 3 | day at | 70 | ªC. A compressive test after | 3 | days was conducted with a result of | 52.2 | MPa. | Formulation includes 400 kg of FA powder, 1800 kg of aggregate, and the water-to-powder ratio is: 0,43740825 .Powder percentual composition is: SiO2: 51,3%, Al2O3: 30,1%, Fe2O3:4,57%, CaO: 8,73%. The amount of the dry fraction of Na2O from the Na2SiO3 solution is20,39kg/m3. The amount of the dry fraction of SiO2 from the Na2SiO3 solution is 42,08 kg/m3. The amount of Na(OH) solution per m3 is: 57 kg, with a molarity of: 12. The mix also includes 28 kg/m3 of superplasticizer and 48 kg/m3 of extra water. The initial curing for this mix was 3 day at 70ªC. A compressive test after3 days was conducted with a result of 52,2 MPa.
Formulation includes | 400 | kg of FA | powder, | 1800 | kg of aggregate, and the water-to-powder ratio is: | 0.43740825 | .Powder percentual composition is: SiO2: | 51.3 | %, Al2O3: | 30.1 | %, Fe2O3: | 4.57 | %, CaO: | 8.73 | %. The amount of the dry fraction of Na2O from the Na2SiO3 solution is | 20.39 | kg/m3. The amount of the dry fraction of SiO2 from the Na2SiO3 solution is | 42.08 | kg/m3. The amount of Na(OH) solution per m3 is: | 57 | kg, with a molarity of: | 12 | . The mix also includes | 28 | kg/m3 of superplasticizer and | 48 | kg/m3 of extra water. The initial curing for this mix was | 3 | day at | 70 | ªC. A compressive test after | 28 | days was conducted with a result of | 53.92 | MPa. | Formulation includes 400 kg of FA powder, 1800 kg of aggregate, and the water-to-powder ratio is: 0,43740825 .Powder percentual composition is: SiO2: 51,3%, Al2O3: 30,1%, Fe2O3:4,57%, CaO: 8,73%. The amount of the dry fraction of Na2O from the Na2SiO3 solution is20,39kg/m3. The amount of the dry fraction of SiO2 from the Na2SiO3 solution is 42,08 kg/m3. The amount of Na(OH) solution per m3 is: 57 kg, with a molarity of: 12. The mix also includes 28 kg/m3 of superplasticizer and 48 kg/m3 of extra water. The initial curing for this mix was 3 day at 70ªC. A compressive test after28 days was conducted with a result of 53,92 MPa.
Formulation includes | 400 | kg of FA | powder, | 1800 | kg of aggregate, and the water-to-powder ratio is: | 0.43740825 | .Powder percentual composition is: SiO2: | 51.3 | %, Al2O3: | 30.1 | %, Fe2O3: | 4.57 | %, CaO: | 8.73 | %. The amount of the dry fraction of Na2O from the Na2SiO3 solution is | 20.39 | kg/m3. The amount of the dry fraction of SiO2 from the Na2SiO3 solution is | 42.08 | kg/m3. The amount of Na(OH) solution per m3 is: | 57 | kg, with a molarity of: | 12 | . The mix also includes | 28 | kg/m3 of superplasticizer and | 48 | kg/m3 of extra water. The initial curing for this mix was | 3 | day at | 70 | ªC. A compressive test after | 7 | days was conducted with a result of | 52.69 | MPa. | Formulation includes 400 kg of FA powder, 1800 kg of aggregate, and the water-to-powder ratio is: 0,43740825 .Powder percentual composition is: SiO2: 51,3%, Al2O3: 30,1%, Fe2O3:4,57%, CaO: 8,73%. The amount of the dry fraction of Na2O from the Na2SiO3 solution is20,39kg/m3. The amount of the dry fraction of SiO2 from the Na2SiO3 solution is 42,08 kg/m3. The amount of Na(OH) solution per m3 is: 57 kg, with a molarity of: 12. The mix also includes 28 kg/m3 of superplasticizer and 48 kg/m3 of extra water. The initial curing for this mix was 3 day at 70ªC. A compressive test after7 days was conducted with a result of 52,69 MPa.
Formulation includes | 400 | kg of FA | powder, | 1800 | kg of aggregate, and the water-to-powder ratio is: | 0.43740825 | .Powder percentual composition is: SiO2: | 51.3 | %, Al2O3: | 30.1 | %, Fe2O3: | 4.57 | %, CaO: | 8.73 | %. The amount of the dry fraction of Na2O from the Na2SiO3 solution is | 20.39 | kg/m3. The amount of the dry fraction of SiO2 from the Na2SiO3 solution is | 42.08 | kg/m3. The amount of Na(OH) solution per m3 is: | 57 | kg, with a molarity of: | 12 | . The mix also includes | 28 | kg/m3 of superplasticizer and | 48 | kg/m3 of extra water. The initial curing for this mix was | 3 | day at | 70 | ªC. A compressive test after | 1 | days was conducted with a result of | 51.41 | MPa. | Formulation includes 400 kg of FA powder, 1800 kg of aggregate, and the water-to-powder ratio is: 0,43740825 .Powder percentual composition is: SiO2: 51,3%, Al2O3: 30,1%, Fe2O3:4,57%, CaO: 8,73%. The amount of the dry fraction of Na2O from the Na2SiO3 solution is20,39kg/m3. The amount of the dry fraction of SiO2 from the Na2SiO3 solution is 42,08 kg/m3. The amount of Na(OH) solution per m3 is: 57 kg, with a molarity of: 12. The mix also includes 28 kg/m3 of superplasticizer and 48 kg/m3 of extra water. The initial curing for this mix was 3 day at 70ªC. A compressive test after1 days was conducted with a result of 51,41 MPa.
Formulation includes | 400 | kg of FA | powder, | 1800 | kg of aggregate, and the water-to-powder ratio is: | 0.43740825 | .Powder percentual composition is: SiO2: | 51.3 | %, Al2O3: | 30.1 | %, Fe2O3: | 4.57 | %, CaO: | 8.73 | %. The amount of the dry fraction of Na2O from the Na2SiO3 solution is | 20.39 | kg/m3. The amount of the dry fraction of SiO2 from the Na2SiO3 solution is | 42.08 | kg/m3. The amount of Na(OH) solution per m3 is: | 57 | kg, with a molarity of: | 12 | . The mix also includes | 28 | kg/m3 of superplasticizer and | 48 | kg/m3 of extra water. The initial curing for this mix was | 4 | day at | 70 | ªC. A compressive test after | 28 | days was conducted with a result of | 53.99 | MPa. | Formulation includes 400 kg of FA powder, 1800 kg of aggregate, and the water-to-powder ratio is: 0,43740825 .Powder percentual composition is: SiO2: 51,3%, Al2O3: 30,1%, Fe2O3:4,57%, CaO: 8,73%. The amount of the dry fraction of Na2O from the Na2SiO3 solution is20,39kg/m3. The amount of the dry fraction of SiO2 from the Na2SiO3 solution is 42,08 kg/m3. The amount of Na(OH) solution per m3 is: 57 kg, with a molarity of: 12. The mix also includes 28 kg/m3 of superplasticizer and 48 kg/m3 of extra water. The initial curing for this mix was 4 day at 70ªC. A compressive test after28 days was conducted with a result of 53,99 MPa.
Formulation includes | 400 | kg of FA | powder, | 1800 | kg of aggregate, and the water-to-powder ratio is: | 0.43740825 | .Powder percentual composition is: SiO2: | 51.3 | %, Al2O3: | 30.1 | %, Fe2O3: | 4.57 | %, CaO: | 8.73 | %. The amount of the dry fraction of Na2O from the Na2SiO3 solution is | 20.39 | kg/m3. The amount of the dry fraction of SiO2 from the Na2SiO3 solution is | 42.08 | kg/m3. The amount of Na(OH) solution per m3 is: | 57 | kg, with a molarity of: | 12 | . The mix also includes | 28 | kg/m3 of superplasticizer and | 48 | kg/m3 of extra water. The initial curing for this mix was | 4 | day at | 70 | ªC. A compressive test after | 1 | days was conducted with a result of | 51.68 | MPa. | Formulation includes 400 kg of FA powder, 1800 kg of aggregate, and the water-to-powder ratio is: 0,43740825 .Powder percentual composition is: SiO2: 51,3%, Al2O3: 30,1%, Fe2O3:4,57%, CaO: 8,73%. The amount of the dry fraction of Na2O from the Na2SiO3 solution is20,39kg/m3. The amount of the dry fraction of SiO2 from the Na2SiO3 solution is 42,08 kg/m3. The amount of Na(OH) solution per m3 is: 57 kg, with a molarity of: 12. The mix also includes 28 kg/m3 of superplasticizer and 48 kg/m3 of extra water. The initial curing for this mix was 4 day at 70ªC. A compressive test after1 days was conducted with a result of 51,68 MPa.
Formulation includes | 400 | kg of FA | powder, | 1800 | kg of aggregate, and the water-to-powder ratio is: | 0.43740825 | .Powder percentual composition is: SiO2: | 51.3 | %, Al2O3: | 30.1 | %, Fe2O3: | 4.57 | %, CaO: | 8.73 | %. The amount of the dry fraction of Na2O from the Na2SiO3 solution is | 20.39 | kg/m3. The amount of the dry fraction of SiO2 from the Na2SiO3 solution is | 42.08 | kg/m3. The amount of Na(OH) solution per m3 is: | 57 | kg, with a molarity of: | 12 | . The mix also includes | 28 | kg/m3 of superplasticizer and | 48 | kg/m3 of extra water. The initial curing for this mix was | 4 | day at | 70 | ªC. A compressive test after | 7 | days was conducted with a result of | 52.72 | MPa. | Formulation includes 400 kg of FA powder, 1800 kg of aggregate, and the water-to-powder ratio is: 0,43740825 .Powder percentual composition is: SiO2: 51,3%, Al2O3: 30,1%, Fe2O3:4,57%, CaO: 8,73%. The amount of the dry fraction of Na2O from the Na2SiO3 solution is20,39kg/m3. The amount of the dry fraction of SiO2 from the Na2SiO3 solution is 42,08 kg/m3. The amount of Na(OH) solution per m3 is: 57 kg, with a molarity of: 12. The mix also includes 28 kg/m3 of superplasticizer and 48 kg/m3 of extra water. The initial curing for this mix was 4 day at 70ªC. A compressive test after7 days was conducted with a result of 52,72 MPa.
Formulation includes | 400 | kg of FA | powder, | 1800 | kg of aggregate, and the water-to-powder ratio is: | 0.43740825 | .Powder percentual composition is: SiO2: | 51.3 | %, Al2O3: | 30.1 | %, Fe2O3: | 4.57 | %, CaO: | 8.73 | %. The amount of the dry fraction of Na2O from the Na2SiO3 solution is | 20.39 | kg/m3. The amount of the dry fraction of SiO2 from the Na2SiO3 solution is | 42.08 | kg/m3. The amount of Na(OH) solution per m3 is: | 57 | kg, with a molarity of: | 12 | . The mix also includes | 28 | kg/m3 of superplasticizer and | 48 | kg/m3 of extra water. The initial curing for this mix was | 4 | day at | 70 | ªC. A compressive test after | 3 | days was conducted with a result of | 52.33 | MPa. | Formulation includes 400 kg of FA powder, 1800 kg of aggregate, and the water-to-powder ratio is: 0,43740825 .Powder percentual composition is: SiO2: 51,3%, Al2O3: 30,1%, Fe2O3:4,57%, CaO: 8,73%. The amount of the dry fraction of Na2O from the Na2SiO3 solution is20,39kg/m3. The amount of the dry fraction of SiO2 from the Na2SiO3 solution is 42,08 kg/m3. The amount of Na(OH) solution per m3 is: 57 kg, with a molarity of: 12. The mix also includes 28 kg/m3 of superplasticizer and 48 kg/m3 of extra water. The initial curing for this mix was 4 day at 70ªC. A compressive test after3 days was conducted with a result of 52,33 MPa.
Formulation includes | 400 | kg of FA | powder, | 1800 | kg of aggregate, and the water-to-powder ratio is: | 0.43740825 | .Powder percentual composition is: SiO2: | 51.3 | %, Al2O3: | 30.1 | %, Fe2O3: | 4.57 | %, CaO: | 8.73 | %. The amount of the dry fraction of Na2O from the Na2SiO3 solution is | 20.39 | kg/m3. The amount of the dry fraction of SiO2 from the Na2SiO3 solution is | 42.08 | kg/m3. The amount of Na(OH) solution per m3 is: | 57 | kg, with a molarity of: | 12 | . The mix also includes | 28 | kg/m3 of superplasticizer and | 48 | kg/m3 of extra water. The initial curing for this mix was | 2 | day at | 60 | ªC. A compressive test after | 7 | days was conducted with a result of | 45.98 | MPa. | Formulation includes 400 kg of FA powder, 1800 kg of aggregate, and the water-to-powder ratio is: 0,43740825 .Powder percentual composition is: SiO2: 51,3%, Al2O3: 30,1%, Fe2O3:4,57%, CaO: 8,73%. The amount of the dry fraction of Na2O from the Na2SiO3 solution is20,39kg/m3. The amount of the dry fraction of SiO2 from the Na2SiO3 solution is 42,08 kg/m3. The amount of Na(OH) solution per m3 is: 57 kg, with a molarity of: 12. The mix also includes 28 kg/m3 of superplasticizer and 48 kg/m3 of extra water. The initial curing for this mix was 2 day at 60ªC. A compressive test after7 days was conducted with a result of 45,98 MPa.
Formulation includes | 400 | kg of FA | powder, | 1800 | kg of aggregate, and the water-to-powder ratio is: | 0.43740825 | .Powder percentual composition is: SiO2: | 51.3 | %, Al2O3: | 30.1 | %, Fe2O3: | 4.57 | %, CaO: | 8.73 | %. The amount of the dry fraction of Na2O from the Na2SiO3 solution is | 20.39 | kg/m3. The amount of the dry fraction of SiO2 from the Na2SiO3 solution is | 42.08 | kg/m3. The amount of Na(OH) solution per m3 is: | 57 | kg, with a molarity of: | 12 | . The mix also includes | 28 | kg/m3 of superplasticizer and | 48 | kg/m3 of extra water. The initial curing for this mix was | 2 | day at | 60 | ªC. A compressive test after | 28 | days was conducted with a result of | 47.54 | MPa. | Formulation includes 400 kg of FA powder, 1800 kg of aggregate, and the water-to-powder ratio is: 0,43740825 .Powder percentual composition is: SiO2: 51,3%, Al2O3: 30,1%, Fe2O3:4,57%, CaO: 8,73%. The amount of the dry fraction of Na2O from the Na2SiO3 solution is20,39kg/m3. The amount of the dry fraction of SiO2 from the Na2SiO3 solution is 42,08 kg/m3. The amount of Na(OH) solution per m3 is: 57 kg, with a molarity of: 12. The mix also includes 28 kg/m3 of superplasticizer and 48 kg/m3 of extra water. The initial curing for this mix was 2 day at 60ªC. A compressive test after28 days was conducted with a result of 47,54 MPa.
Formulation includes | 400 | kg of FA | powder, | 1800 | kg of aggregate, and the water-to-powder ratio is: | 0.43740825 | .Powder percentual composition is: SiO2: | 51.3 | %, Al2O3: | 30.1 | %, Fe2O3: | 4.57 | %, CaO: | 8.73 | %. The amount of the dry fraction of Na2O from the Na2SiO3 solution is | 20.39 | kg/m3. The amount of the dry fraction of SiO2 from the Na2SiO3 solution is | 42.08 | kg/m3. The amount of Na(OH) solution per m3 is: | 57 | kg, with a molarity of: | 12 | . The mix also includes | 28 | kg/m3 of superplasticizer and | 48 | kg/m3 of extra water. The initial curing for this mix was | 2 | day at | 60 | ªC. A compressive test after | 3 | days was conducted with a result of | 45.64 | MPa. | Formulation includes 400 kg of FA powder, 1800 kg of aggregate, and the water-to-powder ratio is: 0,43740825 .Powder percentual composition is: SiO2: 51,3%, Al2O3: 30,1%, Fe2O3:4,57%, CaO: 8,73%. The amount of the dry fraction of Na2O from the Na2SiO3 solution is20,39kg/m3. The amount of the dry fraction of SiO2 from the Na2SiO3 solution is 42,08 kg/m3. The amount of Na(OH) solution per m3 is: 57 kg, with a molarity of: 12. The mix also includes 28 kg/m3 of superplasticizer and 48 kg/m3 of extra water. The initial curing for this mix was 2 day at 60ªC. A compressive test after3 days was conducted with a result of 45,64 MPa.
Formulation includes | 400 | kg of FA | powder, | 1800 | kg of aggregate, and the water-to-powder ratio is: | 0.43740825 | .Powder percentual composition is: SiO2: | 51.3 | %, Al2O3: | 30.1 | %, Fe2O3: | 4.57 | %, CaO: | 8.73 | %. The amount of the dry fraction of Na2O from the Na2SiO3 solution is | 20.39 | kg/m3. The amount of the dry fraction of SiO2 from the Na2SiO3 solution is | 42.08 | kg/m3. The amount of Na(OH) solution per m3 is: | 57 | kg, with a molarity of: | 12 | . The mix also includes | 28 | kg/m3 of superplasticizer and | 48 | kg/m3 of extra water. The initial curing for this mix was | 2 | day at | 60 | ªC. A compressive test after | 1 | days was conducted with a result of | 44.81 | MPa. | Formulation includes 400 kg of FA powder, 1800 kg of aggregate, and the water-to-powder ratio is: 0,43740825 .Powder percentual composition is: SiO2: 51,3%, Al2O3: 30,1%, Fe2O3:4,57%, CaO: 8,73%. The amount of the dry fraction of Na2O from the Na2SiO3 solution is20,39kg/m3. The amount of the dry fraction of SiO2 from the Na2SiO3 solution is 42,08 kg/m3. The amount of Na(OH) solution per m3 is: 57 kg, with a molarity of: 12. The mix also includes 28 kg/m3 of superplasticizer and 48 kg/m3 of extra water. The initial curing for this mix was 2 day at 60ªC. A compressive test after1 days was conducted with a result of 44,81 MPa.
Formulation includes | 400 | kg of FA | powder, | 1800 | kg of aggregate, and the water-to-powder ratio is: | 0.43740825 | .Powder percentual composition is: SiO2: | 51.3 | %, Al2O3: | 30.1 | %, Fe2O3: | 4.57 | %, CaO: | 8.73 | %. The amount of the dry fraction of Na2O from the Na2SiO3 solution is | 20.39 | kg/m3. The amount of the dry fraction of SiO2 from the Na2SiO3 solution is | 42.08 | kg/m3. The amount of Na(OH) solution per m3 is: | 57 | kg, with a molarity of: | 12 | . The mix also includes | 28 | kg/m3 of superplasticizer and | 48 | kg/m3 of extra water. The initial curing for this mix was | 2 | day at | 70 | ªC. A compressive test after | 28 | days was conducted with a result of | 53.8 | MPa. | Formulation includes 400 kg of FA powder, 1800 kg of aggregate, and the water-to-powder ratio is: 0,43740825 .Powder percentual composition is: SiO2: 51,3%, Al2O3: 30,1%, Fe2O3:4,57%, CaO: 8,73%. The amount of the dry fraction of Na2O from the Na2SiO3 solution is20,39kg/m3. The amount of the dry fraction of SiO2 from the Na2SiO3 solution is 42,08 kg/m3. The amount of Na(OH) solution per m3 is: 57 kg, with a molarity of: 12. The mix also includes 28 kg/m3 of superplasticizer and 48 kg/m3 of extra water. The initial curing for this mix was 2 day at 70ªC. A compressive test after28 days was conducted with a result of 53,8 MPa.
Formulation includes | 400 | kg of FA | powder, | 1800 | kg of aggregate, and the water-to-powder ratio is: | 0.43740825 | .Powder percentual composition is: SiO2: | 51.3 | %, Al2O3: | 30.1 | %, Fe2O3: | 4.57 | %, CaO: | 8.73 | %. The amount of the dry fraction of Na2O from the Na2SiO3 solution is | 20.39 | kg/m3. The amount of the dry fraction of SiO2 from the Na2SiO3 solution is | 42.08 | kg/m3. The amount of Na(OH) solution per m3 is: | 57 | kg, with a molarity of: | 12 | . The mix also includes | 28 | kg/m3 of superplasticizer and | 48 | kg/m3 of extra water. The initial curing for this mix was | 2 | day at | 70 | ªC. A compressive test after | 7 | days was conducted with a result of | 52.26 | MPa. | Formulation includes 400 kg of FA powder, 1800 kg of aggregate, and the water-to-powder ratio is: 0,43740825 .Powder percentual composition is: SiO2: 51,3%, Al2O3: 30,1%, Fe2O3:4,57%, CaO: 8,73%. The amount of the dry fraction of Na2O from the Na2SiO3 solution is20,39kg/m3. The amount of the dry fraction of SiO2 from the Na2SiO3 solution is 42,08 kg/m3. The amount of Na(OH) solution per m3 is: 57 kg, with a molarity of: 12. The mix also includes 28 kg/m3 of superplasticizer and 48 kg/m3 of extra water. The initial curing for this mix was 2 day at 70ªC. A compressive test after7 days was conducted with a result of 52,26 MPa.
Formulation includes | 400 | kg of FA | powder, | 1800 | kg of aggregate, and the water-to-powder ratio is: | 0.43740825 | .Powder percentual composition is: SiO2: | 51.3 | %, Al2O3: | 30.1 | %, Fe2O3: | 4.57 | %, CaO: | 8.73 | %. The amount of the dry fraction of Na2O from the Na2SiO3 solution is | 20.39 | kg/m3. The amount of the dry fraction of SiO2 from the Na2SiO3 solution is | 42.08 | kg/m3. The amount of Na(OH) solution per m3 is: | 57 | kg, with a molarity of: | 12 | . The mix also includes | 28 | kg/m3 of superplasticizer and | 48 | kg/m3 of extra water. The initial curing for this mix was | 2 | day at | 70 | ªC. A compressive test after | 3 | days was conducted with a result of | 51.98 | MPa. | Formulation includes 400 kg of FA powder, 1800 kg of aggregate, and the water-to-powder ratio is: 0,43740825 .Powder percentual composition is: SiO2: 51,3%, Al2O3: 30,1%, Fe2O3:4,57%, CaO: 8,73%. The amount of the dry fraction of Na2O from the Na2SiO3 solution is20,39kg/m3. The amount of the dry fraction of SiO2 from the Na2SiO3 solution is 42,08 kg/m3. The amount of Na(OH) solution per m3 is: 57 kg, with a molarity of: 12. The mix also includes 28 kg/m3 of superplasticizer and 48 kg/m3 of extra water. The initial curing for this mix was 2 day at 70ªC. A compressive test after3 days was conducted with a result of 51,98 MPa.
Formulation includes | 400 | kg of FA | powder, | 1800 | kg of aggregate, and the water-to-powder ratio is: | 0.43740825 | .Powder percentual composition is: SiO2: | 51.3 | %, Al2O3: | 30.1 | %, Fe2O3: | 4.57 | %, CaO: | 8.73 | %. The amount of the dry fraction of Na2O from the Na2SiO3 solution is | 20.39 | kg/m3. The amount of the dry fraction of SiO2 from the Na2SiO3 solution is | 42.08 | kg/m3. The amount of Na(OH) solution per m3 is: | 57 | kg, with a molarity of: | 12 | . The mix also includes | 28 | kg/m3 of superplasticizer and | 48 | kg/m3 of extra water. The initial curing for this mix was | 2 | day at | 70 | ªC. A compressive test after | 1 | days was conducted with a result of | 51.03 | MPa. | Formulation includes 400 kg of FA powder, 1800 kg of aggregate, and the water-to-powder ratio is: 0,43740825 .Powder percentual composition is: SiO2: 51,3%, Al2O3: 30,1%, Fe2O3:4,57%, CaO: 8,73%. The amount of the dry fraction of Na2O from the Na2SiO3 solution is20,39kg/m3. The amount of the dry fraction of SiO2 from the Na2SiO3 solution is 42,08 kg/m3. The amount of Na(OH) solution per m3 is: 57 kg, with a molarity of: 12. The mix also includes 28 kg/m3 of superplasticizer and 48 kg/m3 of extra water. The initial curing for this mix was 2 day at 70ªC. A compressive test after1 days was conducted with a result of 51,03 MPa.
Formulation includes | 400 | kg of FA | powder, | 1800 | kg of aggregate, and the water-to-powder ratio is: | 0.43740825 | .Powder percentual composition is: SiO2: | 51.3 | %, Al2O3: | 30.1 | %, Fe2O3: | 4.57 | %, CaO: | 8.73 | %. The amount of the dry fraction of Na2O from the Na2SiO3 solution is | 20.39 | kg/m3. The amount of the dry fraction of SiO2 from the Na2SiO3 solution is | 42.08 | kg/m3. The amount of Na(OH) solution per m3 is: | 57 | kg, with a molarity of: | 12 | . The mix also includes | 28 | kg/m3 of superplasticizer and | 48 | kg/m3 of extra water. The initial curing for this mix was | 2 | day at | 80 | ªC. A compressive test after | 28 | days was conducted with a result of | 50.77 | MPa. | Formulation includes 400 kg of FA powder, 1800 kg of aggregate, and the water-to-powder ratio is: 0,43740825 .Powder percentual composition is: SiO2: 51,3%, Al2O3: 30,1%, Fe2O3:4,57%, CaO: 8,73%. The amount of the dry fraction of Na2O from the Na2SiO3 solution is20,39kg/m3. The amount of the dry fraction of SiO2 from the Na2SiO3 solution is 42,08 kg/m3. The amount of Na(OH) solution per m3 is: 57 kg, with a molarity of: 12. The mix also includes 28 kg/m3 of superplasticizer and 48 kg/m3 of extra water. The initial curing for this mix was 2 day at 80ªC. A compressive test after28 days was conducted with a result of 50,77 MPa.
Formulation includes | 400 | kg of FA | powder, | 1800 | kg of aggregate, and the water-to-powder ratio is: | 0.43740825 | .Powder percentual composition is: SiO2: | 51.3 | %, Al2O3: | 30.1 | %, Fe2O3: | 4.57 | %, CaO: | 8.73 | %. The amount of the dry fraction of Na2O from the Na2SiO3 solution is | 20.39 | kg/m3. The amount of the dry fraction of SiO2 from the Na2SiO3 solution is | 42.08 | kg/m3. The amount of Na(OH) solution per m3 is: | 57 | kg, with a molarity of: | 12 | . The mix also includes | 28 | kg/m3 of superplasticizer and | 48 | kg/m3 of extra water. The initial curing for this mix was | 2 | day at | 80 | ªC. A compressive test after | 7 | days was conducted with a result of | 49.8 | MPa. | Formulation includes 400 kg of FA powder, 1800 kg of aggregate, and the water-to-powder ratio is: 0,43740825 .Powder percentual composition is: SiO2: 51,3%, Al2O3: 30,1%, Fe2O3:4,57%, CaO: 8,73%. The amount of the dry fraction of Na2O from the Na2SiO3 solution is20,39kg/m3. The amount of the dry fraction of SiO2 from the Na2SiO3 solution is 42,08 kg/m3. The amount of Na(OH) solution per m3 is: 57 kg, with a molarity of: 12. The mix also includes 28 kg/m3 of superplasticizer and 48 kg/m3 of extra water. The initial curing for this mix was 2 day at 80ªC. A compressive test after7 days was conducted with a result of 49,8 MPa.
Formulation includes | 400 | kg of FA | powder, | 1800 | kg of aggregate, and the water-to-powder ratio is: | 0.43740825 | .Powder percentual composition is: SiO2: | 51.3 | %, Al2O3: | 30.1 | %, Fe2O3: | 4.57 | %, CaO: | 8.73 | %. The amount of the dry fraction of Na2O from the Na2SiO3 solution is | 20.39 | kg/m3. The amount of the dry fraction of SiO2 from the Na2SiO3 solution is | 42.08 | kg/m3. The amount of Na(OH) solution per m3 is: | 57 | kg, with a molarity of: | 12 | . The mix also includes | 28 | kg/m3 of superplasticizer and | 48 | kg/m3 of extra water. The initial curing for this mix was | 2 | day at | 80 | ªC. A compressive test after | 1 | days was conducted with a result of | 48.56 | MPa. | Formulation includes 400 kg of FA powder, 1800 kg of aggregate, and the water-to-powder ratio is: 0,43740825 .Powder percentual composition is: SiO2: 51,3%, Al2O3: 30,1%, Fe2O3:4,57%, CaO: 8,73%. The amount of the dry fraction of Na2O from the Na2SiO3 solution is20,39kg/m3. The amount of the dry fraction of SiO2 from the Na2SiO3 solution is 42,08 kg/m3. The amount of Na(OH) solution per m3 is: 57 kg, with a molarity of: 12. The mix also includes 28 kg/m3 of superplasticizer and 48 kg/m3 of extra water. The initial curing for this mix was 2 day at 80ªC. A compressive test after1 days was conducted with a result of 48,56 MPa.
Formulation includes | 400 | kg of FA | powder, | 1800 | kg of aggregate, and the water-to-powder ratio is: | 0.43740825 | .Powder percentual composition is: SiO2: | 51.3 | %, Al2O3: | 30.1 | %, Fe2O3: | 4.57 | %, CaO: | 8.73 | %. The amount of the dry fraction of Na2O from the Na2SiO3 solution is | 20.39 | kg/m3. The amount of the dry fraction of SiO2 from the Na2SiO3 solution is | 42.08 | kg/m3. The amount of Na(OH) solution per m3 is: | 57 | kg, with a molarity of: | 12 | . The mix also includes | 28 | kg/m3 of superplasticizer and | 48 | kg/m3 of extra water. The initial curing for this mix was | 2 | day at | 80 | ªC. A compressive test after | 3 | days was conducted with a result of | 49.22 | MPa. | Formulation includes 400 kg of FA powder, 1800 kg of aggregate, and the water-to-powder ratio is: 0,43740825 .Powder percentual composition is: SiO2: 51,3%, Al2O3: 30,1%, Fe2O3:4,57%, CaO: 8,73%. The amount of the dry fraction of Na2O from the Na2SiO3 solution is20,39kg/m3. The amount of the dry fraction of SiO2 from the Na2SiO3 solution is 42,08 kg/m3. The amount of Na(OH) solution per m3 is: 57 kg, with a molarity of: 12. The mix also includes 28 kg/m3 of superplasticizer and 48 kg/m3 of extra water. The initial curing for this mix was 2 day at 80ªC. A compressive test after3 days was conducted with a result of 49,22 MPa.
Formulation includes | 400 | kg of FA | powder, | 1800 | kg of aggregate, and the water-to-powder ratio is: | 0.43740825 | .Powder percentual composition is: SiO2: | 51.3 | %, Al2O3: | 30.1 | %, Fe2O3: | 4.57 | %, CaO: | 8.73 | %. The amount of the dry fraction of Na2O from the Na2SiO3 solution is | 20.39 | kg/m3. The amount of the dry fraction of SiO2 from the Na2SiO3 solution is | 42.08 | kg/m3. The amount of Na(OH) solution per m3 is: | 57 | kg, with a molarity of: | 12 | . The mix also includes | 28 | kg/m3 of superplasticizer and | 48 | kg/m3 of extra water. The initial curing for this mix was | 2 | day at | 90 | ªC. A compressive test after | 1 | days was conducted with a result of | 47.99 | MPa. | Formulation includes 400 kg of FA powder, 1800 kg of aggregate, and the water-to-powder ratio is: 0,43740825 .Powder percentual composition is: SiO2: 51,3%, Al2O3: 30,1%, Fe2O3:4,57%, CaO: 8,73%. The amount of the dry fraction of Na2O from the Na2SiO3 solution is20,39kg/m3. The amount of the dry fraction of SiO2 from the Na2SiO3 solution is 42,08 kg/m3. The amount of Na(OH) solution per m3 is: 57 kg, with a molarity of: 12. The mix also includes 28 kg/m3 of superplasticizer and 48 kg/m3 of extra water. The initial curing for this mix was 2 day at 90ªC. A compressive test after1 days was conducted with a result of 47,99 MPa.
Formulation includes | 400 | kg of FA | powder, | 1800 | kg of aggregate, and the water-to-powder ratio is: | 0.43740825 | .Powder percentual composition is: SiO2: | 51.3 | %, Al2O3: | 30.1 | %, Fe2O3: | 4.57 | %, CaO: | 8.73 | %. The amount of the dry fraction of Na2O from the Na2SiO3 solution is | 20.39 | kg/m3. The amount of the dry fraction of SiO2 from the Na2SiO3 solution is | 42.08 | kg/m3. The amount of Na(OH) solution per m3 is: | 57 | kg, with a molarity of: | 12 | . The mix also includes | 28 | kg/m3 of superplasticizer and | 48 | kg/m3 of extra water. The initial curing for this mix was | 2 | day at | 90 | ªC. A compressive test after | 7 | days was conducted with a result of | 49.67 | MPa. | Formulation includes 400 kg of FA powder, 1800 kg of aggregate, and the water-to-powder ratio is: 0,43740825 .Powder percentual composition is: SiO2: 51,3%, Al2O3: 30,1%, Fe2O3:4,57%, CaO: 8,73%. The amount of the dry fraction of Na2O from the Na2SiO3 solution is20,39kg/m3. The amount of the dry fraction of SiO2 from the Na2SiO3 solution is 42,08 kg/m3. The amount of Na(OH) solution per m3 is: 57 kg, with a molarity of: 12. The mix also includes 28 kg/m3 of superplasticizer and 48 kg/m3 of extra water. The initial curing for this mix was 2 day at 90ªC. A compressive test after7 days was conducted with a result of 49,67 MPa.
Formulation includes | 400 | kg of FA | powder, | 1800 | kg of aggregate, and the water-to-powder ratio is: | 0.43740825 | .Powder percentual composition is: SiO2: | 51.3 | %, Al2O3: | 30.1 | %, Fe2O3: | 4.57 | %, CaO: | 8.73 | %. The amount of the dry fraction of Na2O from the Na2SiO3 solution is | 20.39 | kg/m3. The amount of the dry fraction of SiO2 from the Na2SiO3 solution is | 42.08 | kg/m3. The amount of Na(OH) solution per m3 is: | 57 | kg, with a molarity of: | 12 | . The mix also includes | 28 | kg/m3 of superplasticizer and | 48 | kg/m3 of extra water. The initial curing for this mix was | 2 | day at | 90 | ªC. A compressive test after | 28 | days was conducted with a result of | 50.42 | MPa. | Formulation includes 400 kg of FA powder, 1800 kg of aggregate, and the water-to-powder ratio is: 0,43740825 .Powder percentual composition is: SiO2: 51,3%, Al2O3: 30,1%, Fe2O3:4,57%, CaO: 8,73%. The amount of the dry fraction of Na2O from the Na2SiO3 solution is20,39kg/m3. The amount of the dry fraction of SiO2 from the Na2SiO3 solution is 42,08 kg/m3. The amount of Na(OH) solution per m3 is: 57 kg, with a molarity of: 12. The mix also includes 28 kg/m3 of superplasticizer and 48 kg/m3 of extra water. The initial curing for this mix was 2 day at 90ªC. A compressive test after28 days was conducted with a result of 50,42 MPa.
Formulation includes | 400 | kg of FA | powder, | 1800 | kg of aggregate, and the water-to-powder ratio is: | 0.43740825 | .Powder percentual composition is: SiO2: | 51.3 | %, Al2O3: | 30.1 | %, Fe2O3: | 4.57 | %, CaO: | 8.73 | %. The amount of the dry fraction of Na2O from the Na2SiO3 solution is | 20.39 | kg/m3. The amount of the dry fraction of SiO2 from the Na2SiO3 solution is | 42.08 | kg/m3. The amount of Na(OH) solution per m3 is: | 57 | kg, with a molarity of: | 12 | . The mix also includes | 28 | kg/m3 of superplasticizer and | 48 | kg/m3 of extra water. The initial curing for this mix was | 2 | day at | 90 | ªC. A compressive test after | 3 | days was conducted with a result of | 48.83 | MPa. | Formulation includes 400 kg of FA powder, 1800 kg of aggregate, and the water-to-powder ratio is: 0,43740825 .Powder percentual composition is: SiO2: 51,3%, Al2O3: 30,1%, Fe2O3:4,57%, CaO: 8,73%. The amount of the dry fraction of Na2O from the Na2SiO3 solution is20,39kg/m3. The amount of the dry fraction of SiO2 from the Na2SiO3 solution is 42,08 kg/m3. The amount of Na(OH) solution per m3 is: 57 kg, with a molarity of: 12. The mix also includes 28 kg/m3 of superplasticizer and 48 kg/m3 of extra water. The initial curing for this mix was 2 day at 90ªC. A compressive test after3 days was conducted with a result of 48,83 MPa.
Formulation includes | 400 | kg of FA | powder, | 1800 | kg of aggregate, and the water-to-powder ratio is: | 0.414584 | .Powder percentual composition is: SiO2: | 51.19 | %, Al2O3: | 24 | %, Fe2O3: | 6.6 | %, CaO: | 5.57 | %. The amount of the dry fraction of Na2O from the Na2SiO3 solution is | 21.06 | kg/m3. The amount of the dry fraction of SiO2 from the Na2SiO3 solution is | 42.54 | kg/m3. The amount of Na(OH) solution per m3 is: | 57 | kg, with a molarity of: | 12 | . The mix also includes | 28 | kg/m3 of superplasticizer and | 40 | kg/m3 of extra water. The initial curing for this mix was | 1 | day at | 70 | ªC. A compressive test after | 3 | days was conducted with a result of | 53.5 | MPa. | Formulation includes 400 kg of FA powder, 1800 kg of aggregate, and the water-to-powder ratio is: 0,414584 .Powder percentual composition is: SiO2: 51,19%, Al2O3: 24%, Fe2O3:6,6%, CaO: 5,57%. The amount of the dry fraction of Na2O from the Na2SiO3 solution is21,06kg/m3. The amount of the dry fraction of SiO2 from the Na2SiO3 solution is 42,54 kg/m3. The amount of Na(OH) solution per m3 is: 57 kg, with a molarity of: 12. The mix also includes 28 kg/m3 of superplasticizer and 40 kg/m3 of extra water. The initial curing for this mix was 1 day at 70ªC. A compressive test after3 days was conducted with a result of 53,5 MPa.
Formulation includes | 400 | kg of FA | powder, | 1800 | kg of aggregate, and the water-to-powder ratio is: | 0.434584 | .Powder percentual composition is: SiO2: | 51.19 | %, Al2O3: | 24 | %, Fe2O3: | 6.6 | %, CaO: | 5.57 | %. The amount of the dry fraction of Na2O from the Na2SiO3 solution is | 21.06 | kg/m3. The amount of the dry fraction of SiO2 from the Na2SiO3 solution is | 42.54 | kg/m3. The amount of Na(OH) solution per m3 is: | 57 | kg, with a molarity of: | 12 | . The mix also includes | 28 | kg/m3 of superplasticizer and | 48 | kg/m3 of extra water. The initial curing for this mix was | 1 | day at | 70 | ªC. A compressive test after | 3 | days was conducted with a result of | 45 | MPa. | Formulation includes 400 kg of FA powder, 1800 kg of aggregate, and the water-to-powder ratio is: 0,434584 .Powder percentual composition is: SiO2: 51,19%, Al2O3: 24%, Fe2O3:6,6%, CaO: 5,57%. The amount of the dry fraction of Na2O from the Na2SiO3 solution is21,06kg/m3. The amount of the dry fraction of SiO2 from the Na2SiO3 solution is 42,54 kg/m3. The amount of Na(OH) solution per m3 is: 57 kg, with a molarity of: 12. The mix also includes 28 kg/m3 of superplasticizer and 48 kg/m3 of extra water. The initial curing for this mix was 1 day at 70ªC. A compressive test after3 days was conducted with a result of 45 MPa.
Formulation includes | 400 | kg of FA | powder, | 1800 | kg of aggregate, and the water-to-powder ratio is: | 0.464584 | .Powder percentual composition is: SiO2: | 51.19 | %, Al2O3: | 24 | %, Fe2O3: | 6.6 | %, CaO: | 5.57 | %. The amount of the dry fraction of Na2O from the Na2SiO3 solution is | 21.06 | kg/m3. The amount of the dry fraction of SiO2 from the Na2SiO3 solution is | 42.54 | kg/m3. The amount of Na(OH) solution per m3 is: | 57 | kg, with a molarity of: | 12 | . The mix also includes | 28 | kg/m3 of superplasticizer and | 60 | kg/m3 of extra water. The initial curing for this mix was | 1 | day at | 70 | ªC. A compressive test after | 3 | days was conducted with a result of | 37.3 | MPa. | Formulation includes 400 kg of FA powder, 1800 kg of aggregate, and the water-to-powder ratio is: 0,464584 .Powder percentual composition is: SiO2: 51,19%, Al2O3: 24%, Fe2O3:6,6%, CaO: 5,57%. The amount of the dry fraction of Na2O from the Na2SiO3 solution is21,06kg/m3. The amount of the dry fraction of SiO2 from the Na2SiO3 solution is 42,54 kg/m3. The amount of Na(OH) solution per m3 is: 57 kg, with a molarity of: 12. The mix also includes 28 kg/m3 of superplasticizer and 60 kg/m3 of extra water. The initial curing for this mix was 1 day at 70ªC. A compressive test after3 days was conducted with a result of 37,3 MPa.
Formulation includes | 400 | kg of FA | powder, | 1800 | kg of aggregate, and the water-to-powder ratio is: | 0.514584 | .Powder percentual composition is: SiO2: | 51.19 | %, Al2O3: | 24 | %, Fe2O3: | 6.6 | %, CaO: | 5.57 | %. The amount of the dry fraction of Na2O from the Na2SiO3 solution is | 21.06 | kg/m3. The amount of the dry fraction of SiO2 from the Na2SiO3 solution is | 42.54 | kg/m3. The amount of Na(OH) solution per m3 is: | 57 | kg, with a molarity of: | 12 | . The mix also includes | 28 | kg/m3 of superplasticizer and | 80 | kg/m3 of extra water. The initial curing for this mix was | 1 | day at | 70 | ªC. A compressive test after | 3 | days was conducted with a result of | 22.6 | MPa. | Formulation includes 400 kg of FA powder, 1800 kg of aggregate, and the water-to-powder ratio is: 0,514584 .Powder percentual composition is: SiO2: 51,19%, Al2O3: 24%, Fe2O3:6,6%, CaO: 5,57%. The amount of the dry fraction of Na2O from the Na2SiO3 solution is21,06kg/m3. The amount of the dry fraction of SiO2 from the Na2SiO3 solution is 42,54 kg/m3. The amount of Na(OH) solution per m3 is: 57 kg, with a molarity of: 12. The mix also includes 28 kg/m3 of superplasticizer and 80 kg/m3 of extra water. The initial curing for this mix was 1 day at 70ªC. A compressive test after3 days was conducted with a result of 22,6 MPa.
Formulation includes | 400 | kg of FA | powder, | 1800 | kg of aggregate, and the water-to-powder ratio is: | 0.434584 | .Powder percentual composition is: SiO2: | 51.19 | %, Al2O3: | 24 | %, Fe2O3: | 6.6 | %, CaO: | 5.57 | %. The amount of the dry fraction of Na2O from the Na2SiO3 solution is | 21.06 | kg/m3. The amount of the dry fraction of SiO2 from the Na2SiO3 solution is | 42.54 | kg/m3. The amount of Na(OH) solution per m3 is: | 57 | kg, with a molarity of: | 12 | . The mix also includes | 28 | kg/m3 of superplasticizer and | 48 | kg/m3 of extra water. The initial curing for this mix was | 2 | day at | 70 | ªC. A compressive test after | 3 | days was conducted with a result of | 51 | MPa. | Formulation includes 400 kg of FA powder, 1800 kg of aggregate, and the water-to-powder ratio is: 0,434584 .Powder percentual composition is: SiO2: 51,19%, Al2O3: 24%, Fe2O3:6,6%, CaO: 5,57%. The amount of the dry fraction of Na2O from the Na2SiO3 solution is21,06kg/m3. The amount of the dry fraction of SiO2 from the Na2SiO3 solution is 42,54 kg/m3. The amount of Na(OH) solution per m3 is: 57 kg, with a molarity of: 12. The mix also includes 28 kg/m3 of superplasticizer and 48 kg/m3 of extra water. The initial curing for this mix was 2 day at 70ªC. A compressive test after3 days was conducted with a result of 51 MPa.
Formulation includes | 400 | kg of FA | powder, | 1800 | kg of aggregate, and the water-to-powder ratio is: | 0.434584 | .Powder percentual composition is: SiO2: | 51.19 | %, Al2O3: | 24 | %, Fe2O3: | 6.6 | %, CaO: | 5.57 | %. The amount of the dry fraction of Na2O from the Na2SiO3 solution is | 21.06 | kg/m3. The amount of the dry fraction of SiO2 from the Na2SiO3 solution is | 42.54 | kg/m3. The amount of Na(OH) solution per m3 is: | 57 | kg, with a molarity of: | 12 | . The mix also includes | 28 | kg/m3 of superplasticizer and | 48 | kg/m3 of extra water. The initial curing for this mix was | 3 | day at | 70 | ªC. A compressive test after | 3 | days was conducted with a result of | 51.4 | MPa. | Formulation includes 400 kg of FA powder, 1800 kg of aggregate, and the water-to-powder ratio is: 0,434584 .Powder percentual composition is: SiO2: 51,19%, Al2O3: 24%, Fe2O3:6,6%, CaO: 5,57%. The amount of the dry fraction of Na2O from the Na2SiO3 solution is21,06kg/m3. The amount of the dry fraction of SiO2 from the Na2SiO3 solution is 42,54 kg/m3. The amount of Na(OH) solution per m3 is: 57 kg, with a molarity of: 12. The mix also includes 28 kg/m3 of superplasticizer and 48 kg/m3 of extra water. The initial curing for this mix was 3 day at 70ªC. A compressive test after3 days was conducted with a result of 51,4 MPa.
Formulation includes | 400 | kg of FA | powder, | 1800 | kg of aggregate, and the water-to-powder ratio is: | 0.434584 | .Powder percentual composition is: SiO2: | 51.19 | %, Al2O3: | 24 | %, Fe2O3: | 6.6 | %, CaO: | 5.57 | %. The amount of the dry fraction of Na2O from the Na2SiO3 solution is | 21.06 | kg/m3. The amount of the dry fraction of SiO2 from the Na2SiO3 solution is | 42.54 | kg/m3. The amount of Na(OH) solution per m3 is: | 57 | kg, with a molarity of: | 12 | . The mix also includes | 28 | kg/m3 of superplasticizer and | 48 | kg/m3 of extra water. The initial curing for this mix was | 4 | day at | 70 | ªC. A compressive test after | 3 | days was conducted with a result of | 51.7 | MPa. | Formulation includes 400 kg of FA powder, 1800 kg of aggregate, and the water-to-powder ratio is: 0,434584 .Powder percentual composition is: SiO2: 51,19%, Al2O3: 24%, Fe2O3:6,6%, CaO: 5,57%. The amount of the dry fraction of Na2O from the Na2SiO3 solution is21,06kg/m3. The amount of the dry fraction of SiO2 from the Na2SiO3 solution is 42,54 kg/m3. The amount of Na(OH) solution per m3 is: 57 kg, with a molarity of: 12. The mix also includes 28 kg/m3 of superplasticizer and 48 kg/m3 of extra water. The initial curing for this mix was 4 day at 70ªC. A compressive test after3 days was conducted with a result of 51,7 MPa.
Formulation includes | 400 | kg of FA | powder, | 1800 | kg of aggregate, and the water-to-powder ratio is: | 0.434584 | .Powder percentual composition is: SiO2: | 51.19 | %, Al2O3: | 24 | %, Fe2O3: | 6.6 | %, CaO: | 5.57 | %. The amount of the dry fraction of Na2O from the Na2SiO3 solution is | 21.06 | kg/m3. The amount of the dry fraction of SiO2 from the Na2SiO3 solution is | 42.54 | kg/m3. The amount of Na(OH) solution per m3 is: | 57 | kg, with a molarity of: | 12 | . The mix also includes | 28 | kg/m3 of superplasticizer and | 48 | kg/m3 of extra water. The initial curing for this mix was | 2 | day at | 60 | ªC. A compressive test after | 3 | days was conducted with a result of | 44.8 | MPa. | Formulation includes 400 kg of FA powder, 1800 kg of aggregate, and the water-to-powder ratio is: 0,434584 .Powder percentual composition is: SiO2: 51,19%, Al2O3: 24%, Fe2O3:6,6%, CaO: 5,57%. The amount of the dry fraction of Na2O from the Na2SiO3 solution is21,06kg/m3. The amount of the dry fraction of SiO2 from the Na2SiO3 solution is 42,54 kg/m3. The amount of Na(OH) solution per m3 is: 57 kg, with a molarity of: 12. The mix also includes 28 kg/m3 of superplasticizer and 48 kg/m3 of extra water. The initial curing for this mix was 2 day at 60ªC. A compressive test after3 days was conducted with a result of 44,8 MPa.
Formulation includes | 400 | kg of FA | powder, | 1800 | kg of aggregate, and the water-to-powder ratio is: | 0.434584 | .Powder percentual composition is: SiO2: | 51.19 | %, Al2O3: | 24 | %, Fe2O3: | 6.6 | %, CaO: | 5.57 | %. The amount of the dry fraction of Na2O from the Na2SiO3 solution is | 21.06 | kg/m3. The amount of the dry fraction of SiO2 from the Na2SiO3 solution is | 42.54 | kg/m3. The amount of Na(OH) solution per m3 is: | 57 | kg, with a molarity of: | 12 | . The mix also includes | 28 | kg/m3 of superplasticizer and | 48 | kg/m3 of extra water. The initial curing for this mix was | 2 | day at | 80 | ªC. A compressive test after | 3 | days was conducted with a result of | 48.6 | MPa. | Formulation includes 400 kg of FA powder, 1800 kg of aggregate, and the water-to-powder ratio is: 0,434584 .Powder percentual composition is: SiO2: 51,19%, Al2O3: 24%, Fe2O3:6,6%, CaO: 5,57%. The amount of the dry fraction of Na2O from the Na2SiO3 solution is21,06kg/m3. The amount of the dry fraction of SiO2 from the Na2SiO3 solution is 42,54 kg/m3. The amount of Na(OH) solution per m3 is: 57 kg, with a molarity of: 12. The mix also includes 28 kg/m3 of superplasticizer and 48 kg/m3 of extra water. The initial curing for this mix was 2 day at 80ªC. A compressive test after3 days was conducted with a result of 48,6 MPa.
Formulation includes | 400 | kg of FA | powder, | 1800 | kg of aggregate, and the water-to-powder ratio is: | 0.434584 | .Powder percentual composition is: SiO2: | 51.19 | %, Al2O3: | 24 | %, Fe2O3: | 6.6 | %, CaO: | 5.57 | %. The amount of the dry fraction of Na2O from the Na2SiO3 solution is | 21.06 | kg/m3. The amount of the dry fraction of SiO2 from the Na2SiO3 solution is | 42.54 | kg/m3. The amount of Na(OH) solution per m3 is: | 57 | kg, with a molarity of: | 12 | . The mix also includes | 28 | kg/m3 of superplasticizer and | 48 | kg/m3 of extra water. The initial curing for this mix was | 2 | day at | 90 | ªC. A compressive test after | 3 | days was conducted with a result of | 48 | MPa. | Formulation includes 400 kg of FA powder, 1800 kg of aggregate, and the water-to-powder ratio is: 0,434584 .Powder percentual composition is: SiO2: 51,19%, Al2O3: 24%, Fe2O3:6,6%, CaO: 5,57%. The amount of the dry fraction of Na2O from the Na2SiO3 solution is21,06kg/m3. The amount of the dry fraction of SiO2 from the Na2SiO3 solution is 42,54 kg/m3. The amount of Na(OH) solution per m3 is: 57 kg, with a molarity of: 12. The mix also includes 28 kg/m3 of superplasticizer and 48 kg/m3 of extra water. The initial curing for this mix was 2 day at 90ªC. A compressive test after3 days was conducted with a result of 48 MPa.
Formulation includes | 408 | kg of FA | powder, | 1848 | kg of aggregate, and the water-to-powder ratio is: | 0.2575417 | .Powder percentual composition is: SiO2: | 50.5 | %, Al2O3: | 26.57 | %, Fe2O3: | 13.77 | %, CaO: | 2.13 | %. The amount of the dry fraction of Na2O from the Na2SiO3 solution is | 15.14 | kg/m3. The amount of the dry fraction of SiO2 from the Na2SiO3 solution is | 30.28 | kg/m3. The amount of Na(OH) solution per m3 is: | 41 | kg, with a molarity of: | 14 | . The mix also includes | 6.1 | kg/m3 of superplasticizer and | 25.8 | kg/m3 of extra water. The initial curing for this mix was | 0 | day at | 24 | ªC. A compressive test after | 90 | days was conducted with a result of | 38.2416 | MPa. | Formulation includes 408 kg of FA powder, 1848 kg of aggregate, and the water-to-powder ratio is: 0,257541666666667 .Powder percentual composition is: SiO2: 50,5%, Al2O3: 26,57%, Fe2O3:13,77%, CaO: 2,13%. The amount of the dry fraction of Na2O from the Na2SiO3 solution is15,14kg/m3. The amount of the dry fraction of SiO2 from the Na2SiO3 solution is 30,28 kg/m3. The amount of Na(OH) solution per m3 is: 41 kg, with a molarity of: 14. The mix also includes 6,1 kg/m3 of superplasticizer and 25,8 kg/m3 of extra water. The initial curing for this mix was 0 day at 24ªC. A compressive test after90 days was conducted with a result of 38,2416 MPa.
Formulation includes | 408 | kg of FA | powder, | 1848 | kg of aggregate, and the water-to-powder ratio is: | 0.2575417 | .Powder percentual composition is: SiO2: | 50.5 | %, Al2O3: | 26.57 | %, Fe2O3: | 13.77 | %, CaO: | 2.13 | %. The amount of the dry fraction of Na2O from the Na2SiO3 solution is | 15.14 | kg/m3. The amount of the dry fraction of SiO2 from the Na2SiO3 solution is | 30.28 | kg/m3. The amount of Na(OH) solution per m3 is: | 41 | kg, with a molarity of: | 14 | . The mix also includes | 6.1 | kg/m3 of superplasticizer and | 25.8 | kg/m3 of extra water. The initial curing for this mix was | 0 | day at | 24 | ªC. A compressive test after | 7 | days was conducted with a result of | 30.3785 | MPa. | Formulation includes 408 kg of FA powder, 1848 kg of aggregate, and the water-to-powder ratio is: 0,257541666666667 .Powder percentual composition is: SiO2: 50,5%, Al2O3: 26,57%, Fe2O3:13,77%, CaO: 2,13%. The amount of the dry fraction of Na2O from the Na2SiO3 solution is15,14kg/m3. The amount of the dry fraction of SiO2 from the Na2SiO3 solution is 30,28 kg/m3. The amount of Na(OH) solution per m3 is: 41 kg, with a molarity of: 14. The mix also includes 6,1 kg/m3 of superplasticizer and 25,8 kg/m3 of extra water. The initial curing for this mix was 0 day at 24ªC. A compressive test after7 days was conducted with a result of 30,3785 MPa.
Formulation includes | 408 | kg of FA | powder, | 1848 | kg of aggregate, and the water-to-powder ratio is: | 0.2575417 | .Powder percentual composition is: SiO2: | 50.5 | %, Al2O3: | 26.57 | %, Fe2O3: | 13.77 | %, CaO: | 2.13 | %. The amount of the dry fraction of Na2O from the Na2SiO3 solution is | 15.14 | kg/m3. The amount of the dry fraction of SiO2 from the Na2SiO3 solution is | 30.28 | kg/m3. The amount of Na(OH) solution per m3 is: | 41 | kg, with a molarity of: | 14 | . The mix also includes | 6.1 | kg/m3 of superplasticizer and | 25.8 | kg/m3 of extra water. The initial curing for this mix was | 0 | day at | 24 | ªC. A compressive test after | 28 | days was conducted with a result of | 34.5542 | MPa. | Formulation includes 408 kg of FA powder, 1848 kg of aggregate, and the water-to-powder ratio is: 0,257541666666667 .Powder percentual composition is: SiO2: 50,5%, Al2O3: 26,57%, Fe2O3:13,77%, CaO: 2,13%. The amount of the dry fraction of Na2O from the Na2SiO3 solution is15,14kg/m3. The amount of the dry fraction of SiO2 from the Na2SiO3 solution is 30,28 kg/m3. The amount of Na(OH) solution per m3 is: 41 kg, with a molarity of: 14. The mix also includes 6,1 kg/m3 of superplasticizer and 25,8 kg/m3 of extra water. The initial curing for this mix was 0 day at 24ªC. A compressive test after28 days was conducted with a result of 34,5542 MPa.
Formulation includes | 408 | kg of FA | powder, | 1848 | kg of aggregate, and the water-to-powder ratio is: | 0.2450417 | .Powder percentual composition is: SiO2: | 50.5 | %, Al2O3: | 26.57 | %, Fe2O3: | 13.77 | %, CaO: | 2.13 | %. The amount of the dry fraction of Na2O from the Na2SiO3 solution is | 15.14 | kg/m3. The amount of the dry fraction of SiO2 from the Na2SiO3 solution is | 30.28 | kg/m3. The amount of Na(OH) solution per m3 is: | 41 | kg, with a molarity of: | 14 | . The mix also includes | 6.1 | kg/m3 of superplasticizer and | 20.7 | kg/m3 of extra water. The initial curing for this mix was | 0 | day at | 24 | ªC. A compressive test after | 7 | days was conducted with a result of | 38.1139 | MPa. | Formulation includes 408 kg of FA powder, 1848 kg of aggregate, and the water-to-powder ratio is: 0,245041666666667 .Powder percentual composition is: SiO2: 50,5%, Al2O3: 26,57%, Fe2O3:13,77%, CaO: 2,13%. The amount of the dry fraction of Na2O from the Na2SiO3 solution is15,14kg/m3. The amount of the dry fraction of SiO2 from the Na2SiO3 solution is 30,28 kg/m3. The amount of Na(OH) solution per m3 is: 41 kg, with a molarity of: 14. The mix also includes 6,1 kg/m3 of superplasticizer and 20,7 kg/m3 of extra water. The initial curing for this mix was 0 day at 24ªC. A compressive test after7 days was conducted with a result of 38,1139 MPa.
Formulation includes | 408 | kg of FA | powder, | 1848 | kg of aggregate, and the water-to-powder ratio is: | 0.2450417 | .Powder percentual composition is: SiO2: | 50.5 | %, Al2O3: | 26.57 | %, Fe2O3: | 13.77 | %, CaO: | 2.13 | %. The amount of the dry fraction of Na2O from the Na2SiO3 solution is | 15.14 | kg/m3. The amount of the dry fraction of SiO2 from the Na2SiO3 solution is | 30.28 | kg/m3. The amount of Na(OH) solution per m3 is: | 41 | kg, with a molarity of: | 14 | . The mix also includes | 6.1 | kg/m3 of superplasticizer and | 20.7 | kg/m3 of extra water. The initial curing for this mix was | 0 | day at | 24 | ªC. A compressive test after | 28 | days was conducted with a result of | 40.7422 | MPa. | Formulation includes 408 kg of FA powder, 1848 kg of aggregate, and the water-to-powder ratio is: 0,245041666666667 .Powder percentual composition is: SiO2: 50,5%, Al2O3: 26,57%, Fe2O3:13,77%, CaO: 2,13%. The amount of the dry fraction of Na2O from the Na2SiO3 solution is15,14kg/m3. The amount of the dry fraction of SiO2 from the Na2SiO3 solution is 30,28 kg/m3. The amount of Na(OH) solution per m3 is: 41 kg, with a molarity of: 14. The mix also includes 6,1 kg/m3 of superplasticizer and 20,7 kg/m3 of extra water. The initial curing for this mix was 0 day at 24ªC. A compressive test after28 days was conducted with a result of 40,7422 MPa.
Formulation includes | 408 | kg of FA | powder, | 1848 | kg of aggregate, and the water-to-powder ratio is: | 0.2450417 | .Powder percentual composition is: SiO2: | 50.5 | %, Al2O3: | 26.57 | %, Fe2O3: | 13.77 | %, CaO: | 2.13 | %. The amount of the dry fraction of Na2O from the Na2SiO3 solution is | 15.14 | kg/m3. The amount of the dry fraction of SiO2 from the Na2SiO3 solution is | 30.28 | kg/m3. The amount of Na(OH) solution per m3 is: | 41 | kg, with a molarity of: | 14 | . The mix also includes | 6.1 | kg/m3 of superplasticizer and | 20.7 | kg/m3 of extra water. The initial curing for this mix was | 0 | day at | 24 | ªC. A compressive test after | 90 | days was conducted with a result of | 42.6619 | MPa. | Formulation includes 408 kg of FA powder, 1848 kg of aggregate, and the water-to-powder ratio is: 0,245041666666667 .Powder percentual composition is: SiO2: 50,5%, Al2O3: 26,57%, Fe2O3:13,77%, CaO: 2,13%. The amount of the dry fraction of Na2O from the Na2SiO3 solution is15,14kg/m3. The amount of the dry fraction of SiO2 from the Na2SiO3 solution is 30,28 kg/m3. The amount of Na(OH) solution per m3 is: 41 kg, with a molarity of: 14. The mix also includes 6,1 kg/m3 of superplasticizer and 20,7 kg/m3 of extra water. The initial curing for this mix was 0 day at 24ªC. A compressive test after90 days was conducted with a result of 42,6619 MPa.
Formulation includes | 408 | kg of FA | powder, | 1848 | kg of aggregate, and the water-to-powder ratio is: | 0.2347475 | .Powder percentual composition is: SiO2: | 50.5 | %, Al2O3: | 26.57 | %, Fe2O3: | 13.77 | %, CaO: | 2.13 | %. The amount of the dry fraction of Na2O from the Na2SiO3 solution is | 15.14 | kg/m3. The amount of the dry fraction of SiO2 from the Na2SiO3 solution is | 30.28 | kg/m3. The amount of Na(OH) solution per m3 is: | 41 | kg, with a molarity of: | 14 | . The mix also includes | 6.1 | kg/m3 of superplasticizer and | 16.5 | kg/m3 of extra water. The initial curing for this mix was | 0 | day at | 24 | ªC. A compressive test after | 7 | days was conducted with a result of | 66.6218 | MPa. | Formulation includes 408 kg of FA powder, 1848 kg of aggregate, and the water-to-powder ratio is: 0,234747549019608 .Powder percentual composition is: SiO2: 50,5%, Al2O3: 26,57%, Fe2O3:13,77%, CaO: 2,13%. The amount of the dry fraction of Na2O from the Na2SiO3 solution is15,14kg/m3. The amount of the dry fraction of SiO2 from the Na2SiO3 solution is 30,28 kg/m3. The amount of Na(OH) solution per m3 is: 41 kg, with a molarity of: 14. The mix also includes 6,1 kg/m3 of superplasticizer and 16,5 kg/m3 of extra water. The initial curing for this mix was 0 day at 24ªC. A compressive test after7 days was conducted with a result of 66,6218 MPa.
Formulation includes | 408 | kg of FA | powder, | 1848 | kg of aggregate, and the water-to-powder ratio is: | 0.2347475 | .Powder percentual composition is: SiO2: | 50.5 | %, Al2O3: | 26.57 | %, Fe2O3: | 13.77 | %, CaO: | 2.13 | %. The amount of the dry fraction of Na2O from the Na2SiO3 solution is | 15.14 | kg/m3. The amount of the dry fraction of SiO2 from the Na2SiO3 solution is | 30.28 | kg/m3. The amount of Na(OH) solution per m3 is: | 41 | kg, with a molarity of: | 14 | . The mix also includes | 6.1 | kg/m3 of superplasticizer and | 16.5 | kg/m3 of extra water. The initial curing for this mix was | 0 | day at | 24 | ªC. A compressive test after | 28 | days was conducted with a result of | 67.0404 | MPa. | Formulation includes 408 kg of FA powder, 1848 kg of aggregate, and the water-to-powder ratio is: 0,234747549019608 .Powder percentual composition is: SiO2: 50,5%, Al2O3: 26,57%, Fe2O3:13,77%, CaO: 2,13%. The amount of the dry fraction of Na2O from the Na2SiO3 solution is15,14kg/m3. The amount of the dry fraction of SiO2 from the Na2SiO3 solution is 30,28 kg/m3. The amount of Na(OH) solution per m3 is: 41 kg, with a molarity of: 14. The mix also includes 6,1 kg/m3 of superplasticizer and 16,5 kg/m3 of extra water. The initial curing for this mix was 0 day at 24ªC. A compressive test after28 days was conducted with a result of 67,0404 MPa.
Formulation includes | 408 | kg of FA | powder, | 1848 | kg of aggregate, and the water-to-powder ratio is: | 0.2347475 | .Powder percentual composition is: SiO2: | 50.5 | %, Al2O3: | 26.57 | %, Fe2O3: | 13.77 | %, CaO: | 2.13 | %. The amount of the dry fraction of Na2O from the Na2SiO3 solution is | 15.14 | kg/m3. The amount of the dry fraction of SiO2 from the Na2SiO3 solution is | 30.28 | kg/m3. The amount of Na(OH) solution per m3 is: | 41 | kg, with a molarity of: | 14 | . The mix also includes | 6.1 | kg/m3 of superplasticizer and | 16.5 | kg/m3 of extra water. The initial curing for this mix was | 0 | day at | 24 | ªC. A compressive test after | 90 | days was conducted with a result of | 75.3689 | MPa. | Formulation includes 408 kg of FA powder, 1848 kg of aggregate, and the water-to-powder ratio is: 0,234747549019608 .Powder percentual composition is: SiO2: 50,5%, Al2O3: 26,57%, Fe2O3:13,77%, CaO: 2,13%. The amount of the dry fraction of Na2O from the Na2SiO3 solution is15,14kg/m3. The amount of the dry fraction of SiO2 from the Na2SiO3 solution is 30,28 kg/m3. The amount of Na(OH) solution per m3 is: 41 kg, with a molarity of: 14. The mix also includes 6,1 kg/m3 of superplasticizer and 16,5 kg/m3 of extra water. The initial curing for this mix was 0 day at 24ªC. A compressive test after90 days was conducted with a result of 75,3689 MPa.
Formulation includes | 444 | kg of FA | powder, | 1800 | kg of aggregate, and the water-to-powder ratio is: | 0.249705 | .Powder percentual composition is: SiO2: | 50.5 | %, Al2O3: | 26.57 | %, Fe2O3: | 13.77 | %, CaO: | 2.13 | %. The amount of the dry fraction of Na2O from the Na2SiO3 solution is | 16.32 | kg/m3. The amount of the dry fraction of SiO2 from the Na2SiO3 solution is | 32.63 | kg/m3. The amount of Na(OH) solution per m3 is: | 44 | kg, with a molarity of: | 14 | . The mix also includes | 6.1 | kg/m3 of superplasticizer and | 25.8 | kg/m3 of extra water. The initial curing for this mix was | 0 | day at | 24 | ªC. A compressive test after | 7 | days was conducted with a result of | 45.9068 | MPa. | Formulation includes 444 kg of FA powder, 1800 kg of aggregate, and the water-to-powder ratio is: 0,249704954954955 .Powder percentual composition is: SiO2: 50,5%, Al2O3: 26,57%, Fe2O3:13,77%, CaO: 2,13%. The amount of the dry fraction of Na2O from the Na2SiO3 solution is16,32kg/m3. The amount of the dry fraction of SiO2 from the Na2SiO3 solution is 32,63 kg/m3. The amount of Na(OH) solution per m3 is: 44 kg, with a molarity of: 14. The mix also includes 6,1 kg/m3 of superplasticizer and 25,8 kg/m3 of extra water. The initial curing for this mix was 0 day at 24ªC. A compressive test after7 days was conducted with a result of 45,9068 MPa.
Formulation includes | 444 | kg of FA | powder, | 1800 | kg of aggregate, and the water-to-powder ratio is: | 0.249705 | .Powder percentual composition is: SiO2: | 50.5 | %, Al2O3: | 26.57 | %, Fe2O3: | 13.77 | %, CaO: | 2.13 | %. The amount of the dry fraction of Na2O from the Na2SiO3 solution is | 16.32 | kg/m3. The amount of the dry fraction of SiO2 from the Na2SiO3 solution is | 32.63 | kg/m3. The amount of Na(OH) solution per m3 is: | 44 | kg, with a molarity of: | 14 | . The mix also includes | 6.1 | kg/m3 of superplasticizer and | 25.8 | kg/m3 of extra water. The initial curing for this mix was | 0 | day at | 24 | ªC. A compressive test after | 28 | days was conducted with a result of | 48.3311 | MPa. | Formulation includes 444 kg of FA powder, 1800 kg of aggregate, and the water-to-powder ratio is: 0,249704954954955 .Powder percentual composition is: SiO2: 50,5%, Al2O3: 26,57%, Fe2O3:13,77%, CaO: 2,13%. The amount of the dry fraction of Na2O from the Na2SiO3 solution is16,32kg/m3. The amount of the dry fraction of SiO2 from the Na2SiO3 solution is 32,63 kg/m3. The amount of Na(OH) solution per m3 is: 44 kg, with a molarity of: 14. The mix also includes 6,1 kg/m3 of superplasticizer and 25,8 kg/m3 of extra water. The initial curing for this mix was 0 day at 24ªC. A compressive test after28 days was conducted with a result of 48,3311 MPa.
Formulation includes | 444 | kg of FA | powder, | 1800 | kg of aggregate, and the water-to-powder ratio is: | 0.249705 | .Powder percentual composition is: SiO2: | 50.5 | %, Al2O3: | 26.57 | %, Fe2O3: | 13.77 | %, CaO: | 2.13 | %. The amount of the dry fraction of Na2O from the Na2SiO3 solution is | 16.32 | kg/m3. The amount of the dry fraction of SiO2 from the Na2SiO3 solution is | 32.63 | kg/m3. The amount of Na(OH) solution per m3 is: | 44 | kg, with a molarity of: | 14 | . The mix also includes | 6.1 | kg/m3 of superplasticizer and | 25.8 | kg/m3 of extra water. The initial curing for this mix was | 0 | day at | 24 | ªC. A compressive test after | 90 | days was conducted with a result of | 51.0629 | MPa. | Formulation includes 444 kg of FA powder, 1800 kg of aggregate, and the water-to-powder ratio is: 0,249704954954955 .Powder percentual composition is: SiO2: 50,5%, Al2O3: 26,57%, Fe2O3:13,77%, CaO: 2,13%. The amount of the dry fraction of Na2O from the Na2SiO3 solution is16,32kg/m3. The amount of the dry fraction of SiO2 from the Na2SiO3 solution is 32,63 kg/m3. The amount of Na(OH) solution per m3 is: 44 kg, with a molarity of: 14. The mix also includes 6,1 kg/m3 of superplasticizer and 25,8 kg/m3 of extra water. The initial curing for this mix was 0 day at 24ªC. A compressive test after90 days was conducted with a result of 51,0629 MPa.
Formulation includes | 356 | kg of FA | powder, | 1920 | kg of aggregate, and the water-to-powder ratio is: | 0.2669972 | .Powder percentual composition is: SiO2: | 50.5 | %, Al2O3: | 26.57 | %, Fe2O3: | 13.77 | %, CaO: | 2.13 | %. The amount of the dry fraction of Na2O from the Na2SiO3 solution is | 13.08 | kg/m3. The amount of the dry fraction of SiO2 from the Na2SiO3 solution is | 26.17 | kg/m3. The amount of Na(OH) solution per m3 is: | 36 | kg, with a molarity of: | 14 | . The mix also includes | 6.1 | kg/m3 of superplasticizer and | 25.8 | kg/m3 of extra water. The initial curing for this mix was | 0 | day at | 24 | ªC. A compressive test after | 28 | days was conducted with a result of | 25.3058 | MPa. | Formulation includes 356 kg of FA powder, 1920 kg of aggregate, and the water-to-powder ratio is: 0,266997191011236 .Powder percentual composition is: SiO2: 50,5%, Al2O3: 26,57%, Fe2O3:13,77%, CaO: 2,13%. The amount of the dry fraction of Na2O from the Na2SiO3 solution is13,08kg/m3. The amount of the dry fraction of SiO2 from the Na2SiO3 solution is 26,17 kg/m3. The amount of Na(OH) solution per m3 is: 36 kg, with a molarity of: 14. The mix also includes 6,1 kg/m3 of superplasticizer and 25,8 kg/m3 of extra water. The initial curing for this mix was 0 day at 24ªC. A compressive test after28 days was conducted with a result of 25,3058 MPa.
Formulation includes | 356 | kg of FA | powder, | 1920 | kg of aggregate, and the water-to-powder ratio is: | 0.2669972 | .Powder percentual composition is: SiO2: | 50.5 | %, Al2O3: | 26.57 | %, Fe2O3: | 13.77 | %, CaO: | 2.13 | %. The amount of the dry fraction of Na2O from the Na2SiO3 solution is | 13.08 | kg/m3. The amount of the dry fraction of SiO2 from the Na2SiO3 solution is | 26.17 | kg/m3. The amount of Na(OH) solution per m3 is: | 36 | kg, with a molarity of: | 14 | . The mix also includes | 6.1 | kg/m3 of superplasticizer and | 25.8 | kg/m3 of extra water. The initial curing for this mix was | 0 | day at | 24 | ªC. A compressive test after | 7 | days was conducted with a result of | 23.8906 | MPa. | Formulation includes 356 kg of FA powder, 1920 kg of aggregate, and the water-to-powder ratio is: 0,266997191011236 .Powder percentual composition is: SiO2: 50,5%, Al2O3: 26,57%, Fe2O3:13,77%, CaO: 2,13%. The amount of the dry fraction of Na2O from the Na2SiO3 solution is13,08kg/m3. The amount of the dry fraction of SiO2 from the Na2SiO3 solution is 26,17 kg/m3. The amount of Na(OH) solution per m3 is: 36 kg, with a molarity of: 14. The mix also includes 6,1 kg/m3 of superplasticizer and 25,8 kg/m3 of extra water. The initial curing for this mix was 0 day at 24ªC. A compressive test after7 days was conducted with a result of 23,8906 MPa.
Formulation includes | 356 | kg of FA | powder, | 1920 | kg of aggregate, and the water-to-powder ratio is: | 0.2669972 | .Powder percentual composition is: SiO2: | 50.5 | %, Al2O3: | 26.57 | %, Fe2O3: | 13.77 | %, CaO: | 2.13 | %. The amount of the dry fraction of Na2O from the Na2SiO3 solution is | 13.08 | kg/m3. The amount of the dry fraction of SiO2 from the Na2SiO3 solution is | 26.17 | kg/m3. The amount of Na(OH) solution per m3 is: | 36 | kg, with a molarity of: | 14 | . The mix also includes | 6.1 | kg/m3 of superplasticizer and | 25.8 | kg/m3 of extra water. The initial curing for this mix was | 0 | day at | 24 | ªC. A compressive test after | 90 | days was conducted with a result of | 29.2141 | MPa. | Formulation includes 356 kg of FA powder, 1920 kg of aggregate, and the water-to-powder ratio is: 0,266997191011236 .Powder percentual composition is: SiO2: 50,5%, Al2O3: 26,57%, Fe2O3:13,77%, CaO: 2,13%. The amount of the dry fraction of Na2O from the Na2SiO3 solution is13,08kg/m3. The amount of the dry fraction of SiO2 from the Na2SiO3 solution is 26,17 kg/m3. The amount of Na(OH) solution per m3 is: 36 kg, with a molarity of: 14. The mix also includes 6,1 kg/m3 of superplasticizer and 25,8 kg/m3 of extra water. The initial curing for this mix was 0 day at 24ªC. A compressive test after90 days was conducted with a result of 29,2141 MPa.
Formulation includes | 424 | kg of FA | powder, | 1848 | kg of aggregate, and the water-to-powder ratio is: | 0.2268137 | .Powder percentual composition is: SiO2: | 50.5 | %, Al2O3: | 26.57 | %, Fe2O3: | 13.77 | %, CaO: | 2.13 | %. The amount of the dry fraction of Na2O from the Na2SiO3 solution is | 13.38 | kg/m3. The amount of the dry fraction of SiO2 from the Na2SiO3 solution is | 26.75 | kg/m3. The amount of Na(OH) solution per m3 is: | 36 | kg, with a molarity of: | 14 | . The mix also includes | 6.1 | kg/m3 of superplasticizer and | 25.8 | kg/m3 of extra water. The initial curing for this mix was | 0 | day at | 24 | ªC. A compressive test after | 28 | days was conducted with a result of | 33.5013 | MPa. | Formulation includes 424 kg of FA powder, 1848 kg of aggregate, and the water-to-powder ratio is: 0,226813679245283 .Powder percentual composition is: SiO2: 50,5%, Al2O3: 26,57%, Fe2O3:13,77%, CaO: 2,13%. The amount of the dry fraction of Na2O from the Na2SiO3 solution is13,38kg/m3. The amount of the dry fraction of SiO2 from the Na2SiO3 solution is 26,75 kg/m3. The amount of Na(OH) solution per m3 is: 36 kg, with a molarity of: 14. The mix also includes 6,1 kg/m3 of superplasticizer and 25,8 kg/m3 of extra water. The initial curing for this mix was 0 day at 24ªC. A compressive test after28 days was conducted with a result of 33,5013 MPa.
Formulation includes | 424 | kg of FA | powder, | 1848 | kg of aggregate, and the water-to-powder ratio is: | 0.2268137 | .Powder percentual composition is: SiO2: | 50.5 | %, Al2O3: | 26.57 | %, Fe2O3: | 13.77 | %, CaO: | 2.13 | %. The amount of the dry fraction of Na2O from the Na2SiO3 solution is | 13.38 | kg/m3. The amount of the dry fraction of SiO2 from the Na2SiO3 solution is | 26.75 | kg/m3. The amount of Na(OH) solution per m3 is: | 36 | kg, with a molarity of: | 14 | . The mix also includes | 6.1 | kg/m3 of superplasticizer and | 25.8 | kg/m3 of extra water. The initial curing for this mix was | 0 | day at | 24 | ªC. A compressive test after | 90 | days was conducted with a result of | 38.7775 | MPa. | Formulation includes 424 kg of FA powder, 1848 kg of aggregate, and the water-to-powder ratio is: 0,226813679245283 .Powder percentual composition is: SiO2: 50,5%, Al2O3: 26,57%, Fe2O3:13,77%, CaO: 2,13%. The amount of the dry fraction of Na2O from the Na2SiO3 solution is13,38kg/m3. The amount of the dry fraction of SiO2 from the Na2SiO3 solution is 26,75 kg/m3. The amount of Na(OH) solution per m3 is: 36 kg, with a molarity of: 14. The mix also includes 6,1 kg/m3 of superplasticizer and 25,8 kg/m3 of extra water. The initial curing for this mix was 0 day at 24ªC. A compressive test after90 days was conducted with a result of 38,7775 MPa.
Formulation includes | 424 | kg of FA | powder, | 1848 | kg of aggregate, and the water-to-powder ratio is: | 0.2268137 | .Powder percentual composition is: SiO2: | 50.5 | %, Al2O3: | 26.57 | %, Fe2O3: | 13.77 | %, CaO: | 2.13 | %. The amount of the dry fraction of Na2O from the Na2SiO3 solution is | 13.38 | kg/m3. The amount of the dry fraction of SiO2 from the Na2SiO3 solution is | 26.75 | kg/m3. The amount of Na(OH) solution per m3 is: | 36 | kg, with a molarity of: | 14 | . The mix also includes | 6.1 | kg/m3 of superplasticizer and | 25.8 | kg/m3 of extra water. The initial curing for this mix was | 0 | day at | 24 | ªC. A compressive test after | 7 | days was conducted with a result of | 30.0759 | MPa. | Formulation includes 424 kg of FA powder, 1848 kg of aggregate, and the water-to-powder ratio is: 0,226813679245283 .Powder percentual composition is: SiO2: 50,5%, Al2O3: 26,57%, Fe2O3:13,77%, CaO: 2,13%. The amount of the dry fraction of Na2O from the Na2SiO3 solution is13,38kg/m3. The amount of the dry fraction of SiO2 from the Na2SiO3 solution is 26,75 kg/m3. The amount of Na(OH) solution per m3 is: 36 kg, with a molarity of: 14. The mix also includes 6,1 kg/m3 of superplasticizer and 25,8 kg/m3 of extra water. The initial curing for this mix was 0 day at 24ªC. A compressive test after7 days was conducted with a result of 30,0759 MPa.
Formulation includes | 381 | kg of FA | powder, | 1848 | kg of aggregate, and the water-to-powder ratio is: | 0.3129081 | .Powder percentual composition is: SiO2: | 50.5 | %, Al2O3: | 26.57 | %, Fe2O3: | 13.77 | %, CaO: | 2.13 | %. The amount of the dry fraction of Na2O from the Na2SiO3 solution is | 17.93 | kg/m3. The amount of the dry fraction of SiO2 from the Na2SiO3 solution is | 35.87 | kg/m3. The amount of Na(OH) solution per m3 is: | 49 | kg, with a molarity of: | 14 | . The mix also includes | 6.1 | kg/m3 of superplasticizer and | 25.8 | kg/m3 of extra water. The initial curing for this mix was | 0 | day at | 24 | ªC. A compressive test after | 7 | days was conducted with a result of | 34.9942 | MPa. | Formulation includes 381 kg of FA powder, 1848 kg of aggregate, and the water-to-powder ratio is: 0,31290813648294 .Powder percentual composition is: SiO2: 50,5%, Al2O3: 26,57%, Fe2O3:13,77%, CaO: 2,13%. The amount of the dry fraction of Na2O from the Na2SiO3 solution is17,93kg/m3. The amount of the dry fraction of SiO2 from the Na2SiO3 solution is 35,87 kg/m3. The amount of Na(OH) solution per m3 is: 49 kg, with a molarity of: 14. The mix also includes 6,1 kg/m3 of superplasticizer and 25,8 kg/m3 of extra water. The initial curing for this mix was 0 day at 24ªC. A compressive test after7 days was conducted with a result of 34,9942 MPa.
Formulation includes | 381 | kg of FA | powder, | 1848 | kg of aggregate, and the water-to-powder ratio is: | 0.3129081 | .Powder percentual composition is: SiO2: | 50.5 | %, Al2O3: | 26.57 | %, Fe2O3: | 13.77 | %, CaO: | 2.13 | %. The amount of the dry fraction of Na2O from the Na2SiO3 solution is | 17.93 | kg/m3. The amount of the dry fraction of SiO2 from the Na2SiO3 solution is | 35.87 | kg/m3. The amount of Na(OH) solution per m3 is: | 49 | kg, with a molarity of: | 14 | . The mix also includes | 6.1 | kg/m3 of superplasticizer and | 25.8 | kg/m3 of extra water. The initial curing for this mix was | 0 | day at | 24 | ªC. A compressive test after | 90 | days was conducted with a result of | 42.5482 | MPa. | Formulation includes 381 kg of FA powder, 1848 kg of aggregate, and the water-to-powder ratio is: 0,31290813648294 .Powder percentual composition is: SiO2: 50,5%, Al2O3: 26,57%, Fe2O3:13,77%, CaO: 2,13%. The amount of the dry fraction of Na2O from the Na2SiO3 solution is17,93kg/m3. The amount of the dry fraction of SiO2 from the Na2SiO3 solution is 35,87 kg/m3. The amount of Na(OH) solution per m3 is: 49 kg, with a molarity of: 14. The mix also includes 6,1 kg/m3 of superplasticizer and 25,8 kg/m3 of extra water. The initial curing for this mix was 0 day at 24ªC. A compressive test after90 days was conducted with a result of 42,5482 MPa.
Formulation includes | 381 | kg of FA | powder, | 1848 | kg of aggregate, and the water-to-powder ratio is: | 0.3129081 | .Powder percentual composition is: SiO2: | 50.5 | %, Al2O3: | 26.57 | %, Fe2O3: | 13.77 | %, CaO: | 2.13 | %. The amount of the dry fraction of Na2O from the Na2SiO3 solution is | 17.93 | kg/m3. The amount of the dry fraction of SiO2 from the Na2SiO3 solution is | 35.87 | kg/m3. The amount of Na(OH) solution per m3 is: | 49 | kg, with a molarity of: | 14 | . The mix also includes | 6.1 | kg/m3 of superplasticizer and | 25.8 | kg/m3 of extra water. The initial curing for this mix was | 0 | day at | 24 | ªC. A compressive test after | 28 | days was conducted with a result of | 35.3868 | MPa. | Formulation includes 381 kg of FA powder, 1848 kg of aggregate, and the water-to-powder ratio is: 0,31290813648294 .Powder percentual composition is: SiO2: 50,5%, Al2O3: 26,57%, Fe2O3:13,77%, CaO: 2,13%. The amount of the dry fraction of Na2O from the Na2SiO3 solution is17,93kg/m3. The amount of the dry fraction of SiO2 from the Na2SiO3 solution is 35,87 kg/m3. The amount of Na(OH) solution per m3 is: 49 kg, with a molarity of: 14. The mix also includes 6,1 kg/m3 of superplasticizer and 25,8 kg/m3 of extra water. The initial curing for this mix was 0 day at 24ªC. A compressive test after28 days was conducted with a result of 35,3868 MPa.
Formulation includes | 408 | kg of FA | powder, | 1846 | kg of aggregate, and the water-to-powder ratio is: | 0.2575417 | .Powder percentual composition is: SiO2: | 50.5 | %, Al2O3: | 26.57 | %, Fe2O3: | 13.77 | %, CaO: | 2.13 | %. The amount of the dry fraction of Na2O from the Na2SiO3 solution is | 15.14 | kg/m3. The amount of the dry fraction of SiO2 from the Na2SiO3 solution is | 30.28 | kg/m3. The amount of Na(OH) solution per m3 is: | 41 | kg, with a molarity of: | 14 | . The mix also includes | 6.1 | kg/m3 of superplasticizer and | 25.8 | kg/m3 of extra water. The initial curing for this mix was | 0 | day at | 24 | ªC. A compressive test after | 7 | days was conducted with a result of | 32.3826 | MPa. | Formulation includes 408 kg of FA powder, 1846 kg of aggregate, and the water-to-powder ratio is: 0,257541666666667 .Powder percentual composition is: SiO2: 50,5%, Al2O3: 26,57%, Fe2O3:13,77%, CaO: 2,13%. The amount of the dry fraction of Na2O from the Na2SiO3 solution is15,14kg/m3. The amount of the dry fraction of SiO2 from the Na2SiO3 solution is 30,28 kg/m3. The amount of Na(OH) solution per m3 is: 41 kg, with a molarity of: 14. The mix also includes 6,1 kg/m3 of superplasticizer and 25,8 kg/m3 of extra water. The initial curing for this mix was 0 day at 24ªC. A compressive test after7 days was conducted with a result of 32,3826 MPa.
Formulation includes | 408 | kg of FA | powder, | 1846 | kg of aggregate, and the water-to-powder ratio is: | 0.2575417 | .Powder percentual composition is: SiO2: | 50.5 | %, Al2O3: | 26.57 | %, Fe2O3: | 13.77 | %, CaO: | 2.13 | %. The amount of the dry fraction of Na2O from the Na2SiO3 solution is | 15.14 | kg/m3. The amount of the dry fraction of SiO2 from the Na2SiO3 solution is | 30.28 | kg/m3. The amount of Na(OH) solution per m3 is: | 41 | kg, with a molarity of: | 14 | . The mix also includes | 6.1 | kg/m3 of superplasticizer and | 25.8 | kg/m3 of extra water. The initial curing for this mix was | 0 | day at | 24 | ªC. A compressive test after | 90 | days was conducted with a result of | 38.0211 | MPa. | Formulation includes 408 kg of FA powder, 1846 kg of aggregate, and the water-to-powder ratio is: 0,257541666666667 .Powder percentual composition is: SiO2: 50,5%, Al2O3: 26,57%, Fe2O3:13,77%, CaO: 2,13%. The amount of the dry fraction of Na2O from the Na2SiO3 solution is15,14kg/m3. The amount of the dry fraction of SiO2 from the Na2SiO3 solution is 30,28 kg/m3. The amount of Na(OH) solution per m3 is: 41 kg, with a molarity of: 14. The mix also includes 6,1 kg/m3 of superplasticizer and 25,8 kg/m3 of extra water. The initial curing for this mix was 0 day at 24ªC. A compressive test after90 days was conducted with a result of 38,0211 MPa.
Formulation includes | 408 | kg of FA | powder, | 1846 | kg of aggregate, and the water-to-powder ratio is: | 0.2575417 | .Powder percentual composition is: SiO2: | 50.5 | %, Al2O3: | 26.57 | %, Fe2O3: | 13.77 | %, CaO: | 2.13 | %. The amount of the dry fraction of Na2O from the Na2SiO3 solution is | 15.14 | kg/m3. The amount of the dry fraction of SiO2 from the Na2SiO3 solution is | 30.28 | kg/m3. The amount of Na(OH) solution per m3 is: | 41 | kg, with a molarity of: | 14 | . The mix also includes | 6.1 | kg/m3 of superplasticizer and | 25.8 | kg/m3 of extra water. The initial curing for this mix was | 0 | day at | 24 | ªC. A compressive test after | 28 | days was conducted with a result of | 36.0122 | MPa. | Formulation includes 408 kg of FA powder, 1846 kg of aggregate, and the water-to-powder ratio is: 0,257541666666667 .Powder percentual composition is: SiO2: 50,5%, Al2O3: 26,57%, Fe2O3:13,77%, CaO: 2,13%. The amount of the dry fraction of Na2O from the Na2SiO3 solution is15,14kg/m3. The amount of the dry fraction of SiO2 from the Na2SiO3 solution is 30,28 kg/m3. The amount of Na(OH) solution per m3 is: 41 kg, with a molarity of: 14. The mix also includes 6,1 kg/m3 of superplasticizer and 25,8 kg/m3 of extra water. The initial curing for this mix was 0 day at 24ªC. A compressive test after28 days was conducted with a result of 36,0122 MPa.
Formulation includes | 408 | kg of FA | powder, | 1848 | kg of aggregate, and the water-to-powder ratio is: | 0.2575417 | .Powder percentual composition is: SiO2: | 50.5 | %, Al2O3: | 26.57 | %, Fe2O3: | 13.77 | %, CaO: | 2.13 | %. The amount of the dry fraction of Na2O from the Na2SiO3 solution is | 15.14 | kg/m3. The amount of the dry fraction of SiO2 from the Na2SiO3 solution is | 30.28 | kg/m3. The amount of Na(OH) solution per m3 is: | 41 | kg, with a molarity of: | 14 | . The mix also includes | 6.1 | kg/m3 of superplasticizer and | 25.8 | kg/m3 of extra water. The initial curing for this mix was | 0 | day at | 24 | ªC. A compressive test after | 7 | days was conducted with a result of | 30.9421 | MPa. | Formulation includes 408 kg of FA powder, 1848 kg of aggregate, and the water-to-powder ratio is: 0,257541666666667 .Powder percentual composition is: SiO2: 50,5%, Al2O3: 26,57%, Fe2O3:13,77%, CaO: 2,13%. The amount of the dry fraction of Na2O from the Na2SiO3 solution is15,14kg/m3. The amount of the dry fraction of SiO2 from the Na2SiO3 solution is 30,28 kg/m3. The amount of Na(OH) solution per m3 is: 41 kg, with a molarity of: 14. The mix also includes 6,1 kg/m3 of superplasticizer and 25,8 kg/m3 of extra water. The initial curing for this mix was 0 day at 24ªC. A compressive test after7 days was conducted with a result of 30,9421 MPa.
Formulation includes | 408 | kg of FA | powder, | 1848 | kg of aggregate, and the water-to-powder ratio is: | 0.2575417 | .Powder percentual composition is: SiO2: | 50.5 | %, Al2O3: | 26.57 | %, Fe2O3: | 13.77 | %, CaO: | 2.13 | %. The amount of the dry fraction of Na2O from the Na2SiO3 solution is | 15.14 | kg/m3. The amount of the dry fraction of SiO2 from the Na2SiO3 solution is | 30.28 | kg/m3. The amount of Na(OH) solution per m3 is: | 41 | kg, with a molarity of: | 14 | . The mix also includes | 6.1 | kg/m3 of superplasticizer and | 25.8 | kg/m3 of extra water. The initial curing for this mix was | 0 | day at | 24 | ªC. A compressive test after | 90 | days was conducted with a result of | 39.0611 | MPa. | Formulation includes 408 kg of FA powder, 1848 kg of aggregate, and the water-to-powder ratio is: 0,257541666666667 .Powder percentual composition is: SiO2: 50,5%, Al2O3: 26,57%, Fe2O3:13,77%, CaO: 2,13%. The amount of the dry fraction of Na2O from the Na2SiO3 solution is15,14kg/m3. The amount of the dry fraction of SiO2 from the Na2SiO3 solution is 30,28 kg/m3. The amount of Na(OH) solution per m3 is: 41 kg, with a molarity of: 14. The mix also includes 6,1 kg/m3 of superplasticizer and 25,8 kg/m3 of extra water. The initial curing for this mix was 0 day at 24ªC. A compressive test after90 days was conducted with a result of 39,0611 MPa.
Formulation includes | 408 | kg of FA | powder, | 1848 | kg of aggregate, and the water-to-powder ratio is: | 0.2575417 | .Powder percentual composition is: SiO2: | 50.5 | %, Al2O3: | 26.57 | %, Fe2O3: | 13.77 | %, CaO: | 2.13 | %. The amount of the dry fraction of Na2O from the Na2SiO3 solution is | 15.14 | kg/m3. The amount of the dry fraction of SiO2 from the Na2SiO3 solution is | 30.28 | kg/m3. The amount of Na(OH) solution per m3 is: | 41 | kg, with a molarity of: | 14 | . The mix also includes | 6.1 | kg/m3 of superplasticizer and | 25.8 | kg/m3 of extra water. The initial curing for this mix was | 0 | day at | 24 | ªC. A compressive test after | 28 | days was conducted with a result of | 34.5727 | MPa. | Formulation includes 408 kg of FA powder, 1848 kg of aggregate, and the water-to-powder ratio is: 0,257541666666667 .Powder percentual composition is: SiO2: 50,5%, Al2O3: 26,57%, Fe2O3:13,77%, CaO: 2,13%. The amount of the dry fraction of Na2O from the Na2SiO3 solution is15,14kg/m3. The amount of the dry fraction of SiO2 from the Na2SiO3 solution is 30,28 kg/m3. The amount of Na(OH) solution per m3 is: 41 kg, with a molarity of: 14. The mix also includes 6,1 kg/m3 of superplasticizer and 25,8 kg/m3 of extra water. The initial curing for this mix was 0 day at 24ªC. A compressive test after28 days was conducted with a result of 34,5727 MPa.
Formulation includes | 381 | kg of FA | powder, | 1294 | kg of aggregate, and the water-to-powder ratio is: | 0.2664514 | .Powder percentual composition is: SiO2: | 48.3 | %, Al2O3: | 30.5 | %, Fe2O3: | 12.1 | %, CaO: | 2.8 | %. The amount of the dry fraction of Na2O from the Na2SiO3 solution is | 17.93 | kg/m3. The amount of the dry fraction of SiO2 from the Na2SiO3 solution is | 35.87 | kg/m3. The amount of Na(OH) solution per m3 is: | 49 | kg, with a molarity of: | 8 | . The mix also includes | 0 | kg/m3 of superplasticizer and | 0 | kg/m3 of extra water. The initial curing for this mix was | 0.75 | day at | 25 | ªC. A compressive test after | 28 | days was conducted with a result of | 69.8 | MPa. | Formulation includes 381 kg of FA powder, 1294 kg of aggregate, and the water-to-powder ratio is: 0,266451443569554 .Powder percentual composition is: SiO2: 48,3%, Al2O3: 30,5%, Fe2O3:12,1%, CaO: 2,8%. The amount of the dry fraction of Na2O from the Na2SiO3 solution is17,93kg/m3. The amount of the dry fraction of SiO2 from the Na2SiO3 solution is 35,87 kg/m3. The amount of Na(OH) solution per m3 is: 49 kg, with a molarity of: 8. The mix also includes 0 kg/m3 of superplasticizer and 0 kg/m3 of extra water. The initial curing for this mix was 0,75 day at 25ªC. A compressive test after28 days was conducted with a result of 69,8 MPa.
Formulation includes | 381 | kg of FA | powder, | 1848 | kg of aggregate, and the water-to-powder ratio is: | 0.2928609 | .Powder percentual composition is: SiO2: | 48.3 | %, Al2O3: | 30.5 | %, Fe2O3: | 12.1 | %, CaO: | 2.8 | %. The amount of the dry fraction of Na2O from the Na2SiO3 solution is | 20.58 | kg/m3. The amount of the dry fraction of SiO2 from the Na2SiO3 solution is | 41.16 | kg/m3. The amount of Na(OH) solution per m3 is: | 49 | kg, with a molarity of: | 8 | . The mix also includes | 0 | kg/m3 of superplasticizer and | 0 | kg/m3 of extra water. The initial curing for this mix was | 3 | day at | 60 | ªC. A compressive test after | 28 | days was conducted with a result of | 72.1 | MPa. | Formulation includes 381 kg of FA powder, 1848 kg of aggregate, and the water-to-powder ratio is: 0,292860892388451 .Powder percentual composition is: SiO2: 48,3%, Al2O3: 30,5%, Fe2O3:12,1%, CaO: 2,8%. The amount of the dry fraction of Na2O from the Na2SiO3 solution is20,58kg/m3. The amount of the dry fraction of SiO2 from the Na2SiO3 solution is 41,16 kg/m3. The amount of Na(OH) solution per m3 is: 49 kg, with a molarity of: 8. The mix also includes 0 kg/m3 of superplasticizer and 0 kg/m3 of extra water. The initial curing for this mix was 3 day at 60ªC. A compressive test after28 days was conducted with a result of 72,1 MPa.
Formulation includes | 381 | kg of FA | powder, | 1848 | kg of aggregate, and the water-to-powder ratio is: | 0.3608478 | .Powder percentual composition is: SiO2: | 48.3 | %, Al2O3: | 30.5 | %, Fe2O3: | 12.1 | %, CaO: | 2.8 | %. The amount of the dry fraction of Na2O from the Na2SiO3 solution is | 17.2 | kg/m3. The amount of the dry fraction of SiO2 from the Na2SiO3 solution is | 34.4 | kg/m3. The amount of Na(OH) solution per m3 is: | 106 | kg, with a molarity of: | 8 | . The mix also includes | 0 | kg/m3 of superplasticizer and | 0 | kg/m3 of extra water. The initial curing for this mix was | 7 | day at | 60 | ªC. A compressive test after | 28 | days was conducted with a result of | 77.9 | MPa. | Formulation includes 381 kg of FA powder, 1848 kg of aggregate, and the water-to-powder ratio is: 0,360847769028871 .Powder percentual composition is: SiO2: 48,3%, Al2O3: 30,5%, Fe2O3:12,1%, CaO: 2,8%. The amount of the dry fraction of Na2O from the Na2SiO3 solution is17,2kg/m3. The amount of the dry fraction of SiO2 from the Na2SiO3 solution is 34,4 kg/m3. The amount of Na(OH) solution per m3 is: 106 kg, with a molarity of: 8. The mix also includes 0 kg/m3 of superplasticizer and 0 kg/m3 of extra water. The initial curing for this mix was 7 day at 60ªC. A compressive test after28 days was conducted with a result of 77,9 MPa.
Formulation includes | 400 | kg of FA | powder, | 1720 | kg of aggregate, and the water-to-powder ratio is: | 0.53287 | .Powder percentual composition is: SiO2: | 32.29 | %, Al2O3: | 16.25 | %, Fe2O3: | 2.35 | %, CaO: | 42.45 | %. The amount of the dry fraction of Na2O from the Na2SiO3 solution is | 3.78 | kg/m3. The amount of the dry fraction of SiO2 from the Na2SiO3 solution is | 9.07 | kg/m3. The amount of Na(OH) solution per m3 is: | 84 | kg, with a molarity of: | 12.5 | . The mix also includes | 0 | kg/m3 of superplasticizer and | 156 | kg/m3 of extra water. The initial curing for this mix was | 0 | day at | 25 | ªC. A compressive test after | 28 | days was conducted with a result of | 22.2642 | MPa. | Formulation includes 400 kg of FA powder, 1720 kg of aggregate, and the water-to-powder ratio is: 0,53287 .Powder percentual composition is: SiO2: 32,29%, Al2O3: 16,25%, Fe2O3:2,35%, CaO: 42,45%. The amount of the dry fraction of Na2O from the Na2SiO3 solution is3,78kg/m3. The amount of the dry fraction of SiO2 from the Na2SiO3 solution is 9,07 kg/m3. The amount of Na(OH) solution per m3 is: 84 kg, with a molarity of: 12,5. The mix also includes 0 kg/m3 of superplasticizer and 156 kg/m3 of extra water. The initial curing for this mix was 0 day at 25ªC. A compressive test after28 days was conducted with a result of 22,2642 MPa.
Formulation includes | 400 | kg of FA | powder, | 1720 | kg of aggregate, and the water-to-powder ratio is: | 0.53287 | .Powder percentual composition is: SiO2: | 32.29 | %, Al2O3: | 16.25 | %, Fe2O3: | 2.35 | %, CaO: | 42.45 | %. The amount of the dry fraction of Na2O from the Na2SiO3 solution is | 3.78 | kg/m3. The amount of the dry fraction of SiO2 from the Na2SiO3 solution is | 9.07 | kg/m3. The amount of Na(OH) solution per m3 is: | 84 | kg, with a molarity of: | 12.5 | . The mix also includes | 0 | kg/m3 of superplasticizer and | 156 | kg/m3 of extra water. The initial curing for this mix was | 0 | day at | 25 | ªC. A compressive test after | 7 | days was conducted with a result of | 15.8491 | MPa. | Formulation includes 400 kg of FA powder, 1720 kg of aggregate, and the water-to-powder ratio is: 0,53287 .Powder percentual composition is: SiO2: 32,29%, Al2O3: 16,25%, Fe2O3:2,35%, CaO: 42,45%. The amount of the dry fraction of Na2O from the Na2SiO3 solution is3,78kg/m3. The amount of the dry fraction of SiO2 from the Na2SiO3 solution is 9,07 kg/m3. The amount of Na(OH) solution per m3 is: 84 kg, with a molarity of: 12,5. The mix also includes 0 kg/m3 of superplasticizer and 156 kg/m3 of extra water. The initial curing for this mix was 0 day at 25ªC. A compressive test after7 days was conducted with a result of 15,8491 MPa.
Formulation includes | 400 | kg of FA | powder, | 1720 | kg of aggregate, and the water-to-powder ratio is: | 0.53287 | .Powder percentual composition is: SiO2: | 32.29 | %, Al2O3: | 16.25 | %, Fe2O3: | 2.35 | %, CaO: | 42.45 | %. The amount of the dry fraction of Na2O from the Na2SiO3 solution is | 3.78 | kg/m3. The amount of the dry fraction of SiO2 from the Na2SiO3 solution is | 9.07 | kg/m3. The amount of Na(OH) solution per m3 is: | 84 | kg, with a molarity of: | 12.5 | . The mix also includes | 0 | kg/m3 of superplasticizer and | 156 | kg/m3 of extra water. The initial curing for this mix was | 0 | day at | 25 | ªC. A compressive test after | 180 | days was conducted with a result of | 33.9623 | MPa. | Formulation includes 400 kg of FA powder, 1720 kg of aggregate, and the water-to-powder ratio is: 0,53287 .Powder percentual composition is: SiO2: 32,29%, Al2O3: 16,25%, Fe2O3:2,35%, CaO: 42,45%. The amount of the dry fraction of Na2O from the Na2SiO3 solution is3,78kg/m3. The amount of the dry fraction of SiO2 from the Na2SiO3 solution is 9,07 kg/m3. The amount of Na(OH) solution per m3 is: 84 kg, with a molarity of: 12,5. The mix also includes 0 kg/m3 of superplasticizer and 156 kg/m3 of extra water. The initial curing for this mix was 0 day at 25ªC. A compressive test after180 days was conducted with a result of 33,9623 MPa.
Formulation includes | 400 | kg of FA | powder, | 1720 | kg of aggregate, and the water-to-powder ratio is: | 0.53287 | .Powder percentual composition is: SiO2: | 32.29 | %, Al2O3: | 16.25 | %, Fe2O3: | 2.35 | %, CaO: | 42.45 | %. The amount of the dry fraction of Na2O from the Na2SiO3 solution is | 3.78 | kg/m3. The amount of the dry fraction of SiO2 from the Na2SiO3 solution is | 9.07 | kg/m3. The amount of Na(OH) solution per m3 is: | 84 | kg, with a molarity of: | 12.5 | . The mix also includes | 0 | kg/m3 of superplasticizer and | 156 | kg/m3 of extra water. The initial curing for this mix was | 0 | day at | 25 | ªC. A compressive test after | 90 | days was conducted with a result of | 32.0755 | MPa. | Formulation includes 400 kg of FA powder, 1720 kg of aggregate, and the water-to-powder ratio is: 0,53287 .Powder percentual composition is: SiO2: 32,29%, Al2O3: 16,25%, Fe2O3:2,35%, CaO: 42,45%. The amount of the dry fraction of Na2O from the Na2SiO3 solution is3,78kg/m3. The amount of the dry fraction of SiO2 from the Na2SiO3 solution is 9,07 kg/m3. The amount of Na(OH) solution per m3 is: 84 kg, with a molarity of: 12,5. The mix also includes 0 kg/m3 of superplasticizer and 156 kg/m3 of extra water. The initial curing for this mix was 0 day at 25ªC. A compressive test after90 days was conducted with a result of 32,0755 MPa.
Formulation includes | 400 | kg of FA | powder, | 1688 | kg of aggregate, and the water-to-powder ratio is: | 0.55779 | .Powder percentual composition is: SiO2: | 32.29 | %, Al2O3: | 16.25 | %, Fe2O3: | 2.35 | %, CaO: | 42.45 | %. The amount of the dry fraction of Na2O from the Na2SiO3 solution is | 10.26 | kg/m3. The amount of the dry fraction of SiO2 from the Na2SiO3 solution is | 24.62 | kg/m3. The amount of Na(OH) solution per m3 is: | 76 | kg, with a molarity of: | 12.5 | . The mix also includes | 0 | kg/m3 of superplasticizer and | 144 | kg/m3 of extra water. The initial curing for this mix was | 0 | day at | 25 | ªC. A compressive test after | 90 | days was conducted with a result of | 46.4151 | MPa. | Formulation includes 400 kg of FA powder, 1688 kg of aggregate, and the water-to-powder ratio is: 0,55779 .Powder percentual composition is: SiO2: 32,29%, Al2O3: 16,25%, Fe2O3:2,35%, CaO: 42,45%. The amount of the dry fraction of Na2O from the Na2SiO3 solution is10,26kg/m3. The amount of the dry fraction of SiO2 from the Na2SiO3 solution is 24,62 kg/m3. The amount of Na(OH) solution per m3 is: 76 kg, with a molarity of: 12,5. The mix also includes 0 kg/m3 of superplasticizer and 144 kg/m3 of extra water. The initial curing for this mix was 0 day at 25ªC. A compressive test after90 days was conducted with a result of 46,4151 MPa.
Formulation includes | 400 | kg of FA | powder, | 1688 | kg of aggregate, and the water-to-powder ratio is: | 0.55779 | .Powder percentual composition is: SiO2: | 32.29 | %, Al2O3: | 16.25 | %, Fe2O3: | 2.35 | %, CaO: | 42.45 | %. The amount of the dry fraction of Na2O from the Na2SiO3 solution is | 10.26 | kg/m3. The amount of the dry fraction of SiO2 from the Na2SiO3 solution is | 24.62 | kg/m3. The amount of Na(OH) solution per m3 is: | 76 | kg, with a molarity of: | 12.5 | . The mix also includes | 0 | kg/m3 of superplasticizer and | 144 | kg/m3 of extra water. The initial curing for this mix was | 0 | day at | 25 | ªC. A compressive test after | 180 | days was conducted with a result of | 47.1698 | MPa. | Formulation includes 400 kg of FA powder, 1688 kg of aggregate, and the water-to-powder ratio is: 0,55779 .Powder percentual composition is: SiO2: 32,29%, Al2O3: 16,25%, Fe2O3:2,35%, CaO: 42,45%. The amount of the dry fraction of Na2O from the Na2SiO3 solution is10,26kg/m3. The amount of the dry fraction of SiO2 from the Na2SiO3 solution is 24,62 kg/m3. The amount of Na(OH) solution per m3 is: 76 kg, with a molarity of: 12,5. The mix also includes 0 kg/m3 of superplasticizer and 144 kg/m3 of extra water. The initial curing for this mix was 0 day at 25ªC. A compressive test after180 days was conducted with a result of 47,1698 MPa.
Formulation includes | 400 | kg of FA | powder, | 1688 | kg of aggregate, and the water-to-powder ratio is: | 0.55779 | .Powder percentual composition is: SiO2: | 32.29 | %, Al2O3: | 16.25 | %, Fe2O3: | 2.35 | %, CaO: | 42.45 | %. The amount of the dry fraction of Na2O from the Na2SiO3 solution is | 10.26 | kg/m3. The amount of the dry fraction of SiO2 from the Na2SiO3 solution is | 24.62 | kg/m3. The amount of Na(OH) solution per m3 is: | 76 | kg, with a molarity of: | 12.5 | . The mix also includes | 0 | kg/m3 of superplasticizer and | 144 | kg/m3 of extra water. The initial curing for this mix was | 0 | day at | 25 | ªC. A compressive test after | 7 | days was conducted with a result of | 28.3019 | MPa. | Formulation includes 400 kg of FA powder, 1688 kg of aggregate, and the water-to-powder ratio is: 0,55779 .Powder percentual composition is: SiO2: 32,29%, Al2O3: 16,25%, Fe2O3:2,35%, CaO: 42,45%. The amount of the dry fraction of Na2O from the Na2SiO3 solution is10,26kg/m3. The amount of the dry fraction of SiO2 from the Na2SiO3 solution is 24,62 kg/m3. The amount of Na(OH) solution per m3 is: 76 kg, with a molarity of: 12,5. The mix also includes 0 kg/m3 of superplasticizer and 144 kg/m3 of extra water. The initial curing for this mix was 0 day at 25ªC. A compressive test after7 days was conducted with a result of 28,3019 MPa.
Formulation includes | 400 | kg of FA | powder, | 1688 | kg of aggregate, and the water-to-powder ratio is: | 0.55779 | .Powder percentual composition is: SiO2: | 32.29 | %, Al2O3: | 16.25 | %, Fe2O3: | 2.35 | %, CaO: | 42.45 | %. The amount of the dry fraction of Na2O from the Na2SiO3 solution is | 10.26 | kg/m3. The amount of the dry fraction of SiO2 from the Na2SiO3 solution is | 24.62 | kg/m3. The amount of Na(OH) solution per m3 is: | 76 | kg, with a molarity of: | 12.5 | . The mix also includes | 0 | kg/m3 of superplasticizer and | 144 | kg/m3 of extra water. The initial curing for this mix was | 0 | day at | 25 | ªC. A compressive test after | 28 | days was conducted with a result of | 34.717 | MPa. | Formulation includes 400 kg of FA powder, 1688 kg of aggregate, and the water-to-powder ratio is: 0,55779 .Powder percentual composition is: SiO2: 32,29%, Al2O3: 16,25%, Fe2O3:2,35%, CaO: 42,45%. The amount of the dry fraction of Na2O from the Na2SiO3 solution is10,26kg/m3. The amount of the dry fraction of SiO2 from the Na2SiO3 solution is 24,62 kg/m3. The amount of Na(OH) solution per m3 is: 76 kg, with a molarity of: 12,5. The mix also includes 0 kg/m3 of superplasticizer and 144 kg/m3 of extra water. The initial curing for this mix was 0 day at 25ªC. A compressive test after28 days was conducted with a result of 34,717 MPa.
Formulation includes | 400 | kg of FA | powder, | 1664 | kg of aggregate, and the water-to-powder ratio is: | 0.5773 | .Powder percentual composition is: SiO2: | 32.29 | %, Al2O3: | 16.25 | %, Fe2O3: | 2.35 | %, CaO: | 42.45 | %. The amount of the dry fraction of Na2O from the Na2SiO3 solution is | 16.2 | kg/m3. The amount of the dry fraction of SiO2 from the Na2SiO3 solution is | 38.88 | kg/m3. The amount of Na(OH) solution per m3 is: | 68 | kg, with a molarity of: | 12.5 | . The mix also includes | 0 | kg/m3 of superplasticizer and | 132 | kg/m3 of extra water. The initial curing for this mix was | 0 | day at | 25 | ªC. A compressive test after | 180 | days was conducted with a result of | 73.5849 | MPa. | Formulation includes 400 kg of FA powder, 1664 kg of aggregate, and the water-to-powder ratio is: 0,5773 .Powder percentual composition is: SiO2: 32,29%, Al2O3: 16,25%, Fe2O3:2,35%, CaO: 42,45%. The amount of the dry fraction of Na2O from the Na2SiO3 solution is16,2kg/m3. The amount of the dry fraction of SiO2 from the Na2SiO3 solution is 38,88 kg/m3. The amount of Na(OH) solution per m3 is: 68 kg, with a molarity of: 12,5. The mix also includes 0 kg/m3 of superplasticizer and 132 kg/m3 of extra water. The initial curing for this mix was 0 day at 25ªC. A compressive test after180 days was conducted with a result of 73,5849 MPa.
Formulation includes | 400 | kg of FA | powder, | 1664 | kg of aggregate, and the water-to-powder ratio is: | 0.5773 | .Powder percentual composition is: SiO2: | 32.29 | %, Al2O3: | 16.25 | %, Fe2O3: | 2.35 | %, CaO: | 42.45 | %. The amount of the dry fraction of Na2O from the Na2SiO3 solution is | 16.2 | kg/m3. The amount of the dry fraction of SiO2 from the Na2SiO3 solution is | 38.88 | kg/m3. The amount of Na(OH) solution per m3 is: | 68 | kg, with a molarity of: | 12.5 | . The mix also includes | 0 | kg/m3 of superplasticizer and | 132 | kg/m3 of extra water. The initial curing for this mix was | 0 | day at | 25 | ªC. A compressive test after | 7 | days was conducted with a result of | 40 | MPa. | Formulation includes 400 kg of FA powder, 1664 kg of aggregate, and the water-to-powder ratio is: 0,5773 .Powder percentual composition is: SiO2: 32,29%, Al2O3: 16,25%, Fe2O3:2,35%, CaO: 42,45%. The amount of the dry fraction of Na2O from the Na2SiO3 solution is16,2kg/m3. The amount of the dry fraction of SiO2 from the Na2SiO3 solution is 38,88 kg/m3. The amount of Na(OH) solution per m3 is: 68 kg, with a molarity of: 12,5. The mix also includes 0 kg/m3 of superplasticizer and 132 kg/m3 of extra water. The initial curing for this mix was 0 day at 25ªC. A compressive test after7 days was conducted with a result of 40 MPa.
Formulation includes | 400 | kg of FA | powder, | 1664 | kg of aggregate, and the water-to-powder ratio is: | 0.5773 | .Powder percentual composition is: SiO2: | 32.29 | %, Al2O3: | 16.25 | %, Fe2O3: | 2.35 | %, CaO: | 42.45 | %. The amount of the dry fraction of Na2O from the Na2SiO3 solution is | 16.2 | kg/m3. The amount of the dry fraction of SiO2 from the Na2SiO3 solution is | 38.88 | kg/m3. The amount of Na(OH) solution per m3 is: | 68 | kg, with a molarity of: | 12.5 | . The mix also includes | 0 | kg/m3 of superplasticizer and | 132 | kg/m3 of extra water. The initial curing for this mix was | 0 | day at | 25 | ªC. A compressive test after | 90 | days was conducted with a result of | 75.4717 | MPa. | Formulation includes 400 kg of FA powder, 1664 kg of aggregate, and the water-to-powder ratio is: 0,5773 .Powder percentual composition is: SiO2: 32,29%, Al2O3: 16,25%, Fe2O3:2,35%, CaO: 42,45%. The amount of the dry fraction of Na2O from the Na2SiO3 solution is16,2kg/m3. The amount of the dry fraction of SiO2 from the Na2SiO3 solution is 38,88 kg/m3. The amount of Na(OH) solution per m3 is: 68 kg, with a molarity of: 12,5. The mix also includes 0 kg/m3 of superplasticizer and 132 kg/m3 of extra water. The initial curing for this mix was 0 day at 25ªC. A compressive test after90 days was conducted with a result of 75,4717 MPa.
Formulation includes | 400 | kg of FA | powder, | 1664 | kg of aggregate, and the water-to-powder ratio is: | 0.5773 | .Powder percentual composition is: SiO2: | 32.29 | %, Al2O3: | 16.25 | %, Fe2O3: | 2.35 | %, CaO: | 42.45 | %. The amount of the dry fraction of Na2O from the Na2SiO3 solution is | 16.2 | kg/m3. The amount of the dry fraction of SiO2 from the Na2SiO3 solution is | 38.88 | kg/m3. The amount of Na(OH) solution per m3 is: | 68 | kg, with a molarity of: | 12.5 | . The mix also includes | 0 | kg/m3 of superplasticizer and | 132 | kg/m3 of extra water. The initial curing for this mix was | 0 | day at | 25 | ªC. A compressive test after | 28 | days was conducted with a result of | 62.2642 | MPa. | Formulation includes 400 kg of FA powder, 1664 kg of aggregate, and the water-to-powder ratio is: 0,5773 .Powder percentual composition is: SiO2: 32,29%, Al2O3: 16,25%, Fe2O3:2,35%, CaO: 42,45%. The amount of the dry fraction of Na2O from the Na2SiO3 solution is16,2kg/m3. The amount of the dry fraction of SiO2 from the Na2SiO3 solution is 38,88 kg/m3. The amount of Na(OH) solution per m3 is: 68 kg, with a molarity of: 12,5. The mix also includes 0 kg/m3 of superplasticizer and 132 kg/m3 of extra water. The initial curing for this mix was 0 day at 25ªC. A compressive test after28 days was conducted with a result of 62,2642 MPa.
Formulation includes | 400 | kg of FA | powder, | 1672 | kg of aggregate, and the water-to-powder ratio is: | 0.5582 | .Powder percentual composition is: SiO2: | 34.133 | %, Al2O3: | 19.088 | %, Fe2O3: | 2.115 | %, CaO: | 38.205 | %. The amount of the dry fraction of Na2O from the Na2SiO3 solution is | 10.8 | kg/m3. The amount of the dry fraction of SiO2 from the Na2SiO3 solution is | 25.92 | kg/m3. The amount of Na(OH) solution per m3 is: | 80 | kg, with a molarity of: | 12.5 | . The mix also includes | 0 | kg/m3 of superplasticizer and | 140 | kg/m3 of extra water. The initial curing for this mix was | 0 | day at | 25 | ªC. A compressive test after | 180 | days was conducted with a result of | 57.7358 | MPa. | Formulation includes 400 kg of FA powder, 1672 kg of aggregate, and the water-to-powder ratio is: 0,5582 .Powder percentual composition is: SiO2: 34,133%, Al2O3: 19,088%, Fe2O3:2,115%, CaO: 38,205%. The amount of the dry fraction of Na2O from the Na2SiO3 solution is10,8kg/m3. The amount of the dry fraction of SiO2 from the Na2SiO3 solution is 25,92 kg/m3. The amount of Na(OH) solution per m3 is: 80 kg, with a molarity of: 12,5. The mix also includes 0 kg/m3 of superplasticizer and 140 kg/m3 of extra water. The initial curing for this mix was 0 day at 25ªC. A compressive test after180 days was conducted with a result of 57,7358 MPa.
Formulation includes | 400 | kg of FA | powder, | 1672 | kg of aggregate, and the water-to-powder ratio is: | 0.5582 | .Powder percentual composition is: SiO2: | 34.133 | %, Al2O3: | 19.088 | %, Fe2O3: | 2.115 | %, CaO: | 38.205 | %. The amount of the dry fraction of Na2O from the Na2SiO3 solution is | 10.8 | kg/m3. The amount of the dry fraction of SiO2 from the Na2SiO3 solution is | 25.92 | kg/m3. The amount of Na(OH) solution per m3 is: | 80 | kg, with a molarity of: | 12.5 | . The mix also includes | 0 | kg/m3 of superplasticizer and | 140 | kg/m3 of extra water. The initial curing for this mix was | 0 | day at | 25 | ªC. A compressive test after | 90 | days was conducted with a result of | 55.8491 | MPa. | Formulation includes 400 kg of FA powder, 1672 kg of aggregate, and the water-to-powder ratio is: 0,5582 .Powder percentual composition is: SiO2: 34,133%, Al2O3: 19,088%, Fe2O3:2,115%, CaO: 38,205%. The amount of the dry fraction of Na2O from the Na2SiO3 solution is10,8kg/m3. The amount of the dry fraction of SiO2 from the Na2SiO3 solution is 25,92 kg/m3. The amount of Na(OH) solution per m3 is: 80 kg, with a molarity of: 12,5. The mix also includes 0 kg/m3 of superplasticizer and 140 kg/m3 of extra water. The initial curing for this mix was 0 day at 25ªC. A compressive test after90 days was conducted with a result of 55,8491 MPa.
Formulation includes | 400 | kg of FA | powder, | 1672 | kg of aggregate, and the water-to-powder ratio is: | 0.5582 | .Powder percentual composition is: SiO2: | 34.133 | %, Al2O3: | 19.088 | %, Fe2O3: | 2.115 | %, CaO: | 38.205 | %. The amount of the dry fraction of Na2O from the Na2SiO3 solution is | 10.8 | kg/m3. The amount of the dry fraction of SiO2 from the Na2SiO3 solution is | 25.92 | kg/m3. The amount of Na(OH) solution per m3 is: | 80 | kg, with a molarity of: | 12.5 | . The mix also includes | 0 | kg/m3 of superplasticizer and | 140 | kg/m3 of extra water. The initial curing for this mix was | 0 | day at | 25 | ªC. A compressive test after | 7 | days was conducted with a result of | 41.8868 | MPa. | Formulation includes 400 kg of FA powder, 1672 kg of aggregate, and the water-to-powder ratio is: 0,5582 .Powder percentual composition is: SiO2: 34,133%, Al2O3: 19,088%, Fe2O3:2,115%, CaO: 38,205%. The amount of the dry fraction of Na2O from the Na2SiO3 solution is10,8kg/m3. The amount of the dry fraction of SiO2 from the Na2SiO3 solution is 25,92 kg/m3. The amount of Na(OH) solution per m3 is: 80 kg, with a molarity of: 12,5. The mix also includes 0 kg/m3 of superplasticizer and 140 kg/m3 of extra water. The initial curing for this mix was 0 day at 25ªC. A compressive test after7 days was conducted with a result of 41,8868 MPa.
Formulation includes | 400 | kg of FA | powder, | 1672 | kg of aggregate, and the water-to-powder ratio is: | 0.5582 | .Powder percentual composition is: SiO2: | 34.133 | %, Al2O3: | 19.088 | %, Fe2O3: | 2.115 | %, CaO: | 38.205 | %. The amount of the dry fraction of Na2O from the Na2SiO3 solution is | 10.8 | kg/m3. The amount of the dry fraction of SiO2 from the Na2SiO3 solution is | 25.92 | kg/m3. The amount of Na(OH) solution per m3 is: | 80 | kg, with a molarity of: | 12.5 | . The mix also includes | 0 | kg/m3 of superplasticizer and | 140 | kg/m3 of extra water. The initial curing for this mix was | 0 | day at | 25 | ªC. A compressive test after | 28 | days was conducted with a result of | 49.8113 | MPa. | Formulation includes 400 kg of FA powder, 1672 kg of aggregate, and the water-to-powder ratio is: 0,5582 .Powder percentual composition is: SiO2: 34,133%, Al2O3: 19,088%, Fe2O3:2,115%, CaO: 38,205%. The amount of the dry fraction of Na2O from the Na2SiO3 solution is10,8kg/m3. The amount of the dry fraction of SiO2 from the Na2SiO3 solution is 25,92 kg/m3. The amount of Na(OH) solution per m3 is: 80 kg, with a molarity of: 12,5. The mix also includes 0 kg/m3 of superplasticizer and 140 kg/m3 of extra water. The initial curing for this mix was 0 day at 25ªC. A compressive test after28 days was conducted with a result of 49,8113 MPa.
Formulation includes | 400 | kg of FA | powder, | 1632 | kg of aggregate, and the water-to-powder ratio is: | 0.58394 | .Powder percentual composition is: SiO2: | 34.133 | %, Al2O3: | 19.088 | %, Fe2O3: | 2.115 | %, CaO: | 38.205 | %. The amount of the dry fraction of Na2O from the Na2SiO3 solution is | 18.36 | kg/m3. The amount of the dry fraction of SiO2 from the Na2SiO3 solution is | 44.06 | kg/m3. The amount of Na(OH) solution per m3 is: | 72 | kg, with a molarity of: | 12.5 | . The mix also includes | 0 | kg/m3 of superplasticizer and | 124 | kg/m3 of extra water. The initial curing for this mix was | 0 | day at | 25 | ªC. A compressive test after | 180 | days was conducted with a result of | 76.9811 | MPa. | Formulation includes 400 kg of FA powder, 1632 kg of aggregate, and the water-to-powder ratio is: 0,58394 .Powder percentual composition is: SiO2: 34,133%, Al2O3: 19,088%, Fe2O3:2,115%, CaO: 38,205%. The amount of the dry fraction of Na2O from the Na2SiO3 solution is18,36kg/m3. The amount of the dry fraction of SiO2 from the Na2SiO3 solution is 44,06 kg/m3. The amount of Na(OH) solution per m3 is: 72 kg, with a molarity of: 12,5. The mix also includes 0 kg/m3 of superplasticizer and 124 kg/m3 of extra water. The initial curing for this mix was 0 day at 25ªC. A compressive test after180 days was conducted with a result of 76,9811 MPa.
Formulation includes | 400 | kg of FA | powder, | 1632 | kg of aggregate, and the water-to-powder ratio is: | 0.58394 | .Powder percentual composition is: SiO2: | 34.133 | %, Al2O3: | 19.088 | %, Fe2O3: | 2.115 | %, CaO: | 38.205 | %. The amount of the dry fraction of Na2O from the Na2SiO3 solution is | 18.36 | kg/m3. The amount of the dry fraction of SiO2 from the Na2SiO3 solution is | 44.06 | kg/m3. The amount of Na(OH) solution per m3 is: | 72 | kg, with a molarity of: | 12.5 | . The mix also includes | 0 | kg/m3 of superplasticizer and | 124 | kg/m3 of extra water. The initial curing for this mix was | 0 | day at | 25 | ªC. A compressive test after | 28 | days was conducted with a result of | 71.6981 | MPa. | Formulation includes 400 kg of FA powder, 1632 kg of aggregate, and the water-to-powder ratio is: 0,58394 .Powder percentual composition is: SiO2: 34,133%, Al2O3: 19,088%, Fe2O3:2,115%, CaO: 38,205%. The amount of the dry fraction of Na2O from the Na2SiO3 solution is18,36kg/m3. The amount of the dry fraction of SiO2 from the Na2SiO3 solution is 44,06 kg/m3. The amount of Na(OH) solution per m3 is: 72 kg, with a molarity of: 12,5. The mix also includes 0 kg/m3 of superplasticizer and 124 kg/m3 of extra water. The initial curing for this mix was 0 day at 25ªC. A compressive test after28 days was conducted with a result of 71,6981 MPa.
Formulation includes | 400 | kg of FA | powder, | 1632 | kg of aggregate, and the water-to-powder ratio is: | 0.58394 | .Powder percentual composition is: SiO2: | 34.133 | %, Al2O3: | 19.088 | %, Fe2O3: | 2.115 | %, CaO: | 38.205 | %. The amount of the dry fraction of Na2O from the Na2SiO3 solution is | 18.36 | kg/m3. The amount of the dry fraction of SiO2 from the Na2SiO3 solution is | 44.06 | kg/m3. The amount of Na(OH) solution per m3 is: | 72 | kg, with a molarity of: | 12.5 | . The mix also includes | 0 | kg/m3 of superplasticizer and | 124 | kg/m3 of extra water. The initial curing for this mix was | 0 | day at | 25 | ªC. A compressive test after | 7 | days was conducted with a result of | 60.7547 | MPa. | Formulation includes 400 kg of FA powder, 1632 kg of aggregate, and the water-to-powder ratio is: 0,58394 .Powder percentual composition is: SiO2: 34,133%, Al2O3: 19,088%, Fe2O3:2,115%, CaO: 38,205%. The amount of the dry fraction of Na2O from the Na2SiO3 solution is18,36kg/m3. The amount of the dry fraction of SiO2 from the Na2SiO3 solution is 44,06 kg/m3. The amount of Na(OH) solution per m3 is: 72 kg, with a molarity of: 12,5. The mix also includes 0 kg/m3 of superplasticizer and 124 kg/m3 of extra water. The initial curing for this mix was 0 day at 25ªC. A compressive test after7 days was conducted with a result of 60,7547 MPa.
Formulation includes | 400 | kg of FA | powder, | 1632 | kg of aggregate, and the water-to-powder ratio is: | 0.58394 | .Powder percentual composition is: SiO2: | 34.133 | %, Al2O3: | 19.088 | %, Fe2O3: | 2.115 | %, CaO: | 38.205 | %. The amount of the dry fraction of Na2O from the Na2SiO3 solution is | 18.36 | kg/m3. The amount of the dry fraction of SiO2 from the Na2SiO3 solution is | 44.06 | kg/m3. The amount of Na(OH) solution per m3 is: | 72 | kg, with a molarity of: | 12.5 | . The mix also includes | 0 | kg/m3 of superplasticizer and | 124 | kg/m3 of extra water. The initial curing for this mix was | 0 | day at | 25 | ªC. A compressive test after | 90 | days was conducted with a result of | 76.9811 | MPa. | Formulation includes 400 kg of FA powder, 1632 kg of aggregate, and the water-to-powder ratio is: 0,58394 .Powder percentual composition is: SiO2: 34,133%, Al2O3: 19,088%, Fe2O3:2,115%, CaO: 38,205%. The amount of the dry fraction of Na2O from the Na2SiO3 solution is18,36kg/m3. The amount of the dry fraction of SiO2 from the Na2SiO3 solution is 44,06 kg/m3. The amount of Na(OH) solution per m3 is: 72 kg, with a molarity of: 12,5. The mix also includes 0 kg/m3 of superplasticizer and 124 kg/m3 of extra water. The initial curing for this mix was 0 day at 25ªC. A compressive test after90 days was conducted with a result of 76,9811 MPa.
Formulation includes | 400 | kg of FA | powder, | 1608 | kg of aggregate, and the water-to-powder ratio is: | 0.61427 | .Powder percentual composition is: SiO2: | 34.133 | %, Al2O3: | 19.088 | %, Fe2O3: | 2.115 | %, CaO: | 38.205 | %. The amount of the dry fraction of Na2O from the Na2SiO3 solution is | 25.38 | kg/m3. The amount of the dry fraction of SiO2 from the Na2SiO3 solution is | 60.91 | kg/m3. The amount of Na(OH) solution per m3 is: | 64 | kg, with a molarity of: | 12.5 | . The mix also includes | 0 | kg/m3 of superplasticizer and | 112 | kg/m3 of extra water. The initial curing for this mix was | 0 | day at | 25 | ªC. A compressive test after | 28 | days was conducted with a result of | 70.9434 | MPa. | Formulation includes 400 kg of FA powder, 1608 kg of aggregate, and the water-to-powder ratio is: 0,61427 .Powder percentual composition is: SiO2: 34,133%, Al2O3: 19,088%, Fe2O3:2,115%, CaO: 38,205%. The amount of the dry fraction of Na2O from the Na2SiO3 solution is25,38kg/m3. The amount of the dry fraction of SiO2 from the Na2SiO3 solution is 60,91 kg/m3. The amount of Na(OH) solution per m3 is: 64 kg, with a molarity of: 12,5. The mix also includes 0 kg/m3 of superplasticizer and 112 kg/m3 of extra water. The initial curing for this mix was 0 day at 25ªC. A compressive test after28 days was conducted with a result of 70,9434 MPa.
Formulation includes | 400 | kg of FA | powder, | 1608 | kg of aggregate, and the water-to-powder ratio is: | 0.61427 | .Powder percentual composition is: SiO2: | 34.133 | %, Al2O3: | 19.088 | %, Fe2O3: | 2.115 | %, CaO: | 38.205 | %. The amount of the dry fraction of Na2O from the Na2SiO3 solution is | 25.38 | kg/m3. The amount of the dry fraction of SiO2 from the Na2SiO3 solution is | 60.91 | kg/m3. The amount of Na(OH) solution per m3 is: | 64 | kg, with a molarity of: | 12.5 | . The mix also includes | 0 | kg/m3 of superplasticizer and | 112 | kg/m3 of extra water. The initial curing for this mix was | 0 | day at | 25 | ªC. A compressive test after | 7 | days was conducted with a result of | 47.1698 | MPa. | Formulation includes 400 kg of FA powder, 1608 kg of aggregate, and the water-to-powder ratio is: 0,61427 .Powder percentual composition is: SiO2: 34,133%, Al2O3: 19,088%, Fe2O3:2,115%, CaO: 38,205%. The amount of the dry fraction of Na2O from the Na2SiO3 solution is25,38kg/m3. The amount of the dry fraction of SiO2 from the Na2SiO3 solution is 60,91 kg/m3. The amount of Na(OH) solution per m3 is: 64 kg, with a molarity of: 12,5. The mix also includes 0 kg/m3 of superplasticizer and 112 kg/m3 of extra water. The initial curing for this mix was 0 day at 25ªC. A compressive test after7 days was conducted with a result of 47,1698 MPa.
Formulation includes | 400 | kg of FA | powder, | 1608 | kg of aggregate, and the water-to-powder ratio is: | 0.61427 | .Powder percentual composition is: SiO2: | 34.133 | %, Al2O3: | 19.088 | %, Fe2O3: | 2.115 | %, CaO: | 38.205 | %. The amount of the dry fraction of Na2O from the Na2SiO3 solution is | 25.38 | kg/m3. The amount of the dry fraction of SiO2 from the Na2SiO3 solution is | 60.91 | kg/m3. The amount of Na(OH) solution per m3 is: | 64 | kg, with a molarity of: | 12.5 | . The mix also includes | 0 | kg/m3 of superplasticizer and | 112 | kg/m3 of extra water. The initial curing for this mix was | 0 | day at | 25 | ªC. A compressive test after | 90 | days was conducted with a result of | 71.3208 | MPa. | Formulation includes 400 kg of FA powder, 1608 kg of aggregate, and the water-to-powder ratio is: 0,61427 .Powder percentual composition is: SiO2: 34,133%, Al2O3: 19,088%, Fe2O3:2,115%, CaO: 38,205%. The amount of the dry fraction of Na2O from the Na2SiO3 solution is25,38kg/m3. The amount of the dry fraction of SiO2 from the Na2SiO3 solution is 60,91 kg/m3. The amount of Na(OH) solution per m3 is: 64 kg, with a molarity of: 12,5. The mix also includes 0 kg/m3 of superplasticizer and 112 kg/m3 of extra water. The initial curing for this mix was 0 day at 25ªC. A compressive test after90 days was conducted with a result of 71,3208 MPa.
Formulation includes | 400 | kg of FA | powder, | 1608 | kg of aggregate, and the water-to-powder ratio is: | 0.61427 | .Powder percentual composition is: SiO2: | 34.133 | %, Al2O3: | 19.088 | %, Fe2O3: | 2.115 | %, CaO: | 38.205 | %. The amount of the dry fraction of Na2O from the Na2SiO3 solution is | 25.38 | kg/m3. The amount of the dry fraction of SiO2 from the Na2SiO3 solution is | 60.91 | kg/m3. The amount of Na(OH) solution per m3 is: | 64 | kg, with a molarity of: | 12.5 | . The mix also includes | 0 | kg/m3 of superplasticizer and | 112 | kg/m3 of extra water. The initial curing for this mix was | 0 | day at | 25 | ªC. A compressive test after | 180 | days was conducted with a result of | 76.2264 | MPa. | Formulation includes 400 kg of FA powder, 1608 kg of aggregate, and the water-to-powder ratio is: 0,61427 .Powder percentual composition is: SiO2: 34,133%, Al2O3: 19,088%, Fe2O3:2,115%, CaO: 38,205%. The amount of the dry fraction of Na2O from the Na2SiO3 solution is25,38kg/m3. The amount of the dry fraction of SiO2 from the Na2SiO3 solution is 60,91 kg/m3. The amount of Na(OH) solution per m3 is: 64 kg, with a molarity of: 12,5. The mix also includes 0 kg/m3 of superplasticizer and 112 kg/m3 of extra water. The initial curing for this mix was 0 day at 25ªC. A compressive test after180 days was conducted with a result of 76,2264 MPa.
Formulation includes | 400 | kg of FA | powder, | 1616 | kg of aggregate, and the water-to-powder ratio is: | 0.58603 | .Powder percentual composition is: SiO2: | 35.976 | %, Al2O3: | 21.926 | %, Fe2O3: | 1.88 | %, CaO: | 33.96 | %. The amount of the dry fraction of Na2O from the Na2SiO3 solution is | 17.82 | kg/m3. The amount of the dry fraction of SiO2 from the Na2SiO3 solution is | 42.77 | kg/m3. The amount of Na(OH) solution per m3 is: | 78 | kg, with a molarity of: | 12.5 | . The mix also includes | 0 | kg/m3 of superplasticizer and | 124 | kg/m3 of extra water. The initial curing for this mix was | 0 | day at | 25 | ªC. A compressive test after | 28 | days was conducted with a result of | 50.9434 | MPa. | Formulation includes 400 kg of FA powder, 1616 kg of aggregate, and the water-to-powder ratio is: 0,58603 .Powder percentual composition is: SiO2: 35,976%, Al2O3: 21,926%, Fe2O3:1,88%, CaO: 33,96%. The amount of the dry fraction of Na2O from the Na2SiO3 solution is17,82kg/m3. The amount of the dry fraction of SiO2 from the Na2SiO3 solution is 42,77 kg/m3. The amount of Na(OH) solution per m3 is: 78 kg, with a molarity of: 12,5. The mix also includes 0 kg/m3 of superplasticizer and 124 kg/m3 of extra water. The initial curing for this mix was 0 day at 25ªC. A compressive test after28 days was conducted with a result of 50,9434 MPa.
Formulation includes | 400 | kg of FA | powder, | 1616 | kg of aggregate, and the water-to-powder ratio is: | 0.58603 | .Powder percentual composition is: SiO2: | 35.976 | %, Al2O3: | 21.926 | %, Fe2O3: | 1.88 | %, CaO: | 33.96 | %. The amount of the dry fraction of Na2O from the Na2SiO3 solution is | 17.82 | kg/m3. The amount of the dry fraction of SiO2 from the Na2SiO3 solution is | 42.77 | kg/m3. The amount of Na(OH) solution per m3 is: | 78 | kg, with a molarity of: | 12.5 | . The mix also includes | 0 | kg/m3 of superplasticizer and | 124 | kg/m3 of extra water. The initial curing for this mix was | 0 | day at | 25 | ªC. A compressive test after | 7 | days was conducted with a result of | 45.6604 | MPa. | Formulation includes 400 kg of FA powder, 1616 kg of aggregate, and the water-to-powder ratio is: 0,58603 .Powder percentual composition is: SiO2: 35,976%, Al2O3: 21,926%, Fe2O3:1,88%, CaO: 33,96%. The amount of the dry fraction of Na2O from the Na2SiO3 solution is17,82kg/m3. The amount of the dry fraction of SiO2 from the Na2SiO3 solution is 42,77 kg/m3. The amount of Na(OH) solution per m3 is: 78 kg, with a molarity of: 12,5. The mix also includes 0 kg/m3 of superplasticizer and 124 kg/m3 of extra water. The initial curing for this mix was 0 day at 25ªC. A compressive test after7 days was conducted with a result of 45,6604 MPa.
Formulation includes | 400 | kg of FA | powder, | 1616 | kg of aggregate, and the water-to-powder ratio is: | 0.58603 | .Powder percentual composition is: SiO2: | 35.976 | %, Al2O3: | 21.926 | %, Fe2O3: | 1.88 | %, CaO: | 33.96 | %. The amount of the dry fraction of Na2O from the Na2SiO3 solution is | 17.82 | kg/m3. The amount of the dry fraction of SiO2 from the Na2SiO3 solution is | 42.77 | kg/m3. The amount of Na(OH) solution per m3 is: | 78 | kg, with a molarity of: | 12.5 | . The mix also includes | 0 | kg/m3 of superplasticizer and | 124 | kg/m3 of extra water. The initial curing for this mix was | 0 | day at | 25 | ªC. A compressive test after | 90 | days was conducted with a result of | 56.2264 | MPa. | Formulation includes 400 kg of FA powder, 1616 kg of aggregate, and the water-to-powder ratio is: 0,58603 .Powder percentual composition is: SiO2: 35,976%, Al2O3: 21,926%, Fe2O3:1,88%, CaO: 33,96%. The amount of the dry fraction of Na2O from the Na2SiO3 solution is17,82kg/m3. The amount of the dry fraction of SiO2 from the Na2SiO3 solution is 42,77 kg/m3. The amount of Na(OH) solution per m3 is: 78 kg, with a molarity of: 12,5. The mix also includes 0 kg/m3 of superplasticizer and 124 kg/m3 of extra water. The initial curing for this mix was 0 day at 25ªC. A compressive test after90 days was conducted with a result of 56,2264 MPa.
Formulation includes | 400 | kg of FA | powder, | 1616 | kg of aggregate, and the water-to-powder ratio is: | 0.58603 | .Powder percentual composition is: SiO2: | 35.976 | %, Al2O3: | 21.926 | %, Fe2O3: | 1.88 | %, CaO: | 33.96 | %. The amount of the dry fraction of Na2O from the Na2SiO3 solution is | 17.82 | kg/m3. The amount of the dry fraction of SiO2 from the Na2SiO3 solution is | 42.77 | kg/m3. The amount of Na(OH) solution per m3 is: | 78 | kg, with a molarity of: | 12.5 | . The mix also includes | 0 | kg/m3 of superplasticizer and | 124 | kg/m3 of extra water. The initial curing for this mix was | 0 | day at | 25 | ªC. A compressive test after | 180 | days was conducted with a result of | 64.9057 | MPa. | Formulation includes 400 kg of FA powder, 1616 kg of aggregate, and the water-to-powder ratio is: 0,58603 .Powder percentual composition is: SiO2: 35,976%, Al2O3: 21,926%, Fe2O3:1,88%, CaO: 33,96%. The amount of the dry fraction of Na2O from the Na2SiO3 solution is17,82kg/m3. The amount of the dry fraction of SiO2 from the Na2SiO3 solution is 42,77 kg/m3. The amount of Na(OH) solution per m3 is: 78 kg, with a molarity of: 12,5. The mix also includes 0 kg/m3 of superplasticizer and 124 kg/m3 of extra water. The initial curing for this mix was 0 day at 25ªC. A compressive test after180 days was conducted with a result of 64,9057 MPa.
Formulation includes | 400 | kg of FA | powder, | 1584 | kg of aggregate, and the water-to-powder ratio is: | 0.61468 | .Powder percentual composition is: SiO2: | 35.976 | %, Al2O3: | 21.926 | %, Fe2O3: | 1.88 | %, CaO: | 33.96 | %. The amount of the dry fraction of Na2O from the Na2SiO3 solution is | 25.92 | kg/m3. The amount of the dry fraction of SiO2 from the Na2SiO3 solution is | 62.21 | kg/m3. The amount of Na(OH) solution per m3 is: | 68 | kg, with a molarity of: | 12.5 | . The mix also includes | 0 | kg/m3 of superplasticizer and | 108 | kg/m3 of extra water. The initial curing for this mix was | 0 | day at | 25 | ªC. A compressive test after | 7 | days was conducted with a result of | 45.6604 | MPa. | Formulation includes 400 kg of FA powder, 1584 kg of aggregate, and the water-to-powder ratio is: 0,61468 .Powder percentual composition is: SiO2: 35,976%, Al2O3: 21,926%, Fe2O3:1,88%, CaO: 33,96%. The amount of the dry fraction of Na2O from the Na2SiO3 solution is25,92kg/m3. The amount of the dry fraction of SiO2 from the Na2SiO3 solution is 62,21 kg/m3. The amount of Na(OH) solution per m3 is: 68 kg, with a molarity of: 12,5. The mix also includes 0 kg/m3 of superplasticizer and 108 kg/m3 of extra water. The initial curing for this mix was 0 day at 25ªC. A compressive test after7 days was conducted with a result of 45,6604 MPa.
Formulation includes | 400 | kg of FA | powder, | 1584 | kg of aggregate, and the water-to-powder ratio is: | 0.61468 | .Powder percentual composition is: SiO2: | 35.976 | %, Al2O3: | 21.926 | %, Fe2O3: | 1.88 | %, CaO: | 33.96 | %. The amount of the dry fraction of Na2O from the Na2SiO3 solution is | 25.92 | kg/m3. The amount of the dry fraction of SiO2 from the Na2SiO3 solution is | 62.21 | kg/m3. The amount of Na(OH) solution per m3 is: | 68 | kg, with a molarity of: | 12.5 | . The mix also includes | 0 | kg/m3 of superplasticizer and | 108 | kg/m3 of extra water. The initial curing for this mix was | 0 | day at | 25 | ªC. A compressive test after | 90 | days was conducted with a result of | 69.434 | MPa. | Formulation includes 400 kg of FA powder, 1584 kg of aggregate, and the water-to-powder ratio is: 0,61468 .Powder percentual composition is: SiO2: 35,976%, Al2O3: 21,926%, Fe2O3:1,88%, CaO: 33,96%. The amount of the dry fraction of Na2O from the Na2SiO3 solution is25,92kg/m3. The amount of the dry fraction of SiO2 from the Na2SiO3 solution is 62,21 kg/m3. The amount of Na(OH) solution per m3 is: 68 kg, with a molarity of: 12,5. The mix also includes 0 kg/m3 of superplasticizer and 108 kg/m3 of extra water. The initial curing for this mix was 0 day at 25ªC. A compressive test after90 days was conducted with a result of 69,434 MPa.
Formulation includes | 400 | kg of FA | powder, | 1584 | kg of aggregate, and the water-to-powder ratio is: | 0.61468 | .Powder percentual composition is: SiO2: | 35.976 | %, Al2O3: | 21.926 | %, Fe2O3: | 1.88 | %, CaO: | 33.96 | %. The amount of the dry fraction of Na2O from the Na2SiO3 solution is | 25.92 | kg/m3. The amount of the dry fraction of SiO2 from the Na2SiO3 solution is | 62.21 | kg/m3. The amount of Na(OH) solution per m3 is: | 68 | kg, with a molarity of: | 12.5 | . The mix also includes | 0 | kg/m3 of superplasticizer and | 108 | kg/m3 of extra water. The initial curing for this mix was | 0 | day at | 25 | ªC. A compressive test after | 28 | days was conducted with a result of | 61.1321 | MPa. | Formulation includes 400 kg of FA powder, 1584 kg of aggregate, and the water-to-powder ratio is: 0,61468 .Powder percentual composition is: SiO2: 35,976%, Al2O3: 21,926%, Fe2O3:1,88%, CaO: 33,96%. The amount of the dry fraction of Na2O from the Na2SiO3 solution is25,92kg/m3. The amount of the dry fraction of SiO2 from the Na2SiO3 solution is 62,21 kg/m3. The amount of Na(OH) solution per m3 is: 68 kg, with a molarity of: 12,5. The mix also includes 0 kg/m3 of superplasticizer and 108 kg/m3 of extra water. The initial curing for this mix was 0 day at 25ªC. A compressive test after28 days was conducted with a result of 61,1321 MPa.
Formulation includes | 400 | kg of FA | powder, | 1584 | kg of aggregate, and the water-to-powder ratio is: | 0.61468 | .Powder percentual composition is: SiO2: | 35.976 | %, Al2O3: | 21.926 | %, Fe2O3: | 1.88 | %, CaO: | 33.96 | %. The amount of the dry fraction of Na2O from the Na2SiO3 solution is | 25.92 | kg/m3. The amount of the dry fraction of SiO2 from the Na2SiO3 solution is | 62.21 | kg/m3. The amount of Na(OH) solution per m3 is: | 68 | kg, with a molarity of: | 12.5 | . The mix also includes | 0 | kg/m3 of superplasticizer and | 108 | kg/m3 of extra water. The initial curing for this mix was | 0 | day at | 25 | ªC. A compressive test after | 180 | days was conducted with a result of | 73.9623 | MPa. | Formulation includes 400 kg of FA powder, 1584 kg of aggregate, and the water-to-powder ratio is: 0,61468 .Powder percentual composition is: SiO2: 35,976%, Al2O3: 21,926%, Fe2O3:1,88%, CaO: 33,96%. The amount of the dry fraction of Na2O from the Na2SiO3 solution is25,92kg/m3. The amount of the dry fraction of SiO2 from the Na2SiO3 solution is 62,21 kg/m3. The amount of Na(OH) solution per m3 is: 68 kg, with a molarity of: 12,5. The mix also includes 0 kg/m3 of superplasticizer and 108 kg/m3 of extra water. The initial curing for this mix was 0 day at 25ªC. A compressive test after180 days was conducted with a result of 73,9623 MPa.
Formulation includes | 400 | kg of FA | powder, | 1536 | kg of aggregate, and the water-to-powder ratio is: | 0.64124 | .Powder percentual composition is: SiO2: | 35.976 | %, Al2O3: | 21.926 | %, Fe2O3: | 1.88 | %, CaO: | 33.96 | %. The amount of the dry fraction of Na2O from the Na2SiO3 solution is | 34.56 | kg/m3. The amount of the dry fraction of SiO2 from the Na2SiO3 solution is | 82.94 | kg/m3. The amount of Na(OH) solution per m3 is: | 60 | kg, with a molarity of: | 12.5 | . The mix also includes | 0 | kg/m3 of superplasticizer and | 88 | kg/m3 of extra water. The initial curing for this mix was | 0 | day at | 25 | ªC. A compressive test after | 90 | days was conducted with a result of | 75.4717 | MPa. | Formulation includes 400 kg of FA powder, 1536 kg of aggregate, and the water-to-powder ratio is: 0,64124 .Powder percentual composition is: SiO2: 35,976%, Al2O3: 21,926%, Fe2O3:1,88%, CaO: 33,96%. The amount of the dry fraction of Na2O from the Na2SiO3 solution is34,56kg/m3. The amount of the dry fraction of SiO2 from the Na2SiO3 solution is 82,94 kg/m3. The amount of Na(OH) solution per m3 is: 60 kg, with a molarity of: 12,5. The mix also includes 0 kg/m3 of superplasticizer and 88 kg/m3 of extra water. The initial curing for this mix was 0 day at 25ªC. A compressive test after90 days was conducted with a result of 75,4717 MPa.
Formulation includes | 400 | kg of FA | powder, | 1536 | kg of aggregate, and the water-to-powder ratio is: | 0.64124 | .Powder percentual composition is: SiO2: | 35.976 | %, Al2O3: | 21.926 | %, Fe2O3: | 1.88 | %, CaO: | 33.96 | %. The amount of the dry fraction of Na2O from the Na2SiO3 solution is | 34.56 | kg/m3. The amount of the dry fraction of SiO2 from the Na2SiO3 solution is | 82.94 | kg/m3. The amount of Na(OH) solution per m3 is: | 60 | kg, with a molarity of: | 12.5 | . The mix also includes | 0 | kg/m3 of superplasticizer and | 88 | kg/m3 of extra water. The initial curing for this mix was | 0 | day at | 25 | ªC. A compressive test after | 180 | days was conducted with a result of | 76.9811 | MPa. | Formulation includes 400 kg of FA powder, 1536 kg of aggregate, and the water-to-powder ratio is: 0,64124 .Powder percentual composition is: SiO2: 35,976%, Al2O3: 21,926%, Fe2O3:1,88%, CaO: 33,96%. The amount of the dry fraction of Na2O from the Na2SiO3 solution is34,56kg/m3. The amount of the dry fraction of SiO2 from the Na2SiO3 solution is 82,94 kg/m3. The amount of Na(OH) solution per m3 is: 60 kg, with a molarity of: 12,5. The mix also includes 0 kg/m3 of superplasticizer and 88 kg/m3 of extra water. The initial curing for this mix was 0 day at 25ªC. A compressive test after180 days was conducted with a result of 76,9811 MPa.
Formulation includes | 400 | kg of FA | powder, | 1536 | kg of aggregate, and the water-to-powder ratio is: | 0.64124 | .Powder percentual composition is: SiO2: | 35.976 | %, Al2O3: | 21.926 | %, Fe2O3: | 1.88 | %, CaO: | 33.96 | %. The amount of the dry fraction of Na2O from the Na2SiO3 solution is | 34.56 | kg/m3. The amount of the dry fraction of SiO2 from the Na2SiO3 solution is | 82.94 | kg/m3. The amount of Na(OH) solution per m3 is: | 60 | kg, with a molarity of: | 12.5 | . The mix also includes | 0 | kg/m3 of superplasticizer and | 88 | kg/m3 of extra water. The initial curing for this mix was | 0 | day at | 25 | ªC. A compressive test after | 28 | days was conducted with a result of | 57.3585 | MPa. | Formulation includes 400 kg of FA powder, 1536 kg of aggregate, and the water-to-powder ratio is: 0,64124 .Powder percentual composition is: SiO2: 35,976%, Al2O3: 21,926%, Fe2O3:1,88%, CaO: 33,96%. The amount of the dry fraction of Na2O from the Na2SiO3 solution is34,56kg/m3. The amount of the dry fraction of SiO2 from the Na2SiO3 solution is 82,94 kg/m3. The amount of Na(OH) solution per m3 is: 60 kg, with a molarity of: 12,5. The mix also includes 0 kg/m3 of superplasticizer and 88 kg/m3 of extra water. The initial curing for this mix was 0 day at 25ªC. A compressive test after28 days was conducted with a result of 57,3585 MPa.
Formulation includes | 400 | kg of FA | powder, | 1536 | kg of aggregate, and the water-to-powder ratio is: | 0.64124 | .Powder percentual composition is: SiO2: | 35.976 | %, Al2O3: | 21.926 | %, Fe2O3: | 1.88 | %, CaO: | 33.96 | %. The amount of the dry fraction of Na2O from the Na2SiO3 solution is | 34.56 | kg/m3. The amount of the dry fraction of SiO2 from the Na2SiO3 solution is | 82.94 | kg/m3. The amount of Na(OH) solution per m3 is: | 60 | kg, with a molarity of: | 12.5 | . The mix also includes | 0 | kg/m3 of superplasticizer and | 88 | kg/m3 of extra water. The initial curing for this mix was | 0 | day at | 25 | ªC. A compressive test after | 7 | days was conducted with a result of | 40.7547 | MPa. | Formulation includes 400 kg of FA powder, 1536 kg of aggregate, and the water-to-powder ratio is: 0,64124 .Powder percentual composition is: SiO2: 35,976%, Al2O3: 21,926%, Fe2O3:1,88%, CaO: 33,96%. The amount of the dry fraction of Na2O from the Na2SiO3 solution is34,56kg/m3. The amount of the dry fraction of SiO2 from the Na2SiO3 solution is 82,94 kg/m3. The amount of Na(OH) solution per m3 is: 60 kg, with a molarity of: 12,5. The mix also includes 0 kg/m3 of superplasticizer and 88 kg/m3 of extra water. The initial curing for this mix was 0 day at 25ªC. A compressive test after7 days was conducted with a result of 40,7547 MPa.
Formulation includes | 424 | kg of FA | powder, | 1653 | kg of aggregate, and the water-to-powder ratio is: | 0.586108575 | .Powder percentual composition is: SiO2: | 34.58 | %, Al2O3: | 13.69 | %, Fe2O3: | 0.44 | %, CaO: | 40.67 | %. The amount of the dry fraction of Na2O from the Na2SiO3 solution is | 6.88 | kg/m3. The amount of the dry fraction of SiO2 from the Na2SiO3 solution is | 13.58 | kg/m3. The amount of Na(OH) solution per m3 is: | 13 | kg, with a molarity of: | 12.55762352 | . The mix also includes | 0 | kg/m3 of superplasticizer and | 216 | kg/m3 of extra water. The initial curing for this mix was | 0 | day at | 25 | ªC. A compressive test after | 7 | days was conducted with a result of | 32.808 | MPa. | Formulation includes 424 kg of FA powder, 1653 kg of aggregate, and the water-to-powder ratio is: 0,586108575 .Powder percentual composition is: SiO2: 34,58%, Al2O3: 13,69%, Fe2O3:0,44%, CaO: 40,67%. The amount of the dry fraction of Na2O from the Na2SiO3 solution is6,88kg/m3. The amount of the dry fraction of SiO2 from the Na2SiO3 solution is 13,58 kg/m3. The amount of Na(OH) solution per m3 is: 13 kg, with a molarity of: 12,55762352. The mix also includes 0 kg/m3 of superplasticizer and 216 kg/m3 of extra water. The initial curing for this mix was 0 day at 25ªC. A compressive test after7 days was conducted with a result of 32,808 MPa.
Formulation includes | 424 | kg of FA | powder, | 1653 | kg of aggregate, and the water-to-powder ratio is: | 0.586108575 | .Powder percentual composition is: SiO2: | 34.58 | %, Al2O3: | 13.69 | %, Fe2O3: | 0.44 | %, CaO: | 40.67 | %. The amount of the dry fraction of Na2O from the Na2SiO3 solution is | 6.88 | kg/m3. The amount of the dry fraction of SiO2 from the Na2SiO3 solution is | 13.58 | kg/m3. The amount of Na(OH) solution per m3 is: | 13 | kg, with a molarity of: | 12.55762352 | . The mix also includes | 0 | kg/m3 of superplasticizer and | 216 | kg/m3 of extra water. The initial curing for this mix was | 0 | day at | 25 | ªC. A compressive test after | 3 | days was conducted with a result of | 29.6562 | MPa. | Formulation includes 424 kg of FA powder, 1653 kg of aggregate, and the water-to-powder ratio is: 0,586108575 .Powder percentual composition is: SiO2: 34,58%, Al2O3: 13,69%, Fe2O3:0,44%, CaO: 40,67%. The amount of the dry fraction of Na2O from the Na2SiO3 solution is6,88kg/m3. The amount of the dry fraction of SiO2 from the Na2SiO3 solution is 13,58 kg/m3. The amount of Na(OH) solution per m3 is: 13 kg, with a molarity of: 12,55762352. The mix also includes 0 kg/m3 of superplasticizer and 216 kg/m3 of extra water. The initial curing for this mix was 0 day at 25ªC. A compressive test after3 days was conducted with a result of 29,6562 MPa.
Formulation includes | 424 | kg of FA | powder, | 1653 | kg of aggregate, and the water-to-powder ratio is: | 0.586108575 | .Powder percentual composition is: SiO2: | 34.58 | %, Al2O3: | 13.69 | %, Fe2O3: | 0.44 | %, CaO: | 40.67 | %. The amount of the dry fraction of Na2O from the Na2SiO3 solution is | 6.88 | kg/m3. The amount of the dry fraction of SiO2 from the Na2SiO3 solution is | 13.58 | kg/m3. The amount of Na(OH) solution per m3 is: | 13 | kg, with a molarity of: | 12.55762352 | . The mix also includes | 0 | kg/m3 of superplasticizer and | 216 | kg/m3 of extra water. The initial curing for this mix was | 0 | day at | 25 | ªC. A compressive test after | 28 | days was conducted with a result of | 41.9771 | MPa. | Formulation includes 424 kg of FA powder, 1653 kg of aggregate, and the water-to-powder ratio is: 0,586108575 .Powder percentual composition is: SiO2: 34,58%, Al2O3: 13,69%, Fe2O3:0,44%, CaO: 40,67%. The amount of the dry fraction of Na2O from the Na2SiO3 solution is6,88kg/m3. The amount of the dry fraction of SiO2 from the Na2SiO3 solution is 13,58 kg/m3. The amount of Na(OH) solution per m3 is: 13 kg, with a molarity of: 12,55762352. The mix also includes 0 kg/m3 of superplasticizer and 216 kg/m3 of extra water. The initial curing for this mix was 0 day at 25ªC. A compressive test after28 days was conducted with a result of 41,9771 MPa.
Formulation includes | 424 | kg of FA | powder, | 1653 | kg of aggregate, and the water-to-powder ratio is: | 0.5960339 | .Powder percentual composition is: SiO2: | 34.58 | %, Al2O3: | 13.69 | %, Fe2O3: | 0.44 | %, CaO: | 40.67 | %. The amount of the dry fraction of Na2O from the Na2SiO3 solution is | 8.6 | kg/m3. The amount of the dry fraction of SiO2 from the Na2SiO3 solution is | 16.97 | kg/m3. The amount of Na(OH) solution per m3 is: | 16.3 | kg, with a molarity of: | 12.45035847 | . The mix also includes | 0 | kg/m3 of superplasticizer and | 212 | kg/m3 of extra water. The initial curing for this mix was | 0 | day at | 25 | ªC. A compressive test after | 28 | days was conducted with a result of | 48.1375 | MPa. | Formulation includes 424 kg of FA powder, 1653 kg of aggregate, and the water-to-powder ratio is: 0,596033882783019 .Powder percentual composition is: SiO2: 34,58%, Al2O3: 13,69%, Fe2O3:0,44%, CaO: 40,67%. The amount of the dry fraction of Na2O from the Na2SiO3 solution is8,6kg/m3. The amount of the dry fraction of SiO2 from the Na2SiO3 solution is 16,97 kg/m3. The amount of Na(OH) solution per m3 is: 16,3 kg, with a molarity of: 12,45035847. The mix also includes 0 kg/m3 of superplasticizer and 212 kg/m3 of extra water. The initial curing for this mix was 0 day at 25ªC. A compressive test after28 days was conducted with a result of 48,1375 MPa.
Formulation includes | 424 | kg of FA | powder, | 1653 | kg of aggregate, and the water-to-powder ratio is: | 0.5960339 | .Powder percentual composition is: SiO2: | 34.58 | %, Al2O3: | 13.69 | %, Fe2O3: | 0.44 | %, CaO: | 40.67 | %. The amount of the dry fraction of Na2O from the Na2SiO3 solution is | 8.6 | kg/m3. The amount of the dry fraction of SiO2 from the Na2SiO3 solution is | 16.97 | kg/m3. The amount of Na(OH) solution per m3 is: | 16.3 | kg, with a molarity of: | 12.45035847 | . The mix also includes | 0 | kg/m3 of superplasticizer and | 212 | kg/m3 of extra water. The initial curing for this mix was | 0 | day at | 25 | ªC. A compressive test after | 7 | days was conducted with a result of | 39.5415 | MPa. | Formulation includes 424 kg of FA powder, 1653 kg of aggregate, and the water-to-powder ratio is: 0,596033882783019 .Powder percentual composition is: SiO2: 34,58%, Al2O3: 13,69%, Fe2O3:0,44%, CaO: 40,67%. The amount of the dry fraction of Na2O from the Na2SiO3 solution is8,6kg/m3. The amount of the dry fraction of SiO2 from the Na2SiO3 solution is 16,97 kg/m3. The amount of Na(OH) solution per m3 is: 16,3 kg, with a molarity of: 12,45035847. The mix also includes 0 kg/m3 of superplasticizer and 212 kg/m3 of extra water. The initial curing for this mix was 0 day at 25ªC. A compressive test after7 days was conducted with a result of 39,5415 MPa.
Formulation includes | 424 | kg of FA | powder, | 1653 | kg of aggregate, and the water-to-powder ratio is: | 0.5960339 | .Powder percentual composition is: SiO2: | 34.58 | %, Al2O3: | 13.69 | %, Fe2O3: | 0.44 | %, CaO: | 40.67 | %. The amount of the dry fraction of Na2O from the Na2SiO3 solution is | 8.6 | kg/m3. The amount of the dry fraction of SiO2 from the Na2SiO3 solution is | 16.97 | kg/m3. The amount of Na(OH) solution per m3 is: | 16.3 | kg, with a molarity of: | 12.45035847 | . The mix also includes | 0 | kg/m3 of superplasticizer and | 212 | kg/m3 of extra water. The initial curing for this mix was | 0 | day at | 25 | ªC. A compressive test after | 3 | days was conducted with a result of | 32.3782 | MPa. | Formulation includes 424 kg of FA powder, 1653 kg of aggregate, and the water-to-powder ratio is: 0,596033882783019 .Powder percentual composition is: SiO2: 34,58%, Al2O3: 13,69%, Fe2O3:0,44%, CaO: 40,67%. The amount of the dry fraction of Na2O from the Na2SiO3 solution is8,6kg/m3. The amount of the dry fraction of SiO2 from the Na2SiO3 solution is 16,97 kg/m3. The amount of Na(OH) solution per m3 is: 16,3 kg, with a molarity of: 12,45035847. The mix also includes 0 kg/m3 of superplasticizer and 212 kg/m3 of extra water. The initial curing for this mix was 0 day at 25ªC. A compressive test after3 days was conducted with a result of 32,3782 MPa.
Formulation includes | 424 | kg of FA | powder, | 1653 | kg of aggregate, and the water-to-powder ratio is: | 0.6056529 | .Powder percentual composition is: SiO2: | 34.58 | %, Al2O3: | 13.69 | %, Fe2O3: | 0.44 | %, CaO: | 40.67 | %. The amount of the dry fraction of Na2O from the Na2SiO3 solution is | 10.32 | kg/m3. The amount of the dry fraction of SiO2 from the Na2SiO3 solution is | 20.35 | kg/m3. The amount of Na(OH) solution per m3 is: | 19.5 | kg, with a molarity of: | 12.48100522 | . The mix also includes | 0 | kg/m3 of superplasticizer and | 208 | kg/m3 of extra water. The initial curing for this mix was | 0 | day at | 25 | ªC. A compressive test after | 28 | days was conducted with a result of | 51.0029 | MPa. | Formulation includes 424 kg of FA powder, 1653 kg of aggregate, and the water-to-powder ratio is: 0,605652867688679 .Powder percentual composition is: SiO2: 34,58%, Al2O3: 13,69%, Fe2O3:0,44%, CaO: 40,67%. The amount of the dry fraction of Na2O from the Na2SiO3 solution is10,32kg/m3. The amount of the dry fraction of SiO2 from the Na2SiO3 solution is 20,35 kg/m3. The amount of Na(OH) solution per m3 is: 19,5 kg, with a molarity of: 12,48100522. The mix also includes 0 kg/m3 of superplasticizer and 208 kg/m3 of extra water. The initial curing for this mix was 0 day at 25ªC. A compressive test after28 days was conducted with a result of 51,0029 MPa.
Formulation includes | 424 | kg of FA | powder, | 1653 | kg of aggregate, and the water-to-powder ratio is: | 0.6056529 | .Powder percentual composition is: SiO2: | 34.58 | %, Al2O3: | 13.69 | %, Fe2O3: | 0.44 | %, CaO: | 40.67 | %. The amount of the dry fraction of Na2O from the Na2SiO3 solution is | 10.32 | kg/m3. The amount of the dry fraction of SiO2 from the Na2SiO3 solution is | 20.35 | kg/m3. The amount of Na(OH) solution per m3 is: | 19.5 | kg, with a molarity of: | 12.48100522 | . The mix also includes | 0 | kg/m3 of superplasticizer and | 208 | kg/m3 of extra water. The initial curing for this mix was | 0 | day at | 25 | ªC. A compressive test after | 7 | days was conducted with a result of | 40.5444 | MPa. | Formulation includes 424 kg of FA powder, 1653 kg of aggregate, and the water-to-powder ratio is: 0,605652867688679 .Powder percentual composition is: SiO2: 34,58%, Al2O3: 13,69%, Fe2O3:0,44%, CaO: 40,67%. The amount of the dry fraction of Na2O from the Na2SiO3 solution is10,32kg/m3. The amount of the dry fraction of SiO2 from the Na2SiO3 solution is 20,35 kg/m3. The amount of Na(OH) solution per m3 is: 19,5 kg, with a molarity of: 12,48100522. The mix also includes 0 kg/m3 of superplasticizer and 208 kg/m3 of extra water. The initial curing for this mix was 0 day at 25ªC. A compressive test after7 days was conducted with a result of 40,5444 MPa.
Formulation includes | 424 | kg of FA | powder, | 1653 | kg of aggregate, and the water-to-powder ratio is: | 0.6056529 | .Powder percentual composition is: SiO2: | 34.58 | %, Al2O3: | 13.69 | %, Fe2O3: | 0.44 | %, CaO: | 40.67 | %. The amount of the dry fraction of Na2O from the Na2SiO3 solution is | 10.32 | kg/m3. The amount of the dry fraction of SiO2 from the Na2SiO3 solution is | 20.35 | kg/m3. The amount of Na(OH) solution per m3 is: | 19.5 | kg, with a molarity of: | 12.48100522 | . The mix also includes | 0 | kg/m3 of superplasticizer and | 208 | kg/m3 of extra water. The initial curing for this mix was | 0 | day at | 25 | ªC. A compressive test after | 3 | days was conducted with a result of | 37.8223 | MPa. | Formulation includes 424 kg of FA powder, 1653 kg of aggregate, and the water-to-powder ratio is: 0,605652867688679 .Powder percentual composition is: SiO2: 34,58%, Al2O3: 13,69%, Fe2O3:0,44%, CaO: 40,67%. The amount of the dry fraction of Na2O from the Na2SiO3 solution is10,32kg/m3. The amount of the dry fraction of SiO2 from the Na2SiO3 solution is 20,35 kg/m3. The amount of Na(OH) solution per m3 is: 19,5 kg, with a molarity of: 12,48100522. The mix also includes 0 kg/m3 of superplasticizer and 208 kg/m3 of extra water. The initial curing for this mix was 0 day at 25ªC. A compressive test after3 days was conducted with a result of 37,8223 MPa.
Formulation includes | 424 | kg of FA | powder, | 1653 | kg of aggregate, and the water-to-powder ratio is: | 0.586108575 | .Powder percentual composition is: SiO2: | 34.58 | %, Al2O3: | 13.69 | %, Fe2O3: | 0.44 | %, CaO: | 40.67 | %. The amount of the dry fraction of Na2O from the Na2SiO3 solution is | 6.88 | kg/m3. The amount of the dry fraction of SiO2 from the Na2SiO3 solution is | 13.58 | kg/m3. The amount of Na(OH) solution per m3 is: | 13 | kg, with a molarity of: | 12.55762352 | . The mix also includes | 0 | kg/m3 of superplasticizer and | 216 | kg/m3 of extra water. The initial curing for this mix was | 1 | day at | 60 | ªC. A compressive test after | 7 | days was conducted with a result of | 40.5444 | MPa. | Formulation includes 424 kg of FA powder, 1653 kg of aggregate, and the water-to-powder ratio is: 0,586108575 .Powder percentual composition is: SiO2: 34,58%, Al2O3: 13,69%, Fe2O3:0,44%, CaO: 40,67%. The amount of the dry fraction of Na2O from the Na2SiO3 solution is6,88kg/m3. The amount of the dry fraction of SiO2 from the Na2SiO3 solution is 13,58 kg/m3. The amount of Na(OH) solution per m3 is: 13 kg, with a molarity of: 12,55762352. The mix also includes 0 kg/m3 of superplasticizer and 216 kg/m3 of extra water. The initial curing for this mix was 1 day at 60ªC. A compressive test after7 days was conducted with a result of 40,5444 MPa.
Formulation includes | 424 | kg of FA | powder, | 1653 | kg of aggregate, and the water-to-powder ratio is: | 0.586108575 | .Powder percentual composition is: SiO2: | 34.58 | %, Al2O3: | 13.69 | %, Fe2O3: | 0.44 | %, CaO: | 40.67 | %. The amount of the dry fraction of Na2O from the Na2SiO3 solution is | 6.88 | kg/m3. The amount of the dry fraction of SiO2 from the Na2SiO3 solution is | 13.58 | kg/m3. The amount of Na(OH) solution per m3 is: | 13 | kg, with a molarity of: | 12.55762352 | . The mix also includes | 0 | kg/m3 of superplasticizer and | 216 | kg/m3 of extra water. The initial curing for this mix was | 1 | day at | 60 | ªC. A compressive test after | 28 | days was conducted with a result of | 50.2865 | MPa. | Formulation includes 424 kg of FA powder, 1653 kg of aggregate, and the water-to-powder ratio is: 0,586108575 .Powder percentual composition is: SiO2: 34,58%, Al2O3: 13,69%, Fe2O3:0,44%, CaO: 40,67%. The amount of the dry fraction of Na2O from the Na2SiO3 solution is6,88kg/m3. The amount of the dry fraction of SiO2 from the Na2SiO3 solution is 13,58 kg/m3. The amount of Na(OH) solution per m3 is: 13 kg, with a molarity of: 12,55762352. The mix also includes 0 kg/m3 of superplasticizer and 216 kg/m3 of extra water. The initial curing for this mix was 1 day at 60ªC. A compressive test after28 days was conducted with a result of 50,2865 MPa.
Formulation includes | 424 | kg of FA | powder, | 1653 | kg of aggregate, and the water-to-powder ratio is: | 0.586108575 | .Powder percentual composition is: SiO2: | 34.58 | %, Al2O3: | 13.69 | %, Fe2O3: | 0.44 | %, CaO: | 40.67 | %. The amount of the dry fraction of Na2O from the Na2SiO3 solution is | 6.88 | kg/m3. The amount of the dry fraction of SiO2 from the Na2SiO3 solution is | 13.58 | kg/m3. The amount of Na(OH) solution per m3 is: | 13 | kg, with a molarity of: | 12.55762352 | . The mix also includes | 0 | kg/m3 of superplasticizer and | 216 | kg/m3 of extra water. The initial curing for this mix was | 1 | day at | 60 | ªC. A compressive test after | 3 | days was conducted with a result of | 33.3811 | MPa. | Formulation includes 424 kg of FA powder, 1653 kg of aggregate, and the water-to-powder ratio is: 0,586108575 .Powder percentual composition is: SiO2: 34,58%, Al2O3: 13,69%, Fe2O3:0,44%, CaO: 40,67%. The amount of the dry fraction of Na2O from the Na2SiO3 solution is6,88kg/m3. The amount of the dry fraction of SiO2 from the Na2SiO3 solution is 13,58 kg/m3. The amount of Na(OH) solution per m3 is: 13 kg, with a molarity of: 12,55762352. The mix also includes 0 kg/m3 of superplasticizer and 216 kg/m3 of extra water. The initial curing for this mix was 1 day at 60ªC. A compressive test after3 days was conducted with a result of 33,3811 MPa.
Formulation includes | 424 | kg of FA | powder, | 1653 | kg of aggregate, and the water-to-powder ratio is: | 0.5960339 | .Powder percentual composition is: SiO2: | 34.58 | %, Al2O3: | 13.69 | %, Fe2O3: | 0.44 | %, CaO: | 40.67 | %. The amount of the dry fraction of Na2O from the Na2SiO3 solution is | 8.6 | kg/m3. The amount of the dry fraction of SiO2 from the Na2SiO3 solution is | 16.97 | kg/m3. The amount of Na(OH) solution per m3 is: | 16.3 | kg, with a molarity of: | 12.45035847 | . The mix also includes | 0 | kg/m3 of superplasticizer and | 212 | kg/m3 of extra water. The initial curing for this mix was | 1 | day at | 60 | ªC. A compressive test after | 28 | days was conducted with a result of | 57.5931 | MPa. | Formulation includes 424 kg of FA powder, 1653 kg of aggregate, and the water-to-powder ratio is: 0,596033882783019 .Powder percentual composition is: SiO2: 34,58%, Al2O3: 13,69%, Fe2O3:0,44%, CaO: 40,67%. The amount of the dry fraction of Na2O from the Na2SiO3 solution is8,6kg/m3. The amount of the dry fraction of SiO2 from the Na2SiO3 solution is 16,97 kg/m3. The amount of Na(OH) solution per m3 is: 16,3 kg, with a molarity of: 12,45035847. The mix also includes 0 kg/m3 of superplasticizer and 212 kg/m3 of extra water. The initial curing for this mix was 1 day at 60ªC. A compressive test after28 days was conducted with a result of 57,5931 MPa.
Formulation includes | 424 | kg of FA | powder, | 1653 | kg of aggregate, and the water-to-powder ratio is: | 0.5960339 | .Powder percentual composition is: SiO2: | 34.58 | %, Al2O3: | 13.69 | %, Fe2O3: | 0.44 | %, CaO: | 40.67 | %. The amount of the dry fraction of Na2O from the Na2SiO3 solution is | 8.6 | kg/m3. The amount of the dry fraction of SiO2 from the Na2SiO3 solution is | 16.97 | kg/m3. The amount of Na(OH) solution per m3 is: | 16.3 | kg, with a molarity of: | 12.45035847 | . The mix also includes | 0 | kg/m3 of superplasticizer and | 212 | kg/m3 of extra water. The initial curing for this mix was | 1 | day at | 60 | ªC. A compressive test after | 3 | days was conducted with a result of | 41.5473 | MPa. | Formulation includes 424 kg of FA powder, 1653 kg of aggregate, and the water-to-powder ratio is: 0,596033882783019 .Powder percentual composition is: SiO2: 34,58%, Al2O3: 13,69%, Fe2O3:0,44%, CaO: 40,67%. The amount of the dry fraction of Na2O from the Na2SiO3 solution is8,6kg/m3. The amount of the dry fraction of SiO2 from the Na2SiO3 solution is 16,97 kg/m3. The amount of Na(OH) solution per m3 is: 16,3 kg, with a molarity of: 12,45035847. The mix also includes 0 kg/m3 of superplasticizer and 212 kg/m3 of extra water. The initial curing for this mix was 1 day at 60ªC. A compressive test after3 days was conducted with a result of 41,5473 MPa.
Formulation includes | 424 | kg of FA | powder, | 1653 | kg of aggregate, and the water-to-powder ratio is: | 0.5960339 | .Powder percentual composition is: SiO2: | 34.58 | %, Al2O3: | 13.69 | %, Fe2O3: | 0.44 | %, CaO: | 40.67 | %. The amount of the dry fraction of Na2O from the Na2SiO3 solution is | 8.6 | kg/m3. The amount of the dry fraction of SiO2 from the Na2SiO3 solution is | 16.97 | kg/m3. The amount of Na(OH) solution per m3 is: | 16.3 | kg, with a molarity of: | 12.45035847 | . The mix also includes | 0 | kg/m3 of superplasticizer and | 212 | kg/m3 of extra water. The initial curing for this mix was | 1 | day at | 60 | ªC. A compressive test after | 7 | days was conducted with a result of | 49.1404 | MPa. | Formulation includes 424 kg of FA powder, 1653 kg of aggregate, and the water-to-powder ratio is: 0,596033882783019 .Powder percentual composition is: SiO2: 34,58%, Al2O3: 13,69%, Fe2O3:0,44%, CaO: 40,67%. The amount of the dry fraction of Na2O from the Na2SiO3 solution is8,6kg/m3. The amount of the dry fraction of SiO2 from the Na2SiO3 solution is 16,97 kg/m3. The amount of Na(OH) solution per m3 is: 16,3 kg, with a molarity of: 12,45035847. The mix also includes 0 kg/m3 of superplasticizer and 212 kg/m3 of extra water. The initial curing for this mix was 1 day at 60ªC. A compressive test after7 days was conducted with a result of 49,1404 MPa.
Formulation includes | 424 | kg of FA | powder, | 1653 | kg of aggregate, and the water-to-powder ratio is: | 0.6056529 | .Powder percentual composition is: SiO2: | 34.58 | %, Al2O3: | 13.69 | %, Fe2O3: | 0.44 | %, CaO: | 40.67 | %. The amount of the dry fraction of Na2O from the Na2SiO3 solution is | 10.32 | kg/m3. The amount of the dry fraction of SiO2 from the Na2SiO3 solution is | 20.35 | kg/m3. The amount of Na(OH) solution per m3 is: | 19.5 | kg, with a molarity of: | 12.48100522 | . The mix also includes | 0 | kg/m3 of superplasticizer and | 208 | kg/m3 of extra water. The initial curing for this mix was | 1 | day at | 60 | ªC. A compressive test after | 28 | days was conducted with a result of | 62.6074 | MPa. | Formulation includes 424 kg of FA powder, 1653 kg of aggregate, and the water-to-powder ratio is: 0,605652867688679 .Powder percentual composition is: SiO2: 34,58%, Al2O3: 13,69%, Fe2O3:0,44%, CaO: 40,67%. The amount of the dry fraction of Na2O from the Na2SiO3 solution is10,32kg/m3. The amount of the dry fraction of SiO2 from the Na2SiO3 solution is 20,35 kg/m3. The amount of Na(OH) solution per m3 is: 19,5 kg, with a molarity of: 12,48100522. The mix also includes 0 kg/m3 of superplasticizer and 208 kg/m3 of extra water. The initial curing for this mix was 1 day at 60ªC. A compressive test after28 days was conducted with a result of 62,6074 MPa.
Formulation includes | 424 | kg of FA | powder, | 1653 | kg of aggregate, and the water-to-powder ratio is: | 0.6056529 | .Powder percentual composition is: SiO2: | 34.58 | %, Al2O3: | 13.69 | %, Fe2O3: | 0.44 | %, CaO: | 40.67 | %. The amount of the dry fraction of Na2O from the Na2SiO3 solution is | 10.32 | kg/m3. The amount of the dry fraction of SiO2 from the Na2SiO3 solution is | 20.35 | kg/m3. The amount of Na(OH) solution per m3 is: | 19.5 | kg, with a molarity of: | 12.48100522 | . The mix also includes | 0 | kg/m3 of superplasticizer and | 208 | kg/m3 of extra water. The initial curing for this mix was | 1 | day at | 60 | ªC. A compressive test after | 7 | days was conducted with a result of | 56.447 | MPa. | Formulation includes 424 kg of FA powder, 1653 kg of aggregate, and the water-to-powder ratio is: 0,605652867688679 .Powder percentual composition is: SiO2: 34,58%, Al2O3: 13,69%, Fe2O3:0,44%, CaO: 40,67%. The amount of the dry fraction of Na2O from the Na2SiO3 solution is10,32kg/m3. The amount of the dry fraction of SiO2 from the Na2SiO3 solution is 20,35 kg/m3. The amount of Na(OH) solution per m3 is: 19,5 kg, with a molarity of: 12,48100522. The mix also includes 0 kg/m3 of superplasticizer and 208 kg/m3 of extra water. The initial curing for this mix was 1 day at 60ªC. A compressive test after7 days was conducted with a result of 56,447 MPa.
Formulation includes | 424 | kg of FA | powder, | 1653 | kg of aggregate, and the water-to-powder ratio is: | 0.6056529 | .Powder percentual composition is: SiO2: | 34.58 | %, Al2O3: | 13.69 | %, Fe2O3: | 0.44 | %, CaO: | 40.67 | %. The amount of the dry fraction of Na2O from the Na2SiO3 solution is | 10.32 | kg/m3. The amount of the dry fraction of SiO2 from the Na2SiO3 solution is | 20.35 | kg/m3. The amount of Na(OH) solution per m3 is: | 19.5 | kg, with a molarity of: | 12.48100522 | . The mix also includes | 0 | kg/m3 of superplasticizer and | 208 | kg/m3 of extra water. The initial curing for this mix was | 1 | day at | 60 | ªC. A compressive test after | 3 | days was conducted with a result of | 50.8596 | MPa. | Formulation includes 424 kg of FA powder, 1653 kg of aggregate, and the water-to-powder ratio is: 0,605652867688679 .Powder percentual composition is: SiO2: 34,58%, Al2O3: 13,69%, Fe2O3:0,44%, CaO: 40,67%. The amount of the dry fraction of Na2O from the Na2SiO3 solution is10,32kg/m3. The amount of the dry fraction of SiO2 from the Na2SiO3 solution is 20,35 kg/m3. The amount of Na(OH) solution per m3 is: 19,5 kg, with a molarity of: 12,48100522. The mix also includes 0 kg/m3 of superplasticizer and 208 kg/m3 of extra water. The initial curing for this mix was 1 day at 60ªC. A compressive test after3 days was conducted with a result of 50,8596 MPa.
Formulation includes | 420.57 | kg of FA | powder, | 1591.34 | kg of aggregate, and the water-to-powder ratio is: | 0.2991329 | .Powder percentual composition is: SiO2: | 59.7 | %, Al2O3: | 28.36 | %, Fe2O3: | 4.57 | %, CaO: | 2.1 | %. The amount of the dry fraction of Na2O from the Na2SiO3 solution is | 26.88 | kg/m3. The amount of the dry fraction of SiO2 from the Na2SiO3 solution is | 57.23 | kg/m3. The amount of Na(OH) solution per m3 is: | 66.08857143 | kg, with a molarity of: | 10 | . The mix also includes | 8.41 | kg/m3 of superplasticizer and | 0 | kg/m3 of extra water. The initial curing for this mix was | 1 | day at | 100 | ªC. A compressive test after | 7 | days was conducted with a result of | 37.929 | MPa. | Formulation includes 420,57 kg of FA powder, 1591,34 kg of aggregate, and the water-to-powder ratio is: 0,299132943624129 .Powder percentual composition is: SiO2: 59,7%, Al2O3: 28,36%, Fe2O3:4,57%, CaO: 2,1%. The amount of the dry fraction of Na2O from the Na2SiO3 solution is26,88kg/m3. The amount of the dry fraction of SiO2 from the Na2SiO3 solution is 57,23 kg/m3. The amount of Na(OH) solution per m3 is: 66,08857143 kg, with a molarity of: 10. The mix also includes 8,41 kg/m3 of superplasticizer and 0 kg/m3 of extra water. The initial curing for this mix was 1 day at 100ªC. A compressive test after7 days was conducted with a result of 37,929 MPa.
Formulation includes | 420.57 | kg of FA | powder, | 1590.27 | kg of aggregate, and the water-to-powder ratio is: | 0.2991329 | .Powder percentual composition is: SiO2: | 59.7 | %, Al2O3: | 28.36 | %, Fe2O3: | 4.57 | %, CaO: | 2.1 | %. The amount of the dry fraction of Na2O from the Na2SiO3 solution is | 26.88 | kg/m3. The amount of the dry fraction of SiO2 from the Na2SiO3 solution is | 57.23 | kg/m3. The amount of Na(OH) solution per m3 is: | 66.08857143 | kg, with a molarity of: | 10 | . The mix also includes | 8.41 | kg/m3 of superplasticizer and | 0 | kg/m3 of extra water. The initial curing for this mix was | 1 | day at | 100 | ªC. A compressive test after | 7 | days was conducted with a result of | 38.9941 | MPa. | Formulation includes 420,57 kg of FA powder, 1590,27 kg of aggregate, and the water-to-powder ratio is: 0,299132943624129 .Powder percentual composition is: SiO2: 59,7%, Al2O3: 28,36%, Fe2O3:4,57%, CaO: 2,1%. The amount of the dry fraction of Na2O from the Na2SiO3 solution is26,88kg/m3. The amount of the dry fraction of SiO2 from the Na2SiO3 solution is 57,23 kg/m3. The amount of Na(OH) solution per m3 is: 66,08857143 kg, with a molarity of: 10. The mix also includes 8,41 kg/m3 of superplasticizer and 0 kg/m3 of extra water. The initial curing for this mix was 1 day at 100ªC. A compressive test after7 days was conducted with a result of 38,9941 MPa.
Formulation includes | 420.57 | kg of FA | powder, | 1588.8 | kg of aggregate, and the water-to-powder ratio is: | 0.2991329 | .Powder percentual composition is: SiO2: | 59.7 | %, Al2O3: | 28.36 | %, Fe2O3: | 4.57 | %, CaO: | 2.1 | %. The amount of the dry fraction of Na2O from the Na2SiO3 solution is | 26.88 | kg/m3. The amount of the dry fraction of SiO2 from the Na2SiO3 solution is | 57.23 | kg/m3. The amount of Na(OH) solution per m3 is: | 66.08857143 | kg, with a molarity of: | 10 | . The mix also includes | 8.41 | kg/m3 of superplasticizer and | 0 | kg/m3 of extra water. The initial curing for this mix was | 1 | day at | 100 | ªC. A compressive test after | 7 | days was conducted with a result of | 39.8817 | MPa. | Formulation includes 420,57 kg of FA powder, 1588,8 kg of aggregate, and the water-to-powder ratio is: 0,299132943624129 .Powder percentual composition is: SiO2: 59,7%, Al2O3: 28,36%, Fe2O3:4,57%, CaO: 2,1%. The amount of the dry fraction of Na2O from the Na2SiO3 solution is26,88kg/m3. The amount of the dry fraction of SiO2 from the Na2SiO3 solution is 57,23 kg/m3. The amount of Na(OH) solution per m3 is: 66,08857143 kg, with a molarity of: 10. The mix also includes 8,41 kg/m3 of superplasticizer and 0 kg/m3 of extra water. The initial curing for this mix was 1 day at 100ªC. A compressive test after7 days was conducted with a result of 39,8817 MPa.
Formulation includes | 420.57 | kg of FA | powder, | 1587.72 | kg of aggregate, and the water-to-powder ratio is: | 0.2991329 | .Powder percentual composition is: SiO2: | 59.7 | %, Al2O3: | 28.36 | %, Fe2O3: | 4.57 | %, CaO: | 2.1 | %. The amount of the dry fraction of Na2O from the Na2SiO3 solution is | 26.88 | kg/m3. The amount of the dry fraction of SiO2 from the Na2SiO3 solution is | 57.23 | kg/m3. The amount of Na(OH) solution per m3 is: | 66.08857143 | kg, with a molarity of: | 10 | . The mix also includes | 8.41 | kg/m3 of superplasticizer and | 0 | kg/m3 of extra water. The initial curing for this mix was | 1 | day at | 100 | ªC. A compressive test after | 7 | days was conducted with a result of | 41.8343 | MPa. | Formulation includes 420,57 kg of FA powder, 1587,72 kg of aggregate, and the water-to-powder ratio is: 0,299132943624129 .Powder percentual composition is: SiO2: 59,7%, Al2O3: 28,36%, Fe2O3:4,57%, CaO: 2,1%. The amount of the dry fraction of Na2O from the Na2SiO3 solution is26,88kg/m3. The amount of the dry fraction of SiO2 from the Na2SiO3 solution is 57,23 kg/m3. The amount of Na(OH) solution per m3 is: 66,08857143 kg, with a molarity of: 10. The mix also includes 8,41 kg/m3 of superplasticizer and 0 kg/m3 of extra water. The initial curing for this mix was 1 day at 100ªC. A compressive test after7 days was conducted with a result of 41,8343 MPa.
Formulation includes | 420.57 | kg of FA | powder, | 1581.35 | kg of aggregate, and the water-to-powder ratio is: | 0.2991329 | .Powder percentual composition is: SiO2: | 59.7 | %, Al2O3: | 28.36 | %, Fe2O3: | 4.57 | %, CaO: | 2.1 | %. The amount of the dry fraction of Na2O from the Na2SiO3 solution is | 26.88 | kg/m3. The amount of the dry fraction of SiO2 from the Na2SiO3 solution is | 57.23 | kg/m3. The amount of Na(OH) solution per m3 is: | 66.08857143 | kg, with a molarity of: | 10 | . The mix also includes | 8.41 | kg/m3 of superplasticizer and | 0 | kg/m3 of extra water. The initial curing for this mix was | 1 | day at | 100 | ªC. A compressive test after | 7 | days was conducted with a result of | 38.9941 | MPa. | Formulation includes 420,57 kg of FA powder, 1581,35 kg of aggregate, and the water-to-powder ratio is: 0,299132943624129 .Powder percentual composition is: SiO2: 59,7%, Al2O3: 28,36%, Fe2O3:4,57%, CaO: 2,1%. The amount of the dry fraction of Na2O from the Na2SiO3 solution is26,88kg/m3. The amount of the dry fraction of SiO2 from the Na2SiO3 solution is 57,23 kg/m3. The amount of Na(OH) solution per m3 is: 66,08857143 kg, with a molarity of: 10. The mix also includes 8,41 kg/m3 of superplasticizer and 0 kg/m3 of extra water. The initial curing for this mix was 1 day at 100ªC. A compressive test after7 days was conducted with a result of 38,9941 MPa.
Formulation includes | 365.16 | kg of FA | powder, | 1723.95 | kg of aggregate, and the water-to-powder ratio is: | 0.3134339 | .Powder percentual composition is: SiO2: | 59.7 | %, Al2O3: | 28.36 | %, Fe2O3: | 4.57 | %, CaO: | 2.1 | %. The amount of the dry fraction of Na2O from the Na2SiO3 solution is | 24.5 | kg/m3. The amount of the dry fraction of SiO2 from the Na2SiO3 solution is | 52.17 | kg/m3. The amount of Na(OH) solution per m3 is: | 60.24 | kg, with a molarity of: | 10 | . The mix also includes | 7.3 | kg/m3 of superplasticizer and | 0 | kg/m3 of extra water. The initial curing for this mix was | 1 | day at | 100 | ªC. A compressive test after | 7 | days was conducted with a result of | 39.8817 | MPa. | Formulation includes 365,16 kg of FA powder, 1723,95 kg of aggregate, and the water-to-powder ratio is: 0,313433946763063 .Powder percentual composition is: SiO2: 59,7%, Al2O3: 28,36%, Fe2O3:4,57%, CaO: 2,1%. The amount of the dry fraction of Na2O from the Na2SiO3 solution is24,5kg/m3. The amount of the dry fraction of SiO2 from the Na2SiO3 solution is 52,17 kg/m3. The amount of Na(OH) solution per m3 is: 60,24 kg, with a molarity of: 10. The mix also includes 7,3 kg/m3 of superplasticizer and 0 kg/m3 of extra water. The initial curing for this mix was 1 day at 100ªC. A compressive test after7 days was conducted with a result of 39,8817 MPa.
Formulation includes | 365.16 | kg of FA | powder, | 1722.8 | kg of aggregate, and the water-to-powder ratio is: | 0.3134339 | .Powder percentual composition is: SiO2: | 59.7 | %, Al2O3: | 28.36 | %, Fe2O3: | 4.57 | %, CaO: | 2.1 | %. The amount of the dry fraction of Na2O from the Na2SiO3 solution is | 24.5 | kg/m3. The amount of the dry fraction of SiO2 from the Na2SiO3 solution is | 52.17 | kg/m3. The amount of Na(OH) solution per m3 is: | 60.24 | kg, with a molarity of: | 10 | . The mix also includes | 7.3 | kg/m3 of superplasticizer and | 0 | kg/m3 of extra water. The initial curing for this mix was | 1 | day at | 100 | ªC. A compressive test after | 7 | days was conducted with a result of | 40.9467 | MPa. | Formulation includes 365,16 kg of FA powder, 1722,8 kg of aggregate, and the water-to-powder ratio is: 0,313433946763063 .Powder percentual composition is: SiO2: 59,7%, Al2O3: 28,36%, Fe2O3:4,57%, CaO: 2,1%. The amount of the dry fraction of Na2O from the Na2SiO3 solution is24,5kg/m3. The amount of the dry fraction of SiO2 from the Na2SiO3 solution is 52,17 kg/m3. The amount of Na(OH) solution per m3 is: 60,24 kg, with a molarity of: 10. The mix also includes 7,3 kg/m3 of superplasticizer and 0 kg/m3 of extra water. The initial curing for this mix was 1 day at 100ªC. A compressive test after7 days was conducted with a result of 40,9467 MPa.
Formulation includes | 365.16 | kg of FA | powder, | 1721.2 | kg of aggregate, and the water-to-powder ratio is: | 0.3134339 | .Powder percentual composition is: SiO2: | 59.7 | %, Al2O3: | 28.36 | %, Fe2O3: | 4.57 | %, CaO: | 2.1 | %. The amount of the dry fraction of Na2O from the Na2SiO3 solution is | 24.5 | kg/m3. The amount of the dry fraction of SiO2 from the Na2SiO3 solution is | 52.17 | kg/m3. The amount of Na(OH) solution per m3 is: | 60.24 | kg, with a molarity of: | 10 | . The mix also includes | 7.3 | kg/m3 of superplasticizer and | 0 | kg/m3 of extra water. The initial curing for this mix was | 1 | day at | 100 | ªC. A compressive test after | 7 | days was conducted with a result of | 41.8343 | MPa. | Formulation includes 365,16 kg of FA powder, 1721,2 kg of aggregate, and the water-to-powder ratio is: 0,313433946763063 .Powder percentual composition is: SiO2: 59,7%, Al2O3: 28,36%, Fe2O3:4,57%, CaO: 2,1%. The amount of the dry fraction of Na2O from the Na2SiO3 solution is24,5kg/m3. The amount of the dry fraction of SiO2 from the Na2SiO3 solution is 52,17 kg/m3. The amount of Na(OH) solution per m3 is: 60,24 kg, with a molarity of: 10. The mix also includes 7,3 kg/m3 of superplasticizer and 0 kg/m3 of extra water. The initial curing for this mix was 1 day at 100ªC. A compressive test after7 days was conducted with a result of 41,8343 MPa.
Formulation includes | 365.16 | kg of FA | powder, | 1720.03 | kg of aggregate, and the water-to-powder ratio is: | 0.3134339 | .Powder percentual composition is: SiO2: | 59.7 | %, Al2O3: | 28.36 | %, Fe2O3: | 4.57 | %, CaO: | 2.1 | %. The amount of the dry fraction of Na2O from the Na2SiO3 solution is | 24.5 | kg/m3. The amount of the dry fraction of SiO2 from the Na2SiO3 solution is | 52.17 | kg/m3. The amount of Na(OH) solution per m3 is: | 60.24 | kg, with a molarity of: | 10 | . The mix also includes | 7.3 | kg/m3 of superplasticizer and | 0 | kg/m3 of extra water. The initial curing for this mix was | 1 | day at | 100 | ªC. A compressive test after | 7 | days was conducted with a result of | 44.3195 | MPa. | Formulation includes 365,16 kg of FA powder, 1720,03 kg of aggregate, and the water-to-powder ratio is: 0,313433946763063 .Powder percentual composition is: SiO2: 59,7%, Al2O3: 28,36%, Fe2O3:4,57%, CaO: 2,1%. The amount of the dry fraction of Na2O from the Na2SiO3 solution is24,5kg/m3. The amount of the dry fraction of SiO2 from the Na2SiO3 solution is 52,17 kg/m3. The amount of Na(OH) solution per m3 is: 60,24 kg, with a molarity of: 10. The mix also includes 7,3 kg/m3 of superplasticizer and 0 kg/m3 of extra water. The initial curing for this mix was 1 day at 100ªC. A compressive test after7 days was conducted with a result of 44,3195 MPa.
Formulation includes | 365.16 | kg of FA | powder, | 1713.13 | kg of aggregate, and the water-to-powder ratio is: | 0.3134339 | .Powder percentual composition is: SiO2: | 59.7 | %, Al2O3: | 28.36 | %, Fe2O3: | 4.57 | %, CaO: | 2.1 | %. The amount of the dry fraction of Na2O from the Na2SiO3 solution is | 24.5 | kg/m3. The amount of the dry fraction of SiO2 from the Na2SiO3 solution is | 52.17 | kg/m3. The amount of Na(OH) solution per m3 is: | 60.24 | kg, with a molarity of: | 10 | . The mix also includes | 7.3 | kg/m3 of superplasticizer and | 0 | kg/m3 of extra water. The initial curing for this mix was | 1 | day at | 100 | ªC. A compressive test after | 7 | days was conducted with a result of | 42.0118 | MPa. | Formulation includes 365,16 kg of FA powder, 1713,13 kg of aggregate, and the water-to-powder ratio is: 0,313433946763063 .Powder percentual composition is: SiO2: 59,7%, Al2O3: 28,36%, Fe2O3:4,57%, CaO: 2,1%. The amount of the dry fraction of Na2O from the Na2SiO3 solution is24,5kg/m3. The amount of the dry fraction of SiO2 from the Na2SiO3 solution is 52,17 kg/m3. The amount of Na(OH) solution per m3 is: 60,24 kg, with a molarity of: 10. The mix also includes 7,3 kg/m3 of superplasticizer and 0 kg/m3 of extra water. The initial curing for this mix was 1 day at 100ªC. A compressive test after7 days was conducted with a result of 42,0118 MPa.
Formulation includes | 309.85 | kg of FA | powder, | 1856.56 | kg of aggregate, and the water-to-powder ratio is: | 0.2991325 | .Powder percentual composition is: SiO2: | 59.7 | %, Al2O3: | 28.36 | %, Fe2O3: | 4.57 | %, CaO: | 2.1 | %. The amount of the dry fraction of Na2O from the Na2SiO3 solution is | 19.8 | kg/m3. The amount of the dry fraction of SiO2 from the Na2SiO3 solution is | 42.16 | kg/m3. The amount of Na(OH) solution per m3 is: | 48.68857143 | kg, with a molarity of: | 10 | . The mix also includes | 6.2 | kg/m3 of superplasticizer and | 0 | kg/m3 of extra water. The initial curing for this mix was | 1 | day at | 100 | ªC. A compressive test after | 7 | days was conducted with a result of | 42.7219 | MPa. | Formulation includes 309,85 kg of FA powder, 1856,56 kg of aggregate, and the water-to-powder ratio is: 0,299132458092625 .Powder percentual composition is: SiO2: 59,7%, Al2O3: 28,36%, Fe2O3:4,57%, CaO: 2,1%. The amount of the dry fraction of Na2O from the Na2SiO3 solution is19,8kg/m3. The amount of the dry fraction of SiO2 from the Na2SiO3 solution is 42,16 kg/m3. The amount of Na(OH) solution per m3 is: 48,68857143 kg, with a molarity of: 10. The mix also includes 6,2 kg/m3 of superplasticizer and 0 kg/m3 of extra water. The initial curing for this mix was 1 day at 100ªC. A compressive test after7 days was conducted with a result of 42,7219 MPa.
Formulation includes | 309.85 | kg of FA | powder, | 1855.32 | kg of aggregate, and the water-to-powder ratio is: | 0.2991325 | .Powder percentual composition is: SiO2: | 59.7 | %, Al2O3: | 28.36 | %, Fe2O3: | 4.57 | %, CaO: | 2.1 | %. The amount of the dry fraction of Na2O from the Na2SiO3 solution is | 19.8 | kg/m3. The amount of the dry fraction of SiO2 from the Na2SiO3 solution is | 42.16 | kg/m3. The amount of Na(OH) solution per m3 is: | 48.68857143 | kg, with a molarity of: | 10 | . The mix also includes | 6.2 | kg/m3 of superplasticizer and | 0 | kg/m3 of extra water. The initial curing for this mix was | 1 | day at | 100 | ªC. A compressive test after | 7 | days was conducted with a result of | 44.8521 | MPa. | Formulation includes 309,85 kg of FA powder, 1855,32 kg of aggregate, and the water-to-powder ratio is: 0,299132458092625 .Powder percentual composition is: SiO2: 59,7%, Al2O3: 28,36%, Fe2O3:4,57%, CaO: 2,1%. The amount of the dry fraction of Na2O from the Na2SiO3 solution is19,8kg/m3. The amount of the dry fraction of SiO2 from the Na2SiO3 solution is 42,16 kg/m3. The amount of Na(OH) solution per m3 is: 48,68857143 kg, with a molarity of: 10. The mix also includes 6,2 kg/m3 of superplasticizer and 0 kg/m3 of extra water. The initial curing for this mix was 1 day at 100ªC. A compressive test after7 days was conducted with a result of 44,8521 MPa.
Formulation includes | 309.85 | kg of FA | powder, | 1853.61 | kg of aggregate, and the water-to-powder ratio is: | 0.2991325 | .Powder percentual composition is: SiO2: | 59.7 | %, Al2O3: | 28.36 | %, Fe2O3: | 4.57 | %, CaO: | 2.1 | %. The amount of the dry fraction of Na2O from the Na2SiO3 solution is | 19.8 | kg/m3. The amount of the dry fraction of SiO2 from the Na2SiO3 solution is | 42.16 | kg/m3. The amount of Na(OH) solution per m3 is: | 48.68857143 | kg, with a molarity of: | 10 | . The mix also includes | 6.2 | kg/m3 of superplasticizer and | 0 | kg/m3 of extra water. The initial curing for this mix was | 1 | day at | 100 | ªC. A compressive test after | 7 | days was conducted with a result of | 46.8047 | MPa. | Formulation includes 309,85 kg of FA powder, 1853,61 kg of aggregate, and the water-to-powder ratio is: 0,299132458092625 .Powder percentual composition is: SiO2: 59,7%, Al2O3: 28,36%, Fe2O3:4,57%, CaO: 2,1%. The amount of the dry fraction of Na2O from the Na2SiO3 solution is19,8kg/m3. The amount of the dry fraction of SiO2 from the Na2SiO3 solution is 42,16 kg/m3. The amount of Na(OH) solution per m3 is: 48,68857143 kg, with a molarity of: 10. The mix also includes 6,2 kg/m3 of superplasticizer and 0 kg/m3 of extra water. The initial curing for this mix was 1 day at 100ªC. A compressive test after7 days was conducted with a result of 46,8047 MPa.
Formulation includes | 309.85 | kg of FA | powder, | 1852.34 | kg of aggregate, and the water-to-powder ratio is: | 0.2991325 | .Powder percentual composition is: SiO2: | 59.7 | %, Al2O3: | 28.36 | %, Fe2O3: | 4.57 | %, CaO: | 2.1 | %. The amount of the dry fraction of Na2O from the Na2SiO3 solution is | 19.8 | kg/m3. The amount of the dry fraction of SiO2 from the Na2SiO3 solution is | 42.16 | kg/m3. The amount of Na(OH) solution per m3 is: | 48.68857143 | kg, with a molarity of: | 10 | . The mix also includes | 6.2 | kg/m3 of superplasticizer and | 0 | kg/m3 of extra water. The initial curing for this mix was | 1 | day at | 100 | ªC. A compressive test after | 7 | days was conducted with a result of | 51.7751 | MPa. | Formulation includes 309,85 kg of FA powder, 1852,34 kg of aggregate, and the water-to-powder ratio is: 0,299132458092625 .Powder percentual composition is: SiO2: 59,7%, Al2O3: 28,36%, Fe2O3:4,57%, CaO: 2,1%. The amount of the dry fraction of Na2O from the Na2SiO3 solution is19,8kg/m3. The amount of the dry fraction of SiO2 from the Na2SiO3 solution is 42,16 kg/m3. The amount of Na(OH) solution per m3 is: 48,68857143 kg, with a molarity of: 10. The mix also includes 6,2 kg/m3 of superplasticizer and 0 kg/m3 of extra water. The initial curing for this mix was 1 day at 100ªC. A compressive test after7 days was conducted with a result of 51,7751 MPa.
Formulation includes | 309.85 | kg of FA | powder, | 1844.9 | kg of aggregate, and the water-to-powder ratio is: | 0.2991325 | .Powder percentual composition is: SiO2: | 59.7 | %, Al2O3: | 28.36 | %, Fe2O3: | 4.57 | %, CaO: | 2.1 | %. The amount of the dry fraction of Na2O from the Na2SiO3 solution is | 19.8 | kg/m3. The amount of the dry fraction of SiO2 from the Na2SiO3 solution is | 42.16 | kg/m3. The amount of Na(OH) solution per m3 is: | 48.68857143 | kg, with a molarity of: | 10 | . The mix also includes | 6.2 | kg/m3 of superplasticizer and | 0 | kg/m3 of extra water. The initial curing for this mix was | 1 | day at | 100 | ªC. A compressive test after | 7 | days was conducted with a result of | 45.9172 | MPa. | Formulation includes 309,85 kg of FA powder, 1844,9 kg of aggregate, and the water-to-powder ratio is: 0,299132458092625 .Powder percentual composition is: SiO2: 59,7%, Al2O3: 28,36%, Fe2O3:4,57%, CaO: 2,1%. The amount of the dry fraction of Na2O from the Na2SiO3 solution is19,8kg/m3. The amount of the dry fraction of SiO2 from the Na2SiO3 solution is 42,16 kg/m3. The amount of Na(OH) solution per m3 is: 48,68857143 kg, with a molarity of: 10. The mix also includes 6,2 kg/m3 of superplasticizer and 0 kg/m3 of extra water. The initial curing for this mix was 1 day at 100ªC. A compressive test after7 days was conducted with a result of 45,9172 MPa.
Formulation includes | 254.54 | kg of FA | powder, | 1989.17 | kg of aggregate, and the water-to-powder ratio is: | 0.2991466 | .Powder percentual composition is: SiO2: | 59.7 | %, Al2O3: | 28.36 | %, Fe2O3: | 4.57 | %, CaO: | 2.1 | %. The amount of the dry fraction of Na2O from the Na2SiO3 solution is | 16.27 | kg/m3. The amount of the dry fraction of SiO2 from the Na2SiO3 solution is | 34.64 | kg/m3. The amount of Na(OH) solution per m3 is: | 39.99714286 | kg, with a molarity of: | 10 | . The mix also includes | 5.1 | kg/m3 of superplasticizer and | 0 | kg/m3 of extra water. The initial curing for this mix was | 1 | day at | 100 | ªC. A compressive test after | 7 | days was conducted with a result of | 32.9586 | MPa. | Formulation includes 254,54 kg of FA powder, 1989,17 kg of aggregate, and the water-to-powder ratio is: 0,299146614638171 .Powder percentual composition is: SiO2: 59,7%, Al2O3: 28,36%, Fe2O3:4,57%, CaO: 2,1%. The amount of the dry fraction of Na2O from the Na2SiO3 solution is16,27kg/m3. The amount of the dry fraction of SiO2 from the Na2SiO3 solution is 34,64 kg/m3. The amount of Na(OH) solution per m3 is: 39,99714286 kg, with a molarity of: 10. The mix also includes 5,1 kg/m3 of superplasticizer and 0 kg/m3 of extra water. The initial curing for this mix was 1 day at 100ªC. A compressive test after7 days was conducted with a result of 32,9586 MPa.
Formulation includes | 254.54 | kg of FA | powder, | 1987.84 | kg of aggregate, and the water-to-powder ratio is: | 0.2991466 | .Powder percentual composition is: SiO2: | 59.7 | %, Al2O3: | 28.36 | %, Fe2O3: | 4.57 | %, CaO: | 2.1 | %. The amount of the dry fraction of Na2O from the Na2SiO3 solution is | 16.27 | kg/m3. The amount of the dry fraction of SiO2 from the Na2SiO3 solution is | 34.64 | kg/m3. The amount of Na(OH) solution per m3 is: | 39.99714286 | kg, with a molarity of: | 10 | . The mix also includes | 5.1 | kg/m3 of superplasticizer and | 0 | kg/m3 of extra water. The initial curing for this mix was | 1 | day at | 100 | ªC. A compressive test after | 7 | days was conducted with a result of | 34.9112 | MPa. | Formulation includes 254,54 kg of FA powder, 1987,84 kg of aggregate, and the water-to-powder ratio is: 0,299146614638171 .Powder percentual composition is: SiO2: 59,7%, Al2O3: 28,36%, Fe2O3:4,57%, CaO: 2,1%. The amount of the dry fraction of Na2O from the Na2SiO3 solution is16,27kg/m3. The amount of the dry fraction of SiO2 from the Na2SiO3 solution is 34,64 kg/m3. The amount of Na(OH) solution per m3 is: 39,99714286 kg, with a molarity of: 10. The mix also includes 5,1 kg/m3 of superplasticizer and 0 kg/m3 of extra water. The initial curing for this mix was 1 day at 100ªC. A compressive test after7 days was conducted with a result of 34,9112 MPa.
Formulation includes | 254.54 | kg of FA | powder, | 1986.01 | kg of aggregate, and the water-to-powder ratio is: | 0.2991466 | .Powder percentual composition is: SiO2: | 59.7 | %, Al2O3: | 28.36 | %, Fe2O3: | 4.57 | %, CaO: | 2.1 | %. The amount of the dry fraction of Na2O from the Na2SiO3 solution is | 16.27 | kg/m3. The amount of the dry fraction of SiO2 from the Na2SiO3 solution is | 34.64 | kg/m3. The amount of Na(OH) solution per m3 is: | 39.99714286 | kg, with a molarity of: | 10 | . The mix also includes | 5.1 | kg/m3 of superplasticizer and | 0 | kg/m3 of extra water. The initial curing for this mix was | 1 | day at | 100 | ªC. A compressive test after | 7 | days was conducted with a result of | 40.9467 | MPa. | Formulation includes 254,54 kg of FA powder, 1986,01 kg of aggregate, and the water-to-powder ratio is: 0,299146614638171 .Powder percentual composition is: SiO2: 59,7%, Al2O3: 28,36%, Fe2O3:4,57%, CaO: 2,1%. The amount of the dry fraction of Na2O from the Na2SiO3 solution is16,27kg/m3. The amount of the dry fraction of SiO2 from the Na2SiO3 solution is 34,64 kg/m3. The amount of Na(OH) solution per m3 is: 39,99714286 kg, with a molarity of: 10. The mix also includes 5,1 kg/m3 of superplasticizer and 0 kg/m3 of extra water. The initial curing for this mix was 1 day at 100ªC. A compressive test after7 days was conducted with a result of 40,9467 MPa.
Formulation includes | 254.54 | kg of FA | powder, | 1984.65 | kg of aggregate, and the water-to-powder ratio is: | 0.2991466 | .Powder percentual composition is: SiO2: | 59.7 | %, Al2O3: | 28.36 | %, Fe2O3: | 4.57 | %, CaO: | 2.1 | %. The amount of the dry fraction of Na2O from the Na2SiO3 solution is | 16.27 | kg/m3. The amount of the dry fraction of SiO2 from the Na2SiO3 solution is | 34.64 | kg/m3. The amount of Na(OH) solution per m3 is: | 39.99714286 | kg, with a molarity of: | 10 | . The mix also includes | 5.1 | kg/m3 of superplasticizer and | 0 | kg/m3 of extra water. The initial curing for this mix was | 1 | day at | 100 | ªC. A compressive test after | 7 | days was conducted with a result of | 44.8521 | MPa. | Formulation includes 254,54 kg of FA powder, 1984,65 kg of aggregate, and the water-to-powder ratio is: 0,299146614638171 .Powder percentual composition is: SiO2: 59,7%, Al2O3: 28,36%, Fe2O3:4,57%, CaO: 2,1%. The amount of the dry fraction of Na2O from the Na2SiO3 solution is16,27kg/m3. The amount of the dry fraction of SiO2 from the Na2SiO3 solution is 34,64 kg/m3. The amount of Na(OH) solution per m3 is: 39,99714286 kg, with a molarity of: 10. The mix also includes 5,1 kg/m3 of superplasticizer and 0 kg/m3 of extra water. The initial curing for this mix was 1 day at 100ªC. A compressive test after7 days was conducted with a result of 44,8521 MPa.
Formulation includes | 254.54 | kg of FA | powder, | 1976.68 | kg of aggregate, and the water-to-powder ratio is: | 0.2991466 | .Powder percentual composition is: SiO2: | 59.7 | %, Al2O3: | 28.36 | %, Fe2O3: | 4.57 | %, CaO: | 2.1 | %. The amount of the dry fraction of Na2O from the Na2SiO3 solution is | 16.27 | kg/m3. The amount of the dry fraction of SiO2 from the Na2SiO3 solution is | 34.64 | kg/m3. The amount of Na(OH) solution per m3 is: | 39.99714286 | kg, with a molarity of: | 10 | . The mix also includes | 5.1 | kg/m3 of superplasticizer and | 0 | kg/m3 of extra water. The initial curing for this mix was | 1 | day at | 100 | ªC. A compressive test after | 7 | days was conducted with a result of | 40.0592 | MPa. | Formulation includes 254,54 kg of FA powder, 1976,68 kg of aggregate, and the water-to-powder ratio is: 0,299146614638171 .Powder percentual composition is: SiO2: 59,7%, Al2O3: 28,36%, Fe2O3:4,57%, CaO: 2,1%. The amount of the dry fraction of Na2O from the Na2SiO3 solution is16,27kg/m3. The amount of the dry fraction of SiO2 from the Na2SiO3 solution is 34,64 kg/m3. The amount of Na(OH) solution per m3 is: 39,99714286 kg, with a molarity of: 10. The mix also includes 5,1 kg/m3 of superplasticizer and 0 kg/m3 of extra water. The initial curing for this mix was 1 day at 100ªC. A compressive test after7 days was conducted with a result of 40,0592 MPa.
Formulation includes | 329.56 | kg of FA | powder, | 1852.34 | kg of aggregate, and the water-to-powder ratio is: | 0.1949668 | .Powder percentual composition is: SiO2: | 59.7 | %, Al2O3: | 28.36 | %, Fe2O3: | 4.57 | %, CaO: | 2.1 | %. The amount of the dry fraction of Na2O from the Na2SiO3 solution is | 13.42 | kg/m3. The amount of the dry fraction of SiO2 from the Na2SiO3 solution is | 28.58 | kg/m3. The amount of Na(OH) solution per m3 is: | 32.99 | kg, with a molarity of: | 10 | . The mix also includes | 6.6 | kg/m3 of superplasticizer and | 0 | kg/m3 of extra water. The initial curing for this mix was | 1 | day at | 100 | ªC. A compressive test after | 7 | days was conducted with a result of | 39.8148 | MPa. | Formulation includes 329,56 kg of FA powder, 1852,34 kg of aggregate, and the water-to-powder ratio is: 0,194966773880325 .Powder percentual composition is: SiO2: 59,7%, Al2O3: 28,36%, Fe2O3:4,57%, CaO: 2,1%. The amount of the dry fraction of Na2O from the Na2SiO3 solution is13,42kg/m3. The amount of the dry fraction of SiO2 from the Na2SiO3 solution is 28,58 kg/m3. The amount of Na(OH) solution per m3 is: 32,99 kg, with a molarity of: 10. The mix also includes 6,6 kg/m3 of superplasticizer and 0 kg/m3 of extra water. The initial curing for this mix was 1 day at 100ªC. A compressive test after7 days was conducted with a result of 39,8148 MPa.
Formulation includes | 321.41 | kg of FA | powder, | 1852.34 | kg of aggregate, and the water-to-powder ratio is: | 0.1947227 | .Powder percentual composition is: SiO2: | 59.7 | %, Al2O3: | 28.36 | %, Fe2O3: | 4.57 | %, CaO: | 2.1 | %. The amount of the dry fraction of Na2O from the Na2SiO3 solution is | 13.07 | kg/m3. The amount of the dry fraction of SiO2 from the Na2SiO3 solution is | 27.83 | kg/m3. The amount of Na(OH) solution per m3 is: | 32.14 | kg, with a molarity of: | 10 | . The mix also includes | 6.43 | kg/m3 of superplasticizer and | 0 | kg/m3 of extra water. The initial curing for this mix was | 1 | day at | 100 | ªC. A compressive test after | 7 | days was conducted with a result of | 37.7778 | MPa. | Formulation includes 321,41 kg of FA powder, 1852,34 kg of aggregate, and the water-to-powder ratio is: 0,194722675087894 .Powder percentual composition is: SiO2: 59,7%, Al2O3: 28,36%, Fe2O3:4,57%, CaO: 2,1%. The amount of the dry fraction of Na2O from the Na2SiO3 solution is13,07kg/m3. The amount of the dry fraction of SiO2 from the Na2SiO3 solution is 27,83 kg/m3. The amount of Na(OH) solution per m3 is: 32,14 kg, with a molarity of: 10. The mix also includes 6,43 kg/m3 of superplasticizer and 0 kg/m3 of extra water. The initial curing for this mix was 1 day at 100ªC. A compressive test after7 days was conducted with a result of 37,7778 MPa.
Formulation includes | 313.53 | kg of FA | powder, | 1852.34 | kg of aggregate, and the water-to-powder ratio is: | 0.1943297 | .Powder percentual composition is: SiO2: | 59.7 | %, Al2O3: | 28.36 | %, Fe2O3: | 4.57 | %, CaO: | 2.1 | %. The amount of the dry fraction of Na2O from the Na2SiO3 solution is | 12.73 | kg/m3. The amount of the dry fraction of SiO2 from the Na2SiO3 solution is | 27.1 | kg/m3. The amount of Na(OH) solution per m3 is: | 31.28 | kg, with a molarity of: | 10 | . The mix also includes | 6.27 | kg/m3 of superplasticizer and | 0 | kg/m3 of extra water. The initial curing for this mix was | 1 | day at | 100 | ªC. A compressive test after | 7 | days was conducted with a result of | 34.8148 | MPa. | Formulation includes 313,53 kg of FA powder, 1852,34 kg of aggregate, and the water-to-powder ratio is: 0,194329722833541 .Powder percentual composition is: SiO2: 59,7%, Al2O3: 28,36%, Fe2O3:4,57%, CaO: 2,1%. The amount of the dry fraction of Na2O from the Na2SiO3 solution is12,73kg/m3. The amount of the dry fraction of SiO2 from the Na2SiO3 solution is 27,1 kg/m3. The amount of Na(OH) solution per m3 is: 31,28 kg, with a molarity of: 10. The mix also includes 6,27 kg/m3 of superplasticizer and 0 kg/m3 of extra water. The initial curing for this mix was 1 day at 100ªC. A compressive test after7 days was conducted with a result of 34,8148 MPa.
Formulation includes | 304.32 | kg of FA | powder, | 1852.34 | kg of aggregate, and the water-to-powder ratio is: | 0.1946529 | .Powder percentual composition is: SiO2: | 59.7 | %, Al2O3: | 28.36 | %, Fe2O3: | 4.57 | %, CaO: | 2.1 | %. The amount of the dry fraction of Na2O from the Na2SiO3 solution is | 12.38 | kg/m3. The amount of the dry fraction of SiO2 from the Na2SiO3 solution is | 26.35 | kg/m3. The amount of Na(OH) solution per m3 is: | 30.4 | kg, with a molarity of: | 10 | . The mix also includes | 6.09 | kg/m3 of superplasticizer and | 0 | kg/m3 of extra water. The initial curing for this mix was | 1 | day at | 100 | ªC. A compressive test after | 7 | days was conducted with a result of | 30.9259 | MPa. | Formulation includes 304,32 kg of FA powder, 1852,34 kg of aggregate, and the water-to-powder ratio is: 0,194652875262881 .Powder percentual composition is: SiO2: 59,7%, Al2O3: 28,36%, Fe2O3:4,57%, CaO: 2,1%. The amount of the dry fraction of Na2O from the Na2SiO3 solution is12,38kg/m3. The amount of the dry fraction of SiO2 from the Na2SiO3 solution is 26,35 kg/m3. The amount of Na(OH) solution per m3 is: 30,4 kg, with a molarity of: 10. The mix also includes 6,09 kg/m3 of superplasticizer and 0 kg/m3 of extra water. The initial curing for this mix was 1 day at 100ªC. A compressive test after7 days was conducted with a result of 30,9259 MPa.
Formulation includes | 297.75 | kg of FA | powder, | 1852.34 | kg of aggregate, and the water-to-powder ratio is: | 0.194709 | .Powder percentual composition is: SiO2: | 59.7 | %, Al2O3: | 28.36 | %, Fe2O3: | 4.57 | %, CaO: | 2.1 | %. The amount of the dry fraction of Na2O from the Na2SiO3 solution is | 12.11 | kg/m3. The amount of the dry fraction of SiO2 from the Na2SiO3 solution is | 25.79 | kg/m3. The amount of Na(OH) solution per m3 is: | 29.77 | kg, with a molarity of: | 10 | . The mix also includes | 5.95 | kg/m3 of superplasticizer and | 0 | kg/m3 of extra water. The initial curing for this mix was | 1 | day at | 100 | ªC. A compressive test after | 7 | days was conducted with a result of | 29.8148 | MPa. | Formulation includes 297,75 kg of FA powder, 1852,34 kg of aggregate, and the water-to-powder ratio is: 0,19470897061293 .Powder percentual composition is: SiO2: 59,7%, Al2O3: 28,36%, Fe2O3:4,57%, CaO: 2,1%. The amount of the dry fraction of Na2O from the Na2SiO3 solution is12,11kg/m3. The amount of the dry fraction of SiO2 from the Na2SiO3 solution is 25,79 kg/m3. The amount of Na(OH) solution per m3 is: 29,77 kg, with a molarity of: 10. The mix also includes 5,95 kg/m3 of superplasticizer and 0 kg/m3 of extra water. The initial curing for this mix was 1 day at 100ªC. A compressive test after7 days was conducted with a result of 29,8148 MPa.
Formulation includes | 322.03 | kg of FA | powder, | 1852.34 | kg of aggregate, and the water-to-powder ratio is: | 0.2469244 | .Powder percentual composition is: SiO2: | 59.7 | %, Al2O3: | 28.36 | %, Fe2O3: | 4.57 | %, CaO: | 2.1 | %. The amount of the dry fraction of Na2O from the Na2SiO3 solution is | 16.84 | kg/m3. The amount of the dry fraction of SiO2 from the Na2SiO3 solution is | 35.86 | kg/m3. The amount of Na(OH) solution per m3 is: | 41.4 | kg, with a molarity of: | 10 | . The mix also includes | 6.44 | kg/m3 of superplasticizer and | 0 | kg/m3 of extra water. The initial curing for this mix was | 1 | day at | 100 | ªC. A compressive test after | 7 | days was conducted with a result of | 48.8889 | MPa. | Formulation includes 322,03 kg of FA powder, 1852,34 kg of aggregate, and the water-to-powder ratio is: 0,246924382821476 .Powder percentual composition is: SiO2: 59,7%, Al2O3: 28,36%, Fe2O3:4,57%, CaO: 2,1%. The amount of the dry fraction of Na2O from the Na2SiO3 solution is16,84kg/m3. The amount of the dry fraction of SiO2 from the Na2SiO3 solution is 35,86 kg/m3. The amount of Na(OH) solution per m3 is: 41,4 kg, with a molarity of: 10. The mix also includes 6,44 kg/m3 of superplasticizer and 0 kg/m3 of extra water. The initial curing for this mix was 1 day at 100ªC. A compressive test after7 days was conducted with a result of 48,8889 MPa.
Formulation includes | 313.56 | kg of FA | powder, | 1852.34 | kg of aggregate, and the water-to-powder ratio is: | 0.246925 | .Powder percentual composition is: SiO2: | 59.7 | %, Al2O3: | 28.36 | %, Fe2O3: | 4.57 | %, CaO: | 2.1 | %. The amount of the dry fraction of Na2O from the Na2SiO3 solution is | 16.4 | kg/m3. The amount of the dry fraction of SiO2 from the Na2SiO3 solution is | 34.91 | kg/m3. The amount of Na(OH) solution per m3 is: | 40.31 | kg, with a molarity of: | 10 | . The mix also includes | 6.27 | kg/m3 of superplasticizer and | 0 | kg/m3 of extra water. The initial curing for this mix was | 1 | day at | 100 | ªC. A compressive test after | 7 | days was conducted with a result of | 44.8148 | MPa. | Formulation includes 313,56 kg of FA powder, 1852,34 kg of aggregate, and the water-to-powder ratio is: 0,246925025513458 .Powder percentual composition is: SiO2: 59,7%, Al2O3: 28,36%, Fe2O3:4,57%, CaO: 2,1%. The amount of the dry fraction of Na2O from the Na2SiO3 solution is16,4kg/m3. The amount of the dry fraction of SiO2 from the Na2SiO3 solution is 34,91 kg/m3. The amount of Na(OH) solution per m3 is: 40,31 kg, with a molarity of: 10. The mix also includes 6,27 kg/m3 of superplasticizer and 0 kg/m3 of extra water. The initial curing for this mix was 1 day at 100ªC. A compressive test after7 days was conducted with a result of 44,8148 MPa.
Formulation includes | 305.08 | kg of FA | powder, | 1852.34 | kg of aggregate, and the water-to-powder ratio is: | 0.2469338 | .Powder percentual composition is: SiO2: | 59.7 | %, Al2O3: | 28.36 | %, Fe2O3: | 4.57 | %, CaO: | 2.1 | %. The amount of the dry fraction of Na2O from the Na2SiO3 solution is | 15.96 | kg/m3. The amount of the dry fraction of SiO2 from the Na2SiO3 solution is | 33.97 | kg/m3. The amount of Na(OH) solution per m3 is: | 39.22 | kg, with a molarity of: | 10 | . The mix also includes | 6.1 | kg/m3 of superplasticizer and | 0 | kg/m3 of extra water. The initial curing for this mix was | 1 | day at | 100 | ªC. A compressive test after | 7 | days was conducted with a result of | 41.8519 | MPa. | Formulation includes 305,08 kg of FA powder, 1852,34 kg of aggregate, and the water-to-powder ratio is: 0,246933797692409 .Powder percentual composition is: SiO2: 59,7%, Al2O3: 28,36%, Fe2O3:4,57%, CaO: 2,1%. The amount of the dry fraction of Na2O from the Na2SiO3 solution is15,96kg/m3. The amount of the dry fraction of SiO2 from the Na2SiO3 solution is 33,97 kg/m3. The amount of Na(OH) solution per m3 is: 39,22 kg, with a molarity of: 10. The mix also includes 6,1 kg/m3 of superplasticizer and 0 kg/m3 of extra water. The initial curing for this mix was 1 day at 100ªC. A compressive test after7 days was conducted with a result of 41,8519 MPa.
Formulation includes | 296.6 | kg of FA | powder, | 1852.34 | kg of aggregate, and the water-to-powder ratio is: | 0.2469265 | .Powder percentual composition is: SiO2: | 59.7 | %, Al2O3: | 28.36 | %, Fe2O3: | 4.57 | %, CaO: | 2.1 | %. The amount of the dry fraction of Na2O from the Na2SiO3 solution is | 15.51 | kg/m3. The amount of the dry fraction of SiO2 from the Na2SiO3 solution is | 33.03 | kg/m3. The amount of Na(OH) solution per m3 is: | 38.13 | kg, with a molarity of: | 10 | . The mix also includes | 5.93 | kg/m3 of superplasticizer and | 0 | kg/m3 of extra water. The initial curing for this mix was | 1 | day at | 100 | ªC. A compressive test after | 7 | days was conducted with a result of | 38.8889 | MPa. | Formulation includes 296,6 kg of FA powder, 1852,34 kg of aggregate, and the water-to-powder ratio is: 0,246926520566419 .Powder percentual composition is: SiO2: 59,7%, Al2O3: 28,36%, Fe2O3:4,57%, CaO: 2,1%. The amount of the dry fraction of Na2O from the Na2SiO3 solution is15,51kg/m3. The amount of the dry fraction of SiO2 from the Na2SiO3 solution is 33,03 kg/m3. The amount of Na(OH) solution per m3 is: 38,13 kg, with a molarity of: 10. The mix also includes 5,93 kg/m3 of superplasticizer and 0 kg/m3 of extra water. The initial curing for this mix was 1 day at 100ªC. A compressive test after7 days was conducted with a result of 38,8889 MPa.
Formulation includes | 289.95 | kg of FA | powder, | 1852.34 | kg of aggregate, and the water-to-powder ratio is: | 0.2469387 | .Powder percentual composition is: SiO2: | 59.7 | %, Al2O3: | 28.36 | %, Fe2O3: | 4.57 | %, CaO: | 2.1 | %. The amount of the dry fraction of Na2O from the Na2SiO3 solution is | 15.16 | kg/m3. The amount of the dry fraction of SiO2 from the Na2SiO3 solution is | 32.28 | kg/m3. The amount of Na(OH) solution per m3 is: | 37.28 | kg, with a molarity of: | 10 | . The mix also includes | 5.8 | kg/m3 of superplasticizer and | 0 | kg/m3 of extra water. The initial curing for this mix was | 1 | day at | 100 | ªC. A compressive test after | 7 | days was conducted with a result of | 34.8148 | MPa. | Formulation includes 289,95 kg of FA powder, 1852,34 kg of aggregate, and the water-to-powder ratio is: 0,246938713571305 .Powder percentual composition is: SiO2: 59,7%, Al2O3: 28,36%, Fe2O3:4,57%, CaO: 2,1%. The amount of the dry fraction of Na2O from the Na2SiO3 solution is15,16kg/m3. The amount of the dry fraction of SiO2 from the Na2SiO3 solution is 32,28 kg/m3. The amount of Na(OH) solution per m3 is: 37,28 kg, with a molarity of: 10. The mix also includes 5,8 kg/m3 of superplasticizer and 0 kg/m3 of extra water. The initial curing for this mix was 1 day at 100ªC. A compressive test after7 days was conducted with a result of 34,8148 MPa.
Formulation includes | 314.11 | kg of FA | powder, | 1852.34 | kg of aggregate, and the water-to-powder ratio is: | 0.2991343 | .Powder percentual composition is: SiO2: | 59.7 | %, Al2O3: | 28.36 | %, Fe2O3: | 4.57 | %, CaO: | 2.1 | %. The amount of the dry fraction of Na2O from the Na2SiO3 solution is | 20.08 | kg/m3. The amount of the dry fraction of SiO2 from the Na2SiO3 solution is | 42.75 | kg/m3. The amount of Na(OH) solution per m3 is: | 49.36 | kg, with a molarity of: | 10 | . The mix also includes | 6.28 | kg/m3 of superplasticizer and | 0 | kg/m3 of extra water. The initial curing for this mix was | 1 | day at | 100 | ªC. A compressive test after | 7 | days was conducted with a result of | 59.6296 | MPa. | Formulation includes 314,11 kg of FA powder, 1852,34 kg of aggregate, and the water-to-powder ratio is: 0,299134252331986 .Powder percentual composition is: SiO2: 59,7%, Al2O3: 28,36%, Fe2O3:4,57%, CaO: 2,1%. The amount of the dry fraction of Na2O from the Na2SiO3 solution is20,08kg/m3. The amount of the dry fraction of SiO2 from the Na2SiO3 solution is 42,75 kg/m3. The amount of Na(OH) solution per m3 is: 49,36 kg, with a molarity of: 10. The mix also includes 6,28 kg/m3 of superplasticizer and 0 kg/m3 of extra water. The initial curing for this mix was 1 day at 100ªC. A compressive test after7 days was conducted with a result of 59,6296 MPa.
Formulation includes | 305.59 | kg of FA | powder, | 1852.34 | kg of aggregate, and the water-to-powder ratio is: | 0.2991281 | .Powder percentual composition is: SiO2: | 59.7 | %, Al2O3: | 28.36 | %, Fe2O3: | 4.57 | %, CaO: | 2.1 | %. The amount of the dry fraction of Na2O from the Na2SiO3 solution is | 19.53 | kg/m3. The amount of the dry fraction of SiO2 from the Na2SiO3 solution is | 41.59 | kg/m3. The amount of Na(OH) solution per m3 is: | 48.02 | kg, with a molarity of: | 10 | . The mix also includes | 6.11 | kg/m3 of superplasticizer and | 0 | kg/m3 of extra water. The initial curing for this mix was | 1 | day at | 100 | ªC. A compressive test after | 7 | days was conducted with a result of | 55.7407 | MPa. | Formulation includes 305,59 kg of FA powder, 1852,34 kg of aggregate, and the water-to-powder ratio is: 0,299128063745541 .Powder percentual composition is: SiO2: 59,7%, Al2O3: 28,36%, Fe2O3:4,57%, CaO: 2,1%. The amount of the dry fraction of Na2O from the Na2SiO3 solution is19,53kg/m3. The amount of the dry fraction of SiO2 from the Na2SiO3 solution is 41,59 kg/m3. The amount of Na(OH) solution per m3 is: 48,02 kg, with a molarity of: 10. The mix also includes 6,11 kg/m3 of superplasticizer and 0 kg/m3 of extra water. The initial curing for this mix was 1 day at 100ªC. A compressive test after7 days was conducted with a result of 55,7407 MPa.
Formulation includes | 297.62 | kg of FA | powder, | 1852.34 | kg of aggregate, and the water-to-powder ratio is: | 0.2991332 | .Powder percentual composition is: SiO2: | 59.7 | %, Al2O3: | 28.36 | %, Fe2O3: | 4.57 | %, CaO: | 2.1 | %. The amount of the dry fraction of Na2O from the Na2SiO3 solution is | 19.02 | kg/m3. The amount of the dry fraction of SiO2 from the Na2SiO3 solution is | 40.5 | kg/m3. The amount of Na(OH) solution per m3 is: | 46.77 | kg, with a molarity of: | 10 | . The mix also includes | 5.95 | kg/m3 of superplasticizer and | 0 | kg/m3 of extra water. The initial curing for this mix was | 1 | day at | 100 | ªC. A compressive test after | 7 | days was conducted with a result of | 51.8519 | MPa. | Formulation includes 297,62 kg of FA powder, 1852,34 kg of aggregate, and the water-to-powder ratio is: 0,299133216853706 .Powder percentual composition is: SiO2: 59,7%, Al2O3: 28,36%, Fe2O3:4,57%, CaO: 2,1%. The amount of the dry fraction of Na2O from the Na2SiO3 solution is19,02kg/m3. The amount of the dry fraction of SiO2 from the Na2SiO3 solution is 40,5 kg/m3. The amount of Na(OH) solution per m3 is: 46,77 kg, with a molarity of: 10. The mix also includes 5,95 kg/m3 of superplasticizer and 0 kg/m3 of extra water. The initial curing for this mix was 1 day at 100ªC. A compressive test after7 days was conducted with a result of 51,8519 MPa.
Formulation includes | 289.77 | kg of FA | powder, | 1852.34 | kg of aggregate, and the water-to-powder ratio is: | 0.2990995 | .Powder percentual composition is: SiO2: | 59.7 | %, Al2O3: | 28.36 | %, Fe2O3: | 4.57 | %, CaO: | 2.1 | %. The amount of the dry fraction of Na2O from the Na2SiO3 solution is | 18.52 | kg/m3. The amount of the dry fraction of SiO2 from the Na2SiO3 solution is | 39.43 | kg/m3. The amount of Na(OH) solution per m3 is: | 45.52 | kg, with a molarity of: | 10 | . The mix also includes | 5.79 | kg/m3 of superplasticizer and | 0 | kg/m3 of extra water. The initial curing for this mix was | 1 | day at | 100 | ªC. A compressive test after | 7 | days was conducted with a result of | 48.8889 | MPa. | Formulation includes 289,77 kg of FA powder, 1852,34 kg of aggregate, and the water-to-powder ratio is: 0,299099478897056 .Powder percentual composition is: SiO2: 59,7%, Al2O3: 28,36%, Fe2O3:4,57%, CaO: 2,1%. The amount of the dry fraction of Na2O from the Na2SiO3 solution is18,52kg/m3. The amount of the dry fraction of SiO2 from the Na2SiO3 solution is 39,43 kg/m3. The amount of Na(OH) solution per m3 is: 45,52 kg, with a molarity of: 10. The mix also includes 5,79 kg/m3 of superplasticizer and 0 kg/m3 of extra water. The initial curing for this mix was 1 day at 100ªC. A compressive test after7 days was conducted with a result of 48,8889 MPa.
Formulation includes | 282.48 | kg of FA | powder, | 1852.34 | kg of aggregate, and the water-to-powder ratio is: | 0.2991333 | .Powder percentual composition is: SiO2: | 59.7 | %, Al2O3: | 28.36 | %, Fe2O3: | 4.57 | %, CaO: | 2.1 | %. The amount of the dry fraction of Na2O from the Na2SiO3 solution is | 18.05 | kg/m3. The amount of the dry fraction of SiO2 from the Na2SiO3 solution is | 38.44 | kg/m3. The amount of Na(OH) solution per m3 is: | 44.39 | kg, with a molarity of: | 10 | . The mix also includes | 5.65 | kg/m3 of superplasticizer and | 0 | kg/m3 of extra water. The initial curing for this mix was | 1 | day at | 100 | ªC. A compressive test after | 7 | days was conducted with a result of | 45.9259 | MPa. | Formulation includes 282,48 kg of FA powder, 1852,34 kg of aggregate, and the water-to-powder ratio is: 0,299133294392523 .Powder percentual composition is: SiO2: 59,7%, Al2O3: 28,36%, Fe2O3:4,57%, CaO: 2,1%. The amount of the dry fraction of Na2O from the Na2SiO3 solution is18,05kg/m3. The amount of the dry fraction of SiO2 from the Na2SiO3 solution is 38,44 kg/m3. The amount of Na(OH) solution per m3 is: 44,39 kg, with a molarity of: 10. The mix also includes 5,65 kg/m3 of superplasticizer and 0 kg/m3 of extra water. The initial curing for this mix was 1 day at 100ªC. A compressive test after7 days was conducted with a result of 45,9259 MPa.
Formulation includes | 292.67 | kg of FA | powder, | 1852.34 | kg of aggregate, and the water-to-powder ratio is: | 0.3248997 | .Powder percentual composition is: SiO2: | 59.7 | %, Al2O3: | 28.36 | %, Fe2O3: | 4.57 | %, CaO: | 2.1 | %. The amount of the dry fraction of Na2O from the Na2SiO3 solution is | 22.11 | kg/m3. The amount of the dry fraction of SiO2 from the Na2SiO3 solution is | 47.07 | kg/m3. The amount of Na(OH) solution per m3 is: | 41.45 | kg, with a molarity of: | 10 | . The mix also includes | 5.85 | kg/m3 of superplasticizer and | 0 | kg/m3 of extra water. The initial curing for this mix was | 1 | day at | 100 | ªC. A compressive test after | 7 | days was conducted with a result of | 46.8519 | MPa. | Formulation includes 292,67 kg of FA powder, 1852,34 kg of aggregate, and the water-to-powder ratio is: 0,324899719820959 .Powder percentual composition is: SiO2: 59,7%, Al2O3: 28,36%, Fe2O3:4,57%, CaO: 2,1%. The amount of the dry fraction of Na2O from the Na2SiO3 solution is22,11kg/m3. The amount of the dry fraction of SiO2 from the Na2SiO3 solution is 47,07 kg/m3. The amount of Na(OH) solution per m3 is: 41,45 kg, with a molarity of: 10. The mix also includes 5,85 kg/m3 of superplasticizer and 0 kg/m3 of extra water. The initial curing for this mix was 1 day at 100ªC. A compressive test after7 days was conducted with a result of 46,8519 MPa.
Formulation includes | 292.67 | kg of FA | powder, | 1852.34 | kg of aggregate, and the water-to-powder ratio is: | 0.3404394 | .Powder percentual composition is: SiO2: | 59.7 | %, Al2O3: | 28.36 | %, Fe2O3: | 4.57 | %, CaO: | 2.1 | %. The amount of the dry fraction of Na2O from the Na2SiO3 solution is | 22.11 | kg/m3. The amount of the dry fraction of SiO2 from the Na2SiO3 solution is | 47.07 | kg/m3. The amount of Na(OH) solution per m3 is: | 49.03 | kg, with a molarity of: | 10 | . The mix also includes | 5.85 | kg/m3 of superplasticizer and | 0 | kg/m3 of extra water. The initial curing for this mix was | 1 | day at | 100 | ªC. A compressive test after | 7 | days was conducted with a result of | 43.7037 | MPa. | Formulation includes 292,67 kg of FA powder, 1852,34 kg of aggregate, and the water-to-powder ratio is: 0,340439406157105 .Powder percentual composition is: SiO2: 59,7%, Al2O3: 28,36%, Fe2O3:4,57%, CaO: 2,1%. The amount of the dry fraction of Na2O from the Na2SiO3 solution is22,11kg/m3. The amount of the dry fraction of SiO2 from the Na2SiO3 solution is 47,07 kg/m3. The amount of Na(OH) solution per m3 is: 49,03 kg, with a molarity of: 10. The mix also includes 5,85 kg/m3 of superplasticizer and 0 kg/m3 of extra water. The initial curing for this mix was 1 day at 100ªC. A compressive test after7 days was conducted with a result of 43,7037 MPa.
Formulation includes | 290.37 | kg of FA | powder, | 1852.34 | kg of aggregate, and the water-to-powder ratio is: | 0.3513525 | .Powder percentual composition is: SiO2: | 59.7 | %, Al2O3: | 28.36 | %, Fe2O3: | 4.57 | %, CaO: | 2.1 | %. The amount of the dry fraction of Na2O from the Na2SiO3 solution is | 21.93 | kg/m3. The amount of the dry fraction of SiO2 from the Na2SiO3 solution is | 46.7 | kg/m3. The amount of Na(OH) solution per m3 is: | 53.93 | kg, with a molarity of: | 10 | . The mix also includes | 5.81 | kg/m3 of superplasticizer and | 0 | kg/m3 of extra water. The initial curing for this mix was | 1 | day at | 100 | ªC. A compressive test after | 7 | days was conducted with a result of | 40 | MPa. | Formulation includes 290,37 kg of FA powder, 1852,34 kg of aggregate, and the water-to-powder ratio is: 0,351352512311878 .Powder percentual composition is: SiO2: 59,7%, Al2O3: 28,36%, Fe2O3:4,57%, CaO: 2,1%. The amount of the dry fraction of Na2O from the Na2SiO3 solution is21,93kg/m3. The amount of the dry fraction of SiO2 from the Na2SiO3 solution is 46,7 kg/m3. The amount of Na(OH) solution per m3 is: 53,93 kg, with a molarity of: 10. The mix also includes 5,81 kg/m3 of superplasticizer and 0 kg/m3 of extra water. The initial curing for this mix was 1 day at 100ªC. A compressive test after7 days was conducted with a result of 40 MPa.
Formulation includes | 282.48 | kg of FA | powder, | 1852.34 | kg of aggregate, and the water-to-powder ratio is: | 0.3513262 | .Powder percentual composition is: SiO2: | 59.7 | %, Al2O3: | 28.36 | %, Fe2O3: | 4.57 | %, CaO: | 2.1 | %. The amount of the dry fraction of Na2O from the Na2SiO3 solution is | 21.34 | kg/m3. The amount of the dry fraction of SiO2 from the Na2SiO3 solution is | 45.43 | kg/m3. The amount of Na(OH) solution per m3 is: | 52.46 | kg, with a molarity of: | 10 | . The mix also includes | 5.65 | kg/m3 of superplasticizer and | 0 | kg/m3 of extra water. The initial curing for this mix was | 1 | day at | 100 | ªC. A compressive test after | 7 | days was conducted with a result of | 36.8519 | MPa. | Formulation includes 282,48 kg of FA powder, 1852,34 kg of aggregate, and the water-to-powder ratio is: 0,351326203625035 .Powder percentual composition is: SiO2: 59,7%, Al2O3: 28,36%, Fe2O3:4,57%, CaO: 2,1%. The amount of the dry fraction of Na2O from the Na2SiO3 solution is21,34kg/m3. The amount of the dry fraction of SiO2 from the Na2SiO3 solution is 45,43 kg/m3. The amount of Na(OH) solution per m3 is: 52,46 kg, with a molarity of: 10. The mix also includes 5,65 kg/m3 of superplasticizer and 0 kg/m3 of extra water. The initial curing for this mix was 1 day at 100ªC. A compressive test after7 days was conducted with a result of 36,8519 MPa.
Formulation includes | 275.42 | kg of FA | powder, | 1852.34 | kg of aggregate, and the water-to-powder ratio is: | 0.3513448 | .Powder percentual composition is: SiO2: | 59.7 | %, Al2O3: | 28.36 | %, Fe2O3: | 4.57 | %, CaO: | 2.1 | %. The amount of the dry fraction of Na2O from the Na2SiO3 solution is | 20.8 | kg/m3. The amount of the dry fraction of SiO2 from the Na2SiO3 solution is | 44.29 | kg/m3. The amount of Na(OH) solution per m3 is: | 51.15 | kg, with a molarity of: | 10 | . The mix also includes | 5.51 | kg/m3 of superplasticizer and | 0 | kg/m3 of extra water. The initial curing for this mix was | 1 | day at | 100 | ªC. A compressive test after | 7 | days was conducted with a result of | 31.6667 | MPa. | Formulation includes 275,42 kg of FA powder, 1852,34 kg of aggregate, and the water-to-powder ratio is: 0,351344793406434 .Powder percentual composition is: SiO2: 59,7%, Al2O3: 28,36%, Fe2O3:4,57%, CaO: 2,1%. The amount of the dry fraction of Na2O from the Na2SiO3 solution is20,8kg/m3. The amount of the dry fraction of SiO2 from the Na2SiO3 solution is 44,29 kg/m3. The amount of Na(OH) solution per m3 is: 51,15 kg, with a molarity of: 10. The mix also includes 5,51 kg/m3 of superplasticizer and 0 kg/m3 of extra water. The initial curing for this mix was 1 day at 100ªC. A compressive test after7 days was conducted with a result of 31,6667 MPa.
Formulation includes | 329.56 | kg of FA | powder, | 1852.34 | kg of aggregate, and the water-to-powder ratio is: | 0.1990933 | .Powder percentual composition is: SiO2: | 59.7 | %, Al2O3: | 28.36 | %, Fe2O3: | 4.57 | %, CaO: | 2.1 | %. The amount of the dry fraction of Na2O from the Na2SiO3 solution is | 11.26 | kg/m3. The amount of the dry fraction of SiO2 from the Na2SiO3 solution is | 23.97 | kg/m3. The amount of Na(OH) solution per m3 is: | 46.14 | kg, with a molarity of: | 10 | . The mix also includes | 6.59 | kg/m3 of superplasticizer and | 0 | kg/m3 of extra water. The initial curing for this mix was | 1 | day at | 100 | ªC. A compressive test after | 7 | days was conducted with a result of | 40.0592 | MPa. | Formulation includes 329,56 kg of FA powder, 1852,34 kg of aggregate, and the water-to-powder ratio is: 0,199093303192135 .Powder percentual composition is: SiO2: 59,7%, Al2O3: 28,36%, Fe2O3:4,57%, CaO: 2,1%. The amount of the dry fraction of Na2O from the Na2SiO3 solution is11,26kg/m3. The amount of the dry fraction of SiO2 from the Na2SiO3 solution is 23,97 kg/m3. The amount of Na(OH) solution per m3 is: 46,14 kg, with a molarity of: 10. The mix also includes 6,59 kg/m3 of superplasticizer and 0 kg/m3 of extra water. The initial curing for this mix was 1 day at 100ªC. A compressive test after7 days was conducted with a result of 40,0592 MPa.
Formulation includes | 327.33 | kg of FA | powder, | 1852.34 | kg of aggregate, and the water-to-powder ratio is: | 0.1965407 | .Powder percentual composition is: SiO2: | 59.7 | %, Al2O3: | 28.36 | %, Fe2O3: | 4.57 | %, CaO: | 2.1 | %. The amount of the dry fraction of Na2O from the Na2SiO3 solution is | 12.43 | kg/m3. The amount of the dry fraction of SiO2 from the Na2SiO3 solution is | 26.46 | kg/m3. The amount of Na(OH) solution per m3 is: | 38.18666667 | kg, with a molarity of: | 10 | . The mix also includes | 6.55 | kg/m3 of superplasticizer and | 0 | kg/m3 of extra water. The initial curing for this mix was | 1 | day at | 100 | ªC. A compressive test after | 7 | days was conducted with a result of | 30.8871 | MPa. | Formulation includes 327,33 kg of FA powder, 1852,34 kg of aggregate, and the water-to-powder ratio is: 0,196540706106987 .Powder percentual composition is: SiO2: 59,7%, Al2O3: 28,36%, Fe2O3:4,57%, CaO: 2,1%. The amount of the dry fraction of Na2O from the Na2SiO3 solution is12,43kg/m3. The amount of the dry fraction of SiO2 from the Na2SiO3 solution is 26,46 kg/m3. The amount of Na(OH) solution per m3 is: 38,18666667 kg, with a molarity of: 10. The mix also includes 6,55 kg/m3 of superplasticizer and 0 kg/m3 of extra water. The initial curing for this mix was 1 day at 100ªC. A compressive test after7 days was conducted with a result of 30,8871 MPa.
Formulation includes | 325.75 | kg of FA | powder, | 1852.34 | kg of aggregate, and the water-to-powder ratio is: | 0.1947118 | .Powder percentual composition is: SiO2: | 59.7 | %, Al2O3: | 28.36 | %, Fe2O3: | 4.57 | %, CaO: | 2.1 | %. The amount of the dry fraction of Na2O from the Na2SiO3 solution is | 13.25 | kg/m3. The amount of the dry fraction of SiO2 from the Na2SiO3 solution is | 28.21 | kg/m3. The amount of Na(OH) solution per m3 is: | 32.57428571 | kg, with a molarity of: | 10 | . The mix also includes | 6.51 | kg/m3 of superplasticizer and | 0 | kg/m3 of extra water. The initial curing for this mix was | 1 | day at | 100 | ªC. A compressive test after | 7 | days was conducted with a result of | 34.0323 | MPa. | Formulation includes 325,75 kg of FA powder, 1852,34 kg of aggregate, and the water-to-powder ratio is: 0,194711783791251 .Powder percentual composition is: SiO2: 59,7%, Al2O3: 28,36%, Fe2O3:4,57%, CaO: 2,1%. The amount of the dry fraction of Na2O from the Na2SiO3 solution is13,25kg/m3. The amount of the dry fraction of SiO2 from the Na2SiO3 solution is 28,21 kg/m3. The amount of Na(OH) solution per m3 is: 32,57428571 kg, with a molarity of: 10. The mix also includes 6,51 kg/m3 of superplasticizer and 0 kg/m3 of extra water. The initial curing for this mix was 1 day at 100ªC. A compressive test after7 days was conducted with a result of 34,0323 MPa.
Formulation includes | 324.7 | kg of FA | powder, | 1852.34 | kg of aggregate, and the water-to-powder ratio is: | 0.1933618 | .Powder percentual composition is: SiO2: | 59.7 | %, Al2O3: | 28.36 | %, Fe2O3: | 4.57 | %, CaO: | 2.1 | %. The amount of the dry fraction of Na2O from the Na2SiO3 solution is | 13.87 | kg/m3. The amount of the dry fraction of SiO2 from the Na2SiO3 solution is | 29.53 | kg/m3. The amount of Na(OH) solution per m3 is: | 28.4125 | kg, with a molarity of: | 10 | . The mix also includes | 6.49 | kg/m3 of superplasticizer and | 0 | kg/m3 of extra water. The initial curing for this mix was | 1 | day at | 100 | ªC. A compressive test after | 7 | days was conducted with a result of | 38.871 | MPa. | Formulation includes 324,7 kg of FA powder, 1852,34 kg of aggregate, and the water-to-powder ratio is: 0,193361837850323 .Powder percentual composition is: SiO2: 59,7%, Al2O3: 28,36%, Fe2O3:4,57%, CaO: 2,1%. The amount of the dry fraction of Na2O from the Na2SiO3 solution is13,87kg/m3. The amount of the dry fraction of SiO2 from the Na2SiO3 solution is 29,53 kg/m3. The amount of Na(OH) solution per m3 is: 28,4125 kg, with a molarity of: 10. The mix also includes 6,49 kg/m3 of superplasticizer and 0 kg/m3 of extra water. The initial curing for this mix was 1 day at 100ªC. A compressive test after7 days was conducted with a result of 38,871 MPa.
Formulation includes | 323.78 | kg of FA | powder, | 1852.34 | kg of aggregate, and the water-to-powder ratio is: | 0.1922854 | .Powder percentual composition is: SiO2: | 59.7 | %, Al2O3: | 28.36 | %, Fe2O3: | 4.57 | %, CaO: | 2.1 | %. The amount of the dry fraction of Na2O from the Na2SiO3 solution is | 14.34 | kg/m3. The amount of the dry fraction of SiO2 from the Na2SiO3 solution is | 30.53 | kg/m3. The amount of Na(OH) solution per m3 is: | 25.18222222 | kg, with a molarity of: | 10 | . The mix also includes | 6.47 | kg/m3 of superplasticizer and | 0 | kg/m3 of extra water. The initial curing for this mix was | 1 | day at | 100 | ªC. A compressive test after | 7 | days was conducted with a result of | 35.9677 | MPa. | Formulation includes 323,78 kg of FA powder, 1852,34 kg of aggregate, and the water-to-powder ratio is: 0,192285405028106 .Powder percentual composition is: SiO2: 59,7%, Al2O3: 28,36%, Fe2O3:4,57%, CaO: 2,1%. The amount of the dry fraction of Na2O from the Na2SiO3 solution is14,34kg/m3. The amount of the dry fraction of SiO2 from the Na2SiO3 solution is 30,53 kg/m3. The amount of Na(OH) solution per m3 is: 25,18222222 kg, with a molarity of: 10. The mix also includes 6,47 kg/m3 of superplasticizer and 0 kg/m3 of extra water. The initial curing for this mix was 1 day at 100ªC. A compressive test after7 days was conducted with a result of 35,9677 MPa.
Formulation includes | 322.28 | kg of FA | powder, | 1852.34 | kg of aggregate, and the water-to-powder ratio is: | 0.2525578 | .Powder percentual composition is: SiO2: | 59.7 | %, Al2O3: | 28.36 | %, Fe2O3: | 4.57 | %, CaO: | 2.1 | %. The amount of the dry fraction of Na2O from the Na2SiO3 solution is | 14.16 | kg/m3. The amount of the dry fraction of SiO2 from the Na2SiO3 solution is | 30.14 | kg/m3. The amount of Na(OH) solution per m3 is: | 58.012 | kg, with a molarity of: | 10 | . The mix also includes | 6.45 | kg/m3 of superplasticizer and | 0 | kg/m3 of extra water. The initial curing for this mix was | 1 | day at | 100 | ªC. A compressive test after | 7 | days was conducted with a result of | 33.7903 | MPa. | Formulation includes 322,28 kg of FA powder, 1852,34 kg of aggregate, and the water-to-powder ratio is: 0,252557826113938 .Powder percentual composition is: SiO2: 59,7%, Al2O3: 28,36%, Fe2O3:4,57%, CaO: 2,1%. The amount of the dry fraction of Na2O from the Na2SiO3 solution is14,16kg/m3. The amount of the dry fraction of SiO2 from the Na2SiO3 solution is 30,14 kg/m3. The amount of Na(OH) solution per m3 is: 58,012 kg, with a molarity of: 10. The mix also includes 6,45 kg/m3 of superplasticizer and 0 kg/m3 of extra water. The initial curing for this mix was 1 day at 100ªC. A compressive test after7 days was conducted with a result of 33,7903 MPa.
Formulation includes | 319.49 | kg of FA | powder, | 1852.34 | kg of aggregate, and the water-to-powder ratio is: | 0.2492696 | .Powder percentual composition is: SiO2: | 59.7 | %, Al2O3: | 28.36 | %, Fe2O3: | 4.57 | %, CaO: | 2.1 | %. The amount of the dry fraction of Na2O from the Na2SiO3 solution is | 15.59 | kg/m3. The amount of the dry fraction of SiO2 from the Na2SiO3 solution is | 33.2 | kg/m3. The amount of Na(OH) solution per m3 is: | 47.92333333 | kg, with a molarity of: | 10 | . The mix also includes | 6.39 | kg/m3 of superplasticizer and | 0 | kg/m3 of extra water. The initial curing for this mix was | 1 | day at | 100 | ªC. A compressive test after | 7 | days was conducted with a result of | 39.8387 | MPa. | Formulation includes 319,49 kg of FA powder, 1852,34 kg of aggregate, and the water-to-powder ratio is: 0,249269550439763 .Powder percentual composition is: SiO2: 59,7%, Al2O3: 28,36%, Fe2O3:4,57%, CaO: 2,1%. The amount of the dry fraction of Na2O from the Na2SiO3 solution is15,59kg/m3. The amount of the dry fraction of SiO2 from the Na2SiO3 solution is 33,2 kg/m3. The amount of Na(OH) solution per m3 is: 47,92333333 kg, with a molarity of: 10. The mix also includes 6,39 kg/m3 of superplasticizer and 0 kg/m3 of extra water. The initial curing for this mix was 1 day at 100ªC. A compressive test after7 days was conducted with a result of 39,8387 MPa.
Formulation includes | 317.67 | kg of FA | powder, | 1852.34 | kg of aggregate, and the water-to-powder ratio is: | 0.2469233 | .Powder percentual composition is: SiO2: | 59.7 | %, Al2O3: | 28.36 | %, Fe2O3: | 4.57 | %, CaO: | 2.1 | %. The amount of the dry fraction of Na2O from the Na2SiO3 solution is | 16.61 | kg/m3. The amount of the dry fraction of SiO2 from the Na2SiO3 solution is | 35.37 | kg/m3. The amount of Na(OH) solution per m3 is: | 40.84285714 | kg, with a molarity of: | 10 | . The mix also includes | 6.35 | kg/m3 of superplasticizer and | 0 | kg/m3 of extra water. The initial curing for this mix was | 1 | day at | 100 | ªC. A compressive test after | 7 | days was conducted with a result of | 46.8548 | MPa. | Formulation includes 317,67 kg of FA powder, 1852,34 kg of aggregate, and the water-to-powder ratio is: 0,246923255925961 .Powder percentual composition is: SiO2: 59,7%, Al2O3: 28,36%, Fe2O3:4,57%, CaO: 2,1%. The amount of the dry fraction of Na2O from the Na2SiO3 solution is16,61kg/m3. The amount of the dry fraction of SiO2 from the Na2SiO3 solution is 35,37 kg/m3. The amount of Na(OH) solution per m3 is: 40,84285714 kg, with a molarity of: 10. The mix also includes 6,35 kg/m3 of superplasticizer and 0 kg/m3 of extra water. The initial curing for this mix was 1 day at 100ªC. A compressive test after7 days was conducted with a result of 46,8548 MPa.
Formulation includes | 316.22 | kg of FA | powder, | 1852.34 | kg of aggregate, and the water-to-powder ratio is: | 0.245172 | .Powder percentual composition is: SiO2: | 59.7 | %, Al2O3: | 28.36 | %, Fe2O3: | 4.57 | %, CaO: | 2.1 | %. The amount of the dry fraction of Na2O from the Na2SiO3 solution is | 17.36 | kg/m3. The amount of the dry fraction of SiO2 from the Na2SiO3 solution is | 36.97 | kg/m3. The amount of Na(OH) solution per m3 is: | 35.575 | kg, with a molarity of: | 10 | . The mix also includes | 6.32 | kg/m3 of superplasticizer and | 0 | kg/m3 of extra water. The initial curing for this mix was | 1 | day at | 100 | ªC. A compressive test after | 7 | days was conducted with a result of | 42.7419 | MPa. | Formulation includes 316,22 kg of FA powder, 1852,34 kg of aggregate, and the water-to-powder ratio is: 0,245172040035418 .Powder percentual composition is: SiO2: 59,7%, Al2O3: 28,36%, Fe2O3:4,57%, CaO: 2,1%. The amount of the dry fraction of Na2O from the Na2SiO3 solution is17,36kg/m3. The amount of the dry fraction of SiO2 from the Na2SiO3 solution is 36,97 kg/m3. The amount of Na(OH) solution per m3 is: 35,575 kg, with a molarity of: 10. The mix also includes 6,32 kg/m3 of superplasticizer and 0 kg/m3 of extra water. The initial curing for this mix was 1 day at 100ªC. A compressive test after7 days was conducted with a result of 42,7419 MPa.
Formulation includes | 315.13 | kg of FA | powder, | 1852.34 | kg of aggregate, and the water-to-powder ratio is: | 0.2438125 | .Powder percentual composition is: SiO2: | 59.7 | %, Al2O3: | 28.36 | %, Fe2O3: | 4.57 | %, CaO: | 2.1 | %. The amount of the dry fraction of Na2O from the Na2SiO3 solution is | 17.95 | kg/m3. The amount of the dry fraction of SiO2 from the Na2SiO3 solution is | 38.21 | kg/m3. The amount of Na(OH) solution per m3 is: | 31.51333333 | kg, with a molarity of: | 10 | . The mix also includes | 6.3 | kg/m3 of superplasticizer and | 0 | kg/m3 of extra water. The initial curing for this mix was | 1 | day at | 100 | ªC. A compressive test after | 7 | days was conducted with a result of | 37.9032 | MPa. | Formulation includes 315,13 kg of FA powder, 1852,34 kg of aggregate, and the water-to-powder ratio is: 0,243812501729445 .Powder percentual composition is: SiO2: 59,7%, Al2O3: 28,36%, Fe2O3:4,57%, CaO: 2,1%. The amount of the dry fraction of Na2O from the Na2SiO3 solution is17,95kg/m3. The amount of the dry fraction of SiO2 from the Na2SiO3 solution is 38,21 kg/m3. The amount of Na(OH) solution per m3 is: 31,51333333 kg, with a molarity of: 10. The mix also includes 6,3 kg/m3 of superplasticizer and 0 kg/m3 of extra water. The initial curing for this mix was 1 day at 100ªC. A compressive test after7 days was conducted with a result of 37,9032 MPa.
Formulation includes | 314.11 | kg of FA | powder, | 1852.34 | kg of aggregate, and the water-to-powder ratio is: | 0.3059919 | .Powder percentual composition is: SiO2: | 59.7 | %, Al2O3: | 28.36 | %, Fe2O3: | 4.57 | %, CaO: | 2.1 | %. The amount of the dry fraction of Na2O from the Na2SiO3 solution is | 16.86 | kg/m3. The amount of the dry fraction of SiO2 from the Na2SiO3 solution is | 35.91 | kg/m3. The amount of Na(OH) solution per m3 is: | 69.104 | kg, with a molarity of: | 10 | . The mix also includes | 6.28 | kg/m3 of superplasticizer and | 0 | kg/m3 of extra water. The initial curing for this mix was | 1 | day at | 100 | ªC. A compressive test after | 7 | days was conducted with a result of | 46.8548 | MPa. | Formulation includes 314,11 kg of FA powder, 1852,34 kg of aggregate, and the water-to-powder ratio is: 0,30599194677024 .Powder percentual composition is: SiO2: 59,7%, Al2O3: 28,36%, Fe2O3:4,57%, CaO: 2,1%. The amount of the dry fraction of Na2O from the Na2SiO3 solution is16,86kg/m3. The amount of the dry fraction of SiO2 from the Na2SiO3 solution is 35,91 kg/m3. The amount of Na(OH) solution per m3 is: 69,104 kg, with a molarity of: 10. The mix also includes 6,28 kg/m3 of superplasticizer and 0 kg/m3 of extra water. The initial curing for this mix was 1 day at 100ªC. A compressive test after7 days was conducted with a result of 46,8548 MPa.
Formulation includes | 312.1 | kg of FA | powder, | 1852.34 | kg of aggregate, and the water-to-powder ratio is: | 0.3019844 | .Powder percentual composition is: SiO2: | 59.7 | %, Al2O3: | 28.36 | %, Fe2O3: | 4.57 | %, CaO: | 2.1 | %. The amount of the dry fraction of Na2O from the Na2SiO3 solution is | 18.62 | kg/m3. The amount of the dry fraction of SiO2 from the Na2SiO3 solution is | 39.64 | kg/m3. The amount of Na(OH) solution per m3 is: | 57.21666667 | kg, with a molarity of: | 10 | . The mix also includes | 6.24 | kg/m3 of superplasticizer and | 0 | kg/m3 of extra water. The initial curing for this mix was | 1 | day at | 100 | ªC. A compressive test after | 7 | days was conducted with a result of | 53.871 | MPa. | Formulation includes 312,1 kg of FA powder, 1852,34 kg of aggregate, and the water-to-powder ratio is: 0,301984374655559 .Powder percentual composition is: SiO2: 59,7%, Al2O3: 28,36%, Fe2O3:4,57%, CaO: 2,1%. The amount of the dry fraction of Na2O from the Na2SiO3 solution is18,62kg/m3. The amount of the dry fraction of SiO2 from the Na2SiO3 solution is 39,64 kg/m3. The amount of Na(OH) solution per m3 is: 57,21666667 kg, with a molarity of: 10. The mix also includes 6,24 kg/m3 of superplasticizer and 0 kg/m3 of extra water. The initial curing for this mix was 1 day at 100ªC. A compressive test after7 days was conducted with a result of 53,871 MPa.
Formulation includes | 309.85 | kg of FA | powder, | 1852.34 | kg of aggregate, and the water-to-powder ratio is: | 0.2991131 | .Powder percentual composition is: SiO2: | 59.7 | %, Al2O3: | 28.36 | %, Fe2O3: | 4.57 | %, CaO: | 2.1 | %. The amount of the dry fraction of Na2O from the Na2SiO3 solution is | 19.8 | kg/m3. The amount of the dry fraction of SiO2 from the Na2SiO3 solution is | 42.16 | kg/m3. The amount of Na(OH) solution per m3 is: | 48.68857143 | kg, with a molarity of: | 10 | . The mix also includes | 6.19 | kg/m3 of superplasticizer and | 0 | kg/m3 of extra water. The initial curing for this mix was | 1 | day at | 100 | ªC. A compressive test after | 7 | days was conducted with a result of | 57.7419 | MPa. | Formulation includes 309,85 kg of FA powder, 1852,34 kg of aggregate, and the water-to-powder ratio is: 0,299113093884137 .Powder percentual composition is: SiO2: 59,7%, Al2O3: 28,36%, Fe2O3:4,57%, CaO: 2,1%. The amount of the dry fraction of Na2O from the Na2SiO3 solution is19,8kg/m3. The amount of the dry fraction of SiO2 from the Na2SiO3 solution is 42,16 kg/m3. The amount of Na(OH) solution per m3 is: 48,68857143 kg, with a molarity of: 10. The mix also includes 6,19 kg/m3 of superplasticizer and 0 kg/m3 of extra water. The initial curing for this mix was 1 day at 100ªC. A compressive test after7 days was conducted with a result of 57,7419 MPa.
Formulation includes | 308.17 | kg of FA | powder, | 1852.34 | kg of aggregate, and the water-to-powder ratio is: | 0.2969837 | .Powder percentual composition is: SiO2: | 59.7 | %, Al2O3: | 28.36 | %, Fe2O3: | 4.57 | %, CaO: | 2.1 | %. The amount of the dry fraction of Na2O from the Na2SiO3 solution is | 20.68 | kg/m3. The amount of the dry fraction of SiO2 from the Na2SiO3 solution is | 44.03 | kg/m3. The amount of Na(OH) solution per m3 is: | 42.3725 | kg, with a molarity of: | 10 | . The mix also includes | 6.16 | kg/m3 of superplasticizer and | 0 | kg/m3 of extra water. The initial curing for this mix was | 1 | day at | 100 | ªC. A compressive test after | 7 | days was conducted with a result of | 51.6935 | MPa. | Formulation includes 308,17 kg of FA powder, 1852,34 kg of aggregate, and the water-to-powder ratio is: 0,296983745173119 .Powder percentual composition is: SiO2: 59,7%, Al2O3: 28,36%, Fe2O3:4,57%, CaO: 2,1%. The amount of the dry fraction of Na2O from the Na2SiO3 solution is20,68kg/m3. The amount of the dry fraction of SiO2 from the Na2SiO3 solution is 44,03 kg/m3. The amount of Na(OH) solution per m3 is: 42,3725 kg, with a molarity of: 10. The mix also includes 6,16 kg/m3 of superplasticizer and 0 kg/m3 of extra water. The initial curing for this mix was 1 day at 100ªC. A compressive test after7 days was conducted with a result of 51,6935 MPa.
Formulation includes | 306.83 | kg of FA | powder, | 1852.34 | kg of aggregate, and the water-to-powder ratio is: | 0.295342 | .Powder percentual composition is: SiO2: | 59.7 | %, Al2O3: | 28.36 | %, Fe2O3: | 4.57 | %, CaO: | 2.1 | %. The amount of the dry fraction of Na2O from the Na2SiO3 solution is | 21.36 | kg/m3. The amount of the dry fraction of SiO2 from the Na2SiO3 solution is | 45.47 | kg/m3. The amount of Na(OH) solution per m3 is: | 37.50222222 | kg, with a molarity of: | 10 | . The mix also includes | 6.14 | kg/m3 of superplasticizer and | 0 | kg/m3 of extra water. The initial curing for this mix was | 1 | day at | 100 | ªC. A compressive test after | 7 | days was conducted with a result of | 42.7419 | MPa. | Formulation includes 306,83 kg of FA powder, 1852,34 kg of aggregate, and the water-to-powder ratio is: 0,29534196929896 .Powder percentual composition is: SiO2: 59,7%, Al2O3: 28,36%, Fe2O3:4,57%, CaO: 2,1%. The amount of the dry fraction of Na2O from the Na2SiO3 solution is21,36kg/m3. The amount of the dry fraction of SiO2 from the Na2SiO3 solution is 45,47 kg/m3. The amount of Na(OH) solution per m3 is: 37,50222222 kg, with a molarity of: 10. The mix also includes 6,14 kg/m3 of superplasticizer and 0 kg/m3 of extra water. The initial curing for this mix was 1 day at 100ªC. A compressive test after7 days was conducted with a result of 42,7419 MPa.
Formulation includes | 292.67 | kg of FA | powder, | 1852.34 | kg of aggregate, and the water-to-powder ratio is: | 0.359434 | .Powder percentual composition is: SiO2: | 59.7 | %, Al2O3: | 28.36 | %, Fe2O3: | 4.57 | %, CaO: | 2.1 | %. The amount of the dry fraction of Na2O from the Na2SiO3 solution is | 18.57 | kg/m3. The amount of the dry fraction of SiO2 from the Na2SiO3 solution is | 39.54 | kg/m3. The amount of Na(OH) solution per m3 is: | 76.092 | kg, with a molarity of: | 10 | . The mix also includes | 5.85 | kg/m3 of superplasticizer and | 0 | kg/m3 of extra water. The initial curing for this mix was | 1 | day at | 100 | ªC. A compressive test after | 7 | days was conducted with a result of | 40.8065 | MPa. | Formulation includes 292,67 kg of FA powder, 1852,34 kg of aggregate, and the water-to-powder ratio is: 0,359433984350976 .Powder percentual composition is: SiO2: 59,7%, Al2O3: 28,36%, Fe2O3:4,57%, CaO: 2,1%. The amount of the dry fraction of Na2O from the Na2SiO3 solution is18,57kg/m3. The amount of the dry fraction of SiO2 from the Na2SiO3 solution is 39,54 kg/m3. The amount of Na(OH) solution per m3 is: 76,092 kg, with a molarity of: 10. The mix also includes 5,85 kg/m3 of superplasticizer and 0 kg/m3 of extra water. The initial curing for this mix was 1 day at 100ªC. A compressive test after7 days was conducted with a result of 40,8065 MPa.
Formulation includes | 292.67 | kg of FA | powder, | 1852.34 | kg of aggregate, and the water-to-powder ratio is: | 0.3547065 | .Powder percentual composition is: SiO2: | 59.7 | %, Al2O3: | 28.36 | %, Fe2O3: | 4.57 | %, CaO: | 2.1 | %. The amount of the dry fraction of Na2O from the Na2SiO3 solution is | 20.63 | kg/m3. The amount of the dry fraction of SiO2 from the Na2SiO3 solution is | 43.93 | kg/m3. The amount of Na(OH) solution per m3 is: | 63.41 | kg, with a molarity of: | 10 | . The mix also includes | 5.85 | kg/m3 of superplasticizer and | 0 | kg/m3 of extra water. The initial curing for this mix was | 1 | day at | 100 | ªC. A compressive test after | 7 | days was conducted with a result of | 42.7419 | MPa. | Formulation includes 292,67 kg of FA powder, 1852,34 kg of aggregate, and the water-to-powder ratio is: 0,354706454368401 .Powder percentual composition is: SiO2: 59,7%, Al2O3: 28,36%, Fe2O3:4,57%, CaO: 2,1%. The amount of the dry fraction of Na2O from the Na2SiO3 solution is20,63kg/m3. The amount of the dry fraction of SiO2 from the Na2SiO3 solution is 43,93 kg/m3. The amount of Na(OH) solution per m3 is: 63,41 kg, with a molarity of: 10. The mix also includes 5,85 kg/m3 of superplasticizer and 0 kg/m3 of extra water. The initial curing for this mix was 1 day at 100ªC. A compressive test after7 days was conducted with a result of 42,7419 MPa.
Formulation includes | 292.67 | kg of FA | powder, | 1852.34 | kg of aggregate, and the water-to-powder ratio is: | 0.3513296 | .Powder percentual composition is: SiO2: | 59.7 | %, Al2O3: | 28.36 | %, Fe2O3: | 4.57 | %, CaO: | 2.1 | %. The amount of the dry fraction of Na2O from the Na2SiO3 solution is | 22.11 | kg/m3. The amount of the dry fraction of SiO2 from the Na2SiO3 solution is | 47.07 | kg/m3. The amount of Na(OH) solution per m3 is: | 54.35142857 | kg, with a molarity of: | 10 | . The mix also includes | 5.85 | kg/m3 of superplasticizer and | 0 | kg/m3 of extra water. The initial curing for this mix was | 1 | day at | 100 | ªC. A compressive test after | 7 | days was conducted with a result of | 43.9516 | MPa. | Formulation includes 292,67 kg of FA powder, 1852,34 kg of aggregate, and the water-to-powder ratio is: 0,351329647384426 .Powder percentual composition is: SiO2: 59,7%, Al2O3: 28,36%, Fe2O3:4,57%, CaO: 2,1%. The amount of the dry fraction of Na2O from the Na2SiO3 solution is22,11kg/m3. The amount of the dry fraction of SiO2 from the Na2SiO3 solution is 47,07 kg/m3. The amount of Na(OH) solution per m3 is: 54,35142857 kg, with a molarity of: 10. The mix also includes 5,85 kg/m3 of superplasticizer and 0 kg/m3 of extra water. The initial curing for this mix was 1 day at 100ªC. A compressive test after7 days was conducted with a result of 43,9516 MPa.
Formulation includes | 292.67 | kg of FA | powder, | 1852.34 | kg of aggregate, and the water-to-powder ratio is: | 0.348797 | .Powder percentual composition is: SiO2: | 59.7 | %, Al2O3: | 28.36 | %, Fe2O3: | 4.57 | %, CaO: | 2.1 | %. The amount of the dry fraction of Na2O from the Na2SiO3 solution is | 23.21 | kg/m3. The amount of the dry fraction of SiO2 from the Na2SiO3 solution is | 49.42 | kg/m3. The amount of Na(OH) solution per m3 is: | 47.5575 | kg, with a molarity of: | 10 | . The mix also includes | 5.85 | kg/m3 of superplasticizer and | 0 | kg/m3 of extra water. The initial curing for this mix was | 1 | day at | 100 | ªC. A compressive test after | 7 | days was conducted with a result of | 41.7742 | MPa. | Formulation includes 292,67 kg of FA powder, 1852,34 kg of aggregate, and the water-to-powder ratio is: 0,348797042061024 .Powder percentual composition is: SiO2: 59,7%, Al2O3: 28,36%, Fe2O3:4,57%, CaO: 2,1%. The amount of the dry fraction of Na2O from the Na2SiO3 solution is23,21kg/m3. The amount of the dry fraction of SiO2 from the Na2SiO3 solution is 49,42 kg/m3. The amount of Na(OH) solution per m3 is: 47,5575 kg, with a molarity of: 10. The mix also includes 5,85 kg/m3 of superplasticizer and 0 kg/m3 of extra water. The initial curing for this mix was 1 day at 100ªC. A compressive test after7 days was conducted with a result of 41,7742 MPa.
Formulation includes | 292.67 | kg of FA | powder, | 1852.34 | kg of aggregate, and the water-to-powder ratio is: | 0.3468272 | .Powder percentual composition is: SiO2: | 59.7 | %, Al2O3: | 28.36 | %, Fe2O3: | 4.57 | %, CaO: | 2.1 | %. The amount of the dry fraction of Na2O from the Na2SiO3 solution is | 24.07 | kg/m3. The amount of the dry fraction of SiO2 from the Na2SiO3 solution is | 51.25 | kg/m3. The amount of Na(OH) solution per m3 is: | 42.27333333 | kg, with a molarity of: | 10 | . The mix also includes | 5.85 | kg/m3 of superplasticizer and | 0 | kg/m3 of extra water. The initial curing for this mix was | 1 | day at | 100 | ªC. A compressive test after | 7 | days was conducted with a result of | 40.8065 | MPa. | Formulation includes 292,67 kg of FA powder, 1852,34 kg of aggregate, and the water-to-powder ratio is: 0,346827237844671 .Powder percentual composition is: SiO2: 59,7%, Al2O3: 28,36%, Fe2O3:4,57%, CaO: 2,1%. The amount of the dry fraction of Na2O from the Na2SiO3 solution is24,07kg/m3. The amount of the dry fraction of SiO2 from the Na2SiO3 solution is 51,25 kg/m3. The amount of Na(OH) solution per m3 is: 42,27333333 kg, with a molarity of: 10. The mix also includes 5,85 kg/m3 of superplasticizer and 0 kg/m3 of extra water. The initial curing for this mix was 1 day at 100ªC. A compressive test after7 days was conducted with a result of 40,8065 MPa.
Formulation includes | 325.75 | kg of FA | powder, | 1852.34 | kg of aggregate, and the water-to-powder ratio is: | 0.1947118 | .Powder percentual composition is: SiO2: | 59.7 | %, Al2O3: | 28.36 | %, Fe2O3: | 4.57 | %, CaO: | 2.1 | %. The amount of the dry fraction of Na2O from the Na2SiO3 solution is | 13.25 | kg/m3. The amount of the dry fraction of SiO2 from the Na2SiO3 solution is | 28.21 | kg/m3. The amount of Na(OH) solution per m3 is: | 32.57428571 | kg, with a molarity of: | 10 | . The mix also includes | 6.51 | kg/m3 of superplasticizer and | 0 | kg/m3 of extra water. The initial curing for this mix was | 1 | day at | 30 | ªC. A compressive test after | 7 | days was conducted with a result of | 13.8907 | MPa. | Formulation includes 325,75 kg of FA powder, 1852,34 kg of aggregate, and the water-to-powder ratio is: 0,194711783791251 .Powder percentual composition is: SiO2: 59,7%, Al2O3: 28,36%, Fe2O3:4,57%, CaO: 2,1%. The amount of the dry fraction of Na2O from the Na2SiO3 solution is13,25kg/m3. The amount of the dry fraction of SiO2 from the Na2SiO3 solution is 28,21 kg/m3. The amount of Na(OH) solution per m3 is: 32,57428571 kg, with a molarity of: 10. The mix also includes 6,51 kg/m3 of superplasticizer and 0 kg/m3 of extra water. The initial curing for this mix was 1 day at 30ªC. A compressive test after7 days was conducted with a result of 13,8907 MPa.
Formulation includes | 325.75 | kg of FA | powder, | 1852.34 | kg of aggregate, and the water-to-powder ratio is: | 0.1947118 | .Powder percentual composition is: SiO2: | 59.7 | %, Al2O3: | 28.36 | %, Fe2O3: | 4.57 | %, CaO: | 2.1 | %. The amount of the dry fraction of Na2O from the Na2SiO3 solution is | 13.25 | kg/m3. The amount of the dry fraction of SiO2 from the Na2SiO3 solution is | 28.21 | kg/m3. The amount of Na(OH) solution per m3 is: | 32.57428571 | kg, with a molarity of: | 10 | . The mix also includes | 6.51 | kg/m3 of superplasticizer and | 0 | kg/m3 of extra water. The initial curing for this mix was | 1 | day at | 60 | ªC. A compressive test after | 7 | days was conducted with a result of | 27.7387 | MPa. | Formulation includes 325,75 kg of FA powder, 1852,34 kg of aggregate, and the water-to-powder ratio is: 0,194711783791251 .Powder percentual composition is: SiO2: 59,7%, Al2O3: 28,36%, Fe2O3:4,57%, CaO: 2,1%. The amount of the dry fraction of Na2O from the Na2SiO3 solution is13,25kg/m3. The amount of the dry fraction of SiO2 from the Na2SiO3 solution is 28,21 kg/m3. The amount of Na(OH) solution per m3 is: 32,57428571 kg, with a molarity of: 10. The mix also includes 6,51 kg/m3 of superplasticizer and 0 kg/m3 of extra water. The initial curing for this mix was 1 day at 60ªC. A compressive test after7 days was conducted with a result of 27,7387 MPa.
Formulation includes | 325.75 | kg of FA | powder, | 1852.34 | kg of aggregate, and the water-to-powder ratio is: | 0.1947118 | .Powder percentual composition is: SiO2: | 59.7 | %, Al2O3: | 28.36 | %, Fe2O3: | 4.57 | %, CaO: | 2.1 | %. The amount of the dry fraction of Na2O from the Na2SiO3 solution is | 13.25 | kg/m3. The amount of the dry fraction of SiO2 from the Na2SiO3 solution is | 28.21 | kg/m3. The amount of Na(OH) solution per m3 is: | 32.57428571 | kg, with a molarity of: | 10 | . The mix also includes | 6.51 | kg/m3 of superplasticizer and | 0 | kg/m3 of extra water. The initial curing for this mix was | 1 | day at | 70 | ªC. A compressive test after | 7 | days was conducted with a result of | 29.6729 | MPa. | Formulation includes 325,75 kg of FA powder, 1852,34 kg of aggregate, and the water-to-powder ratio is: 0,194711783791251 .Powder percentual composition is: SiO2: 59,7%, Al2O3: 28,36%, Fe2O3:4,57%, CaO: 2,1%. The amount of the dry fraction of Na2O from the Na2SiO3 solution is13,25kg/m3. The amount of the dry fraction of SiO2 from the Na2SiO3 solution is 28,21 kg/m3. The amount of Na(OH) solution per m3 is: 32,57428571 kg, with a molarity of: 10. The mix also includes 6,51 kg/m3 of superplasticizer and 0 kg/m3 of extra water. The initial curing for this mix was 1 day at 70ªC. A compressive test after7 days was conducted with a result of 29,6729 MPa.
Formulation includes | 325.75 | kg of FA | powder, | 1852.34 | kg of aggregate, and the water-to-powder ratio is: | 0.1947118 | .Powder percentual composition is: SiO2: | 59.7 | %, Al2O3: | 28.36 | %, Fe2O3: | 4.57 | %, CaO: | 2.1 | %. The amount of the dry fraction of Na2O from the Na2SiO3 solution is | 13.25 | kg/m3. The amount of the dry fraction of SiO2 from the Na2SiO3 solution is | 28.21 | kg/m3. The amount of Na(OH) solution per m3 is: | 32.57428571 | kg, with a molarity of: | 10 | . The mix also includes | 6.51 | kg/m3 of superplasticizer and | 0 | kg/m3 of extra water. The initial curing for this mix was | 1 | day at | 80 | ªC. A compressive test after | 7 | days was conducted with a result of | 31.6077 | MPa. | Formulation includes 325,75 kg of FA powder, 1852,34 kg of aggregate, and the water-to-powder ratio is: 0,194711783791251 .Powder percentual composition is: SiO2: 59,7%, Al2O3: 28,36%, Fe2O3:4,57%, CaO: 2,1%. The amount of the dry fraction of Na2O from the Na2SiO3 solution is13,25kg/m3. The amount of the dry fraction of SiO2 from the Na2SiO3 solution is 28,21 kg/m3. The amount of Na(OH) solution per m3 is: 32,57428571 kg, with a molarity of: 10. The mix also includes 6,51 kg/m3 of superplasticizer and 0 kg/m3 of extra water. The initial curing for this mix was 1 day at 80ªC. A compressive test after7 days was conducted with a result of 31,6077 MPa.
Formulation includes | 325.75 | kg of FA | powder, | 1852.34 | kg of aggregate, and the water-to-powder ratio is: | 0.1947118 | .Powder percentual composition is: SiO2: | 59.7 | %, Al2O3: | 28.36 | %, Fe2O3: | 4.57 | %, CaO: | 2.1 | %. The amount of the dry fraction of Na2O from the Na2SiO3 solution is | 13.25 | kg/m3. The amount of the dry fraction of SiO2 from the Na2SiO3 solution is | 28.21 | kg/m3. The amount of Na(OH) solution per m3 is: | 32.57428571 | kg, with a molarity of: | 10 | . The mix also includes | 6.51 | kg/m3 of superplasticizer and | 0 | kg/m3 of extra water. The initial curing for this mix was | 1 | day at | 90 | ªC. A compressive test after | 7 | days was conducted with a result of | 35.4998 | MPa. | Formulation includes 325,75 kg of FA powder, 1852,34 kg of aggregate, and the water-to-powder ratio is: 0,194711783791251 .Powder percentual composition is: SiO2: 59,7%, Al2O3: 28,36%, Fe2O3:4,57%, CaO: 2,1%. The amount of the dry fraction of Na2O from the Na2SiO3 solution is13,25kg/m3. The amount of the dry fraction of SiO2 from the Na2SiO3 solution is 28,21 kg/m3. The amount of Na(OH) solution per m3 is: 32,57428571 kg, with a molarity of: 10. The mix also includes 6,51 kg/m3 of superplasticizer and 0 kg/m3 of extra water. The initial curing for this mix was 1 day at 90ªC. A compressive test after7 days was conducted with a result of 35,4998 MPa.
Formulation includes | 325.75 | kg of FA | powder, | 1852.34 | kg of aggregate, and the water-to-powder ratio is: | 0.1947118 | .Powder percentual composition is: SiO2: | 59.7 | %, Al2O3: | 28.36 | %, Fe2O3: | 4.57 | %, CaO: | 2.1 | %. The amount of the dry fraction of Na2O from the Na2SiO3 solution is | 13.25 | kg/m3. The amount of the dry fraction of SiO2 from the Na2SiO3 solution is | 28.21 | kg/m3. The amount of Na(OH) solution per m3 is: | 32.57428571 | kg, with a molarity of: | 10 | . The mix also includes | 6.51 | kg/m3 of superplasticizer and | 0 | kg/m3 of extra water. The initial curing for this mix was | 1 | day at | 30 | ªC. A compressive test after | 7 | days was conducted with a result of | 13.8907 | MPa. | Formulation includes 325,75 kg of FA powder, 1852,34 kg of aggregate, and the water-to-powder ratio is: 0,194711783791251 .Powder percentual composition is: SiO2: 59,7%, Al2O3: 28,36%, Fe2O3:4,57%, CaO: 2,1%. The amount of the dry fraction of Na2O from the Na2SiO3 solution is13,25kg/m3. The amount of the dry fraction of SiO2 from the Na2SiO3 solution is 28,21 kg/m3. The amount of Na(OH) solution per m3 is: 32,57428571 kg, with a molarity of: 10. The mix also includes 6,51 kg/m3 of superplasticizer and 0 kg/m3 of extra water. The initial curing for this mix was 1 day at 30ªC. A compressive test after7 days was conducted with a result of 13,8907 MPa.
Formulation includes | 317.67 | kg of FA | powder, | 1852.34 | kg of aggregate, and the water-to-powder ratio is: | 0.2469233 | .Powder percentual composition is: SiO2: | 59.7 | %, Al2O3: | 28.36 | %, Fe2O3: | 4.57 | %, CaO: | 2.1 | %. The amount of the dry fraction of Na2O from the Na2SiO3 solution is | 16.61 | kg/m3. The amount of the dry fraction of SiO2 from the Na2SiO3 solution is | 35.37 | kg/m3. The amount of Na(OH) solution per m3 is: | 40.84285714 | kg, with a molarity of: | 10 | . The mix also includes | 6.35 | kg/m3 of superplasticizer and | 0 | kg/m3 of extra water. The initial curing for this mix was | 1 | day at | 60 | ªC. A compressive test after | 7 | days was conducted with a result of | 31.6518 | MPa. | Formulation includes 317,67 kg of FA powder, 1852,34 kg of aggregate, and the water-to-powder ratio is: 0,246923255925961 .Powder percentual composition is: SiO2: 59,7%, Al2O3: 28,36%, Fe2O3:4,57%, CaO: 2,1%. The amount of the dry fraction of Na2O from the Na2SiO3 solution is16,61kg/m3. The amount of the dry fraction of SiO2 from the Na2SiO3 solution is 35,37 kg/m3. The amount of Na(OH) solution per m3 is: 40,84285714 kg, with a molarity of: 10. The mix also includes 6,35 kg/m3 of superplasticizer and 0 kg/m3 of extra water. The initial curing for this mix was 1 day at 60ªC. A compressive test after7 days was conducted with a result of 31,6518 MPa.
Formulation includes | 317.67 | kg of FA | powder, | 1852.34 | kg of aggregate, and the water-to-powder ratio is: | 0.2469233 | .Powder percentual composition is: SiO2: | 59.7 | %, Al2O3: | 28.36 | %, Fe2O3: | 4.57 | %, CaO: | 2.1 | %. The amount of the dry fraction of Na2O from the Na2SiO3 solution is | 16.61 | kg/m3. The amount of the dry fraction of SiO2 from the Na2SiO3 solution is | 35.37 | kg/m3. The amount of Na(OH) solution per m3 is: | 40.84285714 | kg, with a molarity of: | 10 | . The mix also includes | 6.35 | kg/m3 of superplasticizer and | 0 | kg/m3 of extra water. The initial curing for this mix was | 1 | day at | 70 | ªC. A compressive test after | 7 | days was conducted with a result of | 33.5866 | MPa. | Formulation includes 317,67 kg of FA powder, 1852,34 kg of aggregate, and the water-to-powder ratio is: 0,246923255925961 .Powder percentual composition is: SiO2: 59,7%, Al2O3: 28,36%, Fe2O3:4,57%, CaO: 2,1%. The amount of the dry fraction of Na2O from the Na2SiO3 solution is16,61kg/m3. The amount of the dry fraction of SiO2 from the Na2SiO3 solution is 35,37 kg/m3. The amount of Na(OH) solution per m3 is: 40,84285714 kg, with a molarity of: 10. The mix also includes 6,35 kg/m3 of superplasticizer and 0 kg/m3 of extra water. The initial curing for this mix was 1 day at 70ªC. A compressive test after7 days was conducted with a result of 33,5866 MPa.
Formulation includes | 317.67 | kg of FA | powder, | 1852.34 | kg of aggregate, and the water-to-powder ratio is: | 0.2469233 | .Powder percentual composition is: SiO2: | 59.7 | %, Al2O3: | 28.36 | %, Fe2O3: | 4.57 | %, CaO: | 2.1 | %. The amount of the dry fraction of Na2O from the Na2SiO3 solution is | 16.61 | kg/m3. The amount of the dry fraction of SiO2 from the Na2SiO3 solution is | 35.37 | kg/m3. The amount of Na(OH) solution per m3 is: | 40.84285714 | kg, with a molarity of: | 10 | . The mix also includes | 6.35 | kg/m3 of superplasticizer and | 0 | kg/m3 of extra water. The initial curing for this mix was | 1 | day at | 80 | ªC. A compressive test after | 7 | days was conducted with a result of | 34.6519 | MPa. | Formulation includes 317,67 kg of FA powder, 1852,34 kg of aggregate, and the water-to-powder ratio is: 0,246923255925961 .Powder percentual composition is: SiO2: 59,7%, Al2O3: 28,36%, Fe2O3:4,57%, CaO: 2,1%. The amount of the dry fraction of Na2O from the Na2SiO3 solution is16,61kg/m3. The amount of the dry fraction of SiO2 from the Na2SiO3 solution is 35,37 kg/m3. The amount of Na(OH) solution per m3 is: 40,84285714 kg, with a molarity of: 10. The mix also includes 6,35 kg/m3 of superplasticizer and 0 kg/m3 of extra water. The initial curing for this mix was 1 day at 80ªC. A compressive test after7 days was conducted with a result of 34,6519 MPa.
Formulation includes | 317.67 | kg of FA | powder, | 1852.34 | kg of aggregate, and the water-to-powder ratio is: | 0.2469233 | .Powder percentual composition is: SiO2: | 59.7 | %, Al2O3: | 28.36 | %, Fe2O3: | 4.57 | %, CaO: | 2.1 | %. The amount of the dry fraction of Na2O from the Na2SiO3 solution is | 16.61 | kg/m3. The amount of the dry fraction of SiO2 from the Na2SiO3 solution is | 35.37 | kg/m3. The amount of Na(OH) solution per m3 is: | 40.84285714 | kg, with a molarity of: | 10 | . The mix also includes | 6.35 | kg/m3 of superplasticizer and | 0 | kg/m3 of extra water. The initial curing for this mix was | 1 | day at | 90 | ªC. A compressive test after | 7 | days was conducted with a result of | 37.673 | MPa. | Formulation includes 317,67 kg of FA powder, 1852,34 kg of aggregate, and the water-to-powder ratio is: 0,246923255925961 .Powder percentual composition is: SiO2: 59,7%, Al2O3: 28,36%, Fe2O3:4,57%, CaO: 2,1%. The amount of the dry fraction of Na2O from the Na2SiO3 solution is16,61kg/m3. The amount of the dry fraction of SiO2 from the Na2SiO3 solution is 35,37 kg/m3. The amount of Na(OH) solution per m3 is: 40,84285714 kg, with a molarity of: 10. The mix also includes 6,35 kg/m3 of superplasticizer and 0 kg/m3 of extra water. The initial curing for this mix was 1 day at 90ªC. A compressive test after7 days was conducted with a result of 37,673 MPa.
Formulation includes | 309.85 | kg of FA | powder, | 1852.34 | kg of aggregate, and the water-to-powder ratio is: | 0.2991131 | .Powder percentual composition is: SiO2: | 59.7 | %, Al2O3: | 28.36 | %, Fe2O3: | 4.57 | %, CaO: | 2.1 | %. The amount of the dry fraction of Na2O from the Na2SiO3 solution is | 19.8 | kg/m3. The amount of the dry fraction of SiO2 from the Na2SiO3 solution is | 42.16 | kg/m3. The amount of Na(OH) solution per m3 is: | 48.68857143 | kg, with a molarity of: | 10 | . The mix also includes | 6.19 | kg/m3 of superplasticizer and | 0 | kg/m3 of extra water. The initial curing for this mix was | 1 | day at | 30 | ªC. A compressive test after | 7 | days was conducted with a result of | 15.8479 | MPa. | Formulation includes 309,85 kg of FA powder, 1852,34 kg of aggregate, and the water-to-powder ratio is: 0,299113093884137 .Powder percentual composition is: SiO2: 59,7%, Al2O3: 28,36%, Fe2O3:4,57%, CaO: 2,1%. The amount of the dry fraction of Na2O from the Na2SiO3 solution is19,8kg/m3. The amount of the dry fraction of SiO2 from the Na2SiO3 solution is 42,16 kg/m3. The amount of Na(OH) solution per m3 is: 48,68857143 kg, with a molarity of: 10. The mix also includes 6,19 kg/m3 of superplasticizer and 0 kg/m3 of extra water. The initial curing for this mix was 1 day at 30ªC. A compressive test after7 days was conducted with a result of 15,8479 MPa.
Formulation includes | 309.85 | kg of FA | powder, | 1852.34 | kg of aggregate, and the water-to-powder ratio is: | 0.2991131 | .Powder percentual composition is: SiO2: | 59.7 | %, Al2O3: | 28.36 | %, Fe2O3: | 4.57 | %, CaO: | 2.1 | %. The amount of the dry fraction of Na2O from the Na2SiO3 solution is | 19.8 | kg/m3. The amount of the dry fraction of SiO2 from the Na2SiO3 solution is | 42.16 | kg/m3. The amount of Na(OH) solution per m3 is: | 48.68857143 | kg, with a molarity of: | 10 | . The mix also includes | 6.19 | kg/m3 of superplasticizer and | 0 | kg/m3 of extra water. The initial curing for this mix was | 1 | day at | 60 | ªC. A compressive test after | 7 | days was conducted with a result of | 36.4344 | MPa. | Formulation includes 309,85 kg of FA powder, 1852,34 kg of aggregate, and the water-to-powder ratio is: 0,299113093884137 .Powder percentual composition is: SiO2: 59,7%, Al2O3: 28,36%, Fe2O3:4,57%, CaO: 2,1%. The amount of the dry fraction of Na2O from the Na2SiO3 solution is19,8kg/m3. The amount of the dry fraction of SiO2 from the Na2SiO3 solution is 42,16 kg/m3. The amount of Na(OH) solution per m3 is: 48,68857143 kg, with a molarity of: 10. The mix also includes 6,19 kg/m3 of superplasticizer and 0 kg/m3 of extra water. The initial curing for this mix was 1 day at 60ªC. A compressive test after7 days was conducted with a result of 36,4344 MPa.
Formulation includes | 309.85 | kg of FA | powder, | 1852.34 | kg of aggregate, and the water-to-powder ratio is: | 0.2991131 | .Powder percentual composition is: SiO2: | 59.7 | %, Al2O3: | 28.36 | %, Fe2O3: | 4.57 | %, CaO: | 2.1 | %. The amount of the dry fraction of Na2O from the Na2SiO3 solution is | 19.8 | kg/m3. The amount of the dry fraction of SiO2 from the Na2SiO3 solution is | 42.16 | kg/m3. The amount of Na(OH) solution per m3 is: | 48.68857143 | kg, with a molarity of: | 10 | . The mix also includes | 6.19 | kg/m3 of superplasticizer and | 0 | kg/m3 of extra water. The initial curing for this mix was | 1 | day at | 70 | ªC. A compressive test after | 7 | days was conducted with a result of | 40.5424 | MPa. | Formulation includes 309,85 kg of FA powder, 1852,34 kg of aggregate, and the water-to-powder ratio is: 0,299113093884137 .Powder percentual composition is: SiO2: 59,7%, Al2O3: 28,36%, Fe2O3:4,57%, CaO: 2,1%. The amount of the dry fraction of Na2O from the Na2SiO3 solution is19,8kg/m3. The amount of the dry fraction of SiO2 from the Na2SiO3 solution is 42,16 kg/m3. The amount of Na(OH) solution per m3 is: 48,68857143 kg, with a molarity of: 10. The mix also includes 6,19 kg/m3 of superplasticizer and 0 kg/m3 of extra water. The initial curing for this mix was 1 day at 70ªC. A compressive test after7 days was conducted with a result of 40,5424 MPa.
Formulation includes | 309.85 | kg of FA | powder, | 1852.34 | kg of aggregate, and the water-to-powder ratio is: | 0.2991131 | .Powder percentual composition is: SiO2: | 59.7 | %, Al2O3: | 28.36 | %, Fe2O3: | 4.57 | %, CaO: | 2.1 | %. The amount of the dry fraction of Na2O from the Na2SiO3 solution is | 19.8 | kg/m3. The amount of the dry fraction of SiO2 from the Na2SiO3 solution is | 42.16 | kg/m3. The amount of Na(OH) solution per m3 is: | 48.68857143 | kg, with a molarity of: | 10 | . The mix also includes | 6.19 | kg/m3 of superplasticizer and | 0 | kg/m3 of extra water. The initial curing for this mix was | 1 | day at | 80 | ªC. A compressive test after | 7 | days was conducted with a result of | 43.5649 | MPa. | Formulation includes 309,85 kg of FA powder, 1852,34 kg of aggregate, and the water-to-powder ratio is: 0,299113093884137 .Powder percentual composition is: SiO2: 59,7%, Al2O3: 28,36%, Fe2O3:4,57%, CaO: 2,1%. The amount of the dry fraction of Na2O from the Na2SiO3 solution is19,8kg/m3. The amount of the dry fraction of SiO2 from the Na2SiO3 solution is 42,16 kg/m3. The amount of Na(OH) solution per m3 is: 48,68857143 kg, with a molarity of: 10. The mix also includes 6,19 kg/m3 of superplasticizer and 0 kg/m3 of extra water. The initial curing for this mix was 1 day at 80ªC. A compressive test after7 days was conducted with a result of 43,5649 MPa.
Formulation includes | 309.85 | kg of FA | powder, | 1852.34 | kg of aggregate, and the water-to-powder ratio is: | 0.2991131 | .Powder percentual composition is: SiO2: | 59.7 | %, Al2O3: | 28.36 | %, Fe2O3: | 4.57 | %, CaO: | 2.1 | %. The amount of the dry fraction of Na2O from the Na2SiO3 solution is | 19.8 | kg/m3. The amount of the dry fraction of SiO2 from the Na2SiO3 solution is | 42.16 | kg/m3. The amount of Na(OH) solution per m3 is: | 48.68857143 | kg, with a molarity of: | 10 | . The mix also includes | 6.19 | kg/m3 of superplasticizer and | 0 | kg/m3 of extra water. The initial curing for this mix was | 1 | day at | 90 | ªC. A compressive test after | 7 | days was conducted with a result of | 48.5426 | MPa. | Formulation includes 309,85 kg of FA powder, 1852,34 kg of aggregate, and the water-to-powder ratio is: 0,299113093884137 .Powder percentual composition is: SiO2: 59,7%, Al2O3: 28,36%, Fe2O3:4,57%, CaO: 2,1%. The amount of the dry fraction of Na2O from the Na2SiO3 solution is19,8kg/m3. The amount of the dry fraction of SiO2 from the Na2SiO3 solution is 42,16 kg/m3. The amount of Na(OH) solution per m3 is: 48,68857143 kg, with a molarity of: 10. The mix also includes 6,19 kg/m3 of superplasticizer and 0 kg/m3 of extra water. The initial curing for this mix was 1 day at 90ªC. A compressive test after7 days was conducted with a result of 48,5426 MPa.
Formulation includes | 292.67 | kg of FA | powder, | 1852.34 | kg of aggregate, and the water-to-powder ratio is: | 0.3513296 | .Powder percentual composition is: SiO2: | 59.7 | %, Al2O3: | 28.36 | %, Fe2O3: | 4.57 | %, CaO: | 2.1 | %. The amount of the dry fraction of Na2O from the Na2SiO3 solution is | 22.11 | kg/m3. The amount of the dry fraction of SiO2 from the Na2SiO3 solution is | 47.07 | kg/m3. The amount of Na(OH) solution per m3 is: | 54.35142857 | kg, with a molarity of: | 10 | . The mix also includes | 5.85 | kg/m3 of superplasticizer and | 0 | kg/m3 of extra water. The initial curing for this mix was | 1 | day at | 30 | ªC. A compressive test after | 7 | days was conducted with a result of | 14.7602 | MPa. | Formulation includes 292,67 kg of FA powder, 1852,34 kg of aggregate, and the water-to-powder ratio is: 0,351329647384426 .Powder percentual composition is: SiO2: 59,7%, Al2O3: 28,36%, Fe2O3:4,57%, CaO: 2,1%. The amount of the dry fraction of Na2O from the Na2SiO3 solution is22,11kg/m3. The amount of the dry fraction of SiO2 from the Na2SiO3 solution is 47,07 kg/m3. The amount of Na(OH) solution per m3 is: 54,35142857 kg, with a molarity of: 10. The mix also includes 5,85 kg/m3 of superplasticizer and 0 kg/m3 of extra water. The initial curing for this mix was 1 day at 30ªC. A compressive test after7 days was conducted with a result of 14,7602 MPa.
Formulation includes | 292.67 | kg of FA | powder, | 1852.34 | kg of aggregate, and the water-to-powder ratio is: | 0.3513296 | .Powder percentual composition is: SiO2: | 59.7 | %, Al2O3: | 28.36 | %, Fe2O3: | 4.57 | %, CaO: | 2.1 | %. The amount of the dry fraction of Na2O from the Na2SiO3 solution is | 22.11 | kg/m3. The amount of the dry fraction of SiO2 from the Na2SiO3 solution is | 47.07 | kg/m3. The amount of Na(OH) solution per m3 is: | 54.35142857 | kg, with a molarity of: | 10 | . The mix also includes | 5.85 | kg/m3 of superplasticizer and | 0 | kg/m3 of extra water. The initial curing for this mix was | 1 | day at | 60 | ªC. A compressive test after | 7 | days was conducted with a result of | 33.6083 | MPa. | Formulation includes 292,67 kg of FA powder, 1852,34 kg of aggregate, and the water-to-powder ratio is: 0,351329647384426 .Powder percentual composition is: SiO2: 59,7%, Al2O3: 28,36%, Fe2O3:4,57%, CaO: 2,1%. The amount of the dry fraction of Na2O from the Na2SiO3 solution is22,11kg/m3. The amount of the dry fraction of SiO2 from the Na2SiO3 solution is 47,07 kg/m3. The amount of Na(OH) solution per m3 is: 54,35142857 kg, with a molarity of: 10. The mix also includes 5,85 kg/m3 of superplasticizer and 0 kg/m3 of extra water. The initial curing for this mix was 1 day at 60ªC. A compressive test after7 days was conducted with a result of 33,6083 MPa.
Formulation includes | 292.67 | kg of FA | powder, | 1852.34 | kg of aggregate, and the water-to-powder ratio is: | 0.3513296 | .Powder percentual composition is: SiO2: | 59.7 | %, Al2O3: | 28.36 | %, Fe2O3: | 4.57 | %, CaO: | 2.1 | %. The amount of the dry fraction of Na2O from the Na2SiO3 solution is | 22.11 | kg/m3. The amount of the dry fraction of SiO2 from the Na2SiO3 solution is | 47.07 | kg/m3. The amount of Na(OH) solution per m3 is: | 54.35142857 | kg, with a molarity of: | 10 | . The mix also includes | 5.85 | kg/m3 of superplasticizer and | 0 | kg/m3 of extra water. The initial curing for this mix was | 1 | day at | 70 | ªC. A compressive test after | 7 | days was conducted with a result of | 37.4997 | MPa. | Formulation includes 292,67 kg of FA powder, 1852,34 kg of aggregate, and the water-to-powder ratio is: 0,351329647384426 .Powder percentual composition is: SiO2: 59,7%, Al2O3: 28,36%, Fe2O3:4,57%, CaO: 2,1%. The amount of the dry fraction of Na2O from the Na2SiO3 solution is22,11kg/m3. The amount of the dry fraction of SiO2 from the Na2SiO3 solution is 47,07 kg/m3. The amount of Na(OH) solution per m3 is: 54,35142857 kg, with a molarity of: 10. The mix also includes 5,85 kg/m3 of superplasticizer and 0 kg/m3 of extra water. The initial curing for this mix was 1 day at 70ªC. A compressive test after7 days was conducted with a result of 37,4997 MPa.
Formulation includes | 292.67 | kg of FA | powder, | 1852.34 | kg of aggregate, and the water-to-powder ratio is: | 0.3513296 | .Powder percentual composition is: SiO2: | 59.7 | %, Al2O3: | 28.36 | %, Fe2O3: | 4.57 | %, CaO: | 2.1 | %. The amount of the dry fraction of Na2O from the Na2SiO3 solution is | 22.11 | kg/m3. The amount of the dry fraction of SiO2 from the Na2SiO3 solution is | 47.07 | kg/m3. The amount of Na(OH) solution per m3 is: | 54.35142857 | kg, with a molarity of: | 10 | . The mix also includes | 5.85 | kg/m3 of superplasticizer and | 0 | kg/m3 of extra water. The initial curing for this mix was | 1 | day at | 80 | ªC. A compressive test after | 7 | days was conducted with a result of | 39.4345 | MPa. | Formulation includes 292,67 kg of FA powder, 1852,34 kg of aggregate, and the water-to-powder ratio is: 0,351329647384426 .Powder percentual composition is: SiO2: 59,7%, Al2O3: 28,36%, Fe2O3:4,57%, CaO: 2,1%. The amount of the dry fraction of Na2O from the Na2SiO3 solution is22,11kg/m3. The amount of the dry fraction of SiO2 from the Na2SiO3 solution is 47,07 kg/m3. The amount of Na(OH) solution per m3 is: 54,35142857 kg, with a molarity of: 10. The mix also includes 5,85 kg/m3 of superplasticizer and 0 kg/m3 of extra water. The initial curing for this mix was 1 day at 80ªC. A compressive test after7 days was conducted with a result of 39,4345 MPa.
Formulation includes | 292.67 | kg of FA | powder, | 1852.34 | kg of aggregate, and the water-to-powder ratio is: | 0.3513296 | .Powder percentual composition is: SiO2: | 59.7 | %, Al2O3: | 28.36 | %, Fe2O3: | 4.57 | %, CaO: | 2.1 | %. The amount of the dry fraction of Na2O from the Na2SiO3 solution is | 22.11 | kg/m3. The amount of the dry fraction of SiO2 from the Na2SiO3 solution is | 47.07 | kg/m3. The amount of Na(OH) solution per m3 is: | 54.35142857 | kg, with a molarity of: | 10 | . The mix also includes | 5.85 | kg/m3 of superplasticizer and | 0 | kg/m3 of extra water. The initial curing for this mix was | 1 | day at | 90 | ªC. A compressive test after | 7 | days was conducted with a result of | 41.5867 | MPa. | Formulation includes 292,67 kg of FA powder, 1852,34 kg of aggregate, and the water-to-powder ratio is: 0,351329647384426 .Powder percentual composition is: SiO2: 59,7%, Al2O3: 28,36%, Fe2O3:4,57%, CaO: 2,1%. The amount of the dry fraction of Na2O from the Na2SiO3 solution is22,11kg/m3. The amount of the dry fraction of SiO2 from the Na2SiO3 solution is 47,07 kg/m3. The amount of Na(OH) solution per m3 is: 54,35142857 kg, with a molarity of: 10. The mix also includes 5,85 kg/m3 of superplasticizer and 0 kg/m3 of extra water. The initial curing for this mix was 1 day at 90ªC. A compressive test after7 days was conducted with a result of 41,5867 MPa.
Formulation includes | 309.85 | kg of FA | powder, | 1852.34 | kg of aggregate, and the water-to-powder ratio is: | 0.311684 | .Powder percentual composition is: SiO2: | 59.7 | %, Al2O3: | 28.36 | %, Fe2O3: | 4.57 | %, CaO: | 2.1 | %. The amount of the dry fraction of Na2O from the Na2SiO3 solution is | 19.8 | kg/m3. The amount of the dry fraction of SiO2 from the Na2SiO3 solution is | 42.16 | kg/m3. The amount of Na(OH) solution per m3 is: | 48.68857143 | kg, with a molarity of: | 8 | . The mix also includes | 6.19 | kg/m3 of superplasticizer and | 0 | kg/m3 of extra water. The initial curing for this mix was | 1 | day at | 100 | ªC. A compressive test after | 7 | days was conducted with a result of | 44.9635 | MPa. | Formulation includes 309,85 kg of FA powder, 1852,34 kg of aggregate, and the water-to-powder ratio is: 0,311683969210908 .Powder percentual composition is: SiO2: 59,7%, Al2O3: 28,36%, Fe2O3:4,57%, CaO: 2,1%. The amount of the dry fraction of Na2O from the Na2SiO3 solution is19,8kg/m3. The amount of the dry fraction of SiO2 from the Na2SiO3 solution is 42,16 kg/m3. The amount of Na(OH) solution per m3 is: 48,68857143 kg, with a molarity of: 8. The mix also includes 6,19 kg/m3 of superplasticizer and 0 kg/m3 of extra water. The initial curing for this mix was 1 day at 100ªC. A compressive test after7 days was conducted with a result of 44,9635 MPa.
Formulation includes | 309.85 | kg of FA | powder, | 1852.34 | kg of aggregate, and the water-to-powder ratio is: | 0.2865422 | .Powder percentual composition is: SiO2: | 59.7 | %, Al2O3: | 28.36 | %, Fe2O3: | 4.57 | %, CaO: | 2.1 | %. The amount of the dry fraction of Na2O from the Na2SiO3 solution is | 19.8 | kg/m3. The amount of the dry fraction of SiO2 from the Na2SiO3 solution is | 42.16 | kg/m3. The amount of Na(OH) solution per m3 is: | 48.68857143 | kg, with a molarity of: | 12 | . The mix also includes | 6.19 | kg/m3 of superplasticizer and | 0 | kg/m3 of extra water. The initial curing for this mix was | 1 | day at | 100 | ªC. A compressive test after | 7 | days was conducted with a result of | 46.9783 | MPa. | Formulation includes 309,85 kg of FA powder, 1852,34 kg of aggregate, and the water-to-powder ratio is: 0,28654221858964 .Powder percentual composition is: SiO2: 59,7%, Al2O3: 28,36%, Fe2O3:4,57%, CaO: 2,1%. The amount of the dry fraction of Na2O from the Na2SiO3 solution is19,8kg/m3. The amount of the dry fraction of SiO2 from the Na2SiO3 solution is 42,16 kg/m3. The amount of Na(OH) solution per m3 is: 48,68857143 kg, with a molarity of: 12. The mix also includes 6,19 kg/m3 of superplasticizer and 0 kg/m3 of extra water. The initial curing for this mix was 1 day at 100ªC. A compressive test after7 days was conducted with a result of 46,9783 MPa.
Formulation includes | 309.85 | kg of FA | powder, | 1852.34 | kg of aggregate, and the water-to-powder ratio is: | 0.2739713 | .Powder percentual composition is: SiO2: | 59.7 | %, Al2O3: | 28.36 | %, Fe2O3: | 4.57 | %, CaO: | 2.1 | %. The amount of the dry fraction of Na2O from the Na2SiO3 solution is | 19.8 | kg/m3. The amount of the dry fraction of SiO2 from the Na2SiO3 solution is | 42.16 | kg/m3. The amount of Na(OH) solution per m3 is: | 48.68857143 | kg, with a molarity of: | 14 | . The mix also includes | 6.19 | kg/m3 of superplasticizer and | 0 | kg/m3 of extra water. The initial curing for this mix was | 1 | day at | 100 | ªC. A compressive test after | 7 | days was conducted with a result of | 43.0407 | MPa. | Formulation includes 309,85 kg of FA powder, 1852,34 kg of aggregate, and the water-to-powder ratio is: 0,273971343262869 .Powder percentual composition is: SiO2: 59,7%, Al2O3: 28,36%, Fe2O3:4,57%, CaO: 2,1%. The amount of the dry fraction of Na2O from the Na2SiO3 solution is19,8kg/m3. The amount of the dry fraction of SiO2 from the Na2SiO3 solution is 42,16 kg/m3. The amount of Na(OH) solution per m3 is: 48,68857143 kg, with a molarity of: 14. The mix also includes 6,19 kg/m3 of superplasticizer and 0 kg/m3 of extra water. The initial curing for this mix was 1 day at 100ªC. A compressive test after7 days was conducted with a result of 43,0407 MPa.
Formulation includes | 309.85 | kg of FA | powder, | 1852.34 | kg of aggregate, and the water-to-powder ratio is: | 0.2614005 | .Powder percentual composition is: SiO2: | 59.7 | %, Al2O3: | 28.36 | %, Fe2O3: | 4.57 | %, CaO: | 2.1 | %. The amount of the dry fraction of Na2O from the Na2SiO3 solution is | 19.8 | kg/m3. The amount of the dry fraction of SiO2 from the Na2SiO3 solution is | 42.16 | kg/m3. The amount of Na(OH) solution per m3 is: | 48.68857143 | kg, with a molarity of: | 16 | . The mix also includes | 6.19 | kg/m3 of superplasticizer and | 0 | kg/m3 of extra water. The initial curing for this mix was | 1 | day at | 100 | ªC. A compressive test after | 7 | days was conducted with a result of | 40.8613 | MPa. | Formulation includes 309,85 kg of FA powder, 1852,34 kg of aggregate, and the water-to-powder ratio is: 0,261400467968372 .Powder percentual composition is: SiO2: 59,7%, Al2O3: 28,36%, Fe2O3:4,57%, CaO: 2,1%. The amount of the dry fraction of Na2O from the Na2SiO3 solution is19,8kg/m3. The amount of the dry fraction of SiO2 from the Na2SiO3 solution is 42,16 kg/m3. The amount of Na(OH) solution per m3 is: 48,68857143 kg, with a molarity of: 16. The mix also includes 6,19 kg/m3 of superplasticizer and 0 kg/m3 of extra water. The initial curing for this mix was 1 day at 100ªC. A compressive test after7 days was conducted with a result of 40,8613 MPa.
Formulation includes | 309.85 | kg of FA | powder, | 1852.34 | kg of aggregate, and the water-to-powder ratio is: | 0.2614005 | .Powder percentual composition is: SiO2: | 59.7 | %, Al2O3: | 28.36 | %, Fe2O3: | 4.57 | %, CaO: | 2.1 | %. The amount of the dry fraction of Na2O from the Na2SiO3 solution is | 19.8 | kg/m3. The amount of the dry fraction of SiO2 from the Na2SiO3 solution is | 42.16 | kg/m3. The amount of Na(OH) solution per m3 is: | 48.68857143 | kg, with a molarity of: | 16 | . The mix also includes | 6.19 | kg/m3 of superplasticizer and | 0 | kg/m3 of extra water. The initial curing for this mix was | 0.25 | day at | 100 | ªC. A compressive test after | 7 | days was conducted with a result of | 24.8214 | MPa. | Formulation includes 309,85 kg of FA powder, 1852,34 kg of aggregate, and the water-to-powder ratio is: 0,261400467968372 .Powder percentual composition is: SiO2: 59,7%, Al2O3: 28,36%, Fe2O3:4,57%, CaO: 2,1%. The amount of the dry fraction of Na2O from the Na2SiO3 solution is19,8kg/m3. The amount of the dry fraction of SiO2 from the Na2SiO3 solution is 42,16 kg/m3. The amount of Na(OH) solution per m3 is: 48,68857143 kg, with a molarity of: 16. The mix also includes 6,19 kg/m3 of superplasticizer and 0 kg/m3 of extra water. The initial curing for this mix was 0,25 day at 100ªC. A compressive test after7 days was conducted with a result of 24,8214 MPa.
Formulation includes | 309.85 | kg of FA | powder, | 1852.34 | kg of aggregate, and the water-to-powder ratio is: | 0.2614005 | .Powder percentual composition is: SiO2: | 59.7 | %, Al2O3: | 28.36 | %, Fe2O3: | 4.57 | %, CaO: | 2.1 | %. The amount of the dry fraction of Na2O from the Na2SiO3 solution is | 19.8 | kg/m3. The amount of the dry fraction of SiO2 from the Na2SiO3 solution is | 42.16 | kg/m3. The amount of Na(OH) solution per m3 is: | 48.68857143 | kg, with a molarity of: | 16 | . The mix also includes | 6.19 | kg/m3 of superplasticizer and | 0 | kg/m3 of extra water. The initial curing for this mix was | 0.5 | day at | 100 | ªC. A compressive test after | 7 | days was conducted with a result of | 35.8929 | MPa. | Formulation includes 309,85 kg of FA powder, 1852,34 kg of aggregate, and the water-to-powder ratio is: 0,261400467968372 .Powder percentual composition is: SiO2: 59,7%, Al2O3: 28,36%, Fe2O3:4,57%, CaO: 2,1%. The amount of the dry fraction of Na2O from the Na2SiO3 solution is19,8kg/m3. The amount of the dry fraction of SiO2 from the Na2SiO3 solution is 42,16 kg/m3. The amount of Na(OH) solution per m3 is: 48,68857143 kg, with a molarity of: 16. The mix also includes 6,19 kg/m3 of superplasticizer and 0 kg/m3 of extra water. The initial curing for this mix was 0,5 day at 100ªC. A compressive test after7 days was conducted with a result of 35,8929 MPa.
Formulation includes | 309.85 | kg of FA | powder, | 1852.34 | kg of aggregate, and the water-to-powder ratio is: | 0.2614005 | .Powder percentual composition is: SiO2: | 59.7 | %, Al2O3: | 28.36 | %, Fe2O3: | 4.57 | %, CaO: | 2.1 | %. The amount of the dry fraction of Na2O from the Na2SiO3 solution is | 19.8 | kg/m3. The amount of the dry fraction of SiO2 from the Na2SiO3 solution is | 42.16 | kg/m3. The amount of Na(OH) solution per m3 is: | 48.68857143 | kg, with a molarity of: | 16 | . The mix also includes | 6.19 | kg/m3 of superplasticizer and | 0 | kg/m3 of extra water. The initial curing for this mix was | 2 | day at | 100 | ªC. A compressive test after | 7 | days was conducted with a result of | 55.8929 | MPa. | Formulation includes 309,85 kg of FA powder, 1852,34 kg of aggregate, and the water-to-powder ratio is: 0,261400467968372 .Powder percentual composition is: SiO2: 59,7%, Al2O3: 28,36%, Fe2O3:4,57%, CaO: 2,1%. The amount of the dry fraction of Na2O from the Na2SiO3 solution is19,8kg/m3. The amount of the dry fraction of SiO2 from the Na2SiO3 solution is 42,16 kg/m3. The amount of Na(OH) solution per m3 is: 48,68857143 kg, with a molarity of: 16. The mix also includes 6,19 kg/m3 of superplasticizer and 0 kg/m3 of extra water. The initial curing for this mix was 2 day at 100ªC. A compressive test after7 days was conducted with a result of 55,8929 MPa.
Formulation includes | 309.85 | kg of FA | powder, | 1852.34 | kg of aggregate, and the water-to-powder ratio is: | 0.2614005 | .Powder percentual composition is: SiO2: | 59.7 | %, Al2O3: | 28.36 | %, Fe2O3: | 4.57 | %, CaO: | 2.1 | %. The amount of the dry fraction of Na2O from the Na2SiO3 solution is | 19.8 | kg/m3. The amount of the dry fraction of SiO2 from the Na2SiO3 solution is | 42.16 | kg/m3. The amount of Na(OH) solution per m3 is: | 48.68857143 | kg, with a molarity of: | 16 | . The mix also includes | 6.19 | kg/m3 of superplasticizer and | 0 | kg/m3 of extra water. The initial curing for this mix was | 3 | day at | 100 | ªC. A compressive test after | 7 | days was conducted with a result of | 56.9643 | MPa. | Formulation includes 309,85 kg of FA powder, 1852,34 kg of aggregate, and the water-to-powder ratio is: 0,261400467968372 .Powder percentual composition is: SiO2: 59,7%, Al2O3: 28,36%, Fe2O3:4,57%, CaO: 2,1%. The amount of the dry fraction of Na2O from the Na2SiO3 solution is19,8kg/m3. The amount of the dry fraction of SiO2 from the Na2SiO3 solution is 42,16 kg/m3. The amount of Na(OH) solution per m3 is: 48,68857143 kg, with a molarity of: 16. The mix also includes 6,19 kg/m3 of superplasticizer and 0 kg/m3 of extra water. The initial curing for this mix was 3 day at 100ªC. A compressive test after7 days was conducted with a result of 56,9643 MPa.
Formulation includes | 350 | kg of FA | powder, | 1845 | kg of aggregate, and the water-to-powder ratio is: | 0.3430446 | .Powder percentual composition is: SiO2: | 51.7 | %, Al2O3: | 29.1 | %, Fe2O3: | 4.76 | %, CaO: | 8.84 | %. The amount of the dry fraction of Na2O from the Na2SiO3 solution is | 15.17 | kg/m3. The amount of the dry fraction of SiO2 from the Na2SiO3 solution is | 30.64 | kg/m3. The amount of Na(OH) solution per m3 is: | 41 | kg, with a molarity of: | 8 | . The mix also includes | 0 | kg/m3 of superplasticizer and | 35 | kg/m3 of extra water. The initial curing for this mix was | 0 | day at | 35 | ªC. A compressive test after | 28 | days was conducted with a result of | 19.0859 | MPa. | Formulation includes 350 kg of FA powder, 1845 kg of aggregate, and the water-to-powder ratio is: 0,343044571428571 .Powder percentual composition is: SiO2: 51,7%, Al2O3: 29,1%, Fe2O3:4,76%, CaO: 8,84%. The amount of the dry fraction of Na2O from the Na2SiO3 solution is15,17kg/m3. The amount of the dry fraction of SiO2 from the Na2SiO3 solution is 30,64 kg/m3. The amount of Na(OH) solution per m3 is: 41 kg, with a molarity of: 8. The mix also includes 0 kg/m3 of superplasticizer and 35 kg/m3 of extra water. The initial curing for this mix was 0 day at 35ªC. A compressive test after28 days was conducted with a result of 19,0859 MPa.
Formulation includes | 350 | kg of FA | powder, | 1845 | kg of aggregate, and the water-to-powder ratio is: | 0.3430446 | .Powder percentual composition is: SiO2: | 51.7 | %, Al2O3: | 29.1 | %, Fe2O3: | 4.76 | %, CaO: | 8.84 | %. The amount of the dry fraction of Na2O from the Na2SiO3 solution is | 15.17 | kg/m3. The amount of the dry fraction of SiO2 from the Na2SiO3 solution is | 30.64 | kg/m3. The amount of Na(OH) solution per m3 is: | 41 | kg, with a molarity of: | 8 | . The mix also includes | 0 | kg/m3 of superplasticizer and | 35 | kg/m3 of extra water. The initial curing for this mix was | 0 | day at | 35 | ªC. A compressive test after | 7 | days was conducted with a result of | 14.0338 | MPa. | Formulation includes 350 kg of FA powder, 1845 kg of aggregate, and the water-to-powder ratio is: 0,343044571428571 .Powder percentual composition is: SiO2: 51,7%, Al2O3: 29,1%, Fe2O3:4,76%, CaO: 8,84%. The amount of the dry fraction of Na2O from the Na2SiO3 solution is15,17kg/m3. The amount of the dry fraction of SiO2 from the Na2SiO3 solution is 30,64 kg/m3. The amount of Na(OH) solution per m3 is: 41 kg, with a molarity of: 8. The mix also includes 0 kg/m3 of superplasticizer and 35 kg/m3 of extra water. The initial curing for this mix was 0 day at 35ªC. A compressive test after7 days was conducted with a result of 14,0338 MPa.
Formulation includes | 350 | kg of FA | powder, | 1845 | kg of aggregate, and the water-to-powder ratio is: | 0.3430446 | .Powder percentual composition is: SiO2: | 51.7 | %, Al2O3: | 29.1 | %, Fe2O3: | 4.76 | %, CaO: | 8.84 | %. The amount of the dry fraction of Na2O from the Na2SiO3 solution is | 15.17 | kg/m3. The amount of the dry fraction of SiO2 from the Na2SiO3 solution is | 30.64 | kg/m3. The amount of Na(OH) solution per m3 is: | 41 | kg, with a molarity of: | 8 | . The mix also includes | 0 | kg/m3 of superplasticizer and | 35 | kg/m3 of extra water. The initial curing for this mix was | 0 | day at | 35 | ªC. A compressive test after | 3 | days was conducted with a result of | 7.6006 | MPa. | Formulation includes 350 kg of FA powder, 1845 kg of aggregate, and the water-to-powder ratio is: 0,343044571428571 .Powder percentual composition is: SiO2: 51,7%, Al2O3: 29,1%, Fe2O3:4,76%, CaO: 8,84%. The amount of the dry fraction of Na2O from the Na2SiO3 solution is15,17kg/m3. The amount of the dry fraction of SiO2 from the Na2SiO3 solution is 30,64 kg/m3. The amount of Na(OH) solution per m3 is: 41 kg, with a molarity of: 8. The mix also includes 0 kg/m3 of superplasticizer and 35 kg/m3 of extra water. The initial curing for this mix was 0 day at 35ªC. A compressive test after3 days was conducted with a result of 7,6006 MPa.
Formulation includes | 350 | kg of FA | powder, | 1845 | kg of aggregate, and the water-to-powder ratio is: | 0.3430446 | .Powder percentual composition is: SiO2: | 51.7 | %, Al2O3: | 29.1 | %, Fe2O3: | 4.76 | %, CaO: | 8.84 | %. The amount of the dry fraction of Na2O from the Na2SiO3 solution is | 15.17 | kg/m3. The amount of the dry fraction of SiO2 from the Na2SiO3 solution is | 30.64 | kg/m3. The amount of Na(OH) solution per m3 is: | 41 | kg, with a molarity of: | 8 | . The mix also includes | 0 | kg/m3 of superplasticizer and | 35 | kg/m3 of extra water. The initial curing for this mix was | 0 | day at | 35 | ªC. A compressive test after | 56 | days was conducted with a result of | 20.2211 | MPa. | Formulation includes 350 kg of FA powder, 1845 kg of aggregate, and the water-to-powder ratio is: 0,343044571428571 .Powder percentual composition is: SiO2: 51,7%, Al2O3: 29,1%, Fe2O3:4,76%, CaO: 8,84%. The amount of the dry fraction of Na2O from the Na2SiO3 solution is15,17kg/m3. The amount of the dry fraction of SiO2 from the Na2SiO3 solution is 30,64 kg/m3. The amount of Na(OH) solution per m3 is: 41 kg, with a molarity of: 8. The mix also includes 0 kg/m3 of superplasticizer and 35 kg/m3 of extra water. The initial curing for this mix was 0 day at 35ªC. A compressive test after56 days was conducted with a result of 20,2211 MPa.
Formulation includes | 350 | kg of FA | powder, | 1845 | kg of aggregate, and the water-to-powder ratio is: | 0.3430446 | .Powder percentual composition is: SiO2: | 52.8292 | %, Al2O3: | 28.2405 | %, Fe2O3: | 4.6292 | %, CaO: | 8.5976 | %. The amount of the dry fraction of Na2O from the Na2SiO3 solution is | 15.17 | kg/m3. The amount of the dry fraction of SiO2 from the Na2SiO3 solution is | 30.64 | kg/m3. The amount of Na(OH) solution per m3 is: | 41 | kg, with a molarity of: | 8 | . The mix also includes | 0 | kg/m3 of superplasticizer and | 35 | kg/m3 of extra water. The initial curing for this mix was | 0 | day at | 35 | ªC. A compressive test after | 28 | days was conducted with a result of | 17.9167 | MPa. | Formulation includes 350 kg of FA powder, 1845 kg of aggregate, and the water-to-powder ratio is: 0,343044571428571 .Powder percentual composition is: SiO2: 52,8292%, Al2O3: 28,2405%, Fe2O3:4,6292%, CaO: 8,5976%. The amount of the dry fraction of Na2O from the Na2SiO3 solution is15,17kg/m3. The amount of the dry fraction of SiO2 from the Na2SiO3 solution is 30,64 kg/m3. The amount of Na(OH) solution per m3 is: 41 kg, with a molarity of: 8. The mix also includes 0 kg/m3 of superplasticizer and 35 kg/m3 of extra water. The initial curing for this mix was 0 day at 35ªC. A compressive test after28 days was conducted with a result of 17,9167 MPa.
Formulation includes | 350 | kg of FA | powder, | 1845 | kg of aggregate, and the water-to-powder ratio is: | 0.3430446 | .Powder percentual composition is: SiO2: | 52.8292 | %, Al2O3: | 28.2405 | %, Fe2O3: | 4.6292 | %, CaO: | 8.5976 | %. The amount of the dry fraction of Na2O from the Na2SiO3 solution is | 15.17 | kg/m3. The amount of the dry fraction of SiO2 from the Na2SiO3 solution is | 30.64 | kg/m3. The amount of Na(OH) solution per m3 is: | 41 | kg, with a molarity of: | 8 | . The mix also includes | 0 | kg/m3 of superplasticizer and | 35 | kg/m3 of extra water. The initial curing for this mix was | 0 | day at | 35 | ªC. A compressive test after | 7 | days was conducted with a result of | 12.0833 | MPa. | Formulation includes 350 kg of FA powder, 1845 kg of aggregate, and the water-to-powder ratio is: 0,343044571428571 .Powder percentual composition is: SiO2: 52,8292%, Al2O3: 28,2405%, Fe2O3:4,6292%, CaO: 8,5976%. The amount of the dry fraction of Na2O from the Na2SiO3 solution is15,17kg/m3. The amount of the dry fraction of SiO2 from the Na2SiO3 solution is 30,64 kg/m3. The amount of Na(OH) solution per m3 is: 41 kg, with a molarity of: 8. The mix also includes 0 kg/m3 of superplasticizer and 35 kg/m3 of extra water. The initial curing for this mix was 0 day at 35ªC. A compressive test after7 days was conducted with a result of 12,0833 MPa.
Formulation includes | 350 | kg of FA | powder, | 1845 | kg of aggregate, and the water-to-powder ratio is: | 0.3430446 | .Powder percentual composition is: SiO2: | 52.8292 | %, Al2O3: | 28.2405 | %, Fe2O3: | 4.6292 | %, CaO: | 8.5976 | %. The amount of the dry fraction of Na2O from the Na2SiO3 solution is | 15.17 | kg/m3. The amount of the dry fraction of SiO2 from the Na2SiO3 solution is | 30.64 | kg/m3. The amount of Na(OH) solution per m3 is: | 41 | kg, with a molarity of: | 8 | . The mix also includes | 0 | kg/m3 of superplasticizer and | 35 | kg/m3 of extra water. The initial curing for this mix was | 0 | day at | 35 | ªC. A compressive test after | 3 | days was conducted with a result of | 9.16667 | MPa. | Formulation includes 350 kg of FA powder, 1845 kg of aggregate, and the water-to-powder ratio is: 0,343044571428571 .Powder percentual composition is: SiO2: 52,8292%, Al2O3: 28,2405%, Fe2O3:4,6292%, CaO: 8,5976%. The amount of the dry fraction of Na2O from the Na2SiO3 solution is15,17kg/m3. The amount of the dry fraction of SiO2 from the Na2SiO3 solution is 30,64 kg/m3. The amount of Na(OH) solution per m3 is: 41 kg, with a molarity of: 8. The mix also includes 0 kg/m3 of superplasticizer and 35 kg/m3 of extra water. The initial curing for this mix was 0 day at 35ªC. A compressive test after3 days was conducted with a result of 9,16667 MPa.
Formulation includes | 350 | kg of FA | powder, | 1845 | kg of aggregate, and the water-to-powder ratio is: | 0.3430446 | .Powder percentual composition is: SiO2: | 52.8292 | %, Al2O3: | 28.2405 | %, Fe2O3: | 4.6292 | %, CaO: | 8.5976 | %. The amount of the dry fraction of Na2O from the Na2SiO3 solution is | 15.17 | kg/m3. The amount of the dry fraction of SiO2 from the Na2SiO3 solution is | 30.64 | kg/m3. The amount of Na(OH) solution per m3 is: | 41 | kg, with a molarity of: | 8 | . The mix also includes | 0 | kg/m3 of superplasticizer and | 35 | kg/m3 of extra water. The initial curing for this mix was | 0 | day at | 35 | ªC. A compressive test after | 56 | days was conducted with a result of | 19.1667 | MPa. | Formulation includes 350 kg of FA powder, 1845 kg of aggregate, and the water-to-powder ratio is: 0,343044571428571 .Powder percentual composition is: SiO2: 52,8292%, Al2O3: 28,2405%, Fe2O3:4,6292%, CaO: 8,5976%. The amount of the dry fraction of Na2O from the Na2SiO3 solution is15,17kg/m3. The amount of the dry fraction of SiO2 from the Na2SiO3 solution is 30,64 kg/m3. The amount of Na(OH) solution per m3 is: 41 kg, with a molarity of: 8. The mix also includes 0 kg/m3 of superplasticizer and 35 kg/m3 of extra water. The initial curing for this mix was 0 day at 35ªC. A compressive test after56 days was conducted with a result of 19,1667 MPa.
Formulation includes | 350 | kg of FA | powder, | 1845 | kg of aggregate, and the water-to-powder ratio is: | 0.3430446 | .Powder percentual composition is: SiO2: | 54.3348 | %, Al2O3: | 27.0945 | %, Fe2O3: | 4.4548 | %, CaO: | 8.2744 | %. The amount of the dry fraction of Na2O from the Na2SiO3 solution is | 15.17 | kg/m3. The amount of the dry fraction of SiO2 from the Na2SiO3 solution is | 30.64 | kg/m3. The amount of Na(OH) solution per m3 is: | 41 | kg, with a molarity of: | 8 | . The mix also includes | 0 | kg/m3 of superplasticizer and | 35 | kg/m3 of extra water. The initial curing for this mix was | 0 | day at | 35 | ªC. A compressive test after | 3 | days was conducted with a result of | 8.75 | MPa. | Formulation includes 350 kg of FA powder, 1845 kg of aggregate, and the water-to-powder ratio is: 0,343044571428571 .Powder percentual composition is: SiO2: 54,3348%, Al2O3: 27,0945%, Fe2O3:4,4548%, CaO: 8,2744%. The amount of the dry fraction of Na2O from the Na2SiO3 solution is15,17kg/m3. The amount of the dry fraction of SiO2 from the Na2SiO3 solution is 30,64 kg/m3. The amount of Na(OH) solution per m3 is: 41 kg, with a molarity of: 8. The mix also includes 0 kg/m3 of superplasticizer and 35 kg/m3 of extra water. The initial curing for this mix was 0 day at 35ªC. A compressive test after3 days was conducted with a result of 8,75 MPa.
Formulation includes | 350 | kg of FA | powder, | 1845 | kg of aggregate, and the water-to-powder ratio is: | 0.3430446 | .Powder percentual composition is: SiO2: | 54.3348 | %, Al2O3: | 27.0945 | %, Fe2O3: | 4.4548 | %, CaO: | 8.2744 | %. The amount of the dry fraction of Na2O from the Na2SiO3 solution is | 15.17 | kg/m3. The amount of the dry fraction of SiO2 from the Na2SiO3 solution is | 30.64 | kg/m3. The amount of Na(OH) solution per m3 is: | 41 | kg, with a molarity of: | 8 | . The mix also includes | 0 | kg/m3 of superplasticizer and | 35 | kg/m3 of extra water. The initial curing for this mix was | 0 | day at | 35 | ªC. A compressive test after | 28 | days was conducted with a result of | 16.6667 | MPa. | Formulation includes 350 kg of FA powder, 1845 kg of aggregate, and the water-to-powder ratio is: 0,343044571428571 .Powder percentual composition is: SiO2: 54,3348%, Al2O3: 27,0945%, Fe2O3:4,4548%, CaO: 8,2744%. The amount of the dry fraction of Na2O from the Na2SiO3 solution is15,17kg/m3. The amount of the dry fraction of SiO2 from the Na2SiO3 solution is 30,64 kg/m3. The amount of Na(OH) solution per m3 is: 41 kg, with a molarity of: 8. The mix also includes 0 kg/m3 of superplasticizer and 35 kg/m3 of extra water. The initial curing for this mix was 0 day at 35ªC. A compressive test after28 days was conducted with a result of 16,6667 MPa.
Formulation includes | 350 | kg of FA | powder, | 1845 | kg of aggregate, and the water-to-powder ratio is: | 0.3430446 | .Powder percentual composition is: SiO2: | 54.3348 | %, Al2O3: | 27.0945 | %, Fe2O3: | 4.4548 | %, CaO: | 8.2744 | %. The amount of the dry fraction of Na2O from the Na2SiO3 solution is | 15.17 | kg/m3. The amount of the dry fraction of SiO2 from the Na2SiO3 solution is | 30.64 | kg/m3. The amount of Na(OH) solution per m3 is: | 41 | kg, with a molarity of: | 8 | . The mix also includes | 0 | kg/m3 of superplasticizer and | 35 | kg/m3 of extra water. The initial curing for this mix was | 0 | day at | 35 | ªC. A compressive test after | 56 | days was conducted with a result of | 17.0833 | MPa. | Formulation includes 350 kg of FA powder, 1845 kg of aggregate, and the water-to-powder ratio is: 0,343044571428571 .Powder percentual composition is: SiO2: 54,3348%, Al2O3: 27,0945%, Fe2O3:4,4548%, CaO: 8,2744%. The amount of the dry fraction of Na2O from the Na2SiO3 solution is15,17kg/m3. The amount of the dry fraction of SiO2 from the Na2SiO3 solution is 30,64 kg/m3. The amount of Na(OH) solution per m3 is: 41 kg, with a molarity of: 8. The mix also includes 0 kg/m3 of superplasticizer and 35 kg/m3 of extra water. The initial curing for this mix was 0 day at 35ªC. A compressive test after56 days was conducted with a result of 17,0833 MPa.
Formulation includes | 350 | kg of FA | powder, | 1845 | kg of aggregate, and the water-to-powder ratio is: | 0.3430446 | .Powder percentual composition is: SiO2: | 54.3348 | %, Al2O3: | 27.0945 | %, Fe2O3: | 4.4548 | %, CaO: | 8.2744 | %. The amount of the dry fraction of Na2O from the Na2SiO3 solution is | 15.17 | kg/m3. The amount of the dry fraction of SiO2 from the Na2SiO3 solution is | 30.64 | kg/m3. The amount of Na(OH) solution per m3 is: | 41 | kg, with a molarity of: | 8 | . The mix also includes | 0 | kg/m3 of superplasticizer and | 35 | kg/m3 of extra water. The initial curing for this mix was | 0 | day at | 35 | ªC. A compressive test after | 7 | days was conducted with a result of | 10.8333 | MPa. | Formulation includes 350 kg of FA powder, 1845 kg of aggregate, and the water-to-powder ratio is: 0,343044571428571 .Powder percentual composition is: SiO2: 54,3348%, Al2O3: 27,0945%, Fe2O3:4,4548%, CaO: 8,2744%. The amount of the dry fraction of Na2O from the Na2SiO3 solution is15,17kg/m3. The amount of the dry fraction of SiO2 from the Na2SiO3 solution is 30,64 kg/m3. The amount of Na(OH) solution per m3 is: 41 kg, with a molarity of: 8. The mix also includes 0 kg/m3 of superplasticizer and 35 kg/m3 of extra water. The initial curing for this mix was 0 day at 35ªC. A compressive test after7 days was conducted with a result of 10,8333 MPa.
Formulation includes | 350 | kg of FA | powder, | 1845 | kg of aggregate, and the water-to-powder ratio is: | 0.3430446 | .Powder percentual composition is: SiO2: | 51.7 | %, Al2O3: | 29.1 | %, Fe2O3: | 4.76 | %, CaO: | 8.84 | %. The amount of the dry fraction of Na2O from the Na2SiO3 solution is | 15.17 | kg/m3. The amount of the dry fraction of SiO2 from the Na2SiO3 solution is | 30.64 | kg/m3. The amount of Na(OH) solution per m3 is: | 41 | kg, with a molarity of: | 8 | . The mix also includes | 0 | kg/m3 of superplasticizer and | 35 | kg/m3 of extra water. The initial curing for this mix was | 0 | day at | 55 | ªC. A compressive test after | 7 | days was conducted with a result of | 41.8977 | MPa. | Formulation includes 350 kg of FA powder, 1845 kg of aggregate, and the water-to-powder ratio is: 0,343044571428571 .Powder percentual composition is: SiO2: 51,7%, Al2O3: 29,1%, Fe2O3:4,76%, CaO: 8,84%. The amount of the dry fraction of Na2O from the Na2SiO3 solution is15,17kg/m3. The amount of the dry fraction of SiO2 from the Na2SiO3 solution is 30,64 kg/m3. The amount of Na(OH) solution per m3 is: 41 kg, with a molarity of: 8. The mix also includes 0 kg/m3 of superplasticizer and 35 kg/m3 of extra water. The initial curing for this mix was 0 day at 55ªC. A compressive test after7 days was conducted with a result of 41,8977 MPa.
Formulation includes | 350 | kg of FA | powder, | 1845 | kg of aggregate, and the water-to-powder ratio is: | 0.3430446 | .Powder percentual composition is: SiO2: | 51.7 | %, Al2O3: | 29.1 | %, Fe2O3: | 4.76 | %, CaO: | 8.84 | %. The amount of the dry fraction of Na2O from the Na2SiO3 solution is | 15.17 | kg/m3. The amount of the dry fraction of SiO2 from the Na2SiO3 solution is | 30.64 | kg/m3. The amount of Na(OH) solution per m3 is: | 41 | kg, with a molarity of: | 8 | . The mix also includes | 0 | kg/m3 of superplasticizer and | 35 | kg/m3 of extra water. The initial curing for this mix was | 0 | day at | 55 | ªC. A compressive test after | 56 | days was conducted with a result of | 48.4998 | MPa. | Formulation includes 350 kg of FA powder, 1845 kg of aggregate, and the water-to-powder ratio is: 0,343044571428571 .Powder percentual composition is: SiO2: 51,7%, Al2O3: 29,1%, Fe2O3:4,76%, CaO: 8,84%. The amount of the dry fraction of Na2O from the Na2SiO3 solution is15,17kg/m3. The amount of the dry fraction of SiO2 from the Na2SiO3 solution is 30,64 kg/m3. The amount of Na(OH) solution per m3 is: 41 kg, with a molarity of: 8. The mix also includes 0 kg/m3 of superplasticizer and 35 kg/m3 of extra water. The initial curing for this mix was 0 day at 55ªC. A compressive test after56 days was conducted with a result of 48,4998 MPa.
Formulation includes | 350 | kg of FA | powder, | 1845 | kg of aggregate, and the water-to-powder ratio is: | 0.3430446 | .Powder percentual composition is: SiO2: | 51.7 | %, Al2O3: | 29.1 | %, Fe2O3: | 4.76 | %, CaO: | 8.84 | %. The amount of the dry fraction of Na2O from the Na2SiO3 solution is | 15.17 | kg/m3. The amount of the dry fraction of SiO2 from the Na2SiO3 solution is | 30.64 | kg/m3. The amount of Na(OH) solution per m3 is: | 41 | kg, with a molarity of: | 8 | . The mix also includes | 0 | kg/m3 of superplasticizer and | 35 | kg/m3 of extra water. The initial curing for this mix was | 0 | day at | 55 | ªC. A compressive test after | 3 | days was conducted with a result of | 33.8301 | MPa. | Formulation includes 350 kg of FA powder, 1845 kg of aggregate, and the water-to-powder ratio is: 0,343044571428571 .Powder percentual composition is: SiO2: 51,7%, Al2O3: 29,1%, Fe2O3:4,76%, CaO: 8,84%. The amount of the dry fraction of Na2O from the Na2SiO3 solution is15,17kg/m3. The amount of the dry fraction of SiO2 from the Na2SiO3 solution is 30,64 kg/m3. The amount of Na(OH) solution per m3 is: 41 kg, with a molarity of: 8. The mix also includes 0 kg/m3 of superplasticizer and 35 kg/m3 of extra water. The initial curing for this mix was 0 day at 55ªC. A compressive test after3 days was conducted with a result of 33,8301 MPa.
Formulation includes | 350 | kg of FA | powder, | 1845 | kg of aggregate, and the water-to-powder ratio is: | 0.3430446 | .Powder percentual composition is: SiO2: | 51.7 | %, Al2O3: | 29.1 | %, Fe2O3: | 4.76 | %, CaO: | 8.84 | %. The amount of the dry fraction of Na2O from the Na2SiO3 solution is | 15.17 | kg/m3. The amount of the dry fraction of SiO2 from the Na2SiO3 solution is | 30.64 | kg/m3. The amount of Na(OH) solution per m3 is: | 41 | kg, with a molarity of: | 8 | . The mix also includes | 0 | kg/m3 of superplasticizer and | 35 | kg/m3 of extra water. The initial curing for this mix was | 0 | day at | 55 | ªC. A compressive test after | 28 | days was conducted with a result of | 47.7745 | MPa. | Formulation includes 350 kg of FA powder, 1845 kg of aggregate, and the water-to-powder ratio is: 0,343044571428571 .Powder percentual composition is: SiO2: 51,7%, Al2O3: 29,1%, Fe2O3:4,76%, CaO: 8,84%. The amount of the dry fraction of Na2O from the Na2SiO3 solution is15,17kg/m3. The amount of the dry fraction of SiO2 from the Na2SiO3 solution is 30,64 kg/m3. The amount of Na(OH) solution per m3 is: 41 kg, with a molarity of: 8. The mix also includes 0 kg/m3 of superplasticizer and 35 kg/m3 of extra water. The initial curing for this mix was 0 day at 55ªC. A compressive test after28 days was conducted with a result of 47,7745 MPa.
Formulation includes | 350 | kg of FA | powder, | 1845 | kg of aggregate, and the water-to-powder ratio is: | 0.3430446 | .Powder percentual composition is: SiO2: | 52.8292 | %, Al2O3: | 28.2405 | %, Fe2O3: | 4.6292 | %, CaO: | 8.5976 | %. The amount of the dry fraction of Na2O from the Na2SiO3 solution is | 15.17 | kg/m3. The amount of the dry fraction of SiO2 from the Na2SiO3 solution is | 30.64 | kg/m3. The amount of Na(OH) solution per m3 is: | 41 | kg, with a molarity of: | 8 | . The mix also includes | 0 | kg/m3 of superplasticizer and | 35 | kg/m3 of extra water. The initial curing for this mix was | 0 | day at | 55 | ªC. A compressive test after | 56 | days was conducted with a result of | 37.0833 | MPa. | Formulation includes 350 kg of FA powder, 1845 kg of aggregate, and the water-to-powder ratio is: 0,343044571428571 .Powder percentual composition is: SiO2: 52,8292%, Al2O3: 28,2405%, Fe2O3:4,6292%, CaO: 8,5976%. The amount of the dry fraction of Na2O from the Na2SiO3 solution is15,17kg/m3. The amount of the dry fraction of SiO2 from the Na2SiO3 solution is 30,64 kg/m3. The amount of Na(OH) solution per m3 is: 41 kg, with a molarity of: 8. The mix also includes 0 kg/m3 of superplasticizer and 35 kg/m3 of extra water. The initial curing for this mix was 0 day at 55ªC. A compressive test after56 days was conducted with a result of 37,0833 MPa.
Formulation includes | 350 | kg of FA | powder, | 1845 | kg of aggregate, and the water-to-powder ratio is: | 0.3430446 | .Powder percentual composition is: SiO2: | 52.8292 | %, Al2O3: | 28.2405 | %, Fe2O3: | 4.6292 | %, CaO: | 8.5976 | %. The amount of the dry fraction of Na2O from the Na2SiO3 solution is | 15.17 | kg/m3. The amount of the dry fraction of SiO2 from the Na2SiO3 solution is | 30.64 | kg/m3. The amount of Na(OH) solution per m3 is: | 41 | kg, with a molarity of: | 8 | . The mix also includes | 0 | kg/m3 of superplasticizer and | 35 | kg/m3 of extra water. The initial curing for this mix was | 0 | day at | 55 | ªC. A compressive test after | 3 | days was conducted with a result of | 17.9167 | MPa. | Formulation includes 350 kg of FA powder, 1845 kg of aggregate, and the water-to-powder ratio is: 0,343044571428571 .Powder percentual composition is: SiO2: 52,8292%, Al2O3: 28,2405%, Fe2O3:4,6292%, CaO: 8,5976%. The amount of the dry fraction of Na2O from the Na2SiO3 solution is15,17kg/m3. The amount of the dry fraction of SiO2 from the Na2SiO3 solution is 30,64 kg/m3. The amount of Na(OH) solution per m3 is: 41 kg, with a molarity of: 8. The mix also includes 0 kg/m3 of superplasticizer and 35 kg/m3 of extra water. The initial curing for this mix was 0 day at 55ªC. A compressive test after3 days was conducted with a result of 17,9167 MPa.
Formulation includes | 350 | kg of FA | powder, | 1845 | kg of aggregate, and the water-to-powder ratio is: | 0.3430446 | .Powder percentual composition is: SiO2: | 52.8292 | %, Al2O3: | 28.2405 | %, Fe2O3: | 4.6292 | %, CaO: | 8.5976 | %. The amount of the dry fraction of Na2O from the Na2SiO3 solution is | 15.17 | kg/m3. The amount of the dry fraction of SiO2 from the Na2SiO3 solution is | 30.64 | kg/m3. The amount of Na(OH) solution per m3 is: | 41 | kg, with a molarity of: | 8 | . The mix also includes | 0 | kg/m3 of superplasticizer and | 35 | kg/m3 of extra water. The initial curing for this mix was | 0 | day at | 55 | ªC. A compressive test after | 28 | days was conducted with a result of | 33.3333 | MPa. | Formulation includes 350 kg of FA powder, 1845 kg of aggregate, and the water-to-powder ratio is: 0,343044571428571 .Powder percentual composition is: SiO2: 52,8292%, Al2O3: 28,2405%, Fe2O3:4,6292%, CaO: 8,5976%. The amount of the dry fraction of Na2O from the Na2SiO3 solution is15,17kg/m3. The amount of the dry fraction of SiO2 from the Na2SiO3 solution is 30,64 kg/m3. The amount of Na(OH) solution per m3 is: 41 kg, with a molarity of: 8. The mix also includes 0 kg/m3 of superplasticizer and 35 kg/m3 of extra water. The initial curing for this mix was 0 day at 55ªC. A compressive test after28 days was conducted with a result of 33,3333 MPa.
Formulation includes | 350 | kg of FA | powder, | 1845 | kg of aggregate, and the water-to-powder ratio is: | 0.3430446 | .Powder percentual composition is: SiO2: | 52.8292 | %, Al2O3: | 28.2405 | %, Fe2O3: | 4.6292 | %, CaO: | 8.5976 | %. The amount of the dry fraction of Na2O from the Na2SiO3 solution is | 15.17 | kg/m3. The amount of the dry fraction of SiO2 from the Na2SiO3 solution is | 30.64 | kg/m3. The amount of Na(OH) solution per m3 is: | 41 | kg, with a molarity of: | 8 | . The mix also includes | 0 | kg/m3 of superplasticizer and | 35 | kg/m3 of extra water. The initial curing for this mix was | 0 | day at | 55 | ªC. A compressive test after | 7 | days was conducted with a result of | 25.8333 | MPa. | Formulation includes 350 kg of FA powder, 1845 kg of aggregate, and the water-to-powder ratio is: 0,343044571428571 .Powder percentual composition is: SiO2: 52,8292%, Al2O3: 28,2405%, Fe2O3:4,6292%, CaO: 8,5976%. The amount of the dry fraction of Na2O from the Na2SiO3 solution is15,17kg/m3. The amount of the dry fraction of SiO2 from the Na2SiO3 solution is 30,64 kg/m3. The amount of Na(OH) solution per m3 is: 41 kg, with a molarity of: 8. The mix also includes 0 kg/m3 of superplasticizer and 35 kg/m3 of extra water. The initial curing for this mix was 0 day at 55ªC. A compressive test after7 days was conducted with a result of 25,8333 MPa.
Formulation includes | 350 | kg of FA | powder, | 1845 | kg of aggregate, and the water-to-powder ratio is: | 0.3430446 | .Powder percentual composition is: SiO2: | 54.3348 | %, Al2O3: | 27.0945 | %, Fe2O3: | 4.4548 | %, CaO: | 8.2744 | %. The amount of the dry fraction of Na2O from the Na2SiO3 solution is | 15.17 | kg/m3. The amount of the dry fraction of SiO2 from the Na2SiO3 solution is | 30.64 | kg/m3. The amount of Na(OH) solution per m3 is: | 41 | kg, with a molarity of: | 8 | . The mix also includes | 0 | kg/m3 of superplasticizer and | 35 | kg/m3 of extra water. The initial curing for this mix was | 0 | day at | 55 | ªC. A compressive test after | 28 | days was conducted with a result of | 40.4167 | MPa. | Formulation includes 350 kg of FA powder, 1845 kg of aggregate, and the water-to-powder ratio is: 0,343044571428571 .Powder percentual composition is: SiO2: 54,3348%, Al2O3: 27,0945%, Fe2O3:4,4548%, CaO: 8,2744%. The amount of the dry fraction of Na2O from the Na2SiO3 solution is15,17kg/m3. The amount of the dry fraction of SiO2 from the Na2SiO3 solution is 30,64 kg/m3. The amount of Na(OH) solution per m3 is: 41 kg, with a molarity of: 8. The mix also includes 0 kg/m3 of superplasticizer and 35 kg/m3 of extra water. The initial curing for this mix was 0 day at 55ªC. A compressive test after28 days was conducted with a result of 40,4167 MPa.
Formulation includes | 350 | kg of FA | powder, | 1845 | kg of aggregate, and the water-to-powder ratio is: | 0.3430446 | .Powder percentual composition is: SiO2: | 54.3348 | %, Al2O3: | 27.0945 | %, Fe2O3: | 4.4548 | %, CaO: | 8.2744 | %. The amount of the dry fraction of Na2O from the Na2SiO3 solution is | 15.17 | kg/m3. The amount of the dry fraction of SiO2 from the Na2SiO3 solution is | 30.64 | kg/m3. The amount of Na(OH) solution per m3 is: | 41 | kg, with a molarity of: | 8 | . The mix also includes | 0 | kg/m3 of superplasticizer and | 35 | kg/m3 of extra water. The initial curing for this mix was | 0 | day at | 55 | ªC. A compressive test after | 7 | days was conducted with a result of | 31.25 | MPa. | Formulation includes 350 kg of FA powder, 1845 kg of aggregate, and the water-to-powder ratio is: 0,343044571428571 .Powder percentual composition is: SiO2: 54,3348%, Al2O3: 27,0945%, Fe2O3:4,4548%, CaO: 8,2744%. The amount of the dry fraction of Na2O from the Na2SiO3 solution is15,17kg/m3. The amount of the dry fraction of SiO2 from the Na2SiO3 solution is 30,64 kg/m3. The amount of Na(OH) solution per m3 is: 41 kg, with a molarity of: 8. The mix also includes 0 kg/m3 of superplasticizer and 35 kg/m3 of extra water. The initial curing for this mix was 0 day at 55ªC. A compressive test after7 days was conducted with a result of 31,25 MPa.
Formulation includes | 350 | kg of FA | powder, | 1845 | kg of aggregate, and the water-to-powder ratio is: | 0.3430446 | .Powder percentual composition is: SiO2: | 54.3348 | %, Al2O3: | 27.0945 | %, Fe2O3: | 4.4548 | %, CaO: | 8.2744 | %. The amount of the dry fraction of Na2O from the Na2SiO3 solution is | 15.17 | kg/m3. The amount of the dry fraction of SiO2 from the Na2SiO3 solution is | 30.64 | kg/m3. The amount of Na(OH) solution per m3 is: | 41 | kg, with a molarity of: | 8 | . The mix also includes | 0 | kg/m3 of superplasticizer and | 35 | kg/m3 of extra water. The initial curing for this mix was | 0 | day at | 55 | ªC. A compressive test after | 56 | days was conducted with a result of | 44.1667 | MPa. | Formulation includes 350 kg of FA powder, 1845 kg of aggregate, and the water-to-powder ratio is: 0,343044571428571 .Powder percentual composition is: SiO2: 54,3348%, Al2O3: 27,0945%, Fe2O3:4,4548%, CaO: 8,2744%. The amount of the dry fraction of Na2O from the Na2SiO3 solution is15,17kg/m3. The amount of the dry fraction of SiO2 from the Na2SiO3 solution is 30,64 kg/m3. The amount of Na(OH) solution per m3 is: 41 kg, with a molarity of: 8. The mix also includes 0 kg/m3 of superplasticizer and 35 kg/m3 of extra water. The initial curing for this mix was 0 day at 55ªC. A compressive test after56 days was conducted with a result of 44,1667 MPa.
Formulation includes | 350 | kg of FA | powder, | 1845 | kg of aggregate, and the water-to-powder ratio is: | 0.3430446 | .Powder percentual composition is: SiO2: | 54.3348 | %, Al2O3: | 27.0945 | %, Fe2O3: | 4.4548 | %, CaO: | 8.2744 | %. The amount of the dry fraction of Na2O from the Na2SiO3 solution is | 15.17 | kg/m3. The amount of the dry fraction of SiO2 from the Na2SiO3 solution is | 30.64 | kg/m3. The amount of Na(OH) solution per m3 is: | 41 | kg, with a molarity of: | 8 | . The mix also includes | 0 | kg/m3 of superplasticizer and | 35 | kg/m3 of extra water. The initial curing for this mix was | 0 | day at | 55 | ªC. A compressive test after | 3 | days was conducted with a result of | 22.9167 | MPa. | Formulation includes 350 kg of FA powder, 1845 kg of aggregate, and the water-to-powder ratio is: 0,343044571428571 .Powder percentual composition is: SiO2: 54,3348%, Al2O3: 27,0945%, Fe2O3:4,4548%, CaO: 8,2744%. The amount of the dry fraction of Na2O from the Na2SiO3 solution is15,17kg/m3. The amount of the dry fraction of SiO2 from the Na2SiO3 solution is 30,64 kg/m3. The amount of Na(OH) solution per m3 is: 41 kg, with a molarity of: 8. The mix also includes 0 kg/m3 of superplasticizer and 35 kg/m3 of extra water. The initial curing for this mix was 0 day at 55ªC. A compressive test after3 days was conducted with a result of 22,9167 MPa.
Formulation includes | 350 | kg of FA | powder, | 1845 | kg of aggregate, and the water-to-powder ratio is: | 0.3430446 | .Powder percentual composition is: SiO2: | 51.7 | %, Al2O3: | 29.1 | %, Fe2O3: | 4.76 | %, CaO: | 8.84 | %. The amount of the dry fraction of Na2O from the Na2SiO3 solution is | 15.17 | kg/m3. The amount of the dry fraction of SiO2 from the Na2SiO3 solution is | 30.64 | kg/m3. The amount of Na(OH) solution per m3 is: | 41 | kg, with a molarity of: | 8 | . The mix also includes | 0 | kg/m3 of superplasticizer and | 35 | kg/m3 of extra water. The initial curing for this mix was | 1 | day at | 65 | ªC. A compressive test after | 7 | days was conducted with a result of | 43.9518 | MPa. | Formulation includes 350 kg of FA powder, 1845 kg of aggregate, and the water-to-powder ratio is: 0,343044571428571 .Powder percentual composition is: SiO2: 51,7%, Al2O3: 29,1%, Fe2O3:4,76%, CaO: 8,84%. The amount of the dry fraction of Na2O from the Na2SiO3 solution is15,17kg/m3. The amount of the dry fraction of SiO2 from the Na2SiO3 solution is 30,64 kg/m3. The amount of Na(OH) solution per m3 is: 41 kg, with a molarity of: 8. The mix also includes 0 kg/m3 of superplasticizer and 35 kg/m3 of extra water. The initial curing for this mix was 1 day at 65ªC. A compressive test after7 days was conducted with a result of 43,9518 MPa.
Formulation includes | 350 | kg of FA | powder, | 1845 | kg of aggregate, and the water-to-powder ratio is: | 0.3430446 | .Powder percentual composition is: SiO2: | 51.7 | %, Al2O3: | 29.1 | %, Fe2O3: | 4.76 | %, CaO: | 8.84 | %. The amount of the dry fraction of Na2O from the Na2SiO3 solution is | 15.17 | kg/m3. The amount of the dry fraction of SiO2 from the Na2SiO3 solution is | 30.64 | kg/m3. The amount of Na(OH) solution per m3 is: | 41 | kg, with a molarity of: | 8 | . The mix also includes | 0 | kg/m3 of superplasticizer and | 35 | kg/m3 of extra water. The initial curing for this mix was | 1 | day at | 65 | ªC. A compressive test after | 3 | days was conducted with a result of | 42.8515 | MPa. | Formulation includes 350 kg of FA powder, 1845 kg of aggregate, and the water-to-powder ratio is: 0,343044571428571 .Powder percentual composition is: SiO2: 51,7%, Al2O3: 29,1%, Fe2O3:4,76%, CaO: 8,84%. The amount of the dry fraction of Na2O from the Na2SiO3 solution is15,17kg/m3. The amount of the dry fraction of SiO2 from the Na2SiO3 solution is 30,64 kg/m3. The amount of Na(OH) solution per m3 is: 41 kg, with a molarity of: 8. The mix also includes 0 kg/m3 of superplasticizer and 35 kg/m3 of extra water. The initial curing for this mix was 1 day at 65ªC. A compressive test after3 days was conducted with a result of 42,8515 MPa.
Formulation includes | 350 | kg of FA | powder, | 1845 | kg of aggregate, and the water-to-powder ratio is: | 0.3430446 | .Powder percentual composition is: SiO2: | 51.7 | %, Al2O3: | 29.1 | %, Fe2O3: | 4.76 | %, CaO: | 8.84 | %. The amount of the dry fraction of Na2O from the Na2SiO3 solution is | 15.17 | kg/m3. The amount of the dry fraction of SiO2 from the Na2SiO3 solution is | 30.64 | kg/m3. The amount of Na(OH) solution per m3 is: | 41 | kg, with a molarity of: | 8 | . The mix also includes | 0 | kg/m3 of superplasticizer and | 35 | kg/m3 of extra water. The initial curing for this mix was | 1 | day at | 65 | ªC. A compressive test after | 28 | days was conducted with a result of | 49.4138 | MPa. | Formulation includes 350 kg of FA powder, 1845 kg of aggregate, and the water-to-powder ratio is: 0,343044571428571 .Powder percentual composition is: SiO2: 51,7%, Al2O3: 29,1%, Fe2O3:4,76%, CaO: 8,84%. The amount of the dry fraction of Na2O from the Na2SiO3 solution is15,17kg/m3. The amount of the dry fraction of SiO2 from the Na2SiO3 solution is 30,64 kg/m3. The amount of Na(OH) solution per m3 is: 41 kg, with a molarity of: 8. The mix also includes 0 kg/m3 of superplasticizer and 35 kg/m3 of extra water. The initial curing for this mix was 1 day at 65ªC. A compressive test after28 days was conducted with a result of 49,4138 MPa.
Formulation includes | 350 | kg of FA | powder, | 1845 | kg of aggregate, and the water-to-powder ratio is: | 0.3430446 | .Powder percentual composition is: SiO2: | 51.7 | %, Al2O3: | 29.1 | %, Fe2O3: | 4.76 | %, CaO: | 8.84 | %. The amount of the dry fraction of Na2O from the Na2SiO3 solution is | 15.17 | kg/m3. The amount of the dry fraction of SiO2 from the Na2SiO3 solution is | 30.64 | kg/m3. The amount of Na(OH) solution per m3 is: | 41 | kg, with a molarity of: | 8 | . The mix also includes | 0 | kg/m3 of superplasticizer and | 35 | kg/m3 of extra water. The initial curing for this mix was | 1 | day at | 65 | ªC. A compressive test after | 56 | days was conducted with a result of | 53.8276 | MPa. | Formulation includes 350 kg of FA powder, 1845 kg of aggregate, and the water-to-powder ratio is: 0,343044571428571 .Powder percentual composition is: SiO2: 51,7%, Al2O3: 29,1%, Fe2O3:4,76%, CaO: 8,84%. The amount of the dry fraction of Na2O from the Na2SiO3 solution is15,17kg/m3. The amount of the dry fraction of SiO2 from the Na2SiO3 solution is 30,64 kg/m3. The amount of Na(OH) solution per m3 is: 41 kg, with a molarity of: 8. The mix also includes 0 kg/m3 of superplasticizer and 35 kg/m3 of extra water. The initial curing for this mix was 1 day at 65ªC. A compressive test after56 days was conducted with a result of 53,8276 MPa.
Formulation includes | 350 | kg of FA | powder, | 1845 | kg of aggregate, and the water-to-powder ratio is: | 0.3430446 | .Powder percentual composition is: SiO2: | 52.8292 | %, Al2O3: | 28.2405 | %, Fe2O3: | 4.6292 | %, CaO: | 8.5976 | %. The amount of the dry fraction of Na2O from the Na2SiO3 solution is | 15.17 | kg/m3. The amount of the dry fraction of SiO2 from the Na2SiO3 solution is | 30.64 | kg/m3. The amount of Na(OH) solution per m3 is: | 41 | kg, with a molarity of: | 8 | . The mix also includes | 0 | kg/m3 of superplasticizer and | 35 | kg/m3 of extra water. The initial curing for this mix was | 1 | day at | 65 | ªC. A compressive test after | 28 | days was conducted with a result of | 57.0833 | MPa. | Formulation includes 350 kg of FA powder, 1845 kg of aggregate, and the water-to-powder ratio is: 0,343044571428571 .Powder percentual composition is: SiO2: 52,8292%, Al2O3: 28,2405%, Fe2O3:4,6292%, CaO: 8,5976%. The amount of the dry fraction of Na2O from the Na2SiO3 solution is15,17kg/m3. The amount of the dry fraction of SiO2 from the Na2SiO3 solution is 30,64 kg/m3. The amount of Na(OH) solution per m3 is: 41 kg, with a molarity of: 8. The mix also includes 0 kg/m3 of superplasticizer and 35 kg/m3 of extra water. The initial curing for this mix was 1 day at 65ªC. A compressive test after28 days was conducted with a result of 57,0833 MPa.
Formulation includes | 350 | kg of FA | powder, | 1845 | kg of aggregate, and the water-to-powder ratio is: | 0.3430446 | .Powder percentual composition is: SiO2: | 52.8292 | %, Al2O3: | 28.2405 | %, Fe2O3: | 4.6292 | %, CaO: | 8.5976 | %. The amount of the dry fraction of Na2O from the Na2SiO3 solution is | 15.17 | kg/m3. The amount of the dry fraction of SiO2 from the Na2SiO3 solution is | 30.64 | kg/m3. The amount of Na(OH) solution per m3 is: | 41 | kg, with a molarity of: | 8 | . The mix also includes | 0 | kg/m3 of superplasticizer and | 35 | kg/m3 of extra water. The initial curing for this mix was | 1 | day at | 65 | ªC. A compressive test after | 7 | days was conducted with a result of | 54.5833 | MPa. | Formulation includes 350 kg of FA powder, 1845 kg of aggregate, and the water-to-powder ratio is: 0,343044571428571 .Powder percentual composition is: SiO2: 52,8292%, Al2O3: 28,2405%, Fe2O3:4,6292%, CaO: 8,5976%. The amount of the dry fraction of Na2O from the Na2SiO3 solution is15,17kg/m3. The amount of the dry fraction of SiO2 from the Na2SiO3 solution is 30,64 kg/m3. The amount of Na(OH) solution per m3 is: 41 kg, with a molarity of: 8. The mix also includes 0 kg/m3 of superplasticizer and 35 kg/m3 of extra water. The initial curing for this mix was 1 day at 65ªC. A compressive test after7 days was conducted with a result of 54,5833 MPa.
Formulation includes | 350 | kg of FA | powder, | 1845 | kg of aggregate, and the water-to-powder ratio is: | 0.3430446 | .Powder percentual composition is: SiO2: | 52.8292 | %, Al2O3: | 28.2405 | %, Fe2O3: | 4.6292 | %, CaO: | 8.5976 | %. The amount of the dry fraction of Na2O from the Na2SiO3 solution is | 15.17 | kg/m3. The amount of the dry fraction of SiO2 from the Na2SiO3 solution is | 30.64 | kg/m3. The amount of Na(OH) solution per m3 is: | 41 | kg, with a molarity of: | 8 | . The mix also includes | 0 | kg/m3 of superplasticizer and | 35 | kg/m3 of extra water. The initial curing for this mix was | 1 | day at | 65 | ªC. A compressive test after | 3 | days was conducted with a result of | 54.1667 | MPa. | Formulation includes 350 kg of FA powder, 1845 kg of aggregate, and the water-to-powder ratio is: 0,343044571428571 .Powder percentual composition is: SiO2: 52,8292%, Al2O3: 28,2405%, Fe2O3:4,6292%, CaO: 8,5976%. The amount of the dry fraction of Na2O from the Na2SiO3 solution is15,17kg/m3. The amount of the dry fraction of SiO2 from the Na2SiO3 solution is 30,64 kg/m3. The amount of Na(OH) solution per m3 is: 41 kg, with a molarity of: 8. The mix also includes 0 kg/m3 of superplasticizer and 35 kg/m3 of extra water. The initial curing for this mix was 1 day at 65ªC. A compressive test after3 days was conducted with a result of 54,1667 MPa.
Formulation includes | 350 | kg of FA | powder, | 1845 | kg of aggregate, and the water-to-powder ratio is: | 0.3430446 | .Powder percentual composition is: SiO2: | 52.8292 | %, Al2O3: | 28.2405 | %, Fe2O3: | 4.6292 | %, CaO: | 8.5976 | %. The amount of the dry fraction of Na2O from the Na2SiO3 solution is | 15.17 | kg/m3. The amount of the dry fraction of SiO2 from the Na2SiO3 solution is | 30.64 | kg/m3. The amount of Na(OH) solution per m3 is: | 41 | kg, with a molarity of: | 8 | . The mix also includes | 0 | kg/m3 of superplasticizer and | 35 | kg/m3 of extra water. The initial curing for this mix was | 1 | day at | 65 | ªC. A compressive test after | 56 | days was conducted with a result of | 58.3333 | MPa. | Formulation includes 350 kg of FA powder, 1845 kg of aggregate, and the water-to-powder ratio is: 0,343044571428571 .Powder percentual composition is: SiO2: 52,8292%, Al2O3: 28,2405%, Fe2O3:4,6292%, CaO: 8,5976%. The amount of the dry fraction of Na2O from the Na2SiO3 solution is15,17kg/m3. The amount of the dry fraction of SiO2 from the Na2SiO3 solution is 30,64 kg/m3. The amount of Na(OH) solution per m3 is: 41 kg, with a molarity of: 8. The mix also includes 0 kg/m3 of superplasticizer and 35 kg/m3 of extra water. The initial curing for this mix was 1 day at 65ªC. A compressive test after56 days was conducted with a result of 58,3333 MPa.
Formulation includes | 350 | kg of FA | powder, | 1845 | kg of aggregate, and the water-to-powder ratio is: | 0.3430446 | .Powder percentual composition is: SiO2: | 54.3886252 | %, Al2O3: | 27.0535305 | %, Fe2O3: | 4.4485652 | %, CaO: | 8.2628456 | %. The amount of the dry fraction of Na2O from the Na2SiO3 solution is | 15.17 | kg/m3. The amount of the dry fraction of SiO2 from the Na2SiO3 solution is | 30.64 | kg/m3. The amount of Na(OH) solution per m3 is: | 41 | kg, with a molarity of: | 8 | . The mix also includes | 0 | kg/m3 of superplasticizer and | 35 | kg/m3 of extra water. The initial curing for this mix was | 1 | day at | 65 | ªC. A compressive test after | 7 | days was conducted with a result of | 46.25 | MPa. | Formulation includes 350 kg of FA powder, 1845 kg of aggregate, and the water-to-powder ratio is: 0,343044571428571 .Powder percentual composition is: SiO2: 54,3886252%, Al2O3: 27,0535305%, Fe2O3:4,4485652%, CaO: 8,2628456%. The amount of the dry fraction of Na2O from the Na2SiO3 solution is15,17kg/m3. The amount of the dry fraction of SiO2 from the Na2SiO3 solution is 30,64 kg/m3. The amount of Na(OH) solution per m3 is: 41 kg, with a molarity of: 8. The mix also includes 0 kg/m3 of superplasticizer and 35 kg/m3 of extra water. The initial curing for this mix was 1 day at 65ªC. A compressive test after7 days was conducted with a result of 46,25 MPa.
Formulation includes | 350 | kg of FA | powder, | 1845 | kg of aggregate, and the water-to-powder ratio is: | 0.3430446 | .Powder percentual composition is: SiO2: | 54.3886252 | %, Al2O3: | 27.0535305 | %, Fe2O3: | 4.4485652 | %, CaO: | 8.2628456 | %. The amount of the dry fraction of Na2O from the Na2SiO3 solution is | 15.17 | kg/m3. The amount of the dry fraction of SiO2 from the Na2SiO3 solution is | 30.64 | kg/m3. The amount of Na(OH) solution per m3 is: | 41 | kg, with a molarity of: | 8 | . The mix also includes | 0 | kg/m3 of superplasticizer and | 35 | kg/m3 of extra water. The initial curing for this mix was | 1 | day at | 65 | ªC. A compressive test after | 28 | days was conducted with a result of | 59.5833 | MPa. | Formulation includes 350 kg of FA powder, 1845 kg of aggregate, and the water-to-powder ratio is: 0,343044571428571 .Powder percentual composition is: SiO2: 54,3886252%, Al2O3: 27,0535305%, Fe2O3:4,4485652%, CaO: 8,2628456%. The amount of the dry fraction of Na2O from the Na2SiO3 solution is15,17kg/m3. The amount of the dry fraction of SiO2 from the Na2SiO3 solution is 30,64 kg/m3. The amount of Na(OH) solution per m3 is: 41 kg, with a molarity of: 8. The mix also includes 0 kg/m3 of superplasticizer and 35 kg/m3 of extra water. The initial curing for this mix was 1 day at 65ªC. A compressive test after28 days was conducted with a result of 59,5833 MPa.
Formulation includes | 350 | kg of FA | powder, | 1845 | kg of aggregate, and the water-to-powder ratio is: | 0.3430446 | .Powder percentual composition is: SiO2: | 54.3886252 | %, Al2O3: | 27.0535305 | %, Fe2O3: | 4.4485652 | %, CaO: | 8.2628456 | %. The amount of the dry fraction of Na2O from the Na2SiO3 solution is | 15.17 | kg/m3. The amount of the dry fraction of SiO2 from the Na2SiO3 solution is | 30.64 | kg/m3. The amount of Na(OH) solution per m3 is: | 41 | kg, with a molarity of: | 8 | . The mix also includes | 0 | kg/m3 of superplasticizer and | 35 | kg/m3 of extra water. The initial curing for this mix was | 1 | day at | 65 | ªC. A compressive test after | 56 | days was conducted with a result of | 70.8333 | MPa. | Formulation includes 350 kg of FA powder, 1845 kg of aggregate, and the water-to-powder ratio is: 0,343044571428571 .Powder percentual composition is: SiO2: 54,3886252%, Al2O3: 27,0535305%, Fe2O3:4,4485652%, CaO: 8,2628456%. The amount of the dry fraction of Na2O from the Na2SiO3 solution is15,17kg/m3. The amount of the dry fraction of SiO2 from the Na2SiO3 solution is 30,64 kg/m3. The amount of Na(OH) solution per m3 is: 41 kg, with a molarity of: 8. The mix also includes 0 kg/m3 of superplasticizer and 35 kg/m3 of extra water. The initial curing for this mix was 1 day at 65ªC. A compressive test after56 days was conducted with a result of 70,8333 MPa.
Formulation includes | 350 | kg of FA | powder, | 1845 | kg of aggregate, and the water-to-powder ratio is: | 0.3430446 | .Powder percentual composition is: SiO2: | 54.3886252 | %, Al2O3: | 27.0535305 | %, Fe2O3: | 4.4485652 | %, CaO: | 8.2628456 | %. The amount of the dry fraction of Na2O from the Na2SiO3 solution is | 15.17 | kg/m3. The amount of the dry fraction of SiO2 from the Na2SiO3 solution is | 30.64 | kg/m3. The amount of Na(OH) solution per m3 is: | 41 | kg, with a molarity of: | 8 | . The mix also includes | 0 | kg/m3 of superplasticizer and | 35 | kg/m3 of extra water. The initial curing for this mix was | 1 | day at | 65 | ªC. A compressive test after | 3 | days was conducted with a result of | 43.75 | MPa. | Formulation includes 350 kg of FA powder, 1845 kg of aggregate, and the water-to-powder ratio is: 0,343044571428571 .Powder percentual composition is: SiO2: 54,3886252%, Al2O3: 27,0535305%, Fe2O3:4,4485652%, CaO: 8,2628456%. The amount of the dry fraction of Na2O from the Na2SiO3 solution is15,17kg/m3. The amount of the dry fraction of SiO2 from the Na2SiO3 solution is 30,64 kg/m3. The amount of Na(OH) solution per m3 is: 41 kg, with a molarity of: 8. The mix also includes 0 kg/m3 of superplasticizer and 35 kg/m3 of extra water. The initial curing for this mix was 1 day at 65ªC. A compressive test after3 days was conducted with a result of 43,75 MPa.
Formulation includes | 498.46 | kg of FA | powder, | 1752 | kg of aggregate, and the water-to-powder ratio is: | 0.223468 | .Powder percentual composition is: SiO2: | 50.5 | %, Al2O3: | 26.57 | %, Fe2O3: | 13.77 | %, CaO: | 2.13 | %. The amount of the dry fraction of Na2O from the Na2SiO3 solution is | 13.19 | kg/m3. The amount of the dry fraction of SiO2 from the Na2SiO3 solution is | 26.38 | kg/m3. The amount of Na(OH) solution per m3 is: | 59.82 | kg, with a molarity of: | 12 | . The mix also includes | 6.1 | kg/m3 of superplasticizer and | 26.47 | kg/m3 of extra water. The initial curing for this mix was | 1 | day at | 60 | ªC. A compressive test after | 28 | days was conducted with a result of | 39.93 | MPa. | Formulation includes 498,46 kg of FA powder, 1752 kg of aggregate, and the water-to-powder ratio is: 0,22346804156803 .Powder percentual composition is: SiO2: 50,5%, Al2O3: 26,57%, Fe2O3:13,77%, CaO: 2,13%. The amount of the dry fraction of Na2O from the Na2SiO3 solution is13,19kg/m3. The amount of the dry fraction of SiO2 from the Na2SiO3 solution is 26,38 kg/m3. The amount of Na(OH) solution per m3 is: 59,82 kg, with a molarity of: 12. The mix also includes 6,1 kg/m3 of superplasticizer and 26,47 kg/m3 of extra water. The initial curing for this mix was 1 day at 60ªC. A compressive test after28 days was conducted with a result of 39,93 MPa.
Formulation includes | 498.46 | kg of FA | powder, | 1752 | kg of aggregate, and the water-to-powder ratio is: | 0.223468 | .Powder percentual composition is: SiO2: | 50.5 | %, Al2O3: | 26.57 | %, Fe2O3: | 13.77 | %, CaO: | 2.13 | %. The amount of the dry fraction of Na2O from the Na2SiO3 solution is | 13.19 | kg/m3. The amount of the dry fraction of SiO2 from the Na2SiO3 solution is | 26.38 | kg/m3. The amount of Na(OH) solution per m3 is: | 59.82 | kg, with a molarity of: | 12 | . The mix also includes | 6.1 | kg/m3 of superplasticizer and | 26.47 | kg/m3 of extra water. The initial curing for this mix was | 1 | day at | 60 | ªC. A compressive test after | 7 | days was conducted with a result of | 39.52 | MPa. | Formulation includes 498,46 kg of FA powder, 1752 kg of aggregate, and the water-to-powder ratio is: 0,22346804156803 .Powder percentual composition is: SiO2: 50,5%, Al2O3: 26,57%, Fe2O3:13,77%, CaO: 2,13%. The amount of the dry fraction of Na2O from the Na2SiO3 solution is13,19kg/m3. The amount of the dry fraction of SiO2 from the Na2SiO3 solution is 26,38 kg/m3. The amount of Na(OH) solution per m3 is: 59,82 kg, with a molarity of: 12. The mix also includes 6,1 kg/m3 of superplasticizer and 26,47 kg/m3 of extra water. The initial curing for this mix was 1 day at 60ªC. A compressive test after7 days was conducted with a result of 39,52 MPa.
Formulation includes | 480 | kg of FA | powder, | 1752 | kg of aggregate, and the water-to-powder ratio is: | 0.2479958 | .Powder percentual composition is: SiO2: | 50.5 | %, Al2O3: | 26.57 | %, Fe2O3: | 13.77 | %, CaO: | 2.13 | %. The amount of the dry fraction of Na2O from the Na2SiO3 solution is | 16.46 | kg/m3. The amount of the dry fraction of SiO2 from the Na2SiO3 solution is | 32.93 | kg/m3. The amount of Na(OH) solution per m3 is: | 56 | kg, with a molarity of: | 12 | . The mix also includes | 6.1 | kg/m3 of superplasticizer and | 23.65 | kg/m3 of extra water. The initial curing for this mix was | 0.5 | day at | 70 | ªC. A compressive test after | 28 | days was conducted with a result of | 37.09 | MPa. | Formulation includes 480 kg of FA powder, 1752 kg of aggregate, and the water-to-powder ratio is: 0,247995833333333 .Powder percentual composition is: SiO2: 50,5%, Al2O3: 26,57%, Fe2O3:13,77%, CaO: 2,13%. The amount of the dry fraction of Na2O from the Na2SiO3 solution is16,46kg/m3. The amount of the dry fraction of SiO2 from the Na2SiO3 solution is 32,93 kg/m3. The amount of Na(OH) solution per m3 is: 56 kg, with a molarity of: 12. The mix also includes 6,1 kg/m3 of superplasticizer and 23,65 kg/m3 of extra water. The initial curing for this mix was 0,5 day at 70ªC. A compressive test after28 days was conducted with a result of 37,09 MPa.
Formulation includes | 480 | kg of FA | powder, | 1752 | kg of aggregate, and the water-to-powder ratio is: | 0.2479958 | .Powder percentual composition is: SiO2: | 50.5 | %, Al2O3: | 26.57 | %, Fe2O3: | 13.77 | %, CaO: | 2.13 | %. The amount of the dry fraction of Na2O from the Na2SiO3 solution is | 16.46 | kg/m3. The amount of the dry fraction of SiO2 from the Na2SiO3 solution is | 32.93 | kg/m3. The amount of Na(OH) solution per m3 is: | 56 | kg, with a molarity of: | 12 | . The mix also includes | 6.1 | kg/m3 of superplasticizer and | 23.65 | kg/m3 of extra water. The initial curing for this mix was | 0.5 | day at | 70 | ªC. A compressive test after | 7 | days was conducted with a result of | 35.31 | MPa. | Formulation includes 480 kg of FA powder, 1752 kg of aggregate, and the water-to-powder ratio is: 0,247995833333333 .Powder percentual composition is: SiO2: 50,5%, Al2O3: 26,57%, Fe2O3:13,77%, CaO: 2,13%. The amount of the dry fraction of Na2O from the Na2SiO3 solution is16,46kg/m3. The amount of the dry fraction of SiO2 from the Na2SiO3 solution is 32,93 kg/m3. The amount of Na(OH) solution per m3 is: 56 kg, with a molarity of: 12. The mix also includes 6,1 kg/m3 of superplasticizer and 23,65 kg/m3 of extra water. The initial curing for this mix was 0,5 day at 70ªC. A compressive test after7 days was conducted with a result of 35,31 MPa.
Formulation includes | 462.86 | kg of FA | powder, | 1752 | kg of aggregate, and the water-to-powder ratio is: | 0.2729122 | .Powder percentual composition is: SiO2: | 50.5 | %, Al2O3: | 26.57 | %, Fe2O3: | 13.77 | %, CaO: | 2.13 | %. The amount of the dry fraction of Na2O from the Na2SiO3 solution is | 19.44 | kg/m3. The amount of the dry fraction of SiO2 from the Na2SiO3 solution is | 38.88 | kg/m3. The amount of Na(OH) solution per m3 is: | 52.9 | kg, with a molarity of: | 12 | . The mix also includes | 6.1 | kg/m3 of superplasticizer and | 21.23 | kg/m3 of extra water. The initial curing for this mix was | 1 | day at | 75 | ªC. A compressive test after | 7 | days was conducted with a result of | 49.89 | MPa. | Formulation includes 462,86 kg of FA powder, 1752 kg of aggregate, and the water-to-powder ratio is: 0,272912241282461 .Powder percentual composition is: SiO2: 50,5%, Al2O3: 26,57%, Fe2O3:13,77%, CaO: 2,13%. The amount of the dry fraction of Na2O from the Na2SiO3 solution is19,44kg/m3. The amount of the dry fraction of SiO2 from the Na2SiO3 solution is 38,88 kg/m3. The amount of Na(OH) solution per m3 is: 52,9 kg, with a molarity of: 12. The mix also includes 6,1 kg/m3 of superplasticizer and 21,23 kg/m3 of extra water. The initial curing for this mix was 1 day at 75ªC. A compressive test after7 days was conducted with a result of 49,89 MPa.
Formulation includes | 462.86 | kg of FA | powder, | 1752 | kg of aggregate, and the water-to-powder ratio is: | 0.2729122 | .Powder percentual composition is: SiO2: | 50.5 | %, Al2O3: | 26.57 | %, Fe2O3: | 13.77 | %, CaO: | 2.13 | %. The amount of the dry fraction of Na2O from the Na2SiO3 solution is | 19.44 | kg/m3. The amount of the dry fraction of SiO2 from the Na2SiO3 solution is | 38.88 | kg/m3. The amount of Na(OH) solution per m3 is: | 52.9 | kg, with a molarity of: | 12 | . The mix also includes | 6.1 | kg/m3 of superplasticizer and | 21.23 | kg/m3 of extra water. The initial curing for this mix was | 1 | day at | 75 | ªC. A compressive test after | 28 | days was conducted with a result of | 49.64 | MPa. | Formulation includes 462,86 kg of FA powder, 1752 kg of aggregate, and the water-to-powder ratio is: 0,272912241282461 .Powder percentual composition is: SiO2: 50,5%, Al2O3: 26,57%, Fe2O3:13,77%, CaO: 2,13%. The amount of the dry fraction of Na2O from the Na2SiO3 solution is19,44kg/m3. The amount of the dry fraction of SiO2 from the Na2SiO3 solution is 38,88 kg/m3. The amount of Na(OH) solution per m3 is: 52,9 kg, with a molarity of: 12. The mix also includes 6,1 kg/m3 of superplasticizer and 21,23 kg/m3 of extra water. The initial curing for this mix was 1 day at 75ªC. A compressive test after28 days was conducted with a result of 49,64 MPa.
Formulation includes | 461.54 | kg of FA | powder, | 1800 | kg of aggregate, and the water-to-powder ratio is: | 0.2120494 | .Powder percentual composition is: SiO2: | 50.5 | %, Al2O3: | 26.57 | %, Fe2O3: | 13.77 | %, CaO: | 2.13 | %. The amount of the dry fraction of Na2O from the Na2SiO3 solution is | 13.57 | kg/m3. The amount of the dry fraction of SiO2 from the Na2SiO3 solution is | 27.14 | kg/m3. The amount of Na(OH) solution per m3 is: | 46.15 | kg, with a molarity of: | 12 | . The mix also includes | 6.1 | kg/m3 of superplasticizer and | 18.61 | kg/m3 of extra water. The initial curing for this mix was | 1 | day at | 75 | ªC. A compressive test after | 7 | days was conducted with a result of | 40.93 | MPa. | Formulation includes 461,54 kg of FA powder, 1800 kg of aggregate, and the water-to-powder ratio is: 0,212049421501928 .Powder percentual composition is: SiO2: 50,5%, Al2O3: 26,57%, Fe2O3:13,77%, CaO: 2,13%. The amount of the dry fraction of Na2O from the Na2SiO3 solution is13,57kg/m3. The amount of the dry fraction of SiO2 from the Na2SiO3 solution is 27,14 kg/m3. The amount of Na(OH) solution per m3 is: 46,15 kg, with a molarity of: 12. The mix also includes 6,1 kg/m3 of superplasticizer and 18,61 kg/m3 of extra water. The initial curing for this mix was 1 day at 75ªC. A compressive test after7 days was conducted with a result of 40,93 MPa.
Formulation includes | 461.54 | kg of FA | powder, | 1800 | kg of aggregate, and the water-to-powder ratio is: | 0.2120494 | .Powder percentual composition is: SiO2: | 50.5 | %, Al2O3: | 26.57 | %, Fe2O3: | 13.77 | %, CaO: | 2.13 | %. The amount of the dry fraction of Na2O from the Na2SiO3 solution is | 13.57 | kg/m3. The amount of the dry fraction of SiO2 from the Na2SiO3 solution is | 27.14 | kg/m3. The amount of Na(OH) solution per m3 is: | 46.15 | kg, with a molarity of: | 12 | . The mix also includes | 6.1 | kg/m3 of superplasticizer and | 18.61 | kg/m3 of extra water. The initial curing for this mix was | 1 | day at | 75 | ªC. A compressive test after | 28 | days was conducted with a result of | 42.51 | MPa. | Formulation includes 461,54 kg of FA powder, 1800 kg of aggregate, and the water-to-powder ratio is: 0,212049421501928 .Powder percentual composition is: SiO2: 50,5%, Al2O3: 26,57%, Fe2O3:13,77%, CaO: 2,13%. The amount of the dry fraction of Na2O from the Na2SiO3 solution is13,57kg/m3. The amount of the dry fraction of SiO2 from the Na2SiO3 solution is 27,14 kg/m3. The amount of Na(OH) solution per m3 is: 46,15 kg, with a molarity of: 12. The mix also includes 6,1 kg/m3 of superplasticizer and 18,61 kg/m3 of extra water. The initial curing for this mix was 1 day at 75ªC. A compressive test after28 days was conducted with a result of 42,51 MPa.
Formulation includes | 444.44 | kg of FA | powder, | 1800 | kg of aggregate, and the water-to-powder ratio is: | 0.2417183 | .Powder percentual composition is: SiO2: | 50.5 | %, Al2O3: | 26.57 | %, Fe2O3: | 13.77 | %, CaO: | 2.13 | %. The amount of the dry fraction of Na2O from the Na2SiO3 solution is | 16.33 | kg/m3. The amount of the dry fraction of SiO2 from the Na2SiO3 solution is | 32.67 | kg/m3. The amount of Na(OH) solution per m3 is: | 44.44 | kg, with a molarity of: | 12 | . The mix also includes | 6.1 | kg/m3 of superplasticizer and | 18.55 | kg/m3 of extra water. The initial curing for this mix was | 1 | day at | 60 | ªC. A compressive test after | 28 | days was conducted with a result of | 38.69 | MPa. | Formulation includes 444,44 kg of FA powder, 1800 kg of aggregate, and the water-to-powder ratio is: 0,241718319683197 .Powder percentual composition is: SiO2: 50,5%, Al2O3: 26,57%, Fe2O3:13,77%, CaO: 2,13%. The amount of the dry fraction of Na2O from the Na2SiO3 solution is16,33kg/m3. The amount of the dry fraction of SiO2 from the Na2SiO3 solution is 32,67 kg/m3. The amount of Na(OH) solution per m3 is: 44,44 kg, with a molarity of: 12. The mix also includes 6,1 kg/m3 of superplasticizer and 18,55 kg/m3 of extra water. The initial curing for this mix was 1 day at 60ªC. A compressive test after28 days was conducted with a result of 38,69 MPa.
Formulation includes | 444.44 | kg of FA | powder, | 1800 | kg of aggregate, and the water-to-powder ratio is: | 0.2417183 | .Powder percentual composition is: SiO2: | 50.5 | %, Al2O3: | 26.57 | %, Fe2O3: | 13.77 | %, CaO: | 2.13 | %. The amount of the dry fraction of Na2O from the Na2SiO3 solution is | 16.33 | kg/m3. The amount of the dry fraction of SiO2 from the Na2SiO3 solution is | 32.67 | kg/m3. The amount of Na(OH) solution per m3 is: | 44.44 | kg, with a molarity of: | 12 | . The mix also includes | 6.1 | kg/m3 of superplasticizer and | 18.55 | kg/m3 of extra water. The initial curing for this mix was | 1 | day at | 60 | ªC. A compressive test after | 7 | days was conducted with a result of | 37.55 | MPa. | Formulation includes 444,44 kg of FA powder, 1800 kg of aggregate, and the water-to-powder ratio is: 0,241718319683197 .Powder percentual composition is: SiO2: 50,5%, Al2O3: 26,57%, Fe2O3:13,77%, CaO: 2,13%. The amount of the dry fraction of Na2O from the Na2SiO3 solution is16,33kg/m3. The amount of the dry fraction of SiO2 from the Na2SiO3 solution is 32,67 kg/m3. The amount of Na(OH) solution per m3 is: 44,44 kg, with a molarity of: 12. The mix also includes 6,1 kg/m3 of superplasticizer and 18,55 kg/m3 of extra water. The initial curing for this mix was 1 day at 60ªC. A compressive test after7 days was conducted with a result of 37,55 MPa.
Formulation includes | 428.57 | kg of FA | powder, | 1800 | kg of aggregate, and the water-to-powder ratio is: | 0.2924263 | .Powder percentual composition is: SiO2: | 50.5 | %, Al2O3: | 26.57 | %, Fe2O3: | 13.77 | %, CaO: | 2.13 | %. The amount of the dry fraction of Na2O from the Na2SiO3 solution is | 15.12 | kg/m3. The amount of the dry fraction of SiO2 from the Na2SiO3 solution is | 30.24 | kg/m3. The amount of Na(OH) solution per m3 is: | 68.57 | kg, with a molarity of: | 12 | . The mix also includes | 6.1 | kg/m3 of superplasticizer and | 28.51 | kg/m3 of extra water. The initial curing for this mix was | 0.5 | day at | 70 | ªC. A compressive test after | 7 | days was conducted with a result of | 27.16 | MPa. | Formulation includes 428,57 kg of FA powder, 1800 kg of aggregate, and the water-to-powder ratio is: 0,292426301421005 .Powder percentual composition is: SiO2: 50,5%, Al2O3: 26,57%, Fe2O3:13,77%, CaO: 2,13%. The amount of the dry fraction of Na2O from the Na2SiO3 solution is15,12kg/m3. The amount of the dry fraction of SiO2 from the Na2SiO3 solution is 30,24 kg/m3. The amount of Na(OH) solution per m3 is: 68,57 kg, with a molarity of: 12. The mix also includes 6,1 kg/m3 of superplasticizer and 28,51 kg/m3 of extra water. The initial curing for this mix was 0,5 day at 70ªC. A compressive test after7 days was conducted with a result of 27,16 MPa.
Formulation includes | 428.57 | kg of FA | powder, | 1800 | kg of aggregate, and the water-to-powder ratio is: | 0.2924263 | .Powder percentual composition is: SiO2: | 50.5 | %, Al2O3: | 26.57 | %, Fe2O3: | 13.77 | %, CaO: | 2.13 | %. The amount of the dry fraction of Na2O from the Na2SiO3 solution is | 15.12 | kg/m3. The amount of the dry fraction of SiO2 from the Na2SiO3 solution is | 30.24 | kg/m3. The amount of Na(OH) solution per m3 is: | 68.57 | kg, with a molarity of: | 12 | . The mix also includes | 6.1 | kg/m3 of superplasticizer and | 28.51 | kg/m3 of extra water. The initial curing for this mix was | 0.5 | day at | 70 | ªC. A compressive test after | 28 | days was conducted with a result of | 28.64 | MPa. | Formulation includes 428,57 kg of FA powder, 1800 kg of aggregate, and the water-to-powder ratio is: 0,292426301421005 .Powder percentual composition is: SiO2: 50,5%, Al2O3: 26,57%, Fe2O3:13,77%, CaO: 2,13%. The amount of the dry fraction of Na2O from the Na2SiO3 solution is15,12kg/m3. The amount of the dry fraction of SiO2 from the Na2SiO3 solution is 30,24 kg/m3. The amount of Na(OH) solution per m3 is: 68,57 kg, with a molarity of: 12. The mix also includes 6,1 kg/m3 of superplasticizer and 28,51 kg/m3 of extra water. The initial curing for this mix was 0,5 day at 70ªC. A compressive test after28 days was conducted with a result of 28,64 MPa.
Formulation includes | 424.62 | kg of FA | powder, | 1800 | kg of aggregate, and the water-to-powder ratio is: | 0.2105916 | .Powder percentual composition is: SiO2: | 50.5 | %, Al2O3: | 26.57 | %, Fe2O3: | 13.77 | %, CaO: | 2.13 | %. The amount of the dry fraction of Na2O from the Na2SiO3 solution is | 13.38 | kg/m3. The amount of the dry fraction of SiO2 from the Na2SiO3 solution is | 26.75 | kg/m3. The amount of Na(OH) solution per m3 is: | 36.4 | kg, with a molarity of: | 12 | . The mix also includes | 6.1 | kg/m3 of superplasticizer and | 15.97 | kg/m3 of extra water. The initial curing for this mix was | 0.5 | day at | 70 | ªC. A compressive test after | 28 | days was conducted with a result of | 54.89 | MPa. | Formulation includes 424,62 kg of FA powder, 1800 kg of aggregate, and the water-to-powder ratio is: 0,210591611323065 .Powder percentual composition is: SiO2: 50,5%, Al2O3: 26,57%, Fe2O3:13,77%, CaO: 2,13%. The amount of the dry fraction of Na2O from the Na2SiO3 solution is13,38kg/m3. The amount of the dry fraction of SiO2 from the Na2SiO3 solution is 26,75 kg/m3. The amount of Na(OH) solution per m3 is: 36,4 kg, with a molarity of: 12. The mix also includes 6,1 kg/m3 of superplasticizer and 15,97 kg/m3 of extra water. The initial curing for this mix was 0,5 day at 70ªC. A compressive test after28 days was conducted with a result of 54,89 MPa.
Formulation includes | 424.62 | kg of FA | powder, | 1800 | kg of aggregate, and the water-to-powder ratio is: | 0.2105916 | .Powder percentual composition is: SiO2: | 50.5 | %, Al2O3: | 26.57 | %, Fe2O3: | 13.77 | %, CaO: | 2.13 | %. The amount of the dry fraction of Na2O from the Na2SiO3 solution is | 13.38 | kg/m3. The amount of the dry fraction of SiO2 from the Na2SiO3 solution is | 26.75 | kg/m3. The amount of Na(OH) solution per m3 is: | 36.4 | kg, with a molarity of: | 12 | . The mix also includes | 6.1 | kg/m3 of superplasticizer and | 15.97 | kg/m3 of extra water. The initial curing for this mix was | 0.5 | day at | 70 | ªC. A compressive test after | 7 | days was conducted with a result of | 52.29 | MPa. | Formulation includes 424,62 kg of FA powder, 1800 kg of aggregate, and the water-to-powder ratio is: 0,210591611323065 .Powder percentual composition is: SiO2: 50,5%, Al2O3: 26,57%, Fe2O3:13,77%, CaO: 2,13%. The amount of the dry fraction of Na2O from the Na2SiO3 solution is13,38kg/m3. The amount of the dry fraction of SiO2 from the Na2SiO3 solution is 26,75 kg/m3. The amount of Na(OH) solution per m3 is: 36,4 kg, with a molarity of: 12. The mix also includes 6,1 kg/m3 of superplasticizer and 15,97 kg/m3 of extra water. The initial curing for this mix was 0,5 day at 70ªC. A compressive test after7 days was conducted with a result of 52,29 MPa.
Formulation includes | 408.89 | kg of FA | powder, | 1800 | kg of aggregate, and the water-to-powder ratio is: | 0.2589599 | .Powder percentual composition is: SiO2: | 50.5 | %, Al2O3: | 26.57 | %, Fe2O3: | 13.77 | %, CaO: | 2.13 | %. The amount of the dry fraction of Na2O from the Na2SiO3 solution is | 12.62 | kg/m3. The amount of the dry fraction of SiO2 from the Na2SiO3 solution is | 25.25 | kg/m3. The amount of Na(OH) solution per m3 is: | 57.24 | kg, with a molarity of: | 12 | . The mix also includes | 6.1 | kg/m3 of superplasticizer and | 24.46 | kg/m3 of extra water. The initial curing for this mix was | 1 | day at | 75 | ªC. A compressive test after | 28 | days was conducted with a result of | 35.73 | MPa. | Formulation includes 408,89 kg of FA powder, 1800 kg of aggregate, and the water-to-powder ratio is: 0,258959940326249 .Powder percentual composition is: SiO2: 50,5%, Al2O3: 26,57%, Fe2O3:13,77%, CaO: 2,13%. The amount of the dry fraction of Na2O from the Na2SiO3 solution is12,62kg/m3. The amount of the dry fraction of SiO2 from the Na2SiO3 solution is 25,25 kg/m3. The amount of Na(OH) solution per m3 is: 57,24 kg, with a molarity of: 12. The mix also includes 6,1 kg/m3 of superplasticizer and 24,46 kg/m3 of extra water. The initial curing for this mix was 1 day at 75ªC. A compressive test after28 days was conducted with a result of 35,73 MPa.
Formulation includes | 408.89 | kg of FA | powder, | 1800 | kg of aggregate, and the water-to-powder ratio is: | 0.2589599 | .Powder percentual composition is: SiO2: | 50.5 | %, Al2O3: | 26.57 | %, Fe2O3: | 13.77 | %, CaO: | 2.13 | %. The amount of the dry fraction of Na2O from the Na2SiO3 solution is | 12.62 | kg/m3. The amount of the dry fraction of SiO2 from the Na2SiO3 solution is | 25.25 | kg/m3. The amount of Na(OH) solution per m3 is: | 57.24 | kg, with a molarity of: | 12 | . The mix also includes | 6.1 | kg/m3 of superplasticizer and | 24.46 | kg/m3 of extra water. The initial curing for this mix was | 1 | day at | 75 | ªC. A compressive test after | 7 | days was conducted with a result of | 34.53 | MPa. | Formulation includes 408,89 kg of FA powder, 1800 kg of aggregate, and the water-to-powder ratio is: 0,258959940326249 .Powder percentual composition is: SiO2: 50,5%, Al2O3: 26,57%, Fe2O3:13,77%, CaO: 2,13%. The amount of the dry fraction of Na2O from the Na2SiO3 solution is12,62kg/m3. The amount of the dry fraction of SiO2 from the Na2SiO3 solution is 25,25 kg/m3. The amount of Na(OH) solution per m3 is: 57,24 kg, with a molarity of: 12. The mix also includes 6,1 kg/m3 of superplasticizer and 24,46 kg/m3 of extra water. The initial curing for this mix was 1 day at 75ªC. A compressive test after7 days was conducted with a result of 34,53 MPa.
Formulation includes | 394.29 | kg of FA | powder, | 1848 | kg of aggregate, and the water-to-powder ratio is: | 0.2821265 | .Powder percentual composition is: SiO2: | 50.5 | %, Al2O3: | 26.57 | %, Fe2O3: | 13.77 | %, CaO: | 2.13 | %. The amount of the dry fraction of Na2O from the Na2SiO3 solution is | 15.46 | kg/m3. The amount of the dry fraction of SiO2 from the Na2SiO3 solution is | 30.91 | kg/m3. The amount of Na(OH) solution per m3 is: | 52.57 | kg, with a molarity of: | 12 | . The mix also includes | 6.1 | kg/m3 of superplasticizer and | 21.47 | kg/m3 of extra water. The initial curing for this mix was | 1 | day at | 60 | ªC. A compressive test after | 28 | days was conducted with a result of | 29.71 | MPa. | Formulation includes 394,29 kg of FA powder, 1848 kg of aggregate, and the water-to-powder ratio is: 0,282126505871313 .Powder percentual composition is: SiO2: 50,5%, Al2O3: 26,57%, Fe2O3:13,77%, CaO: 2,13%. The amount of the dry fraction of Na2O from the Na2SiO3 solution is15,46kg/m3. The amount of the dry fraction of SiO2 from the Na2SiO3 solution is 30,91 kg/m3. The amount of Na(OH) solution per m3 is: 52,57 kg, with a molarity of: 12. The mix also includes 6,1 kg/m3 of superplasticizer and 21,47 kg/m3 of extra water. The initial curing for this mix was 1 day at 60ªC. A compressive test after28 days was conducted with a result of 29,71 MPa.
Formulation includes | 394.29 | kg of FA | powder, | 1848 | kg of aggregate, and the water-to-powder ratio is: | 0.2821265 | .Powder percentual composition is: SiO2: | 50.5 | %, Al2O3: | 26.57 | %, Fe2O3: | 13.77 | %, CaO: | 2.13 | %. The amount of the dry fraction of Na2O from the Na2SiO3 solution is | 15.46 | kg/m3. The amount of the dry fraction of SiO2 from the Na2SiO3 solution is | 30.91 | kg/m3. The amount of Na(OH) solution per m3 is: | 52.57 | kg, with a molarity of: | 12 | . The mix also includes | 6.1 | kg/m3 of superplasticizer and | 21.47 | kg/m3 of extra water. The initial curing for this mix was | 1 | day at | 60 | ªC. A compressive test after | 7 | days was conducted with a result of | 29.29 | MPa. | Formulation includes 394,29 kg of FA powder, 1848 kg of aggregate, and the water-to-powder ratio is: 0,282126505871313 .Powder percentual composition is: SiO2: 50,5%, Al2O3: 26,57%, Fe2O3:13,77%, CaO: 2,13%. The amount of the dry fraction of Na2O from the Na2SiO3 solution is15,46kg/m3. The amount of the dry fraction of SiO2 from the Na2SiO3 solution is 30,91 kg/m3. The amount of Na(OH) solution per m3 is: 52,57 kg, with a molarity of: 12. The mix also includes 6,1 kg/m3 of superplasticizer and 21,47 kg/m3 of extra water. The initial curing for this mix was 1 day at 60ªC. A compressive test after7 days was conducted with a result of 29,29 MPa.
Formulation includes | 400 | kg of FA | powder, | 1800 | kg of aggregate, and the water-to-powder ratio is: | 0.4119425 | .Powder percentual composition is: SiO2: | 51.3 | %, Al2O3: | 30.1 | %, Fe2O3: | 4.57 | %, CaO: | 8.73 | %. The amount of the dry fraction of Na2O from the Na2SiO3 solution is | 21.02 | kg/m3. The amount of the dry fraction of SiO2 from the Na2SiO3 solution is | 42.04 | kg/m3. The amount of Na(OH) solution per m3 is: | 57 | kg, with a molarity of: | 12 | . The mix also includes | 12 | kg/m3 of superplasticizer and | 48 | kg/m3 of extra water. The initial curing for this mix was | 2 | day at | 70 | ªC. A compressive test after | 7 | days was conducted with a result of | 42.84 | MPa. | Formulation includes 400 kg of FA powder, 1800 kg of aggregate, and the water-to-powder ratio is: 0,4119425 .Powder percentual composition is: SiO2: 51,3%, Al2O3: 30,1%, Fe2O3:4,57%, CaO: 8,73%. The amount of the dry fraction of Na2O from the Na2SiO3 solution is21,02kg/m3. The amount of the dry fraction of SiO2 from the Na2SiO3 solution is 42,04 kg/m3. The amount of Na(OH) solution per m3 is: 57 kg, with a molarity of: 12. The mix also includes 12 kg/m3 of superplasticizer and 48 kg/m3 of extra water. The initial curing for this mix was 2 day at 70ªC. A compressive test after7 days was conducted with a result of 42,84 MPa.
Formulation includes | 400 | kg of FA | powder, | 1800 | kg of aggregate, and the water-to-powder ratio is: | 0.4119425 | .Powder percentual composition is: SiO2: | 51.3 | %, Al2O3: | 30.1 | %, Fe2O3: | 4.57 | %, CaO: | 8.73 | %. The amount of the dry fraction of Na2O from the Na2SiO3 solution is | 21.02 | kg/m3. The amount of the dry fraction of SiO2 from the Na2SiO3 solution is | 42.04 | kg/m3. The amount of Na(OH) solution per m3 is: | 57 | kg, with a molarity of: | 12 | . The mix also includes | 12 | kg/m3 of superplasticizer and | 48 | kg/m3 of extra water. The initial curing for this mix was | 2 | day at | 70 | ªC. A compressive test after | 28 | days was conducted with a result of | 44.69 | MPa. | Formulation includes 400 kg of FA powder, 1800 kg of aggregate, and the water-to-powder ratio is: 0,4119425 .Powder percentual composition is: SiO2: 51,3%, Al2O3: 30,1%, Fe2O3:4,57%, CaO: 8,73%. The amount of the dry fraction of Na2O from the Na2SiO3 solution is21,02kg/m3. The amount of the dry fraction of SiO2 from the Na2SiO3 solution is 42,04 kg/m3. The amount of Na(OH) solution per m3 is: 57 kg, with a molarity of: 12. The mix also includes 12 kg/m3 of superplasticizer and 48 kg/m3 of extra water. The initial curing for this mix was 2 day at 70ªC. A compressive test after28 days was conducted with a result of 44,69 MPa.
Formulation includes | 400 | kg of FA | powder, | 1800 | kg of aggregate, and the water-to-powder ratio is: | 0.4119425 | .Powder percentual composition is: SiO2: | 51.3 | %, Al2O3: | 30.1 | %, Fe2O3: | 4.57 | %, CaO: | 8.73 | %. The amount of the dry fraction of Na2O from the Na2SiO3 solution is | 21.02 | kg/m3. The amount of the dry fraction of SiO2 from the Na2SiO3 solution is | 42.04 | kg/m3. The amount of Na(OH) solution per m3 is: | 57 | kg, with a molarity of: | 12 | . The mix also includes | 12 | kg/m3 of superplasticizer and | 48 | kg/m3 of extra water. The initial curing for this mix was | 2 | day at | 70 | ªC. A compressive test after | 3 | days was conducted with a result of | 41.77 | MPa. | Formulation includes 400 kg of FA powder, 1800 kg of aggregate, and the water-to-powder ratio is: 0,4119425 .Powder percentual composition is: SiO2: 51,3%, Al2O3: 30,1%, Fe2O3:4,57%, CaO: 8,73%. The amount of the dry fraction of Na2O from the Na2SiO3 solution is21,02kg/m3. The amount of the dry fraction of SiO2 from the Na2SiO3 solution is 42,04 kg/m3. The amount of Na(OH) solution per m3 is: 57 kg, with a molarity of: 12. The mix also includes 12 kg/m3 of superplasticizer and 48 kg/m3 of extra water. The initial curing for this mix was 2 day at 70ªC. A compressive test after3 days was conducted with a result of 41,77 MPa.
Formulation includes | 400 | kg of FA | powder, | 1800 | kg of aggregate, and the water-to-powder ratio is: | 0.4119425 | .Powder percentual composition is: SiO2: | 51.3 | %, Al2O3: | 30.1 | %, Fe2O3: | 4.57 | %, CaO: | 8.73 | %. The amount of the dry fraction of Na2O from the Na2SiO3 solution is | 21.02 | kg/m3. The amount of the dry fraction of SiO2 from the Na2SiO3 solution is | 42.04 | kg/m3. The amount of Na(OH) solution per m3 is: | 57 | kg, with a molarity of: | 12 | . The mix also includes | 12 | kg/m3 of superplasticizer and | 48 | kg/m3 of extra water. The initial curing for this mix was | 2 | day at | 70 | ªC. A compressive test after | 1 | days was conducted with a result of | 40.85 | MPa. | Formulation includes 400 kg of FA powder, 1800 kg of aggregate, and the water-to-powder ratio is: 0,4119425 .Powder percentual composition is: SiO2: 51,3%, Al2O3: 30,1%, Fe2O3:4,57%, CaO: 8,73%. The amount of the dry fraction of Na2O from the Na2SiO3 solution is21,02kg/m3. The amount of the dry fraction of SiO2 from the Na2SiO3 solution is 42,04 kg/m3. The amount of Na(OH) solution per m3 is: 57 kg, with a molarity of: 12. The mix also includes 12 kg/m3 of superplasticizer and 48 kg/m3 of extra water. The initial curing for this mix was 2 day at 70ªC. A compressive test after1 days was conducted with a result of 40,85 MPa.
Formulation includes | 400 | kg of FA | powder, | 1800 | kg of aggregate, and the water-to-powder ratio is: | 0.4179425 | .Powder percentual composition is: SiO2: | 51.3 | %, Al2O3: | 30.1 | %, Fe2O3: | 4.57 | %, CaO: | 8.73 | %. The amount of the dry fraction of Na2O from the Na2SiO3 solution is | 21.02 | kg/m3. The amount of the dry fraction of SiO2 from the Na2SiO3 solution is | 42.04 | kg/m3. The amount of Na(OH) solution per m3 is: | 57 | kg, with a molarity of: | 12 | . The mix also includes | 16 | kg/m3 of superplasticizer and | 48 | kg/m3 of extra water. The initial curing for this mix was | 2 | day at | 70 | ªC. A compressive test after | 3 | days was conducted with a result of | 42.68 | MPa. | Formulation includes 400 kg of FA powder, 1800 kg of aggregate, and the water-to-powder ratio is: 0,4179425 .Powder percentual composition is: SiO2: 51,3%, Al2O3: 30,1%, Fe2O3:4,57%, CaO: 8,73%. The amount of the dry fraction of Na2O from the Na2SiO3 solution is21,02kg/m3. The amount of the dry fraction of SiO2 from the Na2SiO3 solution is 42,04 kg/m3. The amount of Na(OH) solution per m3 is: 57 kg, with a molarity of: 12. The mix also includes 16 kg/m3 of superplasticizer and 48 kg/m3 of extra water. The initial curing for this mix was 2 day at 70ªC. A compressive test after3 days was conducted with a result of 42,68 MPa.
Formulation includes | 400 | kg of FA | powder, | 1800 | kg of aggregate, and the water-to-powder ratio is: | 0.4179425 | .Powder percentual composition is: SiO2: | 51.3 | %, Al2O3: | 30.1 | %, Fe2O3: | 4.57 | %, CaO: | 8.73 | %. The amount of the dry fraction of Na2O from the Na2SiO3 solution is | 21.02 | kg/m3. The amount of the dry fraction of SiO2 from the Na2SiO3 solution is | 42.04 | kg/m3. The amount of Na(OH) solution per m3 is: | 57 | kg, with a molarity of: | 12 | . The mix also includes | 16 | kg/m3 of superplasticizer and | 48 | kg/m3 of extra water. The initial curing for this mix was | 2 | day at | 70 | ªC. A compressive test after | 28 | days was conducted with a result of | 46.86 | MPa. | Formulation includes 400 kg of FA powder, 1800 kg of aggregate, and the water-to-powder ratio is: 0,4179425 .Powder percentual composition is: SiO2: 51,3%, Al2O3: 30,1%, Fe2O3:4,57%, CaO: 8,73%. The amount of the dry fraction of Na2O from the Na2SiO3 solution is21,02kg/m3. The amount of the dry fraction of SiO2 from the Na2SiO3 solution is 42,04 kg/m3. The amount of Na(OH) solution per m3 is: 57 kg, with a molarity of: 12. The mix also includes 16 kg/m3 of superplasticizer and 48 kg/m3 of extra water. The initial curing for this mix was 2 day at 70ªC. A compressive test after28 days was conducted with a result of 46,86 MPa.
Formulation includes | 400 | kg of FA | powder, | 1800 | kg of aggregate, and the water-to-powder ratio is: | 0.4179425 | .Powder percentual composition is: SiO2: | 51.3 | %, Al2O3: | 30.1 | %, Fe2O3: | 4.57 | %, CaO: | 8.73 | %. The amount of the dry fraction of Na2O from the Na2SiO3 solution is | 21.02 | kg/m3. The amount of the dry fraction of SiO2 from the Na2SiO3 solution is | 42.04 | kg/m3. The amount of Na(OH) solution per m3 is: | 57 | kg, with a molarity of: | 12 | . The mix also includes | 16 | kg/m3 of superplasticizer and | 48 | kg/m3 of extra water. The initial curing for this mix was | 2 | day at | 70 | ªC. A compressive test after | 7 | days was conducted with a result of | 44.17 | MPa. | Formulation includes 400 kg of FA powder, 1800 kg of aggregate, and the water-to-powder ratio is: 0,4179425 .Powder percentual composition is: SiO2: 51,3%, Al2O3: 30,1%, Fe2O3:4,57%, CaO: 8,73%. The amount of the dry fraction of Na2O from the Na2SiO3 solution is21,02kg/m3. The amount of the dry fraction of SiO2 from the Na2SiO3 solution is 42,04 kg/m3. The amount of Na(OH) solution per m3 is: 57 kg, with a molarity of: 12. The mix also includes 16 kg/m3 of superplasticizer and 48 kg/m3 of extra water. The initial curing for this mix was 2 day at 70ªC. A compressive test after7 days was conducted with a result of 44,17 MPa.
Formulation includes | 400 | kg of FA | powder, | 1800 | kg of aggregate, and the water-to-powder ratio is: | 0.4179425 | .Powder percentual composition is: SiO2: | 51.3 | %, Al2O3: | 30.1 | %, Fe2O3: | 4.57 | %, CaO: | 8.73 | %. The amount of the dry fraction of Na2O from the Na2SiO3 solution is | 21.02 | kg/m3. The amount of the dry fraction of SiO2 from the Na2SiO3 solution is | 42.04 | kg/m3. The amount of Na(OH) solution per m3 is: | 57 | kg, with a molarity of: | 12 | . The mix also includes | 16 | kg/m3 of superplasticizer and | 48 | kg/m3 of extra water. The initial curing for this mix was | 2 | day at | 70 | ªC. A compressive test after | 1 | days was conducted with a result of | 42.02 | MPa. | Formulation includes 400 kg of FA powder, 1800 kg of aggregate, and the water-to-powder ratio is: 0,4179425 .Powder percentual composition is: SiO2: 51,3%, Al2O3: 30,1%, Fe2O3:4,57%, CaO: 8,73%. The amount of the dry fraction of Na2O from the Na2SiO3 solution is21,02kg/m3. The amount of the dry fraction of SiO2 from the Na2SiO3 solution is 42,04 kg/m3. The amount of Na(OH) solution per m3 is: 57 kg, with a molarity of: 12. The mix also includes 16 kg/m3 of superplasticizer and 48 kg/m3 of extra water. The initial curing for this mix was 2 day at 70ªC. A compressive test after1 days was conducted with a result of 42,02 MPa.
Formulation includes | 400 | kg of FA | powder, | 1800 | kg of aggregate, and the water-to-powder ratio is: | 0.4239425 | .Powder percentual composition is: SiO2: | 51.3 | %, Al2O3: | 30.1 | %, Fe2O3: | 4.57 | %, CaO: | 8.73 | %. The amount of the dry fraction of Na2O from the Na2SiO3 solution is | 21.02 | kg/m3. The amount of the dry fraction of SiO2 from the Na2SiO3 solution is | 42.04 | kg/m3. The amount of Na(OH) solution per m3 is: | 57 | kg, with a molarity of: | 12 | . The mix also includes | 20 | kg/m3 of superplasticizer and | 48 | kg/m3 of extra water. The initial curing for this mix was | 2 | day at | 70 | ªC. A compressive test after | 1 | days was conducted with a result of | 44.74 | MPa. | Formulation includes 400 kg of FA powder, 1800 kg of aggregate, and the water-to-powder ratio is: 0,4239425 .Powder percentual composition is: SiO2: 51,3%, Al2O3: 30,1%, Fe2O3:4,57%, CaO: 8,73%. The amount of the dry fraction of Na2O from the Na2SiO3 solution is21,02kg/m3. The amount of the dry fraction of SiO2 from the Na2SiO3 solution is 42,04 kg/m3. The amount of Na(OH) solution per m3 is: 57 kg, with a molarity of: 12. The mix also includes 20 kg/m3 of superplasticizer and 48 kg/m3 of extra water. The initial curing for this mix was 2 day at 70ªC. A compressive test after1 days was conducted with a result of 44,74 MPa.
Formulation includes | 400 | kg of FA | powder, | 1800 | kg of aggregate, and the water-to-powder ratio is: | 0.4239425 | .Powder percentual composition is: SiO2: | 51.3 | %, Al2O3: | 30.1 | %, Fe2O3: | 4.57 | %, CaO: | 8.73 | %. The amount of the dry fraction of Na2O from the Na2SiO3 solution is | 21.02 | kg/m3. The amount of the dry fraction of SiO2 from the Na2SiO3 solution is | 42.04 | kg/m3. The amount of Na(OH) solution per m3 is: | 57 | kg, with a molarity of: | 12 | . The mix also includes | 20 | kg/m3 of superplasticizer and | 48 | kg/m3 of extra water. The initial curing for this mix was | 2 | day at | 70 | ªC. A compressive test after | 28 | days was conducted with a result of | 48.9 | MPa. | Formulation includes 400 kg of FA powder, 1800 kg of aggregate, and the water-to-powder ratio is: 0,4239425 .Powder percentual composition is: SiO2: 51,3%, Al2O3: 30,1%, Fe2O3:4,57%, CaO: 8,73%. The amount of the dry fraction of Na2O from the Na2SiO3 solution is21,02kg/m3. The amount of the dry fraction of SiO2 from the Na2SiO3 solution is 42,04 kg/m3. The amount of Na(OH) solution per m3 is: 57 kg, with a molarity of: 12. The mix also includes 20 kg/m3 of superplasticizer and 48 kg/m3 of extra water. The initial curing for this mix was 2 day at 70ªC. A compressive test after28 days was conducted with a result of 48,9 MPa.
Formulation includes | 400 | kg of FA | powder, | 1800 | kg of aggregate, and the water-to-powder ratio is: | 0.4239425 | .Powder percentual composition is: SiO2: | 51.3 | %, Al2O3: | 30.1 | %, Fe2O3: | 4.57 | %, CaO: | 8.73 | %. The amount of the dry fraction of Na2O from the Na2SiO3 solution is | 21.02 | kg/m3. The amount of the dry fraction of SiO2 from the Na2SiO3 solution is | 42.04 | kg/m3. The amount of Na(OH) solution per m3 is: | 57 | kg, with a molarity of: | 12 | . The mix also includes | 20 | kg/m3 of superplasticizer and | 48 | kg/m3 of extra water. The initial curing for this mix was | 2 | day at | 70 | ªC. A compressive test after | 7 | days was conducted with a result of | 46.19 | MPa. | Formulation includes 400 kg of FA powder, 1800 kg of aggregate, and the water-to-powder ratio is: 0,4239425 .Powder percentual composition is: SiO2: 51,3%, Al2O3: 30,1%, Fe2O3:4,57%, CaO: 8,73%. The amount of the dry fraction of Na2O from the Na2SiO3 solution is21,02kg/m3. The amount of the dry fraction of SiO2 from the Na2SiO3 solution is 42,04 kg/m3. The amount of Na(OH) solution per m3 is: 57 kg, with a molarity of: 12. The mix also includes 20 kg/m3 of superplasticizer and 48 kg/m3 of extra water. The initial curing for this mix was 2 day at 70ªC. A compressive test after7 days was conducted with a result of 46,19 MPa.
Formulation includes | 400 | kg of FA | powder, | 1800 | kg of aggregate, and the water-to-powder ratio is: | 0.4239425 | .Powder percentual composition is: SiO2: | 51.3 | %, Al2O3: | 30.1 | %, Fe2O3: | 4.57 | %, CaO: | 8.73 | %. The amount of the dry fraction of Na2O from the Na2SiO3 solution is | 21.02 | kg/m3. The amount of the dry fraction of SiO2 from the Na2SiO3 solution is | 42.04 | kg/m3. The amount of Na(OH) solution per m3 is: | 57 | kg, with a molarity of: | 12 | . The mix also includes | 20 | kg/m3 of superplasticizer and | 48 | kg/m3 of extra water. The initial curing for this mix was | 2 | day at | 70 | ªC. A compressive test after | 3 | days was conducted with a result of | 45.28 | MPa. | Formulation includes 400 kg of FA powder, 1800 kg of aggregate, and the water-to-powder ratio is: 0,4239425 .Powder percentual composition is: SiO2: 51,3%, Al2O3: 30,1%, Fe2O3:4,57%, CaO: 8,73%. The amount of the dry fraction of Na2O from the Na2SiO3 solution is21,02kg/m3. The amount of the dry fraction of SiO2 from the Na2SiO3 solution is 42,04 kg/m3. The amount of Na(OH) solution per m3 is: 57 kg, with a molarity of: 12. The mix also includes 20 kg/m3 of superplasticizer and 48 kg/m3 of extra water. The initial curing for this mix was 2 day at 70ªC. A compressive test after3 days was conducted with a result of 45,28 MPa.
Formulation includes | 400 | kg of FA | powder, | 1800 | kg of aggregate, and the water-to-powder ratio is: | 0.4299425 | .Powder percentual composition is: SiO2: | 51.3 | %, Al2O3: | 30.1 | %, Fe2O3: | 4.57 | %, CaO: | 8.73 | %. The amount of the dry fraction of Na2O from the Na2SiO3 solution is | 21.02 | kg/m3. The amount of the dry fraction of SiO2 from the Na2SiO3 solution is | 42.04 | kg/m3. The amount of Na(OH) solution per m3 is: | 57 | kg, with a molarity of: | 12 | . The mix also includes | 24 | kg/m3 of superplasticizer and | 48 | kg/m3 of extra water. The initial curing for this mix was | 2 | day at | 70 | ªC. A compressive test after | 3 | days was conducted with a result of | 48.52 | MPa. | Formulation includes 400 kg of FA powder, 1800 kg of aggregate, and the water-to-powder ratio is: 0,4299425 .Powder percentual composition is: SiO2: 51,3%, Al2O3: 30,1%, Fe2O3:4,57%, CaO: 8,73%. The amount of the dry fraction of Na2O from the Na2SiO3 solution is21,02kg/m3. The amount of the dry fraction of SiO2 from the Na2SiO3 solution is 42,04 kg/m3. The amount of Na(OH) solution per m3 is: 57 kg, with a molarity of: 12. The mix also includes 24 kg/m3 of superplasticizer and 48 kg/m3 of extra water. The initial curing for this mix was 2 day at 70ªC. A compressive test after3 days was conducted with a result of 48,52 MPa.
Formulation includes | 400 | kg of FA | powder, | 1800 | kg of aggregate, and the water-to-powder ratio is: | 0.4299425 | .Powder percentual composition is: SiO2: | 51.3 | %, Al2O3: | 30.1 | %, Fe2O3: | 4.57 | %, CaO: | 8.73 | %. The amount of the dry fraction of Na2O from the Na2SiO3 solution is | 21.02 | kg/m3. The amount of the dry fraction of SiO2 from the Na2SiO3 solution is | 42.04 | kg/m3. The amount of Na(OH) solution per m3 is: | 57 | kg, with a molarity of: | 12 | . The mix also includes | 24 | kg/m3 of superplasticizer and | 48 | kg/m3 of extra water. The initial curing for this mix was | 2 | day at | 70 | ªC. A compressive test after | 28 | days was conducted with a result of | 51.52 | MPa. | Formulation includes 400 kg of FA powder, 1800 kg of aggregate, and the water-to-powder ratio is: 0,4299425 .Powder percentual composition is: SiO2: 51,3%, Al2O3: 30,1%, Fe2O3:4,57%, CaO: 8,73%. The amount of the dry fraction of Na2O from the Na2SiO3 solution is21,02kg/m3. The amount of the dry fraction of SiO2 from the Na2SiO3 solution is 42,04 kg/m3. The amount of Na(OH) solution per m3 is: 57 kg, with a molarity of: 12. The mix also includes 24 kg/m3 of superplasticizer and 48 kg/m3 of extra water. The initial curing for this mix was 2 day at 70ªC. A compressive test after28 days was conducted with a result of 51,52 MPa.
Formulation includes | 400 | kg of FA | powder, | 1800 | kg of aggregate, and the water-to-powder ratio is: | 0.4299425 | .Powder percentual composition is: SiO2: | 51.3 | %, Al2O3: | 30.1 | %, Fe2O3: | 4.57 | %, CaO: | 8.73 | %. The amount of the dry fraction of Na2O from the Na2SiO3 solution is | 21.02 | kg/m3. The amount of the dry fraction of SiO2 from the Na2SiO3 solution is | 42.04 | kg/m3. The amount of Na(OH) solution per m3 is: | 57 | kg, with a molarity of: | 12 | . The mix also includes | 24 | kg/m3 of superplasticizer and | 48 | kg/m3 of extra water. The initial curing for this mix was | 2 | day at | 70 | ªC. A compressive test after | 1 | days was conducted with a result of | 47.83 | MPa. | Formulation includes 400 kg of FA powder, 1800 kg of aggregate, and the water-to-powder ratio is: 0,4299425 .Powder percentual composition is: SiO2: 51,3%, Al2O3: 30,1%, Fe2O3:4,57%, CaO: 8,73%. The amount of the dry fraction of Na2O from the Na2SiO3 solution is21,02kg/m3. The amount of the dry fraction of SiO2 from the Na2SiO3 solution is 42,04 kg/m3. The amount of Na(OH) solution per m3 is: 57 kg, with a molarity of: 12. The mix also includes 24 kg/m3 of superplasticizer and 48 kg/m3 of extra water. The initial curing for this mix was 2 day at 70ªC. A compressive test after1 days was conducted with a result of 47,83 MPa.
Formulation includes | 400 | kg of FA | powder, | 1800 | kg of aggregate, and the water-to-powder ratio is: | 0.4299425 | .Powder percentual composition is: SiO2: | 51.3 | %, Al2O3: | 30.1 | %, Fe2O3: | 4.57 | %, CaO: | 8.73 | %. The amount of the dry fraction of Na2O from the Na2SiO3 solution is | 21.02 | kg/m3. The amount of the dry fraction of SiO2 from the Na2SiO3 solution is | 42.04 | kg/m3. The amount of Na(OH) solution per m3 is: | 57 | kg, with a molarity of: | 12 | . The mix also includes | 24 | kg/m3 of superplasticizer and | 48 | kg/m3 of extra water. The initial curing for this mix was | 2 | day at | 70 | ªC. A compressive test after | 7 | days was conducted with a result of | 49.44 | MPa. | Formulation includes 400 kg of FA powder, 1800 kg of aggregate, and the water-to-powder ratio is: 0,4299425 .Powder percentual composition is: SiO2: 51,3%, Al2O3: 30,1%, Fe2O3:4,57%, CaO: 8,73%. The amount of the dry fraction of Na2O from the Na2SiO3 solution is21,02kg/m3. The amount of the dry fraction of SiO2 from the Na2SiO3 solution is 42,04 kg/m3. The amount of Na(OH) solution per m3 is: 57 kg, with a molarity of: 12. The mix also includes 24 kg/m3 of superplasticizer and 48 kg/m3 of extra water. The initial curing for this mix was 2 day at 70ªC. A compressive test after7 days was conducted with a result of 49,44 MPa.
Formulation includes | 400 | kg of FA | powder, | 1800 | kg of aggregate, and the water-to-powder ratio is: | 0.4359425 | .Powder percentual composition is: SiO2: | 51.3 | %, Al2O3: | 30.1 | %, Fe2O3: | 4.57 | %, CaO: | 8.73 | %. The amount of the dry fraction of Na2O from the Na2SiO3 solution is | 21.02 | kg/m3. The amount of the dry fraction of SiO2 from the Na2SiO3 solution is | 42.04 | kg/m3. The amount of Na(OH) solution per m3 is: | 57 | kg, with a molarity of: | 12 | . The mix also includes | 28 | kg/m3 of superplasticizer and | 48 | kg/m3 of extra water. The initial curing for this mix was | 2 | day at | 70 | ªC. A compressive test after | 28 | days was conducted with a result of | 53.08 | MPa. | Formulation includes 400 kg of FA powder, 1800 kg of aggregate, and the water-to-powder ratio is: 0,4359425 .Powder percentual composition is: SiO2: 51,3%, Al2O3: 30,1%, Fe2O3:4,57%, CaO: 8,73%. The amount of the dry fraction of Na2O from the Na2SiO3 solution is21,02kg/m3. The amount of the dry fraction of SiO2 from the Na2SiO3 solution is 42,04 kg/m3. The amount of Na(OH) solution per m3 is: 57 kg, with a molarity of: 12. The mix also includes 28 kg/m3 of superplasticizer and 48 kg/m3 of extra water. The initial curing for this mix was 2 day at 70ªC. A compressive test after28 days was conducted with a result of 53,08 MPa.
Formulation includes | 400 | kg of FA | powder, | 1800 | kg of aggregate, and the water-to-powder ratio is: | 0.4359425 | .Powder percentual composition is: SiO2: | 51.3 | %, Al2O3: | 30.1 | %, Fe2O3: | 4.57 | %, CaO: | 8.73 | %. The amount of the dry fraction of Na2O from the Na2SiO3 solution is | 21.02 | kg/m3. The amount of the dry fraction of SiO2 from the Na2SiO3 solution is | 42.04 | kg/m3. The amount of Na(OH) solution per m3 is: | 57 | kg, with a molarity of: | 12 | . The mix also includes | 28 | kg/m3 of superplasticizer and | 48 | kg/m3 of extra water. The initial curing for this mix was | 2 | day at | 70 | ªC. A compressive test after | 1 | days was conducted with a result of | 51.03 | MPa. | Formulation includes 400 kg of FA powder, 1800 kg of aggregate, and the water-to-powder ratio is: 0,4359425 .Powder percentual composition is: SiO2: 51,3%, Al2O3: 30,1%, Fe2O3:4,57%, CaO: 8,73%. The amount of the dry fraction of Na2O from the Na2SiO3 solution is21,02kg/m3. The amount of the dry fraction of SiO2 from the Na2SiO3 solution is 42,04 kg/m3. The amount of Na(OH) solution per m3 is: 57 kg, with a molarity of: 12. The mix also includes 28 kg/m3 of superplasticizer and 48 kg/m3 of extra water. The initial curing for this mix was 2 day at 70ªC. A compressive test after1 days was conducted with a result of 51,03 MPa.
Formulation includes | 400 | kg of FA | powder, | 1800 | kg of aggregate, and the water-to-powder ratio is: | 0.4359425 | .Powder percentual composition is: SiO2: | 51.3 | %, Al2O3: | 30.1 | %, Fe2O3: | 4.57 | %, CaO: | 8.73 | %. The amount of the dry fraction of Na2O from the Na2SiO3 solution is | 21.02 | kg/m3. The amount of the dry fraction of SiO2 from the Na2SiO3 solution is | 42.04 | kg/m3. The amount of Na(OH) solution per m3 is: | 57 | kg, with a molarity of: | 12 | . The mix also includes | 28 | kg/m3 of superplasticizer and | 48 | kg/m3 of extra water. The initial curing for this mix was | 2 | day at | 70 | ªC. A compressive test after | 7 | days was conducted with a result of | 52.26 | MPa. | Formulation includes 400 kg of FA powder, 1800 kg of aggregate, and the water-to-powder ratio is: 0,4359425 .Powder percentual composition is: SiO2: 51,3%, Al2O3: 30,1%, Fe2O3:4,57%, CaO: 8,73%. The amount of the dry fraction of Na2O from the Na2SiO3 solution is21,02kg/m3. The amount of the dry fraction of SiO2 from the Na2SiO3 solution is 42,04 kg/m3. The amount of Na(OH) solution per m3 is: 57 kg, with a molarity of: 12. The mix also includes 28 kg/m3 of superplasticizer and 48 kg/m3 of extra water. The initial curing for this mix was 2 day at 70ªC. A compressive test after7 days was conducted with a result of 52,26 MPa.
Formulation includes | 400 | kg of FA | powder, | 1800 | kg of aggregate, and the water-to-powder ratio is: | 0.4359425 | .Powder percentual composition is: SiO2: | 51.3 | %, Al2O3: | 30.1 | %, Fe2O3: | 4.57 | %, CaO: | 8.73 | %. The amount of the dry fraction of Na2O from the Na2SiO3 solution is | 21.02 | kg/m3. The amount of the dry fraction of SiO2 from the Na2SiO3 solution is | 42.04 | kg/m3. The amount of Na(OH) solution per m3 is: | 57 | kg, with a molarity of: | 12 | . The mix also includes | 28 | kg/m3 of superplasticizer and | 48 | kg/m3 of extra water. The initial curing for this mix was | 2 | day at | 70 | ªC. A compressive test after | 3 | days was conducted with a result of | 51.98 | MPa. | Formulation includes 400 kg of FA powder, 1800 kg of aggregate, and the water-to-powder ratio is: 0,4359425 .Powder percentual composition is: SiO2: 51,3%, Al2O3: 30,1%, Fe2O3:4,57%, CaO: 8,73%. The amount of the dry fraction of Na2O from the Na2SiO3 solution is21,02kg/m3. The amount of the dry fraction of SiO2 from the Na2SiO3 solution is 42,04 kg/m3. The amount of Na(OH) solution per m3 is: 57 kg, with a molarity of: 12. The mix also includes 28 kg/m3 of superplasticizer and 48 kg/m3 of extra water. The initial curing for this mix was 2 day at 70ªC. A compressive test after3 days was conducted with a result of 51,98 MPa.
Formulation includes | 450 | kg of FA | powder, | 1791.25 | kg of aggregate, and the water-to-powder ratio is: | 0.2375337 | .Powder percentual composition is: SiO2: | 52.54 | %, Al2O3: | 26.74 | %, Fe2O3: | 11.12 | %, CaO: | 1.28 | %. The amount of the dry fraction of Na2O from the Na2SiO3 solution is | 18.91 | kg/m3. The amount of the dry fraction of SiO2 from the Na2SiO3 solution is | 37.82 | kg/m3. The amount of Na(OH) solution per m3 is: | 51.45 | kg, with a molarity of: | 8 | . The mix also includes | 0 | kg/m3 of superplasticizer and | 0 | kg/m3 of extra water. The initial curing for this mix was | 1 | day at | 60 | ªC. A compressive test after | 7 | days was conducted with a result of | 49.5 | MPa. | Formulation includes 450 kg of FA powder, 1791,25 kg of aggregate, and the water-to-powder ratio is: 0,237533711111111 .Powder percentual composition is: SiO2: 52,54%, Al2O3: 26,74%, Fe2O3:11,12%, CaO: 1,28%. The amount of the dry fraction of Na2O from the Na2SiO3 solution is18,91kg/m3. The amount of the dry fraction of SiO2 from the Na2SiO3 solution is 37,82 kg/m3. The amount of Na(OH) solution per m3 is: 51,45 kg, with a molarity of: 8. The mix also includes 0 kg/m3 of superplasticizer and 0 kg/m3 of extra water. The initial curing for this mix was 1 day at 60ªC. A compressive test after7 days was conducted with a result of 49,5 MPa.
Formulation includes | 450 | kg of FA | powder, | 1791.25 | kg of aggregate, and the water-to-powder ratio is: | 0.2375337 | .Powder percentual composition is: SiO2: | 52.54 | %, Al2O3: | 26.74 | %, Fe2O3: | 11.12 | %, CaO: | 1.28 | %. The amount of the dry fraction of Na2O from the Na2SiO3 solution is | 18.91 | kg/m3. The amount of the dry fraction of SiO2 from the Na2SiO3 solution is | 37.82 | kg/m3. The amount of Na(OH) solution per m3 is: | 51.45 | kg, with a molarity of: | 8 | . The mix also includes | 0 | kg/m3 of superplasticizer and | 0 | kg/m3 of extra water. The initial curing for this mix was | 1 | day at | 60 | ªC. A compressive test after | 7 | days was conducted with a result of | 36.18 | MPa. | Formulation includes 450 kg of FA powder, 1791,25 kg of aggregate, and the water-to-powder ratio is: 0,237533711111111 .Powder percentual composition is: SiO2: 52,54%, Al2O3: 26,74%, Fe2O3:11,12%, CaO: 1,28%. The amount of the dry fraction of Na2O from the Na2SiO3 solution is18,91kg/m3. The amount of the dry fraction of SiO2 from the Na2SiO3 solution is 37,82 kg/m3. The amount of Na(OH) solution per m3 is: 51,45 kg, with a molarity of: 8. The mix also includes 0 kg/m3 of superplasticizer and 0 kg/m3 of extra water. The initial curing for this mix was 1 day at 60ªC. A compressive test after7 days was conducted with a result of 36,18 MPa.
Formulation includes | 450 | kg of FA | powder, | 1791.25 | kg of aggregate, and the water-to-powder ratio is: | 0.228387 | .Powder percentual composition is: SiO2: | 52.54 | %, Al2O3: | 26.74 | %, Fe2O3: | 11.12 | %, CaO: | 1.28 | %. The amount of the dry fraction of Na2O from the Na2SiO3 solution is | 18.91 | kg/m3. The amount of the dry fraction of SiO2 from the Na2SiO3 solution is | 37.82 | kg/m3. The amount of Na(OH) solution per m3 is: | 51.45 | kg, with a molarity of: | 10 | . The mix also includes | 0 | kg/m3 of superplasticizer and | 0 | kg/m3 of extra water. The initial curing for this mix was | 1 | day at | 60 | ªC. A compressive test after | 7 | days was conducted with a result of | 48.33 | MPa. | Formulation includes 450 kg of FA powder, 1791,25 kg of aggregate, and the water-to-powder ratio is: 0,228387044444444 .Powder percentual composition is: SiO2: 52,54%, Al2O3: 26,74%, Fe2O3:11,12%, CaO: 1,28%. The amount of the dry fraction of Na2O from the Na2SiO3 solution is18,91kg/m3. The amount of the dry fraction of SiO2 from the Na2SiO3 solution is 37,82 kg/m3. The amount of Na(OH) solution per m3 is: 51,45 kg, with a molarity of: 10. The mix also includes 0 kg/m3 of superplasticizer and 0 kg/m3 of extra water. The initial curing for this mix was 1 day at 60ªC. A compressive test after7 days was conducted with a result of 48,33 MPa.
Formulation includes | 450 | kg of FA | powder, | 1791.25 | kg of aggregate, and the water-to-powder ratio is: | 0.228387 | .Powder percentual composition is: SiO2: | 52.54 | %, Al2O3: | 26.74 | %, Fe2O3: | 11.12 | %, CaO: | 1.28 | %. The amount of the dry fraction of Na2O from the Na2SiO3 solution is | 18.91 | kg/m3. The amount of the dry fraction of SiO2 from the Na2SiO3 solution is | 37.82 | kg/m3. The amount of Na(OH) solution per m3 is: | 51.45 | kg, with a molarity of: | 10 | . The mix also includes | 0 | kg/m3 of superplasticizer and | 0 | kg/m3 of extra water. The initial curing for this mix was | 1 | day at | 60 | ªC. A compressive test after | 7 | days was conducted with a result of | 35.83 | MPa. | Formulation includes 450 kg of FA powder, 1791,25 kg of aggregate, and the water-to-powder ratio is: 0,228387044444444 .Powder percentual composition is: SiO2: 52,54%, Al2O3: 26,74%, Fe2O3:11,12%, CaO: 1,28%. The amount of the dry fraction of Na2O from the Na2SiO3 solution is18,91kg/m3. The amount of the dry fraction of SiO2 from the Na2SiO3 solution is 37,82 kg/m3. The amount of Na(OH) solution per m3 is: 51,45 kg, with a molarity of: 10. The mix also includes 0 kg/m3 of superplasticizer and 0 kg/m3 of extra water. The initial curing for this mix was 1 day at 60ªC. A compressive test after7 days was conducted with a result of 35,83 MPa.
Formulation includes | 450 | kg of FA | powder, | 1791.25 | kg of aggregate, and the water-to-powder ratio is: | 0.2192404 | .Powder percentual composition is: SiO2: | 52.54 | %, Al2O3: | 26.74 | %, Fe2O3: | 11.12 | %, CaO: | 1.28 | %. The amount of the dry fraction of Na2O from the Na2SiO3 solution is | 18.91 | kg/m3. The amount of the dry fraction of SiO2 from the Na2SiO3 solution is | 37.82 | kg/m3. The amount of Na(OH) solution per m3 is: | 51.45 | kg, with a molarity of: | 12 | . The mix also includes | 0 | kg/m3 of superplasticizer and | 0 | kg/m3 of extra water. The initial curing for this mix was | 1 | day at | 60 | ªC. A compressive test after | 7 | days was conducted with a result of | 46.72 | MPa. | Formulation includes 450 kg of FA powder, 1791,25 kg of aggregate, and the water-to-powder ratio is: 0,219240377777778 .Powder percentual composition is: SiO2: 52,54%, Al2O3: 26,74%, Fe2O3:11,12%, CaO: 1,28%. The amount of the dry fraction of Na2O from the Na2SiO3 solution is18,91kg/m3. The amount of the dry fraction of SiO2 from the Na2SiO3 solution is 37,82 kg/m3. The amount of Na(OH) solution per m3 is: 51,45 kg, with a molarity of: 12. The mix also includes 0 kg/m3 of superplasticizer and 0 kg/m3 of extra water. The initial curing for this mix was 1 day at 60ªC. A compressive test after7 days was conducted with a result of 46,72 MPa.
Formulation includes | 450 | kg of FA | powder, | 1791.25 | kg of aggregate, and the water-to-powder ratio is: | 0.2192404 | .Powder percentual composition is: SiO2: | 52.54 | %, Al2O3: | 26.74 | %, Fe2O3: | 11.12 | %, CaO: | 1.28 | %. The amount of the dry fraction of Na2O from the Na2SiO3 solution is | 18.91 | kg/m3. The amount of the dry fraction of SiO2 from the Na2SiO3 solution is | 37.82 | kg/m3. The amount of Na(OH) solution per m3 is: | 51.45 | kg, with a molarity of: | 12 | . The mix also includes | 0 | kg/m3 of superplasticizer and | 0 | kg/m3 of extra water. The initial curing for this mix was | 1 | day at | 60 | ªC. A compressive test after | 7 | days was conducted with a result of | 34.92 | MPa. | Formulation includes 450 kg of FA powder, 1791,25 kg of aggregate, and the water-to-powder ratio is: 0,219240377777778 .Powder percentual composition is: SiO2: 52,54%, Al2O3: 26,74%, Fe2O3:11,12%, CaO: 1,28%. The amount of the dry fraction of Na2O from the Na2SiO3 solution is18,91kg/m3. The amount of the dry fraction of SiO2 from the Na2SiO3 solution is 37,82 kg/m3. The amount of Na(OH) solution per m3 is: 51,45 kg, with a molarity of: 12. The mix also includes 0 kg/m3 of superplasticizer and 0 kg/m3 of extra water. The initial curing for this mix was 1 day at 60ªC. A compressive test after7 days was conducted with a result of 34,92 MPa.
Formulation includes | 450 | kg of FA | powder, | 1791.25 | kg of aggregate, and the water-to-powder ratio is: | 0.2671878 | .Powder percentual composition is: SiO2: | 52.54 | %, Al2O3: | 26.74 | %, Fe2O3: | 11.12 | %, CaO: | 1.28 | %. The amount of the dry fraction of Na2O from the Na2SiO3 solution is | 21.27 | kg/m3. The amount of the dry fraction of SiO2 from the Na2SiO3 solution is | 42.54 | kg/m3. The amount of Na(OH) solution per m3 is: | 57.88 | kg, with a molarity of: | 8 | . The mix also includes | 0 | kg/m3 of superplasticizer and | 0 | kg/m3 of extra water. The initial curing for this mix was | 1 | day at | 60 | ªC. A compressive test after | 7 | days was conducted with a result of | 50.02 | MPa. | Formulation includes 450 kg of FA powder, 1791,25 kg of aggregate, and the water-to-powder ratio is: 0,267187822222222 .Powder percentual composition is: SiO2: 52,54%, Al2O3: 26,74%, Fe2O3:11,12%, CaO: 1,28%. The amount of the dry fraction of Na2O from the Na2SiO3 solution is21,27kg/m3. The amount of the dry fraction of SiO2 from the Na2SiO3 solution is 42,54 kg/m3. The amount of Na(OH) solution per m3 is: 57,88 kg, with a molarity of: 8. The mix also includes 0 kg/m3 of superplasticizer and 0 kg/m3 of extra water. The initial curing for this mix was 1 day at 60ªC. A compressive test after7 days was conducted with a result of 50,02 MPa.
Formulation includes | 450 | kg of FA | powder, | 1791.25 | kg of aggregate, and the water-to-powder ratio is: | 0.2671878 | .Powder percentual composition is: SiO2: | 52.54 | %, Al2O3: | 26.74 | %, Fe2O3: | 11.12 | %, CaO: | 1.28 | %. The amount of the dry fraction of Na2O from the Na2SiO3 solution is | 21.27 | kg/m3. The amount of the dry fraction of SiO2 from the Na2SiO3 solution is | 42.54 | kg/m3. The amount of Na(OH) solution per m3 is: | 57.88 | kg, with a molarity of: | 8 | . The mix also includes | 0 | kg/m3 of superplasticizer and | 0 | kg/m3 of extra water. The initial curing for this mix was | 1 | day at | 60 | ªC. A compressive test after | 7 | days was conducted with a result of | 37.36 | MPa. | Formulation includes 450 kg of FA powder, 1791,25 kg of aggregate, and the water-to-powder ratio is: 0,267187822222222 .Powder percentual composition is: SiO2: 52,54%, Al2O3: 26,74%, Fe2O3:11,12%, CaO: 1,28%. The amount of the dry fraction of Na2O from the Na2SiO3 solution is21,27kg/m3. The amount of the dry fraction of SiO2 from the Na2SiO3 solution is 42,54 kg/m3. The amount of Na(OH) solution per m3 is: 57,88 kg, with a molarity of: 8. The mix also includes 0 kg/m3 of superplasticizer and 0 kg/m3 of extra water. The initial curing for this mix was 1 day at 60ªC. A compressive test after7 days was conducted with a result of 37,36 MPa.
Formulation includes | 450 | kg of FA | powder, | 1791.25 | kg of aggregate, and the water-to-powder ratio is: | 0.256898 | .Powder percentual composition is: SiO2: | 52.54 | %, Al2O3: | 26.74 | %, Fe2O3: | 11.12 | %, CaO: | 1.28 | %. The amount of the dry fraction of Na2O from the Na2SiO3 solution is | 21.27 | kg/m3. The amount of the dry fraction of SiO2 from the Na2SiO3 solution is | 42.54 | kg/m3. The amount of Na(OH) solution per m3 is: | 57.88 | kg, with a molarity of: | 10 | . The mix also includes | 0 | kg/m3 of superplasticizer and | 0 | kg/m3 of extra water. The initial curing for this mix was | 1 | day at | 60 | ªC. A compressive test after | 7 | days was conducted with a result of | 49.13 | MPa. | Formulation includes 450 kg of FA powder, 1791,25 kg of aggregate, and the water-to-powder ratio is: 0,256898044444444 .Powder percentual composition is: SiO2: 52,54%, Al2O3: 26,74%, Fe2O3:11,12%, CaO: 1,28%. The amount of the dry fraction of Na2O from the Na2SiO3 solution is21,27kg/m3. The amount of the dry fraction of SiO2 from the Na2SiO3 solution is 42,54 kg/m3. The amount of Na(OH) solution per m3 is: 57,88 kg, with a molarity of: 10. The mix also includes 0 kg/m3 of superplasticizer and 0 kg/m3 of extra water. The initial curing for this mix was 1 day at 60ªC. A compressive test after7 days was conducted with a result of 49,13 MPa.
Formulation includes | 450 | kg of FA | powder, | 1791.25 | kg of aggregate, and the water-to-powder ratio is: | 0.256898 | .Powder percentual composition is: SiO2: | 52.54 | %, Al2O3: | 26.74 | %, Fe2O3: | 11.12 | %, CaO: | 1.28 | %. The amount of the dry fraction of Na2O from the Na2SiO3 solution is | 21.27 | kg/m3. The amount of the dry fraction of SiO2 from the Na2SiO3 solution is | 42.54 | kg/m3. The amount of Na(OH) solution per m3 is: | 57.88 | kg, with a molarity of: | 10 | . The mix also includes | 0 | kg/m3 of superplasticizer and | 0 | kg/m3 of extra water. The initial curing for this mix was | 1 | day at | 60 | ªC. A compressive test after | 7 | days was conducted with a result of | 36.23 | MPa. | Formulation includes 450 kg of FA powder, 1791,25 kg of aggregate, and the water-to-powder ratio is: 0,256898044444444 .Powder percentual composition is: SiO2: 52,54%, Al2O3: 26,74%, Fe2O3:11,12%, CaO: 1,28%. The amount of the dry fraction of Na2O from the Na2SiO3 solution is21,27kg/m3. The amount of the dry fraction of SiO2 from the Na2SiO3 solution is 42,54 kg/m3. The amount of Na(OH) solution per m3 is: 57,88 kg, with a molarity of: 10. The mix also includes 0 kg/m3 of superplasticizer and 0 kg/m3 of extra water. The initial curing for this mix was 1 day at 60ªC. A compressive test after7 days was conducted with a result of 36,23 MPa.
Formulation includes | 450 | kg of FA | powder, | 1791.25 | kg of aggregate, and the water-to-powder ratio is: | 0.2466083 | .Powder percentual composition is: SiO2: | 52.54 | %, Al2O3: | 26.74 | %, Fe2O3: | 11.12 | %, CaO: | 1.28 | %. The amount of the dry fraction of Na2O from the Na2SiO3 solution is | 21.27 | kg/m3. The amount of the dry fraction of SiO2 from the Na2SiO3 solution is | 42.54 | kg/m3. The amount of Na(OH) solution per m3 is: | 57.88 | kg, with a molarity of: | 12 | . The mix also includes | 0 | kg/m3 of superplasticizer and | 0 | kg/m3 of extra water. The initial curing for this mix was | 1 | day at | 60 | ªC. A compressive test after | 7 | days was conducted with a result of | 47.24 | MPa. | Formulation includes 450 kg of FA powder, 1791,25 kg of aggregate, and the water-to-powder ratio is: 0,246608266666667 .Powder percentual composition is: SiO2: 52,54%, Al2O3: 26,74%, Fe2O3:11,12%, CaO: 1,28%. The amount of the dry fraction of Na2O from the Na2SiO3 solution is21,27kg/m3. The amount of the dry fraction of SiO2 from the Na2SiO3 solution is 42,54 kg/m3. The amount of Na(OH) solution per m3 is: 57,88 kg, with a molarity of: 12. The mix also includes 0 kg/m3 of superplasticizer and 0 kg/m3 of extra water. The initial curing for this mix was 1 day at 60ªC. A compressive test after7 days was conducted with a result of 47,24 MPa.
Formulation includes | 450 | kg of FA | powder, | 1791.25 | kg of aggregate, and the water-to-powder ratio is: | 0.2466083 | .Powder percentual composition is: SiO2: | 52.54 | %, Al2O3: | 26.74 | %, Fe2O3: | 11.12 | %, CaO: | 1.28 | %. The amount of the dry fraction of Na2O from the Na2SiO3 solution is | 21.27 | kg/m3. The amount of the dry fraction of SiO2 from the Na2SiO3 solution is | 42.54 | kg/m3. The amount of Na(OH) solution per m3 is: | 57.88 | kg, with a molarity of: | 12 | . The mix also includes | 0 | kg/m3 of superplasticizer and | 0 | kg/m3 of extra water. The initial curing for this mix was | 1 | day at | 60 | ªC. A compressive test after | 7 | days was conducted with a result of | 35.67 | MPa. | Formulation includes 450 kg of FA powder, 1791,25 kg of aggregate, and the water-to-powder ratio is: 0,246608266666667 .Powder percentual composition is: SiO2: 52,54%, Al2O3: 26,74%, Fe2O3:11,12%, CaO: 1,28%. The amount of the dry fraction of Na2O from the Na2SiO3 solution is21,27kg/m3. The amount of the dry fraction of SiO2 from the Na2SiO3 solution is 42,54 kg/m3. The amount of Na(OH) solution per m3 is: 57,88 kg, with a molarity of: 12. The mix also includes 0 kg/m3 of superplasticizer and 0 kg/m3 of extra water. The initial curing for this mix was 1 day at 60ªC. A compressive test after7 days was conducted with a result of 35,67 MPa.
Formulation includes | 450 | kg of FA | powder, | 1791.25 | kg of aggregate, and the water-to-powder ratio is: | 0.296904 | .Powder percentual composition is: SiO2: | 52.54 | %, Al2O3: | 26.74 | %, Fe2O3: | 11.12 | %, CaO: | 1.28 | %. The amount of the dry fraction of Na2O from the Na2SiO3 solution is | 23.63 | kg/m3. The amount of the dry fraction of SiO2 from the Na2SiO3 solution is | 47.27 | kg/m3. The amount of Na(OH) solution per m3 is: | 64.31 | kg, with a molarity of: | 8 | . The mix also includes | 0 | kg/m3 of superplasticizer and | 0 | kg/m3 of extra water. The initial curing for this mix was | 1 | day at | 60 | ªC. A compressive test after | 7 | days was conducted with a result of | 52.08 | MPa. | Formulation includes 450 kg of FA powder, 1791,25 kg of aggregate, and the water-to-powder ratio is: 0,296904044444444 .Powder percentual composition is: SiO2: 52,54%, Al2O3: 26,74%, Fe2O3:11,12%, CaO: 1,28%. The amount of the dry fraction of Na2O from the Na2SiO3 solution is23,63kg/m3. The amount of the dry fraction of SiO2 from the Na2SiO3 solution is 47,27 kg/m3. The amount of Na(OH) solution per m3 is: 64,31 kg, with a molarity of: 8. The mix also includes 0 kg/m3 of superplasticizer and 0 kg/m3 of extra water. The initial curing for this mix was 1 day at 60ªC. A compressive test after7 days was conducted with a result of 52,08 MPa.
Formulation includes | 450 | kg of FA | powder, | 1791.25 | kg of aggregate, and the water-to-powder ratio is: | 0.296904 | .Powder percentual composition is: SiO2: | 52.54 | %, Al2O3: | 26.74 | %, Fe2O3: | 11.12 | %, CaO: | 1.28 | %. The amount of the dry fraction of Na2O from the Na2SiO3 solution is | 23.63 | kg/m3. The amount of the dry fraction of SiO2 from the Na2SiO3 solution is | 47.27 | kg/m3. The amount of Na(OH) solution per m3 is: | 64.31 | kg, with a molarity of: | 8 | . The mix also includes | 0 | kg/m3 of superplasticizer and | 0 | kg/m3 of extra water. The initial curing for this mix was | 1 | day at | 60 | ªC. A compressive test after | 7 | days was conducted with a result of | 38.72 | MPa. | Formulation includes 450 kg of FA powder, 1791,25 kg of aggregate, and the water-to-powder ratio is: 0,296904044444444 .Powder percentual composition is: SiO2: 52,54%, Al2O3: 26,74%, Fe2O3:11,12%, CaO: 1,28%. The amount of the dry fraction of Na2O from the Na2SiO3 solution is23,63kg/m3. The amount of the dry fraction of SiO2 from the Na2SiO3 solution is 47,27 kg/m3. The amount of Na(OH) solution per m3 is: 64,31 kg, with a molarity of: 8. The mix also includes 0 kg/m3 of superplasticizer and 0 kg/m3 of extra water. The initial curing for this mix was 1 day at 60ªC. A compressive test after7 days was conducted with a result of 38,72 MPa.
Formulation includes | 450 | kg of FA | powder, | 1791.25 | kg of aggregate, and the water-to-powder ratio is: | 0.2854712 | .Powder percentual composition is: SiO2: | 52.54 | %, Al2O3: | 26.74 | %, Fe2O3: | 11.12 | %, CaO: | 1.28 | %. The amount of the dry fraction of Na2O from the Na2SiO3 solution is | 23.63 | kg/m3. The amount of the dry fraction of SiO2 from the Na2SiO3 solution is | 47.27 | kg/m3. The amount of Na(OH) solution per m3 is: | 64.31 | kg, with a molarity of: | 10 | . The mix also includes | 0 | kg/m3 of superplasticizer and | 0 | kg/m3 of extra water. The initial curing for this mix was | 1 | day at | 60 | ªC. A compressive test after | 7 | days was conducted with a result of | 50.73 | MPa. | Formulation includes 450 kg of FA powder, 1791,25 kg of aggregate, and the water-to-powder ratio is: 0,285471155555556 .Powder percentual composition is: SiO2: 52,54%, Al2O3: 26,74%, Fe2O3:11,12%, CaO: 1,28%. The amount of the dry fraction of Na2O from the Na2SiO3 solution is23,63kg/m3. The amount of the dry fraction of SiO2 from the Na2SiO3 solution is 47,27 kg/m3. The amount of Na(OH) solution per m3 is: 64,31 kg, with a molarity of: 10. The mix also includes 0 kg/m3 of superplasticizer and 0 kg/m3 of extra water. The initial curing for this mix was 1 day at 60ªC. A compressive test after7 days was conducted with a result of 50,73 MPa.
Formulation includes | 450 | kg of FA | powder, | 1791.25 | kg of aggregate, and the water-to-powder ratio is: | 0.2854712 | .Powder percentual composition is: SiO2: | 52.54 | %, Al2O3: | 26.74 | %, Fe2O3: | 11.12 | %, CaO: | 1.28 | %. The amount of the dry fraction of Na2O from the Na2SiO3 solution is | 23.63 | kg/m3. The amount of the dry fraction of SiO2 from the Na2SiO3 solution is | 47.27 | kg/m3. The amount of Na(OH) solution per m3 is: | 64.31 | kg, with a molarity of: | 10 | . The mix also includes | 0 | kg/m3 of superplasticizer and | 0 | kg/m3 of extra water. The initial curing for this mix was | 1 | day at | 60 | ªC. A compressive test after | 7 | days was conducted with a result of | 37 | MPa. | Formulation includes 450 kg of FA powder, 1791,25 kg of aggregate, and the water-to-powder ratio is: 0,285471155555556 .Powder percentual composition is: SiO2: 52,54%, Al2O3: 26,74%, Fe2O3:11,12%, CaO: 1,28%. The amount of the dry fraction of Na2O from the Na2SiO3 solution is23,63kg/m3. The amount of the dry fraction of SiO2 from the Na2SiO3 solution is 47,27 kg/m3. The amount of Na(OH) solution per m3 is: 64,31 kg, with a molarity of: 10. The mix also includes 0 kg/m3 of superplasticizer and 0 kg/m3 of extra water. The initial curing for this mix was 1 day at 60ªC. A compressive test after7 days was conducted with a result of 37 MPa.
Formulation includes | 450 | kg of FA | powder, | 1791.25 | kg of aggregate, and the water-to-powder ratio is: | 0.2740383 | .Powder percentual composition is: SiO2: | 52.54 | %, Al2O3: | 26.74 | %, Fe2O3: | 11.12 | %, CaO: | 1.28 | %. The amount of the dry fraction of Na2O from the Na2SiO3 solution is | 23.63 | kg/m3. The amount of the dry fraction of SiO2 from the Na2SiO3 solution is | 47.27 | kg/m3. The amount of Na(OH) solution per m3 is: | 64.31 | kg, with a molarity of: | 12 | . The mix also includes | 0 | kg/m3 of superplasticizer and | 0 | kg/m3 of extra water. The initial curing for this mix was | 1 | day at | 60 | ªC. A compressive test after | 7 | days was conducted with a result of | 49.26 | MPa. | Formulation includes 450 kg of FA powder, 1791,25 kg of aggregate, and the water-to-powder ratio is: 0,274038266666667 .Powder percentual composition is: SiO2: 52,54%, Al2O3: 26,74%, Fe2O3:11,12%, CaO: 1,28%. The amount of the dry fraction of Na2O from the Na2SiO3 solution is23,63kg/m3. The amount of the dry fraction of SiO2 from the Na2SiO3 solution is 47,27 kg/m3. The amount of Na(OH) solution per m3 is: 64,31 kg, with a molarity of: 12. The mix also includes 0 kg/m3 of superplasticizer and 0 kg/m3 of extra water. The initial curing for this mix was 1 day at 60ªC. A compressive test after7 days was conducted with a result of 49,26 MPa.
Formulation includes | 450 | kg of FA | powder, | 1791.25 | kg of aggregate, and the water-to-powder ratio is: | 0.2740383 | .Powder percentual composition is: SiO2: | 52.54 | %, Al2O3: | 26.74 | %, Fe2O3: | 11.12 | %, CaO: | 1.28 | %. The amount of the dry fraction of Na2O from the Na2SiO3 solution is | 23.63 | kg/m3. The amount of the dry fraction of SiO2 from the Na2SiO3 solution is | 47.27 | kg/m3. The amount of Na(OH) solution per m3 is: | 64.31 | kg, with a molarity of: | 12 | . The mix also includes | 0 | kg/m3 of superplasticizer and | 0 | kg/m3 of extra water. The initial curing for this mix was | 1 | day at | 60 | ªC. A compressive test after | 7 | days was conducted with a result of | 36.45 | MPa. | Formulation includes 450 kg of FA powder, 1791,25 kg of aggregate, and the water-to-powder ratio is: 0,274038266666667 .Powder percentual composition is: SiO2: 52,54%, Al2O3: 26,74%, Fe2O3:11,12%, CaO: 1,28%. The amount of the dry fraction of Na2O from the Na2SiO3 solution is23,63kg/m3. The amount of the dry fraction of SiO2 from the Na2SiO3 solution is 47,27 kg/m3. The amount of Na(OH) solution per m3 is: 64,31 kg, with a molarity of: 12. The mix also includes 0 kg/m3 of superplasticizer and 0 kg/m3 of extra water. The initial curing for this mix was 1 day at 60ªC. A compressive test after7 days was conducted with a result of 36,45 MPa.
Formulation includes | 450 | kg of FA | powder, | 1791.25 | kg of aggregate, and the water-to-powder ratio is: | 0.326583 | .Powder percentual composition is: SiO2: | 52.54 | %, Al2O3: | 26.74 | %, Fe2O3: | 11.12 | %, CaO: | 1.28 | %. The amount of the dry fraction of Na2O from the Na2SiO3 solution is | 26 | kg/m3. The amount of the dry fraction of SiO2 from the Na2SiO3 solution is | 51.99 | kg/m3. The amount of Na(OH) solution per m3 is: | 70.74 | kg, with a molarity of: | 8 | . The mix also includes | 0 | kg/m3 of superplasticizer and | 0 | kg/m3 of extra water. The initial curing for this mix was | 1 | day at | 60 | ªC. A compressive test after | 7 | days was conducted with a result of | 49.75 | MPa. | Formulation includes 450 kg of FA powder, 1791,25 kg of aggregate, and the water-to-powder ratio is: 0,326583 .Powder percentual composition is: SiO2: 52,54%, Al2O3: 26,74%, Fe2O3:11,12%, CaO: 1,28%. The amount of the dry fraction of Na2O from the Na2SiO3 solution is26kg/m3. The amount of the dry fraction of SiO2 from the Na2SiO3 solution is 51,99 kg/m3. The amount of Na(OH) solution per m3 is: 70,74 kg, with a molarity of: 8. The mix also includes 0 kg/m3 of superplasticizer and 0 kg/m3 of extra water. The initial curing for this mix was 1 day at 60ªC. A compressive test after7 days was conducted with a result of 49,75 MPa.
Formulation includes | 450 | kg of FA | powder, | 1791.25 | kg of aggregate, and the water-to-powder ratio is: | 0.326583 | .Powder percentual composition is: SiO2: | 52.54 | %, Al2O3: | 26.74 | %, Fe2O3: | 11.12 | %, CaO: | 1.28 | %. The amount of the dry fraction of Na2O from the Na2SiO3 solution is | 26 | kg/m3. The amount of the dry fraction of SiO2 from the Na2SiO3 solution is | 51.99 | kg/m3. The amount of Na(OH) solution per m3 is: | 70.74 | kg, with a molarity of: | 8 | . The mix also includes | 0 | kg/m3 of superplasticizer and | 0 | kg/m3 of extra water. The initial curing for this mix was | 1 | day at | 60 | ªC. A compressive test after | 7 | days was conducted with a result of | 36.27 | MPa. | Formulation includes 450 kg of FA powder, 1791,25 kg of aggregate, and the water-to-powder ratio is: 0,326583 .Powder percentual composition is: SiO2: 52,54%, Al2O3: 26,74%, Fe2O3:11,12%, CaO: 1,28%. The amount of the dry fraction of Na2O from the Na2SiO3 solution is26kg/m3. The amount of the dry fraction of SiO2 from the Na2SiO3 solution is 51,99 kg/m3. The amount of Na(OH) solution per m3 is: 70,74 kg, with a molarity of: 8. The mix also includes 0 kg/m3 of superplasticizer and 0 kg/m3 of extra water. The initial curing for this mix was 1 day at 60ªC. A compressive test after7 days was conducted with a result of 36,27 MPa.
Formulation includes | 450 | kg of FA | powder, | 1791.25 | kg of aggregate, and the water-to-powder ratio is: | 0.314007 | .Powder percentual composition is: SiO2: | 52.54 | %, Al2O3: | 26.74 | %, Fe2O3: | 11.12 | %, CaO: | 1.28 | %. The amount of the dry fraction of Na2O from the Na2SiO3 solution is | 26 | kg/m3. The amount of the dry fraction of SiO2 from the Na2SiO3 solution is | 51.99 | kg/m3. The amount of Na(OH) solution per m3 is: | 70.74 | kg, with a molarity of: | 10 | . The mix also includes | 0 | kg/m3 of superplasticizer and | 0 | kg/m3 of extra water. The initial curing for this mix was | 1 | day at | 60 | ªC. A compressive test after | 7 | days was conducted with a result of | 48.63 | MPa. | Formulation includes 450 kg of FA powder, 1791,25 kg of aggregate, and the water-to-powder ratio is: 0,314007 .Powder percentual composition is: SiO2: 52,54%, Al2O3: 26,74%, Fe2O3:11,12%, CaO: 1,28%. The amount of the dry fraction of Na2O from the Na2SiO3 solution is26kg/m3. The amount of the dry fraction of SiO2 from the Na2SiO3 solution is 51,99 kg/m3. The amount of Na(OH) solution per m3 is: 70,74 kg, with a molarity of: 10. The mix also includes 0 kg/m3 of superplasticizer and 0 kg/m3 of extra water. The initial curing for this mix was 1 day at 60ªC. A compressive test after7 days was conducted with a result of 48,63 MPa.
Formulation includes | 450 | kg of FA | powder, | 1791.25 | kg of aggregate, and the water-to-powder ratio is: | 0.314007 | .Powder percentual composition is: SiO2: | 52.54 | %, Al2O3: | 26.74 | %, Fe2O3: | 11.12 | %, CaO: | 1.28 | %. The amount of the dry fraction of Na2O from the Na2SiO3 solution is | 26 | kg/m3. The amount of the dry fraction of SiO2 from the Na2SiO3 solution is | 51.99 | kg/m3. The amount of Na(OH) solution per m3 is: | 70.74 | kg, with a molarity of: | 10 | . The mix also includes | 0 | kg/m3 of superplasticizer and | 0 | kg/m3 of extra water. The initial curing for this mix was | 1 | day at | 60 | ªC. A compressive test after | 7 | days was conducted with a result of | 35.54 | MPa. | Formulation includes 450 kg of FA powder, 1791,25 kg of aggregate, and the water-to-powder ratio is: 0,314007 .Powder percentual composition is: SiO2: 52,54%, Al2O3: 26,74%, Fe2O3:11,12%, CaO: 1,28%. The amount of the dry fraction of Na2O from the Na2SiO3 solution is26kg/m3. The amount of the dry fraction of SiO2 from the Na2SiO3 solution is 51,99 kg/m3. The amount of Na(OH) solution per m3 is: 70,74 kg, with a molarity of: 10. The mix also includes 0 kg/m3 of superplasticizer and 0 kg/m3 of extra water. The initial curing for this mix was 1 day at 60ªC. A compressive test after7 days was conducted with a result of 35,54 MPa.
Formulation includes | 450 | kg of FA | powder, | 1791.25 | kg of aggregate, and the water-to-powder ratio is: | 0.301431 | .Powder percentual composition is: SiO2: | 52.54 | %, Al2O3: | 26.74 | %, Fe2O3: | 11.12 | %, CaO: | 1.28 | %. The amount of the dry fraction of Na2O from the Na2SiO3 solution is | 26 | kg/m3. The amount of the dry fraction of SiO2 from the Na2SiO3 solution is | 51.99 | kg/m3. The amount of Na(OH) solution per m3 is: | 70.74 | kg, with a molarity of: | 12 | . The mix also includes | 0 | kg/m3 of superplasticizer and | 0 | kg/m3 of extra water. The initial curing for this mix was | 1 | day at | 60 | ªC. A compressive test after | 7 | days was conducted with a result of | 47.84 | MPa. | Formulation includes 450 kg of FA powder, 1791,25 kg of aggregate, and the water-to-powder ratio is: 0,301431 .Powder percentual composition is: SiO2: 52,54%, Al2O3: 26,74%, Fe2O3:11,12%, CaO: 1,28%. The amount of the dry fraction of Na2O from the Na2SiO3 solution is26kg/m3. The amount of the dry fraction of SiO2 from the Na2SiO3 solution is 51,99 kg/m3. The amount of Na(OH) solution per m3 is: 70,74 kg, with a molarity of: 12. The mix also includes 0 kg/m3 of superplasticizer and 0 kg/m3 of extra water. The initial curing for this mix was 1 day at 60ªC. A compressive test after7 days was conducted with a result of 47,84 MPa.
Formulation includes | 450 | kg of FA | powder, | 1791.25 | kg of aggregate, and the water-to-powder ratio is: | 0.301431 | .Powder percentual composition is: SiO2: | 52.54 | %, Al2O3: | 26.74 | %, Fe2O3: | 11.12 | %, CaO: | 1.28 | %. The amount of the dry fraction of Na2O from the Na2SiO3 solution is | 26 | kg/m3. The amount of the dry fraction of SiO2 from the Na2SiO3 solution is | 51.99 | kg/m3. The amount of Na(OH) solution per m3 is: | 70.74 | kg, with a molarity of: | 12 | . The mix also includes | 0 | kg/m3 of superplasticizer and | 0 | kg/m3 of extra water. The initial curing for this mix was | 1 | day at | 60 | ªC. A compressive test after | 7 | days was conducted with a result of | 36.13 | MPa. | Formulation includes 450 kg of FA powder, 1791,25 kg of aggregate, and the water-to-powder ratio is: 0,301431 .Powder percentual composition is: SiO2: 52,54%, Al2O3: 26,74%, Fe2O3:11,12%, CaO: 1,28%. The amount of the dry fraction of Na2O from the Na2SiO3 solution is26kg/m3. The amount of the dry fraction of SiO2 from the Na2SiO3 solution is 51,99 kg/m3. The amount of Na(OH) solution per m3 is: 70,74 kg, with a molarity of: 12. The mix also includes 0 kg/m3 of superplasticizer and 0 kg/m3 of extra water. The initial curing for this mix was 1 day at 60ªC. A compressive test after7 days was conducted with a result of 36,13 MPa.
Formulation includes | 400 | kg of FA | powder, | 1860 | kg of aggregate, and the water-to-powder ratio is: | 0.18069675 | .Powder percentual composition is: SiO2: | 49.34 | %, Al2O3: | 22.73 | %, Fe2O3: | 16.01 | %, CaO: | 3.09 | %. The amount of the dry fraction of Na2O from the Na2SiO3 solution is | 19.01 | kg/m3. The amount of the dry fraction of SiO2 from the Na2SiO3 solution is | 38.01 | kg/m3. The amount of Na(OH) solution per m3 is: | 0 | kg, with a molarity of: | 12.67 | . The mix also includes | 0 | kg/m3 of superplasticizer and | 0 | kg/m3 of extra water. The initial curing for this mix was | 0 | day at | 23 | ªC. A compressive test after | 90 | days was conducted with a result of | 28.7012 | MPa. | Formulation includes 400 kg of FA powder, 1860 kg of aggregate, and the water-to-powder ratio is: 0,18069675 .Powder percentual composition is: SiO2: 49,34%, Al2O3: 22,73%, Fe2O3:16,01%, CaO: 3,09%. The amount of the dry fraction of Na2O from the Na2SiO3 solution is19,01kg/m3. The amount of the dry fraction of SiO2 from the Na2SiO3 solution is 38,01 kg/m3. The amount of Na(OH) solution per m3 is: 0 kg, with a molarity of: 12,67. The mix also includes 0 kg/m3 of superplasticizer and 0 kg/m3 of extra water. The initial curing for this mix was 0 day at 23ªC. A compressive test after90 days was conducted with a result of 28,7012 MPa.
Formulation includes | 400 | kg of FA | powder, | 1860 | kg of aggregate, and the water-to-powder ratio is: | 0.18069675 | .Powder percentual composition is: SiO2: | 49.34 | %, Al2O3: | 22.73 | %, Fe2O3: | 16.01 | %, CaO: | 3.09 | %. The amount of the dry fraction of Na2O from the Na2SiO3 solution is | 19.01 | kg/m3. The amount of the dry fraction of SiO2 from the Na2SiO3 solution is | 38.01 | kg/m3. The amount of Na(OH) solution per m3 is: | 0 | kg, with a molarity of: | 12.67 | . The mix also includes | 0 | kg/m3 of superplasticizer and | 0 | kg/m3 of extra water. The initial curing for this mix was | 0 | day at | 23 | ªC. A compressive test after | 7 | days was conducted with a result of | 20.4002 | MPa. | Formulation includes 400 kg of FA powder, 1860 kg of aggregate, and the water-to-powder ratio is: 0,18069675 .Powder percentual composition is: SiO2: 49,34%, Al2O3: 22,73%, Fe2O3:16,01%, CaO: 3,09%. The amount of the dry fraction of Na2O from the Na2SiO3 solution is19,01kg/m3. The amount of the dry fraction of SiO2 from the Na2SiO3 solution is 38,01 kg/m3. The amount of Na(OH) solution per m3 is: 0 kg, with a molarity of: 12,67. The mix also includes 0 kg/m3 of superplasticizer and 0 kg/m3 of extra water. The initial curing for this mix was 0 day at 23ªC. A compressive test after7 days was conducted with a result of 20,4002 MPa.
Formulation includes | 400 | kg of FA | powder, | 1860 | kg of aggregate, and the water-to-powder ratio is: | 0.18069675 | .Powder percentual composition is: SiO2: | 49.34 | %, Al2O3: | 22.73 | %, Fe2O3: | 16.01 | %, CaO: | 3.09 | %. The amount of the dry fraction of Na2O from the Na2SiO3 solution is | 19.01 | kg/m3. The amount of the dry fraction of SiO2 from the Na2SiO3 solution is | 38.01 | kg/m3. The amount of Na(OH) solution per m3 is: | 0 | kg, with a molarity of: | 12.67 | . The mix also includes | 0 | kg/m3 of superplasticizer and | 0 | kg/m3 of extra water. The initial curing for this mix was | 0 | day at | 23 | ªC. A compressive test after | 28 | days was conducted with a result of | 27.51 | MPa. | Formulation includes 400 kg of FA powder, 1860 kg of aggregate, and the water-to-powder ratio is: 0,18069675 .Powder percentual composition is: SiO2: 49,34%, Al2O3: 22,73%, Fe2O3:16,01%, CaO: 3,09%. The amount of the dry fraction of Na2O from the Na2SiO3 solution is19,01kg/m3. The amount of the dry fraction of SiO2 from the Na2SiO3 solution is 38,01 kg/m3. The amount of Na(OH) solution per m3 is: 0 kg, with a molarity of: 12,67. The mix also includes 0 kg/m3 of superplasticizer and 0 kg/m3 of extra water. The initial curing for this mix was 0 day at 23ªC. A compressive test after28 days was conducted with a result of 27,51 MPa.
Formulation includes | 400 | kg of FA | powder, | 1860 | kg of aggregate, and the water-to-powder ratio is: | 0.18069675 | .Powder percentual composition is: SiO2: | 47.339 | %, Al2O3: | 21.1205 | %, Fe2O3: | 13.8785 | %, CaO: | 8.9265 | %. The amount of the dry fraction of Na2O from the Na2SiO3 solution is | 19.01 | kg/m3. The amount of the dry fraction of SiO2 from the Na2SiO3 solution is | 38.01 | kg/m3. The amount of Na(OH) solution per m3 is: | 0 | kg, with a molarity of: | 12.67 | . The mix also includes | 0 | kg/m3 of superplasticizer and | 0 | kg/m3 of extra water. The initial curing for this mix was | 0 | day at | 23 | ªC. A compressive test after | 90 | days was conducted with a result of | 35.4328 | MPa. | Formulation includes 400 kg of FA powder, 1860 kg of aggregate, and the water-to-powder ratio is: 0,18069675 .Powder percentual composition is: SiO2: 47,339%, Al2O3: 21,1205%, Fe2O3:13,8785%, CaO: 8,9265%. The amount of the dry fraction of Na2O from the Na2SiO3 solution is19,01kg/m3. The amount of the dry fraction of SiO2 from the Na2SiO3 solution is 38,01 kg/m3. The amount of Na(OH) solution per m3 is: 0 kg, with a molarity of: 12,67. The mix also includes 0 kg/m3 of superplasticizer and 0 kg/m3 of extra water. The initial curing for this mix was 0 day at 23ªC. A compressive test after90 days was conducted with a result of 35,4328 MPa.
Formulation includes | 400 | kg of FA | powder, | 1860 | kg of aggregate, and the water-to-powder ratio is: | 0.18069675 | .Powder percentual composition is: SiO2: | 47.339 | %, Al2O3: | 21.1205 | %, Fe2O3: | 13.8785 | %, CaO: | 8.9265 | %. The amount of the dry fraction of Na2O from the Na2SiO3 solution is | 19.01 | kg/m3. The amount of the dry fraction of SiO2 from the Na2SiO3 solution is | 38.01 | kg/m3. The amount of Na(OH) solution per m3 is: | 0 | kg, with a molarity of: | 12.67 | . The mix also includes | 0 | kg/m3 of superplasticizer and | 0 | kg/m3 of extra water. The initial curing for this mix was | 0 | day at | 23 | ªC. A compressive test after | 28 | days was conducted with a result of | 33.0593 | MPa. | Formulation includes 400 kg of FA powder, 1860 kg of aggregate, and the water-to-powder ratio is: 0,18069675 .Powder percentual composition is: SiO2: 47,339%, Al2O3: 21,1205%, Fe2O3:13,8785%, CaO: 8,9265%. The amount of the dry fraction of Na2O from the Na2SiO3 solution is19,01kg/m3. The amount of the dry fraction of SiO2 from the Na2SiO3 solution is 38,01 kg/m3. The amount of Na(OH) solution per m3 is: 0 kg, with a molarity of: 12,67. The mix also includes 0 kg/m3 of superplasticizer and 0 kg/m3 of extra water. The initial curing for this mix was 0 day at 23ªC. A compressive test after28 days was conducted with a result of 33,0593 MPa.
Formulation includes | 400 | kg of FA | powder, | 1860 | kg of aggregate, and the water-to-powder ratio is: | 0.18069675 | .Powder percentual composition is: SiO2: | 47.339 | %, Al2O3: | 21.1205 | %, Fe2O3: | 13.8785 | %, CaO: | 8.9265 | %. The amount of the dry fraction of Na2O from the Na2SiO3 solution is | 19.01 | kg/m3. The amount of the dry fraction of SiO2 from the Na2SiO3 solution is | 38.01 | kg/m3. The amount of Na(OH) solution per m3 is: | 0 | kg, with a molarity of: | 12.67 | . The mix also includes | 0 | kg/m3 of superplasticizer and | 0 | kg/m3 of extra water. The initial curing for this mix was | 0 | day at | 23 | ªC. A compressive test after | 7 | days was conducted with a result of | 26.738 | MPa. | Formulation includes 400 kg of FA powder, 1860 kg of aggregate, and the water-to-powder ratio is: 0,18069675 .Powder percentual composition is: SiO2: 47,339%, Al2O3: 21,1205%, Fe2O3:13,8785%, CaO: 8,9265%. The amount of the dry fraction of Na2O from the Na2SiO3 solution is19,01kg/m3. The amount of the dry fraction of SiO2 from the Na2SiO3 solution is 38,01 kg/m3. The amount of Na(OH) solution per m3 is: 0 kg, with a molarity of: 12,67. The mix also includes 0 kg/m3 of superplasticizer and 0 kg/m3 of extra water. The initial curing for this mix was 0 day at 23ªC. A compressive test after7 days was conducted with a result of 26,738 MPa.
Formulation includes | 400 | kg of FA | powder, | 1860 | kg of aggregate, and the water-to-powder ratio is: | 0.18069675 | .Powder percentual composition is: SiO2: | 45.338 | %, Al2O3: | 19.511 | %, Fe2O3: | 11.747 | %, CaO: | 14.763 | %. The amount of the dry fraction of Na2O from the Na2SiO3 solution is | 19.01 | kg/m3. The amount of the dry fraction of SiO2 from the Na2SiO3 solution is | 38.01 | kg/m3. The amount of Na(OH) solution per m3 is: | 0 | kg, with a molarity of: | 12.67 | . The mix also includes | 0 | kg/m3 of superplasticizer and | 0 | kg/m3 of extra water. The initial curing for this mix was | 0 | day at | 23 | ªC. A compressive test after | 28 | days was conducted with a result of | 38.6077 | MPa. | Formulation includes 400 kg of FA powder, 1860 kg of aggregate, and the water-to-powder ratio is: 0,18069675 .Powder percentual composition is: SiO2: 45,338%, Al2O3: 19,511%, Fe2O3:11,747%, CaO: 14,763%. The amount of the dry fraction of Na2O from the Na2SiO3 solution is19,01kg/m3. The amount of the dry fraction of SiO2 from the Na2SiO3 solution is 38,01 kg/m3. The amount of Na(OH) solution per m3 is: 0 kg, with a molarity of: 12,67. The mix also includes 0 kg/m3 of superplasticizer and 0 kg/m3 of extra water. The initial curing for this mix was 0 day at 23ªC. A compressive test after28 days was conducted with a result of 38,6077 MPa.
Formulation includes | 400 | kg of FA | powder, | 1860 | kg of aggregate, and the water-to-powder ratio is: | 0.18069675 | .Powder percentual composition is: SiO2: | 45.338 | %, Al2O3: | 19.511 | %, Fe2O3: | 11.747 | %, CaO: | 14.763 | %. The amount of the dry fraction of Na2O from the Na2SiO3 solution is | 19.01 | kg/m3. The amount of the dry fraction of SiO2 from the Na2SiO3 solution is | 38.01 | kg/m3. The amount of Na(OH) solution per m3 is: | 0 | kg, with a molarity of: | 12.67 | . The mix also includes | 0 | kg/m3 of superplasticizer and | 0 | kg/m3 of extra water. The initial curing for this mix was | 0 | day at | 23 | ªC. A compressive test after | 90 | days was conducted with a result of | 40.5869 | MPa. | Formulation includes 400 kg of FA powder, 1860 kg of aggregate, and the water-to-powder ratio is: 0,18069675 .Powder percentual composition is: SiO2: 45,338%, Al2O3: 19,511%, Fe2O3:11,747%, CaO: 14,763%. The amount of the dry fraction of Na2O from the Na2SiO3 solution is19,01kg/m3. The amount of the dry fraction of SiO2 from the Na2SiO3 solution is 38,01 kg/m3. The amount of Na(OH) solution per m3 is: 0 kg, with a molarity of: 12,67. The mix also includes 0 kg/m3 of superplasticizer and 0 kg/m3 of extra water. The initial curing for this mix was 0 day at 23ªC. A compressive test after90 days was conducted with a result of 40,5869 MPa.
Formulation includes | 400 | kg of FA | powder, | 1860 | kg of aggregate, and the water-to-powder ratio is: | 0.18069675 | .Powder percentual composition is: SiO2: | 45.338 | %, Al2O3: | 19.511 | %, Fe2O3: | 11.747 | %, CaO: | 14.763 | %. The amount of the dry fraction of Na2O from the Na2SiO3 solution is | 19.01 | kg/m3. The amount of the dry fraction of SiO2 from the Na2SiO3 solution is | 38.01 | kg/m3. The amount of Na(OH) solution per m3 is: | 0 | kg, with a molarity of: | 12.67 | . The mix also includes | 0 | kg/m3 of superplasticizer and | 0 | kg/m3 of extra water. The initial curing for this mix was | 0 | day at | 23 | ªC. A compressive test after | 7 | days was conducted with a result of | 32.6816 | MPa. | Formulation includes 400 kg of FA powder, 1860 kg of aggregate, and the water-to-powder ratio is: 0,18069675 .Powder percentual composition is: SiO2: 45,338%, Al2O3: 19,511%, Fe2O3:11,747%, CaO: 14,763%. The amount of the dry fraction of Na2O from the Na2SiO3 solution is19,01kg/m3. The amount of the dry fraction of SiO2 from the Na2SiO3 solution is 38,01 kg/m3. The amount of Na(OH) solution per m3 is: 0 kg, with a molarity of: 12,67. The mix also includes 0 kg/m3 of superplasticizer and 0 kg/m3 of extra water. The initial curing for this mix was 0 day at 23ªC. A compressive test after7 days was conducted with a result of 32,6816 MPa.
Formulation includes | 400 | kg of FA | powder, | 1860 | kg of aggregate, and the water-to-powder ratio is: | 0.18069675 | .Powder percentual composition is: SiO2: | 42.67 | %, Al2O3: | 17.365 | %, Fe2O3: | 8.905 | %, CaO: | 22.545 | %. The amount of the dry fraction of Na2O from the Na2SiO3 solution is | 19.01 | kg/m3. The amount of the dry fraction of SiO2 from the Na2SiO3 solution is | 38.01 | kg/m3. The amount of Na(OH) solution per m3 is: | 0 | kg, with a molarity of: | 12.67 | . The mix also includes | 0 | kg/m3 of superplasticizer and | 0 | kg/m3 of extra water. The initial curing for this mix was | 0 | day at | 23 | ªC. A compressive test after | 7 | days was conducted with a result of | 41.3873 | MPa. | Formulation includes 400 kg of FA powder, 1860 kg of aggregate, and the water-to-powder ratio is: 0,18069675 .Powder percentual composition is: SiO2: 42,67%, Al2O3: 17,365%, Fe2O3:8,905%, CaO: 22,545%. The amount of the dry fraction of Na2O from the Na2SiO3 solution is19,01kg/m3. The amount of the dry fraction of SiO2 from the Na2SiO3 solution is 38,01 kg/m3. The amount of Na(OH) solution per m3 is: 0 kg, with a molarity of: 12,67. The mix also includes 0 kg/m3 of superplasticizer and 0 kg/m3 of extra water. The initial curing for this mix was 0 day at 23ªC. A compressive test after7 days was conducted with a result of 41,3873 MPa.
Formulation includes | 400 | kg of FA | powder, | 1860 | kg of aggregate, and the water-to-powder ratio is: | 0.18069675 | .Powder percentual composition is: SiO2: | 42.67 | %, Al2O3: | 17.365 | %, Fe2O3: | 8.905 | %, CaO: | 22.545 | %. The amount of the dry fraction of Na2O from the Na2SiO3 solution is | 19.01 | kg/m3. The amount of the dry fraction of SiO2 from the Na2SiO3 solution is | 38.01 | kg/m3. The amount of Na(OH) solution per m3 is: | 0 | kg, with a molarity of: | 12.67 | . The mix also includes | 0 | kg/m3 of superplasticizer and | 0 | kg/m3 of extra water. The initial curing for this mix was | 0 | day at | 23 | ªC. A compressive test after | 28 | days was conducted with a result of | 44.9445 | MPa. | Formulation includes 400 kg of FA powder, 1860 kg of aggregate, and the water-to-powder ratio is: 0,18069675 .Powder percentual composition is: SiO2: 42,67%, Al2O3: 17,365%, Fe2O3:8,905%, CaO: 22,545%. The amount of the dry fraction of Na2O from the Na2SiO3 solution is19,01kg/m3. The amount of the dry fraction of SiO2 from the Na2SiO3 solution is 38,01 kg/m3. The amount of Na(OH) solution per m3 is: 0 kg, with a molarity of: 12,67. The mix also includes 0 kg/m3 of superplasticizer and 0 kg/m3 of extra water. The initial curing for this mix was 0 day at 23ªC. A compressive test after28 days was conducted with a result of 44,9445 MPa.
Formulation includes | 400 | kg of FA | powder, | 1860 | kg of aggregate, and the water-to-powder ratio is: | 0.18069675 | .Powder percentual composition is: SiO2: | 42.67 | %, Al2O3: | 17.365 | %, Fe2O3: | 8.905 | %, CaO: | 22.545 | %. The amount of the dry fraction of Na2O from the Na2SiO3 solution is | 19.01 | kg/m3. The amount of the dry fraction of SiO2 from the Na2SiO3 solution is | 38.01 | kg/m3. The amount of Na(OH) solution per m3 is: | 0 | kg, with a molarity of: | 12.67 | . The mix also includes | 0 | kg/m3 of superplasticizer and | 0 | kg/m3 of extra water. The initial curing for this mix was | 0 | day at | 23 | ªC. A compressive test after | 90 | days was conducted with a result of | 47.3184 | MPa. | Formulation includes 400 kg of FA powder, 1860 kg of aggregate, and the water-to-powder ratio is: 0,18069675 .Powder percentual composition is: SiO2: 42,67%, Al2O3: 17,365%, Fe2O3:8,905%, CaO: 22,545%. The amount of the dry fraction of Na2O from the Na2SiO3 solution is19,01kg/m3. The amount of the dry fraction of SiO2 from the Na2SiO3 solution is 38,01 kg/m3. The amount of Na(OH) solution per m3 is: 0 kg, with a molarity of: 12,67. The mix also includes 0 kg/m3 of superplasticizer and 0 kg/m3 of extra water. The initial curing for this mix was 0 day at 23ªC. A compressive test after90 days was conducted with a result of 47,3184 MPa.
Formulation includes | 400 | kg of FA | powder, | 1860 | kg of aggregate, and the water-to-powder ratio is: | 0.18069675 | .Powder percentual composition is: SiO2: | 40.002 | %, Al2O3: | 15.219 | %, Fe2O3: | 6.063 | %, CaO: | 30.327 | %. The amount of the dry fraction of Na2O from the Na2SiO3 solution is | 19.01 | kg/m3. The amount of the dry fraction of SiO2 from the Na2SiO3 solution is | 38.01 | kg/m3. The amount of Na(OH) solution per m3 is: | 0 | kg, with a molarity of: | 12.67 | . The mix also includes | 0 | kg/m3 of superplasticizer and | 0 | kg/m3 of extra water. The initial curing for this mix was | 0 | day at | 23 | ªC. A compressive test after | 7 | days was conducted with a result of | 42.5946 | MPa. | Formulation includes 400 kg of FA powder, 1860 kg of aggregate, and the water-to-powder ratio is: 0,18069675 .Powder percentual composition is: SiO2: 40,002%, Al2O3: 15,219%, Fe2O3:6,063%, CaO: 30,327%. The amount of the dry fraction of Na2O from the Na2SiO3 solution is19,01kg/m3. The amount of the dry fraction of SiO2 from the Na2SiO3 solution is 38,01 kg/m3. The amount of Na(OH) solution per m3 is: 0 kg, with a molarity of: 12,67. The mix also includes 0 kg/m3 of superplasticizer and 0 kg/m3 of extra water. The initial curing for this mix was 0 day at 23ªC. A compressive test after7 days was conducted with a result of 42,5946 MPa.
Formulation includes | 400 | kg of FA | powder, | 1860 | kg of aggregate, and the water-to-powder ratio is: | 0.18069675 | .Powder percentual composition is: SiO2: | 40.002 | %, Al2O3: | 15.219 | %, Fe2O3: | 6.063 | %, CaO: | 30.327 | %. The amount of the dry fraction of Na2O from the Na2SiO3 solution is | 19.01 | kg/m3. The amount of the dry fraction of SiO2 from the Na2SiO3 solution is | 38.01 | kg/m3. The amount of Na(OH) solution per m3 is: | 0 | kg, with a molarity of: | 12.67 | . The mix also includes | 0 | kg/m3 of superplasticizer and | 0 | kg/m3 of extra water. The initial curing for this mix was | 0 | day at | 23 | ªC. A compressive test after | 28 | days was conducted with a result of | 46.9412 | MPa. | Formulation includes 400 kg of FA powder, 1860 kg of aggregate, and the water-to-powder ratio is: 0,18069675 .Powder percentual composition is: SiO2: 40,002%, Al2O3: 15,219%, Fe2O3:6,063%, CaO: 30,327%. The amount of the dry fraction of Na2O from the Na2SiO3 solution is19,01kg/m3. The amount of the dry fraction of SiO2 from the Na2SiO3 solution is 38,01 kg/m3. The amount of Na(OH) solution per m3 is: 0 kg, with a molarity of: 12,67. The mix also includes 0 kg/m3 of superplasticizer and 0 kg/m3 of extra water. The initial curing for this mix was 0 day at 23ªC. A compressive test after28 days was conducted with a result of 46,9412 MPa.
Formulation includes | 400 | kg of FA | powder, | 1860 | kg of aggregate, and the water-to-powder ratio is: | 0.18069675 | .Powder percentual composition is: SiO2: | 40.002 | %, Al2O3: | 15.219 | %, Fe2O3: | 6.063 | %, CaO: | 30.327 | %. The amount of the dry fraction of Na2O from the Na2SiO3 solution is | 19.01 | kg/m3. The amount of the dry fraction of SiO2 from the Na2SiO3 solution is | 38.01 | kg/m3. The amount of Na(OH) solution per m3 is: | 0 | kg, with a molarity of: | 12.67 | . The mix also includes | 0 | kg/m3 of superplasticizer and | 0 | kg/m3 of extra water. The initial curing for this mix was | 0 | day at | 23 | ªC. A compressive test after | 90 | days was conducted with a result of | 49.3141 | MPa. | Formulation includes 400 kg of FA powder, 1860 kg of aggregate, and the water-to-powder ratio is: 0,18069675 .Powder percentual composition is: SiO2: 40,002%, Al2O3: 15,219%, Fe2O3:6,063%, CaO: 30,327%. The amount of the dry fraction of Na2O from the Na2SiO3 solution is19,01kg/m3. The amount of the dry fraction of SiO2 from the Na2SiO3 solution is 38,01 kg/m3. The amount of Na(OH) solution per m3 is: 0 kg, with a molarity of: 12,67. The mix also includes 0 kg/m3 of superplasticizer and 0 kg/m3 of extra water. The initial curing for this mix was 0 day at 23ªC. A compressive test after90 days was conducted with a result of 49,3141 MPa.
Formulation includes | 400 | kg of FA | powder, | 1860 | kg of aggregate, and the water-to-powder ratio is: | 0.18069675 | .Powder percentual composition is: SiO2: | 38.001 | %, Al2O3: | 13.6095 | %, Fe2O3: | 3.9315 | %, CaO: | 36.1635 | %. The amount of the dry fraction of Na2O from the Na2SiO3 solution is | 19.01 | kg/m3. The amount of the dry fraction of SiO2 from the Na2SiO3 solution is | 38.01 | kg/m3. The amount of Na(OH) solution per m3 is: | 0 | kg, with a molarity of: | 12.67 | . The mix also includes | 0 | kg/m3 of superplasticizer and | 0 | kg/m3 of extra water. The initial curing for this mix was | 0 | day at | 23 | ªC. A compressive test after | 7 | days was conducted with a result of | 44.5893 | MPa. | Formulation includes 400 kg of FA powder, 1860 kg of aggregate, and the water-to-powder ratio is: 0,18069675 .Powder percentual composition is: SiO2: 38,001%, Al2O3: 13,6095%, Fe2O3:3,9315%, CaO: 36,1635%. The amount of the dry fraction of Na2O from the Na2SiO3 solution is19,01kg/m3. The amount of the dry fraction of SiO2 from the Na2SiO3 solution is 38,01 kg/m3. The amount of Na(OH) solution per m3 is: 0 kg, with a molarity of: 12,67. The mix also includes 0 kg/m3 of superplasticizer and 0 kg/m3 of extra water. The initial curing for this mix was 0 day at 23ªC. A compressive test after7 days was conducted with a result of 44,5893 MPa.
Formulation includes | 400 | kg of FA | powder, | 1860 | kg of aggregate, and the water-to-powder ratio is: | 0.18069675 | .Powder percentual composition is: SiO2: | 38.001 | %, Al2O3: | 13.6095 | %, Fe2O3: | 3.9315 | %, CaO: | 36.1635 | %. The amount of the dry fraction of Na2O from the Na2SiO3 solution is | 19.01 | kg/m3. The amount of the dry fraction of SiO2 from the Na2SiO3 solution is | 38.01 | kg/m3. The amount of Na(OH) solution per m3 is: | 0 | kg, with a molarity of: | 12.67 | . The mix also includes | 0 | kg/m3 of superplasticizer and | 0 | kg/m3 of extra water. The initial curing for this mix was | 0 | day at | 23 | ªC. A compressive test after | 28 | days was conducted with a result of | 48.1469 | MPa. | Formulation includes 400 kg of FA powder, 1860 kg of aggregate, and the water-to-powder ratio is: 0,18069675 .Powder percentual composition is: SiO2: 38,001%, Al2O3: 13,6095%, Fe2O3:3,9315%, CaO: 36,1635%. The amount of the dry fraction of Na2O from the Na2SiO3 solution is19,01kg/m3. The amount of the dry fraction of SiO2 from the Na2SiO3 solution is 38,01 kg/m3. The amount of Na(OH) solution per m3 is: 0 kg, with a molarity of: 12,67. The mix also includes 0 kg/m3 of superplasticizer and 0 kg/m3 of extra water. The initial curing for this mix was 0 day at 23ªC. A compressive test after28 days was conducted with a result of 48,1469 MPa.
Formulation includes | 400 | kg of FA | powder, | 1860 | kg of aggregate, and the water-to-powder ratio is: | 0.18069675 | .Powder percentual composition is: SiO2: | 38.001 | %, Al2O3: | 13.6095 | %, Fe2O3: | 3.9315 | %, CaO: | 36.1635 | %. The amount of the dry fraction of Na2O from the Na2SiO3 solution is | 19.01 | kg/m3. The amount of the dry fraction of SiO2 from the Na2SiO3 solution is | 38.01 | kg/m3. The amount of Na(OH) solution per m3 is: | 0 | kg, with a molarity of: | 12.67 | . The mix also includes | 0 | kg/m3 of superplasticizer and | 0 | kg/m3 of extra water. The initial curing for this mix was | 0 | day at | 23 | ªC. A compressive test after | 90 | days was conducted with a result of | 50.915 | MPa. | Formulation includes 400 kg of FA powder, 1860 kg of aggregate, and the water-to-powder ratio is: 0,18069675 .Powder percentual composition is: SiO2: 38,001%, Al2O3: 13,6095%, Fe2O3:3,9315%, CaO: 36,1635%. The amount of the dry fraction of Na2O from the Na2SiO3 solution is19,01kg/m3. The amount of the dry fraction of SiO2 from the Na2SiO3 solution is 38,01 kg/m3. The amount of Na(OH) solution per m3 is: 0 kg, with a molarity of: 12,67. The mix also includes 0 kg/m3 of superplasticizer and 0 kg/m3 of extra water. The initial curing for this mix was 0 day at 23ªC. A compressive test after90 days was conducted with a result of 50,915 MPa.
Formulation includes | 400 | kg of FA | powder, | 1860 | kg of aggregate, and the water-to-powder ratio is: | 0.18069675 | .Powder percentual composition is: SiO2: | 36 | %, Al2O3: | 12 | %, Fe2O3: | 1.8 | %, CaO: | 42 | %. The amount of the dry fraction of Na2O from the Na2SiO3 solution is | 19.01 | kg/m3. The amount of the dry fraction of SiO2 from the Na2SiO3 solution is | 38.01 | kg/m3. The amount of Na(OH) solution per m3 is: | 0 | kg, with a molarity of: | 12.67 | . The mix also includes | 0 | kg/m3 of superplasticizer and | 0 | kg/m3 of extra water. The initial curing for this mix was | 0 | day at | 23 | ªC. A compressive test after | 7 | days was conducted with a result of | 45.4002 | MPa. | Formulation includes 400 kg of FA powder, 1860 kg of aggregate, and the water-to-powder ratio is: 0,18069675 .Powder percentual composition is: SiO2: 36%, Al2O3: 12%, Fe2O3:1,8%, CaO: 42%. The amount of the dry fraction of Na2O from the Na2SiO3 solution is19,01kg/m3. The amount of the dry fraction of SiO2 from the Na2SiO3 solution is 38,01 kg/m3. The amount of Na(OH) solution per m3 is: 0 kg, with a molarity of: 12,67. The mix also includes 0 kg/m3 of superplasticizer and 0 kg/m3 of extra water. The initial curing for this mix was 0 day at 23ªC. A compressive test after7 days was conducted with a result of 45,4002 MPa.
Formulation includes | 400 | kg of FA | powder, | 1860 | kg of aggregate, and the water-to-powder ratio is: | 0.18069675 | .Powder percentual composition is: SiO2: | 36 | %, Al2O3: | 12 | %, Fe2O3: | 1.8 | %, CaO: | 42 | %. The amount of the dry fraction of Na2O from the Na2SiO3 solution is | 19.01 | kg/m3. The amount of the dry fraction of SiO2 from the Na2SiO3 solution is | 38.01 | kg/m3. The amount of Na(OH) solution per m3 is: | 0 | kg, with a molarity of: | 12.67 | . The mix also includes | 0 | kg/m3 of superplasticizer and | 0 | kg/m3 of extra water. The initial curing for this mix was | 0 | day at | 23 | ªC. A compressive test after | 90 | days was conducted with a result of | 53.6987 | MPa. | Formulation includes 400 kg of FA powder, 1860 kg of aggregate, and the water-to-powder ratio is: 0,18069675 .Powder percentual composition is: SiO2: 36%, Al2O3: 12%, Fe2O3:1,8%, CaO: 42%. The amount of the dry fraction of Na2O from the Na2SiO3 solution is19,01kg/m3. The amount of the dry fraction of SiO2 from the Na2SiO3 solution is 38,01 kg/m3. The amount of Na(OH) solution per m3 is: 0 kg, with a molarity of: 12,67. The mix also includes 0 kg/m3 of superplasticizer and 0 kg/m3 of extra water. The initial curing for this mix was 0 day at 23ªC. A compressive test after90 days was conducted with a result of 53,6987 MPa.
Formulation includes | 400 | kg of FA | powder, | 1860 | kg of aggregate, and the water-to-powder ratio is: | 0.18069675 | .Powder percentual composition is: SiO2: | 36 | %, Al2O3: | 12 | %, Fe2O3: | 1.8 | %, CaO: | 42 | %. The amount of the dry fraction of Na2O from the Na2SiO3 solution is | 19.01 | kg/m3. The amount of the dry fraction of SiO2 from the Na2SiO3 solution is | 38.01 | kg/m3. The amount of Na(OH) solution per m3 is: | 0 | kg, with a molarity of: | 12.67 | . The mix also includes | 0 | kg/m3 of superplasticizer and | 0 | kg/m3 of extra water. The initial curing for this mix was | 0 | day at | 23 | ªC. A compressive test after | 28 | days was conducted with a result of | 50.9311 | MPa. | Formulation includes 400 kg of FA powder, 1860 kg of aggregate, and the water-to-powder ratio is: 0,18069675 .Powder percentual composition is: SiO2: 36%, Al2O3: 12%, Fe2O3:1,8%, CaO: 42%. The amount of the dry fraction of Na2O from the Na2SiO3 solution is19,01kg/m3. The amount of the dry fraction of SiO2 from the Na2SiO3 solution is 38,01 kg/m3. The amount of Na(OH) solution per m3 is: 0 kg, with a molarity of: 12,67. The mix also includes 0 kg/m3 of superplasticizer and 0 kg/m3 of extra water. The initial curing for this mix was 0 day at 23ªC. A compressive test after28 days was conducted with a result of 50,9311 MPa.
Formulation includes | 400 | kg of FA | powder, | 1860 | kg of aggregate, and the water-to-powder ratio is: | 0.18069675 | .Powder percentual composition is: SiO2: | 49.34 | %, Al2O3: | 22.73 | %, Fe2O3: | 16.01 | %, CaO: | 3.09 | %. The amount of the dry fraction of Na2O from the Na2SiO3 solution is | 19.01 | kg/m3. The amount of the dry fraction of SiO2 from the Na2SiO3 solution is | 38.01 | kg/m3. The amount of Na(OH) solution per m3 is: | 0 | kg, with a molarity of: | 12.67 | . The mix also includes | 0 | kg/m3 of superplasticizer and | 0 | kg/m3 of extra water. The initial curing for this mix was | 1 | day at | 40 | ªC. A compressive test after | 90 | days was conducted with a result of | 34.4444 | MPa. | Formulation includes 400 kg of FA powder, 1860 kg of aggregate, and the water-to-powder ratio is: 0,18069675 .Powder percentual composition is: SiO2: 49,34%, Al2O3: 22,73%, Fe2O3:16,01%, CaO: 3,09%. The amount of the dry fraction of Na2O from the Na2SiO3 solution is19,01kg/m3. The amount of the dry fraction of SiO2 from the Na2SiO3 solution is 38,01 kg/m3. The amount of Na(OH) solution per m3 is: 0 kg, with a molarity of: 12,67. The mix also includes 0 kg/m3 of superplasticizer and 0 kg/m3 of extra water. The initial curing for this mix was 1 day at 40ªC. A compressive test after90 days was conducted with a result of 34,4444 MPa.
Formulation includes | 400 | kg of FA | powder, | 1860 | kg of aggregate, and the water-to-powder ratio is: | 0.18069675 | .Powder percentual composition is: SiO2: | 49.34 | %, Al2O3: | 22.73 | %, Fe2O3: | 16.01 | %, CaO: | 3.09 | %. The amount of the dry fraction of Na2O from the Na2SiO3 solution is | 19.01 | kg/m3. The amount of the dry fraction of SiO2 from the Na2SiO3 solution is | 38.01 | kg/m3. The amount of Na(OH) solution per m3 is: | 0 | kg, with a molarity of: | 12.67 | . The mix also includes | 0 | kg/m3 of superplasticizer and | 0 | kg/m3 of extra water. The initial curing for this mix was | 1 | day at | 40 | ªC. A compressive test after | 28 | days was conducted with a result of | 32.963 | MPa. | Formulation includes 400 kg of FA powder, 1860 kg of aggregate, and the water-to-powder ratio is: 0,18069675 .Powder percentual composition is: SiO2: 49,34%, Al2O3: 22,73%, Fe2O3:16,01%, CaO: 3,09%. The amount of the dry fraction of Na2O from the Na2SiO3 solution is19,01kg/m3. The amount of the dry fraction of SiO2 from the Na2SiO3 solution is 38,01 kg/m3. The amount of Na(OH) solution per m3 is: 0 kg, with a molarity of: 12,67. The mix also includes 0 kg/m3 of superplasticizer and 0 kg/m3 of extra water. The initial curing for this mix was 1 day at 40ªC. A compressive test after28 days was conducted with a result of 32,963 MPa.
Formulation includes | 400 | kg of FA | powder, | 1860 | kg of aggregate, and the water-to-powder ratio is: | 0.18069675 | .Powder percentual composition is: SiO2: | 49.34 | %, Al2O3: | 22.73 | %, Fe2O3: | 16.01 | %, CaO: | 3.09 | %. The amount of the dry fraction of Na2O from the Na2SiO3 solution is | 19.01 | kg/m3. The amount of the dry fraction of SiO2 from the Na2SiO3 solution is | 38.01 | kg/m3. The amount of Na(OH) solution per m3 is: | 0 | kg, with a molarity of: | 12.67 | . The mix also includes | 0 | kg/m3 of superplasticizer and | 0 | kg/m3 of extra water. The initial curing for this mix was | 1 | day at | 40 | ªC. A compressive test after | 7 | days was conducted with a result of | 30 | MPa. | Formulation includes 400 kg of FA powder, 1860 kg of aggregate, and the water-to-powder ratio is: 0,18069675 .Powder percentual composition is: SiO2: 49,34%, Al2O3: 22,73%, Fe2O3:16,01%, CaO: 3,09%. The amount of the dry fraction of Na2O from the Na2SiO3 solution is19,01kg/m3. The amount of the dry fraction of SiO2 from the Na2SiO3 solution is 38,01 kg/m3. The amount of Na(OH) solution per m3 is: 0 kg, with a molarity of: 12,67. The mix also includes 0 kg/m3 of superplasticizer and 0 kg/m3 of extra water. The initial curing for this mix was 1 day at 40ªC. A compressive test after7 days was conducted with a result of 30 MPa.
Formulation includes | 400 | kg of FA | powder, | 1860 | kg of aggregate, and the water-to-powder ratio is: | 0.18069675 | .Powder percentual composition is: SiO2: | 47.339 | %, Al2O3: | 21.1205 | %, Fe2O3: | 13.8785 | %, CaO: | 8.9265 | %. The amount of the dry fraction of Na2O from the Na2SiO3 solution is | 19.01 | kg/m3. The amount of the dry fraction of SiO2 from the Na2SiO3 solution is | 38.01 | kg/m3. The amount of Na(OH) solution per m3 is: | 0 | kg, with a molarity of: | 12.67 | . The mix also includes | 0 | kg/m3 of superplasticizer and | 0 | kg/m3 of extra water. The initial curing for this mix was | 1 | day at | 40 | ªC. A compressive test after | 90 | days was conducted with a result of | 42.2222 | MPa. | Formulation includes 400 kg of FA powder, 1860 kg of aggregate, and the water-to-powder ratio is: 0,18069675 .Powder percentual composition is: SiO2: 47,339%, Al2O3: 21,1205%, Fe2O3:13,8785%, CaO: 8,9265%. The amount of the dry fraction of Na2O from the Na2SiO3 solution is19,01kg/m3. The amount of the dry fraction of SiO2 from the Na2SiO3 solution is 38,01 kg/m3. The amount of Na(OH) solution per m3 is: 0 kg, with a molarity of: 12,67. The mix also includes 0 kg/m3 of superplasticizer and 0 kg/m3 of extra water. The initial curing for this mix was 1 day at 40ªC. A compressive test after90 days was conducted with a result of 42,2222 MPa.
Formulation includes | 400 | kg of FA | powder, | 1860 | kg of aggregate, and the water-to-powder ratio is: | 0.18069675 | .Powder percentual composition is: SiO2: | 47.339 | %, Al2O3: | 21.1205 | %, Fe2O3: | 13.8785 | %, CaO: | 8.9265 | %. The amount of the dry fraction of Na2O from the Na2SiO3 solution is | 19.01 | kg/m3. The amount of the dry fraction of SiO2 from the Na2SiO3 solution is | 38.01 | kg/m3. The amount of Na(OH) solution per m3 is: | 0 | kg, with a molarity of: | 12.67 | . The mix also includes | 0 | kg/m3 of superplasticizer and | 0 | kg/m3 of extra water. The initial curing for this mix was | 1 | day at | 40 | ªC. A compressive test after | 7 | days was conducted with a result of | 34.8148 | MPa. | Formulation includes 400 kg of FA powder, 1860 kg of aggregate, and the water-to-powder ratio is: 0,18069675 .Powder percentual composition is: SiO2: 47,339%, Al2O3: 21,1205%, Fe2O3:13,8785%, CaO: 8,9265%. The amount of the dry fraction of Na2O from the Na2SiO3 solution is19,01kg/m3. The amount of the dry fraction of SiO2 from the Na2SiO3 solution is 38,01 kg/m3. The amount of Na(OH) solution per m3 is: 0 kg, with a molarity of: 12,67. The mix also includes 0 kg/m3 of superplasticizer and 0 kg/m3 of extra water. The initial curing for this mix was 1 day at 40ªC. A compressive test after7 days was conducted with a result of 34,8148 MPa.
Formulation includes | 400 | kg of FA | powder, | 1860 | kg of aggregate, and the water-to-powder ratio is: | 0.18069675 | .Powder percentual composition is: SiO2: | 47.339 | %, Al2O3: | 21.1205 | %, Fe2O3: | 13.8785 | %, CaO: | 8.9265 | %. The amount of the dry fraction of Na2O from the Na2SiO3 solution is | 19.01 | kg/m3. The amount of the dry fraction of SiO2 from the Na2SiO3 solution is | 38.01 | kg/m3. The amount of Na(OH) solution per m3 is: | 0 | kg, with a molarity of: | 12.67 | . The mix also includes | 0 | kg/m3 of superplasticizer and | 0 | kg/m3 of extra water. The initial curing for this mix was | 1 | day at | 40 | ªC. A compressive test after | 28 | days was conducted with a result of | 40.3704 | MPa. | Formulation includes 400 kg of FA powder, 1860 kg of aggregate, and the water-to-powder ratio is: 0,18069675 .Powder percentual composition is: SiO2: 47,339%, Al2O3: 21,1205%, Fe2O3:13,8785%, CaO: 8,9265%. The amount of the dry fraction of Na2O from the Na2SiO3 solution is19,01kg/m3. The amount of the dry fraction of SiO2 from the Na2SiO3 solution is 38,01 kg/m3. The amount of Na(OH) solution per m3 is: 0 kg, with a molarity of: 12,67. The mix also includes 0 kg/m3 of superplasticizer and 0 kg/m3 of extra water. The initial curing for this mix was 1 day at 40ªC. A compressive test after28 days was conducted with a result of 40,3704 MPa.
Formulation includes | 400 | kg of FA | powder, | 1860 | kg of aggregate, and the water-to-powder ratio is: | 0.18069675 | .Powder percentual composition is: SiO2: | 45.338 | %, Al2O3: | 19.511 | %, Fe2O3: | 11.747 | %, CaO: | 14.763 | %. The amount of the dry fraction of Na2O from the Na2SiO3 solution is | 19.01 | kg/m3. The amount of the dry fraction of SiO2 from the Na2SiO3 solution is | 38.01 | kg/m3. The amount of Na(OH) solution per m3 is: | 0 | kg, with a molarity of: | 12.67 | . The mix also includes | 0 | kg/m3 of superplasticizer and | 0 | kg/m3 of extra water. The initial curing for this mix was | 1 | day at | 40 | ªC. A compressive test after | 7 | days was conducted with a result of | 41.4815 | MPa. | Formulation includes 400 kg of FA powder, 1860 kg of aggregate, and the water-to-powder ratio is: 0,18069675 .Powder percentual composition is: SiO2: 45,338%, Al2O3: 19,511%, Fe2O3:11,747%, CaO: 14,763%. The amount of the dry fraction of Na2O from the Na2SiO3 solution is19,01kg/m3. The amount of the dry fraction of SiO2 from the Na2SiO3 solution is 38,01 kg/m3. The amount of Na(OH) solution per m3 is: 0 kg, with a molarity of: 12,67. The mix also includes 0 kg/m3 of superplasticizer and 0 kg/m3 of extra water. The initial curing for this mix was 1 day at 40ªC. A compressive test after7 days was conducted with a result of 41,4815 MPa.
Formulation includes | 400 | kg of FA | powder, | 1860 | kg of aggregate, and the water-to-powder ratio is: | 0.18069675 | .Powder percentual composition is: SiO2: | 45.338 | %, Al2O3: | 19.511 | %, Fe2O3: | 11.747 | %, CaO: | 14.763 | %. The amount of the dry fraction of Na2O from the Na2SiO3 solution is | 19.01 | kg/m3. The amount of the dry fraction of SiO2 from the Na2SiO3 solution is | 38.01 | kg/m3. The amount of Na(OH) solution per m3 is: | 0 | kg, with a molarity of: | 12.67 | . The mix also includes | 0 | kg/m3 of superplasticizer and | 0 | kg/m3 of extra water. The initial curing for this mix was | 1 | day at | 40 | ªC. A compressive test after | 28 | days was conducted with a result of | 47.7778 | MPa. | Formulation includes 400 kg of FA powder, 1860 kg of aggregate, and the water-to-powder ratio is: 0,18069675 .Powder percentual composition is: SiO2: 45,338%, Al2O3: 19,511%, Fe2O3:11,747%, CaO: 14,763%. The amount of the dry fraction of Na2O from the Na2SiO3 solution is19,01kg/m3. The amount of the dry fraction of SiO2 from the Na2SiO3 solution is 38,01 kg/m3. The amount of Na(OH) solution per m3 is: 0 kg, with a molarity of: 12,67. The mix also includes 0 kg/m3 of superplasticizer and 0 kg/m3 of extra water. The initial curing for this mix was 1 day at 40ªC. A compressive test after28 days was conducted with a result of 47,7778 MPa.
Formulation includes | 400 | kg of FA | powder, | 1860 | kg of aggregate, and the water-to-powder ratio is: | 0.18069675 | .Powder percentual composition is: SiO2: | 45.338 | %, Al2O3: | 19.511 | %, Fe2O3: | 11.747 | %, CaO: | 14.763 | %. The amount of the dry fraction of Na2O from the Na2SiO3 solution is | 19.01 | kg/m3. The amount of the dry fraction of SiO2 from the Na2SiO3 solution is | 38.01 | kg/m3. The amount of Na(OH) solution per m3 is: | 0 | kg, with a molarity of: | 12.67 | . The mix also includes | 0 | kg/m3 of superplasticizer and | 0 | kg/m3 of extra water. The initial curing for this mix was | 1 | day at | 40 | ªC. A compressive test after | 90 | days was conducted with a result of | 50 | MPa. | Formulation includes 400 kg of FA powder, 1860 kg of aggregate, and the water-to-powder ratio is: 0,18069675 .Powder percentual composition is: SiO2: 45,338%, Al2O3: 19,511%, Fe2O3:11,747%, CaO: 14,763%. The amount of the dry fraction of Na2O from the Na2SiO3 solution is19,01kg/m3. The amount of the dry fraction of SiO2 from the Na2SiO3 solution is 38,01 kg/m3. The amount of Na(OH) solution per m3 is: 0 kg, with a molarity of: 12,67. The mix also includes 0 kg/m3 of superplasticizer and 0 kg/m3 of extra water. The initial curing for this mix was 1 day at 40ªC. A compressive test after90 days was conducted with a result of 50 MPa.
Formulation includes | 400 | kg of FA | powder, | 1860 | kg of aggregate, and the water-to-powder ratio is: | 0.18069675 | .Powder percentual composition is: SiO2: | 42.67 | %, Al2O3: | 17.365 | %, Fe2O3: | 8.905 | %, CaO: | 22.545 | %. The amount of the dry fraction of Na2O from the Na2SiO3 solution is | 19.01 | kg/m3. The amount of the dry fraction of SiO2 from the Na2SiO3 solution is | 38.01 | kg/m3. The amount of Na(OH) solution per m3 is: | 0 | kg, with a molarity of: | 12.67 | . The mix also includes | 0 | kg/m3 of superplasticizer and | 0 | kg/m3 of extra water. The initial curing for this mix was | 1 | day at | 40 | ªC. A compressive test after | 7 | days was conducted with a result of | 60.3704 | MPa. | Formulation includes 400 kg of FA powder, 1860 kg of aggregate, and the water-to-powder ratio is: 0,18069675 .Powder percentual composition is: SiO2: 42,67%, Al2O3: 17,365%, Fe2O3:8,905%, CaO: 22,545%. The amount of the dry fraction of Na2O from the Na2SiO3 solution is19,01kg/m3. The amount of the dry fraction of SiO2 from the Na2SiO3 solution is 38,01 kg/m3. The amount of Na(OH) solution per m3 is: 0 kg, with a molarity of: 12,67. The mix also includes 0 kg/m3 of superplasticizer and 0 kg/m3 of extra water. The initial curing for this mix was 1 day at 40ªC. A compressive test after7 days was conducted with a result of 60,3704 MPa.
Formulation includes | 400 | kg of FA | powder, | 1860 | kg of aggregate, and the water-to-powder ratio is: | 0.18069675 | .Powder percentual composition is: SiO2: | 42.67 | %, Al2O3: | 17.365 | %, Fe2O3: | 8.905 | %, CaO: | 22.545 | %. The amount of the dry fraction of Na2O from the Na2SiO3 solution is | 19.01 | kg/m3. The amount of the dry fraction of SiO2 from the Na2SiO3 solution is | 38.01 | kg/m3. The amount of Na(OH) solution per m3 is: | 0 | kg, with a molarity of: | 12.67 | . The mix also includes | 0 | kg/m3 of superplasticizer and | 0 | kg/m3 of extra water. The initial curing for this mix was | 1 | day at | 40 | ªC. A compressive test after | 28 | days was conducted with a result of | 61.4815 | MPa. | Formulation includes 400 kg of FA powder, 1860 kg of aggregate, and the water-to-powder ratio is: 0,18069675 .Powder percentual composition is: SiO2: 42,67%, Al2O3: 17,365%, Fe2O3:8,905%, CaO: 22,545%. The amount of the dry fraction of Na2O from the Na2SiO3 solution is19,01kg/m3. The amount of the dry fraction of SiO2 from the Na2SiO3 solution is 38,01 kg/m3. The amount of Na(OH) solution per m3 is: 0 kg, with a molarity of: 12,67. The mix also includes 0 kg/m3 of superplasticizer and 0 kg/m3 of extra water. The initial curing for this mix was 1 day at 40ªC. A compressive test after28 days was conducted with a result of 61,4815 MPa.
Formulation includes | 400 | kg of FA | powder, | 1860 | kg of aggregate, and the water-to-powder ratio is: | 0.18069675 | .Powder percentual composition is: SiO2: | 42.67 | %, Al2O3: | 17.365 | %, Fe2O3: | 8.905 | %, CaO: | 22.545 | %. The amount of the dry fraction of Na2O from the Na2SiO3 solution is | 19.01 | kg/m3. The amount of the dry fraction of SiO2 from the Na2SiO3 solution is | 38.01 | kg/m3. The amount of Na(OH) solution per m3 is: | 0 | kg, with a molarity of: | 12.67 | . The mix also includes | 0 | kg/m3 of superplasticizer and | 0 | kg/m3 of extra water. The initial curing for this mix was | 1 | day at | 40 | ªC. A compressive test after | 90 | days was conducted with a result of | 64.4444 | MPa. | Formulation includes 400 kg of FA powder, 1860 kg of aggregate, and the water-to-powder ratio is: 0,18069675 .Powder percentual composition is: SiO2: 42,67%, Al2O3: 17,365%, Fe2O3:8,905%, CaO: 22,545%. The amount of the dry fraction of Na2O from the Na2SiO3 solution is19,01kg/m3. The amount of the dry fraction of SiO2 from the Na2SiO3 solution is 38,01 kg/m3. The amount of Na(OH) solution per m3 is: 0 kg, with a molarity of: 12,67. The mix also includes 0 kg/m3 of superplasticizer and 0 kg/m3 of extra water. The initial curing for this mix was 1 day at 40ªC. A compressive test after90 days was conducted with a result of 64,4444 MPa.
Formulation includes | 400 | kg of FA | powder, | 1860 | kg of aggregate, and the water-to-powder ratio is: | 0.18069675 | .Powder percentual composition is: SiO2: | 40.002 | %, Al2O3: | 15.219 | %, Fe2O3: | 6.063 | %, CaO: | 30.327 | %. The amount of the dry fraction of Na2O from the Na2SiO3 solution is | 19.01 | kg/m3. The amount of the dry fraction of SiO2 from the Na2SiO3 solution is | 38.01 | kg/m3. The amount of Na(OH) solution per m3 is: | 0 | kg, with a molarity of: | 12.67 | . The mix also includes | 0 | kg/m3 of superplasticizer and | 0 | kg/m3 of extra water. The initial curing for this mix was | 1 | day at | 40 | ªC. A compressive test after | 7 | days was conducted with a result of | 60.3704 | MPa. | Formulation includes 400 kg of FA powder, 1860 kg of aggregate, and the water-to-powder ratio is: 0,18069675 .Powder percentual composition is: SiO2: 40,002%, Al2O3: 15,219%, Fe2O3:6,063%, CaO: 30,327%. The amount of the dry fraction of Na2O from the Na2SiO3 solution is19,01kg/m3. The amount of the dry fraction of SiO2 from the Na2SiO3 solution is 38,01 kg/m3. The amount of Na(OH) solution per m3 is: 0 kg, with a molarity of: 12,67. The mix also includes 0 kg/m3 of superplasticizer and 0 kg/m3 of extra water. The initial curing for this mix was 1 day at 40ªC. A compressive test after7 days was conducted with a result of 60,3704 MPa.
Formulation includes | 400 | kg of FA | powder, | 1860 | kg of aggregate, and the water-to-powder ratio is: | 0.18069675 | .Powder percentual composition is: SiO2: | 40.002 | %, Al2O3: | 15.219 | %, Fe2O3: | 6.063 | %, CaO: | 30.327 | %. The amount of the dry fraction of Na2O from the Na2SiO3 solution is | 19.01 | kg/m3. The amount of the dry fraction of SiO2 from the Na2SiO3 solution is | 38.01 | kg/m3. The amount of Na(OH) solution per m3 is: | 0 | kg, with a molarity of: | 12.67 | . The mix also includes | 0 | kg/m3 of superplasticizer and | 0 | kg/m3 of extra water. The initial curing for this mix was | 1 | day at | 40 | ªC. A compressive test after | 90 | days was conducted with a result of | 66.2963 | MPa. | Formulation includes 400 kg of FA powder, 1860 kg of aggregate, and the water-to-powder ratio is: 0,18069675 .Powder percentual composition is: SiO2: 40,002%, Al2O3: 15,219%, Fe2O3:6,063%, CaO: 30,327%. The amount of the dry fraction of Na2O from the Na2SiO3 solution is19,01kg/m3. The amount of the dry fraction of SiO2 from the Na2SiO3 solution is 38,01 kg/m3. The amount of Na(OH) solution per m3 is: 0 kg, with a molarity of: 12,67. The mix also includes 0 kg/m3 of superplasticizer and 0 kg/m3 of extra water. The initial curing for this mix was 1 day at 40ªC. A compressive test after90 days was conducted with a result of 66,2963 MPa.
Formulation includes | 400 | kg of FA | powder, | 1860 | kg of aggregate, and the water-to-powder ratio is: | 0.18069675 | .Powder percentual composition is: SiO2: | 40.002 | %, Al2O3: | 15.219 | %, Fe2O3: | 6.063 | %, CaO: | 30.327 | %. The amount of the dry fraction of Na2O from the Na2SiO3 solution is | 19.01 | kg/m3. The amount of the dry fraction of SiO2 from the Na2SiO3 solution is | 38.01 | kg/m3. The amount of Na(OH) solution per m3 is: | 0 | kg, with a molarity of: | 12.67 | . The mix also includes | 0 | kg/m3 of superplasticizer and | 0 | kg/m3 of extra water. The initial curing for this mix was | 1 | day at | 40 | ªC. A compressive test after | 28 | days was conducted with a result of | 62.963 | MPa. | Formulation includes 400 kg of FA powder, 1860 kg of aggregate, and the water-to-powder ratio is: 0,18069675 .Powder percentual composition is: SiO2: 40,002%, Al2O3: 15,219%, Fe2O3:6,063%, CaO: 30,327%. The amount of the dry fraction of Na2O from the Na2SiO3 solution is19,01kg/m3. The amount of the dry fraction of SiO2 from the Na2SiO3 solution is 38,01 kg/m3. The amount of Na(OH) solution per m3 is: 0 kg, with a molarity of: 12,67. The mix also includes 0 kg/m3 of superplasticizer and 0 kg/m3 of extra water. The initial curing for this mix was 1 day at 40ªC. A compressive test after28 days was conducted with a result of 62,963 MPa.
Formulation includes | 400 | kg of FA | powder, | 1860 | kg of aggregate, and the water-to-powder ratio is: | 0.18069675 | .Powder percentual composition is: SiO2: | 38.001 | %, Al2O3: | 13.6095 | %, Fe2O3: | 3.9315 | %, CaO: | 36.1635 | %. The amount of the dry fraction of Na2O from the Na2SiO3 solution is | 19.01 | kg/m3. The amount of the dry fraction of SiO2 from the Na2SiO3 solution is | 38.01 | kg/m3. The amount of Na(OH) solution per m3 is: | 0 | kg, with a molarity of: | 12.67 | . The mix also includes | 0 | kg/m3 of superplasticizer and | 0 | kg/m3 of extra water. The initial curing for this mix was | 1 | day at | 40 | ªC. A compressive test after | 90 | days was conducted with a result of | 68.8889 | MPa. | Formulation includes 400 kg of FA powder, 1860 kg of aggregate, and the water-to-powder ratio is: 0,18069675 .Powder percentual composition is: SiO2: 38,001%, Al2O3: 13,6095%, Fe2O3:3,9315%, CaO: 36,1635%. The amount of the dry fraction of Na2O from the Na2SiO3 solution is19,01kg/m3. The amount of the dry fraction of SiO2 from the Na2SiO3 solution is 38,01 kg/m3. The amount of Na(OH) solution per m3 is: 0 kg, with a molarity of: 12,67. The mix also includes 0 kg/m3 of superplasticizer and 0 kg/m3 of extra water. The initial curing for this mix was 1 day at 40ªC. A compressive test after90 days was conducted with a result of 68,8889 MPa.
Formulation includes | 400 | kg of FA | powder, | 1860 | kg of aggregate, and the water-to-powder ratio is: | 0.18069675 | .Powder percentual composition is: SiO2: | 38.001 | %, Al2O3: | 13.6095 | %, Fe2O3: | 3.9315 | %, CaO: | 36.1635 | %. The amount of the dry fraction of Na2O from the Na2SiO3 solution is | 19.01 | kg/m3. The amount of the dry fraction of SiO2 from the Na2SiO3 solution is | 38.01 | kg/m3. The amount of Na(OH) solution per m3 is: | 0 | kg, with a molarity of: | 12.67 | . The mix also includes | 0 | kg/m3 of superplasticizer and | 0 | kg/m3 of extra water. The initial curing for this mix was | 1 | day at | 40 | ªC. A compressive test after | 7 | days was conducted with a result of | 61.4815 | MPa. | Formulation includes 400 kg of FA powder, 1860 kg of aggregate, and the water-to-powder ratio is: 0,18069675 .Powder percentual composition is: SiO2: 38,001%, Al2O3: 13,6095%, Fe2O3:3,9315%, CaO: 36,1635%. The amount of the dry fraction of Na2O from the Na2SiO3 solution is19,01kg/m3. The amount of the dry fraction of SiO2 from the Na2SiO3 solution is 38,01 kg/m3. The amount of Na(OH) solution per m3 is: 0 kg, with a molarity of: 12,67. The mix also includes 0 kg/m3 of superplasticizer and 0 kg/m3 of extra water. The initial curing for this mix was 1 day at 40ªC. A compressive test after7 days was conducted with a result of 61,4815 MPa.
Formulation includes | 400 | kg of FA | powder, | 1860 | kg of aggregate, and the water-to-powder ratio is: | 0.18069675 | .Powder percentual composition is: SiO2: | 38.001 | %, Al2O3: | 13.6095 | %, Fe2O3: | 3.9315 | %, CaO: | 36.1635 | %. The amount of the dry fraction of Na2O from the Na2SiO3 solution is | 19.01 | kg/m3. The amount of the dry fraction of SiO2 from the Na2SiO3 solution is | 38.01 | kg/m3. The amount of Na(OH) solution per m3 is: | 0 | kg, with a molarity of: | 12.67 | . The mix also includes | 0 | kg/m3 of superplasticizer and | 0 | kg/m3 of extra water. The initial curing for this mix was | 1 | day at | 40 | ªC. A compressive test after | 28 | days was conducted with a result of | 65.1852 | MPa. | Formulation includes 400 kg of FA powder, 1860 kg of aggregate, and the water-to-powder ratio is: 0,18069675 .Powder percentual composition is: SiO2: 38,001%, Al2O3: 13,6095%, Fe2O3:3,9315%, CaO: 36,1635%. The amount of the dry fraction of Na2O from the Na2SiO3 solution is19,01kg/m3. The amount of the dry fraction of SiO2 from the Na2SiO3 solution is 38,01 kg/m3. The amount of Na(OH) solution per m3 is: 0 kg, with a molarity of: 12,67. The mix also includes 0 kg/m3 of superplasticizer and 0 kg/m3 of extra water. The initial curing for this mix was 1 day at 40ªC. A compressive test after28 days was conducted with a result of 65,1852 MPa.
Formulation includes | 400 | kg of FA | powder, | 1860 | kg of aggregate, and the water-to-powder ratio is: | 0.18069675 | .Powder percentual composition is: SiO2: | 36 | %, Al2O3: | 12 | %, Fe2O3: | 1.8 | %, CaO: | 42 | %. The amount of the dry fraction of Na2O from the Na2SiO3 solution is | 19.01 | kg/m3. The amount of the dry fraction of SiO2 from the Na2SiO3 solution is | 38.01 | kg/m3. The amount of Na(OH) solution per m3 is: | 0 | kg, with a molarity of: | 12.67 | . The mix also includes | 0 | kg/m3 of superplasticizer and | 0 | kg/m3 of extra water. The initial curing for this mix was | 1 | day at | 40 | ªC. A compressive test after | 7 | days was conducted with a result of | 61.8519 | MPa. | Formulation includes 400 kg of FA powder, 1860 kg of aggregate, and the water-to-powder ratio is: 0,18069675 .Powder percentual composition is: SiO2: 36%, Al2O3: 12%, Fe2O3:1,8%, CaO: 42%. The amount of the dry fraction of Na2O from the Na2SiO3 solution is19,01kg/m3. The amount of the dry fraction of SiO2 from the Na2SiO3 solution is 38,01 kg/m3. The amount of Na(OH) solution per m3 is: 0 kg, with a molarity of: 12,67. The mix also includes 0 kg/m3 of superplasticizer and 0 kg/m3 of extra water. The initial curing for this mix was 1 day at 40ªC. A compressive test after7 days was conducted with a result of 61,8519 MPa.
Formulation includes | 400 | kg of FA | powder, | 1860 | kg of aggregate, and the water-to-powder ratio is: | 0.18069675 | .Powder percentual composition is: SiO2: | 36 | %, Al2O3: | 12 | %, Fe2O3: | 1.8 | %, CaO: | 42 | %. The amount of the dry fraction of Na2O from the Na2SiO3 solution is | 19.01 | kg/m3. The amount of the dry fraction of SiO2 from the Na2SiO3 solution is | 38.01 | kg/m3. The amount of Na(OH) solution per m3 is: | 0 | kg, with a molarity of: | 12.67 | . The mix also includes | 0 | kg/m3 of superplasticizer and | 0 | kg/m3 of extra water. The initial curing for this mix was | 1 | day at | 40 | ªC. A compressive test after | 28 | days was conducted with a result of | 67.4074 | MPa. | Formulation includes 400 kg of FA powder, 1860 kg of aggregate, and the water-to-powder ratio is: 0,18069675 .Powder percentual composition is: SiO2: 36%, Al2O3: 12%, Fe2O3:1,8%, CaO: 42%. The amount of the dry fraction of Na2O from the Na2SiO3 solution is19,01kg/m3. The amount of the dry fraction of SiO2 from the Na2SiO3 solution is 38,01 kg/m3. The amount of Na(OH) solution per m3 is: 0 kg, with a molarity of: 12,67. The mix also includes 0 kg/m3 of superplasticizer and 0 kg/m3 of extra water. The initial curing for this mix was 1 day at 40ªC. A compressive test after28 days was conducted with a result of 67,4074 MPa.
Formulation includes | 400 | kg of FA | powder, | 1860 | kg of aggregate, and the water-to-powder ratio is: | 0.18069675 | .Powder percentual composition is: SiO2: | 36 | %, Al2O3: | 12 | %, Fe2O3: | 1.8 | %, CaO: | 42 | %. The amount of the dry fraction of Na2O from the Na2SiO3 solution is | 19.01 | kg/m3. The amount of the dry fraction of SiO2 from the Na2SiO3 solution is | 38.01 | kg/m3. The amount of Na(OH) solution per m3 is: | 0 | kg, with a molarity of: | 12.67 | . The mix also includes | 0 | kg/m3 of superplasticizer and | 0 | kg/m3 of extra water. The initial curing for this mix was | 1 | day at | 40 | ªC. A compressive test after | 90 | days was conducted with a result of | 70.7407 | MPa. | Formulation includes 400 kg of FA powder, 1860 kg of aggregate, and the water-to-powder ratio is: 0,18069675 .Powder percentual composition is: SiO2: 36%, Al2O3: 12%, Fe2O3:1,8%, CaO: 42%. The amount of the dry fraction of Na2O from the Na2SiO3 solution is19,01kg/m3. The amount of the dry fraction of SiO2 from the Na2SiO3 solution is 38,01 kg/m3. The amount of Na(OH) solution per m3 is: 0 kg, with a molarity of: 12,67. The mix also includes 0 kg/m3 of superplasticizer and 0 kg/m3 of extra water. The initial curing for this mix was 1 day at 40ªC. A compressive test after90 days was conducted with a result of 70,7407 MPa.
Formulation includes | 400 | kg of FA | powder, | 1860 | kg of aggregate, and the water-to-powder ratio is: | 0.18069675 | .Powder percentual composition is: SiO2: | 49.34 | %, Al2O3: | 22.73 | %, Fe2O3: | 16.01 | %, CaO: | 3.09 | %. The amount of the dry fraction of Na2O from the Na2SiO3 solution is | 19.01 | kg/m3. The amount of the dry fraction of SiO2 from the Na2SiO3 solution is | 38.01 | kg/m3. The amount of Na(OH) solution per m3 is: | 0 | kg, with a molarity of: | 12.67 | . The mix also includes | 0 | kg/m3 of superplasticizer and | 0 | kg/m3 of extra water. The initial curing for this mix was | 1 | day at | 60 | ªC. A compressive test after | 28 | days was conducted with a result of | 56.9231 | MPa. | Formulation includes 400 kg of FA powder, 1860 kg of aggregate, and the water-to-powder ratio is: 0,18069675 .Powder percentual composition is: SiO2: 49,34%, Al2O3: 22,73%, Fe2O3:16,01%, CaO: 3,09%. The amount of the dry fraction of Na2O from the Na2SiO3 solution is19,01kg/m3. The amount of the dry fraction of SiO2 from the Na2SiO3 solution is 38,01 kg/m3. The amount of Na(OH) solution per m3 is: 0 kg, with a molarity of: 12,67. The mix also includes 0 kg/m3 of superplasticizer and 0 kg/m3 of extra water. The initial curing for this mix was 1 day at 60ªC. A compressive test after28 days was conducted with a result of 56,9231 MPa.
Formulation includes | 400 | kg of FA | powder, | 1860 | kg of aggregate, and the water-to-powder ratio is: | 0.18069675 | .Powder percentual composition is: SiO2: | 49.34 | %, Al2O3: | 22.73 | %, Fe2O3: | 16.01 | %, CaO: | 3.09 | %. The amount of the dry fraction of Na2O from the Na2SiO3 solution is | 19.01 | kg/m3. The amount of the dry fraction of SiO2 from the Na2SiO3 solution is | 38.01 | kg/m3. The amount of Na(OH) solution per m3 is: | 0 | kg, with a molarity of: | 12.67 | . The mix also includes | 0 | kg/m3 of superplasticizer and | 0 | kg/m3 of extra water. The initial curing for this mix was | 1 | day at | 60 | ªC. A compressive test after | 7 | days was conducted with a result of | 45.3846 | MPa. | Formulation includes 400 kg of FA powder, 1860 kg of aggregate, and the water-to-powder ratio is: 0,18069675 .Powder percentual composition is: SiO2: 49,34%, Al2O3: 22,73%, Fe2O3:16,01%, CaO: 3,09%. The amount of the dry fraction of Na2O from the Na2SiO3 solution is19,01kg/m3. The amount of the dry fraction of SiO2 from the Na2SiO3 solution is 38,01 kg/m3. The amount of Na(OH) solution per m3 is: 0 kg, with a molarity of: 12,67. The mix also includes 0 kg/m3 of superplasticizer and 0 kg/m3 of extra water. The initial curing for this mix was 1 day at 60ªC. A compressive test after7 days was conducted with a result of 45,3846 MPa.
Formulation includes | 400 | kg of FA | powder, | 1860 | kg of aggregate, and the water-to-powder ratio is: | 0.18069675 | .Powder percentual composition is: SiO2: | 49.34 | %, Al2O3: | 22.73 | %, Fe2O3: | 16.01 | %, CaO: | 3.09 | %. The amount of the dry fraction of Na2O from the Na2SiO3 solution is | 19.01 | kg/m3. The amount of the dry fraction of SiO2 from the Na2SiO3 solution is | 38.01 | kg/m3. The amount of Na(OH) solution per m3 is: | 0 | kg, with a molarity of: | 12.67 | . The mix also includes | 0 | kg/m3 of superplasticizer and | 0 | kg/m3 of extra water. The initial curing for this mix was | 1 | day at | 60 | ªC. A compressive test after | 90 | days was conducted with a result of | 60 | MPa. | Formulation includes 400 kg of FA powder, 1860 kg of aggregate, and the water-to-powder ratio is: 0,18069675 .Powder percentual composition is: SiO2: 49,34%, Al2O3: 22,73%, Fe2O3:16,01%, CaO: 3,09%. The amount of the dry fraction of Na2O from the Na2SiO3 solution is19,01kg/m3. The amount of the dry fraction of SiO2 from the Na2SiO3 solution is 38,01 kg/m3. The amount of Na(OH) solution per m3 is: 0 kg, with a molarity of: 12,67. The mix also includes 0 kg/m3 of superplasticizer and 0 kg/m3 of extra water. The initial curing for this mix was 1 day at 60ªC. A compressive test after90 days was conducted with a result of 60 MPa.
Formulation includes | 400 | kg of FA | powder, | 1860 | kg of aggregate, and the water-to-powder ratio is: | 0.18069675 | .Powder percentual composition is: SiO2: | 47.339 | %, Al2O3: | 21.1205 | %, Fe2O3: | 13.8785 | %, CaO: | 8.9265 | %. The amount of the dry fraction of Na2O from the Na2SiO3 solution is | 19.01 | kg/m3. The amount of the dry fraction of SiO2 from the Na2SiO3 solution is | 38.01 | kg/m3. The amount of Na(OH) solution per m3 is: | 0 | kg, with a molarity of: | 12.67 | . The mix also includes | 0 | kg/m3 of superplasticizer and | 0 | kg/m3 of extra water. The initial curing for this mix was | 1 | day at | 60 | ªC. A compressive test after | 28 | days was conducted with a result of | 59.6154 | MPa. | Formulation includes 400 kg of FA powder, 1860 kg of aggregate, and the water-to-powder ratio is: 0,18069675 .Powder percentual composition is: SiO2: 47,339%, Al2O3: 21,1205%, Fe2O3:13,8785%, CaO: 8,9265%. The amount of the dry fraction of Na2O from the Na2SiO3 solution is19,01kg/m3. The amount of the dry fraction of SiO2 from the Na2SiO3 solution is 38,01 kg/m3. The amount of Na(OH) solution per m3 is: 0 kg, with a molarity of: 12,67. The mix also includes 0 kg/m3 of superplasticizer and 0 kg/m3 of extra water. The initial curing for this mix was 1 day at 60ªC. A compressive test after28 days was conducted with a result of 59,6154 MPa.
Formulation includes | 400 | kg of FA | powder, | 1860 | kg of aggregate, and the water-to-powder ratio is: | 0.18069675 | .Powder percentual composition is: SiO2: | 47.339 | %, Al2O3: | 21.1205 | %, Fe2O3: | 13.8785 | %, CaO: | 8.9265 | %. The amount of the dry fraction of Na2O from the Na2SiO3 solution is | 19.01 | kg/m3. The amount of the dry fraction of SiO2 from the Na2SiO3 solution is | 38.01 | kg/m3. The amount of Na(OH) solution per m3 is: | 0 | kg, with a molarity of: | 12.67 | . The mix also includes | 0 | kg/m3 of superplasticizer and | 0 | kg/m3 of extra water. The initial curing for this mix was | 1 | day at | 60 | ªC. A compressive test after | 7 | days was conducted with a result of | 58.8462 | MPa. | Formulation includes 400 kg of FA powder, 1860 kg of aggregate, and the water-to-powder ratio is: 0,18069675 .Powder percentual composition is: SiO2: 47,339%, Al2O3: 21,1205%, Fe2O3:13,8785%, CaO: 8,9265%. The amount of the dry fraction of Na2O from the Na2SiO3 solution is19,01kg/m3. The amount of the dry fraction of SiO2 from the Na2SiO3 solution is 38,01 kg/m3. The amount of Na(OH) solution per m3 is: 0 kg, with a molarity of: 12,67. The mix also includes 0 kg/m3 of superplasticizer and 0 kg/m3 of extra water. The initial curing for this mix was 1 day at 60ªC. A compressive test after7 days was conducted with a result of 58,8462 MPa.
Formulation includes | 400 | kg of FA | powder, | 1860 | kg of aggregate, and the water-to-powder ratio is: | 0.18069675 | .Powder percentual composition is: SiO2: | 47.339 | %, Al2O3: | 21.1205 | %, Fe2O3: | 13.8785 | %, CaO: | 8.9265 | %. The amount of the dry fraction of Na2O from the Na2SiO3 solution is | 19.01 | kg/m3. The amount of the dry fraction of SiO2 from the Na2SiO3 solution is | 38.01 | kg/m3. The amount of Na(OH) solution per m3 is: | 0 | kg, with a molarity of: | 12.67 | . The mix also includes | 0 | kg/m3 of superplasticizer and | 0 | kg/m3 of extra water. The initial curing for this mix was | 1 | day at | 60 | ªC. A compressive test after | 90 | days was conducted with a result of | 62.6923 | MPa. | Formulation includes 400 kg of FA powder, 1860 kg of aggregate, and the water-to-powder ratio is: 0,18069675 .Powder percentual composition is: SiO2: 47,339%, Al2O3: 21,1205%, Fe2O3:13,8785%, CaO: 8,9265%. The amount of the dry fraction of Na2O from the Na2SiO3 solution is19,01kg/m3. The amount of the dry fraction of SiO2 from the Na2SiO3 solution is 38,01 kg/m3. The amount of Na(OH) solution per m3 is: 0 kg, with a molarity of: 12,67. The mix also includes 0 kg/m3 of superplasticizer and 0 kg/m3 of extra water. The initial curing for this mix was 1 day at 60ªC. A compressive test after90 days was conducted with a result of 62,6923 MPa.
Formulation includes | 400 | kg of FA | powder, | 1860 | kg of aggregate, and the water-to-powder ratio is: | 0.18069675 | .Powder percentual composition is: SiO2: | 45.338 | %, Al2O3: | 19.511 | %, Fe2O3: | 11.747 | %, CaO: | 14.763 | %. The amount of the dry fraction of Na2O from the Na2SiO3 solution is | 19.01 | kg/m3. The amount of the dry fraction of SiO2 from the Na2SiO3 solution is | 38.01 | kg/m3. The amount of Na(OH) solution per m3 is: | 0 | kg, with a molarity of: | 12.67 | . The mix also includes | 0 | kg/m3 of superplasticizer and | 0 | kg/m3 of extra water. The initial curing for this mix was | 1 | day at | 60 | ªC. A compressive test after | 7 | days was conducted with a result of | 59.6154 | MPa. | Formulation includes 400 kg of FA powder, 1860 kg of aggregate, and the water-to-powder ratio is: 0,18069675 .Powder percentual composition is: SiO2: 45,338%, Al2O3: 19,511%, Fe2O3:11,747%, CaO: 14,763%. The amount of the dry fraction of Na2O from the Na2SiO3 solution is19,01kg/m3. The amount of the dry fraction of SiO2 from the Na2SiO3 solution is 38,01 kg/m3. The amount of Na(OH) solution per m3 is: 0 kg, with a molarity of: 12,67. The mix also includes 0 kg/m3 of superplasticizer and 0 kg/m3 of extra water. The initial curing for this mix was 1 day at 60ªC. A compressive test after7 days was conducted with a result of 59,6154 MPa.
Formulation includes | 400 | kg of FA | powder, | 1860 | kg of aggregate, and the water-to-powder ratio is: | 0.18069675 | .Powder percentual composition is: SiO2: | 45.338 | %, Al2O3: | 19.511 | %, Fe2O3: | 11.747 | %, CaO: | 14.763 | %. The amount of the dry fraction of Na2O from the Na2SiO3 solution is | 19.01 | kg/m3. The amount of the dry fraction of SiO2 from the Na2SiO3 solution is | 38.01 | kg/m3. The amount of Na(OH) solution per m3 is: | 0 | kg, with a molarity of: | 12.67 | . The mix also includes | 0 | kg/m3 of superplasticizer and | 0 | kg/m3 of extra water. The initial curing for this mix was | 1 | day at | 60 | ªC. A compressive test after | 28 | days was conducted with a result of | 67.6923 | MPa. | Formulation includes 400 kg of FA powder, 1860 kg of aggregate, and the water-to-powder ratio is: 0,18069675 .Powder percentual composition is: SiO2: 45,338%, Al2O3: 19,511%, Fe2O3:11,747%, CaO: 14,763%. The amount of the dry fraction of Na2O from the Na2SiO3 solution is19,01kg/m3. The amount of the dry fraction of SiO2 from the Na2SiO3 solution is 38,01 kg/m3. The amount of Na(OH) solution per m3 is: 0 kg, with a molarity of: 12,67. The mix also includes 0 kg/m3 of superplasticizer and 0 kg/m3 of extra water. The initial curing for this mix was 1 day at 60ªC. A compressive test after28 days was conducted with a result of 67,6923 MPa.
Formulation includes | 400 | kg of FA | powder, | 1860 | kg of aggregate, and the water-to-powder ratio is: | 0.18069675 | .Powder percentual composition is: SiO2: | 45.338 | %, Al2O3: | 19.511 | %, Fe2O3: | 11.747 | %, CaO: | 14.763 | %. The amount of the dry fraction of Na2O from the Na2SiO3 solution is | 19.01 | kg/m3. The amount of the dry fraction of SiO2 from the Na2SiO3 solution is | 38.01 | kg/m3. The amount of Na(OH) solution per m3 is: | 0 | kg, with a molarity of: | 12.67 | . The mix also includes | 0 | kg/m3 of superplasticizer and | 0 | kg/m3 of extra water. The initial curing for this mix was | 1 | day at | 60 | ªC. A compressive test after | 90 | days was conducted with a result of | 71.5385 | MPa. | Formulation includes 400 kg of FA powder, 1860 kg of aggregate, and the water-to-powder ratio is: 0,18069675 .Powder percentual composition is: SiO2: 45,338%, Al2O3: 19,511%, Fe2O3:11,747%, CaO: 14,763%. The amount of the dry fraction of Na2O from the Na2SiO3 solution is19,01kg/m3. The amount of the dry fraction of SiO2 from the Na2SiO3 solution is 38,01 kg/m3. The amount of Na(OH) solution per m3 is: 0 kg, with a molarity of: 12,67. The mix also includes 0 kg/m3 of superplasticizer and 0 kg/m3 of extra water. The initial curing for this mix was 1 day at 60ªC. A compressive test after90 days was conducted with a result of 71,5385 MPa.
Formulation includes | 400 | kg of FA | powder, | 1860 | kg of aggregate, and the water-to-powder ratio is: | 0.18069675 | .Powder percentual composition is: SiO2: | 42.67 | %, Al2O3: | 17.365 | %, Fe2O3: | 8.905 | %, CaO: | 22.545 | %. The amount of the dry fraction of Na2O from the Na2SiO3 solution is | 19.01 | kg/m3. The amount of the dry fraction of SiO2 from the Na2SiO3 solution is | 38.01 | kg/m3. The amount of Na(OH) solution per m3 is: | 0 | kg, with a molarity of: | 12.67 | . The mix also includes | 0 | kg/m3 of superplasticizer and | 0 | kg/m3 of extra water. The initial curing for this mix was | 1 | day at | 60 | ªC. A compressive test after | 28 | days was conducted with a result of | 76.1538 | MPa. | Formulation includes 400 kg of FA powder, 1860 kg of aggregate, and the water-to-powder ratio is: 0,18069675 .Powder percentual composition is: SiO2: 42,67%, Al2O3: 17,365%, Fe2O3:8,905%, CaO: 22,545%. The amount of the dry fraction of Na2O from the Na2SiO3 solution is19,01kg/m3. The amount of the dry fraction of SiO2 from the Na2SiO3 solution is 38,01 kg/m3. The amount of Na(OH) solution per m3 is: 0 kg, with a molarity of: 12,67. The mix also includes 0 kg/m3 of superplasticizer and 0 kg/m3 of extra water. The initial curing for this mix was 1 day at 60ªC. A compressive test after28 days was conducted with a result of 76,1538 MPa.
Formulation includes | 400 | kg of FA | powder, | 1860 | kg of aggregate, and the water-to-powder ratio is: | 0.18069675 | .Powder percentual composition is: SiO2: | 42.67 | %, Al2O3: | 17.365 | %, Fe2O3: | 8.905 | %, CaO: | 22.545 | %. The amount of the dry fraction of Na2O from the Na2SiO3 solution is | 19.01 | kg/m3. The amount of the dry fraction of SiO2 from the Na2SiO3 solution is | 38.01 | kg/m3. The amount of Na(OH) solution per m3 is: | 0 | kg, with a molarity of: | 12.67 | . The mix also includes | 0 | kg/m3 of superplasticizer and | 0 | kg/m3 of extra water. The initial curing for this mix was | 1 | day at | 60 | ªC. A compressive test after | 7 | days was conducted with a result of | 65.7692 | MPa. | Formulation includes 400 kg of FA powder, 1860 kg of aggregate, and the water-to-powder ratio is: 0,18069675 .Powder percentual composition is: SiO2: 42,67%, Al2O3: 17,365%, Fe2O3:8,905%, CaO: 22,545%. The amount of the dry fraction of Na2O from the Na2SiO3 solution is19,01kg/m3. The amount of the dry fraction of SiO2 from the Na2SiO3 solution is 38,01 kg/m3. The amount of Na(OH) solution per m3 is: 0 kg, with a molarity of: 12,67. The mix also includes 0 kg/m3 of superplasticizer and 0 kg/m3 of extra water. The initial curing for this mix was 1 day at 60ªC. A compressive test after7 days was conducted with a result of 65,7692 MPa.
Formulation includes | 400 | kg of FA | powder, | 1860 | kg of aggregate, and the water-to-powder ratio is: | 0.18069675 | .Powder percentual composition is: SiO2: | 42.67 | %, Al2O3: | 17.365 | %, Fe2O3: | 8.905 | %, CaO: | 22.545 | %. The amount of the dry fraction of Na2O from the Na2SiO3 solution is | 19.01 | kg/m3. The amount of the dry fraction of SiO2 from the Na2SiO3 solution is | 38.01 | kg/m3. The amount of Na(OH) solution per m3 is: | 0 | kg, with a molarity of: | 12.67 | . The mix also includes | 0 | kg/m3 of superplasticizer and | 0 | kg/m3 of extra water. The initial curing for this mix was | 1 | day at | 60 | ªC. A compressive test after | 90 | days was conducted with a result of | 80 | MPa. | Formulation includes 400 kg of FA powder, 1860 kg of aggregate, and the water-to-powder ratio is: 0,18069675 .Powder percentual composition is: SiO2: 42,67%, Al2O3: 17,365%, Fe2O3:8,905%, CaO: 22,545%. The amount of the dry fraction of Na2O from the Na2SiO3 solution is19,01kg/m3. The amount of the dry fraction of SiO2 from the Na2SiO3 solution is 38,01 kg/m3. The amount of Na(OH) solution per m3 is: 0 kg, with a molarity of: 12,67. The mix also includes 0 kg/m3 of superplasticizer and 0 kg/m3 of extra water. The initial curing for this mix was 1 day at 60ªC. A compressive test after90 days was conducted with a result of 80 MPa.
Formulation includes | 400 | kg of FA | powder, | 1860 | kg of aggregate, and the water-to-powder ratio is: | 0.18069675 | .Powder percentual composition is: SiO2: | 40.002 | %, Al2O3: | 15.219 | %, Fe2O3: | 6.063 | %, CaO: | 30.327 | %. The amount of the dry fraction of Na2O from the Na2SiO3 solution is | 19.01 | kg/m3. The amount of the dry fraction of SiO2 from the Na2SiO3 solution is | 38.01 | kg/m3. The amount of Na(OH) solution per m3 is: | 0 | kg, with a molarity of: | 12.67 | . The mix also includes | 0 | kg/m3 of superplasticizer and | 0 | kg/m3 of extra water. The initial curing for this mix was | 1 | day at | 60 | ªC. A compressive test after | 90 | days was conducted with a result of | 82.6923 | MPa. | Formulation includes 400 kg of FA powder, 1860 kg of aggregate, and the water-to-powder ratio is: 0,18069675 .Powder percentual composition is: SiO2: 40,002%, Al2O3: 15,219%, Fe2O3:6,063%, CaO: 30,327%. The amount of the dry fraction of Na2O from the Na2SiO3 solution is19,01kg/m3. The amount of the dry fraction of SiO2 from the Na2SiO3 solution is 38,01 kg/m3. The amount of Na(OH) solution per m3 is: 0 kg, with a molarity of: 12,67. The mix also includes 0 kg/m3 of superplasticizer and 0 kg/m3 of extra water. The initial curing for this mix was 1 day at 60ªC. A compressive test after90 days was conducted with a result of 82,6923 MPa.
Formulation includes | 400 | kg of FA | powder, | 1860 | kg of aggregate, and the water-to-powder ratio is: | 0.18069675 | .Powder percentual composition is: SiO2: | 40.002 | %, Al2O3: | 15.219 | %, Fe2O3: | 6.063 | %, CaO: | 30.327 | %. The amount of the dry fraction of Na2O from the Na2SiO3 solution is | 19.01 | kg/m3. The amount of the dry fraction of SiO2 from the Na2SiO3 solution is | 38.01 | kg/m3. The amount of Na(OH) solution per m3 is: | 0 | kg, with a molarity of: | 12.67 | . The mix also includes | 0 | kg/m3 of superplasticizer and | 0 | kg/m3 of extra water. The initial curing for this mix was | 1 | day at | 60 | ªC. A compressive test after | 7 | days was conducted with a result of | 69.2308 | MPa. | Formulation includes 400 kg of FA powder, 1860 kg of aggregate, and the water-to-powder ratio is: 0,18069675 .Powder percentual composition is: SiO2: 40,002%, Al2O3: 15,219%, Fe2O3:6,063%, CaO: 30,327%. The amount of the dry fraction of Na2O from the Na2SiO3 solution is19,01kg/m3. The amount of the dry fraction of SiO2 from the Na2SiO3 solution is 38,01 kg/m3. The amount of Na(OH) solution per m3 is: 0 kg, with a molarity of: 12,67. The mix also includes 0 kg/m3 of superplasticizer and 0 kg/m3 of extra water. The initial curing for this mix was 1 day at 60ªC. A compressive test after7 days was conducted with a result of 69,2308 MPa.
Formulation includes | 400 | kg of FA | powder, | 1860 | kg of aggregate, and the water-to-powder ratio is: | 0.18069675 | .Powder percentual composition is: SiO2: | 40.002 | %, Al2O3: | 15.219 | %, Fe2O3: | 6.063 | %, CaO: | 30.327 | %. The amount of the dry fraction of Na2O from the Na2SiO3 solution is | 19.01 | kg/m3. The amount of the dry fraction of SiO2 from the Na2SiO3 solution is | 38.01 | kg/m3. The amount of Na(OH) solution per m3 is: | 0 | kg, with a molarity of: | 12.67 | . The mix also includes | 0 | kg/m3 of superplasticizer and | 0 | kg/m3 of extra water. The initial curing for this mix was | 1 | day at | 60 | ªC. A compressive test after | 28 | days was conducted with a result of | 78.8462 | MPa. | Formulation includes 400 kg of FA powder, 1860 kg of aggregate, and the water-to-powder ratio is: 0,18069675 .Powder percentual composition is: SiO2: 40,002%, Al2O3: 15,219%, Fe2O3:6,063%, CaO: 30,327%. The amount of the dry fraction of Na2O from the Na2SiO3 solution is19,01kg/m3. The amount of the dry fraction of SiO2 from the Na2SiO3 solution is 38,01 kg/m3. The amount of Na(OH) solution per m3 is: 0 kg, with a molarity of: 12,67. The mix also includes 0 kg/m3 of superplasticizer and 0 kg/m3 of extra water. The initial curing for this mix was 1 day at 60ªC. A compressive test after28 days was conducted with a result of 78,8462 MPa.
Formulation includes | 400 | kg of FA | powder, | 1860 | kg of aggregate, and the water-to-powder ratio is: | 0.18069675 | .Powder percentual composition is: SiO2: | 38.001 | %, Al2O3: | 13.6095 | %, Fe2O3: | 3.9315 | %, CaO: | 36.1635 | %. The amount of the dry fraction of Na2O from the Na2SiO3 solution is | 19.01 | kg/m3. The amount of the dry fraction of SiO2 from the Na2SiO3 solution is | 38.01 | kg/m3. The amount of Na(OH) solution per m3 is: | 0 | kg, with a molarity of: | 12.67 | . The mix also includes | 0 | kg/m3 of superplasticizer and | 0 | kg/m3 of extra water. The initial curing for this mix was | 1 | day at | 60 | ªC. A compressive test after | 28 | days was conducted with a result of | 81.1538 | MPa. | Formulation includes 400 kg of FA powder, 1860 kg of aggregate, and the water-to-powder ratio is: 0,18069675 .Powder percentual composition is: SiO2: 38,001%, Al2O3: 13,6095%, Fe2O3:3,9315%, CaO: 36,1635%. The amount of the dry fraction of Na2O from the Na2SiO3 solution is19,01kg/m3. The amount of the dry fraction of SiO2 from the Na2SiO3 solution is 38,01 kg/m3. The amount of Na(OH) solution per m3 is: 0 kg, with a molarity of: 12,67. The mix also includes 0 kg/m3 of superplasticizer and 0 kg/m3 of extra water. The initial curing for this mix was 1 day at 60ªC. A compressive test after28 days was conducted with a result of 81,1538 MPa.
Formulation includes | 400 | kg of FA | powder, | 1860 | kg of aggregate, and the water-to-powder ratio is: | 0.18069675 | .Powder percentual composition is: SiO2: | 38.001 | %, Al2O3: | 13.6095 | %, Fe2O3: | 3.9315 | %, CaO: | 36.1635 | %. The amount of the dry fraction of Na2O from the Na2SiO3 solution is | 19.01 | kg/m3. The amount of the dry fraction of SiO2 from the Na2SiO3 solution is | 38.01 | kg/m3. The amount of Na(OH) solution per m3 is: | 0 | kg, with a molarity of: | 12.67 | . The mix also includes | 0 | kg/m3 of superplasticizer and | 0 | kg/m3 of extra water. The initial curing for this mix was | 1 | day at | 60 | ªC. A compressive test after | 7 | days was conducted with a result of | 71.9231 | MPa. | Formulation includes 400 kg of FA powder, 1860 kg of aggregate, and the water-to-powder ratio is: 0,18069675 .Powder percentual composition is: SiO2: 38,001%, Al2O3: 13,6095%, Fe2O3:3,9315%, CaO: 36,1635%. The amount of the dry fraction of Na2O from the Na2SiO3 solution is19,01kg/m3. The amount of the dry fraction of SiO2 from the Na2SiO3 solution is 38,01 kg/m3. The amount of Na(OH) solution per m3 is: 0 kg, with a molarity of: 12,67. The mix also includes 0 kg/m3 of superplasticizer and 0 kg/m3 of extra water. The initial curing for this mix was 1 day at 60ªC. A compressive test after7 days was conducted with a result of 71,9231 MPa.
Formulation includes | 400 | kg of FA | powder, | 1860 | kg of aggregate, and the water-to-powder ratio is: | 0.18069675 | .Powder percentual composition is: SiO2: | 38.001 | %, Al2O3: | 13.6095 | %, Fe2O3: | 3.9315 | %, CaO: | 36.1635 | %. The amount of the dry fraction of Na2O from the Na2SiO3 solution is | 19.01 | kg/m3. The amount of the dry fraction of SiO2 from the Na2SiO3 solution is | 38.01 | kg/m3. The amount of Na(OH) solution per m3 is: | 0 | kg, with a molarity of: | 12.67 | . The mix also includes | 0 | kg/m3 of superplasticizer and | 0 | kg/m3 of extra water. The initial curing for this mix was | 1 | day at | 60 | ªC. A compressive test after | 90 | days was conducted with a result of | 84.6154 | MPa. | Formulation includes 400 kg of FA powder, 1860 kg of aggregate, and the water-to-powder ratio is: 0,18069675 .Powder percentual composition is: SiO2: 38,001%, Al2O3: 13,6095%, Fe2O3:3,9315%, CaO: 36,1635%. The amount of the dry fraction of Na2O from the Na2SiO3 solution is19,01kg/m3. The amount of the dry fraction of SiO2 from the Na2SiO3 solution is 38,01 kg/m3. The amount of Na(OH) solution per m3 is: 0 kg, with a molarity of: 12,67. The mix also includes 0 kg/m3 of superplasticizer and 0 kg/m3 of extra water. The initial curing for this mix was 1 day at 60ªC. A compressive test after90 days was conducted with a result of 84,6154 MPa.
Formulation includes | 400 | kg of FA | powder, | 1860 | kg of aggregate, and the water-to-powder ratio is: | 0.18069675 | .Powder percentual composition is: SiO2: | 36 | %, Al2O3: | 12 | %, Fe2O3: | 1.8 | %, CaO: | 42 | %. The amount of the dry fraction of Na2O from the Na2SiO3 solution is | 19.01 | kg/m3. The amount of the dry fraction of SiO2 from the Na2SiO3 solution is | 38.01 | kg/m3. The amount of Na(OH) solution per m3 is: | 0 | kg, with a molarity of: | 12.67 | . The mix also includes | 0 | kg/m3 of superplasticizer and | 0 | kg/m3 of extra water. The initial curing for this mix was | 1 | day at | 60 | ªC. A compressive test after | 90 | days was conducted with a result of | 85 | MPa. | Formulation includes 400 kg of FA powder, 1860 kg of aggregate, and the water-to-powder ratio is: 0,18069675 .Powder percentual composition is: SiO2: 36%, Al2O3: 12%, Fe2O3:1,8%, CaO: 42%. The amount of the dry fraction of Na2O from the Na2SiO3 solution is19,01kg/m3. The amount of the dry fraction of SiO2 from the Na2SiO3 solution is 38,01 kg/m3. The amount of Na(OH) solution per m3 is: 0 kg, with a molarity of: 12,67. The mix also includes 0 kg/m3 of superplasticizer and 0 kg/m3 of extra water. The initial curing for this mix was 1 day at 60ªC. A compressive test after90 days was conducted with a result of 85 MPa.
Formulation includes | 400 | kg of FA | powder, | 1860 | kg of aggregate, and the water-to-powder ratio is: | 0.18069675 | .Powder percentual composition is: SiO2: | 36 | %, Al2O3: | 12 | %, Fe2O3: | 1.8 | %, CaO: | 42 | %. The amount of the dry fraction of Na2O from the Na2SiO3 solution is | 19.01 | kg/m3. The amount of the dry fraction of SiO2 from the Na2SiO3 solution is | 38.01 | kg/m3. The amount of Na(OH) solution per m3 is: | 0 | kg, with a molarity of: | 12.67 | . The mix also includes | 0 | kg/m3 of superplasticizer and | 0 | kg/m3 of extra water. The initial curing for this mix was | 1 | day at | 60 | ªC. A compressive test after | 28 | days was conducted with a result of | 81.5385 | MPa. | Formulation includes 400 kg of FA powder, 1860 kg of aggregate, and the water-to-powder ratio is: 0,18069675 .Powder percentual composition is: SiO2: 36%, Al2O3: 12%, Fe2O3:1,8%, CaO: 42%. The amount of the dry fraction of Na2O from the Na2SiO3 solution is19,01kg/m3. The amount of the dry fraction of SiO2 from the Na2SiO3 solution is 38,01 kg/m3. The amount of Na(OH) solution per m3 is: 0 kg, with a molarity of: 12,67. The mix also includes 0 kg/m3 of superplasticizer and 0 kg/m3 of extra water. The initial curing for this mix was 1 day at 60ªC. A compressive test after28 days was conducted with a result of 81,5385 MPa.
Formulation includes | 400 | kg of FA | powder, | 1860 | kg of aggregate, and the water-to-powder ratio is: | 0.18069675 | .Powder percentual composition is: SiO2: | 36 | %, Al2O3: | 12 | %, Fe2O3: | 1.8 | %, CaO: | 42 | %. The amount of the dry fraction of Na2O from the Na2SiO3 solution is | 19.01 | kg/m3. The amount of the dry fraction of SiO2 from the Na2SiO3 solution is | 38.01 | kg/m3. The amount of Na(OH) solution per m3 is: | 0 | kg, with a molarity of: | 12.67 | . The mix also includes | 0 | kg/m3 of superplasticizer and | 0 | kg/m3 of extra water. The initial curing for this mix was | 1 | day at | 60 | ªC. A compressive test after | 7 | days was conducted with a result of | 73.4615 | MPa. | Formulation includes 400 kg of FA powder, 1860 kg of aggregate, and the water-to-powder ratio is: 0,18069675 .Powder percentual composition is: SiO2: 36%, Al2O3: 12%, Fe2O3:1,8%, CaO: 42%. The amount of the dry fraction of Na2O from the Na2SiO3 solution is19,01kg/m3. The amount of the dry fraction of SiO2 from the Na2SiO3 solution is 38,01 kg/m3. The amount of Na(OH) solution per m3 is: 0 kg, with a molarity of: 12,67. The mix also includes 0 kg/m3 of superplasticizer and 0 kg/m3 of extra water. The initial curing for this mix was 1 day at 60ªC. A compressive test after7 days was conducted with a result of 73,4615 MPa.
Formulation includes | 388 | kg of FA | powder, | 1764 | kg of aggregate, and the water-to-powder ratio is: | 0.1245497 | .Powder percentual composition is: SiO2: | 52.75 | %, Al2O3: | 19.97 | %, Fe2O3: | 2.285 | %, CaO: | 20.565 | %. The amount of the dry fraction of Na2O from the Na2SiO3 solution is | 7.11 | kg/m3. The amount of the dry fraction of SiO2 from the Na2SiO3 solution is | 15.99 | kg/m3. The amount of Na(OH) solution per m3 is: | 24.8 | kg, with a molarity of: | 3 | . The mix also includes | 0 | kg/m3 of superplasticizer and | 0 | kg/m3 of extra water. The initial curing for this mix was | 0 | day at | 25 | ªC. A compressive test after | 7 | days was conducted with a result of | 36 | MPa. | Formulation includes 388 kg of FA powder, 1764 kg of aggregate, and the water-to-powder ratio is: 0,124549690721649 .Powder percentual composition is: SiO2: 52,75%, Al2O3: 19,97%, Fe2O3:2,285%, CaO: 20,565%. The amount of the dry fraction of Na2O from the Na2SiO3 solution is7,11kg/m3. The amount of the dry fraction of SiO2 from the Na2SiO3 solution is 15,99 kg/m3. The amount of Na(OH) solution per m3 is: 24,8 kg, with a molarity of: 3. The mix also includes 0 kg/m3 of superplasticizer and 0 kg/m3 of extra water. The initial curing for this mix was 0 day at 25ªC. A compressive test after7 days was conducted with a result of 36 MPa.
Formulation includes | 388 | kg of FA | powder, | 1764 | kg of aggregate, and the water-to-powder ratio is: | 0.1245497 | .Powder percentual composition is: SiO2: | 52.75 | %, Al2O3: | 19.97 | %, Fe2O3: | 2.285 | %, CaO: | 20.565 | %. The amount of the dry fraction of Na2O from the Na2SiO3 solution is | 7.11 | kg/m3. The amount of the dry fraction of SiO2 from the Na2SiO3 solution is | 15.99 | kg/m3. The amount of Na(OH) solution per m3 is: | 24.8 | kg, with a molarity of: | 3 | . The mix also includes | 0 | kg/m3 of superplasticizer and | 0 | kg/m3 of extra water. The initial curing for this mix was | 0 | day at | 25 | ªC. A compressive test after | 28 | days was conducted with a result of | 52 | MPa. | Formulation includes 388 kg of FA powder, 1764 kg of aggregate, and the water-to-powder ratio is: 0,124549690721649 .Powder percentual composition is: SiO2: 52,75%, Al2O3: 19,97%, Fe2O3:2,285%, CaO: 20,565%. The amount of the dry fraction of Na2O from the Na2SiO3 solution is7,11kg/m3. The amount of the dry fraction of SiO2 from the Na2SiO3 solution is 15,99 kg/m3. The amount of Na(OH) solution per m3 is: 24,8 kg, with a molarity of: 3. The mix also includes 0 kg/m3 of superplasticizer and 0 kg/m3 of extra water. The initial curing for this mix was 0 day at 25ªC. A compressive test after28 days was conducted with a result of 52 MPa.
Formulation includes | 388 | kg of FA | powder, | 1764 | kg of aggregate, and the water-to-powder ratio is: | 0.1117662 | .Powder percentual composition is: SiO2: | 62.1 | %, Al2O3: | 27.44 | %, Fe2O3: | 4.57 | %, CaO: | 0.83 | %. The amount of the dry fraction of Na2O from the Na2SiO3 solution is | 7.11 | kg/m3. The amount of the dry fraction of SiO2 from the Na2SiO3 solution is | 15.99 | kg/m3. The amount of Na(OH) solution per m3 is: | 24.8 | kg, with a molarity of: | 8 | . The mix also includes | 0 | kg/m3 of superplasticizer and | 0 | kg/m3 of extra water. The initial curing for this mix was | 1 | day at | 60 | ªC. A compressive test after | 28 | days was conducted with a result of | 16 | MPa. | Formulation includes 388 kg of FA powder, 1764 kg of aggregate, and the water-to-powder ratio is: 0,11176618556701 .Powder percentual composition is: SiO2: 62,1%, Al2O3: 27,44%, Fe2O3:4,57%, CaO: 0,83%. The amount of the dry fraction of Na2O from the Na2SiO3 solution is7,11kg/m3. The amount of the dry fraction of SiO2 from the Na2SiO3 solution is 15,99 kg/m3. The amount of Na(OH) solution per m3 is: 24,8 kg, with a molarity of: 8. The mix also includes 0 kg/m3 of superplasticizer and 0 kg/m3 of extra water. The initial curing for this mix was 1 day at 60ªC. A compressive test after28 days was conducted with a result of 16 MPa.
Formulation includes | 388 | kg of FA | powder, | 1764 | kg of aggregate, and the water-to-powder ratio is: | 0.1066528 | .Powder percentual composition is: SiO2: | 62.1 | %, Al2O3: | 27.44 | %, Fe2O3: | 4.57 | %, CaO: | 0.83 | %. The amount of the dry fraction of Na2O from the Na2SiO3 solution is | 7.11 | kg/m3. The amount of the dry fraction of SiO2 from the Na2SiO3 solution is | 15.99 | kg/m3. The amount of Na(OH) solution per m3 is: | 24.8 | kg, with a molarity of: | 10 | . The mix also includes | 0 | kg/m3 of superplasticizer and | 0 | kg/m3 of extra water. The initial curing for this mix was | 1 | day at | 60 | ªC. A compressive test after | 28 | days was conducted with a result of | 20 | MPa. | Formulation includes 388 kg of FA powder, 1764 kg of aggregate, and the water-to-powder ratio is: 0,106652783505155 .Powder percentual composition is: SiO2: 62,1%, Al2O3: 27,44%, Fe2O3:4,57%, CaO: 0,83%. The amount of the dry fraction of Na2O from the Na2SiO3 solution is7,11kg/m3. The amount of the dry fraction of SiO2 from the Na2SiO3 solution is 15,99 kg/m3. The amount of Na(OH) solution per m3 is: 24,8 kg, with a molarity of: 10. The mix also includes 0 kg/m3 of superplasticizer and 0 kg/m3 of extra water. The initial curing for this mix was 1 day at 60ªC. A compressive test after28 days was conducted with a result of 20 MPa.
Formulation includes | 388 | kg of FA | powder, | 1764 | kg of aggregate, and the water-to-powder ratio is: | 0.1066528 | .Powder percentual composition is: SiO2: | 60.23 | %, Al2O3: | 25.946 | %, Fe2O3: | 4.113 | %, CaO: | 4.777 | %. The amount of the dry fraction of Na2O from the Na2SiO3 solution is | 7.11 | kg/m3. The amount of the dry fraction of SiO2 from the Na2SiO3 solution is | 15.99 | kg/m3. The amount of Na(OH) solution per m3 is: | 24.8 | kg, with a molarity of: | 10 | . The mix also includes | 0 | kg/m3 of superplasticizer and | 0 | kg/m3 of extra water. The initial curing for this mix was | 0 | day at | 25 | ªC. A compressive test after | 28 | days was conducted with a result of | 38 | MPa. | Formulation includes 388 kg of FA powder, 1764 kg of aggregate, and the water-to-powder ratio is: 0,106652783505155 .Powder percentual composition is: SiO2: 60,23%, Al2O3: 25,946%, Fe2O3:4,113%, CaO: 4,777%. The amount of the dry fraction of Na2O from the Na2SiO3 solution is7,11kg/m3. The amount of the dry fraction of SiO2 from the Na2SiO3 solution is 15,99 kg/m3. The amount of Na(OH) solution per m3 is: 24,8 kg, with a molarity of: 10. The mix also includes 0 kg/m3 of superplasticizer and 0 kg/m3 of extra water. The initial curing for this mix was 0 day at 25ªC. A compressive test after28 days was conducted with a result of 38 MPa.
Formulation includes | 388 | kg of FA | powder, | 1764 | kg of aggregate, and the water-to-powder ratio is: | 0.1245497 | .Powder percentual composition is: SiO2: | 52.75 | %, Al2O3: | 19.97 | %, Fe2O3: | 2.285 | %, CaO: | 20.565 | %. The amount of the dry fraction of Na2O from the Na2SiO3 solution is | 7.11 | kg/m3. The amount of the dry fraction of SiO2 from the Na2SiO3 solution is | 15.99 | kg/m3. The amount of Na(OH) solution per m3 is: | 24.8 | kg, with a molarity of: | 3 | . The mix also includes | 0 | kg/m3 of superplasticizer and | 0 | kg/m3 of extra water. The initial curing for this mix was | 0 | day at | 25 | ªC. A compressive test after | 28 | days was conducted with a result of | 50 | MPa. | Formulation includes 388 kg of FA powder, 1764 kg of aggregate, and the water-to-powder ratio is: 0,124549690721649 .Powder percentual composition is: SiO2: 52,75%, Al2O3: 19,97%, Fe2O3:2,285%, CaO: 20,565%. The amount of the dry fraction of Na2O from the Na2SiO3 solution is7,11kg/m3. The amount of the dry fraction of SiO2 from the Na2SiO3 solution is 15,99 kg/m3. The amount of Na(OH) solution per m3 is: 24,8 kg, with a molarity of: 3. The mix also includes 0 kg/m3 of superplasticizer and 0 kg/m3 of extra water. The initial curing for this mix was 0 day at 25ªC. A compressive test after28 days was conducted with a result of 50 MPa.
Formulation includes | 388 | kg of FA | powder, | 1764 | kg of aggregate, and the water-to-powder ratio is: | 0.1245497 | .Powder percentual composition is: SiO2: | 52.75 | %, Al2O3: | 19.97 | %, Fe2O3: | 2.285 | %, CaO: | 20.565 | %. The amount of the dry fraction of Na2O from the Na2SiO3 solution is | 7.11 | kg/m3. The amount of the dry fraction of SiO2 from the Na2SiO3 solution is | 15.99 | kg/m3. The amount of Na(OH) solution per m3 is: | 24.8 | kg, with a molarity of: | 3 | . The mix also includes | 0 | kg/m3 of superplasticizer and | 0 | kg/m3 of extra water. The initial curing for this mix was | 1 | day at | 60 | ªC. A compressive test after | 28 | days was conducted with a result of | 55 | MPa. | Formulation includes 388 kg of FA powder, 1764 kg of aggregate, and the water-to-powder ratio is: 0,124549690721649 .Powder percentual composition is: SiO2: 52,75%, Al2O3: 19,97%, Fe2O3:2,285%, CaO: 20,565%. The amount of the dry fraction of Na2O from the Na2SiO3 solution is7,11kg/m3. The amount of the dry fraction of SiO2 from the Na2SiO3 solution is 15,99 kg/m3. The amount of Na(OH) solution per m3 is: 24,8 kg, with a molarity of: 3. The mix also includes 0 kg/m3 of superplasticizer and 0 kg/m3 of extra water. The initial curing for this mix was 1 day at 60ªC. A compressive test after28 days was conducted with a result of 55 MPa.
Formulation includes | 388 | kg of FA | powder, | 1764 | kg of aggregate, and the water-to-powder ratio is: | 0.1245497 | .Powder percentual composition is: SiO2: | 57.425 | %, Al2O3: | 23.705 | %, Fe2O3: | 3.4275 | %, CaO: | 10.6975 | %. The amount of the dry fraction of Na2O from the Na2SiO3 solution is | 7.11 | kg/m3. The amount of the dry fraction of SiO2 from the Na2SiO3 solution is | 15.99 | kg/m3. The amount of Na(OH) solution per m3 is: | 24.8 | kg, with a molarity of: | 3 | . The mix also includes | 0 | kg/m3 of superplasticizer and | 0 | kg/m3 of extra water. The initial curing for this mix was | 0 | day at | 25 | ªC. A compressive test after | 28 | days was conducted with a result of | 42 | MPa. | Formulation includes 388 kg of FA powder, 1764 kg of aggregate, and the water-to-powder ratio is: 0,124549690721649 .Powder percentual composition is: SiO2: 57,425%, Al2O3: 23,705%, Fe2O3:3,4275%, CaO: 10,6975%. The amount of the dry fraction of Na2O from the Na2SiO3 solution is7,11kg/m3. The amount of the dry fraction of SiO2 from the Na2SiO3 solution is 15,99 kg/m3. The amount of Na(OH) solution per m3 is: 24,8 kg, with a molarity of: 3. The mix also includes 0 kg/m3 of superplasticizer and 0 kg/m3 of extra water. The initial curing for this mix was 0 day at 25ªC. A compressive test after28 days was conducted with a result of 42 MPa.
Formulation includes | 381 | kg of FA | powder, | 1765 | kg of aggregate, and the water-to-powder ratio is: | 0.4006562 | .Powder percentual composition is: SiO2: | 40.22572 | %, Al2O3: | 29.30446 | %, Fe2O3: | 8.218005 | %, CaO: | 14.95696 | %. The amount of the dry fraction of Na2O from the Na2SiO3 solution is | 7.17 | kg/m3. The amount of the dry fraction of SiO2 from the Na2SiO3 solution is | 20.78 | kg/m3. The amount of Na(OH) solution per m3 is: | 143.3333333 | kg, with a molarity of: | 6 | . The mix also includes | 0 | kg/m3 of superplasticizer and | 0 | kg/m3 of extra water. The initial curing for this mix was | 0 | day at | 25 | ªC. A compressive test after | 28 | days was conducted with a result of | 37.4 | MPa. | Formulation includes 381 kg of FA powder, 1765 kg of aggregate, and the water-to-powder ratio is: 0,400656167979003 .Powder percentual composition is: SiO2: 40,2257217847769%, Al2O3: 29,3044619422572%, Fe2O3:8,21800524934383%, CaO: 14,9569553805774%. The amount of the dry fraction of Na2O from the Na2SiO3 solution is7,17kg/m3. The amount of the dry fraction of SiO2 from the Na2SiO3 solution is 20,78 kg/m3. The amount of Na(OH) solution per m3 is: 143,3333333 kg, with a molarity of: 6. The mix also includes 0 kg/m3 of superplasticizer and 0 kg/m3 of extra water. The initial curing for this mix was 0 day at 25ªC. A compressive test after28 days was conducted with a result of 37,4 MPa.
Formulation includes | 381 | kg of FA | powder, | 1765 | kg of aggregate, and the water-to-powder ratio is: | 0.4006562 | .Powder percentual composition is: SiO2: | 40.22572 | %, Al2O3: | 29.30446 | %, Fe2O3: | 8.218005 | %, CaO: | 14.95696 | %. The amount of the dry fraction of Na2O from the Na2SiO3 solution is | 7.17 | kg/m3. The amount of the dry fraction of SiO2 from the Na2SiO3 solution is | 20.78 | kg/m3. The amount of Na(OH) solution per m3 is: | 143.3333333 | kg, with a molarity of: | 6 | . The mix also includes | 0 | kg/m3 of superplasticizer and | 0 | kg/m3 of extra water. The initial curing for this mix was | 0 | day at | 25 | ªC. A compressive test after | 14 | days was conducted with a result of | 34.6 | MPa. | Formulation includes 381 kg of FA powder, 1765 kg of aggregate, and the water-to-powder ratio is: 0,400656167979003 .Powder percentual composition is: SiO2: 40,2257217847769%, Al2O3: 29,3044619422572%, Fe2O3:8,21800524934383%, CaO: 14,9569553805774%. The amount of the dry fraction of Na2O from the Na2SiO3 solution is7,17kg/m3. The amount of the dry fraction of SiO2 from the Na2SiO3 solution is 20,78 kg/m3. The amount of Na(OH) solution per m3 is: 143,3333333 kg, with a molarity of: 6. The mix also includes 0 kg/m3 of superplasticizer and 0 kg/m3 of extra water. The initial curing for this mix was 0 day at 25ªC. A compressive test after14 days was conducted with a result of 34,6 MPa.
Formulation includes | 381 | kg of FA | powder, | 1765 | kg of aggregate, and the water-to-powder ratio is: | 0.3865486 | .Powder percentual composition is: SiO2: | 40.22572 | %, Al2O3: | 29.30446 | %, Fe2O3: | 8.218005 | %, CaO: | 14.95696 | %. The amount of the dry fraction of Na2O from the Na2SiO3 solution is | 10.75 | kg/m3. The amount of the dry fraction of SiO2 from the Na2SiO3 solution is | 31.18 | kg/m3. The amount of Na(OH) solution per m3 is: | 107.5 | kg, with a molarity of: | 6 | . The mix also includes | 0 | kg/m3 of superplasticizer and | 0 | kg/m3 of extra water. The initial curing for this mix was | 0 | day at | 25 | ªC. A compressive test after | 28 | days was conducted with a result of | 26.6 | MPa. | Formulation includes 381 kg of FA powder, 1765 kg of aggregate, and the water-to-powder ratio is: 0,386548556430446 .Powder percentual composition is: SiO2: 40,2257217847769%, Al2O3: 29,3044619422572%, Fe2O3:8,21800524934383%, CaO: 14,9569553805774%. The amount of the dry fraction of Na2O from the Na2SiO3 solution is10,75kg/m3. The amount of the dry fraction of SiO2 from the Na2SiO3 solution is 31,18 kg/m3. The amount of Na(OH) solution per m3 is: 107,5 kg, with a molarity of: 6. The mix also includes 0 kg/m3 of superplasticizer and 0 kg/m3 of extra water. The initial curing for this mix was 0 day at 25ªC. A compressive test after28 days was conducted with a result of 26,6 MPa.
Formulation includes | 381 | kg of FA | powder, | 1765 | kg of aggregate, and the water-to-powder ratio is: | 0.3865486 | .Powder percentual composition is: SiO2: | 40.22572 | %, Al2O3: | 29.30446 | %, Fe2O3: | 8.218005 | %, CaO: | 14.95696 | %. The amount of the dry fraction of Na2O from the Na2SiO3 solution is | 10.75 | kg/m3. The amount of the dry fraction of SiO2 from the Na2SiO3 solution is | 31.18 | kg/m3. The amount of Na(OH) solution per m3 is: | 107.5 | kg, with a molarity of: | 6 | . The mix also includes | 0 | kg/m3 of superplasticizer and | 0 | kg/m3 of extra water. The initial curing for this mix was | 0 | day at | 25 | ªC. A compressive test after | 14 | days was conducted with a result of | 27.4 | MPa. | Formulation includes 381 kg of FA powder, 1765 kg of aggregate, and the water-to-powder ratio is: 0,386548556430446 .Powder percentual composition is: SiO2: 40,2257217847769%, Al2O3: 29,3044619422572%, Fe2O3:8,21800524934383%, CaO: 14,9569553805774%. The amount of the dry fraction of Na2O from the Na2SiO3 solution is10,75kg/m3. The amount of the dry fraction of SiO2 from the Na2SiO3 solution is 31,18 kg/m3. The amount of Na(OH) solution per m3 is: 107,5 kg, with a molarity of: 6. The mix also includes 0 kg/m3 of superplasticizer and 0 kg/m3 of extra water. The initial curing for this mix was 0 day at 25ªC. A compressive test after14 days was conducted with a result of 27,4 MPa.
Formulation includes | 381 | kg of FA | powder, | 1765 | kg of aggregate, and the water-to-powder ratio is: | 0.4307524 | .Powder percentual composition is: SiO2: | 40.22572 | %, Al2O3: | 29.30446 | %, Fe2O3: | 8.218005 | %, CaO: | 14.95696 | %. The amount of the dry fraction of Na2O from the Na2SiO3 solution is | 7.17 | kg/m3. The amount of the dry fraction of SiO2 from the Na2SiO3 solution is | 20.78 | kg/m3. The amount of Na(OH) solution per m3 is: | 143.3333333 | kg, with a molarity of: | 4 | . The mix also includes | 0 | kg/m3 of superplasticizer and | 0 | kg/m3 of extra water. The initial curing for this mix was | 0 | day at | 25 | ªC. A compressive test after | 14 | days was conducted with a result of | 29.9 | MPa. | Formulation includes 381 kg of FA powder, 1765 kg of aggregate, and the water-to-powder ratio is: 0,430752406036745 .Powder percentual composition is: SiO2: 40,2257217847769%, Al2O3: 29,3044619422572%, Fe2O3:8,21800524934383%, CaO: 14,9569553805774%. The amount of the dry fraction of Na2O from the Na2SiO3 solution is7,17kg/m3. The amount of the dry fraction of SiO2 from the Na2SiO3 solution is 20,78 kg/m3. The amount of Na(OH) solution per m3 is: 143,3333333 kg, with a molarity of: 4. The mix also includes 0 kg/m3 of superplasticizer and 0 kg/m3 of extra water. The initial curing for this mix was 0 day at 25ªC. A compressive test after14 days was conducted with a result of 29,9 MPa.
Formulation includes | 381 | kg of FA | powder, | 1765 | kg of aggregate, and the water-to-powder ratio is: | 0.4307524 | .Powder percentual composition is: SiO2: | 40.22572 | %, Al2O3: | 29.30446 | %, Fe2O3: | 8.218005 | %, CaO: | 14.95696 | %. The amount of the dry fraction of Na2O from the Na2SiO3 solution is | 7.17 | kg/m3. The amount of the dry fraction of SiO2 from the Na2SiO3 solution is | 20.78 | kg/m3. The amount of Na(OH) solution per m3 is: | 143.3333333 | kg, with a molarity of: | 4 | . The mix also includes | 0 | kg/m3 of superplasticizer and | 0 | kg/m3 of extra water. The initial curing for this mix was | 0 | day at | 25 | ªC. A compressive test after | 28 | days was conducted with a result of | 29.9 | MPa. | Formulation includes 381 kg of FA powder, 1765 kg of aggregate, and the water-to-powder ratio is: 0,430752406036745 .Powder percentual composition is: SiO2: 40,2257217847769%, Al2O3: 29,3044619422572%, Fe2O3:8,21800524934383%, CaO: 14,9569553805774%. The amount of the dry fraction of Na2O from the Na2SiO3 solution is7,17kg/m3. The amount of the dry fraction of SiO2 from the Na2SiO3 solution is 20,78 kg/m3. The amount of Na(OH) solution per m3 is: 143,3333333 kg, with a molarity of: 4. The mix also includes 0 kg/m3 of superplasticizer and 0 kg/m3 of extra water. The initial curing for this mix was 0 day at 25ªC. A compressive test after28 days was conducted with a result of 29,9 MPa.
Formulation includes | 381 | kg of FA | powder, | 1765 | kg of aggregate, and the water-to-powder ratio is: | 0.4091207 | .Powder percentual composition is: SiO2: | 40.22572 | %, Al2O3: | 29.30446 | %, Fe2O3: | 8.218005 | %, CaO: | 14.95696 | %. The amount of the dry fraction of Na2O from the Na2SiO3 solution is | 10.75 | kg/m3. The amount of the dry fraction of SiO2 from the Na2SiO3 solution is | 31.18 | kg/m3. The amount of Na(OH) solution per m3 is: | 107.5 | kg, with a molarity of: | 4 | . The mix also includes | 0 | kg/m3 of superplasticizer and | 0 | kg/m3 of extra water. The initial curing for this mix was | 0 | day at | 25 | ªC. A compressive test after | 14 | days was conducted with a result of | 27.5 | MPa. | Formulation includes 381 kg of FA powder, 1765 kg of aggregate, and the water-to-powder ratio is: 0,409120734908136 .Powder percentual composition is: SiO2: 40,2257217847769%, Al2O3: 29,3044619422572%, Fe2O3:8,21800524934383%, CaO: 14,9569553805774%. The amount of the dry fraction of Na2O from the Na2SiO3 solution is10,75kg/m3. The amount of the dry fraction of SiO2 from the Na2SiO3 solution is 31,18 kg/m3. The amount of Na(OH) solution per m3 is: 107,5 kg, with a molarity of: 4. The mix also includes 0 kg/m3 of superplasticizer and 0 kg/m3 of extra water. The initial curing for this mix was 0 day at 25ªC. A compressive test after14 days was conducted with a result of 27,5 MPa.
Formulation includes | 381 | kg of FA | powder, | 1765 | kg of aggregate, and the water-to-powder ratio is: | 0.4091207 | .Powder percentual composition is: SiO2: | 40.22572 | %, Al2O3: | 29.30446 | %, Fe2O3: | 8.218005 | %, CaO: | 14.95696 | %. The amount of the dry fraction of Na2O from the Na2SiO3 solution is | 10.75 | kg/m3. The amount of the dry fraction of SiO2 from the Na2SiO3 solution is | 31.18 | kg/m3. The amount of Na(OH) solution per m3 is: | 107.5 | kg, with a molarity of: | 4 | . The mix also includes | 0 | kg/m3 of superplasticizer and | 0 | kg/m3 of extra water. The initial curing for this mix was | 0 | day at | 25 | ªC. A compressive test after | 28 | days was conducted with a result of | 30.7 | MPa. | Formulation includes 381 kg of FA powder, 1765 kg of aggregate, and the water-to-powder ratio is: 0,409120734908136 .Powder percentual composition is: SiO2: 40,2257217847769%, Al2O3: 29,3044619422572%, Fe2O3:8,21800524934383%, CaO: 14,9569553805774%. The amount of the dry fraction of Na2O from the Na2SiO3 solution is10,75kg/m3. The amount of the dry fraction of SiO2 from the Na2SiO3 solution is 31,18 kg/m3. The amount of Na(OH) solution per m3 is: 107,5 kg, with a molarity of: 4. The mix also includes 0 kg/m3 of superplasticizer and 0 kg/m3 of extra water. The initial curing for this mix was 0 day at 25ªC. A compressive test after28 days was conducted with a result of 30,7 MPa.
Formulation includes | 378 | kg of FA | powder, | 1765 | kg of aggregate, and the water-to-powder ratio is: | 0.4341711 | .Powder percentual composition is: SiO2: | 43.75132 | %, Al2O3: | 31.56085 | %, Fe2O3: | 9.611323 | %, CaO: | 7.412169 | %. The amount of the dry fraction of Na2O from the Na2SiO3 solution is | 7.17 | kg/m3. The amount of the dry fraction of SiO2 from the Na2SiO3 solution is | 20.78 | kg/m3. The amount of Na(OH) solution per m3 is: | 143.3333333 | kg, with a molarity of: | 4 | . The mix also includes | 0 | kg/m3 of superplasticizer and | 0 | kg/m3 of extra water. The initial curing for this mix was | 0 | day at | 25 | ªC. A compressive test after | 56 | days was conducted with a result of | 18.4 | MPa. | Formulation includes 378 kg of FA powder, 1765 kg of aggregate, and the water-to-powder ratio is: 0,434171075925926 .Powder percentual composition is: SiO2: 43,7513227513228%, Al2O3: 31,5608465608466%, Fe2O3:9,61132275132275%, CaO: 7,41216931216931%. The amount of the dry fraction of Na2O from the Na2SiO3 solution is7,17kg/m3. The amount of the dry fraction of SiO2 from the Na2SiO3 solution is 20,78 kg/m3. The amount of Na(OH) solution per m3 is: 143,3333333 kg, with a molarity of: 4. The mix also includes 0 kg/m3 of superplasticizer and 0 kg/m3 of extra water. The initial curing for this mix was 0 day at 25ªC. A compressive test after56 days was conducted with a result of 18,4 MPa.
Formulation includes | 378 | kg of FA | powder, | 1765 | kg of aggregate, and the water-to-powder ratio is: | 0.4341711 | .Powder percentual composition is: SiO2: | 43.75132 | %, Al2O3: | 31.56085 | %, Fe2O3: | 9.611323 | %, CaO: | 7.412169 | %. The amount of the dry fraction of Na2O from the Na2SiO3 solution is | 7.17 | kg/m3. The amount of the dry fraction of SiO2 from the Na2SiO3 solution is | 20.78 | kg/m3. The amount of Na(OH) solution per m3 is: | 143.3333333 | kg, with a molarity of: | 4 | . The mix also includes | 0 | kg/m3 of superplasticizer and | 0 | kg/m3 of extra water. The initial curing for this mix was | 0 | day at | 25 | ªC. A compressive test after | 28 | days was conducted with a result of | 15.5 | MPa. | Formulation includes 378 kg of FA powder, 1765 kg of aggregate, and the water-to-powder ratio is: 0,434171075925926 .Powder percentual composition is: SiO2: 43,7513227513228%, Al2O3: 31,5608465608466%, Fe2O3:9,61132275132275%, CaO: 7,41216931216931%. The amount of the dry fraction of Na2O from the Na2SiO3 solution is7,17kg/m3. The amount of the dry fraction of SiO2 from the Na2SiO3 solution is 20,78 kg/m3. The amount of Na(OH) solution per m3 is: 143,3333333 kg, with a molarity of: 4. The mix also includes 0 kg/m3 of superplasticizer and 0 kg/m3 of extra water. The initial curing for this mix was 0 day at 25ªC. A compressive test after28 days was conducted with a result of 15,5 MPa.
Formulation includes | 378 | kg of FA | powder, | 1765 | kg of aggregate, and the water-to-powder ratio is: | 0.4341711 | .Powder percentual composition is: SiO2: | 43.75132 | %, Al2O3: | 31.56085 | %, Fe2O3: | 9.611323 | %, CaO: | 7.412169 | %. The amount of the dry fraction of Na2O from the Na2SiO3 solution is | 7.17 | kg/m3. The amount of the dry fraction of SiO2 from the Na2SiO3 solution is | 20.78 | kg/m3. The amount of Na(OH) solution per m3 is: | 143.3333333 | kg, with a molarity of: | 4 | . The mix also includes | 0 | kg/m3 of superplasticizer and | 0 | kg/m3 of extra water. The initial curing for this mix was | 0 | day at | 25 | ªC. A compressive test after | 3 | days was conducted with a result of | 2.2 | MPa. | Formulation includes 378 kg of FA powder, 1765 kg of aggregate, and the water-to-powder ratio is: 0,434171075925926 .Powder percentual composition is: SiO2: 43,7513227513228%, Al2O3: 31,5608465608466%, Fe2O3:9,61132275132275%, CaO: 7,41216931216931%. The amount of the dry fraction of Na2O from the Na2SiO3 solution is7,17kg/m3. The amount of the dry fraction of SiO2 from the Na2SiO3 solution is 20,78 kg/m3. The amount of Na(OH) solution per m3 is: 143,3333333 kg, with a molarity of: 4. The mix also includes 0 kg/m3 of superplasticizer and 0 kg/m3 of extra water. The initial curing for this mix was 0 day at 25ªC. A compressive test after3 days was conducted with a result of 2,2 MPa.
Formulation includes | 378 | kg of FA | powder, | 1765 | kg of aggregate, and the water-to-powder ratio is: | 0.4341711 | .Powder percentual composition is: SiO2: | 43.75132 | %, Al2O3: | 31.56085 | %, Fe2O3: | 9.611323 | %, CaO: | 7.412169 | %. The amount of the dry fraction of Na2O from the Na2SiO3 solution is | 7.17 | kg/m3. The amount of the dry fraction of SiO2 from the Na2SiO3 solution is | 20.78 | kg/m3. The amount of Na(OH) solution per m3 is: | 143.3333333 | kg, with a molarity of: | 4 | . The mix also includes | 0 | kg/m3 of superplasticizer and | 0 | kg/m3 of extra water. The initial curing for this mix was | 0 | day at | 25 | ªC. A compressive test after | 14 | days was conducted with a result of | 13.1 | MPa. | Formulation includes 378 kg of FA powder, 1765 kg of aggregate, and the water-to-powder ratio is: 0,434171075925926 .Powder percentual composition is: SiO2: 43,7513227513228%, Al2O3: 31,5608465608466%, Fe2O3:9,61132275132275%, CaO: 7,41216931216931%. The amount of the dry fraction of Na2O from the Na2SiO3 solution is7,17kg/m3. The amount of the dry fraction of SiO2 from the Na2SiO3 solution is 20,78 kg/m3. The amount of Na(OH) solution per m3 is: 143,3333333 kg, with a molarity of: 4. The mix also includes 0 kg/m3 of superplasticizer and 0 kg/m3 of extra water. The initial curing for this mix was 0 day at 25ªC. A compressive test after14 days was conducted with a result of 13,1 MPa.
Formulation includes | 378 | kg of FA | powder, | 1765 | kg of aggregate, and the water-to-powder ratio is: | 0.4341711 | .Powder percentual composition is: SiO2: | 43.75132 | %, Al2O3: | 31.56085 | %, Fe2O3: | 9.611323 | %, CaO: | 7.412169 | %. The amount of the dry fraction of Na2O from the Na2SiO3 solution is | 7.17 | kg/m3. The amount of the dry fraction of SiO2 from the Na2SiO3 solution is | 20.78 | kg/m3. The amount of Na(OH) solution per m3 is: | 143.3333333 | kg, with a molarity of: | 4 | . The mix also includes | 0 | kg/m3 of superplasticizer and | 0 | kg/m3 of extra water. The initial curing for this mix was | 0 | day at | 25 | ªC. A compressive test after | 7 | days was conducted with a result of | 10.4 | MPa. | Formulation includes 378 kg of FA powder, 1765 kg of aggregate, and the water-to-powder ratio is: 0,434171075925926 .Powder percentual composition is: SiO2: 43,7513227513228%, Al2O3: 31,5608465608466%, Fe2O3:9,61132275132275%, CaO: 7,41216931216931%. The amount of the dry fraction of Na2O from the Na2SiO3 solution is7,17kg/m3. The amount of the dry fraction of SiO2 from the Na2SiO3 solution is 20,78 kg/m3. The amount of Na(OH) solution per m3 is: 143,3333333 kg, with a molarity of: 4. The mix also includes 0 kg/m3 of superplasticizer and 0 kg/m3 of extra water. The initial curing for this mix was 0 day at 25ªC. A compressive test after7 days was conducted with a result of 10,4 MPa.
Formulation includes | 379 | kg of FA | powder, | 1765 | kg of aggregate, and the water-to-powder ratio is: | 0.4330255 | .Powder percentual composition is: SiO2: | 41.84433 | %, Al2O3: | 30.34037 | %, Fe2O3: | 8.857678 | %, CaO: | 11.49314 | %. The amount of the dry fraction of Na2O from the Na2SiO3 solution is | 7.17 | kg/m3. The amount of the dry fraction of SiO2 from the Na2SiO3 solution is | 20.78 | kg/m3. The amount of Na(OH) solution per m3 is: | 143.3333333 | kg, with a molarity of: | 4 | . The mix also includes | 0 | kg/m3 of superplasticizer and | 0 | kg/m3 of extra water. The initial curing for this mix was | 0 | day at | 25 | ªC. A compressive test after | 14 | days was conducted with a result of | 19.9 | MPa. | Formulation includes 379 kg of FA powder, 1765 kg of aggregate, and the water-to-powder ratio is: 0,433025505804749 .Powder percentual composition is: SiO2: 41,844327176781%, Al2O3: 30,3403693931398%, Fe2O3:8,85767810026385%, CaO: 11,4931398416887%. The amount of the dry fraction of Na2O from the Na2SiO3 solution is7,17kg/m3. The amount of the dry fraction of SiO2 from the Na2SiO3 solution is 20,78 kg/m3. The amount of Na(OH) solution per m3 is: 143,3333333 kg, with a molarity of: 4. The mix also includes 0 kg/m3 of superplasticizer and 0 kg/m3 of extra water. The initial curing for this mix was 0 day at 25ªC. A compressive test after14 days was conducted with a result of 19,9 MPa.
Formulation includes | 379 | kg of FA | powder, | 1765 | kg of aggregate, and the water-to-powder ratio is: | 0.4330255 | .Powder percentual composition is: SiO2: | 41.84433 | %, Al2O3: | 30.34037 | %, Fe2O3: | 8.857678 | %, CaO: | 11.49314 | %. The amount of the dry fraction of Na2O from the Na2SiO3 solution is | 7.17 | kg/m3. The amount of the dry fraction of SiO2 from the Na2SiO3 solution is | 20.78 | kg/m3. The amount of Na(OH) solution per m3 is: | 143.3333333 | kg, with a molarity of: | 4 | . The mix also includes | 0 | kg/m3 of superplasticizer and | 0 | kg/m3 of extra water. The initial curing for this mix was | 0 | day at | 25 | ªC. A compressive test after | 56 | days was conducted with a result of | 25.5 | MPa. | Formulation includes 379 kg of FA powder, 1765 kg of aggregate, and the water-to-powder ratio is: 0,433025505804749 .Powder percentual composition is: SiO2: 41,844327176781%, Al2O3: 30,3403693931398%, Fe2O3:8,85767810026385%, CaO: 11,4931398416887%. The amount of the dry fraction of Na2O from the Na2SiO3 solution is7,17kg/m3. The amount of the dry fraction of SiO2 from the Na2SiO3 solution is 20,78 kg/m3. The amount of Na(OH) solution per m3 is: 143,3333333 kg, with a molarity of: 4. The mix also includes 0 kg/m3 of superplasticizer and 0 kg/m3 of extra water. The initial curing for this mix was 0 day at 25ªC. A compressive test after56 days was conducted with a result of 25,5 MPa.
Formulation includes | 379 | kg of FA | powder, | 1765 | kg of aggregate, and the water-to-powder ratio is: | 0.4330255 | .Powder percentual composition is: SiO2: | 41.84433 | %, Al2O3: | 30.34037 | %, Fe2O3: | 8.857678 | %, CaO: | 11.49314 | %. The amount of the dry fraction of Na2O from the Na2SiO3 solution is | 7.17 | kg/m3. The amount of the dry fraction of SiO2 from the Na2SiO3 solution is | 20.78 | kg/m3. The amount of Na(OH) solution per m3 is: | 143.3333333 | kg, with a molarity of: | 4 | . The mix also includes | 0 | kg/m3 of superplasticizer and | 0 | kg/m3 of extra water. The initial curing for this mix was | 0 | day at | 25 | ªC. A compressive test after | 3 | days was conducted with a result of | 5.7 | MPa. | Formulation includes 379 kg of FA powder, 1765 kg of aggregate, and the water-to-powder ratio is: 0,433025505804749 .Powder percentual composition is: SiO2: 41,844327176781%, Al2O3: 30,3403693931398%, Fe2O3:8,85767810026385%, CaO: 11,4931398416887%. The amount of the dry fraction of Na2O from the Na2SiO3 solution is7,17kg/m3. The amount of the dry fraction of SiO2 from the Na2SiO3 solution is 20,78 kg/m3. The amount of Na(OH) solution per m3 is: 143,3333333 kg, with a molarity of: 4. The mix also includes 0 kg/m3 of superplasticizer and 0 kg/m3 of extra water. The initial curing for this mix was 0 day at 25ªC. A compressive test after3 days was conducted with a result of 5,7 MPa.
Formulation includes | 379 | kg of FA | powder, | 1765 | kg of aggregate, and the water-to-powder ratio is: | 0.4330255 | .Powder percentual composition is: SiO2: | 41.84433 | %, Al2O3: | 30.34037 | %, Fe2O3: | 8.857678 | %, CaO: | 11.49314 | %. The amount of the dry fraction of Na2O from the Na2SiO3 solution is | 7.17 | kg/m3. The amount of the dry fraction of SiO2 from the Na2SiO3 solution is | 20.78 | kg/m3. The amount of Na(OH) solution per m3 is: | 143.3333333 | kg, with a molarity of: | 4 | . The mix also includes | 0 | kg/m3 of superplasticizer and | 0 | kg/m3 of extra water. The initial curing for this mix was | 0 | day at | 25 | ªC. A compressive test after | 7 | days was conducted with a result of | 12.9 | MPa. | Formulation includes 379 kg of FA powder, 1765 kg of aggregate, and the water-to-powder ratio is: 0,433025505804749 .Powder percentual composition is: SiO2: 41,844327176781%, Al2O3: 30,3403693931398%, Fe2O3:8,85767810026385%, CaO: 11,4931398416887%. The amount of the dry fraction of Na2O from the Na2SiO3 solution is7,17kg/m3. The amount of the dry fraction of SiO2 from the Na2SiO3 solution is 20,78 kg/m3. The amount of Na(OH) solution per m3 is: 143,3333333 kg, with a molarity of: 4. The mix also includes 0 kg/m3 of superplasticizer and 0 kg/m3 of extra water. The initial curing for this mix was 0 day at 25ªC. A compressive test after7 days was conducted with a result of 12,9 MPa.
Formulation includes | 379 | kg of FA | powder, | 1765 | kg of aggregate, and the water-to-powder ratio is: | 0.4330255 | .Powder percentual composition is: SiO2: | 41.84433 | %, Al2O3: | 30.34037 | %, Fe2O3: | 8.857678 | %, CaO: | 11.49314 | %. The amount of the dry fraction of Na2O from the Na2SiO3 solution is | 7.17 | kg/m3. The amount of the dry fraction of SiO2 from the Na2SiO3 solution is | 20.78 | kg/m3. The amount of Na(OH) solution per m3 is: | 143.3333333 | kg, with a molarity of: | 4 | . The mix also includes | 0 | kg/m3 of superplasticizer and | 0 | kg/m3 of extra water. The initial curing for this mix was | 0 | day at | 25 | ªC. A compressive test after | 28 | days was conducted with a result of | 23 | MPa. | Formulation includes 379 kg of FA powder, 1765 kg of aggregate, and the water-to-powder ratio is: 0,433025505804749 .Powder percentual composition is: SiO2: 41,844327176781%, Al2O3: 30,3403693931398%, Fe2O3:8,85767810026385%, CaO: 11,4931398416887%. The amount of the dry fraction of Na2O from the Na2SiO3 solution is7,17kg/m3. The amount of the dry fraction of SiO2 from the Na2SiO3 solution is 20,78 kg/m3. The amount of Na(OH) solution per m3 is: 143,3333333 kg, with a molarity of: 4. The mix also includes 0 kg/m3 of superplasticizer and 0 kg/m3 of extra water. The initial curing for this mix was 0 day at 25ªC. A compressive test after28 days was conducted with a result of 23 MPa.
Formulation includes | 400 | kg of FA | powder, | 1800 | kg of aggregate, and the water-to-powder ratio is: | 0.44245075 | .Powder percentual composition is: SiO2: | 51.3 | %, Al2O3: | 30.1 | %, Fe2O3: | 4.57 | %, CaO: | 8.73 | %. The amount of the dry fraction of Na2O from the Na2SiO3 solution is | 20.53 | kg/m3. The amount of the dry fraction of SiO2 from the Na2SiO3 solution is | 42.08 | kg/m3. The amount of Na(OH) solution per m3 is: | 57 | kg, with a molarity of: | 10 | . The mix also includes | 24 | kg/m3 of superplasticizer and | 48 | kg/m3 of extra water. The initial curing for this mix was | 2 | day at | 70 | ªC. A compressive test after | 1 | days was conducted with a result of | 41.45 | MPa. | Formulation includes 400 kg of FA powder, 1800 kg of aggregate, and the water-to-powder ratio is: 0,44245075 .Powder percentual composition is: SiO2: 51,3%, Al2O3: 30,1%, Fe2O3:4,57%, CaO: 8,73%. The amount of the dry fraction of Na2O from the Na2SiO3 solution is20,53kg/m3. The amount of the dry fraction of SiO2 from the Na2SiO3 solution is 42,08 kg/m3. The amount of Na(OH) solution per m3 is: 57 kg, with a molarity of: 10. The mix also includes 24 kg/m3 of superplasticizer and 48 kg/m3 of extra water. The initial curing for this mix was 2 day at 70ªC. A compressive test after1 days was conducted with a result of 41,45 MPa.
Formulation includes | 400 | kg of FA | powder, | 1800 | kg of aggregate, and the water-to-powder ratio is: | 0.44245075 | .Powder percentual composition is: SiO2: | 51.3 | %, Al2O3: | 30.1 | %, Fe2O3: | 4.57 | %, CaO: | 8.73 | %. The amount of the dry fraction of Na2O from the Na2SiO3 solution is | 20.53 | kg/m3. The amount of the dry fraction of SiO2 from the Na2SiO3 solution is | 42.08 | kg/m3. The amount of Na(OH) solution per m3 is: | 57 | kg, with a molarity of: | 10 | . The mix also includes | 24 | kg/m3 of superplasticizer and | 48 | kg/m3 of extra water. The initial curing for this mix was | 2 | day at | 70 | ªC. A compressive test after | 3 | days was conducted with a result of | 42.14 | MPa. | Formulation includes 400 kg of FA powder, 1800 kg of aggregate, and the water-to-powder ratio is: 0,44245075 .Powder percentual composition is: SiO2: 51,3%, Al2O3: 30,1%, Fe2O3:4,57%, CaO: 8,73%. The amount of the dry fraction of Na2O from the Na2SiO3 solution is20,53kg/m3. The amount of the dry fraction of SiO2 from the Na2SiO3 solution is 42,08 kg/m3. The amount of Na(OH) solution per m3 is: 57 kg, with a molarity of: 10. The mix also includes 24 kg/m3 of superplasticizer and 48 kg/m3 of extra water. The initial curing for this mix was 2 day at 70ªC. A compressive test after3 days was conducted with a result of 42,14 MPa.
Formulation includes | 400 | kg of FA | powder, | 1800 | kg of aggregate, and the water-to-powder ratio is: | 0.44245075 | .Powder percentual composition is: SiO2: | 51.3 | %, Al2O3: | 30.1 | %, Fe2O3: | 4.57 | %, CaO: | 8.73 | %. The amount of the dry fraction of Na2O from the Na2SiO3 solution is | 20.53 | kg/m3. The amount of the dry fraction of SiO2 from the Na2SiO3 solution is | 42.08 | kg/m3. The amount of Na(OH) solution per m3 is: | 57 | kg, with a molarity of: | 10 | . The mix also includes | 24 | kg/m3 of superplasticizer and | 48 | kg/m3 of extra water. The initial curing for this mix was | 2 | day at | 70 | ªC. A compressive test after | 28 | days was conducted with a result of | 44.87 | MPa. | Formulation includes 400 kg of FA powder, 1800 kg of aggregate, and the water-to-powder ratio is: 0,44245075 .Powder percentual composition is: SiO2: 51,3%, Al2O3: 30,1%, Fe2O3:4,57%, CaO: 8,73%. The amount of the dry fraction of Na2O from the Na2SiO3 solution is20,53kg/m3. The amount of the dry fraction of SiO2 from the Na2SiO3 solution is 42,08 kg/m3. The amount of Na(OH) solution per m3 is: 57 kg, with a molarity of: 10. The mix also includes 24 kg/m3 of superplasticizer and 48 kg/m3 of extra water. The initial curing for this mix was 2 day at 70ªC. A compressive test after28 days was conducted with a result of 44,87 MPa.
Formulation includes | 400 | kg of FA | powder, | 1800 | kg of aggregate, and the water-to-powder ratio is: | 0.44245075 | .Powder percentual composition is: SiO2: | 51.3 | %, Al2O3: | 30.1 | %, Fe2O3: | 4.57 | %, CaO: | 8.73 | %. The amount of the dry fraction of Na2O from the Na2SiO3 solution is | 20.53 | kg/m3. The amount of the dry fraction of SiO2 from the Na2SiO3 solution is | 42.08 | kg/m3. The amount of Na(OH) solution per m3 is: | 57 | kg, with a molarity of: | 10 | . The mix also includes | 24 | kg/m3 of superplasticizer and | 48 | kg/m3 of extra water. The initial curing for this mix was | 2 | day at | 70 | ªC. A compressive test after | 7 | days was conducted with a result of | 43.62 | MPa. | Formulation includes 400 kg of FA powder, 1800 kg of aggregate, and the water-to-powder ratio is: 0,44245075 .Powder percentual composition is: SiO2: 51,3%, Al2O3: 30,1%, Fe2O3:4,57%, CaO: 8,73%. The amount of the dry fraction of Na2O from the Na2SiO3 solution is20,53kg/m3. The amount of the dry fraction of SiO2 from the Na2SiO3 solution is 42,08 kg/m3. The amount of Na(OH) solution per m3 is: 57 kg, with a molarity of: 10. The mix also includes 24 kg/m3 of superplasticizer and 48 kg/m3 of extra water. The initial curing for this mix was 2 day at 70ªC. A compressive test after7 days was conducted with a result of 43,62 MPa.
Formulation includes | 380 | kg of FA | powder, | 1800 | kg of aggregate, and the water-to-powder ratio is: | 0.4657376 | .Powder percentual composition is: SiO2: | 51.3 | %, Al2O3: | 30.1 | %, Fe2O3: | 4.57 | %, CaO: | 8.73 | %. The amount of the dry fraction of Na2O from the Na2SiO3 solution is | 20.53 | kg/m3. The amount of the dry fraction of SiO2 from the Na2SiO3 solution is | 42.08 | kg/m3. The amount of Na(OH) solution per m3 is: | 57 | kg, with a molarity of: | 10 | . The mix also includes | 24 | kg/m3 of superplasticizer and | 48 | kg/m3 of extra water. The initial curing for this mix was | 2 | day at | 70 | ªC. A compressive test after | 7 | days was conducted with a result of | 47.32 | MPa. | Formulation includes 380 kg of FA powder, 1800 kg of aggregate, and the water-to-powder ratio is: 0,465737631578947 .Powder percentual composition is: SiO2: 51,3%, Al2O3: 30,1%, Fe2O3:4,57%, CaO: 8,73%. The amount of the dry fraction of Na2O from the Na2SiO3 solution is20,53kg/m3. The amount of the dry fraction of SiO2 from the Na2SiO3 solution is 42,08 kg/m3. The amount of Na(OH) solution per m3 is: 57 kg, with a molarity of: 10. The mix also includes 24 kg/m3 of superplasticizer and 48 kg/m3 of extra water. The initial curing for this mix was 2 day at 70ªC. A compressive test after7 days was conducted with a result of 47,32 MPa.
Formulation includes | 380 | kg of FA | powder, | 1800 | kg of aggregate, and the water-to-powder ratio is: | 0.4657376 | .Powder percentual composition is: SiO2: | 51.3 | %, Al2O3: | 30.1 | %, Fe2O3: | 4.57 | %, CaO: | 8.73 | %. The amount of the dry fraction of Na2O from the Na2SiO3 solution is | 20.53 | kg/m3. The amount of the dry fraction of SiO2 from the Na2SiO3 solution is | 42.08 | kg/m3. The amount of Na(OH) solution per m3 is: | 57 | kg, with a molarity of: | 10 | . The mix also includes | 24 | kg/m3 of superplasticizer and | 48 | kg/m3 of extra water. The initial curing for this mix was | 2 | day at | 70 | ªC. A compressive test after | 1 | days was conducted with a result of | 45.19 | MPa. | Formulation includes 380 kg of FA powder, 1800 kg of aggregate, and the water-to-powder ratio is: 0,465737631578947 .Powder percentual composition is: SiO2: 51,3%, Al2O3: 30,1%, Fe2O3:4,57%, CaO: 8,73%. The amount of the dry fraction of Na2O from the Na2SiO3 solution is20,53kg/m3. The amount of the dry fraction of SiO2 from the Na2SiO3 solution is 42,08 kg/m3. The amount of Na(OH) solution per m3 is: 57 kg, with a molarity of: 10. The mix also includes 24 kg/m3 of superplasticizer and 48 kg/m3 of extra water. The initial curing for this mix was 2 day at 70ªC. A compressive test after1 days was conducted with a result of 45,19 MPa.
Formulation includes | 380 | kg of FA | powder, | 1800 | kg of aggregate, and the water-to-powder ratio is: | 0.4657376 | .Powder percentual composition is: SiO2: | 51.3 | %, Al2O3: | 30.1 | %, Fe2O3: | 4.57 | %, CaO: | 8.73 | %. The amount of the dry fraction of Na2O from the Na2SiO3 solution is | 20.53 | kg/m3. The amount of the dry fraction of SiO2 from the Na2SiO3 solution is | 42.08 | kg/m3. The amount of Na(OH) solution per m3 is: | 57 | kg, with a molarity of: | 10 | . The mix also includes | 24 | kg/m3 of superplasticizer and | 48 | kg/m3 of extra water. The initial curing for this mix was | 2 | day at | 70 | ªC. A compressive test after | 3 | days was conducted with a result of | 46.02 | MPa. | Formulation includes 380 kg of FA powder, 1800 kg of aggregate, and the water-to-powder ratio is: 0,465737631578947 .Powder percentual composition is: SiO2: 51,3%, Al2O3: 30,1%, Fe2O3:4,57%, CaO: 8,73%. The amount of the dry fraction of Na2O from the Na2SiO3 solution is20,53kg/m3. The amount of the dry fraction of SiO2 from the Na2SiO3 solution is 42,08 kg/m3. The amount of Na(OH) solution per m3 is: 57 kg, with a molarity of: 10. The mix also includes 24 kg/m3 of superplasticizer and 48 kg/m3 of extra water. The initial curing for this mix was 2 day at 70ªC. A compressive test after3 days was conducted with a result of 46,02 MPa.
Formulation includes | 380 | kg of FA | powder, | 1800 | kg of aggregate, and the water-to-powder ratio is: | 0.4657376 | .Powder percentual composition is: SiO2: | 51.3 | %, Al2O3: | 30.1 | %, Fe2O3: | 4.57 | %, CaO: | 8.73 | %. The amount of the dry fraction of Na2O from the Na2SiO3 solution is | 20.53 | kg/m3. The amount of the dry fraction of SiO2 from the Na2SiO3 solution is | 42.08 | kg/m3. The amount of Na(OH) solution per m3 is: | 57 | kg, with a molarity of: | 10 | . The mix also includes | 24 | kg/m3 of superplasticizer and | 48 | kg/m3 of extra water. The initial curing for this mix was | 2 | day at | 70 | ªC. A compressive test after | 28 | days was conducted with a result of | 49.28 | MPa. | Formulation includes 380 kg of FA powder, 1800 kg of aggregate, and the water-to-powder ratio is: 0,465737631578947 .Powder percentual composition is: SiO2: 51,3%, Al2O3: 30,1%, Fe2O3:4,57%, CaO: 8,73%. The amount of the dry fraction of Na2O from the Na2SiO3 solution is20,53kg/m3. The amount of the dry fraction of SiO2 from the Na2SiO3 solution is 42,08 kg/m3. The amount of Na(OH) solution per m3 is: 57 kg, with a molarity of: 10. The mix also includes 24 kg/m3 of superplasticizer and 48 kg/m3 of extra water. The initial curing for this mix was 2 day at 70ªC. A compressive test after28 days was conducted with a result of 49,28 MPa.
Formulation includes | 360 | kg of FA | powder, | 1800 | kg of aggregate, and the water-to-powder ratio is: | 0.4916119 | .Powder percentual composition is: SiO2: | 51.3 | %, Al2O3: | 30.1 | %, Fe2O3: | 4.57 | %, CaO: | 8.73 | %. The amount of the dry fraction of Na2O from the Na2SiO3 solution is | 20.53 | kg/m3. The amount of the dry fraction of SiO2 from the Na2SiO3 solution is | 42.08 | kg/m3. The amount of Na(OH) solution per m3 is: | 57 | kg, with a molarity of: | 10 | . The mix also includes | 24 | kg/m3 of superplasticizer and | 48 | kg/m3 of extra water. The initial curing for this mix was | 2 | day at | 70 | ªC. A compressive test after | 3 | days was conducted with a result of | 48.52 | MPa. | Formulation includes 360 kg of FA powder, 1800 kg of aggregate, and the water-to-powder ratio is: 0,491611944444444 .Powder percentual composition is: SiO2: 51,3%, Al2O3: 30,1%, Fe2O3:4,57%, CaO: 8,73%. The amount of the dry fraction of Na2O from the Na2SiO3 solution is20,53kg/m3. The amount of the dry fraction of SiO2 from the Na2SiO3 solution is 42,08 kg/m3. The amount of Na(OH) solution per m3 is: 57 kg, with a molarity of: 10. The mix also includes 24 kg/m3 of superplasticizer and 48 kg/m3 of extra water. The initial curing for this mix was 2 day at 70ªC. A compressive test after3 days was conducted with a result of 48,52 MPa.
Formulation includes | 360 | kg of FA | powder, | 1800 | kg of aggregate, and the water-to-powder ratio is: | 0.4916119 | .Powder percentual composition is: SiO2: | 51.3 | %, Al2O3: | 30.1 | %, Fe2O3: | 4.57 | %, CaO: | 8.73 | %. The amount of the dry fraction of Na2O from the Na2SiO3 solution is | 20.53 | kg/m3. The amount of the dry fraction of SiO2 from the Na2SiO3 solution is | 42.08 | kg/m3. The amount of Na(OH) solution per m3 is: | 57 | kg, with a molarity of: | 10 | . The mix also includes | 24 | kg/m3 of superplasticizer and | 48 | kg/m3 of extra water. The initial curing for this mix was | 2 | day at | 70 | ªC. A compressive test after | 28 | days was conducted with a result of | 51.52 | MPa. | Formulation includes 360 kg of FA powder, 1800 kg of aggregate, and the water-to-powder ratio is: 0,491611944444444 .Powder percentual composition is: SiO2: 51,3%, Al2O3: 30,1%, Fe2O3:4,57%, CaO: 8,73%. The amount of the dry fraction of Na2O from the Na2SiO3 solution is20,53kg/m3. The amount of the dry fraction of SiO2 from the Na2SiO3 solution is 42,08 kg/m3. The amount of Na(OH) solution per m3 is: 57 kg, with a molarity of: 10. The mix also includes 24 kg/m3 of superplasticizer and 48 kg/m3 of extra water. The initial curing for this mix was 2 day at 70ªC. A compressive test after28 days was conducted with a result of 51,52 MPa.
Formulation includes | 360 | kg of FA | powder, | 1800 | kg of aggregate, and the water-to-powder ratio is: | 0.4916119 | .Powder percentual composition is: SiO2: | 51.3 | %, Al2O3: | 30.1 | %, Fe2O3: | 4.57 | %, CaO: | 8.73 | %. The amount of the dry fraction of Na2O from the Na2SiO3 solution is | 20.53 | kg/m3. The amount of the dry fraction of SiO2 from the Na2SiO3 solution is | 42.08 | kg/m3. The amount of Na(OH) solution per m3 is: | 57 | kg, with a molarity of: | 10 | . The mix also includes | 24 | kg/m3 of superplasticizer and | 48 | kg/m3 of extra water. The initial curing for this mix was | 2 | day at | 70 | ªC. A compressive test after | 7 | days was conducted with a result of | 49.44 | MPa. | Formulation includes 360 kg of FA powder, 1800 kg of aggregate, and the water-to-powder ratio is: 0,491611944444444 .Powder percentual composition is: SiO2: 51,3%, Al2O3: 30,1%, Fe2O3:4,57%, CaO: 8,73%. The amount of the dry fraction of Na2O from the Na2SiO3 solution is20,53kg/m3. The amount of the dry fraction of SiO2 from the Na2SiO3 solution is 42,08 kg/m3. The amount of Na(OH) solution per m3 is: 57 kg, with a molarity of: 10. The mix also includes 24 kg/m3 of superplasticizer and 48 kg/m3 of extra water. The initial curing for this mix was 2 day at 70ªC. A compressive test after7 days was conducted with a result of 49,44 MPa.
Formulation includes | 360 | kg of FA | powder, | 1800 | kg of aggregate, and the water-to-powder ratio is: | 0.4916119 | .Powder percentual composition is: SiO2: | 51.3 | %, Al2O3: | 30.1 | %, Fe2O3: | 4.57 | %, CaO: | 8.73 | %. The amount of the dry fraction of Na2O from the Na2SiO3 solution is | 20.53 | kg/m3. The amount of the dry fraction of SiO2 from the Na2SiO3 solution is | 42.08 | kg/m3. The amount of Na(OH) solution per m3 is: | 57 | kg, with a molarity of: | 10 | . The mix also includes | 24 | kg/m3 of superplasticizer and | 48 | kg/m3 of extra water. The initial curing for this mix was | 2 | day at | 70 | ªC. A compressive test after | 1 | days was conducted with a result of | 47.83 | MPa. | Formulation includes 360 kg of FA powder, 1800 kg of aggregate, and the water-to-powder ratio is: 0,491611944444444 .Powder percentual composition is: SiO2: 51,3%, Al2O3: 30,1%, Fe2O3:4,57%, CaO: 8,73%. The amount of the dry fraction of Na2O from the Na2SiO3 solution is20,53kg/m3. The amount of the dry fraction of SiO2 from the Na2SiO3 solution is 42,08 kg/m3. The amount of Na(OH) solution per m3 is: 57 kg, with a molarity of: 10. The mix also includes 24 kg/m3 of superplasticizer and 48 kg/m3 of extra water. The initial curing for this mix was 2 day at 70ªC. A compressive test after1 days was conducted with a result of 47,83 MPa.
Formulation includes | 340 | kg of FA | powder, | 1800 | kg of aggregate, and the water-to-powder ratio is: | 0.5205303 | .Powder percentual composition is: SiO2: | 51.3 | %, Al2O3: | 30.1 | %, Fe2O3: | 4.57 | %, CaO: | 8.73 | %. The amount of the dry fraction of Na2O from the Na2SiO3 solution is | 20.53 | kg/m3. The amount of the dry fraction of SiO2 from the Na2SiO3 solution is | 42.08 | kg/m3. The amount of Na(OH) solution per m3 is: | 57 | kg, with a molarity of: | 10 | . The mix also includes | 24 | kg/m3 of superplasticizer and | 48 | kg/m3 of extra water. The initial curing for this mix was | 2 | day at | 70 | ªC. A compressive test after | 3 | days was conducted with a result of | 47.64 | MPa. | Formulation includes 340 kg of FA powder, 1800 kg of aggregate, and the water-to-powder ratio is: 0,520530294117647 .Powder percentual composition is: SiO2: 51,3%, Al2O3: 30,1%, Fe2O3:4,57%, CaO: 8,73%. The amount of the dry fraction of Na2O from the Na2SiO3 solution is20,53kg/m3. The amount of the dry fraction of SiO2 from the Na2SiO3 solution is 42,08 kg/m3. The amount of Na(OH) solution per m3 is: 57 kg, with a molarity of: 10. The mix also includes 24 kg/m3 of superplasticizer and 48 kg/m3 of extra water. The initial curing for this mix was 2 day at 70ªC. A compressive test after3 days was conducted with a result of 47,64 MPa.
Formulation includes | 340 | kg of FA | powder, | 1800 | kg of aggregate, and the water-to-powder ratio is: | 0.5205303 | .Powder percentual composition is: SiO2: | 51.3 | %, Al2O3: | 30.1 | %, Fe2O3: | 4.57 | %, CaO: | 8.73 | %. The amount of the dry fraction of Na2O from the Na2SiO3 solution is | 20.53 | kg/m3. The amount of the dry fraction of SiO2 from the Na2SiO3 solution is | 42.08 | kg/m3. The amount of Na(OH) solution per m3 is: | 57 | kg, with a molarity of: | 10 | . The mix also includes | 24 | kg/m3 of superplasticizer and | 48 | kg/m3 of extra water. The initial curing for this mix was | 2 | day at | 70 | ªC. A compressive test after | 7 | days was conducted with a result of | 48.98 | MPa. | Formulation includes 340 kg of FA powder, 1800 kg of aggregate, and the water-to-powder ratio is: 0,520530294117647 .Powder percentual composition is: SiO2: 51,3%, Al2O3: 30,1%, Fe2O3:4,57%, CaO: 8,73%. The amount of the dry fraction of Na2O from the Na2SiO3 solution is20,53kg/m3. The amount of the dry fraction of SiO2 from the Na2SiO3 solution is 42,08 kg/m3. The amount of Na(OH) solution per m3 is: 57 kg, with a molarity of: 10. The mix also includes 24 kg/m3 of superplasticizer and 48 kg/m3 of extra water. The initial curing for this mix was 2 day at 70ªC. A compressive test after7 days was conducted with a result of 48,98 MPa.
Formulation includes | 340 | kg of FA | powder, | 1800 | kg of aggregate, and the water-to-powder ratio is: | 0.5205303 | .Powder percentual composition is: SiO2: | 51.3 | %, Al2O3: | 30.1 | %, Fe2O3: | 4.57 | %, CaO: | 8.73 | %. The amount of the dry fraction of Na2O from the Na2SiO3 solution is | 20.53 | kg/m3. The amount of the dry fraction of SiO2 from the Na2SiO3 solution is | 42.08 | kg/m3. The amount of Na(OH) solution per m3 is: | 57 | kg, with a molarity of: | 10 | . The mix also includes | 24 | kg/m3 of superplasticizer and | 48 | kg/m3 of extra water. The initial curing for this mix was | 2 | day at | 70 | ªC. A compressive test after | 28 | days was conducted with a result of | 50.46 | MPa. | Formulation includes 340 kg of FA powder, 1800 kg of aggregate, and the water-to-powder ratio is: 0,520530294117647 .Powder percentual composition is: SiO2: 51,3%, Al2O3: 30,1%, Fe2O3:4,57%, CaO: 8,73%. The amount of the dry fraction of Na2O from the Na2SiO3 solution is20,53kg/m3. The amount of the dry fraction of SiO2 from the Na2SiO3 solution is 42,08 kg/m3. The amount of Na(OH) solution per m3 is: 57 kg, with a molarity of: 10. The mix also includes 24 kg/m3 of superplasticizer and 48 kg/m3 of extra water. The initial curing for this mix was 2 day at 70ªC. A compressive test after28 days was conducted with a result of 50,46 MPa.
Formulation includes | 340 | kg of FA | powder, | 1800 | kg of aggregate, and the water-to-powder ratio is: | 0.5205303 | .Powder percentual composition is: SiO2: | 51.3 | %, Al2O3: | 30.1 | %, Fe2O3: | 4.57 | %, CaO: | 8.73 | %. The amount of the dry fraction of Na2O from the Na2SiO3 solution is | 20.53 | kg/m3. The amount of the dry fraction of SiO2 from the Na2SiO3 solution is | 42.08 | kg/m3. The amount of Na(OH) solution per m3 is: | 57 | kg, with a molarity of: | 10 | . The mix also includes | 24 | kg/m3 of superplasticizer and | 48 | kg/m3 of extra water. The initial curing for this mix was | 2 | day at | 70 | ªC. A compressive test after | 1 | days was conducted with a result of | 46.96 | MPa. | Formulation includes 340 kg of FA powder, 1800 kg of aggregate, and the water-to-powder ratio is: 0,520530294117647 .Powder percentual composition is: SiO2: 51,3%, Al2O3: 30,1%, Fe2O3:4,57%, CaO: 8,73%. The amount of the dry fraction of Na2O from the Na2SiO3 solution is20,53kg/m3. The amount of the dry fraction of SiO2 from the Na2SiO3 solution is 42,08 kg/m3. The amount of Na(OH) solution per m3 is: 57 kg, with a molarity of: 10. The mix also includes 24 kg/m3 of superplasticizer and 48 kg/m3 of extra water. The initial curing for this mix was 2 day at 70ªC. A compressive test after1 days was conducted with a result of 46,96 MPa.
Formulation includes | 400 | kg of FA | powder, | 1800 | kg of aggregate, and the water-to-powder ratio is: | 0.45385075 | .Powder percentual composition is: SiO2: | 51.3 | %, Al2O3: | 30.1 | %, Fe2O3: | 4.57 | %, CaO: | 8.73 | %. The amount of the dry fraction of Na2O from the Na2SiO3 solution is | 20.53 | kg/m3. The amount of the dry fraction of SiO2 from the Na2SiO3 solution is | 42.08 | kg/m3. The amount of Na(OH) solution per m3 is: | 57 | kg, with a molarity of: | 8 | . The mix also includes | 24 | kg/m3 of superplasticizer and | 48 | kg/m3 of extra water. The initial curing for this mix was | 2 | day at | 70 | ªC. A compressive test after | 28 | days was conducted with a result of | 51.43 | MPa. | Formulation includes 400 kg of FA powder, 1800 kg of aggregate, and the water-to-powder ratio is: 0,45385075 .Powder percentual composition is: SiO2: 51,3%, Al2O3: 30,1%, Fe2O3:4,57%, CaO: 8,73%. The amount of the dry fraction of Na2O from the Na2SiO3 solution is20,53kg/m3. The amount of the dry fraction of SiO2 from the Na2SiO3 solution is 42,08 kg/m3. The amount of Na(OH) solution per m3 is: 57 kg, with a molarity of: 8. The mix also includes 24 kg/m3 of superplasticizer and 48 kg/m3 of extra water. The initial curing for this mix was 2 day at 70ªC. A compressive test after28 days was conducted with a result of 51,43 MPa.
Formulation includes | 400 | kg of FA | powder, | 1800 | kg of aggregate, and the water-to-powder ratio is: | 0.45385075 | .Powder percentual composition is: SiO2: | 51.3 | %, Al2O3: | 30.1 | %, Fe2O3: | 4.57 | %, CaO: | 8.73 | %. The amount of the dry fraction of Na2O from the Na2SiO3 solution is | 20.53 | kg/m3. The amount of the dry fraction of SiO2 from the Na2SiO3 solution is | 42.08 | kg/m3. The amount of Na(OH) solution per m3 is: | 57 | kg, with a molarity of: | 8 | . The mix also includes | 24 | kg/m3 of superplasticizer and | 48 | kg/m3 of extra water. The initial curing for this mix was | 2 | day at | 70 | ªC. A compressive test after | 7 | days was conducted with a result of | 49.25 | MPa. | Formulation includes 400 kg of FA powder, 1800 kg of aggregate, and the water-to-powder ratio is: 0,45385075 .Powder percentual composition is: SiO2: 51,3%, Al2O3: 30,1%, Fe2O3:4,57%, CaO: 8,73%. The amount of the dry fraction of Na2O from the Na2SiO3 solution is20,53kg/m3. The amount of the dry fraction of SiO2 from the Na2SiO3 solution is 42,08 kg/m3. The amount of Na(OH) solution per m3 is: 57 kg, with a molarity of: 8. The mix also includes 24 kg/m3 of superplasticizer and 48 kg/m3 of extra water. The initial curing for this mix was 2 day at 70ªC. A compressive test after7 days was conducted with a result of 49,25 MPa.
Formulation includes | 400 | kg of FA | powder, | 1800 | kg of aggregate, and the water-to-powder ratio is: | 0.45385075 | .Powder percentual composition is: SiO2: | 51.3 | %, Al2O3: | 30.1 | %, Fe2O3: | 4.57 | %, CaO: | 8.73 | %. The amount of the dry fraction of Na2O from the Na2SiO3 solution is | 20.53 | kg/m3. The amount of the dry fraction of SiO2 from the Na2SiO3 solution is | 42.08 | kg/m3. The amount of Na(OH) solution per m3 is: | 57 | kg, with a molarity of: | 8 | . The mix also includes | 24 | kg/m3 of superplasticizer and | 48 | kg/m3 of extra water. The initial curing for this mix was | 2 | day at | 70 | ªC. A compressive test after | 1 | days was conducted with a result of | 46.98 | MPa. | Formulation includes 400 kg of FA powder, 1800 kg of aggregate, and the water-to-powder ratio is: 0,45385075 .Powder percentual composition is: SiO2: 51,3%, Al2O3: 30,1%, Fe2O3:4,57%, CaO: 8,73%. The amount of the dry fraction of Na2O from the Na2SiO3 solution is20,53kg/m3. The amount of the dry fraction of SiO2 from the Na2SiO3 solution is 42,08 kg/m3. The amount of Na(OH) solution per m3 is: 57 kg, with a molarity of: 8. The mix also includes 24 kg/m3 of superplasticizer and 48 kg/m3 of extra water. The initial curing for this mix was 2 day at 70ªC. A compressive test after1 days was conducted with a result of 46,98 MPa.
Formulation includes | 420 | kg of FA | powder, | 1800 | kg of aggregate, and the water-to-powder ratio is: | 0.4228102 | .Powder percentual composition is: SiO2: | 53.245 | %, Al2O3: | 28.636 | %, Fe2O3: | 4.425 | %, CaO: | 8.3555 | %. The amount of the dry fraction of Na2O from the Na2SiO3 solution is | 20.53 | kg/m3. The amount of the dry fraction of SiO2 from the Na2SiO3 solution is | 42.08 | kg/m3. The amount of Na(OH) solution per m3 is: | 58 | kg, with a molarity of: | 10 | . The mix also includes | 24 | kg/m3 of superplasticizer and | 48 | kg/m3 of extra water. The initial curing for this mix was | 2 | day at | 70 | ªC. A compressive test after | 1 | days was conducted with a result of | 48.22 | MPa. | Formulation includes 420 kg of FA powder, 1800 kg of aggregate, and the water-to-powder ratio is: 0,422810238095238 .Powder percentual composition is: SiO2: 53,245%, Al2O3: 28,636%, Fe2O3:4,425%, CaO: 8,3555%. The amount of the dry fraction of Na2O from the Na2SiO3 solution is20,53kg/m3. The amount of the dry fraction of SiO2 from the Na2SiO3 solution is 42,08 kg/m3. The amount of Na(OH) solution per m3 is: 58 kg, with a molarity of: 10. The mix also includes 24 kg/m3 of superplasticizer and 48 kg/m3 of extra water. The initial curing for this mix was 2 day at 70ªC. A compressive test after1 days was conducted with a result of 48,22 MPa.
Formulation includes | 420 | kg of FA | powder, | 1800 | kg of aggregate, and the water-to-powder ratio is: | 0.4228102 | .Powder percentual composition is: SiO2: | 53.245 | %, Al2O3: | 28.636 | %, Fe2O3: | 4.425 | %, CaO: | 8.3555 | %. The amount of the dry fraction of Na2O from the Na2SiO3 solution is | 20.53 | kg/m3. The amount of the dry fraction of SiO2 from the Na2SiO3 solution is | 42.08 | kg/m3. The amount of Na(OH) solution per m3 is: | 58 | kg, with a molarity of: | 10 | . The mix also includes | 24 | kg/m3 of superplasticizer and | 48 | kg/m3 of extra water. The initial curing for this mix was | 2 | day at | 70 | ªC. A compressive test after | 28 | days was conducted with a result of | 53.38 | MPa. | Formulation includes 420 kg of FA powder, 1800 kg of aggregate, and the water-to-powder ratio is: 0,422810238095238 .Powder percentual composition is: SiO2: 53,245%, Al2O3: 28,636%, Fe2O3:4,425%, CaO: 8,3555%. The amount of the dry fraction of Na2O from the Na2SiO3 solution is20,53kg/m3. The amount of the dry fraction of SiO2 from the Na2SiO3 solution is 42,08 kg/m3. The amount of Na(OH) solution per m3 is: 58 kg, with a molarity of: 10. The mix also includes 24 kg/m3 of superplasticizer and 48 kg/m3 of extra water. The initial curing for this mix was 2 day at 70ªC. A compressive test after28 days was conducted with a result of 53,38 MPa.
Formulation includes | 420 | kg of FA | powder, | 1800 | kg of aggregate, and the water-to-powder ratio is: | 0.4228102 | .Powder percentual composition is: SiO2: | 53.245 | %, Al2O3: | 28.636 | %, Fe2O3: | 4.425 | %, CaO: | 8.3555 | %. The amount of the dry fraction of Na2O from the Na2SiO3 solution is | 20.53 | kg/m3. The amount of the dry fraction of SiO2 from the Na2SiO3 solution is | 42.08 | kg/m3. The amount of Na(OH) solution per m3 is: | 58 | kg, with a molarity of: | 10 | . The mix also includes | 24 | kg/m3 of superplasticizer and | 48 | kg/m3 of extra water. The initial curing for this mix was | 2 | day at | 70 | ªC. A compressive test after | 7 | days was conducted with a result of | 51.62 | MPa. | Formulation includes 420 kg of FA powder, 1800 kg of aggregate, and the water-to-powder ratio is: 0,422810238095238 .Powder percentual composition is: SiO2: 53,245%, Al2O3: 28,636%, Fe2O3:4,425%, CaO: 8,3555%. The amount of the dry fraction of Na2O from the Na2SiO3 solution is20,53kg/m3. The amount of the dry fraction of SiO2 from the Na2SiO3 solution is 42,08 kg/m3. The amount of Na(OH) solution per m3 is: 58 kg, with a molarity of: 10. The mix also includes 24 kg/m3 of superplasticizer and 48 kg/m3 of extra water. The initial curing for this mix was 2 day at 70ªC. A compressive test after7 days was conducted with a result of 51,62 MPa.
Formulation includes | 440 | kg of FA | powder, | 1800 | kg of aggregate, and the water-to-powder ratio is: | 0.394228 | .Powder percentual composition is: SiO2: | 55.19 | %, Al2O3: | 27.172 | %, Fe2O3: | 4.28 | %, CaO: | 7.981 | %. The amount of the dry fraction of Na2O from the Na2SiO3 solution is | 20.53 | kg/m3. The amount of the dry fraction of SiO2 from the Na2SiO3 solution is | 42.08 | kg/m3. The amount of Na(OH) solution per m3 is: | 59 | kg, with a molarity of: | 12 | . The mix also includes | 24 | kg/m3 of superplasticizer and | 48 | kg/m3 of extra water. The initial curing for this mix was | 2 | day at | 70 | ªC. A compressive test after | 7 | days was conducted with a result of | 53.76 | MPa. | Formulation includes 440 kg of FA powder, 1800 kg of aggregate, and the water-to-powder ratio is: 0,394227954545455 .Powder percentual composition is: SiO2: 55,19%, Al2O3: 27,172%, Fe2O3:4,28%, CaO: 7,981%. The amount of the dry fraction of Na2O from the Na2SiO3 solution is20,53kg/m3. The amount of the dry fraction of SiO2 from the Na2SiO3 solution is 42,08 kg/m3. The amount of Na(OH) solution per m3 is: 59 kg, with a molarity of: 12. The mix also includes 24 kg/m3 of superplasticizer and 48 kg/m3 of extra water. The initial curing for this mix was 2 day at 70ªC. A compressive test after7 days was conducted with a result of 53,76 MPa.
Formulation includes | 440 | kg of FA | powder, | 1800 | kg of aggregate, and the water-to-powder ratio is: | 0.394228 | .Powder percentual composition is: SiO2: | 55.19 | %, Al2O3: | 27.172 | %, Fe2O3: | 4.28 | %, CaO: | 7.981 | %. The amount of the dry fraction of Na2O from the Na2SiO3 solution is | 20.53 | kg/m3. The amount of the dry fraction of SiO2 from the Na2SiO3 solution is | 42.08 | kg/m3. The amount of Na(OH) solution per m3 is: | 59 | kg, with a molarity of: | 12 | . The mix also includes | 24 | kg/m3 of superplasticizer and | 48 | kg/m3 of extra water. The initial curing for this mix was | 2 | day at | 70 | ªC. A compressive test after | 28 | days was conducted with a result of | 55.02 | MPa. | Formulation includes 440 kg of FA powder, 1800 kg of aggregate, and the water-to-powder ratio is: 0,394227954545455 .Powder percentual composition is: SiO2: 55,19%, Al2O3: 27,172%, Fe2O3:4,28%, CaO: 7,981%. The amount of the dry fraction of Na2O from the Na2SiO3 solution is20,53kg/m3. The amount of the dry fraction of SiO2 from the Na2SiO3 solution is 42,08 kg/m3. The amount of Na(OH) solution per m3 is: 59 kg, with a molarity of: 12. The mix also includes 24 kg/m3 of superplasticizer and 48 kg/m3 of extra water. The initial curing for this mix was 2 day at 70ªC. A compressive test after28 days was conducted with a result of 55,02 MPa.
Formulation includes | 440 | kg of FA | powder, | 1800 | kg of aggregate, and the water-to-powder ratio is: | 0.394228 | .Powder percentual composition is: SiO2: | 55.19 | %, Al2O3: | 27.172 | %, Fe2O3: | 4.28 | %, CaO: | 7.981 | %. The amount of the dry fraction of Na2O from the Na2SiO3 solution is | 20.53 | kg/m3. The amount of the dry fraction of SiO2 from the Na2SiO3 solution is | 42.08 | kg/m3. The amount of Na(OH) solution per m3 is: | 59 | kg, with a molarity of: | 12 | . The mix also includes | 24 | kg/m3 of superplasticizer and | 48 | kg/m3 of extra water. The initial curing for this mix was | 2 | day at | 70 | ªC. A compressive test after | 1 | days was conducted with a result of | 50.25 | MPa. | Formulation includes 440 kg of FA powder, 1800 kg of aggregate, and the water-to-powder ratio is: 0,394227954545455 .Powder percentual composition is: SiO2: 55,19%, Al2O3: 27,172%, Fe2O3:4,28%, CaO: 7,981%. The amount of the dry fraction of Na2O from the Na2SiO3 solution is20,53kg/m3. The amount of the dry fraction of SiO2 from the Na2SiO3 solution is 42,08 kg/m3. The amount of Na(OH) solution per m3 is: 59 kg, with a molarity of: 12. The mix also includes 24 kg/m3 of superplasticizer and 48 kg/m3 of extra water. The initial curing for this mix was 2 day at 70ªC. A compressive test after1 days was conducted with a result of 50,25 MPa.
Formulation includes | 460 | kg of FA | powder, | 1800 | kg of aggregate, and the water-to-powder ratio is: | 0.3677833 | .Powder percentual composition is: SiO2: | 57.135 | %, Al2O3: | 25.708 | %, Fe2O3: | 4.135 | %, CaO: | 7.6065 | %. The amount of the dry fraction of Na2O from the Na2SiO3 solution is | 20.53 | kg/m3. The amount of the dry fraction of SiO2 from the Na2SiO3 solution is | 42.08 | kg/m3. The amount of Na(OH) solution per m3 is: | 60 | kg, with a molarity of: | 14 | . The mix also includes | 24 | kg/m3 of superplasticizer and | 48 | kg/m3 of extra water. The initial curing for this mix was | 2 | day at | 70 | ªC. A compressive test after | 1 | days was conducted with a result of | 48.84 | MPa. | Formulation includes 460 kg of FA powder, 1800 kg of aggregate, and the water-to-powder ratio is: 0,367783260869565 .Powder percentual composition is: SiO2: 57,135%, Al2O3: 25,708%, Fe2O3:4,135%, CaO: 7,6065%. The amount of the dry fraction of Na2O from the Na2SiO3 solution is20,53kg/m3. The amount of the dry fraction of SiO2 from the Na2SiO3 solution is 42,08 kg/m3. The amount of Na(OH) solution per m3 is: 60 kg, with a molarity of: 14. The mix also includes 24 kg/m3 of superplasticizer and 48 kg/m3 of extra water. The initial curing for this mix was 2 day at 70ªC. A compressive test after1 days was conducted with a result of 48,84 MPa.
Formulation includes | 460 | kg of FA | powder, | 1800 | kg of aggregate, and the water-to-powder ratio is: | 0.3677833 | .Powder percentual composition is: SiO2: | 57.135 | %, Al2O3: | 25.708 | %, Fe2O3: | 4.135 | %, CaO: | 7.6065 | %. The amount of the dry fraction of Na2O from the Na2SiO3 solution is | 20.53 | kg/m3. The amount of the dry fraction of SiO2 from the Na2SiO3 solution is | 42.08 | kg/m3. The amount of Na(OH) solution per m3 is: | 60 | kg, with a molarity of: | 14 | . The mix also includes | 24 | kg/m3 of superplasticizer and | 48 | kg/m3 of extra water. The initial curing for this mix was | 2 | day at | 70 | ªC. A compressive test after | 7 | days was conducted with a result of | 51.55 | MPa. | Formulation includes 460 kg of FA powder, 1800 kg of aggregate, and the water-to-powder ratio is: 0,367783260869565 .Powder percentual composition is: SiO2: 57,135%, Al2O3: 25,708%, Fe2O3:4,135%, CaO: 7,6065%. The amount of the dry fraction of Na2O from the Na2SiO3 solution is20,53kg/m3. The amount of the dry fraction of SiO2 from the Na2SiO3 solution is 42,08 kg/m3. The amount of Na(OH) solution per m3 is: 60 kg, with a molarity of: 14. The mix also includes 24 kg/m3 of superplasticizer and 48 kg/m3 of extra water. The initial curing for this mix was 2 day at 70ªC. A compressive test after7 days was conducted with a result of 51,55 MPa.
Formulation includes | 460 | kg of FA | powder, | 1800 | kg of aggregate, and the water-to-powder ratio is: | 0.3677833 | .Powder percentual composition is: SiO2: | 57.135 | %, Al2O3: | 25.708 | %, Fe2O3: | 4.135 | %, CaO: | 7.6065 | %. The amount of the dry fraction of Na2O from the Na2SiO3 solution is | 20.53 | kg/m3. The amount of the dry fraction of SiO2 from the Na2SiO3 solution is | 42.08 | kg/m3. The amount of Na(OH) solution per m3 is: | 60 | kg, with a molarity of: | 14 | . The mix also includes | 24 | kg/m3 of superplasticizer and | 48 | kg/m3 of extra water. The initial curing for this mix was | 2 | day at | 70 | ªC. A compressive test after | 28 | days was conducted with a result of | 53.96 | MPa. | Formulation includes 460 kg of FA powder, 1800 kg of aggregate, and the water-to-powder ratio is: 0,367783260869565 .Powder percentual composition is: SiO2: 57,135%, Al2O3: 25,708%, Fe2O3:4,135%, CaO: 7,6065%. The amount of the dry fraction of Na2O from the Na2SiO3 solution is20,53kg/m3. The amount of the dry fraction of SiO2 from the Na2SiO3 solution is 42,08 kg/m3. The amount of Na(OH) solution per m3 is: 60 kg, with a molarity of: 14. The mix also includes 24 kg/m3 of superplasticizer and 48 kg/m3 of extra water. The initial curing for this mix was 2 day at 70ªC. A compressive test after28 days was conducted with a result of 53,96 MPa.
Formulation includes | 334 | kg of FA | powder, | 1961.84 | kg of aggregate, and the water-to-powder ratio is: | 0.2263478 | .Powder percentual composition is: SiO2: | 77.1 | %, Al2O3: | 17.71 | %, Fe2O3: | 1.21 | %, CaO: | 0.62 | %. The amount of the dry fraction of Na2O from the Na2SiO3 solution is | 9.57 | kg/m3. The amount of the dry fraction of SiO2 from the Na2SiO3 solution is | 20.08 | kg/m3. The amount of Na(OH) solution per m3 is: | 58.45 | kg, with a molarity of: | 13 | . The mix also includes | 0 | kg/m3 of superplasticizer and | 18.74 | kg/m3 of extra water. The initial curing for this mix was | 0.333333333 | day at | 90 | ªC. A compressive test after | 7 | days was conducted with a result of | 47.11 | MPa. | Formulation includes 334 kg of FA powder, 1961,84 kg of aggregate, and the water-to-powder ratio is: 0,226347784431138 .Powder percentual composition is: SiO2: 77,1%, Al2O3: 17,71%, Fe2O3:1,21%, CaO: 0,62%. The amount of the dry fraction of Na2O from the Na2SiO3 solution is9,57kg/m3. The amount of the dry fraction of SiO2 from the Na2SiO3 solution is 20,08 kg/m3. The amount of Na(OH) solution per m3 is: 58,45 kg, with a molarity of: 13. The mix also includes 0 kg/m3 of superplasticizer and 18,74 kg/m3 of extra water. The initial curing for this mix was 0,333333333 day at 90ªC. A compressive test after7 days was conducted with a result of 47,11 MPa.
Formulation includes | 334 | kg of FA | powder, | 1911.6 | kg of aggregate, and the water-to-powder ratio is: | 0.2936831 | .Powder percentual composition is: SiO2: | 77.1 | %, Al2O3: | 17.71 | %, Fe2O3: | 1.21 | %, CaO: | 0.62 | %. The amount of the dry fraction of Na2O from the Na2SiO3 solution is | 9.57 | kg/m3. The amount of the dry fraction of SiO2 from the Na2SiO3 solution is | 20.08 | kg/m3. The amount of Na(OH) solution per m3 is: | 58.45 | kg, with a molarity of: | 13 | . The mix also includes | 0 | kg/m3 of superplasticizer and | 41.23 | kg/m3 of extra water. The initial curing for this mix was | 0.333333333 | day at | 90 | ªC. A compressive test after | 7 | days was conducted with a result of | 61.33 | MPa. | Formulation includes 334 kg of FA powder, 1911,6 kg of aggregate, and the water-to-powder ratio is: 0,293683113772455 .Powder percentual composition is: SiO2: 77,1%, Al2O3: 17,71%, Fe2O3:1,21%, CaO: 0,62%. The amount of the dry fraction of Na2O from the Na2SiO3 solution is9,57kg/m3. The amount of the dry fraction of SiO2 from the Na2SiO3 solution is 20,08 kg/m3. The amount of Na(OH) solution per m3 is: 58,45 kg, with a molarity of: 13. The mix also includes 0 kg/m3 of superplasticizer and 41,23 kg/m3 of extra water. The initial curing for this mix was 0,333333333 day at 90ªC. A compressive test after7 days was conducted with a result of 61,33 MPa.
Formulation includes | 334 | kg of FA | powder, | 1850.91 | kg of aggregate, and the water-to-powder ratio is: | 0.3610783 | .Powder percentual composition is: SiO2: | 77.1 | %, Al2O3: | 17.71 | %, Fe2O3: | 1.21 | %, CaO: | 0.62 | %. The amount of the dry fraction of Na2O from the Na2SiO3 solution is | 9.57 | kg/m3. The amount of the dry fraction of SiO2 from the Na2SiO3 solution is | 20.08 | kg/m3. The amount of Na(OH) solution per m3 is: | 58.45 | kg, with a molarity of: | 13 | . The mix also includes | 0 | kg/m3 of superplasticizer and | 63.74 | kg/m3 of extra water. The initial curing for this mix was | 0.333333333 | day at | 90 | ªC. A compressive test after | 7 | days was conducted with a result of | 41.78 | MPa. | Formulation includes 334 kg of FA powder, 1850,91 kg of aggregate, and the water-to-powder ratio is: 0,361078323353293 .Powder percentual composition is: SiO2: 77,1%, Al2O3: 17,71%, Fe2O3:1,21%, CaO: 0,62%. The amount of the dry fraction of Na2O from the Na2SiO3 solution is9,57kg/m3. The amount of the dry fraction of SiO2 from the Na2SiO3 solution is 20,08 kg/m3. The amount of Na(OH) solution per m3 is: 58,45 kg, with a molarity of: 13. The mix also includes 0 kg/m3 of superplasticizer and 63,74 kg/m3 of extra water. The initial curing for this mix was 0,333333333 day at 90ªC. A compressive test after7 days was conducted with a result of 41,78 MPa.
Formulation includes | 334 | kg of FA | powder, | 1789.81 | kg of aggregate, and the water-to-powder ratio is: | 0.4284436 | .Powder percentual composition is: SiO2: | 77.1 | %, Al2O3: | 17.71 | %, Fe2O3: | 1.21 | %, CaO: | 0.62 | %. The amount of the dry fraction of Na2O from the Na2SiO3 solution is | 9.57 | kg/m3. The amount of the dry fraction of SiO2 from the Na2SiO3 solution is | 20.08 | kg/m3. The amount of Na(OH) solution per m3 is: | 58.45 | kg, with a molarity of: | 13 | . The mix also includes | 0 | kg/m3 of superplasticizer and | 86.24 | kg/m3 of extra water. The initial curing for this mix was | 0.333333333 | day at | 90 | ªC. A compressive test after | 7 | days was conducted with a result of | 35.33 | MPa. | Formulation includes 334 kg of FA powder, 1789,81 kg of aggregate, and the water-to-powder ratio is: 0,428443592814371 .Powder percentual composition is: SiO2: 77,1%, Al2O3: 17,71%, Fe2O3:1,21%, CaO: 0,62%. The amount of the dry fraction of Na2O from the Na2SiO3 solution is9,57kg/m3. The amount of the dry fraction of SiO2 from the Na2SiO3 solution is 20,08 kg/m3. The amount of Na(OH) solution per m3 is: 58,45 kg, with a molarity of: 13. The mix also includes 0 kg/m3 of superplasticizer and 86,24 kg/m3 of extra water. The initial curing for this mix was 0,333333333 day at 90ªC. A compressive test after7 days was conducted with a result of 35,33 MPa.
Formulation includes | 334 | kg of FA | powder, | 1730.19 | kg of aggregate, and the water-to-powder ratio is: | 0.1967071 | .Powder percentual composition is: SiO2: | 77.1 | %, Al2O3: | 17.71 | %, Fe2O3: | 1.21 | %, CaO: | 0.62 | %. The amount of the dry fraction of Na2O from the Na2SiO3 solution is | 9.57 | kg/m3. The amount of the dry fraction of SiO2 from the Na2SiO3 solution is | 20.08 | kg/m3. The amount of Na(OH) solution per m3 is: | 58.45 | kg, with a molarity of: | 13 | . The mix also includes | 0 | kg/m3 of superplasticizer and | 108.84 | kg/m3 of extra water. The initial curing for this mix was | 0.333333333 | day at | 90 | ªC. A compressive test after | 7 | days was conducted with a result of | 17.56 | MPa. | Formulation includes 334 kg of FA powder, 1730,19 kg of aggregate, and the water-to-powder ratio is: 0,196707065868263 .Powder percentual composition is: SiO2: 77,1%, Al2O3: 17,71%, Fe2O3:1,21%, CaO: 0,62%. The amount of the dry fraction of Na2O from the Na2SiO3 solution is9,57kg/m3. The amount of the dry fraction of SiO2 from the Na2SiO3 solution is 20,08 kg/m3. The amount of Na(OH) solution per m3 is: 58,45 kg, with a molarity of: 13. The mix also includes 0 kg/m3 of superplasticizer and 108,84 kg/m3 of extra water. The initial curing for this mix was 0,333333333 day at 90ªC. A compressive test after7 days was conducted with a result of 17,56 MPa.
Formulation includes | 480 | kg of FA | powder, | 1680 | kg of aggregate, and the water-to-powder ratio is: | 0.2662 | .Powder percentual composition is: SiO2: | 60 | %, Al2O3: | 22.7 | %, Fe2O3: | 4.6 | %, CaO: | 4.5 | %. The amount of the dry fraction of Na2O from the Na2SiO3 solution is | 2.95 | kg/m3. The amount of the dry fraction of SiO2 from the Na2SiO3 solution is | 9.72 | kg/m3. The amount of Na(OH) solution per m3 is: | 204 | kg, with a molarity of: | 12.2 | . The mix also includes | 0 | kg/m3 of superplasticizer and | 0 | kg/m3 of extra water. The initial curing for this mix was | 2 | day at | 90 | ªC. A compressive test after | 3 | days was conducted with a result of | 26.9411 | MPa. | Formulation includes 480 kg of FA powder, 1680 kg of aggregate, and the water-to-powder ratio is: 0,2662 .Powder percentual composition is: SiO2: 60%, Al2O3: 22,7%, Fe2O3:4,6%, CaO: 4,5%. The amount of the dry fraction of Na2O from the Na2SiO3 solution is2,95kg/m3. The amount of the dry fraction of SiO2 from the Na2SiO3 solution is 9,72 kg/m3. The amount of Na(OH) solution per m3 is: 204 kg, with a molarity of: 12,2. The mix also includes 0 kg/m3 of superplasticizer and 0 kg/m3 of extra water. The initial curing for this mix was 2 day at 90ªC. A compressive test after3 days was conducted with a result of 26,9411 MPa.
Formulation includes | 480 | kg of FA | powder, | 1680 | kg of aggregate, and the water-to-powder ratio is: | 0.2662 | .Powder percentual composition is: SiO2: | 60 | %, Al2O3: | 22.7 | %, Fe2O3: | 4.6 | %, CaO: | 4.5 | %. The amount of the dry fraction of Na2O from the Na2SiO3 solution is | 2.95 | kg/m3. The amount of the dry fraction of SiO2 from the Na2SiO3 solution is | 9.72 | kg/m3. The amount of Na(OH) solution per m3 is: | 204 | kg, with a molarity of: | 12.2 | . The mix also includes | 0 | kg/m3 of superplasticizer and | 0 | kg/m3 of extra water. The initial curing for this mix was | 2 | day at | 90 | ªC. A compressive test after | 7 | days was conducted with a result of | 43.3364 | MPa. | Formulation includes 480 kg of FA powder, 1680 kg of aggregate, and the water-to-powder ratio is: 0,2662 .Powder percentual composition is: SiO2: 60%, Al2O3: 22,7%, Fe2O3:4,6%, CaO: 4,5%. The amount of the dry fraction of Na2O from the Na2SiO3 solution is2,95kg/m3. The amount of the dry fraction of SiO2 from the Na2SiO3 solution is 9,72 kg/m3. The amount of Na(OH) solution per m3 is: 204 kg, with a molarity of: 12,2. The mix also includes 0 kg/m3 of superplasticizer and 0 kg/m3 of extra water. The initial curing for this mix was 2 day at 90ªC. A compressive test after7 days was conducted with a result of 43,3364 MPa.
Formulation includes | 480 | kg of FA | powder, | 1680 | kg of aggregate, and the water-to-powder ratio is: | 0.2662 | .Powder percentual composition is: SiO2: | 60 | %, Al2O3: | 22.7 | %, Fe2O3: | 4.6 | %, CaO: | 4.5 | %. The amount of the dry fraction of Na2O from the Na2SiO3 solution is | 2.95 | kg/m3. The amount of the dry fraction of SiO2 from the Na2SiO3 solution is | 9.72 | kg/m3. The amount of Na(OH) solution per m3 is: | 204 | kg, with a molarity of: | 12.2 | . The mix also includes | 0 | kg/m3 of superplasticizer and | 0 | kg/m3 of extra water. The initial curing for this mix was | 2 | day at | 90 | ªC. A compressive test after | 28 | days was conducted with a result of | 50.5723 | MPa. | Formulation includes 480 kg of FA powder, 1680 kg of aggregate, and the water-to-powder ratio is: 0,2662 .Powder percentual composition is: SiO2: 60%, Al2O3: 22,7%, Fe2O3:4,6%, CaO: 4,5%. The amount of the dry fraction of Na2O from the Na2SiO3 solution is2,95kg/m3. The amount of the dry fraction of SiO2 from the Na2SiO3 solution is 9,72 kg/m3. The amount of Na(OH) solution per m3 is: 204 kg, with a molarity of: 12,2. The mix also includes 0 kg/m3 of superplasticizer and 0 kg/m3 of extra water. The initial curing for this mix was 2 day at 90ªC. A compressive test after28 days was conducted with a result of 50,5723 MPa.
Formulation includes | 480 | kg of FA | powder, | 1680 | kg of aggregate, and the water-to-powder ratio is: | 0.2662 | .Powder percentual composition is: SiO2: | 60 | %, Al2O3: | 22.7 | %, Fe2O3: | 4.6 | %, CaO: | 4.5 | %. The amount of the dry fraction of Na2O from the Na2SiO3 solution is | 2.95 | kg/m3. The amount of the dry fraction of SiO2 from the Na2SiO3 solution is | 9.72 | kg/m3. The amount of Na(OH) solution per m3 is: | 204 | kg, with a molarity of: | 12.2 | . The mix also includes | 0 | kg/m3 of superplasticizer and | 0 | kg/m3 of extra water. The initial curing for this mix was | 2 | day at | 90 | ªC. A compressive test after | 56 | days was conducted with a result of | 58.4406 | MPa. | Formulation includes 480 kg of FA powder, 1680 kg of aggregate, and the water-to-powder ratio is: 0,2662 .Powder percentual composition is: SiO2: 60%, Al2O3: 22,7%, Fe2O3:4,6%, CaO: 4,5%. The amount of the dry fraction of Na2O from the Na2SiO3 solution is2,95kg/m3. The amount of the dry fraction of SiO2 from the Na2SiO3 solution is 9,72 kg/m3. The amount of Na(OH) solution per m3 is: 204 kg, with a molarity of: 12,2. The mix also includes 0 kg/m3 of superplasticizer and 0 kg/m3 of extra water. The initial curing for this mix was 2 day at 90ªC. A compressive test after56 days was conducted with a result of 58,4406 MPa.
Formulation includes | 480 | kg of FA | powder, | 1680 | kg of aggregate, and the water-to-powder ratio is: | 0.2662 | .Powder percentual composition is: SiO2: | 58.519 | %, Al2O3: | 22.0175 | %, Fe2O3: | 4.561 | %, CaO: | 6.569 | %. The amount of the dry fraction of Na2O from the Na2SiO3 solution is | 2.95 | kg/m3. The amount of the dry fraction of SiO2 from the Na2SiO3 solution is | 9.72 | kg/m3. The amount of Na(OH) solution per m3 is: | 204 | kg, with a molarity of: | 12.2 | . The mix also includes | 0 | kg/m3 of superplasticizer and | 0 | kg/m3 of extra water. The initial curing for this mix was | 2 | day at | 90 | ªC. A compressive test after | 3 | days was conducted with a result of | 27.568 | MPa. | Formulation includes 480 kg of FA powder, 1680 kg of aggregate, and the water-to-powder ratio is: 0,2662 .Powder percentual composition is: SiO2: 58,519%, Al2O3: 22,0175%, Fe2O3:4,561%, CaO: 6,569%. The amount of the dry fraction of Na2O from the Na2SiO3 solution is2,95kg/m3. The amount of the dry fraction of SiO2 from the Na2SiO3 solution is 9,72 kg/m3. The amount of Na(OH) solution per m3 is: 204 kg, with a molarity of: 12,2. The mix also includes 0 kg/m3 of superplasticizer and 0 kg/m3 of extra water. The initial curing for this mix was 2 day at 90ªC. A compressive test after3 days was conducted with a result of 27,568 MPa.
Formulation includes | 480 | kg of FA | powder, | 1680 | kg of aggregate, and the water-to-powder ratio is: | 0.2662 | .Powder percentual composition is: SiO2: | 58.519 | %, Al2O3: | 22.0175 | %, Fe2O3: | 4.561 | %, CaO: | 6.569 | %. The amount of the dry fraction of Na2O from the Na2SiO3 solution is | 2.95 | kg/m3. The amount of the dry fraction of SiO2 from the Na2SiO3 solution is | 9.72 | kg/m3. The amount of Na(OH) solution per m3 is: | 204 | kg, with a molarity of: | 12.2 | . The mix also includes | 0 | kg/m3 of superplasticizer and | 0 | kg/m3 of extra water. The initial curing for this mix was | 2 | day at | 90 | ªC. A compressive test after | 7 | days was conducted with a result of | 44.5939 | MPa. | Formulation includes 480 kg of FA powder, 1680 kg of aggregate, and the water-to-powder ratio is: 0,2662 .Powder percentual composition is: SiO2: 58,519%, Al2O3: 22,0175%, Fe2O3:4,561%, CaO: 6,569%. The amount of the dry fraction of Na2O from the Na2SiO3 solution is2,95kg/m3. The amount of the dry fraction of SiO2 from the Na2SiO3 solution is 9,72 kg/m3. The amount of Na(OH) solution per m3 is: 204 kg, with a molarity of: 12,2. The mix also includes 0 kg/m3 of superplasticizer and 0 kg/m3 of extra water. The initial curing for this mix was 2 day at 90ªC. A compressive test after7 days was conducted with a result of 44,5939 MPa.
Formulation includes | 480 | kg of FA | powder, | 1680 | kg of aggregate, and the water-to-powder ratio is: | 0.2662 | .Powder percentual composition is: SiO2: | 58.519 | %, Al2O3: | 22.0175 | %, Fe2O3: | 4.561 | %, CaO: | 6.569 | %. The amount of the dry fraction of Na2O from the Na2SiO3 solution is | 2.95 | kg/m3. The amount of the dry fraction of SiO2 from the Na2SiO3 solution is | 9.72 | kg/m3. The amount of Na(OH) solution per m3 is: | 204 | kg, with a molarity of: | 12.2 | . The mix also includes | 0 | kg/m3 of superplasticizer and | 0 | kg/m3 of extra water. The initial curing for this mix was | 2 | day at | 90 | ªC. A compressive test after | 28 | days was conducted with a result of | 52.4623 | MPa. | Formulation includes 480 kg of FA powder, 1680 kg of aggregate, and the water-to-powder ratio is: 0,2662 .Powder percentual composition is: SiO2: 58,519%, Al2O3: 22,0175%, Fe2O3:4,561%, CaO: 6,569%. The amount of the dry fraction of Na2O from the Na2SiO3 solution is2,95kg/m3. The amount of the dry fraction of SiO2 from the Na2SiO3 solution is 9,72 kg/m3. The amount of Na(OH) solution per m3 is: 204 kg, with a molarity of: 12,2. The mix also includes 0 kg/m3 of superplasticizer and 0 kg/m3 of extra water. The initial curing for this mix was 2 day at 90ªC. A compressive test after28 days was conducted with a result of 52,4623 MPa.
Formulation includes | 480 | kg of FA | powder, | 1680 | kg of aggregate, and the water-to-powder ratio is: | 0.2662 | .Powder percentual composition is: SiO2: | 58.519 | %, Al2O3: | 22.0175 | %, Fe2O3: | 4.561 | %, CaO: | 6.569 | %. The amount of the dry fraction of Na2O from the Na2SiO3 solution is | 2.95 | kg/m3. The amount of the dry fraction of SiO2 from the Na2SiO3 solution is | 9.72 | kg/m3. The amount of Na(OH) solution per m3 is: | 204 | kg, with a molarity of: | 12.2 | . The mix also includes | 0 | kg/m3 of superplasticizer and | 0 | kg/m3 of extra water. The initial curing for this mix was | 2 | day at | 90 | ªC. A compressive test after | 56 | days was conducted with a result of | 60.0157 | MPa. | Formulation includes 480 kg of FA powder, 1680 kg of aggregate, and the water-to-powder ratio is: 0,2662 .Powder percentual composition is: SiO2: 58,519%, Al2O3: 22,0175%, Fe2O3:4,561%, CaO: 6,569%. The amount of the dry fraction of Na2O from the Na2SiO3 solution is2,95kg/m3. The amount of the dry fraction of SiO2 from the Na2SiO3 solution is 9,72 kg/m3. The amount of Na(OH) solution per m3 is: 204 kg, with a molarity of: 12,2. The mix also includes 0 kg/m3 of superplasticizer and 0 kg/m3 of extra water. The initial curing for this mix was 2 day at 90ªC. A compressive test after56 days was conducted with a result of 60,0157 MPa.
Formulation includes | 480 | kg of FA | powder, | 1680 | kg of aggregate, and the water-to-powder ratio is: | 0.2662 | .Powder percentual composition is: SiO2: | 57.038 | %, Al2O3: | 21.335 | %, Fe2O3: | 4.522 | %, CaO: | 8.638 | %. The amount of the dry fraction of Na2O from the Na2SiO3 solution is | 2.95 | kg/m3. The amount of the dry fraction of SiO2 from the Na2SiO3 solution is | 9.72 | kg/m3. The amount of Na(OH) solution per m3 is: | 204 | kg, with a molarity of: | 12.2 | . The mix also includes | 0 | kg/m3 of superplasticizer and | 0 | kg/m3 of extra water. The initial curing for this mix was | 2 | day at | 90 | ªC. A compressive test after | 3 | days was conducted with a result of | 28.8261 | MPa. | Formulation includes 480 kg of FA powder, 1680 kg of aggregate, and the water-to-powder ratio is: 0,2662 .Powder percentual composition is: SiO2: 57,038%, Al2O3: 21,335%, Fe2O3:4,522%, CaO: 8,638%. The amount of the dry fraction of Na2O from the Na2SiO3 solution is2,95kg/m3. The amount of the dry fraction of SiO2 from the Na2SiO3 solution is 9,72 kg/m3. The amount of Na(OH) solution per m3 is: 204 kg, with a molarity of: 12,2. The mix also includes 0 kg/m3 of superplasticizer and 0 kg/m3 of extra water. The initial curing for this mix was 2 day at 90ªC. A compressive test after3 days was conducted with a result of 28,8261 MPa.
Formulation includes | 480 | kg of FA | powder, | 1680 | kg of aggregate, and the water-to-powder ratio is: | 0.2662 | .Powder percentual composition is: SiO2: | 57.038 | %, Al2O3: | 21.335 | %, Fe2O3: | 4.522 | %, CaO: | 8.638 | %. The amount of the dry fraction of Na2O from the Na2SiO3 solution is | 2.95 | kg/m3. The amount of the dry fraction of SiO2 from the Na2SiO3 solution is | 9.72 | kg/m3. The amount of Na(OH) solution per m3 is: | 204 | kg, with a molarity of: | 12.2 | . The mix also includes | 0 | kg/m3 of superplasticizer and | 0 | kg/m3 of extra water. The initial curing for this mix was | 2 | day at | 90 | ªC. A compressive test after | 56 | days was conducted with a result of | 61.9063 | MPa. | Formulation includes 480 kg of FA powder, 1680 kg of aggregate, and the water-to-powder ratio is: 0,2662 .Powder percentual composition is: SiO2: 57,038%, Al2O3: 21,335%, Fe2O3:4,522%, CaO: 8,638%. The amount of the dry fraction of Na2O from the Na2SiO3 solution is2,95kg/m3. The amount of the dry fraction of SiO2 from the Na2SiO3 solution is 9,72 kg/m3. The amount of Na(OH) solution per m3 is: 204 kg, with a molarity of: 12,2. The mix also includes 0 kg/m3 of superplasticizer and 0 kg/m3 of extra water. The initial curing for this mix was 2 day at 90ªC. A compressive test after56 days was conducted with a result of 61,9063 MPa.
Formulation includes | 480 | kg of FA | powder, | 1680 | kg of aggregate, and the water-to-powder ratio is: | 0.2662 | .Powder percentual composition is: SiO2: | 57.038 | %, Al2O3: | 21.335 | %, Fe2O3: | 4.522 | %, CaO: | 8.638 | %. The amount of the dry fraction of Na2O from the Na2SiO3 solution is | 2.95 | kg/m3. The amount of the dry fraction of SiO2 from the Na2SiO3 solution is | 9.72 | kg/m3. The amount of Na(OH) solution per m3 is: | 204 | kg, with a molarity of: | 12.2 | . The mix also includes | 0 | kg/m3 of superplasticizer and | 0 | kg/m3 of extra water. The initial curing for this mix was | 2 | day at | 90 | ªC. A compressive test after | 7 | days was conducted with a result of | 46.1684 | MPa. | Formulation includes 480 kg of FA powder, 1680 kg of aggregate, and the water-to-powder ratio is: 0,2662 .Powder percentual composition is: SiO2: 57,038%, Al2O3: 21,335%, Fe2O3:4,522%, CaO: 8,638%. The amount of the dry fraction of Na2O from the Na2SiO3 solution is2,95kg/m3. The amount of the dry fraction of SiO2 from the Na2SiO3 solution is 9,72 kg/m3. The amount of Na(OH) solution per m3 is: 204 kg, with a molarity of: 12,2. The mix also includes 0 kg/m3 of superplasticizer and 0 kg/m3 of extra water. The initial curing for this mix was 2 day at 90ªC. A compressive test after7 days was conducted with a result of 46,1684 MPa.
Formulation includes | 480 | kg of FA | powder, | 1680 | kg of aggregate, and the water-to-powder ratio is: | 0.2662 | .Powder percentual composition is: SiO2: | 57.038 | %, Al2O3: | 21.335 | %, Fe2O3: | 4.522 | %, CaO: | 8.638 | %. The amount of the dry fraction of Na2O from the Na2SiO3 solution is | 2.95 | kg/m3. The amount of the dry fraction of SiO2 from the Na2SiO3 solution is | 9.72 | kg/m3. The amount of Na(OH) solution per m3 is: | 204 | kg, with a molarity of: | 12.2 | . The mix also includes | 0 | kg/m3 of superplasticizer and | 0 | kg/m3 of extra water. The initial curing for this mix was | 2 | day at | 90 | ªC. A compressive test after | 28 | days was conducted with a result of | 54.038 | MPa. | Formulation includes 480 kg of FA powder, 1680 kg of aggregate, and the water-to-powder ratio is: 0,2662 .Powder percentual composition is: SiO2: 57,038%, Al2O3: 21,335%, Fe2O3:4,522%, CaO: 8,638%. The amount of the dry fraction of Na2O from the Na2SiO3 solution is2,95kg/m3. The amount of the dry fraction of SiO2 from the Na2SiO3 solution is 9,72 kg/m3. The amount of Na(OH) solution per m3 is: 204 kg, with a molarity of: 12,2. The mix also includes 0 kg/m3 of superplasticizer and 0 kg/m3 of extra water. The initial curing for this mix was 2 day at 90ªC. A compressive test after28 days was conducted with a result of 54,038 MPa.
Formulation includes | 480 | kg of FA | powder, | 1680 | kg of aggregate, and the water-to-powder ratio is: | 0.2662 | .Powder percentual composition is: SiO2: | 55.557 | %, Al2O3: | 20.6525 | %, Fe2O3: | 4.483 | %, CaO: | 10.707 | %. The amount of the dry fraction of Na2O from the Na2SiO3 solution is | 2.95 | kg/m3. The amount of the dry fraction of SiO2 from the Na2SiO3 solution is | 9.72 | kg/m3. The amount of Na(OH) solution per m3 is: | 204 | kg, with a molarity of: | 12.2 | . The mix also includes | 0 | kg/m3 of superplasticizer and | 0 | kg/m3 of extra water. The initial curing for this mix was | 2 | day at | 90 | ªC. A compressive test after | 28 | days was conducted with a result of | 54.9791 | MPa. | Formulation includes 480 kg of FA powder, 1680 kg of aggregate, and the water-to-powder ratio is: 0,2662 .Powder percentual composition is: SiO2: 55,557%, Al2O3: 20,6525%, Fe2O3:4,483%, CaO: 10,707%. The amount of the dry fraction of Na2O from the Na2SiO3 solution is2,95kg/m3. The amount of the dry fraction of SiO2 from the Na2SiO3 solution is 9,72 kg/m3. The amount of Na(OH) solution per m3 is: 204 kg, with a molarity of: 12,2. The mix also includes 0 kg/m3 of superplasticizer and 0 kg/m3 of extra water. The initial curing for this mix was 2 day at 90ªC. A compressive test after28 days was conducted with a result of 54,9791 MPa.
Formulation includes | 480 | kg of FA | powder, | 1680 | kg of aggregate, and the water-to-powder ratio is: | 0.2662 | .Powder percentual composition is: SiO2: | 55.557 | %, Al2O3: | 20.6525 | %, Fe2O3: | 4.483 | %, CaO: | 10.707 | %. The amount of the dry fraction of Na2O from the Na2SiO3 solution is | 2.95 | kg/m3. The amount of the dry fraction of SiO2 from the Na2SiO3 solution is | 9.72 | kg/m3. The amount of Na(OH) solution per m3 is: | 204 | kg, with a molarity of: | 12.2 | . The mix also includes | 0 | kg/m3 of superplasticizer and | 0 | kg/m3 of extra water. The initial curing for this mix was | 2 | day at | 90 | ªC. A compressive test after | 56 | days was conducted with a result of | 65.0589 | MPa. | Formulation includes 480 kg of FA powder, 1680 kg of aggregate, and the water-to-powder ratio is: 0,2662 .Powder percentual composition is: SiO2: 55,557%, Al2O3: 20,6525%, Fe2O3:4,483%, CaO: 10,707%. The amount of the dry fraction of Na2O from the Na2SiO3 solution is2,95kg/m3. The amount of the dry fraction of SiO2 from the Na2SiO3 solution is 9,72 kg/m3. The amount of Na(OH) solution per m3 is: 204 kg, with a molarity of: 12,2. The mix also includes 0 kg/m3 of superplasticizer and 0 kg/m3 of extra water. The initial curing for this mix was 2 day at 90ªC. A compressive test after56 days was conducted with a result of 65,0589 MPa.
Formulation includes | 480 | kg of FA | powder, | 1680 | kg of aggregate, and the water-to-powder ratio is: | 0.2662 | .Powder percentual composition is: SiO2: | 55.557 | %, Al2O3: | 20.6525 | %, Fe2O3: | 4.483 | %, CaO: | 10.707 | %. The amount of the dry fraction of Na2O from the Na2SiO3 solution is | 2.95 | kg/m3. The amount of the dry fraction of SiO2 from the Na2SiO3 solution is | 9.72 | kg/m3. The amount of Na(OH) solution per m3 is: | 204 | kg, with a molarity of: | 12.2 | . The mix also includes | 0 | kg/m3 of superplasticizer and | 0 | kg/m3 of extra water. The initial curing for this mix was | 2 | day at | 90 | ªC. A compressive test after | 7 | days was conducted with a result of | 49.9523 | MPa. | Formulation includes 480 kg of FA powder, 1680 kg of aggregate, and the water-to-powder ratio is: 0,2662 .Powder percentual composition is: SiO2: 55,557%, Al2O3: 20,6525%, Fe2O3:4,483%, CaO: 10,707%. The amount of the dry fraction of Na2O from the Na2SiO3 solution is2,95kg/m3. The amount of the dry fraction of SiO2 from the Na2SiO3 solution is 9,72 kg/m3. The amount of Na(OH) solution per m3 is: 204 kg, with a molarity of: 12,2. The mix also includes 0 kg/m3 of superplasticizer and 0 kg/m3 of extra water. The initial curing for this mix was 2 day at 90ªC. A compressive test after7 days was conducted with a result of 49,9523 MPa.
Formulation includes | 480 | kg of FA | powder, | 1680 | kg of aggregate, and the water-to-powder ratio is: | 0.2662 | .Powder percentual composition is: SiO2: | 55.557 | %, Al2O3: | 20.6525 | %, Fe2O3: | 4.483 | %, CaO: | 10.707 | %. The amount of the dry fraction of Na2O from the Na2SiO3 solution is | 2.95 | kg/m3. The amount of the dry fraction of SiO2 from the Na2SiO3 solution is | 9.72 | kg/m3. The amount of Na(OH) solution per m3 is: | 204 | kg, with a molarity of: | 12.2 | . The mix also includes | 0 | kg/m3 of superplasticizer and | 0 | kg/m3 of extra water. The initial curing for this mix was | 2 | day at | 90 | ªC. A compressive test after | 3 | days was conducted with a result of | 30.0848 | MPa. | Formulation includes 480 kg of FA powder, 1680 kg of aggregate, and the water-to-powder ratio is: 0,2662 .Powder percentual composition is: SiO2: 55,557%, Al2O3: 20,6525%, Fe2O3:4,483%, CaO: 10,707%. The amount of the dry fraction of Na2O from the Na2SiO3 solution is2,95kg/m3. The amount of the dry fraction of SiO2 from the Na2SiO3 solution is 9,72 kg/m3. The amount of Na(OH) solution per m3 is: 204 kg, with a molarity of: 12,2. The mix also includes 0 kg/m3 of superplasticizer and 0 kg/m3 of extra water. The initial curing for this mix was 2 day at 90ªC. A compressive test after3 days was conducted with a result of 30,0848 MPa.
Formulation includes | 408 | kg of FA | powder, | 1848 | kg of aggregate, and the water-to-powder ratio is: | 0.2179902 | .Powder percentual composition is: SiO2: | 50.5 | %, Al2O3: | 26.57 | %, Fe2O3: | 13.77 | %, CaO: | 2.13 | %. The amount of the dry fraction of Na2O from the Na2SiO3 solution is | 8.46 | kg/m3. The amount of the dry fraction of SiO2 from the Na2SiO3 solution is | 26.88 | kg/m3. The amount of Na(OH) solution per m3 is: | 62 | kg, with a molarity of: | 14 | . The mix also includes | 0 | kg/m3 of superplasticizer and | 4 | kg/m3 of extra water. The initial curing for this mix was | 1 | day at | 60 | ªC. A compressive test after | 28 | days was conducted with a result of | 32 | MPa. | Formulation includes 408 kg of FA powder, 1848 kg of aggregate, and the water-to-powder ratio is: 0,217990196078431 .Powder percentual composition is: SiO2: 50,5%, Al2O3: 26,57%, Fe2O3:13,77%, CaO: 2,13%. The amount of the dry fraction of Na2O from the Na2SiO3 solution is8,46kg/m3. The amount of the dry fraction of SiO2 from the Na2SiO3 solution is 26,88 kg/m3. The amount of Na(OH) solution per m3 is: 62 kg, with a molarity of: 14. The mix also includes 0 kg/m3 of superplasticizer and 4 kg/m3 of extra water. The initial curing for this mix was 1 day at 60ªC. A compressive test after28 days was conducted with a result of 32 MPa.
Formulation includes | 408 | kg of FA | powder, | 1848 | kg of aggregate, and the water-to-powder ratio is: | 0.2081863 | .Powder percentual composition is: SiO2: | 50.5 | %, Al2O3: | 26.57 | %, Fe2O3: | 13.77 | %, CaO: | 2.13 | %. The amount of the dry fraction of Na2O from the Na2SiO3 solution is | 8.46 | kg/m3. The amount of the dry fraction of SiO2 from the Na2SiO3 solution is | 26.88 | kg/m3. The amount of Na(OH) solution per m3 is: | 62 | kg, with a molarity of: | 14 | . The mix also includes | 0 | kg/m3 of superplasticizer and | 0 | kg/m3 of extra water. The initial curing for this mix was | 1 | day at | 60 | ªC. A compressive test after | 28 | days was conducted with a result of | 36 | MPa. | Formulation includes 408 kg of FA powder, 1848 kg of aggregate, and the water-to-powder ratio is: 0,208186274509804 .Powder percentual composition is: SiO2: 50,5%, Al2O3: 26,57%, Fe2O3:13,77%, CaO: 2,13%. The amount of the dry fraction of Na2O from the Na2SiO3 solution is8,46kg/m3. The amount of the dry fraction of SiO2 from the Na2SiO3 solution is 26,88 kg/m3. The amount of Na(OH) solution per m3 is: 62 kg, with a molarity of: 14. The mix also includes 0 kg/m3 of superplasticizer and 0 kg/m3 of extra water. The initial curing for this mix was 1 day at 60ªC. A compressive test after28 days was conducted with a result of 36 MPa.
Formulation includes | 408 | kg of FA | powder, | 1848 | kg of aggregate, and the water-to-powder ratio is: | 0.2298529 | .Powder percentual composition is: SiO2: | 50.5 | %, Al2O3: | 26.57 | %, Fe2O3: | 13.77 | %, CaO: | 2.13 | %. The amount of the dry fraction of Na2O from the Na2SiO3 solution is | 9.37 | kg/m3. The amount of the dry fraction of SiO2 from the Na2SiO3 solution is | 29.77 | kg/m3. The amount of Na(OH) solution per m3 is: | 68 | kg, with a molarity of: | 14 | . The mix also includes | 0 | kg/m3 of superplasticizer and | 0 | kg/m3 of extra water. The initial curing for this mix was | 1 | day at | 60 | ªC. A compressive test after | 28 | days was conducted with a result of | 48 | MPa. | Formulation includes 408 kg of FA powder, 1848 kg of aggregate, and the water-to-powder ratio is: 0,229852941176471 .Powder percentual composition is: SiO2: 50,5%, Al2O3: 26,57%, Fe2O3:13,77%, CaO: 2,13%. The amount of the dry fraction of Na2O from the Na2SiO3 solution is9,37kg/m3. The amount of the dry fraction of SiO2 from the Na2SiO3 solution is 29,77 kg/m3. The amount of Na(OH) solution per m3 is: 68 kg, with a molarity of: 14. The mix also includes 0 kg/m3 of superplasticizer and 0 kg/m3 of extra water. The initial curing for this mix was 1 day at 60ªC. A compressive test after28 days was conducted with a result of 48 MPa.
Formulation includes | 408.47175 | kg of FA | powder, | 1842.1275 | kg of aggregate, and the water-to-powder ratio is: | 0.2538235 | .Powder percentual composition is: SiO2: | 50.67 | %, Al2O3: | 18.96 | %, Fe2O3: | 6.35 | %, CaO: | 14.14 | %. The amount of the dry fraction of Na2O from the Na2SiO3 solution is | 11.04 | kg/m3. The amount of the dry fraction of SiO2 from the Na2SiO3 solution is | 27.59 | kg/m3. The amount of Na(OH) solution per m3 is: | 41.6481 | kg, with a molarity of: | 14 | . The mix also includes | 6.4074 | kg/m3 of superplasticizer and | 16.0185 | kg/m3 of extra water. The initial curing for this mix was | 1 | day at | 46.11111111 | ªC. A compressive test after | 1 | days was conducted with a result of | 23.3732364 | MPa. | Formulation includes 408,47175 kg of FA powder, 1842,1275 kg of aggregate, and the water-to-powder ratio is: 0,253823529534172 .Powder percentual composition is: SiO2: 50,67%, Al2O3: 18,96%, Fe2O3:6,35%, CaO: 14,14%. The amount of the dry fraction of Na2O from the Na2SiO3 solution is11,04kg/m3. The amount of the dry fraction of SiO2 from the Na2SiO3 solution is 27,59 kg/m3. The amount of Na(OH) solution per m3 is: 41,6481 kg, with a molarity of: 14. The mix also includes 6,4074 kg/m3 of superplasticizer and 16,0185 kg/m3 of extra water. The initial curing for this mix was 1 day at 46,11111111ªC. A compressive test after1 days was conducted with a result of 23,3732364 MPa.
Formulation includes | 408.47175 | kg of FA | powder, | 1842.1275 | kg of aggregate, and the water-to-powder ratio is: | 0.2538235 | .Powder percentual composition is: SiO2: | 50.67 | %, Al2O3: | 18.96 | %, Fe2O3: | 6.35 | %, CaO: | 14.14 | %. The amount of the dry fraction of Na2O from the Na2SiO3 solution is | 11.04 | kg/m3. The amount of the dry fraction of SiO2 from the Na2SiO3 solution is | 27.59 | kg/m3. The amount of Na(OH) solution per m3 is: | 41.6481 | kg, with a molarity of: | 14 | . The mix also includes | 6.4074 | kg/m3 of superplasticizer and | 16.0185 | kg/m3 of extra water. The initial curing for this mix was | 1 | day at | 46.11111111 | ªC. A compressive test after | 7 | days was conducted with a result of | 37.5074944 | MPa. | Formulation includes 408,47175 kg of FA powder, 1842,1275 kg of aggregate, and the water-to-powder ratio is: 0,253823529534172 .Powder percentual composition is: SiO2: 50,67%, Al2O3: 18,96%, Fe2O3:6,35%, CaO: 14,14%. The amount of the dry fraction of Na2O from the Na2SiO3 solution is11,04kg/m3. The amount of the dry fraction of SiO2 from the Na2SiO3 solution is 27,59 kg/m3. The amount of Na(OH) solution per m3 is: 41,6481 kg, with a molarity of: 14. The mix also includes 6,4074 kg/m3 of superplasticizer and 16,0185 kg/m3 of extra water. The initial curing for this mix was 1 day at 46,11111111ªC. A compressive test after7 days was conducted with a result of 37,5074944 MPa.
Formulation includes | 408.47175 | kg of FA | powder, | 1842.1275 | kg of aggregate, and the water-to-powder ratio is: | 0.2538235 | .Powder percentual composition is: SiO2: | 50.67 | %, Al2O3: | 18.96 | %, Fe2O3: | 6.35 | %, CaO: | 14.14 | %. The amount of the dry fraction of Na2O from the Na2SiO3 solution is | 11.04 | kg/m3. The amount of the dry fraction of SiO2 from the Na2SiO3 solution is | 27.59 | kg/m3. The amount of Na(OH) solution per m3 is: | 41.6481 | kg, with a molarity of: | 14 | . The mix also includes | 6.4074 | kg/m3 of superplasticizer and | 16.0185 | kg/m3 of extra water. The initial curing for this mix was | 1 | day at | 46.11111111 | ªC. A compressive test after | 3 | days was conducted with a result of | 30.8885248 | MPa. | Formulation includes 408,47175 kg of FA powder, 1842,1275 kg of aggregate, and the water-to-powder ratio is: 0,253823529534172 .Powder percentual composition is: SiO2: 50,67%, Al2O3: 18,96%, Fe2O3:6,35%, CaO: 14,14%. The amount of the dry fraction of Na2O from the Na2SiO3 solution is11,04kg/m3. The amount of the dry fraction of SiO2 from the Na2SiO3 solution is 27,59 kg/m3. The amount of Na(OH) solution per m3 is: 41,6481 kg, with a molarity of: 14. The mix also includes 6,4074 kg/m3 of superplasticizer and 16,0185 kg/m3 of extra water. The initial curing for this mix was 1 day at 46,11111111ªC. A compressive test after3 days was conducted with a result of 30,8885248 MPa.
Formulation includes | 408.47175 | kg of FA | powder, | 1842.1275 | kg of aggregate, and the water-to-powder ratio is: | 0.2538235 | .Powder percentual composition is: SiO2: | 50.67 | %, Al2O3: | 18.96 | %, Fe2O3: | 6.35 | %, CaO: | 14.14 | %. The amount of the dry fraction of Na2O from the Na2SiO3 solution is | 11.04 | kg/m3. The amount of the dry fraction of SiO2 from the Na2SiO3 solution is | 27.59 | kg/m3. The amount of Na(OH) solution per m3 is: | 41.6481 | kg, with a molarity of: | 14 | . The mix also includes | 6.4074 | kg/m3 of superplasticizer and | 16.0185 | kg/m3 of extra water. The initial curing for this mix was | 1 | day at | 55 | ªC. A compressive test after | 7 | days was conducted with a result of | 32.6122148 | MPa. | Formulation includes 408,47175 kg of FA powder, 1842,1275 kg of aggregate, and the water-to-powder ratio is: 0,253823529534172 .Powder percentual composition is: SiO2: 50,67%, Al2O3: 18,96%, Fe2O3:6,35%, CaO: 14,14%. The amount of the dry fraction of Na2O from the Na2SiO3 solution is11,04kg/m3. The amount of the dry fraction of SiO2 from the Na2SiO3 solution is 27,59 kg/m3. The amount of Na(OH) solution per m3 is: 41,6481 kg, with a molarity of: 14. The mix also includes 6,4074 kg/m3 of superplasticizer and 16,0185 kg/m3 of extra water. The initial curing for this mix was 1 day at 55ªC. A compressive test after7 days was conducted with a result of 32,6122148 MPa.
Formulation includes | 408.47175 | kg of FA | powder, | 1842.1275 | kg of aggregate, and the water-to-powder ratio is: | 0.2538235 | .Powder percentual composition is: SiO2: | 50.67 | %, Al2O3: | 18.96 | %, Fe2O3: | 6.35 | %, CaO: | 14.14 | %. The amount of the dry fraction of Na2O from the Na2SiO3 solution is | 11.04 | kg/m3. The amount of the dry fraction of SiO2 from the Na2SiO3 solution is | 27.59 | kg/m3. The amount of Na(OH) solution per m3 is: | 41.6481 | kg, with a molarity of: | 14 | . The mix also includes | 6.4074 | kg/m3 of superplasticizer and | 16.0185 | kg/m3 of extra water. The initial curing for this mix was | 1 | day at | 55 | ªC. A compressive test after | 3 | days was conducted with a result of | 29.9232584 | MPa. | Formulation includes 408,47175 kg of FA powder, 1842,1275 kg of aggregate, and the water-to-powder ratio is: 0,253823529534172 .Powder percentual composition is: SiO2: 50,67%, Al2O3: 18,96%, Fe2O3:6,35%, CaO: 14,14%. The amount of the dry fraction of Na2O from the Na2SiO3 solution is11,04kg/m3. The amount of the dry fraction of SiO2 from the Na2SiO3 solution is 27,59 kg/m3. The amount of Na(OH) solution per m3 is: 41,6481 kg, with a molarity of: 14. The mix also includes 6,4074 kg/m3 of superplasticizer and 16,0185 kg/m3 of extra water. The initial curing for this mix was 1 day at 55ªC. A compressive test after3 days was conducted with a result of 29,9232584 MPa.
Formulation includes | 408.47175 | kg of FA | powder, | 1842.1275 | kg of aggregate, and the water-to-powder ratio is: | 0.2538235 | .Powder percentual composition is: SiO2: | 50.67 | %, Al2O3: | 18.96 | %, Fe2O3: | 6.35 | %, CaO: | 14.14 | %. The amount of the dry fraction of Na2O from the Na2SiO3 solution is | 11.04 | kg/m3. The amount of the dry fraction of SiO2 from the Na2SiO3 solution is | 27.59 | kg/m3. The amount of Na(OH) solution per m3 is: | 41.6481 | kg, with a molarity of: | 14 | . The mix also includes | 6.4074 | kg/m3 of superplasticizer and | 16.0185 | kg/m3 of extra water. The initial curing for this mix was | 1 | day at | 55 | ªC. A compressive test after | 1 | days was conducted with a result of | 25.85535 | MPa. | Formulation includes 408,47175 kg of FA powder, 1842,1275 kg of aggregate, and the water-to-powder ratio is: 0,253823529534172 .Powder percentual composition is: SiO2: 50,67%, Al2O3: 18,96%, Fe2O3:6,35%, CaO: 14,14%. The amount of the dry fraction of Na2O from the Na2SiO3 solution is11,04kg/m3. The amount of the dry fraction of SiO2 from the Na2SiO3 solution is 27,59 kg/m3. The amount of Na(OH) solution per m3 is: 41,6481 kg, with a molarity of: 14. The mix also includes 6,4074 kg/m3 of superplasticizer and 16,0185 kg/m3 of extra water. The initial curing for this mix was 1 day at 55ªC. A compressive test after1 days was conducted with a result of 25,85535 MPa.
Formulation includes | 408.47175 | kg of FA | powder, | 1842.1275 | kg of aggregate, and the water-to-powder ratio is: | 0.2538235 | .Powder percentual composition is: SiO2: | 50.67 | %, Al2O3: | 18.96 | %, Fe2O3: | 6.35 | %, CaO: | 14.14 | %. The amount of the dry fraction of Na2O from the Na2SiO3 solution is | 11.04 | kg/m3. The amount of the dry fraction of SiO2 from the Na2SiO3 solution is | 27.59 | kg/m3. The amount of Na(OH) solution per m3 is: | 41.6481 | kg, with a molarity of: | 14 | . The mix also includes | 6.4074 | kg/m3 of superplasticizer and | 16.0185 | kg/m3 of extra water. The initial curing for this mix was | 1 | day at | 70 | ªC. A compressive test after | 3 | days was conducted with a result of | 14.3411008 | MPa. | Formulation includes 408,47175 kg of FA powder, 1842,1275 kg of aggregate, and the water-to-powder ratio is: 0,253823529534172 .Powder percentual composition is: SiO2: 50,67%, Al2O3: 18,96%, Fe2O3:6,35%, CaO: 14,14%. The amount of the dry fraction of Na2O from the Na2SiO3 solution is11,04kg/m3. The amount of the dry fraction of SiO2 from the Na2SiO3 solution is 27,59 kg/m3. The amount of Na(OH) solution per m3 is: 41,6481 kg, with a molarity of: 14. The mix also includes 6,4074 kg/m3 of superplasticizer and 16,0185 kg/m3 of extra water. The initial curing for this mix was 1 day at 70ªC. A compressive test after3 days was conducted with a result of 14,3411008 MPa.
Formulation includes | 408.47175 | kg of FA | powder, | 1842.1275 | kg of aggregate, and the water-to-powder ratio is: | 0.2538235 | .Powder percentual composition is: SiO2: | 50.67 | %, Al2O3: | 18.96 | %, Fe2O3: | 6.35 | %, CaO: | 14.14 | %. The amount of the dry fraction of Na2O from the Na2SiO3 solution is | 11.04 | kg/m3. The amount of the dry fraction of SiO2 from the Na2SiO3 solution is | 27.59 | kg/m3. The amount of Na(OH) solution per m3 is: | 41.6481 | kg, with a molarity of: | 14 | . The mix also includes | 6.4074 | kg/m3 of superplasticizer and | 16.0185 | kg/m3 of extra water. The initial curing for this mix was | 1 | day at | 70 | ªC. A compressive test after | 7 | days was conducted with a result of | 16.6853192 | MPa. | Formulation includes 408,47175 kg of FA powder, 1842,1275 kg of aggregate, and the water-to-powder ratio is: 0,253823529534172 .Powder percentual composition is: SiO2: 50,67%, Al2O3: 18,96%, Fe2O3:6,35%, CaO: 14,14%. The amount of the dry fraction of Na2O from the Na2SiO3 solution is11,04kg/m3. The amount of the dry fraction of SiO2 from the Na2SiO3 solution is 27,59 kg/m3. The amount of Na(OH) solution per m3 is: 41,6481 kg, with a molarity of: 14. The mix also includes 6,4074 kg/m3 of superplasticizer and 16,0185 kg/m3 of extra water. The initial curing for this mix was 1 day at 70ªC. A compressive test after7 days was conducted with a result of 16,6853192 MPa.
Formulation includes | 408.47175 | kg of FA | powder, | 1842.1275 | kg of aggregate, and the water-to-powder ratio is: | 0.2538235 | .Powder percentual composition is: SiO2: | 50.67 | %, Al2O3: | 18.96 | %, Fe2O3: | 6.35 | %, CaO: | 14.14 | %. The amount of the dry fraction of Na2O from the Na2SiO3 solution is | 11.04 | kg/m3. The amount of the dry fraction of SiO2 from the Na2SiO3 solution is | 27.59 | kg/m3. The amount of Na(OH) solution per m3 is: | 41.6481 | kg, with a molarity of: | 14 | . The mix also includes | 6.4074 | kg/m3 of superplasticizer and | 16.0185 | kg/m3 of extra water. The initial curing for this mix was | 1 | day at | 70 | ªC. A compressive test after | 1 | days was conducted with a result of | 12.4795156 | MPa. | Formulation includes 408,47175 kg of FA powder, 1842,1275 kg of aggregate, and the water-to-powder ratio is: 0,253823529534172 .Powder percentual composition is: SiO2: 50,67%, Al2O3: 18,96%, Fe2O3:6,35%, CaO: 14,14%. The amount of the dry fraction of Na2O from the Na2SiO3 solution is11,04kg/m3. The amount of the dry fraction of SiO2 from the Na2SiO3 solution is 27,59 kg/m3. The amount of Na(OH) solution per m3 is: 41,6481 kg, with a molarity of: 14. The mix also includes 6,4074 kg/m3 of superplasticizer and 16,0185 kg/m3 of extra water. The initial curing for this mix was 1 day at 70ªC. A compressive test after1 days was conducted with a result of 12,4795156 MPa.
Formulation includes | 408.47175 | kg of FA | powder, | 1842.1275 | kg of aggregate, and the water-to-powder ratio is: | 0.2538235 | .Powder percentual composition is: SiO2: | 50.67 | %, Al2O3: | 18.96 | %, Fe2O3: | 6.35 | %, CaO: | 14.14 | %. The amount of the dry fraction of Na2O from the Na2SiO3 solution is | 11.04 | kg/m3. The amount of the dry fraction of SiO2 from the Na2SiO3 solution is | 27.59 | kg/m3. The amount of Na(OH) solution per m3 is: | 41.6481 | kg, with a molarity of: | 14 | . The mix also includes | 6.4074 | kg/m3 of superplasticizer and | 16.0185 | kg/m3 of extra water. The initial curing for this mix was | 1 | day at | 46.11111111 | ªC. A compressive test after | 3 | days was conducted with a result of | 29.7164156 | MPa. | Formulation includes 408,47175 kg of FA powder, 1842,1275 kg of aggregate, and the water-to-powder ratio is: 0,253823529534172 .Powder percentual composition is: SiO2: 50,67%, Al2O3: 18,96%, Fe2O3:6,35%, CaO: 14,14%. The amount of the dry fraction of Na2O from the Na2SiO3 solution is11,04kg/m3. The amount of the dry fraction of SiO2 from the Na2SiO3 solution is 27,59 kg/m3. The amount of Na(OH) solution per m3 is: 41,6481 kg, with a molarity of: 14. The mix also includes 6,4074 kg/m3 of superplasticizer and 16,0185 kg/m3 of extra water. The initial curing for this mix was 1 day at 46,11111111ªC. A compressive test after3 days was conducted with a result of 29,7164156 MPa.
Formulation includes | 408.47175 | kg of FA | powder, | 1842.1275 | kg of aggregate, and the water-to-powder ratio is: | 0.2538235 | .Powder percentual composition is: SiO2: | 50.67 | %, Al2O3: | 18.96 | %, Fe2O3: | 6.35 | %, CaO: | 14.14 | %. The amount of the dry fraction of Na2O from the Na2SiO3 solution is | 11.04 | kg/m3. The amount of the dry fraction of SiO2 from the Na2SiO3 solution is | 27.59 | kg/m3. The amount of Na(OH) solution per m3 is: | 41.6481 | kg, with a molarity of: | 14 | . The mix also includes | 6.4074 | kg/m3 of superplasticizer and | 16.0185 | kg/m3 of extra water. The initial curing for this mix was | 1 | day at | 46.11111111 | ªC. A compressive test after | 7 | days was conducted with a result of | 30.8885248 | MPa. | Formulation includes 408,47175 kg of FA powder, 1842,1275 kg of aggregate, and the water-to-powder ratio is: 0,253823529534172 .Powder percentual composition is: SiO2: 50,67%, Al2O3: 18,96%, Fe2O3:6,35%, CaO: 14,14%. The amount of the dry fraction of Na2O from the Na2SiO3 solution is11,04kg/m3. The amount of the dry fraction of SiO2 from the Na2SiO3 solution is 27,59 kg/m3. The amount of Na(OH) solution per m3 is: 41,6481 kg, with a molarity of: 14. The mix also includes 6,4074 kg/m3 of superplasticizer and 16,0185 kg/m3 of extra water. The initial curing for this mix was 1 day at 46,11111111ªC. A compressive test after7 days was conducted with a result of 30,8885248 MPa.
Formulation includes | 408.47175 | kg of FA | powder, | 1842.1275 | kg of aggregate, and the water-to-powder ratio is: | 0.2538235 | .Powder percentual composition is: SiO2: | 50.67 | %, Al2O3: | 18.96 | %, Fe2O3: | 6.35 | %, CaO: | 14.14 | %. The amount of the dry fraction of Na2O from the Na2SiO3 solution is | 11.04 | kg/m3. The amount of the dry fraction of SiO2 from the Na2SiO3 solution is | 27.59 | kg/m3. The amount of Na(OH) solution per m3 is: | 41.6481 | kg, with a molarity of: | 14 | . The mix also includes | 6.4074 | kg/m3 of superplasticizer and | 16.0185 | kg/m3 of extra water. The initial curing for this mix was | 1 | day at | 46.11111111 | ªC. A compressive test after | 1 | days was conducted with a result of | 29.0958872 | MPa. | Formulation includes 408,47175 kg of FA powder, 1842,1275 kg of aggregate, and the water-to-powder ratio is: 0,253823529534172 .Powder percentual composition is: SiO2: 50,67%, Al2O3: 18,96%, Fe2O3:6,35%, CaO: 14,14%. The amount of the dry fraction of Na2O from the Na2SiO3 solution is11,04kg/m3. The amount of the dry fraction of SiO2 from the Na2SiO3 solution is 27,59 kg/m3. The amount of Na(OH) solution per m3 is: 41,6481 kg, with a molarity of: 14. The mix also includes 6,4074 kg/m3 of superplasticizer and 16,0185 kg/m3 of extra water. The initial curing for this mix was 1 day at 46,11111111ªC. A compressive test after1 days was conducted with a result of 29,0958872 MPa.
Formulation includes | 408.47175 | kg of FA | powder, | 1842.1275 | kg of aggregate, and the water-to-powder ratio is: | 0.2538235 | .Powder percentual composition is: SiO2: | 50.67 | %, Al2O3: | 18.96 | %, Fe2O3: | 6.35 | %, CaO: | 14.14 | %. The amount of the dry fraction of Na2O from the Na2SiO3 solution is | 11.04 | kg/m3. The amount of the dry fraction of SiO2 from the Na2SiO3 solution is | 27.59 | kg/m3. The amount of Na(OH) solution per m3 is: | 41.6481 | kg, with a molarity of: | 14 | . The mix also includes | 6.4074 | kg/m3 of superplasticizer and | 16.0185 | kg/m3 of extra water. The initial curing for this mix was | 1 | day at | 55 | ªC. A compressive test after | 3 | days was conducted with a result of | 23.3732364 | MPa. | Formulation includes 408,47175 kg of FA powder, 1842,1275 kg of aggregate, and the water-to-powder ratio is: 0,253823529534172 .Powder percentual composition is: SiO2: 50,67%, Al2O3: 18,96%, Fe2O3:6,35%, CaO: 14,14%. The amount of the dry fraction of Na2O from the Na2SiO3 solution is11,04kg/m3. The amount of the dry fraction of SiO2 from the Na2SiO3 solution is 27,59 kg/m3. The amount of Na(OH) solution per m3 is: 41,6481 kg, with a molarity of: 14. The mix also includes 6,4074 kg/m3 of superplasticizer and 16,0185 kg/m3 of extra water. The initial curing for this mix was 1 day at 55ªC. A compressive test after3 days was conducted with a result of 23,3732364 MPa.
Formulation includes | 408.47175 | kg of FA | powder, | 1842.1275 | kg of aggregate, and the water-to-powder ratio is: | 0.2538235 | .Powder percentual composition is: SiO2: | 50.67 | %, Al2O3: | 18.96 | %, Fe2O3: | 6.35 | %, CaO: | 14.14 | %. The amount of the dry fraction of Na2O from the Na2SiO3 solution is | 11.04 | kg/m3. The amount of the dry fraction of SiO2 from the Na2SiO3 solution is | 27.59 | kg/m3. The amount of Na(OH) solution per m3 is: | 41.6481 | kg, with a molarity of: | 14 | . The mix also includes | 6.4074 | kg/m3 of superplasticizer and | 16.0185 | kg/m3 of extra water. The initial curing for this mix was | 1 | day at | 55 | ªC. A compressive test after | 1 | days was conducted with a result of | 21.4427036 | MPa. | Formulation includes 408,47175 kg of FA powder, 1842,1275 kg of aggregate, and the water-to-powder ratio is: 0,253823529534172 .Powder percentual composition is: SiO2: 50,67%, Al2O3: 18,96%, Fe2O3:6,35%, CaO: 14,14%. The amount of the dry fraction of Na2O from the Na2SiO3 solution is11,04kg/m3. The amount of the dry fraction of SiO2 from the Na2SiO3 solution is 27,59 kg/m3. The amount of Na(OH) solution per m3 is: 41,6481 kg, with a molarity of: 14. The mix also includes 6,4074 kg/m3 of superplasticizer and 16,0185 kg/m3 of extra water. The initial curing for this mix was 1 day at 55ªC. A compressive test after1 days was conducted with a result of 21,4427036 MPa.
Formulation includes | 408.47175 | kg of FA | powder, | 1842.1275 | kg of aggregate, and the water-to-powder ratio is: | 0.2538235 | .Powder percentual composition is: SiO2: | 50.67 | %, Al2O3: | 18.96 | %, Fe2O3: | 6.35 | %, CaO: | 14.14 | %. The amount of the dry fraction of Na2O from the Na2SiO3 solution is | 11.04 | kg/m3. The amount of the dry fraction of SiO2 from the Na2SiO3 solution is | 27.59 | kg/m3. The amount of Na(OH) solution per m3 is: | 41.6481 | kg, with a molarity of: | 14 | . The mix also includes | 6.4074 | kg/m3 of superplasticizer and | 16.0185 | kg/m3 of extra water. The initial curing for this mix was | 1 | day at | 55 | ªC. A compressive test after | 7 | days was conducted with a result of | 27.9927256 | MPa. | Formulation includes 408,47175 kg of FA powder, 1842,1275 kg of aggregate, and the water-to-powder ratio is: 0,253823529534172 .Powder percentual composition is: SiO2: 50,67%, Al2O3: 18,96%, Fe2O3:6,35%, CaO: 14,14%. The amount of the dry fraction of Na2O from the Na2SiO3 solution is11,04kg/m3. The amount of the dry fraction of SiO2 from the Na2SiO3 solution is 27,59 kg/m3. The amount of Na(OH) solution per m3 is: 41,6481 kg, with a molarity of: 14. The mix also includes 6,4074 kg/m3 of superplasticizer and 16,0185 kg/m3 of extra water. The initial curing for this mix was 1 day at 55ªC. A compressive test after7 days was conducted with a result of 27,9927256 MPa.
Formulation includes | 408.47175 | kg of FA | powder, | 1842.1275 | kg of aggregate, and the water-to-powder ratio is: | 0.2538235 | .Powder percentual composition is: SiO2: | 50.67 | %, Al2O3: | 18.96 | %, Fe2O3: | 6.35 | %, CaO: | 14.14 | %. The amount of the dry fraction of Na2O from the Na2SiO3 solution is | 11.04 | kg/m3. The amount of the dry fraction of SiO2 from the Na2SiO3 solution is | 27.59 | kg/m3. The amount of Na(OH) solution per m3 is: | 41.6481 | kg, with a molarity of: | 14 | . The mix also includes | 6.4074 | kg/m3 of superplasticizer and | 16.0185 | kg/m3 of extra water. The initial curing for this mix was | 1 | day at | 70 | ªC. A compressive test after | 1 | days was conducted with a result of | 16.1337384 | MPa. | Formulation includes 408,47175 kg of FA powder, 1842,1275 kg of aggregate, and the water-to-powder ratio is: 0,253823529534172 .Powder percentual composition is: SiO2: 50,67%, Al2O3: 18,96%, Fe2O3:6,35%, CaO: 14,14%. The amount of the dry fraction of Na2O from the Na2SiO3 solution is11,04kg/m3. The amount of the dry fraction of SiO2 from the Na2SiO3 solution is 27,59 kg/m3. The amount of Na(OH) solution per m3 is: 41,6481 kg, with a molarity of: 14. The mix also includes 6,4074 kg/m3 of superplasticizer and 16,0185 kg/m3 of extra water. The initial curing for this mix was 1 day at 70ªC. A compressive test after1 days was conducted with a result of 16,1337384 MPa.
Formulation includes | 408.47175 | kg of FA | powder, | 1842.1275 | kg of aggregate, and the water-to-powder ratio is: | 0.2538235 | .Powder percentual composition is: SiO2: | 50.67 | %, Al2O3: | 18.96 | %, Fe2O3: | 6.35 | %, CaO: | 14.14 | %. The amount of the dry fraction of Na2O from the Na2SiO3 solution is | 11.04 | kg/m3. The amount of the dry fraction of SiO2 from the Na2SiO3 solution is | 27.59 | kg/m3. The amount of Na(OH) solution per m3 is: | 41.6481 | kg, with a molarity of: | 14 | . The mix also includes | 6.4074 | kg/m3 of superplasticizer and | 16.0185 | kg/m3 of extra water. The initial curing for this mix was | 1 | day at | 70 | ªC. A compressive test after | 7 | days was conducted with a result of | 19.650066 | MPa. | Formulation includes 408,47175 kg of FA powder, 1842,1275 kg of aggregate, and the water-to-powder ratio is: 0,253823529534172 .Powder percentual composition is: SiO2: 50,67%, Al2O3: 18,96%, Fe2O3:6,35%, CaO: 14,14%. The amount of the dry fraction of Na2O from the Na2SiO3 solution is11,04kg/m3. The amount of the dry fraction of SiO2 from the Na2SiO3 solution is 27,59 kg/m3. The amount of Na(OH) solution per m3 is: 41,6481 kg, with a molarity of: 14. The mix also includes 6,4074 kg/m3 of superplasticizer and 16,0185 kg/m3 of extra water. The initial curing for this mix was 1 day at 70ªC. A compressive test after7 days was conducted with a result of 19,650066 MPa.
Formulation includes | 408.47175 | kg of FA | powder, | 1842.1275 | kg of aggregate, and the water-to-powder ratio is: | 0.2538235 | .Powder percentual composition is: SiO2: | 50.67 | %, Al2O3: | 18.96 | %, Fe2O3: | 6.35 | %, CaO: | 14.14 | %. The amount of the dry fraction of Na2O from the Na2SiO3 solution is | 11.04 | kg/m3. The amount of the dry fraction of SiO2 from the Na2SiO3 solution is | 27.59 | kg/m3. The amount of Na(OH) solution per m3 is: | 41.6481 | kg, with a molarity of: | 14 | . The mix also includes | 6.4074 | kg/m3 of superplasticizer and | 16.0185 | kg/m3 of extra water. The initial curing for this mix was | 1 | day at | 70 | ªC. A compressive test after | 3 | days was conducted with a result of | 19.0295376 | MPa. | Formulation includes 408,47175 kg of FA powder, 1842,1275 kg of aggregate, and the water-to-powder ratio is: 0,253823529534172 .Powder percentual composition is: SiO2: 50,67%, Al2O3: 18,96%, Fe2O3:6,35%, CaO: 14,14%. The amount of the dry fraction of Na2O from the Na2SiO3 solution is11,04kg/m3. The amount of the dry fraction of SiO2 from the Na2SiO3 solution is 27,59 kg/m3. The amount of Na(OH) solution per m3 is: 41,6481 kg, with a molarity of: 14. The mix also includes 6,4074 kg/m3 of superplasticizer and 16,0185 kg/m3 of extra water. The initial curing for this mix was 1 day at 70ªC. A compressive test after3 days was conducted with a result of 19,0295376 MPa.
Formulation includes | 408.47175 | kg of FA | powder, | 1842.1275 | kg of aggregate, and the water-to-powder ratio is: | 0.2538235 | .Powder percentual composition is: SiO2: | 50.67 | %, Al2O3: | 18.96 | %, Fe2O3: | 6.35 | %, CaO: | 14.14 | %. The amount of the dry fraction of Na2O from the Na2SiO3 solution is | 11.04 | kg/m3. The amount of the dry fraction of SiO2 from the Na2SiO3 solution is | 27.59 | kg/m3. The amount of Na(OH) solution per m3 is: | 41.6481 | kg, with a molarity of: | 14 | . The mix also includes | 6.4074 | kg/m3 of superplasticizer and | 16.0185 | kg/m3 of extra water. The initial curing for this mix was | 1 | day at | 46.11111111 | ªC. A compressive test after | 7 | days was conducted with a result of | 29.2337824 | MPa. | Formulation includes 408,47175 kg of FA powder, 1842,1275 kg of aggregate, and the water-to-powder ratio is: 0,253823529534172 .Powder percentual composition is: SiO2: 50,67%, Al2O3: 18,96%, Fe2O3:6,35%, CaO: 14,14%. The amount of the dry fraction of Na2O from the Na2SiO3 solution is11,04kg/m3. The amount of the dry fraction of SiO2 from the Na2SiO3 solution is 27,59 kg/m3. The amount of Na(OH) solution per m3 is: 41,6481 kg, with a molarity of: 14. The mix also includes 6,4074 kg/m3 of superplasticizer and 16,0185 kg/m3 of extra water. The initial curing for this mix was 1 day at 46,11111111ªC. A compressive test after7 days was conducted with a result of 29,2337824 MPa.
Formulation includes | 408.47175 | kg of FA | powder, | 1842.1275 | kg of aggregate, and the water-to-powder ratio is: | 0.2538235 | .Powder percentual composition is: SiO2: | 50.67 | %, Al2O3: | 18.96 | %, Fe2O3: | 6.35 | %, CaO: | 14.14 | %. The amount of the dry fraction of Na2O from the Na2SiO3 solution is | 11.04 | kg/m3. The amount of the dry fraction of SiO2 from the Na2SiO3 solution is | 27.59 | kg/m3. The amount of Na(OH) solution per m3 is: | 41.6481 | kg, with a molarity of: | 14 | . The mix also includes | 6.4074 | kg/m3 of superplasticizer and | 16.0185 | kg/m3 of extra water. The initial curing for this mix was | 1 | day at | 46.11111111 | ªC. A compressive test after | 3 | days was conducted with a result of | 29.1648348 | MPa. | Formulation includes 408,47175 kg of FA powder, 1842,1275 kg of aggregate, and the water-to-powder ratio is: 0,253823529534172 .Powder percentual composition is: SiO2: 50,67%, Al2O3: 18,96%, Fe2O3:6,35%, CaO: 14,14%. The amount of the dry fraction of Na2O from the Na2SiO3 solution is11,04kg/m3. The amount of the dry fraction of SiO2 from the Na2SiO3 solution is 27,59 kg/m3. The amount of Na(OH) solution per m3 is: 41,6481 kg, with a molarity of: 14. The mix also includes 6,4074 kg/m3 of superplasticizer and 16,0185 kg/m3 of extra water. The initial curing for this mix was 1 day at 46,11111111ªC. A compressive test after3 days was conducted with a result of 29,1648348 MPa.
Formulation includes | 408.47175 | kg of FA | powder, | 1842.1275 | kg of aggregate, and the water-to-powder ratio is: | 0.2538235 | .Powder percentual composition is: SiO2: | 50.67 | %, Al2O3: | 18.96 | %, Fe2O3: | 6.35 | %, CaO: | 14.14 | %. The amount of the dry fraction of Na2O from the Na2SiO3 solution is | 11.04 | kg/m3. The amount of the dry fraction of SiO2 from the Na2SiO3 solution is | 27.59 | kg/m3. The amount of Na(OH) solution per m3 is: | 41.6481 | kg, with a molarity of: | 14 | . The mix also includes | 6.4074 | kg/m3 of superplasticizer and | 16.0185 | kg/m3 of extra water. The initial curing for this mix was | 1 | day at | 46.11111111 | ªC. A compressive test after | 1 | days was conducted with a result of | 29.0269396 | MPa. | Formulation includes 408,47175 kg of FA powder, 1842,1275 kg of aggregate, and the water-to-powder ratio is: 0,253823529534172 .Powder percentual composition is: SiO2: 50,67%, Al2O3: 18,96%, Fe2O3:6,35%, CaO: 14,14%. The amount of the dry fraction of Na2O from the Na2SiO3 solution is11,04kg/m3. The amount of the dry fraction of SiO2 from the Na2SiO3 solution is 27,59 kg/m3. The amount of Na(OH) solution per m3 is: 41,6481 kg, with a molarity of: 14. The mix also includes 6,4074 kg/m3 of superplasticizer and 16,0185 kg/m3 of extra water. The initial curing for this mix was 1 day at 46,11111111ªC. A compressive test after1 days was conducted with a result of 29,0269396 MPa.
Formulation includes | 408.47175 | kg of FA | powder, | 1842.1275 | kg of aggregate, and the water-to-powder ratio is: | 0.2538235 | .Powder percentual composition is: SiO2: | 50.67 | %, Al2O3: | 18.96 | %, Fe2O3: | 6.35 | %, CaO: | 14.14 | %. The amount of the dry fraction of Na2O from the Na2SiO3 solution is | 11.04 | kg/m3. The amount of the dry fraction of SiO2 from the Na2SiO3 solution is | 27.59 | kg/m3. The amount of Na(OH) solution per m3 is: | 41.6481 | kg, with a molarity of: | 14 | . The mix also includes | 6.4074 | kg/m3 of superplasticizer and | 16.0185 | kg/m3 of extra water. The initial curing for this mix was | 1 | day at | 55 | ªC. A compressive test after | 3 | days was conducted with a result of | 24.6142932 | MPa. | Formulation includes 408,47175 kg of FA powder, 1842,1275 kg of aggregate, and the water-to-powder ratio is: 0,253823529534172 .Powder percentual composition is: SiO2: 50,67%, Al2O3: 18,96%, Fe2O3:6,35%, CaO: 14,14%. The amount of the dry fraction of Na2O from the Na2SiO3 solution is11,04kg/m3. The amount of the dry fraction of SiO2 from the Na2SiO3 solution is 27,59 kg/m3. The amount of Na(OH) solution per m3 is: 41,6481 kg, with a molarity of: 14. The mix also includes 6,4074 kg/m3 of superplasticizer and 16,0185 kg/m3 of extra water. The initial curing for this mix was 1 day at 55ªC. A compressive test after3 days was conducted with a result of 24,6142932 MPa.
Formulation includes | 408.47175 | kg of FA | powder, | 1842.1275 | kg of aggregate, and the water-to-powder ratio is: | 0.2538235 | .Powder percentual composition is: SiO2: | 50.67 | %, Al2O3: | 18.96 | %, Fe2O3: | 6.35 | %, CaO: | 14.14 | %. The amount of the dry fraction of Na2O from the Na2SiO3 solution is | 11.04 | kg/m3. The amount of the dry fraction of SiO2 from the Na2SiO3 solution is | 27.59 | kg/m3. The amount of Na(OH) solution per m3 is: | 41.6481 | kg, with a molarity of: | 14 | . The mix also includes | 6.4074 | kg/m3 of superplasticizer and | 16.0185 | kg/m3 of extra water. The initial curing for this mix was | 1 | day at | 55 | ªC. A compressive test after | 1 | days was conducted with a result of | 19.4432232 | MPa. | Formulation includes 408,47175 kg of FA powder, 1842,1275 kg of aggregate, and the water-to-powder ratio is: 0,253823529534172 .Powder percentual composition is: SiO2: 50,67%, Al2O3: 18,96%, Fe2O3:6,35%, CaO: 14,14%. The amount of the dry fraction of Na2O from the Na2SiO3 solution is11,04kg/m3. The amount of the dry fraction of SiO2 from the Na2SiO3 solution is 27,59 kg/m3. The amount of Na(OH) solution per m3 is: 41,6481 kg, with a molarity of: 14. The mix also includes 6,4074 kg/m3 of superplasticizer and 16,0185 kg/m3 of extra water. The initial curing for this mix was 1 day at 55ªC. A compressive test after1 days was conducted with a result of 19,4432232 MPa.
Formulation includes | 408.47175 | kg of FA | powder, | 1842.1275 | kg of aggregate, and the water-to-powder ratio is: | 0.2538235 | .Powder percentual composition is: SiO2: | 50.67 | %, Al2O3: | 18.96 | %, Fe2O3: | 6.35 | %, CaO: | 14.14 | %. The amount of the dry fraction of Na2O from the Na2SiO3 solution is | 11.04 | kg/m3. The amount of the dry fraction of SiO2 from the Na2SiO3 solution is | 27.59 | kg/m3. The amount of Na(OH) solution per m3 is: | 41.6481 | kg, with a molarity of: | 14 | . The mix also includes | 6.4074 | kg/m3 of superplasticizer and | 16.0185 | kg/m3 of extra water. The initial curing for this mix was | 1 | day at | 55 | ªC. A compressive test after | 7 | days was conducted with a result of | 26.6137736 | MPa. | Formulation includes 408,47175 kg of FA powder, 1842,1275 kg of aggregate, and the water-to-powder ratio is: 0,253823529534172 .Powder percentual composition is: SiO2: 50,67%, Al2O3: 18,96%, Fe2O3:6,35%, CaO: 14,14%. The amount of the dry fraction of Na2O from the Na2SiO3 solution is11,04kg/m3. The amount of the dry fraction of SiO2 from the Na2SiO3 solution is 27,59 kg/m3. The amount of Na(OH) solution per m3 is: 41,6481 kg, with a molarity of: 14. The mix also includes 6,4074 kg/m3 of superplasticizer and 16,0185 kg/m3 of extra water. The initial curing for this mix was 1 day at 55ªC. A compressive test after7 days was conducted with a result of 26,6137736 MPa.
Formulation includes | 466.13835 | kg of FA | powder, | 2112.19941 | kg of aggregate, and the water-to-powder ratio is: | 0.2304674 | .Powder percentual composition is: SiO2: | 50.67 | %, Al2O3: | 18.96 | %, Fe2O3: | 6.35 | %, CaO: | 14.14 | %. The amount of the dry fraction of Na2O from the Na2SiO3 solution is | 12.56 | kg/m3. The amount of the dry fraction of SiO2 from the Na2SiO3 solution is | 31.41 | kg/m3. The amount of Na(OH) solution per m3 is: | 47.254575 | kg, with a molarity of: | 14 | . The mix also includes | 7.04814 | kg/m3 of superplasticizer and | 7.849065 | kg/m3 of extra water. The initial curing for this mix was | 1 | day at | 46.11111111 | ªC. A compressive test after | 3 | days was conducted with a result of | 23.097446 | MPa. | Formulation includes 466,13835 kg of FA powder, 2112,19941 kg of aggregate, and the water-to-powder ratio is: 0,23046735395189 .Powder percentual composition is: SiO2: 50,67%, Al2O3: 18,96%, Fe2O3:6,35%, CaO: 14,14%. The amount of the dry fraction of Na2O from the Na2SiO3 solution is12,56kg/m3. The amount of the dry fraction of SiO2 from the Na2SiO3 solution is 31,41 kg/m3. The amount of Na(OH) solution per m3 is: 47,254575 kg, with a molarity of: 14. The mix also includes 7,04814 kg/m3 of superplasticizer and 7,849065 kg/m3 of extra water. The initial curing for this mix was 1 day at 46,11111111ªC. A compressive test after3 days was conducted with a result of 23,097446 MPa.
Formulation includes | 466.13835 | kg of FA | powder, | 2112.19941 | kg of aggregate, and the water-to-powder ratio is: | 0.2304674 | .Powder percentual composition is: SiO2: | 50.67 | %, Al2O3: | 18.96 | %, Fe2O3: | 6.35 | %, CaO: | 14.14 | %. The amount of the dry fraction of Na2O from the Na2SiO3 solution is | 12.56 | kg/m3. The amount of the dry fraction of SiO2 from the Na2SiO3 solution is | 31.41 | kg/m3. The amount of Na(OH) solution per m3 is: | 47.254575 | kg, with a molarity of: | 14 | . The mix also includes | 7.04814 | kg/m3 of superplasticizer and | 7.849065 | kg/m3 of extra water. The initial curing for this mix was | 1 | day at | 46.11111111 | ªC. A compressive test after | 1 | days was conducted with a result of | 11.8589872 | MPa. | Formulation includes 466,13835 kg of FA powder, 2112,19941 kg of aggregate, and the water-to-powder ratio is: 0,23046735395189 .Powder percentual composition is: SiO2: 50,67%, Al2O3: 18,96%, Fe2O3:6,35%, CaO: 14,14%. The amount of the dry fraction of Na2O from the Na2SiO3 solution is12,56kg/m3. The amount of the dry fraction of SiO2 from the Na2SiO3 solution is 31,41 kg/m3. The amount of Na(OH) solution per m3 is: 47,254575 kg, with a molarity of: 14. The mix also includes 7,04814 kg/m3 of superplasticizer and 7,849065 kg/m3 of extra water. The initial curing for this mix was 1 day at 46,11111111ªC. A compressive test after1 days was conducted with a result of 11,8589872 MPa.
Formulation includes | 466.13835 | kg of FA | powder, | 2112.19941 | kg of aggregate, and the water-to-powder ratio is: | 0.2304674 | .Powder percentual composition is: SiO2: | 50.67 | %, Al2O3: | 18.96 | %, Fe2O3: | 6.35 | %, CaO: | 14.14 | %. The amount of the dry fraction of Na2O from the Na2SiO3 solution is | 12.56 | kg/m3. The amount of the dry fraction of SiO2 from the Na2SiO3 solution is | 31.41 | kg/m3. The amount of Na(OH) solution per m3 is: | 47.254575 | kg, with a molarity of: | 14 | . The mix also includes | 7.04814 | kg/m3 of superplasticizer and | 7.849065 | kg/m3 of extra water. The initial curing for this mix was | 1 | day at | 46.11111111 | ªC. A compressive test after | 7 | days was conducted with a result of | 24.476398 | MPa. | Formulation includes 466,13835 kg of FA powder, 2112,19941 kg of aggregate, and the water-to-powder ratio is: 0,23046735395189 .Powder percentual composition is: SiO2: 50,67%, Al2O3: 18,96%, Fe2O3:6,35%, CaO: 14,14%. The amount of the dry fraction of Na2O from the Na2SiO3 solution is12,56kg/m3. The amount of the dry fraction of SiO2 from the Na2SiO3 solution is 31,41 kg/m3. The amount of Na(OH) solution per m3 is: 47,254575 kg, with a molarity of: 14. The mix also includes 7,04814 kg/m3 of superplasticizer and 7,849065 kg/m3 of extra water. The initial curing for this mix was 1 day at 46,11111111ªC. A compressive test after7 days was conducted with a result of 24,476398 MPa.
Formulation includes | 466.13835 | kg of FA | powder, | 2112.19941 | kg of aggregate, and the water-to-powder ratio is: | 0.2304674 | .Powder percentual composition is: SiO2: | 50.67 | %, Al2O3: | 18.96 | %, Fe2O3: | 6.35 | %, CaO: | 14.14 | %. The amount of the dry fraction of Na2O from the Na2SiO3 solution is | 12.56 | kg/m3. The amount of the dry fraction of SiO2 from the Na2SiO3 solution is | 31.41 | kg/m3. The amount of Na(OH) solution per m3 is: | 47.254575 | kg, with a molarity of: | 14 | . The mix also includes | 7.04814 | kg/m3 of superplasticizer and | 7.849065 | kg/m3 of extra water. The initial curing for this mix was | 1 | day at | 55 | ªC. A compressive test after | 7 | days was conducted with a result of | 20.1326992 | MPa. | Formulation includes 466,13835 kg of FA powder, 2112,19941 kg of aggregate, and the water-to-powder ratio is: 0,23046735395189 .Powder percentual composition is: SiO2: 50,67%, Al2O3: 18,96%, Fe2O3:6,35%, CaO: 14,14%. The amount of the dry fraction of Na2O from the Na2SiO3 solution is12,56kg/m3. The amount of the dry fraction of SiO2 from the Na2SiO3 solution is 31,41 kg/m3. The amount of Na(OH) solution per m3 is: 47,254575 kg, with a molarity of: 14. The mix also includes 7,04814 kg/m3 of superplasticizer and 7,849065 kg/m3 of extra water. The initial curing for this mix was 1 day at 55ªC. A compressive test after7 days was conducted with a result of 20,1326992 MPa.
Formulation includes | 466.13835 | kg of FA | powder, | 2112.19941 | kg of aggregate, and the water-to-powder ratio is: | 0.2304674 | .Powder percentual composition is: SiO2: | 50.67 | %, Al2O3: | 18.96 | %, Fe2O3: | 6.35 | %, CaO: | 14.14 | %. The amount of the dry fraction of Na2O from the Na2SiO3 solution is | 12.56 | kg/m3. The amount of the dry fraction of SiO2 from the Na2SiO3 solution is | 31.41 | kg/m3. The amount of Na(OH) solution per m3 is: | 47.254575 | kg, with a molarity of: | 14 | . The mix also includes | 7.04814 | kg/m3 of superplasticizer and | 7.849065 | kg/m3 of extra water. The initial curing for this mix was | 1 | day at | 55 | ªC. A compressive test after | 1 | days was conducted with a result of | 12.5484632 | MPa. | Formulation includes 466,13835 kg of FA powder, 2112,19941 kg of aggregate, and the water-to-powder ratio is: 0,23046735395189 .Powder percentual composition is: SiO2: 50,67%, Al2O3: 18,96%, Fe2O3:6,35%, CaO: 14,14%. The amount of the dry fraction of Na2O from the Na2SiO3 solution is12,56kg/m3. The amount of the dry fraction of SiO2 from the Na2SiO3 solution is 31,41 kg/m3. The amount of Na(OH) solution per m3 is: 47,254575 kg, with a molarity of: 14. The mix also includes 7,04814 kg/m3 of superplasticizer and 7,849065 kg/m3 of extra water. The initial curing for this mix was 1 day at 55ªC. A compressive test after1 days was conducted with a result of 12,5484632 MPa.
Formulation includes | 466.13835 | kg of FA | powder, | 2112.19941 | kg of aggregate, and the water-to-powder ratio is: | 0.2304674 | .Powder percentual composition is: SiO2: | 50.67 | %, Al2O3: | 18.96 | %, Fe2O3: | 6.35 | %, CaO: | 14.14 | %. The amount of the dry fraction of Na2O from the Na2SiO3 solution is | 12.56 | kg/m3. The amount of the dry fraction of SiO2 from the Na2SiO3 solution is | 31.41 | kg/m3. The amount of Na(OH) solution per m3 is: | 47.254575 | kg, with a molarity of: | 14 | . The mix also includes | 7.04814 | kg/m3 of superplasticizer and | 7.849065 | kg/m3 of extra water. The initial curing for this mix was | 1 | day at | 55 | ªC. A compressive test after | 3 | days was conducted with a result of | 17.0990048 | MPa. | Formulation includes 466,13835 kg of FA powder, 2112,19941 kg of aggregate, and the water-to-powder ratio is: 0,23046735395189 .Powder percentual composition is: SiO2: 50,67%, Al2O3: 18,96%, Fe2O3:6,35%, CaO: 14,14%. The amount of the dry fraction of Na2O from the Na2SiO3 solution is12,56kg/m3. The amount of the dry fraction of SiO2 from the Na2SiO3 solution is 31,41 kg/m3. The amount of Na(OH) solution per m3 is: 47,254575 kg, with a molarity of: 14. The mix also includes 7,04814 kg/m3 of superplasticizer and 7,849065 kg/m3 of extra water. The initial curing for this mix was 1 day at 55ªC. A compressive test after3 days was conducted with a result of 17,0990048 MPa.
Formulation includes | 466.13835 | kg of FA | powder, | 2112.19941 | kg of aggregate, and the water-to-powder ratio is: | 0.2304674 | .Powder percentual composition is: SiO2: | 50.67 | %, Al2O3: | 18.96 | %, Fe2O3: | 6.35 | %, CaO: | 14.14 | %. The amount of the dry fraction of Na2O from the Na2SiO3 solution is | 12.56 | kg/m3. The amount of the dry fraction of SiO2 from the Na2SiO3 solution is | 31.41 | kg/m3. The amount of Na(OH) solution per m3 is: | 47.254575 | kg, with a molarity of: | 14 | . The mix also includes | 7.04814 | kg/m3 of superplasticizer and | 7.849065 | kg/m3 of extra water. The initial curing for this mix was | 1 | day at | 70 | ªC. A compressive test after | 3 | days was conducted with a result of | 13.7205724 | MPa. | Formulation includes 466,13835 kg of FA powder, 2112,19941 kg of aggregate, and the water-to-powder ratio is: 0,23046735395189 .Powder percentual composition is: SiO2: 50,67%, Al2O3: 18,96%, Fe2O3:6,35%, CaO: 14,14%. The amount of the dry fraction of Na2O from the Na2SiO3 solution is12,56kg/m3. The amount of the dry fraction of SiO2 from the Na2SiO3 solution is 31,41 kg/m3. The amount of Na(OH) solution per m3 is: 47,254575 kg, with a molarity of: 14. The mix also includes 7,04814 kg/m3 of superplasticizer and 7,849065 kg/m3 of extra water. The initial curing for this mix was 1 day at 70ªC. A compressive test after3 days was conducted with a result of 13,7205724 MPa.
Formulation includes | 466.13835 | kg of FA | powder, | 2112.19941 | kg of aggregate, and the water-to-powder ratio is: | 0.2304674 | .Powder percentual composition is: SiO2: | 50.67 | %, Al2O3: | 18.96 | %, Fe2O3: | 6.35 | %, CaO: | 14.14 | %. The amount of the dry fraction of Na2O from the Na2SiO3 solution is | 12.56 | kg/m3. The amount of the dry fraction of SiO2 from the Na2SiO3 solution is | 31.41 | kg/m3. The amount of Na(OH) solution per m3 is: | 47.254575 | kg, with a molarity of: | 14 | . The mix also includes | 7.04814 | kg/m3 of superplasticizer and | 7.849065 | kg/m3 of extra water. The initial curing for this mix was | 1 | day at | 70 | ªC. A compressive test after | 1 | days was conducted with a result of | 10.6179304 | MPa. | Formulation includes 466,13835 kg of FA powder, 2112,19941 kg of aggregate, and the water-to-powder ratio is: 0,23046735395189 .Powder percentual composition is: SiO2: 50,67%, Al2O3: 18,96%, Fe2O3:6,35%, CaO: 14,14%. The amount of the dry fraction of Na2O from the Na2SiO3 solution is12,56kg/m3. The amount of the dry fraction of SiO2 from the Na2SiO3 solution is 31,41 kg/m3. The amount of Na(OH) solution per m3 is: 47,254575 kg, with a molarity of: 14. The mix also includes 7,04814 kg/m3 of superplasticizer and 7,849065 kg/m3 of extra water. The initial curing for this mix was 1 day at 70ªC. A compressive test after1 days was conducted with a result of 10,6179304 MPa.
Formulation includes | 466.13835 | kg of FA | powder, | 2112.19941 | kg of aggregate, and the water-to-powder ratio is: | 0.2304674 | .Powder percentual composition is: SiO2: | 50.67 | %, Al2O3: | 18.96 | %, Fe2O3: | 6.35 | %, CaO: | 14.14 | %. The amount of the dry fraction of Na2O from the Na2SiO3 solution is | 12.56 | kg/m3. The amount of the dry fraction of SiO2 from the Na2SiO3 solution is | 31.41 | kg/m3. The amount of Na(OH) solution per m3 is: | 47.254575 | kg, with a molarity of: | 14 | . The mix also includes | 7.04814 | kg/m3 of superplasticizer and | 7.849065 | kg/m3 of extra water. The initial curing for this mix was | 1 | day at | 70 | ªC. A compressive test after | 7 | days was conducted with a result of | 14.4100484 | MPa. | Formulation includes 466,13835 kg of FA powder, 2112,19941 kg of aggregate, and the water-to-powder ratio is: 0,23046735395189 .Powder percentual composition is: SiO2: 50,67%, Al2O3: 18,96%, Fe2O3:6,35%, CaO: 14,14%. The amount of the dry fraction of Na2O from the Na2SiO3 solution is12,56kg/m3. The amount of the dry fraction of SiO2 from the Na2SiO3 solution is 31,41 kg/m3. The amount of Na(OH) solution per m3 is: 47,254575 kg, with a molarity of: 14. The mix also includes 7,04814 kg/m3 of superplasticizer and 7,849065 kg/m3 of extra water. The initial curing for this mix was 1 day at 70ªC. A compressive test after7 days was conducted with a result of 14,4100484 MPa.
Formulation includes | 408.47175 | kg of FA | powder, | 1842.1275 | kg of aggregate, and the water-to-powder ratio is: | 0.2782941 | .Powder percentual composition is: SiO2: | 56.59 | %, Al2O3: | 23.89 | %, Fe2O3: | 4.82 | %, CaO: | 9.42 | %. The amount of the dry fraction of Na2O from the Na2SiO3 solution is | 11.04 | kg/m3. The amount of the dry fraction of SiO2 from the Na2SiO3 solution is | 27.59 | kg/m3. The amount of Na(OH) solution per m3 is: | 41.6481 | kg, with a molarity of: | 8 | . The mix also includes | 6.4074 | kg/m3 of superplasticizer and | 16.0185 | kg/m3 of extra water. The initial curing for this mix was | 1 | day at | 70 | ªC. A compressive test after | 3 | days was conducted with a result of | 13.5826772 | MPa. | Formulation includes 408,47175 kg of FA powder, 1842,1275 kg of aggregate, and the water-to-powder ratio is: 0,278294117769466 .Powder percentual composition is: SiO2: 56,59%, Al2O3: 23,89%, Fe2O3:4,82%, CaO: 9,42%. The amount of the dry fraction of Na2O from the Na2SiO3 solution is11,04kg/m3. The amount of the dry fraction of SiO2 from the Na2SiO3 solution is 27,59 kg/m3. The amount of Na(OH) solution per m3 is: 41,6481 kg, with a molarity of: 8. The mix also includes 6,4074 kg/m3 of superplasticizer and 16,0185 kg/m3 of extra water. The initial curing for this mix was 1 day at 70ªC. A compressive test after3 days was conducted with a result of 13,5826772 MPa.
Formulation includes | 408.47175 | kg of FA | powder, | 1842.1275 | kg of aggregate, and the water-to-powder ratio is: | 0.2782941 | .Powder percentual composition is: SiO2: | 56.59 | %, Al2O3: | 23.89 | %, Fe2O3: | 4.82 | %, CaO: | 9.42 | %. The amount of the dry fraction of Na2O from the Na2SiO3 solution is | 11.04 | kg/m3. The amount of the dry fraction of SiO2 from the Na2SiO3 solution is | 27.59 | kg/m3. The amount of Na(OH) solution per m3 is: | 41.6481 | kg, with a molarity of: | 8 | . The mix also includes | 6.4074 | kg/m3 of superplasticizer and | 16.0185 | kg/m3 of extra water. The initial curing for this mix was | 1 | day at | 70 | ªC. A compressive test after | 7 | days was conducted with a result of | 15.4442624 | MPa. | Formulation includes 408,47175 kg of FA powder, 1842,1275 kg of aggregate, and the water-to-powder ratio is: 0,278294117769466 .Powder percentual composition is: SiO2: 56,59%, Al2O3: 23,89%, Fe2O3:4,82%, CaO: 9,42%. The amount of the dry fraction of Na2O from the Na2SiO3 solution is11,04kg/m3. The amount of the dry fraction of SiO2 from the Na2SiO3 solution is 27,59 kg/m3. The amount of Na(OH) solution per m3 is: 41,6481 kg, with a molarity of: 8. The mix also includes 6,4074 kg/m3 of superplasticizer and 16,0185 kg/m3 of extra water. The initial curing for this mix was 1 day at 70ªC. A compressive test after7 days was conducted with a result of 15,4442624 MPa.
Formulation includes | 466.13835 | kg of FA | powder, | 2112.039225 | kg of aggregate, and the water-to-powder ratio is: | 0.2531478 | .Powder percentual composition is: SiO2: | 56.59 | %, Al2O3: | 23.89 | %, Fe2O3: | 4.82 | %, CaO: | 9.42 | %. The amount of the dry fraction of Na2O from the Na2SiO3 solution is | 12.56 | kg/m3. The amount of the dry fraction of SiO2 from the Na2SiO3 solution is | 31.41 | kg/m3. The amount of Na(OH) solution per m3 is: | 46.45365 | kg, with a molarity of: | 8 | . The mix also includes | 6.4074 | kg/m3 of superplasticizer and | 8.00925 | kg/m3 of extra water. The initial curing for this mix was | 1 | day at | 23.88888889 | ªC. A compressive test after | 7 | days was conducted with a result of | 7.8600264 | MPa. | Formulation includes 466,13835 kg of FA powder, 2112,039225 kg of aggregate, and the water-to-powder ratio is: 0,253147766323024 .Powder percentual composition is: SiO2: 56,59%, Al2O3: 23,89%, Fe2O3:4,82%, CaO: 9,42%. The amount of the dry fraction of Na2O from the Na2SiO3 solution is12,56kg/m3. The amount of the dry fraction of SiO2 from the Na2SiO3 solution is 31,41 kg/m3. The amount of Na(OH) solution per m3 is: 46,45365 kg, with a molarity of: 8. The mix also includes 6,4074 kg/m3 of superplasticizer and 8,00925 kg/m3 of extra water. The initial curing for this mix was 1 day at 23,88888889ªC. A compressive test after7 days was conducted with a result of 7,8600264 MPa.
Formulation includes | 466.13835 | kg of FA | powder, | 2112.039225 | kg of aggregate, and the water-to-powder ratio is: | 0.2531478 | .Powder percentual composition is: SiO2: | 56.59 | %, Al2O3: | 23.89 | %, Fe2O3: | 4.82 | %, CaO: | 9.42 | %. The amount of the dry fraction of Na2O from the Na2SiO3 solution is | 12.56 | kg/m3. The amount of the dry fraction of SiO2 from the Na2SiO3 solution is | 31.41 | kg/m3. The amount of Na(OH) solution per m3 is: | 46.45365 | kg, with a molarity of: | 8 | . The mix also includes | 6.4074 | kg/m3 of superplasticizer and | 8.00925 | kg/m3 of extra water. The initial curing for this mix was | 1 | day at | 0 | ªC. A compressive test after | 7 | days was conducted with a result of | 24.13166 | MPa. | Formulation includes 466,13835 kg of FA powder, 2112,039225 kg of aggregate, and the water-to-powder ratio is: 0,253147766323024 .Powder percentual composition is: SiO2: 56,59%, Al2O3: 23,89%, Fe2O3:4,82%, CaO: 9,42%. The amount of the dry fraction of Na2O from the Na2SiO3 solution is12,56kg/m3. The amount of the dry fraction of SiO2 from the Na2SiO3 solution is 31,41 kg/m3. The amount of Na(OH) solution per m3 is: 46,45365 kg, with a molarity of: 8. The mix also includes 6,4074 kg/m3 of superplasticizer and 8,00925 kg/m3 of extra water. The initial curing for this mix was 1 day at 0ªC. A compressive test after7 days was conducted with a result of 24,13166 MPa.
Formulation includes | 466.13835 | kg of FA | powder, | 2112.039225 | kg of aggregate, and the water-to-powder ratio is: | 0.2531478 | .Powder percentual composition is: SiO2: | 56.59 | %, Al2O3: | 23.89 | %, Fe2O3: | 4.82 | %, CaO: | 9.42 | %. The amount of the dry fraction of Na2O from the Na2SiO3 solution is | 12.56 | kg/m3. The amount of the dry fraction of SiO2 from the Na2SiO3 solution is | 31.41 | kg/m3. The amount of Na(OH) solution per m3 is: | 46.45365 | kg, with a molarity of: | 8 | . The mix also includes | 6.4074 | kg/m3 of superplasticizer and | 8.00925 | kg/m3 of extra water. The initial curing for this mix was | 1 | day at | 32.22222222 | ªC. A compressive test after | 3 | days was conducted with a result of | 13.7205724 | MPa. | Formulation includes 466,13835 kg of FA powder, 2112,039225 kg of aggregate, and the water-to-powder ratio is: 0,253147766323024 .Powder percentual composition is: SiO2: 56,59%, Al2O3: 23,89%, Fe2O3:4,82%, CaO: 9,42%. The amount of the dry fraction of Na2O from the Na2SiO3 solution is12,56kg/m3. The amount of the dry fraction of SiO2 from the Na2SiO3 solution is 31,41 kg/m3. The amount of Na(OH) solution per m3 is: 46,45365 kg, with a molarity of: 8. The mix also includes 6,4074 kg/m3 of superplasticizer and 8,00925 kg/m3 of extra water. The initial curing for this mix was 1 day at 32,22222222ªC. A compressive test after3 days was conducted with a result of 13,7205724 MPa.
Formulation includes | 466.13835 | kg of FA | powder, | 2112.039225 | kg of aggregate, and the water-to-powder ratio is: | 0.2531478 | .Powder percentual composition is: SiO2: | 56.59 | %, Al2O3: | 23.89 | %, Fe2O3: | 4.82 | %, CaO: | 9.42 | %. The amount of the dry fraction of Na2O from the Na2SiO3 solution is | 12.56 | kg/m3. The amount of the dry fraction of SiO2 from the Na2SiO3 solution is | 31.41 | kg/m3. The amount of Na(OH) solution per m3 is: | 46.45365 | kg, with a molarity of: | 8 | . The mix also includes | 6.4074 | kg/m3 of superplasticizer and | 8.00925 | kg/m3 of extra water. The initial curing for this mix was | 1 | day at | 32.22222222 | ªC. A compressive test after | 1 | days was conducted with a result of | 10.6179304 | MPa. | Formulation includes 466,13835 kg of FA powder, 2112,039225 kg of aggregate, and the water-to-powder ratio is: 0,253147766323024 .Powder percentual composition is: SiO2: 56,59%, Al2O3: 23,89%, Fe2O3:4,82%, CaO: 9,42%. The amount of the dry fraction of Na2O from the Na2SiO3 solution is12,56kg/m3. The amount of the dry fraction of SiO2 from the Na2SiO3 solution is 31,41 kg/m3. The amount of Na(OH) solution per m3 is: 46,45365 kg, with a molarity of: 8. The mix also includes 6,4074 kg/m3 of superplasticizer and 8,00925 kg/m3 of extra water. The initial curing for this mix was 1 day at 32,22222222ªC. A compressive test after1 days was conducted with a result of 10,6179304 MPa.
Formulation includes | 466.13835 | kg of FA | powder, | 2112.039225 | kg of aggregate, and the water-to-powder ratio is: | 0.2531478 | .Powder percentual composition is: SiO2: | 56.59 | %, Al2O3: | 23.89 | %, Fe2O3: | 4.82 | %, CaO: | 9.42 | %. The amount of the dry fraction of Na2O from the Na2SiO3 solution is | 12.56 | kg/m3. The amount of the dry fraction of SiO2 from the Na2SiO3 solution is | 31.41 | kg/m3. The amount of Na(OH) solution per m3 is: | 46.45365 | kg, with a molarity of: | 8 | . The mix also includes | 6.4074 | kg/m3 of superplasticizer and | 8.00925 | kg/m3 of extra water. The initial curing for this mix was | 1 | day at | 32.22222222 | ªC. A compressive test after | 7 | days was conducted with a result of | 14.4100484 | MPa. | Formulation includes 466,13835 kg of FA powder, 2112,039225 kg of aggregate, and the water-to-powder ratio is: 0,253147766323024 .Powder percentual composition is: SiO2: 56,59%, Al2O3: 23,89%, Fe2O3:4,82%, CaO: 9,42%. The amount of the dry fraction of Na2O from the Na2SiO3 solution is12,56kg/m3. The amount of the dry fraction of SiO2 from the Na2SiO3 solution is 31,41 kg/m3. The amount of Na(OH) solution per m3 is: 46,45365 kg, with a molarity of: 8. The mix also includes 6,4074 kg/m3 of superplasticizer and 8,00925 kg/m3 of extra water. The initial curing for this mix was 1 day at 32,22222222ªC. A compressive test after7 days was conducted with a result of 14,4100484 MPa.
Formulation includes | 466.13835 | kg of FA | powder, | 2112.039225 | kg of aggregate, and the water-to-powder ratio is: | 0.2531478 | .Powder percentual composition is: SiO2: | 56.59 | %, Al2O3: | 23.89 | %, Fe2O3: | 4.82 | %, CaO: | 9.42 | %. The amount of the dry fraction of Na2O from the Na2SiO3 solution is | 12.56 | kg/m3. The amount of the dry fraction of SiO2 from the Na2SiO3 solution is | 31.41 | kg/m3. The amount of Na(OH) solution per m3 is: | 46.45365 | kg, with a molarity of: | 8 | . The mix also includes | 6.4074 | kg/m3 of superplasticizer and | 8.00925 | kg/m3 of extra water. The initial curing for this mix was | 1 | day at | 46.11111111 | ªC. A compressive test after | 3 | days was conducted with a result of | 23.097446 | MPa. | Formulation includes 466,13835 kg of FA powder, 2112,039225 kg of aggregate, and the water-to-powder ratio is: 0,253147766323024 .Powder percentual composition is: SiO2: 56,59%, Al2O3: 23,89%, Fe2O3:4,82%, CaO: 9,42%. The amount of the dry fraction of Na2O from the Na2SiO3 solution is12,56kg/m3. The amount of the dry fraction of SiO2 from the Na2SiO3 solution is 31,41 kg/m3. The amount of Na(OH) solution per m3 is: 46,45365 kg, with a molarity of: 8. The mix also includes 6,4074 kg/m3 of superplasticizer and 8,00925 kg/m3 of extra water. The initial curing for this mix was 1 day at 46,11111111ªC. A compressive test after3 days was conducted with a result of 23,097446 MPa.
Formulation includes | 466.13835 | kg of FA | powder, | 2112.039225 | kg of aggregate, and the water-to-powder ratio is: | 0.2531478 | .Powder percentual composition is: SiO2: | 56.59 | %, Al2O3: | 23.89 | %, Fe2O3: | 4.82 | %, CaO: | 9.42 | %. The amount of the dry fraction of Na2O from the Na2SiO3 solution is | 12.56 | kg/m3. The amount of the dry fraction of SiO2 from the Na2SiO3 solution is | 31.41 | kg/m3. The amount of Na(OH) solution per m3 is: | 46.45365 | kg, with a molarity of: | 8 | . The mix also includes | 6.4074 | kg/m3 of superplasticizer and | 8.00925 | kg/m3 of extra water. The initial curing for this mix was | 1 | day at | 46.11111111 | ªC. A compressive test after | 1 | days was conducted with a result of | 11.8589872 | MPa. | Formulation includes 466,13835 kg of FA powder, 2112,039225 kg of aggregate, and the water-to-powder ratio is: 0,253147766323024 .Powder percentual composition is: SiO2: 56,59%, Al2O3: 23,89%, Fe2O3:4,82%, CaO: 9,42%. The amount of the dry fraction of Na2O from the Na2SiO3 solution is12,56kg/m3. The amount of the dry fraction of SiO2 from the Na2SiO3 solution is 31,41 kg/m3. The amount of Na(OH) solution per m3 is: 46,45365 kg, with a molarity of: 8. The mix also includes 6,4074 kg/m3 of superplasticizer and 8,00925 kg/m3 of extra water. The initial curing for this mix was 1 day at 46,11111111ªC. A compressive test after1 days was conducted with a result of 11,8589872 MPa.
Formulation includes | 466.13835 | kg of FA | powder, | 2112.039225 | kg of aggregate, and the water-to-powder ratio is: | 0.2531478 | .Powder percentual composition is: SiO2: | 56.59 | %, Al2O3: | 23.89 | %, Fe2O3: | 4.82 | %, CaO: | 9.42 | %. The amount of the dry fraction of Na2O from the Na2SiO3 solution is | 12.56 | kg/m3. The amount of the dry fraction of SiO2 from the Na2SiO3 solution is | 31.41 | kg/m3. The amount of Na(OH) solution per m3 is: | 46.45365 | kg, with a molarity of: | 8 | . The mix also includes | 6.4074 | kg/m3 of superplasticizer and | 8.00925 | kg/m3 of extra water. The initial curing for this mix was | 1 | day at | 46.11111111 | ªC. A compressive test after | 7 | days was conducted with a result of | 24.476398 | MPa. | Formulation includes 466,13835 kg of FA powder, 2112,039225 kg of aggregate, and the water-to-powder ratio is: 0,253147766323024 .Powder percentual composition is: SiO2: 56,59%, Al2O3: 23,89%, Fe2O3:4,82%, CaO: 9,42%. The amount of the dry fraction of Na2O from the Na2SiO3 solution is12,56kg/m3. The amount of the dry fraction of SiO2 from the Na2SiO3 solution is 31,41 kg/m3. The amount of Na(OH) solution per m3 is: 46,45365 kg, with a molarity of: 8. The mix also includes 6,4074 kg/m3 of superplasticizer and 8,00925 kg/m3 of extra water. The initial curing for this mix was 1 day at 46,11111111ªC. A compressive test after7 days was conducted with a result of 24,476398 MPa.
Formulation includes | 466.13835 | kg of FA | powder, | 2112.039225 | kg of aggregate, and the water-to-powder ratio is: | 0.2531478 | .Powder percentual composition is: SiO2: | 56.59 | %, Al2O3: | 23.89 | %, Fe2O3: | 4.82 | %, CaO: | 9.42 | %. The amount of the dry fraction of Na2O from the Na2SiO3 solution is | 12.56 | kg/m3. The amount of the dry fraction of SiO2 from the Na2SiO3 solution is | 31.41 | kg/m3. The amount of Na(OH) solution per m3 is: | 46.45365 | kg, with a molarity of: | 8 | . The mix also includes | 6.4074 | kg/m3 of superplasticizer and | 8.00925 | kg/m3 of extra water. The initial curing for this mix was | 1 | day at | 55 | ªC. A compressive test after | 1 | days was conducted with a result of | 12.5484632 | MPa. | Formulation includes 466,13835 kg of FA powder, 2112,039225 kg of aggregate, and the water-to-powder ratio is: 0,253147766323024 .Powder percentual composition is: SiO2: 56,59%, Al2O3: 23,89%, Fe2O3:4,82%, CaO: 9,42%. The amount of the dry fraction of Na2O from the Na2SiO3 solution is12,56kg/m3. The amount of the dry fraction of SiO2 from the Na2SiO3 solution is 31,41 kg/m3. The amount of Na(OH) solution per m3 is: 46,45365 kg, with a molarity of: 8. The mix also includes 6,4074 kg/m3 of superplasticizer and 8,00925 kg/m3 of extra water. The initial curing for this mix was 1 day at 55ªC. A compressive test after1 days was conducted with a result of 12,5484632 MPa.
Formulation includes | 466.13835 | kg of FA | powder, | 2112.039225 | kg of aggregate, and the water-to-powder ratio is: | 0.2531478 | .Powder percentual composition is: SiO2: | 56.59 | %, Al2O3: | 23.89 | %, Fe2O3: | 4.82 | %, CaO: | 9.42 | %. The amount of the dry fraction of Na2O from the Na2SiO3 solution is | 12.56 | kg/m3. The amount of the dry fraction of SiO2 from the Na2SiO3 solution is | 31.41 | kg/m3. The amount of Na(OH) solution per m3 is: | 46.45365 | kg, with a molarity of: | 8 | . The mix also includes | 6.4074 | kg/m3 of superplasticizer and | 8.00925 | kg/m3 of extra water. The initial curing for this mix was | 1 | day at | 55 | ªC. A compressive test after | 7 | days was conducted with a result of | 20.1326992 | MPa. | Formulation includes 466,13835 kg of FA powder, 2112,039225 kg of aggregate, and the water-to-powder ratio is: 0,253147766323024 .Powder percentual composition is: SiO2: 56,59%, Al2O3: 23,89%, Fe2O3:4,82%, CaO: 9,42%. The amount of the dry fraction of Na2O from the Na2SiO3 solution is12,56kg/m3. The amount of the dry fraction of SiO2 from the Na2SiO3 solution is 31,41 kg/m3. The amount of Na(OH) solution per m3 is: 46,45365 kg, with a molarity of: 8. The mix also includes 6,4074 kg/m3 of superplasticizer and 8,00925 kg/m3 of extra water. The initial curing for this mix was 1 day at 55ªC. A compressive test after7 days was conducted with a result of 20,1326992 MPa.
Formulation includes | 466.13835 | kg of FA | powder, | 2112.039225 | kg of aggregate, and the water-to-powder ratio is: | 0.2531478 | .Powder percentual composition is: SiO2: | 56.59 | %, Al2O3: | 23.89 | %, Fe2O3: | 4.82 | %, CaO: | 9.42 | %. The amount of the dry fraction of Na2O from the Na2SiO3 solution is | 12.56 | kg/m3. The amount of the dry fraction of SiO2 from the Na2SiO3 solution is | 31.41 | kg/m3. The amount of Na(OH) solution per m3 is: | 46.45365 | kg, with a molarity of: | 8 | . The mix also includes | 6.4074 | kg/m3 of superplasticizer and | 8.00925 | kg/m3 of extra water. The initial curing for this mix was | 1 | day at | 55 | ªC. A compressive test after | 3 | days was conducted with a result of | 17.0990048 | MPa. | Formulation includes 466,13835 kg of FA powder, 2112,039225 kg of aggregate, and the water-to-powder ratio is: 0,253147766323024 .Powder percentual composition is: SiO2: 56,59%, Al2O3: 23,89%, Fe2O3:4,82%, CaO: 9,42%. The amount of the dry fraction of Na2O from the Na2SiO3 solution is12,56kg/m3. The amount of the dry fraction of SiO2 from the Na2SiO3 solution is 31,41 kg/m3. The amount of Na(OH) solution per m3 is: 46,45365 kg, with a molarity of: 8. The mix also includes 6,4074 kg/m3 of superplasticizer and 8,00925 kg/m3 of extra water. The initial curing for this mix was 1 day at 55ªC. A compressive test after3 days was conducted with a result of 17,0990048 MPa.
Formulation includes | 466.13835 | kg of FA | powder, | 2112.039225 | kg of aggregate, and the water-to-powder ratio is: | 0.2531478 | .Powder percentual composition is: SiO2: | 56.59 | %, Al2O3: | 23.89 | %, Fe2O3: | 4.82 | %, CaO: | 9.42 | %. The amount of the dry fraction of Na2O from the Na2SiO3 solution is | 12.56 | kg/m3. The amount of the dry fraction of SiO2 from the Na2SiO3 solution is | 31.41 | kg/m3. The amount of Na(OH) solution per m3 is: | 46.45365 | kg, with a molarity of: | 8 | . The mix also includes | 6.4074 | kg/m3 of superplasticizer and | 8.00925 | kg/m3 of extra water. The initial curing for this mix was | 1 | day at | 70 | ªC. A compressive test after | 1 | days was conducted with a result of | 22.8906032 | MPa. | Formulation includes 466,13835 kg of FA powder, 2112,039225 kg of aggregate, and the water-to-powder ratio is: 0,253147766323024 .Powder percentual composition is: SiO2: 56,59%, Al2O3: 23,89%, Fe2O3:4,82%, CaO: 9,42%. The amount of the dry fraction of Na2O from the Na2SiO3 solution is12,56kg/m3. The amount of the dry fraction of SiO2 from the Na2SiO3 solution is 31,41 kg/m3. The amount of Na(OH) solution per m3 is: 46,45365 kg, with a molarity of: 8. The mix also includes 6,4074 kg/m3 of superplasticizer and 8,00925 kg/m3 of extra water. The initial curing for this mix was 1 day at 70ªC. A compressive test after1 days was conducted with a result of 22,8906032 MPa.
Formulation includes | 466.13835 | kg of FA | powder, | 2112.039225 | kg of aggregate, and the water-to-powder ratio is: | 0.2531478 | .Powder percentual composition is: SiO2: | 56.59 | %, Al2O3: | 23.89 | %, Fe2O3: | 4.82 | %, CaO: | 9.42 | %. The amount of the dry fraction of Na2O from the Na2SiO3 solution is | 12.56 | kg/m3. The amount of the dry fraction of SiO2 from the Na2SiO3 solution is | 31.41 | kg/m3. The amount of Na(OH) solution per m3 is: | 46.45365 | kg, with a molarity of: | 8 | . The mix also includes | 6.4074 | kg/m3 of superplasticizer and | 8.00925 | kg/m3 of extra water. The initial curing for this mix was | 1 | day at | 70 | ªC. A compressive test after | 7 | days was conducted with a result of | 28.268516 | MPa. | Formulation includes 466,13835 kg of FA powder, 2112,039225 kg of aggregate, and the water-to-powder ratio is: 0,253147766323024 .Powder percentual composition is: SiO2: 56,59%, Al2O3: 23,89%, Fe2O3:4,82%, CaO: 9,42%. The amount of the dry fraction of Na2O from the Na2SiO3 solution is12,56kg/m3. The amount of the dry fraction of SiO2 from the Na2SiO3 solution is 31,41 kg/m3. The amount of Na(OH) solution per m3 is: 46,45365 kg, with a molarity of: 8. The mix also includes 6,4074 kg/m3 of superplasticizer and 8,00925 kg/m3 of extra water. The initial curing for this mix was 1 day at 70ªC. A compressive test after7 days was conducted with a result of 28,268516 MPa.
Formulation includes | 466.13835 | kg of FA | powder, | 2112.039225 | kg of aggregate, and the water-to-powder ratio is: | 0.2531478 | .Powder percentual composition is: SiO2: | 56.59 | %, Al2O3: | 23.89 | %, Fe2O3: | 4.82 | %, CaO: | 9.42 | %. The amount of the dry fraction of Na2O from the Na2SiO3 solution is | 12.56 | kg/m3. The amount of the dry fraction of SiO2 from the Na2SiO3 solution is | 31.41 | kg/m3. The amount of Na(OH) solution per m3 is: | 46.45365 | kg, with a molarity of: | 8 | . The mix also includes | 6.4074 | kg/m3 of superplasticizer and | 8.00925 | kg/m3 of extra water. The initial curing for this mix was | 1 | day at | 70 | ªC. A compressive test after | 3 | days was conducted with a result of | 23.9248172 | MPa. | Formulation includes 466,13835 kg of FA powder, 2112,039225 kg of aggregate, and the water-to-powder ratio is: 0,253147766323024 .Powder percentual composition is: SiO2: 56,59%, Al2O3: 23,89%, Fe2O3:4,82%, CaO: 9,42%. The amount of the dry fraction of Na2O from the Na2SiO3 solution is12,56kg/m3. The amount of the dry fraction of SiO2 from the Na2SiO3 solution is 31,41 kg/m3. The amount of Na(OH) solution per m3 is: 46,45365 kg, with a molarity of: 8. The mix also includes 6,4074 kg/m3 of superplasticizer and 8,00925 kg/m3 of extra water. The initial curing for this mix was 1 day at 70ªC. A compressive test after3 days was conducted with a result of 23,9248172 MPa.
Formulation includes | 466.13835 | kg of FA | powder, | 2112.039225 | kg of aggregate, and the water-to-powder ratio is: | 0.2531478 | .Powder percentual composition is: SiO2: | 56.59 | %, Al2O3: | 23.89 | %, Fe2O3: | 4.82 | %, CaO: | 9.42 | %. The amount of the dry fraction of Na2O from the Na2SiO3 solution is | 12.56 | kg/m3. The amount of the dry fraction of SiO2 from the Na2SiO3 solution is | 31.41 | kg/m3. The amount of Na(OH) solution per m3 is: | 46.45365 | kg, with a molarity of: | 8 | . The mix also includes | 6.4074 | kg/m3 of superplasticizer and | 8.00925 | kg/m3 of extra water. The initial curing for this mix was | 1 | day at | 76.66666667 | ªC. A compressive test after | 7 | days was conducted with a result of | 28.4064112 | MPa. | Formulation includes 466,13835 kg of FA powder, 2112,039225 kg of aggregate, and the water-to-powder ratio is: 0,253147766323024 .Powder percentual composition is: SiO2: 56,59%, Al2O3: 23,89%, Fe2O3:4,82%, CaO: 9,42%. The amount of the dry fraction of Na2O from the Na2SiO3 solution is12,56kg/m3. The amount of the dry fraction of SiO2 from the Na2SiO3 solution is 31,41 kg/m3. The amount of Na(OH) solution per m3 is: 46,45365 kg, with a molarity of: 8. The mix also includes 6,4074 kg/m3 of superplasticizer and 8,00925 kg/m3 of extra water. The initial curing for this mix was 1 day at 76,66666667ªC. A compressive test after7 days was conducted with a result of 28,4064112 MPa.
Formulation includes | 466.13835 | kg of FA | powder, | 2112.039225 | kg of aggregate, and the water-to-powder ratio is: | 0.2531478 | .Powder percentual composition is: SiO2: | 56.59 | %, Al2O3: | 23.89 | %, Fe2O3: | 4.82 | %, CaO: | 9.42 | %. The amount of the dry fraction of Na2O from the Na2SiO3 solution is | 12.56 | kg/m3. The amount of the dry fraction of SiO2 from the Na2SiO3 solution is | 31.41 | kg/m3. The amount of Na(OH) solution per m3 is: | 46.45365 | kg, with a molarity of: | 8 | . The mix also includes | 6.4074 | kg/m3 of superplasticizer and | 8.00925 | kg/m3 of extra water. The initial curing for this mix was | 1 | day at | 76.66666667 | ªC. A compressive test after | 3 | days was conducted with a result of | 15.51321 | MPa. | Formulation includes 466,13835 kg of FA powder, 2112,039225 kg of aggregate, and the water-to-powder ratio is: 0,253147766323024 .Powder percentual composition is: SiO2: 56,59%, Al2O3: 23,89%, Fe2O3:4,82%, CaO: 9,42%. The amount of the dry fraction of Na2O from the Na2SiO3 solution is12,56kg/m3. The amount of the dry fraction of SiO2 from the Na2SiO3 solution is 31,41 kg/m3. The amount of Na(OH) solution per m3 is: 46,45365 kg, with a molarity of: 8. The mix also includes 6,4074 kg/m3 of superplasticizer and 8,00925 kg/m3 of extra water. The initial curing for this mix was 1 day at 76,66666667ªC. A compressive test after3 days was conducted with a result of 15,51321 MPa.
Formulation includes | 408.47175 | kg of FA | powder, | 1842.1275 | kg of aggregate, and the water-to-powder ratio is: | 0.2619804 | .Powder percentual composition is: SiO2: | 56.59 | %, Al2O3: | 23.89 | %, Fe2O3: | 4.82 | %, CaO: | 9.42 | %. The amount of the dry fraction of Na2O from the Na2SiO3 solution is | 11.04 | kg/m3. The amount of the dry fraction of SiO2 from the Na2SiO3 solution is | 27.59 | kg/m3. The amount of Na(OH) solution per m3 is: | 41.6481 | kg, with a molarity of: | 12 | . The mix also includes | 6.4074 | kg/m3 of superplasticizer and | 16.0185 | kg/m3 of extra water. The initial curing for this mix was | 1 | day at | 46.11111111 | ªC. A compressive test after | 3 | days was conducted with a result of | 15.857948 | MPa. | Formulation includes 408,47175 kg of FA powder, 1842,1275 kg of aggregate, and the water-to-powder ratio is: 0,26198039227927 .Powder percentual composition is: SiO2: 56,59%, Al2O3: 23,89%, Fe2O3:4,82%, CaO: 9,42%. The amount of the dry fraction of Na2O from the Na2SiO3 solution is11,04kg/m3. The amount of the dry fraction of SiO2 from the Na2SiO3 solution is 27,59 kg/m3. The amount of Na(OH) solution per m3 is: 41,6481 kg, with a molarity of: 12. The mix also includes 6,4074 kg/m3 of superplasticizer and 16,0185 kg/m3 of extra water. The initial curing for this mix was 1 day at 46,11111111ªC. A compressive test after3 days was conducted with a result of 15,857948 MPa.
Formulation includes | 408.47175 | kg of FA | powder, | 1842.1275 | kg of aggregate, and the water-to-powder ratio is: | 0.2619804 | .Powder percentual composition is: SiO2: | 56.59 | %, Al2O3: | 23.89 | %, Fe2O3: | 4.82 | %, CaO: | 9.42 | %. The amount of the dry fraction of Na2O from the Na2SiO3 solution is | 11.04 | kg/m3. The amount of the dry fraction of SiO2 from the Na2SiO3 solution is | 27.59 | kg/m3. The amount of Na(OH) solution per m3 is: | 41.6481 | kg, with a molarity of: | 12 | . The mix also includes | 6.4074 | kg/m3 of superplasticizer and | 16.0185 | kg/m3 of extra water. The initial curing for this mix was | 1 | day at | 46.11111111 | ªC. A compressive test after | 1 | days was conducted with a result of | 13.0310964 | MPa. | Formulation includes 408,47175 kg of FA powder, 1842,1275 kg of aggregate, and the water-to-powder ratio is: 0,26198039227927 .Powder percentual composition is: SiO2: 56,59%, Al2O3: 23,89%, Fe2O3:4,82%, CaO: 9,42%. The amount of the dry fraction of Na2O from the Na2SiO3 solution is11,04kg/m3. The amount of the dry fraction of SiO2 from the Na2SiO3 solution is 27,59 kg/m3. The amount of Na(OH) solution per m3 is: 41,6481 kg, with a molarity of: 12. The mix also includes 6,4074 kg/m3 of superplasticizer and 16,0185 kg/m3 of extra water. The initial curing for this mix was 1 day at 46,11111111ªC. A compressive test after1 days was conducted with a result of 13,0310964 MPa.
Formulation includes | 408.47175 | kg of FA | powder, | 1842.1275 | kg of aggregate, and the water-to-powder ratio is: | 0.2619804 | .Powder percentual composition is: SiO2: | 56.59 | %, Al2O3: | 23.89 | %, Fe2O3: | 4.82 | %, CaO: | 9.42 | %. The amount of the dry fraction of Na2O from the Na2SiO3 solution is | 11.04 | kg/m3. The amount of the dry fraction of SiO2 from the Na2SiO3 solution is | 27.59 | kg/m3. The amount of Na(OH) solution per m3 is: | 41.6481 | kg, with a molarity of: | 12 | . The mix also includes | 6.4074 | kg/m3 of superplasticizer and | 16.0185 | kg/m3 of extra water. The initial curing for this mix was | 1 | day at | 46.11111111 | ªC. A compressive test after | 7 | days was conducted with a result of | 16.6163716 | MPa. | Formulation includes 408,47175 kg of FA powder, 1842,1275 kg of aggregate, and the water-to-powder ratio is: 0,26198039227927 .Powder percentual composition is: SiO2: 56,59%, Al2O3: 23,89%, Fe2O3:4,82%, CaO: 9,42%. The amount of the dry fraction of Na2O from the Na2SiO3 solution is11,04kg/m3. The amount of the dry fraction of SiO2 from the Na2SiO3 solution is 27,59 kg/m3. The amount of Na(OH) solution per m3 is: 41,6481 kg, with a molarity of: 12. The mix also includes 6,4074 kg/m3 of superplasticizer and 16,0185 kg/m3 of extra water. The initial curing for this mix was 1 day at 46,11111111ªC. A compressive test after7 days was conducted with a result of 16,6163716 MPa.
Formulation includes | 408.47175 | kg of FA | powder, | 1842.1275 | kg of aggregate, and the water-to-powder ratio is: | 0.2619804 | .Powder percentual composition is: SiO2: | 56.59 | %, Al2O3: | 23.89 | %, Fe2O3: | 4.82 | %, CaO: | 9.42 | %. The amount of the dry fraction of Na2O from the Na2SiO3 solution is | 11.04 | kg/m3. The amount of the dry fraction of SiO2 from the Na2SiO3 solution is | 27.59 | kg/m3. The amount of Na(OH) solution per m3 is: | 41.6481 | kg, with a molarity of: | 12 | . The mix also includes | 6.4074 | kg/m3 of superplasticizer and | 16.0185 | kg/m3 of extra water. The initial curing for this mix was | 1 | day at | 55 | ªC. A compressive test after | 3 | days was conducted with a result of | 12.3416204 | MPa. | Formulation includes 408,47175 kg of FA powder, 1842,1275 kg of aggregate, and the water-to-powder ratio is: 0,26198039227927 .Powder percentual composition is: SiO2: 56,59%, Al2O3: 23,89%, Fe2O3:4,82%, CaO: 9,42%. The amount of the dry fraction of Na2O from the Na2SiO3 solution is11,04kg/m3. The amount of the dry fraction of SiO2 from the Na2SiO3 solution is 27,59 kg/m3. The amount of Na(OH) solution per m3 is: 41,6481 kg, with a molarity of: 12. The mix also includes 6,4074 kg/m3 of superplasticizer and 16,0185 kg/m3 of extra water. The initial curing for this mix was 1 day at 55ªC. A compressive test after3 days was conducted with a result of 12,3416204 MPa.
Formulation includes | 408.47175 | kg of FA | powder, | 1842.1275 | kg of aggregate, and the water-to-powder ratio is: | 0.2619804 | .Powder percentual composition is: SiO2: | 56.59 | %, Al2O3: | 23.89 | %, Fe2O3: | 4.82 | %, CaO: | 9.42 | %. The amount of the dry fraction of Na2O from the Na2SiO3 solution is | 11.04 | kg/m3. The amount of the dry fraction of SiO2 from the Na2SiO3 solution is | 27.59 | kg/m3. The amount of Na(OH) solution per m3 is: | 41.6481 | kg, with a molarity of: | 12 | . The mix also includes | 6.4074 | kg/m3 of superplasticizer and | 16.0185 | kg/m3 of extra water. The initial curing for this mix was | 1 | day at | 55 | ªC. A compressive test after | 7 | days was conducted with a result of | 17.7884808 | MPa. | Formulation includes 408,47175 kg of FA powder, 1842,1275 kg of aggregate, and the water-to-powder ratio is: 0,26198039227927 .Powder percentual composition is: SiO2: 56,59%, Al2O3: 23,89%, Fe2O3:4,82%, CaO: 9,42%. The amount of the dry fraction of Na2O from the Na2SiO3 solution is11,04kg/m3. The amount of the dry fraction of SiO2 from the Na2SiO3 solution is 27,59 kg/m3. The amount of Na(OH) solution per m3 is: 41,6481 kg, with a molarity of: 12. The mix also includes 6,4074 kg/m3 of superplasticizer and 16,0185 kg/m3 of extra water. The initial curing for this mix was 1 day at 55ªC. A compressive test after7 days was conducted with a result of 17,7884808 MPa.
Formulation includes | 408.47175 | kg of FA | powder, | 1842.1275 | kg of aggregate, and the water-to-powder ratio is: | 0.2619804 | .Powder percentual composition is: SiO2: | 56.59 | %, Al2O3: | 23.89 | %, Fe2O3: | 4.82 | %, CaO: | 9.42 | %. The amount of the dry fraction of Na2O from the Na2SiO3 solution is | 11.04 | kg/m3. The amount of the dry fraction of SiO2 from the Na2SiO3 solution is | 27.59 | kg/m3. The amount of Na(OH) solution per m3 is: | 41.6481 | kg, with a molarity of: | 12 | . The mix also includes | 6.4074 | kg/m3 of superplasticizer and | 16.0185 | kg/m3 of extra water. The initial curing for this mix was | 1 | day at | 55 | ªC. A compressive test after | 1 | days was conducted with a result of | 11.031616 | MPa. | Formulation includes 408,47175 kg of FA powder, 1842,1275 kg of aggregate, and the water-to-powder ratio is: 0,26198039227927 .Powder percentual composition is: SiO2: 56,59%, Al2O3: 23,89%, Fe2O3:4,82%, CaO: 9,42%. The amount of the dry fraction of Na2O from the Na2SiO3 solution is11,04kg/m3. The amount of the dry fraction of SiO2 from the Na2SiO3 solution is 27,59 kg/m3. The amount of Na(OH) solution per m3 is: 41,6481 kg, with a molarity of: 12. The mix also includes 6,4074 kg/m3 of superplasticizer and 16,0185 kg/m3 of extra water. The initial curing for this mix was 1 day at 55ªC. A compressive test after1 days was conducted with a result of 11,031616 MPa.
Formulation includes | 408.47175 | kg of FA | powder, | 1842.1275 | kg of aggregate, and the water-to-powder ratio is: | 0.2619804 | .Powder percentual composition is: SiO2: | 56.59 | %, Al2O3: | 23.89 | %, Fe2O3: | 4.82 | %, CaO: | 9.42 | %. The amount of the dry fraction of Na2O from the Na2SiO3 solution is | 11.04 | kg/m3. The amount of the dry fraction of SiO2 from the Na2SiO3 solution is | 27.59 | kg/m3. The amount of Na(OH) solution per m3 is: | 41.6481 | kg, with a molarity of: | 12 | . The mix also includes | 6.4074 | kg/m3 of superplasticizer and | 16.0185 | kg/m3 of extra water. The initial curing for this mix was | 2 | day at | 55 | ªC. A compressive test after | 1 | days was conducted with a result of | 24.476398 | MPa. | Formulation includes 408,47175 kg of FA powder, 1842,1275 kg of aggregate, and the water-to-powder ratio is: 0,26198039227927 .Powder percentual composition is: SiO2: 56,59%, Al2O3: 23,89%, Fe2O3:4,82%, CaO: 9,42%. The amount of the dry fraction of Na2O from the Na2SiO3 solution is11,04kg/m3. The amount of the dry fraction of SiO2 from the Na2SiO3 solution is 27,59 kg/m3. The amount of Na(OH) solution per m3 is: 41,6481 kg, with a molarity of: 12. The mix also includes 6,4074 kg/m3 of superplasticizer and 16,0185 kg/m3 of extra water. The initial curing for this mix was 2 day at 55ªC. A compressive test after1 days was conducted with a result of 24,476398 MPa.
Formulation includes | 408.47175 | kg of FA | powder, | 1842.1275 | kg of aggregate, and the water-to-powder ratio is: | 0.2619804 | .Powder percentual composition is: SiO2: | 56.59 | %, Al2O3: | 23.89 | %, Fe2O3: | 4.82 | %, CaO: | 9.42 | %. The amount of the dry fraction of Na2O from the Na2SiO3 solution is | 11.04 | kg/m3. The amount of the dry fraction of SiO2 from the Na2SiO3 solution is | 27.59 | kg/m3. The amount of Na(OH) solution per m3 is: | 41.6481 | kg, with a molarity of: | 12 | . The mix also includes | 6.4074 | kg/m3 of superplasticizer and | 16.0185 | kg/m3 of extra water. The initial curing for this mix was | 2 | day at | 55 | ªC. A compressive test after | 7 | days was conducted with a result of | 37.5074944 | MPa. | Formulation includes 408,47175 kg of FA powder, 1842,1275 kg of aggregate, and the water-to-powder ratio is: 0,26198039227927 .Powder percentual composition is: SiO2: 56,59%, Al2O3: 23,89%, Fe2O3:4,82%, CaO: 9,42%. The amount of the dry fraction of Na2O from the Na2SiO3 solution is11,04kg/m3. The amount of the dry fraction of SiO2 from the Na2SiO3 solution is 27,59 kg/m3. The amount of Na(OH) solution per m3 is: 41,6481 kg, with a molarity of: 12. The mix also includes 6,4074 kg/m3 of superplasticizer and 16,0185 kg/m3 of extra water. The initial curing for this mix was 2 day at 55ªC. A compressive test after7 days was conducted with a result of 37,5074944 MPa.
Formulation includes | 408.47175 | kg of FA | powder, | 1842.1275 | kg of aggregate, and the water-to-powder ratio is: | 0.2619804 | .Powder percentual composition is: SiO2: | 56.59 | %, Al2O3: | 23.89 | %, Fe2O3: | 4.82 | %, CaO: | 9.42 | %. The amount of the dry fraction of Na2O from the Na2SiO3 solution is | 11.04 | kg/m3. The amount of the dry fraction of SiO2 from the Na2SiO3 solution is | 27.59 | kg/m3. The amount of Na(OH) solution per m3 is: | 41.6481 | kg, with a molarity of: | 12 | . The mix also includes | 6.4074 | kg/m3 of superplasticizer and | 16.0185 | kg/m3 of extra water. The initial curing for this mix was | 2 | day at | 55 | ªC. A compressive test after | 3 | days was conducted with a result of | 33.6464288 | MPa. | Formulation includes 408,47175 kg of FA powder, 1842,1275 kg of aggregate, and the water-to-powder ratio is: 0,26198039227927 .Powder percentual composition is: SiO2: 56,59%, Al2O3: 23,89%, Fe2O3:4,82%, CaO: 9,42%. The amount of the dry fraction of Na2O from the Na2SiO3 solution is11,04kg/m3. The amount of the dry fraction of SiO2 from the Na2SiO3 solution is 27,59 kg/m3. The amount of Na(OH) solution per m3 is: 41,6481 kg, with a molarity of: 12. The mix also includes 6,4074 kg/m3 of superplasticizer and 16,0185 kg/m3 of extra water. The initial curing for this mix was 2 day at 55ªC. A compressive test after3 days was conducted with a result of 33,6464288 MPa.
Formulation includes | 408.47175 | kg of FA | powder, | 1842.1275 | kg of aggregate, and the water-to-powder ratio is: | 0.2619804 | .Powder percentual composition is: SiO2: | 56.59 | %, Al2O3: | 23.89 | %, Fe2O3: | 4.82 | %, CaO: | 9.42 | %. The amount of the dry fraction of Na2O from the Na2SiO3 solution is | 11.04 | kg/m3. The amount of the dry fraction of SiO2 from the Na2SiO3 solution is | 27.59 | kg/m3. The amount of Na(OH) solution per m3 is: | 41.6481 | kg, with a molarity of: | 12 | . The mix also includes | 6.4074 | kg/m3 of superplasticizer and | 16.0185 | kg/m3 of extra water. The initial curing for this mix was | 1 | day at | 70 | ªC. A compressive test after | 3 | days was conducted with a result of | 29.2337824 | MPa. | Formulation includes 408,47175 kg of FA powder, 1842,1275 kg of aggregate, and the water-to-powder ratio is: 0,26198039227927 .Powder percentual composition is: SiO2: 56,59%, Al2O3: 23,89%, Fe2O3:4,82%, CaO: 9,42%. The amount of the dry fraction of Na2O from the Na2SiO3 solution is11,04kg/m3. The amount of the dry fraction of SiO2 from the Na2SiO3 solution is 27,59 kg/m3. The amount of Na(OH) solution per m3 is: 41,6481 kg, with a molarity of: 12. The mix also includes 6,4074 kg/m3 of superplasticizer and 16,0185 kg/m3 of extra water. The initial curing for this mix was 1 day at 70ªC. A compressive test after3 days was conducted with a result of 29,2337824 MPa.
Formulation includes | 408.47175 | kg of FA | powder, | 1842.1275 | kg of aggregate, and the water-to-powder ratio is: | 0.2619804 | .Powder percentual composition is: SiO2: | 56.59 | %, Al2O3: | 23.89 | %, Fe2O3: | 4.82 | %, CaO: | 9.42 | %. The amount of the dry fraction of Na2O from the Na2SiO3 solution is | 11.04 | kg/m3. The amount of the dry fraction of SiO2 from the Na2SiO3 solution is | 27.59 | kg/m3. The amount of Na(OH) solution per m3 is: | 41.6481 | kg, with a molarity of: | 12 | . The mix also includes | 6.4074 | kg/m3 of superplasticizer and | 16.0185 | kg/m3 of extra water. The initial curing for this mix was | 1 | day at | 70 | ªC. A compressive test after | 7 | days was conducted with a result of | 33.784324 | MPa. | Formulation includes 408,47175 kg of FA powder, 1842,1275 kg of aggregate, and the water-to-powder ratio is: 0,26198039227927 .Powder percentual composition is: SiO2: 56,59%, Al2O3: 23,89%, Fe2O3:4,82%, CaO: 9,42%. The amount of the dry fraction of Na2O from the Na2SiO3 solution is11,04kg/m3. The amount of the dry fraction of SiO2 from the Na2SiO3 solution is 27,59 kg/m3. The amount of Na(OH) solution per m3 is: 41,6481 kg, with a molarity of: 12. The mix also includes 6,4074 kg/m3 of superplasticizer and 16,0185 kg/m3 of extra water. The initial curing for this mix was 1 day at 70ªC. A compressive test after7 days was conducted with a result of 33,784324 MPa.
Formulation includes | 408.47175 | kg of FA | powder, | 1842.1275 | kg of aggregate, and the water-to-powder ratio is: | 0.2619804 | .Powder percentual composition is: SiO2: | 56.59 | %, Al2O3: | 23.89 | %, Fe2O3: | 4.82 | %, CaO: | 9.42 | %. The amount of the dry fraction of Na2O from the Na2SiO3 solution is | 11.04 | kg/m3. The amount of the dry fraction of SiO2 from the Na2SiO3 solution is | 27.59 | kg/m3. The amount of Na(OH) solution per m3 is: | 41.6481 | kg, with a molarity of: | 12 | . The mix also includes | 6.4074 | kg/m3 of superplasticizer and | 16.0185 | kg/m3 of extra water. The initial curing for this mix was | 1 | day at | 70 | ªC. A compressive test after | 1 | days was conducted with a result of | 29.1648348 | MPa. | Formulation includes 408,47175 kg of FA powder, 1842,1275 kg of aggregate, and the water-to-powder ratio is: 0,26198039227927 .Powder percentual composition is: SiO2: 56,59%, Al2O3: 23,89%, Fe2O3:4,82%, CaO: 9,42%. The amount of the dry fraction of Na2O from the Na2SiO3 solution is11,04kg/m3. The amount of the dry fraction of SiO2 from the Na2SiO3 solution is 27,59 kg/m3. The amount of Na(OH) solution per m3 is: 41,6481 kg, with a molarity of: 12. The mix also includes 6,4074 kg/m3 of superplasticizer and 16,0185 kg/m3 of extra water. The initial curing for this mix was 1 day at 70ªC. A compressive test after1 days was conducted with a result of 29,1648348 MPa.
Formulation includes | 408.47175 | kg of FA | powder, | 1842.1275 | kg of aggregate, and the water-to-powder ratio is: | 0.2619804 | .Powder percentual composition is: SiO2: | 56.59 | %, Al2O3: | 23.89 | %, Fe2O3: | 4.82 | %, CaO: | 9.42 | %. The amount of the dry fraction of Na2O from the Na2SiO3 solution is | 11.04 | kg/m3. The amount of the dry fraction of SiO2 from the Na2SiO3 solution is | 27.59 | kg/m3. The amount of Na(OH) solution per m3 is: | 41.6481 | kg, with a molarity of: | 12 | . The mix also includes | 6.4074 | kg/m3 of superplasticizer and | 16.0185 | kg/m3 of extra water. The initial curing for this mix was | 2 | day at | 70 | ªC. A compressive test after | 7 | days was conducted with a result of | 13.0310964 | MPa. | Formulation includes 408,47175 kg of FA powder, 1842,1275 kg of aggregate, and the water-to-powder ratio is: 0,26198039227927 .Powder percentual composition is: SiO2: 56,59%, Al2O3: 23,89%, Fe2O3:4,82%, CaO: 9,42%. The amount of the dry fraction of Na2O from the Na2SiO3 solution is11,04kg/m3. The amount of the dry fraction of SiO2 from the Na2SiO3 solution is 27,59 kg/m3. The amount of Na(OH) solution per m3 is: 41,6481 kg, with a molarity of: 12. The mix also includes 6,4074 kg/m3 of superplasticizer and 16,0185 kg/m3 of extra water. The initial curing for this mix was 2 day at 70ªC. A compressive test after7 days was conducted with a result of 13,0310964 MPa.
Formulation includes | 408.47175 | kg of FA | powder, | 1842.1275 | kg of aggregate, and the water-to-powder ratio is: | 0.2619804 | .Powder percentual composition is: SiO2: | 56.59 | %, Al2O3: | 23.89 | %, Fe2O3: | 4.82 | %, CaO: | 9.42 | %. The amount of the dry fraction of Na2O from the Na2SiO3 solution is | 11.04 | kg/m3. The amount of the dry fraction of SiO2 from the Na2SiO3 solution is | 27.59 | kg/m3. The amount of Na(OH) solution per m3 is: | 41.6481 | kg, with a molarity of: | 12 | . The mix also includes | 6.4074 | kg/m3 of superplasticizer and | 16.0185 | kg/m3 of extra water. The initial curing for this mix was | 2 | day at | 70 | ªC. A compressive test after | 3 | days was conducted with a result of | 10.686878 | MPa. | Formulation includes 408,47175 kg of FA powder, 1842,1275 kg of aggregate, and the water-to-powder ratio is: 0,26198039227927 .Powder percentual composition is: SiO2: 56,59%, Al2O3: 23,89%, Fe2O3:4,82%, CaO: 9,42%. The amount of the dry fraction of Na2O from the Na2SiO3 solution is11,04kg/m3. The amount of the dry fraction of SiO2 from the Na2SiO3 solution is 27,59 kg/m3. The amount of Na(OH) solution per m3 is: 41,6481 kg, with a molarity of: 12. The mix also includes 6,4074 kg/m3 of superplasticizer and 16,0185 kg/m3 of extra water. The initial curing for this mix was 2 day at 70ªC. A compressive test after3 days was conducted with a result of 10,686878 MPa.
Formulation includes | 397.2588 | kg of FA | powder, | 1790.8683 | kg of aggregate, and the water-to-powder ratio is: | 0.4631734 | .Powder percentual composition is: SiO2: | 56.59 | %, Al2O3: | 23.89 | %, Fe2O3: | 4.82 | %, CaO: | 9.42 | %. The amount of the dry fraction of Na2O from the Na2SiO3 solution is | 10.7 | kg/m3. The amount of the dry fraction of SiO2 from the Na2SiO3 solution is | 26.74 | kg/m3. The amount of Na(OH) solution per m3 is: | 41.6481 | kg, with a molarity of: | 14 | . The mix also includes | 6.4074 | kg/m3 of superplasticizer and | 98.35359 | kg/m3 of extra water. The initial curing for this mix was | 1 | day at | 23.88888889 | ªC. A compressive test after | 7 | days was conducted with a result of | 7.9979216 | MPa. | Formulation includes 397,2588 kg of FA powder, 1790,8683 kg of aggregate, and the water-to-powder ratio is: 0,463173387222637 .Powder percentual composition is: SiO2: 56,59%, Al2O3: 23,89%, Fe2O3:4,82%, CaO: 9,42%. The amount of the dry fraction of Na2O from the Na2SiO3 solution is10,7kg/m3. The amount of the dry fraction of SiO2 from the Na2SiO3 solution is 26,74 kg/m3. The amount of Na(OH) solution per m3 is: 41,6481 kg, with a molarity of: 14. The mix also includes 6,4074 kg/m3 of superplasticizer and 98,35359 kg/m3 of extra water. The initial curing for this mix was 1 day at 23,88888889ªC. A compressive test after7 days was conducted with a result of 7,9979216 MPa.
Formulation includes | 397.2588 | kg of FA | powder, | 1790.8683 | kg of aggregate, and the water-to-powder ratio is: | 0.4631734 | .Powder percentual composition is: SiO2: | 56.59 | %, Al2O3: | 23.89 | %, Fe2O3: | 4.82 | %, CaO: | 9.42 | %. The amount of the dry fraction of Na2O from the Na2SiO3 solution is | 10.7 | kg/m3. The amount of the dry fraction of SiO2 from the Na2SiO3 solution is | 26.74 | kg/m3. The amount of Na(OH) solution per m3 is: | 41.6481 | kg, with a molarity of: | 14 | . The mix also includes | 6.4074 | kg/m3 of superplasticizer and | 98.35359 | kg/m3 of extra water. The initial curing for this mix was | 1 | day at | 23.88888889 | ªC. A compressive test after | 3 | days was conducted with a result of | 6.89476 | MPa. | Formulation includes 397,2588 kg of FA powder, 1790,8683 kg of aggregate, and the water-to-powder ratio is: 0,463173387222637 .Powder percentual composition is: SiO2: 56,59%, Al2O3: 23,89%, Fe2O3:4,82%, CaO: 9,42%. The amount of the dry fraction of Na2O from the Na2SiO3 solution is10,7kg/m3. The amount of the dry fraction of SiO2 from the Na2SiO3 solution is 26,74 kg/m3. The amount of Na(OH) solution per m3 is: 41,6481 kg, with a molarity of: 14. The mix also includes 6,4074 kg/m3 of superplasticizer and 98,35359 kg/m3 of extra water. The initial curing for this mix was 1 day at 23,88888889ªC. A compressive test after3 days was conducted with a result of 6,89476 MPa.
Formulation includes | 397.2588 | kg of FA | powder, | 1790.8683 | kg of aggregate, and the water-to-powder ratio is: | 0.3139798 | .Powder percentual composition is: SiO2: | 56.59 | %, Al2O3: | 23.89 | %, Fe2O3: | 4.82 | %, CaO: | 9.42 | %. The amount of the dry fraction of Na2O from the Na2SiO3 solution is | 10.7 | kg/m3. The amount of the dry fraction of SiO2 from the Na2SiO3 solution is | 26.74 | kg/m3. The amount of Na(OH) solution per m3 is: | 41.6481 | kg, with a molarity of: | 14 | . The mix also includes | 12.8148 | kg/m3 of superplasticizer and | 35.2407 | kg/m3 of extra water. The initial curing for this mix was | 1 | day at | 32.22222222 | ªC. A compressive test after | 1 | days was conducted with a result of | 5.9984412 | MPa. | Formulation includes 397,2588 kg of FA powder, 1790,8683 kg of aggregate, and the water-to-powder ratio is: 0,31397983883554 .Powder percentual composition is: SiO2: 56,59%, Al2O3: 23,89%, Fe2O3:4,82%, CaO: 9,42%. The amount of the dry fraction of Na2O from the Na2SiO3 solution is10,7kg/m3. The amount of the dry fraction of SiO2 from the Na2SiO3 solution is 26,74 kg/m3. The amount of Na(OH) solution per m3 is: 41,6481 kg, with a molarity of: 14. The mix also includes 12,8148 kg/m3 of superplasticizer and 35,2407 kg/m3 of extra water. The initial curing for this mix was 1 day at 32,22222222ªC. A compressive test after1 days was conducted with a result of 5,9984412 MPa.
Formulation includes | 397.2588 | kg of FA | powder, | 1790.8683 | kg of aggregate, and the water-to-powder ratio is: | 0.3139798 | .Powder percentual composition is: SiO2: | 56.59 | %, Al2O3: | 23.89 | %, Fe2O3: | 4.82 | %, CaO: | 9.42 | %. The amount of the dry fraction of Na2O from the Na2SiO3 solution is | 10.7 | kg/m3. The amount of the dry fraction of SiO2 from the Na2SiO3 solution is | 26.74 | kg/m3. The amount of Na(OH) solution per m3 is: | 41.6481 | kg, with a molarity of: | 14 | . The mix also includes | 12.8148 | kg/m3 of superplasticizer and | 35.2407 | kg/m3 of extra water. The initial curing for this mix was | 1 | day at | 32.22222222 | ªC. A compressive test after | 3 | days was conducted with a result of | 13.2379392 | MPa. | Formulation includes 397,2588 kg of FA powder, 1790,8683 kg of aggregate, and the water-to-powder ratio is: 0,31397983883554 .Powder percentual composition is: SiO2: 56,59%, Al2O3: 23,89%, Fe2O3:4,82%, CaO: 9,42%. The amount of the dry fraction of Na2O from the Na2SiO3 solution is10,7kg/m3. The amount of the dry fraction of SiO2 from the Na2SiO3 solution is 26,74 kg/m3. The amount of Na(OH) solution per m3 is: 41,6481 kg, with a molarity of: 14. The mix also includes 12,8148 kg/m3 of superplasticizer and 35,2407 kg/m3 of extra water. The initial curing for this mix was 1 day at 32,22222222ªC. A compressive test after3 days was conducted with a result of 13,2379392 MPa.
Formulation includes | 397.2588 | kg of FA | powder, | 1790.8683 | kg of aggregate, and the water-to-powder ratio is: | 0.3139798 | .Powder percentual composition is: SiO2: | 56.59 | %, Al2O3: | 23.89 | %, Fe2O3: | 4.82 | %, CaO: | 9.42 | %. The amount of the dry fraction of Na2O from the Na2SiO3 solution is | 10.7 | kg/m3. The amount of the dry fraction of SiO2 from the Na2SiO3 solution is | 26.74 | kg/m3. The amount of Na(OH) solution per m3 is: | 41.6481 | kg, with a molarity of: | 14 | . The mix also includes | 12.8148 | kg/m3 of superplasticizer and | 35.2407 | kg/m3 of extra water. The initial curing for this mix was | 1 | day at | 32.22222222 | ªC. A compressive test after | 7 | days was conducted with a result of | 16.2716336 | MPa. | Formulation includes 397,2588 kg of FA powder, 1790,8683 kg of aggregate, and the water-to-powder ratio is: 0,31397983883554 .Powder percentual composition is: SiO2: 56,59%, Al2O3: 23,89%, Fe2O3:4,82%, CaO: 9,42%. The amount of the dry fraction of Na2O from the Na2SiO3 solution is10,7kg/m3. The amount of the dry fraction of SiO2 from the Na2SiO3 solution is 26,74 kg/m3. The amount of Na(OH) solution per m3 is: 41,6481 kg, with a molarity of: 14. The mix also includes 12,8148 kg/m3 of superplasticizer and 35,2407 kg/m3 of extra water. The initial curing for this mix was 1 day at 32,22222222ªC. A compressive test after7 days was conducted with a result of 16,2716336 MPa.
Formulation includes | 397.2588 | kg of FA | powder, | 1790.8683 | kg of aggregate, and the water-to-powder ratio is: | 0.3454315 | .Powder percentual composition is: SiO2: | 56.59 | %, Al2O3: | 23.89 | %, Fe2O3: | 4.82 | %, CaO: | 9.42 | %. The amount of the dry fraction of Na2O from the Na2SiO3 solution is | 10.7 | kg/m3. The amount of the dry fraction of SiO2 from the Na2SiO3 solution is | 26.74 | kg/m3. The amount of Na(OH) solution per m3 is: | 41.6481 | kg, with a molarity of: | 14 | . The mix also includes | 9.6111 | kg/m3 of superplasticizer and | 49.65735 | kg/m3 of extra water. The initial curing for this mix was | 1 | day at | 46.11111111 | ªC. A compressive test after | 1 | days was conducted with a result of | 17.581638 | MPa. | Formulation includes 397,2588 kg of FA powder, 1790,8683 kg of aggregate, and the water-to-powder ratio is: 0,345431451738766 .Powder percentual composition is: SiO2: 56,59%, Al2O3: 23,89%, Fe2O3:4,82%, CaO: 9,42%. The amount of the dry fraction of Na2O from the Na2SiO3 solution is10,7kg/m3. The amount of the dry fraction of SiO2 from the Na2SiO3 solution is 26,74 kg/m3. The amount of Na(OH) solution per m3 is: 41,6481 kg, with a molarity of: 14. The mix also includes 9,6111 kg/m3 of superplasticizer and 49,65735 kg/m3 of extra water. The initial curing for this mix was 1 day at 46,11111111ªC. A compressive test after1 days was conducted with a result of 17,581638 MPa.
Formulation includes | 397.2588 | kg of FA | powder, | 1790.8683 | kg of aggregate, and the water-to-powder ratio is: | 0.3454315 | .Powder percentual composition is: SiO2: | 56.59 | %, Al2O3: | 23.89 | %, Fe2O3: | 4.82 | %, CaO: | 9.42 | %. The amount of the dry fraction of Na2O from the Na2SiO3 solution is | 10.7 | kg/m3. The amount of the dry fraction of SiO2 from the Na2SiO3 solution is | 26.74 | kg/m3. The amount of Na(OH) solution per m3 is: | 41.6481 | kg, with a molarity of: | 14 | . The mix also includes | 9.6111 | kg/m3 of superplasticizer and | 49.65735 | kg/m3 of extra water. The initial curing for this mix was | 1 | day at | 46.11111111 | ªC. A compressive test after | 7 | days was conducted with a result of | 27.57904 | MPa. | Formulation includes 397,2588 kg of FA powder, 1790,8683 kg of aggregate, and the water-to-powder ratio is: 0,345431451738766 .Powder percentual composition is: SiO2: 56,59%, Al2O3: 23,89%, Fe2O3:4,82%, CaO: 9,42%. The amount of the dry fraction of Na2O from the Na2SiO3 solution is10,7kg/m3. The amount of the dry fraction of SiO2 from the Na2SiO3 solution is 26,74 kg/m3. The amount of Na(OH) solution per m3 is: 41,6481 kg, with a molarity of: 14. The mix also includes 9,6111 kg/m3 of superplasticizer and 49,65735 kg/m3 of extra water. The initial curing for this mix was 1 day at 46,11111111ªC. A compressive test after7 days was conducted with a result of 27,57904 MPa.
Formulation includes | 397.2588 | kg of FA | powder, | 1790.8683 | kg of aggregate, and the water-to-powder ratio is: | 0.3454315 | .Powder percentual composition is: SiO2: | 56.59 | %, Al2O3: | 23.89 | %, Fe2O3: | 4.82 | %, CaO: | 9.42 | %. The amount of the dry fraction of Na2O from the Na2SiO3 solution is | 10.7 | kg/m3. The amount of the dry fraction of SiO2 from the Na2SiO3 solution is | 26.74 | kg/m3. The amount of Na(OH) solution per m3 is: | 41.6481 | kg, with a molarity of: | 14 | . The mix also includes | 9.6111 | kg/m3 of superplasticizer and | 49.65735 | kg/m3 of extra water. The initial curing for this mix was | 1 | day at | 46.11111111 | ªC. A compressive test after | 3 | days was conducted with a result of | 16.8232144 | MPa. | Formulation includes 397,2588 kg of FA powder, 1790,8683 kg of aggregate, and the water-to-powder ratio is: 0,345431451738766 .Powder percentual composition is: SiO2: 56,59%, Al2O3: 23,89%, Fe2O3:4,82%, CaO: 9,42%. The amount of the dry fraction of Na2O from the Na2SiO3 solution is10,7kg/m3. The amount of the dry fraction of SiO2 from the Na2SiO3 solution is 26,74 kg/m3. The amount of Na(OH) solution per m3 is: 41,6481 kg, with a molarity of: 14. The mix also includes 9,6111 kg/m3 of superplasticizer and 49,65735 kg/m3 of extra water. The initial curing for this mix was 1 day at 46,11111111ªC. A compressive test after3 days was conducted with a result of 16,8232144 MPa.
Formulation includes | 397.2588 | kg of FA | powder, | 1790.8683 | kg of aggregate, and the water-to-powder ratio is: | 0.3454315 | .Powder percentual composition is: SiO2: | 56.59 | %, Al2O3: | 23.89 | %, Fe2O3: | 4.82 | %, CaO: | 9.42 | %. The amount of the dry fraction of Na2O from the Na2SiO3 solution is | 10.7 | kg/m3. The amount of the dry fraction of SiO2 from the Na2SiO3 solution is | 26.74 | kg/m3. The amount of Na(OH) solution per m3 is: | 41.6481 | kg, with a molarity of: | 14 | . The mix also includes | 9.6111 | kg/m3 of superplasticizer and | 49.65735 | kg/m3 of extra water. The initial curing for this mix was | 1 | day at | 46.11111111 | ªC. A compressive test after | 1 | days was conducted with a result of | 14.9616292 | MPa. | Formulation includes 397,2588 kg of FA powder, 1790,8683 kg of aggregate, and the water-to-powder ratio is: 0,345431451738766 .Powder percentual composition is: SiO2: 56,59%, Al2O3: 23,89%, Fe2O3:4,82%, CaO: 9,42%. The amount of the dry fraction of Na2O from the Na2SiO3 solution is10,7kg/m3. The amount of the dry fraction of SiO2 from the Na2SiO3 solution is 26,74 kg/m3. The amount of Na(OH) solution per m3 is: 41,6481 kg, with a molarity of: 14. The mix also includes 9,6111 kg/m3 of superplasticizer and 49,65735 kg/m3 of extra water. The initial curing for this mix was 1 day at 46,11111111ªC. A compressive test after1 days was conducted with a result of 14,9616292 MPa.
Formulation includes | 397.2588 | kg of FA | powder, | 1790.8683 | kg of aggregate, and the water-to-powder ratio is: | 0.3454315 | .Powder percentual composition is: SiO2: | 56.59 | %, Al2O3: | 23.89 | %, Fe2O3: | 4.82 | %, CaO: | 9.42 | %. The amount of the dry fraction of Na2O from the Na2SiO3 solution is | 10.7 | kg/m3. The amount of the dry fraction of SiO2 from the Na2SiO3 solution is | 26.74 | kg/m3. The amount of Na(OH) solution per m3 is: | 41.6481 | kg, with a molarity of: | 14 | . The mix also includes | 9.6111 | kg/m3 of superplasticizer and | 49.65735 | kg/m3 of extra water. The initial curing for this mix was | 1 | day at | 46.11111111 | ªC. A compressive test after | 7 | days was conducted with a result of | 28.8200968 | MPa. | Formulation includes 397,2588 kg of FA powder, 1790,8683 kg of aggregate, and the water-to-powder ratio is: 0,345431451738766 .Powder percentual composition is: SiO2: 56,59%, Al2O3: 23,89%, Fe2O3:4,82%, CaO: 9,42%. The amount of the dry fraction of Na2O from the Na2SiO3 solution is10,7kg/m3. The amount of the dry fraction of SiO2 from the Na2SiO3 solution is 26,74 kg/m3. The amount of Na(OH) solution per m3 is: 41,6481 kg, with a molarity of: 14. The mix also includes 9,6111 kg/m3 of superplasticizer and 49,65735 kg/m3 of extra water. The initial curing for this mix was 1 day at 46,11111111ªC. A compressive test after7 days was conducted with a result of 28,8200968 MPa.
Formulation includes | 397.2588 | kg of FA | powder, | 1790.8683 | kg of aggregate, and the water-to-powder ratio is: | 0.3454315 | .Powder percentual composition is: SiO2: | 56.59 | %, Al2O3: | 23.89 | %, Fe2O3: | 4.82 | %, CaO: | 9.42 | %. The amount of the dry fraction of Na2O from the Na2SiO3 solution is | 10.7 | kg/m3. The amount of the dry fraction of SiO2 from the Na2SiO3 solution is | 26.74 | kg/m3. The amount of Na(OH) solution per m3 is: | 41.6481 | kg, with a molarity of: | 14 | . The mix also includes | 9.6111 | kg/m3 of superplasticizer and | 49.65735 | kg/m3 of extra water. The initial curing for this mix was | 1 | day at | 46.11111111 | ªC. A compressive test after | 3 | days was conducted with a result of | 18.6847996 | MPa. | Formulation includes 397,2588 kg of FA powder, 1790,8683 kg of aggregate, and the water-to-powder ratio is: 0,345431451738766 .Powder percentual composition is: SiO2: 56,59%, Al2O3: 23,89%, Fe2O3:4,82%, CaO: 9,42%. The amount of the dry fraction of Na2O from the Na2SiO3 solution is10,7kg/m3. The amount of the dry fraction of SiO2 from the Na2SiO3 solution is 26,74 kg/m3. The amount of Na(OH) solution per m3 is: 41,6481 kg, with a molarity of: 14. The mix also includes 9,6111 kg/m3 of superplasticizer and 49,65735 kg/m3 of extra water. The initial curing for this mix was 1 day at 46,11111111ªC. A compressive test after3 days was conducted with a result of 18,6847996 MPa.
Formulation includes | 397.2588 | kg of FA | powder, | 1790.8683 | kg of aggregate, and the water-to-powder ratio is: | 0.4518831 | .Powder percentual composition is: SiO2: | 56.59 | %, Al2O3: | 23.89 | %, Fe2O3: | 4.82 | %, CaO: | 9.42 | %. The amount of the dry fraction of Na2O from the Na2SiO3 solution is | 10.7 | kg/m3. The amount of the dry fraction of SiO2 from the Na2SiO3 solution is | 26.74 | kg/m3. The amount of Na(OH) solution per m3 is: | 41.6481 | kg, with a molarity of: | 14 | . The mix also includes | 0 | kg/m3 of superplasticizer and | 97.71285 | kg/m3 of extra water. The initial curing for this mix was | 1 | day at | 70 | ªC. A compressive test after | 7 | days was conducted with a result of | 13.9963628 | MPa. | Formulation includes 397,2588 kg of FA powder, 1790,8683 kg of aggregate, and the water-to-powder ratio is: 0,451883064641992 .Powder percentual composition is: SiO2: 56,59%, Al2O3: 23,89%, Fe2O3:4,82%, CaO: 9,42%. The amount of the dry fraction of Na2O from the Na2SiO3 solution is10,7kg/m3. The amount of the dry fraction of SiO2 from the Na2SiO3 solution is 26,74 kg/m3. The amount of Na(OH) solution per m3 is: 41,6481 kg, with a molarity of: 14. The mix also includes 0 kg/m3 of superplasticizer and 97,71285 kg/m3 of extra water. The initial curing for this mix was 1 day at 70ªC. A compressive test after7 days was conducted with a result of 13,9963628 MPa.
Formulation includes | 397.2588 | kg of FA | powder, | 1790.8683 | kg of aggregate, and the water-to-powder ratio is: | 0.4518831 | .Powder percentual composition is: SiO2: | 56.59 | %, Al2O3: | 23.89 | %, Fe2O3: | 4.82 | %, CaO: | 9.42 | %. The amount of the dry fraction of Na2O from the Na2SiO3 solution is | 10.7 | kg/m3. The amount of the dry fraction of SiO2 from the Na2SiO3 solution is | 26.74 | kg/m3. The amount of Na(OH) solution per m3 is: | 41.6481 | kg, with a molarity of: | 14 | . The mix also includes | 0 | kg/m3 of superplasticizer and | 97.71285 | kg/m3 of extra water. The initial curing for this mix was | 1 | day at | 70 | ªC. A compressive test after | 3 | days was conducted with a result of | 13.0310964 | MPa. | Formulation includes 397,2588 kg of FA powder, 1790,8683 kg of aggregate, and the water-to-powder ratio is: 0,451883064641992 .Powder percentual composition is: SiO2: 56,59%, Al2O3: 23,89%, Fe2O3:4,82%, CaO: 9,42%. The amount of the dry fraction of Na2O from the Na2SiO3 solution is10,7kg/m3. The amount of the dry fraction of SiO2 from the Na2SiO3 solution is 26,74 kg/m3. The amount of Na(OH) solution per m3 is: 41,6481 kg, with a molarity of: 14. The mix also includes 0 kg/m3 of superplasticizer and 97,71285 kg/m3 of extra water. The initial curing for this mix was 1 day at 70ªC. A compressive test after3 days was conducted with a result of 13,0310964 MPa.
Formulation includes | 408.47175 | kg of FA | powder, | 1842.1275 | kg of aggregate, and the water-to-powder ratio is: | 0.2538235 | .Powder percentual composition is: SiO2: | 56.59 | %, Al2O3: | 23.89 | %, Fe2O3: | 4.82 | %, CaO: | 9.42 | %. The amount of the dry fraction of Na2O from the Na2SiO3 solution is | 11.04 | kg/m3. The amount of the dry fraction of SiO2 from the Na2SiO3 solution is | 27.59 | kg/m3. The amount of Na(OH) solution per m3 is: | 41.6481 | kg, with a molarity of: | 14 | . The mix also includes | 6.4074 | kg/m3 of superplasticizer and | 16.0185 | kg/m3 of extra water. The initial curing for this mix was | 1 | day at | 32.22222222 | ªC. A compressive test after | 3 | days was conducted with a result of | 14.3411008 | MPa. | Formulation includes 408,47175 kg of FA powder, 1842,1275 kg of aggregate, and the water-to-powder ratio is: 0,253823529534172 .Powder percentual composition is: SiO2: 56,59%, Al2O3: 23,89%, Fe2O3:4,82%, CaO: 9,42%. The amount of the dry fraction of Na2O from the Na2SiO3 solution is11,04kg/m3. The amount of the dry fraction of SiO2 from the Na2SiO3 solution is 27,59 kg/m3. The amount of Na(OH) solution per m3 is: 41,6481 kg, with a molarity of: 14. The mix also includes 6,4074 kg/m3 of superplasticizer and 16,0185 kg/m3 of extra water. The initial curing for this mix was 1 day at 32,22222222ªC. A compressive test after3 days was conducted with a result of 14,3411008 MPa.
Formulation includes | 408.47175 | kg of FA | powder, | 1842.1275 | kg of aggregate, and the water-to-powder ratio is: | 0.2538235 | .Powder percentual composition is: SiO2: | 56.59 | %, Al2O3: | 23.89 | %, Fe2O3: | 4.82 | %, CaO: | 9.42 | %. The amount of the dry fraction of Na2O from the Na2SiO3 solution is | 11.04 | kg/m3. The amount of the dry fraction of SiO2 from the Na2SiO3 solution is | 27.59 | kg/m3. The amount of Na(OH) solution per m3 is: | 41.6481 | kg, with a molarity of: | 14 | . The mix also includes | 6.4074 | kg/m3 of superplasticizer and | 16.0185 | kg/m3 of extra water. The initial curing for this mix was | 1 | day at | 32.22222222 | ªC. A compressive test after | 1 | days was conducted with a result of | 12.4795156 | MPa. | Formulation includes 408,47175 kg of FA powder, 1842,1275 kg of aggregate, and the water-to-powder ratio is: 0,253823529534172 .Powder percentual composition is: SiO2: 56,59%, Al2O3: 23,89%, Fe2O3:4,82%, CaO: 9,42%. The amount of the dry fraction of Na2O from the Na2SiO3 solution is11,04kg/m3. The amount of the dry fraction of SiO2 from the Na2SiO3 solution is 27,59 kg/m3. The amount of Na(OH) solution per m3 is: 41,6481 kg, with a molarity of: 14. The mix also includes 6,4074 kg/m3 of superplasticizer and 16,0185 kg/m3 of extra water. The initial curing for this mix was 1 day at 32,22222222ªC. A compressive test after1 days was conducted with a result of 12,4795156 MPa.
Formulation includes | 408.47175 | kg of FA | powder, | 1842.1275 | kg of aggregate, and the water-to-powder ratio is: | 0.2538235 | .Powder percentual composition is: SiO2: | 56.59 | %, Al2O3: | 23.89 | %, Fe2O3: | 4.82 | %, CaO: | 9.42 | %. The amount of the dry fraction of Na2O from the Na2SiO3 solution is | 11.04 | kg/m3. The amount of the dry fraction of SiO2 from the Na2SiO3 solution is | 27.59 | kg/m3. The amount of Na(OH) solution per m3 is: | 41.6481 | kg, with a molarity of: | 14 | . The mix also includes | 6.4074 | kg/m3 of superplasticizer and | 16.0185 | kg/m3 of extra water. The initial curing for this mix was | 1 | day at | 32.22222222 | ªC. A compressive test after | 7 | days was conducted with a result of | 16.6853192 | MPa. | Formulation includes 408,47175 kg of FA powder, 1842,1275 kg of aggregate, and the water-to-powder ratio is: 0,253823529534172 .Powder percentual composition is: SiO2: 56,59%, Al2O3: 23,89%, Fe2O3:4,82%, CaO: 9,42%. The amount of the dry fraction of Na2O from the Na2SiO3 solution is11,04kg/m3. The amount of the dry fraction of SiO2 from the Na2SiO3 solution is 27,59 kg/m3. The amount of Na(OH) solution per m3 is: 41,6481 kg, with a molarity of: 14. The mix also includes 6,4074 kg/m3 of superplasticizer and 16,0185 kg/m3 of extra water. The initial curing for this mix was 1 day at 32,22222222ªC. A compressive test after7 days was conducted with a result of 16,6853192 MPa.
Formulation includes | 408.47175 | kg of FA | powder, | 1842.1275 | kg of aggregate, and the water-to-powder ratio is: | 0.2538235 | .Powder percentual composition is: SiO2: | 56.59 | %, Al2O3: | 23.89 | %, Fe2O3: | 4.82 | %, CaO: | 9.42 | %. The amount of the dry fraction of Na2O from the Na2SiO3 solution is | 11.04 | kg/m3. The amount of the dry fraction of SiO2 from the Na2SiO3 solution is | 27.59 | kg/m3. The amount of Na(OH) solution per m3 is: | 41.6481 | kg, with a molarity of: | 14 | . The mix also includes | 6.4074 | kg/m3 of superplasticizer and | 16.0185 | kg/m3 of extra water. The initial curing for this mix was | 1 | day at | 46.11111111 | ªC. A compressive test after | 7 | days was conducted with a result of | 32.6811624 | MPa. | Formulation includes 408,47175 kg of FA powder, 1842,1275 kg of aggregate, and the water-to-powder ratio is: 0,253823529534172 .Powder percentual composition is: SiO2: 56,59%, Al2O3: 23,89%, Fe2O3:4,82%, CaO: 9,42%. The amount of the dry fraction of Na2O from the Na2SiO3 solution is11,04kg/m3. The amount of the dry fraction of SiO2 from the Na2SiO3 solution is 27,59 kg/m3. The amount of Na(OH) solution per m3 is: 41,6481 kg, with a molarity of: 14. The mix also includes 6,4074 kg/m3 of superplasticizer and 16,0185 kg/m3 of extra water. The initial curing for this mix was 1 day at 46,11111111ªC. A compressive test after7 days was conducted with a result of 32,6811624 MPa.
Formulation includes | 408.47175 | kg of FA | powder, | 1842.1275 | kg of aggregate, and the water-to-powder ratio is: | 0.2538235 | .Powder percentual composition is: SiO2: | 56.59 | %, Al2O3: | 23.89 | %, Fe2O3: | 4.82 | %, CaO: | 9.42 | %. The amount of the dry fraction of Na2O from the Na2SiO3 solution is | 11.04 | kg/m3. The amount of the dry fraction of SiO2 from the Na2SiO3 solution is | 27.59 | kg/m3. The amount of Na(OH) solution per m3 is: | 41.6481 | kg, with a molarity of: | 14 | . The mix also includes | 6.4074 | kg/m3 of superplasticizer and | 16.0185 | kg/m3 of extra water. The initial curing for this mix was | 1 | day at | 46.11111111 | ªC. A compressive test after | 3 | days was conducted with a result of | 30.8885248 | MPa. | Formulation includes 408,47175 kg of FA powder, 1842,1275 kg of aggregate, and the water-to-powder ratio is: 0,253823529534172 .Powder percentual composition is: SiO2: 56,59%, Al2O3: 23,89%, Fe2O3:4,82%, CaO: 9,42%. The amount of the dry fraction of Na2O from the Na2SiO3 solution is11,04kg/m3. The amount of the dry fraction of SiO2 from the Na2SiO3 solution is 27,59 kg/m3. The amount of Na(OH) solution per m3 is: 41,6481 kg, with a molarity of: 14. The mix also includes 6,4074 kg/m3 of superplasticizer and 16,0185 kg/m3 of extra water. The initial curing for this mix was 1 day at 46,11111111ªC. A compressive test after3 days was conducted with a result of 30,8885248 MPa.
Formulation includes | 408.47175 | kg of FA | powder, | 1842.1275 | kg of aggregate, and the water-to-powder ratio is: | 0.2538235 | .Powder percentual composition is: SiO2: | 56.59 | %, Al2O3: | 23.89 | %, Fe2O3: | 4.82 | %, CaO: | 9.42 | %. The amount of the dry fraction of Na2O from the Na2SiO3 solution is | 11.04 | kg/m3. The amount of the dry fraction of SiO2 from the Na2SiO3 solution is | 27.59 | kg/m3. The amount of Na(OH) solution per m3 is: | 41.6481 | kg, with a molarity of: | 14 | . The mix also includes | 6.4074 | kg/m3 of superplasticizer and | 16.0185 | kg/m3 of extra water. The initial curing for this mix was | 1 | day at | 46.11111111 | ªC. A compressive test after | 1 | days was conducted with a result of | 23.442184 | MPa. | Formulation includes 408,47175 kg of FA powder, 1842,1275 kg of aggregate, and the water-to-powder ratio is: 0,253823529534172 .Powder percentual composition is: SiO2: 56,59%, Al2O3: 23,89%, Fe2O3:4,82%, CaO: 9,42%. The amount of the dry fraction of Na2O from the Na2SiO3 solution is11,04kg/m3. The amount of the dry fraction of SiO2 from the Na2SiO3 solution is 27,59 kg/m3. The amount of Na(OH) solution per m3 is: 41,6481 kg, with a molarity of: 14. The mix also includes 6,4074 kg/m3 of superplasticizer and 16,0185 kg/m3 of extra water. The initial curing for this mix was 1 day at 46,11111111ªC. A compressive test after1 days was conducted with a result of 23,442184 MPa.
Formulation includes | 408.47175 | kg of FA | powder, | 1842.1275 | kg of aggregate, and the water-to-powder ratio is: | 0.2538235 | .Powder percentual composition is: SiO2: | 56.59 | %, Al2O3: | 23.89 | %, Fe2O3: | 4.82 | %, CaO: | 9.42 | %. The amount of the dry fraction of Na2O from the Na2SiO3 solution is | 11.04 | kg/m3. The amount of the dry fraction of SiO2 from the Na2SiO3 solution is | 27.59 | kg/m3. The amount of Na(OH) solution per m3 is: | 41.6481 | kg, with a molarity of: | 14 | . The mix also includes | 6.4074 | kg/m3 of superplasticizer and | 16.0185 | kg/m3 of extra water. The initial curing for this mix was | 1 | day at | 55 | ªC. A compressive test after | 7 | days was conducted with a result of | 37.5074944 | MPa. | Formulation includes 408,47175 kg of FA powder, 1842,1275 kg of aggregate, and the water-to-powder ratio is: 0,253823529534172 .Powder percentual composition is: SiO2: 56,59%, Al2O3: 23,89%, Fe2O3:4,82%, CaO: 9,42%. The amount of the dry fraction of Na2O from the Na2SiO3 solution is11,04kg/m3. The amount of the dry fraction of SiO2 from the Na2SiO3 solution is 27,59 kg/m3. The amount of Na(OH) solution per m3 is: 41,6481 kg, with a molarity of: 14. The mix also includes 6,4074 kg/m3 of superplasticizer and 16,0185 kg/m3 of extra water. The initial curing for this mix was 1 day at 55ªC. A compressive test after7 days was conducted with a result of 37,5074944 MPa.
Formulation includes | 408.47175 | kg of FA | powder, | 1842.1275 | kg of aggregate, and the water-to-powder ratio is: | 0.2538235 | .Powder percentual composition is: SiO2: | 56.59 | %, Al2O3: | 23.89 | %, Fe2O3: | 4.82 | %, CaO: | 9.42 | %. The amount of the dry fraction of Na2O from the Na2SiO3 solution is | 11.04 | kg/m3. The amount of the dry fraction of SiO2 from the Na2SiO3 solution is | 27.59 | kg/m3. The amount of Na(OH) solution per m3 is: | 41.6481 | kg, with a molarity of: | 14 | . The mix also includes | 6.4074 | kg/m3 of superplasticizer and | 16.0185 | kg/m3 of extra water. The initial curing for this mix was | 1 | day at | 55 | ªC. A compressive test after | 3 | days was conducted with a result of | 29.992206 | MPa. | Formulation includes 408,47175 kg of FA powder, 1842,1275 kg of aggregate, and the water-to-powder ratio is: 0,253823529534172 .Powder percentual composition is: SiO2: 56,59%, Al2O3: 23,89%, Fe2O3:4,82%, CaO: 9,42%. The amount of the dry fraction of Na2O from the Na2SiO3 solution is11,04kg/m3. The amount of the dry fraction of SiO2 from the Na2SiO3 solution is 27,59 kg/m3. The amount of Na(OH) solution per m3 is: 41,6481 kg, with a molarity of: 14. The mix also includes 6,4074 kg/m3 of superplasticizer and 16,0185 kg/m3 of extra water. The initial curing for this mix was 1 day at 55ªC. A compressive test after3 days was conducted with a result of 29,992206 MPa.
Formulation includes | 408.47175 | kg of FA | powder, | 1842.1275 | kg of aggregate, and the water-to-powder ratio is: | 0.2538235 | .Powder percentual composition is: SiO2: | 56.59 | %, Al2O3: | 23.89 | %, Fe2O3: | 4.82 | %, CaO: | 9.42 | %. The amount of the dry fraction of Na2O from the Na2SiO3 solution is | 11.04 | kg/m3. The amount of the dry fraction of SiO2 from the Na2SiO3 solution is | 27.59 | kg/m3. The amount of Na(OH) solution per m3 is: | 41.6481 | kg, with a molarity of: | 14 | . The mix also includes | 6.4074 | kg/m3 of superplasticizer and | 16.0185 | kg/m3 of extra water. The initial curing for this mix was | 1 | day at | 55 | ªC. A compressive test after | 1 | days was conducted with a result of | 25.85535 | MPa. | Formulation includes 408,47175 kg of FA powder, 1842,1275 kg of aggregate, and the water-to-powder ratio is: 0,253823529534172 .Powder percentual composition is: SiO2: 56,59%, Al2O3: 23,89%, Fe2O3:4,82%, CaO: 9,42%. The amount of the dry fraction of Na2O from the Na2SiO3 solution is11,04kg/m3. The amount of the dry fraction of SiO2 from the Na2SiO3 solution is 27,59 kg/m3. The amount of Na(OH) solution per m3 is: 41,6481 kg, with a molarity of: 14. The mix also includes 6,4074 kg/m3 of superplasticizer and 16,0185 kg/m3 of extra water. The initial curing for this mix was 1 day at 55ªC. A compressive test after1 days was conducted with a result of 25,85535 MPa.
Formulation includes | 408.47175 | kg of FA | powder, | 1842.1275 | kg of aggregate, and the water-to-powder ratio is: | 0.2538235 | .Powder percentual composition is: SiO2: | 56.59 | %, Al2O3: | 23.89 | %, Fe2O3: | 4.82 | %, CaO: | 9.42 | %. The amount of the dry fraction of Na2O from the Na2SiO3 solution is | 11.04 | kg/m3. The amount of the dry fraction of SiO2 from the Na2SiO3 solution is | 27.59 | kg/m3. The amount of Na(OH) solution per m3 is: | 41.6481 | kg, with a molarity of: | 14 | . The mix also includes | 6.4074 | kg/m3 of superplasticizer and | 16.0185 | kg/m3 of extra water. The initial curing for this mix was | 2 | day at | 55 | ªC. A compressive test after | 7 | days was conducted with a result of | 38.610656 | MPa. | Formulation includes 408,47175 kg of FA powder, 1842,1275 kg of aggregate, and the water-to-powder ratio is: 0,253823529534172 .Powder percentual composition is: SiO2: 56,59%, Al2O3: 23,89%, Fe2O3:4,82%, CaO: 9,42%. The amount of the dry fraction of Na2O from the Na2SiO3 solution is11,04kg/m3. The amount of the dry fraction of SiO2 from the Na2SiO3 solution is 27,59 kg/m3. The amount of Na(OH) solution per m3 is: 41,6481 kg, with a molarity of: 14. The mix also includes 6,4074 kg/m3 of superplasticizer and 16,0185 kg/m3 of extra water. The initial curing for this mix was 2 day at 55ªC. A compressive test after7 days was conducted with a result of 38,610656 MPa.
Formulation includes | 408.47175 | kg of FA | powder, | 1842.1275 | kg of aggregate, and the water-to-powder ratio is: | 0.2538235 | .Powder percentual composition is: SiO2: | 56.59 | %, Al2O3: | 23.89 | %, Fe2O3: | 4.82 | %, CaO: | 9.42 | %. The amount of the dry fraction of Na2O from the Na2SiO3 solution is | 11.04 | kg/m3. The amount of the dry fraction of SiO2 from the Na2SiO3 solution is | 27.59 | kg/m3. The amount of Na(OH) solution per m3 is: | 41.6481 | kg, with a molarity of: | 14 | . The mix also includes | 6.4074 | kg/m3 of superplasticizer and | 16.0185 | kg/m3 of extra water. The initial curing for this mix was | 2 | day at | 55 | ªC. A compressive test after | 3 | days was conducted with a result of | 27.3721972 | MPa. | Formulation includes 408,47175 kg of FA powder, 1842,1275 kg of aggregate, and the water-to-powder ratio is: 0,253823529534172 .Powder percentual composition is: SiO2: 56,59%, Al2O3: 23,89%, Fe2O3:4,82%, CaO: 9,42%. The amount of the dry fraction of Na2O from the Na2SiO3 solution is11,04kg/m3. The amount of the dry fraction of SiO2 from the Na2SiO3 solution is 27,59 kg/m3. The amount of Na(OH) solution per m3 is: 41,6481 kg, with a molarity of: 14. The mix also includes 6,4074 kg/m3 of superplasticizer and 16,0185 kg/m3 of extra water. The initial curing for this mix was 2 day at 55ªC. A compressive test after3 days was conducted with a result of 27,3721972 MPa.
Formulation includes | 408.47175 | kg of FA | powder, | 1842.1275 | kg of aggregate, and the water-to-powder ratio is: | 0.2538235 | .Powder percentual composition is: SiO2: | 56.59 | %, Al2O3: | 23.89 | %, Fe2O3: | 4.82 | %, CaO: | 9.42 | %. The amount of the dry fraction of Na2O from the Na2SiO3 solution is | 11.04 | kg/m3. The amount of the dry fraction of SiO2 from the Na2SiO3 solution is | 27.59 | kg/m3. The amount of Na(OH) solution per m3 is: | 41.6481 | kg, with a molarity of: | 14 | . The mix also includes | 6.4074 | kg/m3 of superplasticizer and | 16.0185 | kg/m3 of extra water. The initial curing for this mix was | 1 | day at | 70 | ªC. A compressive test after | 7 | days was conducted with a result of | 49.1596388 | MPa. | Formulation includes 408,47175 kg of FA powder, 1842,1275 kg of aggregate, and the water-to-powder ratio is: 0,253823529534172 .Powder percentual composition is: SiO2: 56,59%, Al2O3: 23,89%, Fe2O3:4,82%, CaO: 9,42%. The amount of the dry fraction of Na2O from the Na2SiO3 solution is11,04kg/m3. The amount of the dry fraction of SiO2 from the Na2SiO3 solution is 27,59 kg/m3. The amount of Na(OH) solution per m3 is: 41,6481 kg, with a molarity of: 14. The mix also includes 6,4074 kg/m3 of superplasticizer and 16,0185 kg/m3 of extra water. The initial curing for this mix was 1 day at 70ªC. A compressive test after7 days was conducted with a result of 49,1596388 MPa.
Formulation includes | 408.47175 | kg of FA | powder, | 1842.1275 | kg of aggregate, and the water-to-powder ratio is: | 0.2538235 | .Powder percentual composition is: SiO2: | 56.59 | %, Al2O3: | 23.89 | %, Fe2O3: | 4.82 | %, CaO: | 9.42 | %. The amount of the dry fraction of Na2O from the Na2SiO3 solution is | 11.04 | kg/m3. The amount of the dry fraction of SiO2 from the Na2SiO3 solution is | 27.59 | kg/m3. The amount of Na(OH) solution per m3 is: | 41.6481 | kg, with a molarity of: | 14 | . The mix also includes | 6.4074 | kg/m3 of superplasticizer and | 16.0185 | kg/m3 of extra water. The initial curing for this mix was | 1 | day at | 70 | ªC. A compressive test after | 3 | days was conducted with a result of | 46.194892 | MPa. | Formulation includes 408,47175 kg of FA powder, 1842,1275 kg of aggregate, and the water-to-powder ratio is: 0,253823529534172 .Powder percentual composition is: SiO2: 56,59%, Al2O3: 23,89%, Fe2O3:4,82%, CaO: 9,42%. The amount of the dry fraction of Na2O from the Na2SiO3 solution is11,04kg/m3. The amount of the dry fraction of SiO2 from the Na2SiO3 solution is 27,59 kg/m3. The amount of Na(OH) solution per m3 is: 41,6481 kg, with a molarity of: 14. The mix also includes 6,4074 kg/m3 of superplasticizer and 16,0185 kg/m3 of extra water. The initial curing for this mix was 1 day at 70ªC. A compressive test after3 days was conducted with a result of 46,194892 MPa.
Formulation includes | 408.47175 | kg of FA | powder, | 1842.1275 | kg of aggregate, and the water-to-powder ratio is: | 0.2538235 | .Powder percentual composition is: SiO2: | 56.59 | %, Al2O3: | 23.89 | %, Fe2O3: | 4.82 | %, CaO: | 9.42 | %. The amount of the dry fraction of Na2O from the Na2SiO3 solution is | 11.04 | kg/m3. The amount of the dry fraction of SiO2 from the Na2SiO3 solution is | 27.59 | kg/m3. The amount of Na(OH) solution per m3 is: | 41.6481 | kg, with a molarity of: | 14 | . The mix also includes | 6.4074 | kg/m3 of superplasticizer and | 16.0185 | kg/m3 of extra water. The initial curing for this mix was | 1 | day at | 70 | ªC. A compressive test after | 1 | days was conducted with a result of | 39.1622368 | MPa. | Formulation includes 408,47175 kg of FA powder, 1842,1275 kg of aggregate, and the water-to-powder ratio is: 0,253823529534172 .Powder percentual composition is: SiO2: 56,59%, Al2O3: 23,89%, Fe2O3:4,82%, CaO: 9,42%. The amount of the dry fraction of Na2O from the Na2SiO3 solution is11,04kg/m3. The amount of the dry fraction of SiO2 from the Na2SiO3 solution is 27,59 kg/m3. The amount of Na(OH) solution per m3 is: 41,6481 kg, with a molarity of: 14. The mix also includes 6,4074 kg/m3 of superplasticizer and 16,0185 kg/m3 of extra water. The initial curing for this mix was 1 day at 70ªC. A compressive test after1 days was conducted with a result of 39,1622368 MPa.
Formulation includes | 408.47175 | kg of FA | powder, | 1842.1275 | kg of aggregate, and the water-to-powder ratio is: | 0.2538235 | .Powder percentual composition is: SiO2: | 56.59 | %, Al2O3: | 23.89 | %, Fe2O3: | 4.82 | %, CaO: | 9.42 | %. The amount of the dry fraction of Na2O from the Na2SiO3 solution is | 11.04 | kg/m3. The amount of the dry fraction of SiO2 from the Na2SiO3 solution is | 27.59 | kg/m3. The amount of Na(OH) solution per m3 is: | 41.6481 | kg, with a molarity of: | 14 | . The mix also includes | 6.4074 | kg/m3 of superplasticizer and | 16.0185 | kg/m3 of extra water. The initial curing for this mix was | 1 | day at | 23.88888889 | ªC. A compressive test after | 3 | days was conducted with a result of | 6.0673888 | MPa. | Formulation includes 408,47175 kg of FA powder, 1842,1275 kg of aggregate, and the water-to-powder ratio is: 0,253823529534172 .Powder percentual composition is: SiO2: 56,59%, Al2O3: 23,89%, Fe2O3:4,82%, CaO: 9,42%. The amount of the dry fraction of Na2O from the Na2SiO3 solution is11,04kg/m3. The amount of the dry fraction of SiO2 from the Na2SiO3 solution is 27,59 kg/m3. The amount of Na(OH) solution per m3 is: 41,6481 kg, with a molarity of: 14. The mix also includes 6,4074 kg/m3 of superplasticizer and 16,0185 kg/m3 of extra water. The initial curing for this mix was 1 day at 23,88888889ªC. A compressive test after3 days was conducted with a result of 6,0673888 MPa.
Formulation includes | 408.47175 | kg of FA | powder, | 1842.1275 | kg of aggregate, and the water-to-powder ratio is: | 0.2538235 | .Powder percentual composition is: SiO2: | 56.59 | %, Al2O3: | 23.89 | %, Fe2O3: | 4.82 | %, CaO: | 9.42 | %. The amount of the dry fraction of Na2O from the Na2SiO3 solution is | 11.04 | kg/m3. The amount of the dry fraction of SiO2 from the Na2SiO3 solution is | 27.59 | kg/m3. The amount of Na(OH) solution per m3 is: | 41.6481 | kg, with a molarity of: | 14 | . The mix also includes | 6.4074 | kg/m3 of superplasticizer and | 16.0185 | kg/m3 of extra water. The initial curing for this mix was | 1 | day at | 23.88888889 | ªC. A compressive test after | 7 | days was conducted with a result of | 11.3074064 | MPa. | Formulation includes 408,47175 kg of FA powder, 1842,1275 kg of aggregate, and the water-to-powder ratio is: 0,253823529534172 .Powder percentual composition is: SiO2: 56,59%, Al2O3: 23,89%, Fe2O3:4,82%, CaO: 9,42%. The amount of the dry fraction of Na2O from the Na2SiO3 solution is11,04kg/m3. The amount of the dry fraction of SiO2 from the Na2SiO3 solution is 27,59 kg/m3. The amount of Na(OH) solution per m3 is: 41,6481 kg, with a molarity of: 14. The mix also includes 6,4074 kg/m3 of superplasticizer and 16,0185 kg/m3 of extra water. The initial curing for this mix was 1 day at 23,88888889ªC. A compressive test after7 days was conducted with a result of 11,3074064 MPa.
Formulation includes | 408.47175 | kg of FA | powder, | 1842.1275 | kg of aggregate, and the water-to-powder ratio is: | 0.2538235 | .Powder percentual composition is: SiO2: | 56.59 | %, Al2O3: | 23.89 | %, Fe2O3: | 4.82 | %, CaO: | 9.42 | %. The amount of the dry fraction of Na2O from the Na2SiO3 solution is | 11.04 | kg/m3. The amount of the dry fraction of SiO2 from the Na2SiO3 solution is | 27.59 | kg/m3. The amount of Na(OH) solution per m3 is: | 41.6481 | kg, with a molarity of: | 14 | . The mix also includes | 6.4074 | kg/m3 of superplasticizer and | 16.0185 | kg/m3 of extra water. The initial curing for this mix was | 1 | day at | 32.22222222 | ªC. A compressive test after | 1 | days was conducted with a result of | 16.1337384 | MPa. | Formulation includes 408,47175 kg of FA powder, 1842,1275 kg of aggregate, and the water-to-powder ratio is: 0,253823529534172 .Powder percentual composition is: SiO2: 56,59%, Al2O3: 23,89%, Fe2O3:4,82%, CaO: 9,42%. The amount of the dry fraction of Na2O from the Na2SiO3 solution is11,04kg/m3. The amount of the dry fraction of SiO2 from the Na2SiO3 solution is 27,59 kg/m3. The amount of Na(OH) solution per m3 is: 41,6481 kg, with a molarity of: 14. The mix also includes 6,4074 kg/m3 of superplasticizer and 16,0185 kg/m3 of extra water. The initial curing for this mix was 1 day at 32,22222222ªC. A compressive test after1 days was conducted with a result of 16,1337384 MPa.
Formulation includes | 408.47175 | kg of FA | powder, | 1842.1275 | kg of aggregate, and the water-to-powder ratio is: | 0.2538235 | .Powder percentual composition is: SiO2: | 56.59 | %, Al2O3: | 23.89 | %, Fe2O3: | 4.82 | %, CaO: | 9.42 | %. The amount of the dry fraction of Na2O from the Na2SiO3 solution is | 11.04 | kg/m3. The amount of the dry fraction of SiO2 from the Na2SiO3 solution is | 27.59 | kg/m3. The amount of Na(OH) solution per m3 is: | 41.6481 | kg, with a molarity of: | 14 | . The mix also includes | 6.4074 | kg/m3 of superplasticizer and | 16.0185 | kg/m3 of extra water. The initial curing for this mix was | 1 | day at | 32.22222222 | ªC. A compressive test after | 3 | days was conducted with a result of | 19.0295376 | MPa. | Formulation includes 408,47175 kg of FA powder, 1842,1275 kg of aggregate, and the water-to-powder ratio is: 0,253823529534172 .Powder percentual composition is: SiO2: 56,59%, Al2O3: 23,89%, Fe2O3:4,82%, CaO: 9,42%. The amount of the dry fraction of Na2O from the Na2SiO3 solution is11,04kg/m3. The amount of the dry fraction of SiO2 from the Na2SiO3 solution is 27,59 kg/m3. The amount of Na(OH) solution per m3 is: 41,6481 kg, with a molarity of: 14. The mix also includes 6,4074 kg/m3 of superplasticizer and 16,0185 kg/m3 of extra water. The initial curing for this mix was 1 day at 32,22222222ªC. A compressive test after3 days was conducted with a result of 19,0295376 MPa.
Formulation includes | 408.47175 | kg of FA | powder, | 1842.1275 | kg of aggregate, and the water-to-powder ratio is: | 0.2538235 | .Powder percentual composition is: SiO2: | 56.59 | %, Al2O3: | 23.89 | %, Fe2O3: | 4.82 | %, CaO: | 9.42 | %. The amount of the dry fraction of Na2O from the Na2SiO3 solution is | 11.04 | kg/m3. The amount of the dry fraction of SiO2 from the Na2SiO3 solution is | 27.59 | kg/m3. The amount of Na(OH) solution per m3 is: | 41.6481 | kg, with a molarity of: | 14 | . The mix also includes | 6.4074 | kg/m3 of superplasticizer and | 16.0185 | kg/m3 of extra water. The initial curing for this mix was | 1 | day at | 32.22222222 | ªC. A compressive test after | 7 | days was conducted with a result of | 19.650066 | MPa. | Formulation includes 408,47175 kg of FA powder, 1842,1275 kg of aggregate, and the water-to-powder ratio is: 0,253823529534172 .Powder percentual composition is: SiO2: 56,59%, Al2O3: 23,89%, Fe2O3:4,82%, CaO: 9,42%. The amount of the dry fraction of Na2O from the Na2SiO3 solution is11,04kg/m3. The amount of the dry fraction of SiO2 from the Na2SiO3 solution is 27,59 kg/m3. The amount of Na(OH) solution per m3 is: 41,6481 kg, with a molarity of: 14. The mix also includes 6,4074 kg/m3 of superplasticizer and 16,0185 kg/m3 of extra water. The initial curing for this mix was 1 day at 32,22222222ªC. A compressive test after7 days was conducted with a result of 19,650066 MPa.
Formulation includes | 408.47175 | kg of FA | powder, | 1842.1275 | kg of aggregate, and the water-to-powder ratio is: | 0.2538235 | .Powder percentual composition is: SiO2: | 56.59 | %, Al2O3: | 23.89 | %, Fe2O3: | 4.82 | %, CaO: | 9.42 | %. The amount of the dry fraction of Na2O from the Na2SiO3 solution is | 11.04 | kg/m3. The amount of the dry fraction of SiO2 from the Na2SiO3 solution is | 27.59 | kg/m3. The amount of Na(OH) solution per m3 is: | 41.6481 | kg, with a molarity of: | 14 | . The mix also includes | 6.4074 | kg/m3 of superplasticizer and | 16.0185 | kg/m3 of extra water. The initial curing for this mix was | 1 | day at | 46.11111111 | ªC. A compressive test after | 3 | days was conducted with a result of | 29.7164156 | MPa. | Formulation includes 408,47175 kg of FA powder, 1842,1275 kg of aggregate, and the water-to-powder ratio is: 0,253823529534172 .Powder percentual composition is: SiO2: 56,59%, Al2O3: 23,89%, Fe2O3:4,82%, CaO: 9,42%. The amount of the dry fraction of Na2O from the Na2SiO3 solution is11,04kg/m3. The amount of the dry fraction of SiO2 from the Na2SiO3 solution is 27,59 kg/m3. The amount of Na(OH) solution per m3 is: 41,6481 kg, with a molarity of: 14. The mix also includes 6,4074 kg/m3 of superplasticizer and 16,0185 kg/m3 of extra water. The initial curing for this mix was 1 day at 46,11111111ªC. A compressive test after3 days was conducted with a result of 29,7164156 MPa.
Formulation includes | 408.47175 | kg of FA | powder, | 1842.1275 | kg of aggregate, and the water-to-powder ratio is: | 0.2538235 | .Powder percentual composition is: SiO2: | 56.59 | %, Al2O3: | 23.89 | %, Fe2O3: | 4.82 | %, CaO: | 9.42 | %. The amount of the dry fraction of Na2O from the Na2SiO3 solution is | 11.04 | kg/m3. The amount of the dry fraction of SiO2 from the Na2SiO3 solution is | 27.59 | kg/m3. The amount of Na(OH) solution per m3 is: | 41.6481 | kg, with a molarity of: | 14 | . The mix also includes | 6.4074 | kg/m3 of superplasticizer and | 16.0185 | kg/m3 of extra water. The initial curing for this mix was | 1 | day at | 46.11111111 | ªC. A compressive test after | 7 | days was conducted with a result of | 30.8885248 | MPa. | Formulation includes 408,47175 kg of FA powder, 1842,1275 kg of aggregate, and the water-to-powder ratio is: 0,253823529534172 .Powder percentual composition is: SiO2: 56,59%, Al2O3: 23,89%, Fe2O3:4,82%, CaO: 9,42%. The amount of the dry fraction of Na2O from the Na2SiO3 solution is11,04kg/m3. The amount of the dry fraction of SiO2 from the Na2SiO3 solution is 27,59 kg/m3. The amount of Na(OH) solution per m3 is: 41,6481 kg, with a molarity of: 14. The mix also includes 6,4074 kg/m3 of superplasticizer and 16,0185 kg/m3 of extra water. The initial curing for this mix was 1 day at 46,11111111ªC. A compressive test after7 days was conducted with a result of 30,8885248 MPa.
Formulation includes | 408.47175 | kg of FA | powder, | 1842.1275 | kg of aggregate, and the water-to-powder ratio is: | 0.2538235 | .Powder percentual composition is: SiO2: | 56.59 | %, Al2O3: | 23.89 | %, Fe2O3: | 4.82 | %, CaO: | 9.42 | %. The amount of the dry fraction of Na2O from the Na2SiO3 solution is | 11.04 | kg/m3. The amount of the dry fraction of SiO2 from the Na2SiO3 solution is | 27.59 | kg/m3. The amount of Na(OH) solution per m3 is: | 41.6481 | kg, with a molarity of: | 14 | . The mix also includes | 6.4074 | kg/m3 of superplasticizer and | 16.0185 | kg/m3 of extra water. The initial curing for this mix was | 1 | day at | 46.11111111 | ªC. A compressive test after | 1 | days was conducted with a result of | 29.0958872 | MPa. | Formulation includes 408,47175 kg of FA powder, 1842,1275 kg of aggregate, and the water-to-powder ratio is: 0,253823529534172 .Powder percentual composition is: SiO2: 56,59%, Al2O3: 23,89%, Fe2O3:4,82%, CaO: 9,42%. The amount of the dry fraction of Na2O from the Na2SiO3 solution is11,04kg/m3. The amount of the dry fraction of SiO2 from the Na2SiO3 solution is 27,59 kg/m3. The amount of Na(OH) solution per m3 is: 41,6481 kg, with a molarity of: 14. The mix also includes 6,4074 kg/m3 of superplasticizer and 16,0185 kg/m3 of extra water. The initial curing for this mix was 1 day at 46,11111111ªC. A compressive test after1 days was conducted with a result of 29,0958872 MPa.
Formulation includes | 408.47175 | kg of FA | powder, | 1842.1275 | kg of aggregate, and the water-to-powder ratio is: | 0.2538235 | .Powder percentual composition is: SiO2: | 56.59 | %, Al2O3: | 23.89 | %, Fe2O3: | 4.82 | %, CaO: | 9.42 | %. The amount of the dry fraction of Na2O from the Na2SiO3 solution is | 11.04 | kg/m3. The amount of the dry fraction of SiO2 from the Na2SiO3 solution is | 27.59 | kg/m3. The amount of Na(OH) solution per m3 is: | 41.6481 | kg, with a molarity of: | 14 | . The mix also includes | 6.4074 | kg/m3 of superplasticizer and | 16.0185 | kg/m3 of extra water. The initial curing for this mix was | 1 | day at | 55 | ªC. A compressive test after | 1 | days was conducted with a result of | 21.4427036 | MPa. | Formulation includes 408,47175 kg of FA powder, 1842,1275 kg of aggregate, and the water-to-powder ratio is: 0,253823529534172 .Powder percentual composition is: SiO2: 56,59%, Al2O3: 23,89%, Fe2O3:4,82%, CaO: 9,42%. The amount of the dry fraction of Na2O from the Na2SiO3 solution is11,04kg/m3. The amount of the dry fraction of SiO2 from the Na2SiO3 solution is 27,59 kg/m3. The amount of Na(OH) solution per m3 is: 41,6481 kg, with a molarity of: 14. The mix also includes 6,4074 kg/m3 of superplasticizer and 16,0185 kg/m3 of extra water. The initial curing for this mix was 1 day at 55ªC. A compressive test after1 days was conducted with a result of 21,4427036 MPa.
Formulation includes | 408.47175 | kg of FA | powder, | 1842.1275 | kg of aggregate, and the water-to-powder ratio is: | 0.2538235 | .Powder percentual composition is: SiO2: | 56.59 | %, Al2O3: | 23.89 | %, Fe2O3: | 4.82 | %, CaO: | 9.42 | %. The amount of the dry fraction of Na2O from the Na2SiO3 solution is | 11.04 | kg/m3. The amount of the dry fraction of SiO2 from the Na2SiO3 solution is | 27.59 | kg/m3. The amount of Na(OH) solution per m3 is: | 41.6481 | kg, with a molarity of: | 14 | . The mix also includes | 6.4074 | kg/m3 of superplasticizer and | 16.0185 | kg/m3 of extra water. The initial curing for this mix was | 1 | day at | 55 | ªC. A compressive test after | 7 | days was conducted with a result of | 27.9927256 | MPa. | Formulation includes 408,47175 kg of FA powder, 1842,1275 kg of aggregate, and the water-to-powder ratio is: 0,253823529534172 .Powder percentual composition is: SiO2: 56,59%, Al2O3: 23,89%, Fe2O3:4,82%, CaO: 9,42%. The amount of the dry fraction of Na2O from the Na2SiO3 solution is11,04kg/m3. The amount of the dry fraction of SiO2 from the Na2SiO3 solution is 27,59 kg/m3. The amount of Na(OH) solution per m3 is: 41,6481 kg, with a molarity of: 14. The mix also includes 6,4074 kg/m3 of superplasticizer and 16,0185 kg/m3 of extra water. The initial curing for this mix was 1 day at 55ªC. A compressive test after7 days was conducted with a result of 27,9927256 MPa.
Formulation includes | 408.47175 | kg of FA | powder, | 1842.1275 | kg of aggregate, and the water-to-powder ratio is: | 0.2538235 | .Powder percentual composition is: SiO2: | 56.59 | %, Al2O3: | 23.89 | %, Fe2O3: | 4.82 | %, CaO: | 9.42 | %. The amount of the dry fraction of Na2O from the Na2SiO3 solution is | 11.04 | kg/m3. The amount of the dry fraction of SiO2 from the Na2SiO3 solution is | 27.59 | kg/m3. The amount of Na(OH) solution per m3 is: | 41.6481 | kg, with a molarity of: | 14 | . The mix also includes | 6.4074 | kg/m3 of superplasticizer and | 16.0185 | kg/m3 of extra water. The initial curing for this mix was | 1 | day at | 55 | ªC. A compressive test after | 3 | days was conducted with a result of | 23.3732364 | MPa. | Formulation includes 408,47175 kg of FA powder, 1842,1275 kg of aggregate, and the water-to-powder ratio is: 0,253823529534172 .Powder percentual composition is: SiO2: 56,59%, Al2O3: 23,89%, Fe2O3:4,82%, CaO: 9,42%. The amount of the dry fraction of Na2O from the Na2SiO3 solution is11,04kg/m3. The amount of the dry fraction of SiO2 from the Na2SiO3 solution is 27,59 kg/m3. The amount of Na(OH) solution per m3 is: 41,6481 kg, with a molarity of: 14. The mix also includes 6,4074 kg/m3 of superplasticizer and 16,0185 kg/m3 of extra water. The initial curing for this mix was 1 day at 55ªC. A compressive test after3 days was conducted with a result of 23,3732364 MPa.
Formulation includes | 408.47175 | kg of FA | powder, | 1842.1275 | kg of aggregate, and the water-to-powder ratio is: | 0.2538235 | .Powder percentual composition is: SiO2: | 56.59 | %, Al2O3: | 23.89 | %, Fe2O3: | 4.82 | %, CaO: | 9.42 | %. The amount of the dry fraction of Na2O from the Na2SiO3 solution is | 11.04 | kg/m3. The amount of the dry fraction of SiO2 from the Na2SiO3 solution is | 27.59 | kg/m3. The amount of Na(OH) solution per m3 is: | 41.6481 | kg, with a molarity of: | 14 | . The mix also includes | 6.4074 | kg/m3 of superplasticizer and | 16.0185 | kg/m3 of extra water. The initial curing for this mix was | 1 | day at | 70 | ªC. A compressive test after | 3 | days was conducted with a result of | 34.6806428 | MPa. | Formulation includes 408,47175 kg of FA powder, 1842,1275 kg of aggregate, and the water-to-powder ratio is: 0,253823529534172 .Powder percentual composition is: SiO2: 56,59%, Al2O3: 23,89%, Fe2O3:4,82%, CaO: 9,42%. The amount of the dry fraction of Na2O from the Na2SiO3 solution is11,04kg/m3. The amount of the dry fraction of SiO2 from the Na2SiO3 solution is 27,59 kg/m3. The amount of Na(OH) solution per m3 is: 41,6481 kg, with a molarity of: 14. The mix also includes 6,4074 kg/m3 of superplasticizer and 16,0185 kg/m3 of extra water. The initial curing for this mix was 1 day at 70ªC. A compressive test after3 days was conducted with a result of 34,6806428 MPa.
Formulation includes | 408.47175 | kg of FA | powder, | 1842.1275 | kg of aggregate, and the water-to-powder ratio is: | 0.2538235 | .Powder percentual composition is: SiO2: | 56.59 | %, Al2O3: | 23.89 | %, Fe2O3: | 4.82 | %, CaO: | 9.42 | %. The amount of the dry fraction of Na2O from the Na2SiO3 solution is | 11.04 | kg/m3. The amount of the dry fraction of SiO2 from the Na2SiO3 solution is | 27.59 | kg/m3. The amount of Na(OH) solution per m3 is: | 41.6481 | kg, with a molarity of: | 14 | . The mix also includes | 6.4074 | kg/m3 of superplasticizer and | 16.0185 | kg/m3 of extra water. The initial curing for this mix was | 1 | day at | 70 | ªC. A compressive test after | 1 | days was conducted with a result of | 22.40797 | MPa. | Formulation includes 408,47175 kg of FA powder, 1842,1275 kg of aggregate, and the water-to-powder ratio is: 0,253823529534172 .Powder percentual composition is: SiO2: 56,59%, Al2O3: 23,89%, Fe2O3:4,82%, CaO: 9,42%. The amount of the dry fraction of Na2O from the Na2SiO3 solution is11,04kg/m3. The amount of the dry fraction of SiO2 from the Na2SiO3 solution is 27,59 kg/m3. The amount of Na(OH) solution per m3 is: 41,6481 kg, with a molarity of: 14. The mix also includes 6,4074 kg/m3 of superplasticizer and 16,0185 kg/m3 of extra water. The initial curing for this mix was 1 day at 70ªC. A compressive test after1 days was conducted with a result of 22,40797 MPa.
Formulation includes | 408.47175 | kg of FA | powder, | 1842.1275 | kg of aggregate, and the water-to-powder ratio is: | 0.2538235 | .Powder percentual composition is: SiO2: | 56.59 | %, Al2O3: | 23.89 | %, Fe2O3: | 4.82 | %, CaO: | 9.42 | %. The amount of the dry fraction of Na2O from the Na2SiO3 solution is | 11.04 | kg/m3. The amount of the dry fraction of SiO2 from the Na2SiO3 solution is | 27.59 | kg/m3. The amount of Na(OH) solution per m3 is: | 41.6481 | kg, with a molarity of: | 14 | . The mix also includes | 6.4074 | kg/m3 of superplasticizer and | 16.0185 | kg/m3 of extra water. The initial curing for this mix was | 1 | day at | 70 | ªC. A compressive test after | 7 | days was conducted with a result of | 38.955394 | MPa. | Formulation includes 408,47175 kg of FA powder, 1842,1275 kg of aggregate, and the water-to-powder ratio is: 0,253823529534172 .Powder percentual composition is: SiO2: 56,59%, Al2O3: 23,89%, Fe2O3:4,82%, CaO: 9,42%. The amount of the dry fraction of Na2O from the Na2SiO3 solution is11,04kg/m3. The amount of the dry fraction of SiO2 from the Na2SiO3 solution is 27,59 kg/m3. The amount of Na(OH) solution per m3 is: 41,6481 kg, with a molarity of: 14. The mix also includes 6,4074 kg/m3 of superplasticizer and 16,0185 kg/m3 of extra water. The initial curing for this mix was 1 day at 70ªC. A compressive test after7 days was conducted with a result of 38,955394 MPa.
Formulation includes | 408.47175 | kg of FA | powder, | 1842.1275 | kg of aggregate, and the water-to-powder ratio is: | 0.2538235 | .Powder percentual composition is: SiO2: | 56.59 | %, Al2O3: | 23.89 | %, Fe2O3: | 4.82 | %, CaO: | 9.42 | %. The amount of the dry fraction of Na2O from the Na2SiO3 solution is | 11.04 | kg/m3. The amount of the dry fraction of SiO2 from the Na2SiO3 solution is | 27.59 | kg/m3. The amount of Na(OH) solution per m3 is: | 41.6481 | kg, with a molarity of: | 14 | . The mix also includes | 6.4074 | kg/m3 of superplasticizer and | 16.0185 | kg/m3 of extra water. The initial curing for this mix was | 1 | day at | 46.11111111 | ªC. A compressive test after | 3 | days was conducted with a result of | 29.1648348 | MPa. | Formulation includes 408,47175 kg of FA powder, 1842,1275 kg of aggregate, and the water-to-powder ratio is: 0,253823529534172 .Powder percentual composition is: SiO2: 56,59%, Al2O3: 23,89%, Fe2O3:4,82%, CaO: 9,42%. The amount of the dry fraction of Na2O from the Na2SiO3 solution is11,04kg/m3. The amount of the dry fraction of SiO2 from the Na2SiO3 solution is 27,59 kg/m3. The amount of Na(OH) solution per m3 is: 41,6481 kg, with a molarity of: 14. The mix also includes 6,4074 kg/m3 of superplasticizer and 16,0185 kg/m3 of extra water. The initial curing for this mix was 1 day at 46,11111111ªC. A compressive test after3 days was conducted with a result of 29,1648348 MPa.
Formulation includes | 408.47175 | kg of FA | powder, | 1842.1275 | kg of aggregate, and the water-to-powder ratio is: | 0.2538235 | .Powder percentual composition is: SiO2: | 56.59 | %, Al2O3: | 23.89 | %, Fe2O3: | 4.82 | %, CaO: | 9.42 | %. The amount of the dry fraction of Na2O from the Na2SiO3 solution is | 11.04 | kg/m3. The amount of the dry fraction of SiO2 from the Na2SiO3 solution is | 27.59 | kg/m3. The amount of Na(OH) solution per m3 is: | 41.6481 | kg, with a molarity of: | 14 | . The mix also includes | 6.4074 | kg/m3 of superplasticizer and | 16.0185 | kg/m3 of extra water. The initial curing for this mix was | 1 | day at | 46.11111111 | ªC. A compressive test after | 1 | days was conducted with a result of | 29.0269396 | MPa. | Formulation includes 408,47175 kg of FA powder, 1842,1275 kg of aggregate, and the water-to-powder ratio is: 0,253823529534172 .Powder percentual composition is: SiO2: 56,59%, Al2O3: 23,89%, Fe2O3:4,82%, CaO: 9,42%. The amount of the dry fraction of Na2O from the Na2SiO3 solution is11,04kg/m3. The amount of the dry fraction of SiO2 from the Na2SiO3 solution is 27,59 kg/m3. The amount of Na(OH) solution per m3 is: 41,6481 kg, with a molarity of: 14. The mix also includes 6,4074 kg/m3 of superplasticizer and 16,0185 kg/m3 of extra water. The initial curing for this mix was 1 day at 46,11111111ªC. A compressive test after1 days was conducted with a result of 29,0269396 MPa.
Formulation includes | 408.47175 | kg of FA | powder, | 1842.1275 | kg of aggregate, and the water-to-powder ratio is: | 0.2538235 | .Powder percentual composition is: SiO2: | 56.59 | %, Al2O3: | 23.89 | %, Fe2O3: | 4.82 | %, CaO: | 9.42 | %. The amount of the dry fraction of Na2O from the Na2SiO3 solution is | 11.04 | kg/m3. The amount of the dry fraction of SiO2 from the Na2SiO3 solution is | 27.59 | kg/m3. The amount of Na(OH) solution per m3 is: | 41.6481 | kg, with a molarity of: | 14 | . The mix also includes | 6.4074 | kg/m3 of superplasticizer and | 16.0185 | kg/m3 of extra water. The initial curing for this mix was | 1 | day at | 46.11111111 | ªC. A compressive test after | 7 | days was conducted with a result of | 29.2337824 | MPa. | Formulation includes 408,47175 kg of FA powder, 1842,1275 kg of aggregate, and the water-to-powder ratio is: 0,253823529534172 .Powder percentual composition is: SiO2: 56,59%, Al2O3: 23,89%, Fe2O3:4,82%, CaO: 9,42%. The amount of the dry fraction of Na2O from the Na2SiO3 solution is11,04kg/m3. The amount of the dry fraction of SiO2 from the Na2SiO3 solution is 27,59 kg/m3. The amount of Na(OH) solution per m3 is: 41,6481 kg, with a molarity of: 14. The mix also includes 6,4074 kg/m3 of superplasticizer and 16,0185 kg/m3 of extra water. The initial curing for this mix was 1 day at 46,11111111ªC. A compressive test after7 days was conducted with a result of 29,2337824 MPa.
Formulation includes | 408.47175 | kg of FA | powder, | 1842.1275 | kg of aggregate, and the water-to-powder ratio is: | 0.2538235 | .Powder percentual composition is: SiO2: | 56.59 | %, Al2O3: | 23.89 | %, Fe2O3: | 4.82 | %, CaO: | 9.42 | %. The amount of the dry fraction of Na2O from the Na2SiO3 solution is | 11.04 | kg/m3. The amount of the dry fraction of SiO2 from the Na2SiO3 solution is | 27.59 | kg/m3. The amount of Na(OH) solution per m3 is: | 41.6481 | kg, with a molarity of: | 14 | . The mix also includes | 6.4074 | kg/m3 of superplasticizer and | 16.0185 | kg/m3 of extra water. The initial curing for this mix was | 1 | day at | 55 | ªC. A compressive test after | 3 | days was conducted with a result of | 24.6142932 | MPa. | Formulation includes 408,47175 kg of FA powder, 1842,1275 kg of aggregate, and the water-to-powder ratio is: 0,253823529534172 .Powder percentual composition is: SiO2: 56,59%, Al2O3: 23,89%, Fe2O3:4,82%, CaO: 9,42%. The amount of the dry fraction of Na2O from the Na2SiO3 solution is11,04kg/m3. The amount of the dry fraction of SiO2 from the Na2SiO3 solution is 27,59 kg/m3. The amount of Na(OH) solution per m3 is: 41,6481 kg, with a molarity of: 14. The mix also includes 6,4074 kg/m3 of superplasticizer and 16,0185 kg/m3 of extra water. The initial curing for this mix was 1 day at 55ªC. A compressive test after3 days was conducted with a result of 24,6142932 MPa.
Formulation includes | 408.47175 | kg of FA | powder, | 1842.1275 | kg of aggregate, and the water-to-powder ratio is: | 0.2538235 | .Powder percentual composition is: SiO2: | 56.59 | %, Al2O3: | 23.89 | %, Fe2O3: | 4.82 | %, CaO: | 9.42 | %. The amount of the dry fraction of Na2O from the Na2SiO3 solution is | 11.04 | kg/m3. The amount of the dry fraction of SiO2 from the Na2SiO3 solution is | 27.59 | kg/m3. The amount of Na(OH) solution per m3 is: | 41.6481 | kg, with a molarity of: | 14 | . The mix also includes | 6.4074 | kg/m3 of superplasticizer and | 16.0185 | kg/m3 of extra water. The initial curing for this mix was | 1 | day at | 55 | ªC. A compressive test after | 1 | days was conducted with a result of | 19.4432232 | MPa. | Formulation includes 408,47175 kg of FA powder, 1842,1275 kg of aggregate, and the water-to-powder ratio is: 0,253823529534172 .Powder percentual composition is: SiO2: 56,59%, Al2O3: 23,89%, Fe2O3:4,82%, CaO: 9,42%. The amount of the dry fraction of Na2O from the Na2SiO3 solution is11,04kg/m3. The amount of the dry fraction of SiO2 from the Na2SiO3 solution is 27,59 kg/m3. The amount of Na(OH) solution per m3 is: 41,6481 kg, with a molarity of: 14. The mix also includes 6,4074 kg/m3 of superplasticizer and 16,0185 kg/m3 of extra water. The initial curing for this mix was 1 day at 55ªC. A compressive test after1 days was conducted with a result of 19,4432232 MPa.
Formulation includes | 408.47175 | kg of FA | powder, | 1842.1275 | kg of aggregate, and the water-to-powder ratio is: | 0.2538235 | .Powder percentual composition is: SiO2: | 56.59 | %, Al2O3: | 23.89 | %, Fe2O3: | 4.82 | %, CaO: | 9.42 | %. The amount of the dry fraction of Na2O from the Na2SiO3 solution is | 11.04 | kg/m3. The amount of the dry fraction of SiO2 from the Na2SiO3 solution is | 27.59 | kg/m3. The amount of Na(OH) solution per m3 is: | 41.6481 | kg, with a molarity of: | 14 | . The mix also includes | 6.4074 | kg/m3 of superplasticizer and | 16.0185 | kg/m3 of extra water. The initial curing for this mix was | 1 | day at | 55 | ªC. A compressive test after | 7 | days was conducted with a result of | 26.6137736 | MPa. | Formulation includes 408,47175 kg of FA powder, 1842,1275 kg of aggregate, and the water-to-powder ratio is: 0,253823529534172 .Powder percentual composition is: SiO2: 56,59%, Al2O3: 23,89%, Fe2O3:4,82%, CaO: 9,42%. The amount of the dry fraction of Na2O from the Na2SiO3 solution is11,04kg/m3. The amount of the dry fraction of SiO2 from the Na2SiO3 solution is 27,59 kg/m3. The amount of Na(OH) solution per m3 is: 41,6481 kg, with a molarity of: 14. The mix also includes 6,4074 kg/m3 of superplasticizer and 16,0185 kg/m3 of extra water. The initial curing for this mix was 1 day at 55ªC. A compressive test after7 days was conducted with a result of 26,6137736 MPa.
Formulation includes | 408.47175 | kg of FA | powder, | 1842.1275 | kg of aggregate, and the water-to-powder ratio is: | 0.2538235 | .Powder percentual composition is: SiO2: | 56.59 | %, Al2O3: | 23.89 | %, Fe2O3: | 4.82 | %, CaO: | 9.42 | %. The amount of the dry fraction of Na2O from the Na2SiO3 solution is | 11.04 | kg/m3. The amount of the dry fraction of SiO2 from the Na2SiO3 solution is | 27.59 | kg/m3. The amount of Na(OH) solution per m3 is: | 41.6481 | kg, with a molarity of: | 14 | . The mix also includes | 6.4074 | kg/m3 of superplasticizer and | 16.0185 | kg/m3 of extra water. The initial curing for this mix was | 1 | day at | 70 | ªC. A compressive test after | 7 | days was conducted with a result of | 35.2322236 | MPa. | Formulation includes 408,47175 kg of FA powder, 1842,1275 kg of aggregate, and the water-to-powder ratio is: 0,253823529534172 .Powder percentual composition is: SiO2: 56,59%, Al2O3: 23,89%, Fe2O3:4,82%, CaO: 9,42%. The amount of the dry fraction of Na2O from the Na2SiO3 solution is11,04kg/m3. The amount of the dry fraction of SiO2 from the Na2SiO3 solution is 27,59 kg/m3. The amount of Na(OH) solution per m3 is: 41,6481 kg, with a molarity of: 14. The mix also includes 6,4074 kg/m3 of superplasticizer and 16,0185 kg/m3 of extra water. The initial curing for this mix was 1 day at 70ªC. A compressive test after7 days was conducted with a result of 35,2322236 MPa.
Formulation includes | 408.47175 | kg of FA | powder, | 1842.1275 | kg of aggregate, and the water-to-powder ratio is: | 0.2538235 | .Powder percentual composition is: SiO2: | 56.59 | %, Al2O3: | 23.89 | %, Fe2O3: | 4.82 | %, CaO: | 9.42 | %. The amount of the dry fraction of Na2O from the Na2SiO3 solution is | 11.04 | kg/m3. The amount of the dry fraction of SiO2 from the Na2SiO3 solution is | 27.59 | kg/m3. The amount of Na(OH) solution per m3 is: | 41.6481 | kg, with a molarity of: | 14 | . The mix also includes | 6.4074 | kg/m3 of superplasticizer and | 16.0185 | kg/m3 of extra water. The initial curing for this mix was | 1 | day at | 70 | ªC. A compressive test after | 3 | days was conducted with a result of | 32.1295816 | MPa. | Formulation includes 408,47175 kg of FA powder, 1842,1275 kg of aggregate, and the water-to-powder ratio is: 0,253823529534172 .Powder percentual composition is: SiO2: 56,59%, Al2O3: 23,89%, Fe2O3:4,82%, CaO: 9,42%. The amount of the dry fraction of Na2O from the Na2SiO3 solution is11,04kg/m3. The amount of the dry fraction of SiO2 from the Na2SiO3 solution is 27,59 kg/m3. The amount of Na(OH) solution per m3 is: 41,6481 kg, with a molarity of: 14. The mix also includes 6,4074 kg/m3 of superplasticizer and 16,0185 kg/m3 of extra water. The initial curing for this mix was 1 day at 70ªC. A compressive test after3 days was conducted with a result of 32,1295816 MPa.
Formulation includes | 408.47175 | kg of FA | powder, | 1842.1275 | kg of aggregate, and the water-to-powder ratio is: | 0.2538235 | .Powder percentual composition is: SiO2: | 56.59 | %, Al2O3: | 23.89 | %, Fe2O3: | 4.82 | %, CaO: | 9.42 | %. The amount of the dry fraction of Na2O from the Na2SiO3 solution is | 11.04 | kg/m3. The amount of the dry fraction of SiO2 from the Na2SiO3 solution is | 27.59 | kg/m3. The amount of Na(OH) solution per m3 is: | 41.6481 | kg, with a molarity of: | 14 | . The mix also includes | 6.4074 | kg/m3 of superplasticizer and | 16.0185 | kg/m3 of extra water. The initial curing for this mix was | 1 | day at | 70 | ªC. A compressive test after | 1 | days was conducted with a result of | 22.40797 | MPa. | Formulation includes 408,47175 kg of FA powder, 1842,1275 kg of aggregate, and the water-to-powder ratio is: 0,253823529534172 .Powder percentual composition is: SiO2: 56,59%, Al2O3: 23,89%, Fe2O3:4,82%, CaO: 9,42%. The amount of the dry fraction of Na2O from the Na2SiO3 solution is11,04kg/m3. The amount of the dry fraction of SiO2 from the Na2SiO3 solution is 27,59 kg/m3. The amount of Na(OH) solution per m3 is: 41,6481 kg, with a molarity of: 14. The mix also includes 6,4074 kg/m3 of superplasticizer and 16,0185 kg/m3 of extra water. The initial curing for this mix was 1 day at 70ªC. A compressive test after1 days was conducted with a result of 22,40797 MPa.
Formulation includes | 408.47175 | kg of FA | powder, | 1842.1275 | kg of aggregate, and the water-to-powder ratio is: | 0.2415882 | .Powder percentual composition is: SiO2: | 56.59 | %, Al2O3: | 23.89 | %, Fe2O3: | 4.82 | %, CaO: | 9.42 | %. The amount of the dry fraction of Na2O from the Na2SiO3 solution is | 11.04 | kg/m3. The amount of the dry fraction of SiO2 from the Na2SiO3 solution is | 27.59 | kg/m3. The amount of Na(OH) solution per m3 is: | 41.6481 | kg, with a molarity of: | 17 | . The mix also includes | 6.4074 | kg/m3 of superplasticizer and | 16.0185 | kg/m3 of extra water. The initial curing for this mix was | 1 | day at | 23.88888889 | ªC. A compressive test after | 7 | days was conducted with a result of | 12.2726728 | MPa. | Formulation includes 408,47175 kg of FA powder, 1842,1275 kg of aggregate, and the water-to-powder ratio is: 0,241588235294118 .Powder percentual composition is: SiO2: 56,59%, Al2O3: 23,89%, Fe2O3:4,82%, CaO: 9,42%. The amount of the dry fraction of Na2O from the Na2SiO3 solution is11,04kg/m3. The amount of the dry fraction of SiO2 from the Na2SiO3 solution is 27,59 kg/m3. The amount of Na(OH) solution per m3 is: 41,6481 kg, with a molarity of: 17. The mix also includes 6,4074 kg/m3 of superplasticizer and 16,0185 kg/m3 of extra water. The initial curing for this mix was 1 day at 23,88888889ªC. A compressive test after7 days was conducted with a result of 12,2726728 MPa.
Formulation includes | 408.47175 | kg of FA | powder, | 1842.1275 | kg of aggregate, and the water-to-powder ratio is: | 0.2415882 | .Powder percentual composition is: SiO2: | 56.59 | %, Al2O3: | 23.89 | %, Fe2O3: | 4.82 | %, CaO: | 9.42 | %. The amount of the dry fraction of Na2O from the Na2SiO3 solution is | 11.04 | kg/m3. The amount of the dry fraction of SiO2 from the Na2SiO3 solution is | 27.59 | kg/m3. The amount of Na(OH) solution per m3 is: | 41.6481 | kg, with a molarity of: | 17 | . The mix also includes | 6.4074 | kg/m3 of superplasticizer and | 16.0185 | kg/m3 of extra water. The initial curing for this mix was | 1 | day at | 23.88888889 | ªC. A compressive test after | 3 | days was conducted with a result of | 8.4805548 | MPa. | Formulation includes 408,47175 kg of FA powder, 1842,1275 kg of aggregate, and the water-to-powder ratio is: 0,241588235294118 .Powder percentual composition is: SiO2: 56,59%, Al2O3: 23,89%, Fe2O3:4,82%, CaO: 9,42%. The amount of the dry fraction of Na2O from the Na2SiO3 solution is11,04kg/m3. The amount of the dry fraction of SiO2 from the Na2SiO3 solution is 27,59 kg/m3. The amount of Na(OH) solution per m3 is: 41,6481 kg, with a molarity of: 17. The mix also includes 6,4074 kg/m3 of superplasticizer and 16,0185 kg/m3 of extra water. The initial curing for this mix was 1 day at 23,88888889ªC. A compressive test after3 days was conducted with a result of 8,4805548 MPa.
Formulation includes | 408.47175 | kg of FA | powder, | 1842.1275 | kg of aggregate, and the water-to-powder ratio is: | 0.2415882 | .Powder percentual composition is: SiO2: | 56.59 | %, Al2O3: | 23.89 | %, Fe2O3: | 4.82 | %, CaO: | 9.42 | %. The amount of the dry fraction of Na2O from the Na2SiO3 solution is | 11.04 | kg/m3. The amount of the dry fraction of SiO2 from the Na2SiO3 solution is | 27.59 | kg/m3. The amount of Na(OH) solution per m3 is: | 41.6481 | kg, with a molarity of: | 17 | . The mix also includes | 6.4074 | kg/m3 of superplasticizer and | 16.0185 | kg/m3 of extra water. The initial curing for this mix was | 1 | day at | 46.11111111 | ªC. A compressive test after | 3 | days was conducted with a result of | 11.376354 | MPa. | Formulation includes 408,47175 kg of FA powder, 1842,1275 kg of aggregate, and the water-to-powder ratio is: 0,241588235294118 .Powder percentual composition is: SiO2: 56,59%, Al2O3: 23,89%, Fe2O3:4,82%, CaO: 9,42%. The amount of the dry fraction of Na2O from the Na2SiO3 solution is11,04kg/m3. The amount of the dry fraction of SiO2 from the Na2SiO3 solution is 27,59 kg/m3. The amount of Na(OH) solution per m3 is: 41,6481 kg, with a molarity of: 17. The mix also includes 6,4074 kg/m3 of superplasticizer and 16,0185 kg/m3 of extra water. The initial curing for this mix was 1 day at 46,11111111ªC. A compressive test after3 days was conducted with a result of 11,376354 MPa.
Formulation includes | 408.47175 | kg of FA | powder, | 1842.1275 | kg of aggregate, and the water-to-powder ratio is: | 0.2415882 | .Powder percentual composition is: SiO2: | 56.59 | %, Al2O3: | 23.89 | %, Fe2O3: | 4.82 | %, CaO: | 9.42 | %. The amount of the dry fraction of Na2O from the Na2SiO3 solution is | 11.04 | kg/m3. The amount of the dry fraction of SiO2 from the Na2SiO3 solution is | 27.59 | kg/m3. The amount of Na(OH) solution per m3 is: | 41.6481 | kg, with a molarity of: | 17 | . The mix also includes | 6.4074 | kg/m3 of superplasticizer and | 16.0185 | kg/m3 of extra water. The initial curing for this mix was | 1 | day at | 46.11111111 | ªC. A compressive test after | 1 | days was conducted with a result of | 7.0326552 | MPa. | Formulation includes 408,47175 kg of FA powder, 1842,1275 kg of aggregate, and the water-to-powder ratio is: 0,241588235294118 .Powder percentual composition is: SiO2: 56,59%, Al2O3: 23,89%, Fe2O3:4,82%, CaO: 9,42%. The amount of the dry fraction of Na2O from the Na2SiO3 solution is11,04kg/m3. The amount of the dry fraction of SiO2 from the Na2SiO3 solution is 27,59 kg/m3. The amount of Na(OH) solution per m3 is: 41,6481 kg, with a molarity of: 17. The mix also includes 6,4074 kg/m3 of superplasticizer and 16,0185 kg/m3 of extra water. The initial curing for this mix was 1 day at 46,11111111ªC. A compressive test after1 days was conducted with a result of 7,0326552 MPa.
Formulation includes | 408.47175 | kg of FA | powder, | 1842.1275 | kg of aggregate, and the water-to-powder ratio is: | 0.2415882 | .Powder percentual composition is: SiO2: | 56.59 | %, Al2O3: | 23.89 | %, Fe2O3: | 4.82 | %, CaO: | 9.42 | %. The amount of the dry fraction of Na2O from the Na2SiO3 solution is | 11.04 | kg/m3. The amount of the dry fraction of SiO2 from the Na2SiO3 solution is | 27.59 | kg/m3. The amount of Na(OH) solution per m3 is: | 41.6481 | kg, with a molarity of: | 17 | . The mix also includes | 6.4074 | kg/m3 of superplasticizer and | 16.0185 | kg/m3 of extra water. The initial curing for this mix was | 1 | day at | 46.11111111 | ªC. A compressive test after | 3 | days was conducted with a result of | 40.7480316 | MPa. | Formulation includes 408,47175 kg of FA powder, 1842,1275 kg of aggregate, and the water-to-powder ratio is: 0,241588235294118 .Powder percentual composition is: SiO2: 56,59%, Al2O3: 23,89%, Fe2O3:4,82%, CaO: 9,42%. The amount of the dry fraction of Na2O from the Na2SiO3 solution is11,04kg/m3. The amount of the dry fraction of SiO2 from the Na2SiO3 solution is 27,59 kg/m3. The amount of Na(OH) solution per m3 is: 41,6481 kg, with a molarity of: 17. The mix also includes 6,4074 kg/m3 of superplasticizer and 16,0185 kg/m3 of extra water. The initial curing for this mix was 1 day at 46,11111111ªC. A compressive test after3 days was conducted with a result of 40,7480316 MPa.
Formulation includes | 408.47175 | kg of FA | powder, | 1842.1275 | kg of aggregate, and the water-to-powder ratio is: | 0.2415882 | .Powder percentual composition is: SiO2: | 56.59 | %, Al2O3: | 23.89 | %, Fe2O3: | 4.82 | %, CaO: | 9.42 | %. The amount of the dry fraction of Na2O from the Na2SiO3 solution is | 11.04 | kg/m3. The amount of the dry fraction of SiO2 from the Na2SiO3 solution is | 27.59 | kg/m3. The amount of Na(OH) solution per m3 is: | 41.6481 | kg, with a molarity of: | 17 | . The mix also includes | 6.4074 | kg/m3 of superplasticizer and | 16.0185 | kg/m3 of extra water. The initial curing for this mix was | 1 | day at | 46.11111111 | ªC. A compressive test after | 1 | days was conducted with a result of | 35.7838044 | MPa. | Formulation includes 408,47175 kg of FA powder, 1842,1275 kg of aggregate, and the water-to-powder ratio is: 0,241588235294118 .Powder percentual composition is: SiO2: 56,59%, Al2O3: 23,89%, Fe2O3:4,82%, CaO: 9,42%. The amount of the dry fraction of Na2O from the Na2SiO3 solution is11,04kg/m3. The amount of the dry fraction of SiO2 from the Na2SiO3 solution is 27,59 kg/m3. The amount of Na(OH) solution per m3 is: 41,6481 kg, with a molarity of: 17. The mix also includes 6,4074 kg/m3 of superplasticizer and 16,0185 kg/m3 of extra water. The initial curing for this mix was 1 day at 46,11111111ªC. A compressive test after1 days was conducted with a result of 35,7838044 MPa.
Formulation includes | 408.47175 | kg of FA | powder, | 1842.1275 | kg of aggregate, and the water-to-powder ratio is: | 0.2619804 | .Powder percentual composition is: SiO2: | 54.7 | %, Al2O3: | 29 | %, Fe2O3: | 6.74 | %, CaO: | 1.29 | %. The amount of the dry fraction of Na2O from the Na2SiO3 solution is | 11.04 | kg/m3. The amount of the dry fraction of SiO2 from the Na2SiO3 solution is | 27.59 | kg/m3. The amount of Na(OH) solution per m3 is: | 41.6481 | kg, with a molarity of: | 12 | . The mix also includes | 6.4074 | kg/m3 of superplasticizer and | 16.0185 | kg/m3 of extra water. The initial curing for this mix was | 2 | day at | 55 | ªC. A compressive test after | 3 | days was conducted with a result of | 29.9232584 | MPa. | Formulation includes 408,47175 kg of FA powder, 1842,1275 kg of aggregate, and the water-to-powder ratio is: 0,26198039227927 .Powder percentual composition is: SiO2: 54,7%, Al2O3: 29%, Fe2O3:6,74%, CaO: 1,29%. The amount of the dry fraction of Na2O from the Na2SiO3 solution is11,04kg/m3. The amount of the dry fraction of SiO2 from the Na2SiO3 solution is 27,59 kg/m3. The amount of Na(OH) solution per m3 is: 41,6481 kg, with a molarity of: 12. The mix also includes 6,4074 kg/m3 of superplasticizer and 16,0185 kg/m3 of extra water. The initial curing for this mix was 2 day at 55ªC. A compressive test after3 days was conducted with a result of 29,9232584 MPa.
Formulation includes | 408.47175 | kg of FA | powder, | 1842.1275 | kg of aggregate, and the water-to-powder ratio is: | 0.2619804 | .Powder percentual composition is: SiO2: | 54.7 | %, Al2O3: | 29 | %, Fe2O3: | 6.74 | %, CaO: | 1.29 | %. The amount of the dry fraction of Na2O from the Na2SiO3 solution is | 11.04 | kg/m3. The amount of the dry fraction of SiO2 from the Na2SiO3 solution is | 27.59 | kg/m3. The amount of Na(OH) solution per m3 is: | 41.6481 | kg, with a molarity of: | 12 | . The mix also includes | 6.4074 | kg/m3 of superplasticizer and | 16.0185 | kg/m3 of extra water. The initial curing for this mix was | 2 | day at | 55 | ªC. A compressive test after | 7 | days was conducted with a result of | 32.4743196 | MPa. | Formulation includes 408,47175 kg of FA powder, 1842,1275 kg of aggregate, and the water-to-powder ratio is: 0,26198039227927 .Powder percentual composition is: SiO2: 54,7%, Al2O3: 29%, Fe2O3:6,74%, CaO: 1,29%. The amount of the dry fraction of Na2O from the Na2SiO3 solution is11,04kg/m3. The amount of the dry fraction of SiO2 from the Na2SiO3 solution is 27,59 kg/m3. The amount of Na(OH) solution per m3 is: 41,6481 kg, with a molarity of: 12. The mix also includes 6,4074 kg/m3 of superplasticizer and 16,0185 kg/m3 of extra water. The initial curing for this mix was 2 day at 55ªC. A compressive test after7 days was conducted with a result of 32,4743196 MPa.
Formulation includes | 408.47175 | kg of FA | powder, | 1842.1275 | kg of aggregate, and the water-to-powder ratio is: | 0.2619804 | .Powder percentual composition is: SiO2: | 54.7 | %, Al2O3: | 29 | %, Fe2O3: | 6.74 | %, CaO: | 1.29 | %. The amount of the dry fraction of Na2O from the Na2SiO3 solution is | 11.04 | kg/m3. The amount of the dry fraction of SiO2 from the Na2SiO3 solution is | 27.59 | kg/m3. The amount of Na(OH) solution per m3 is: | 41.6481 | kg, with a molarity of: | 12 | . The mix also includes | 6.4074 | kg/m3 of superplasticizer and | 16.0185 | kg/m3 of extra water. The initial curing for this mix was | 2 | day at | 55 | ªC. A compressive test after | 1 | days was conducted with a result of | 28.7511492 | MPa. | Formulation includes 408,47175 kg of FA powder, 1842,1275 kg of aggregate, and the water-to-powder ratio is: 0,26198039227927 .Powder percentual composition is: SiO2: 54,7%, Al2O3: 29%, Fe2O3:6,74%, CaO: 1,29%. The amount of the dry fraction of Na2O from the Na2SiO3 solution is11,04kg/m3. The amount of the dry fraction of SiO2 from the Na2SiO3 solution is 27,59 kg/m3. The amount of Na(OH) solution per m3 is: 41,6481 kg, with a molarity of: 12. The mix also includes 6,4074 kg/m3 of superplasticizer and 16,0185 kg/m3 of extra water. The initial curing for this mix was 2 day at 55ªC. A compressive test after1 days was conducted with a result of 28,7511492 MPa.
Formulation includes | 408.47175 | kg of FA | powder, | 1842.1275 | kg of aggregate, and the water-to-powder ratio is: | 0.2538235 | .Powder percentual composition is: SiO2: | 54.7 | %, Al2O3: | 29 | %, Fe2O3: | 6.74 | %, CaO: | 1.29 | %. The amount of the dry fraction of Na2O from the Na2SiO3 solution is | 11.04 | kg/m3. The amount of the dry fraction of SiO2 from the Na2SiO3 solution is | 27.59 | kg/m3. The amount of Na(OH) solution per m3 is: | 41.6481 | kg, with a molarity of: | 14 | . The mix also includes | 6.4074 | kg/m3 of superplasticizer and | 16.0185 | kg/m3 of extra water. The initial curing for this mix was | 2 | day at | 55 | ªC. A compressive test after | 3 | days was conducted with a result of | 32.3364244 | MPa. | Formulation includes 408,47175 kg of FA powder, 1842,1275 kg of aggregate, and the water-to-powder ratio is: 0,253823529534172 .Powder percentual composition is: SiO2: 54,7%, Al2O3: 29%, Fe2O3:6,74%, CaO: 1,29%. The amount of the dry fraction of Na2O from the Na2SiO3 solution is11,04kg/m3. The amount of the dry fraction of SiO2 from the Na2SiO3 solution is 27,59 kg/m3. The amount of Na(OH) solution per m3 is: 41,6481 kg, with a molarity of: 14. The mix also includes 6,4074 kg/m3 of superplasticizer and 16,0185 kg/m3 of extra water. The initial curing for this mix was 2 day at 55ªC. A compressive test after3 days was conducted with a result of 32,3364244 MPa.
Formulation includes | 408.47175 | kg of FA | powder, | 1842.1275 | kg of aggregate, and the water-to-powder ratio is: | 0.2538235 | .Powder percentual composition is: SiO2: | 54.7 | %, Al2O3: | 29 | %, Fe2O3: | 6.74 | %, CaO: | 1.29 | %. The amount of the dry fraction of Na2O from the Na2SiO3 solution is | 11.04 | kg/m3. The amount of the dry fraction of SiO2 from the Na2SiO3 solution is | 27.59 | kg/m3. The amount of Na(OH) solution per m3 is: | 41.6481 | kg, with a molarity of: | 14 | . The mix also includes | 6.4074 | kg/m3 of superplasticizer and | 16.0185 | kg/m3 of extra water. The initial curing for this mix was | 2 | day at | 55 | ªC. A compressive test after | 1 | days was conducted with a result of | 27.3721972 | MPa. | Formulation includes 408,47175 kg of FA powder, 1842,1275 kg of aggregate, and the water-to-powder ratio is: 0,253823529534172 .Powder percentual composition is: SiO2: 54,7%, Al2O3: 29%, Fe2O3:6,74%, CaO: 1,29%. The amount of the dry fraction of Na2O from the Na2SiO3 solution is11,04kg/m3. The amount of the dry fraction of SiO2 from the Na2SiO3 solution is 27,59 kg/m3. The amount of Na(OH) solution per m3 is: 41,6481 kg, with a molarity of: 14. The mix also includes 6,4074 kg/m3 of superplasticizer and 16,0185 kg/m3 of extra water. The initial curing for this mix was 2 day at 55ªC. A compressive test after1 days was conducted with a result of 27,3721972 MPa.
Formulation includes | 408.47175 | kg of FA | powder, | 1842.1275 | kg of aggregate, and the water-to-powder ratio is: | 0.2538235 | .Powder percentual composition is: SiO2: | 54.7 | %, Al2O3: | 29 | %, Fe2O3: | 6.74 | %, CaO: | 1.29 | %. The amount of the dry fraction of Na2O from the Na2SiO3 solution is | 11.04 | kg/m3. The amount of the dry fraction of SiO2 from the Na2SiO3 solution is | 27.59 | kg/m3. The amount of Na(OH) solution per m3 is: | 41.6481 | kg, with a molarity of: | 14 | . The mix also includes | 6.4074 | kg/m3 of superplasticizer and | 16.0185 | kg/m3 of extra water. The initial curing for this mix was | 2 | day at | 55 | ªC. A compressive test after | 7 | days was conducted with a result of | 41.5754028 | MPa. | Formulation includes 408,47175 kg of FA powder, 1842,1275 kg of aggregate, and the water-to-powder ratio is: 0,253823529534172 .Powder percentual composition is: SiO2: 54,7%, Al2O3: 29%, Fe2O3:6,74%, CaO: 1,29%. The amount of the dry fraction of Na2O from the Na2SiO3 solution is11,04kg/m3. The amount of the dry fraction of SiO2 from the Na2SiO3 solution is 27,59 kg/m3. The amount of Na(OH) solution per m3 is: 41,6481 kg, with a molarity of: 14. The mix also includes 6,4074 kg/m3 of superplasticizer and 16,0185 kg/m3 of extra water. The initial curing for this mix was 2 day at 55ªC. A compressive test after7 days was conducted with a result of 41,5754028 MPa.
Formulation includes | 408.47175 | kg of FA | powder, | 1842.1275 | kg of aggregate, and the water-to-powder ratio is: | 0.2390784 | .Powder percentual composition is: SiO2: | 54.7 | %, Al2O3: | 29 | %, Fe2O3: | 6.74 | %, CaO: | 1.29 | %. The amount of the dry fraction of Na2O from the Na2SiO3 solution is | 11.04 | kg/m3. The amount of the dry fraction of SiO2 from the Na2SiO3 solution is | 27.59 | kg/m3. The amount of Na(OH) solution per m3 is: | 41.6481 | kg, with a molarity of: | 8 | . The mix also includes | 6.4074 | kg/m3 of superplasticizer and | 0 | kg/m3 of extra water. The initial curing for this mix was | 1 | day at | 70 | ªC. A compressive test after | 1 | days was conducted with a result of | 30.681682 | MPa. | Formulation includes 408,47175 kg of FA powder, 1842,1275 kg of aggregate, and the water-to-powder ratio is: 0,239078431372549 .Powder percentual composition is: SiO2: 54,7%, Al2O3: 29%, Fe2O3:6,74%, CaO: 1,29%. The amount of the dry fraction of Na2O from the Na2SiO3 solution is11,04kg/m3. The amount of the dry fraction of SiO2 from the Na2SiO3 solution is 27,59 kg/m3. The amount of Na(OH) solution per m3 is: 41,6481 kg, with a molarity of: 8. The mix also includes 6,4074 kg/m3 of superplasticizer and 0 kg/m3 of extra water. The initial curing for this mix was 1 day at 70ªC. A compressive test after1 days was conducted with a result of 30,681682 MPa.
Formulation includes | 408.47175 | kg of FA | powder, | 1842.1275 | kg of aggregate, and the water-to-powder ratio is: | 0.2390784 | .Powder percentual composition is: SiO2: | 54.7 | %, Al2O3: | 29 | %, Fe2O3: | 6.74 | %, CaO: | 1.29 | %. The amount of the dry fraction of Na2O from the Na2SiO3 solution is | 11.04 | kg/m3. The amount of the dry fraction of SiO2 from the Na2SiO3 solution is | 27.59 | kg/m3. The amount of Na(OH) solution per m3 is: | 41.6481 | kg, with a molarity of: | 8 | . The mix also includes | 6.4074 | kg/m3 of superplasticizer and | 0 | kg/m3 of extra water. The initial curing for this mix was | 1 | day at | 70 | ªC. A compressive test after | 3 | days was conducted with a result of | 33.3016908 | MPa. | Formulation includes 408,47175 kg of FA powder, 1842,1275 kg of aggregate, and the water-to-powder ratio is: 0,239078431372549 .Powder percentual composition is: SiO2: 54,7%, Al2O3: 29%, Fe2O3:6,74%, CaO: 1,29%. The amount of the dry fraction of Na2O from the Na2SiO3 solution is11,04kg/m3. The amount of the dry fraction of SiO2 from the Na2SiO3 solution is 27,59 kg/m3. The amount of Na(OH) solution per m3 is: 41,6481 kg, with a molarity of: 8. The mix also includes 6,4074 kg/m3 of superplasticizer and 0 kg/m3 of extra water. The initial curing for this mix was 1 day at 70ªC. A compressive test after3 days was conducted with a result of 33,3016908 MPa.
Formulation includes | 408.47175 | kg of FA | powder, | 1842.1275 | kg of aggregate, and the water-to-powder ratio is: | 0.2390784 | .Powder percentual composition is: SiO2: | 54.7 | %, Al2O3: | 29 | %, Fe2O3: | 6.74 | %, CaO: | 1.29 | %. The amount of the dry fraction of Na2O from the Na2SiO3 solution is | 11.04 | kg/m3. The amount of the dry fraction of SiO2 from the Na2SiO3 solution is | 27.59 | kg/m3. The amount of Na(OH) solution per m3 is: | 41.6481 | kg, with a molarity of: | 8 | . The mix also includes | 6.4074 | kg/m3 of superplasticizer and | 0 | kg/m3 of extra water. The initial curing for this mix was | 1 | day at | 70 | ªC. A compressive test after | 7 | days was conducted with a result of | 33.3016908 | MPa. | Formulation includes 408,47175 kg of FA powder, 1842,1275 kg of aggregate, and the water-to-powder ratio is: 0,239078431372549 .Powder percentual composition is: SiO2: 54,7%, Al2O3: 29%, Fe2O3:6,74%, CaO: 1,29%. The amount of the dry fraction of Na2O from the Na2SiO3 solution is11,04kg/m3. The amount of the dry fraction of SiO2 from the Na2SiO3 solution is 27,59 kg/m3. The amount of Na(OH) solution per m3 is: 41,6481 kg, with a molarity of: 8. The mix also includes 6,4074 kg/m3 of superplasticizer and 0 kg/m3 of extra water. The initial curing for this mix was 1 day at 70ªC. A compressive test after7 days was conducted with a result of 33,3016908 MPa.
Formulation includes | 408.47175 | kg of FA | powder, | 1842.1275 | kg of aggregate, and the water-to-powder ratio is: | 0.2146078 | .Powder percentual composition is: SiO2: | 54.7 | %, Al2O3: | 29 | %, Fe2O3: | 6.74 | %, CaO: | 1.29 | %. The amount of the dry fraction of Na2O from the Na2SiO3 solution is | 11.04 | kg/m3. The amount of the dry fraction of SiO2 from the Na2SiO3 solution is | 27.59 | kg/m3. The amount of Na(OH) solution per m3 is: | 41.6481 | kg, with a molarity of: | 14 | . The mix also includes | 6.4074 | kg/m3 of superplasticizer and | 0 | kg/m3 of extra water. The initial curing for this mix was | 1 | day at | 70 | ªC. A compressive test after | 3 | days was conducted with a result of | 9.2389784 | MPa. | Formulation includes 408,47175 kg of FA powder, 1842,1275 kg of aggregate, and the water-to-powder ratio is: 0,214607843137255 .Powder percentual composition is: SiO2: 54,7%, Al2O3: 29%, Fe2O3:6,74%, CaO: 1,29%. The amount of the dry fraction of Na2O from the Na2SiO3 solution is11,04kg/m3. The amount of the dry fraction of SiO2 from the Na2SiO3 solution is 27,59 kg/m3. The amount of Na(OH) solution per m3 is: 41,6481 kg, with a molarity of: 14. The mix also includes 6,4074 kg/m3 of superplasticizer and 0 kg/m3 of extra water. The initial curing for this mix was 1 day at 70ªC. A compressive test after3 days was conducted with a result of 9,2389784 MPa.
Formulation includes | 408.47175 | kg of FA | powder, | 1842.1275 | kg of aggregate, and the water-to-powder ratio is: | 0.2146078 | .Powder percentual composition is: SiO2: | 54.7 | %, Al2O3: | 29 | %, Fe2O3: | 6.74 | %, CaO: | 1.29 | %. The amount of the dry fraction of Na2O from the Na2SiO3 solution is | 11.04 | kg/m3. The amount of the dry fraction of SiO2 from the Na2SiO3 solution is | 27.59 | kg/m3. The amount of Na(OH) solution per m3 is: | 41.6481 | kg, with a molarity of: | 14 | . The mix also includes | 6.4074 | kg/m3 of superplasticizer and | 0 | kg/m3 of extra water. The initial curing for this mix was | 1 | day at | 70 | ªC. A compressive test after | 1 | days was conducted with a result of | 8.273712 | MPa. | Formulation includes 408,47175 kg of FA powder, 1842,1275 kg of aggregate, and the water-to-powder ratio is: 0,214607843137255 .Powder percentual composition is: SiO2: 54,7%, Al2O3: 29%, Fe2O3:6,74%, CaO: 1,29%. The amount of the dry fraction of Na2O from the Na2SiO3 solution is11,04kg/m3. The amount of the dry fraction of SiO2 from the Na2SiO3 solution is 27,59 kg/m3. The amount of Na(OH) solution per m3 is: 41,6481 kg, with a molarity of: 14. The mix also includes 6,4074 kg/m3 of superplasticizer and 0 kg/m3 of extra water. The initial curing for this mix was 1 day at 70ªC. A compressive test after1 days was conducted with a result of 8,273712 MPa.
Formulation includes | 408.47175 | kg of FA | powder, | 1842.1275 | kg of aggregate, and the water-to-powder ratio is: | 0.2146078 | .Powder percentual composition is: SiO2: | 54.7 | %, Al2O3: | 29 | %, Fe2O3: | 6.74 | %, CaO: | 1.29 | %. The amount of the dry fraction of Na2O from the Na2SiO3 solution is | 11.04 | kg/m3. The amount of the dry fraction of SiO2 from the Na2SiO3 solution is | 27.59 | kg/m3. The amount of Na(OH) solution per m3 is: | 41.6481 | kg, with a molarity of: | 14 | . The mix also includes | 6.4074 | kg/m3 of superplasticizer and | 0 | kg/m3 of extra water. The initial curing for this mix was | 1 | day at | 70 | ªC. A compressive test after | 7 | days was conducted with a result of | 10.34214 | MPa. | Formulation includes 408,47175 kg of FA powder, 1842,1275 kg of aggregate, and the water-to-powder ratio is: 0,214607843137255 .Powder percentual composition is: SiO2: 54,7%, Al2O3: 29%, Fe2O3:6,74%, CaO: 1,29%. The amount of the dry fraction of Na2O from the Na2SiO3 solution is11,04kg/m3. The amount of the dry fraction of SiO2 from the Na2SiO3 solution is 27,59 kg/m3. The amount of Na(OH) solution per m3 is: 41,6481 kg, with a molarity of: 14. The mix also includes 6,4074 kg/m3 of superplasticizer and 0 kg/m3 of extra water. The initial curing for this mix was 1 day at 70ªC. A compressive test after7 days was conducted with a result of 10,34214 MPa.
Formulation includes | 428 | kg of FA | powder, | 1800 | kg of aggregate, and the water-to-powder ratio is: | 0.300007 | .Powder percentual composition is: SiO2: | 57.3 | %, Al2O3: | 27.13 | %, Fe2O3: | 8.06 | %, CaO: | 0.03 | %. The amount of the dry fraction of Na2O from the Na2SiO3 solution is | 20.54 | kg/m3. The amount of the dry fraction of SiO2 from the Na2SiO3 solution is | 42.71 | kg/m3. The amount of Na(OH) solution per m3 is: | 49 | kg, with a molarity of: | 14 | . The mix also includes | 8.5 | kg/m3 of superplasticizer and | 43 | kg/m3 of extra water. The initial curing for this mix was | 1 | day at | 75 | ªC. A compressive test after | 1 | days was conducted with a result of | 30 | MPa. | Formulation includes 428 kg of FA powder, 1800 kg of aggregate, and the water-to-powder ratio is: 0,300007009345794 .Powder percentual composition is: SiO2: 57,3%, Al2O3: 27,13%, Fe2O3:8,06%, CaO: 0,03%. The amount of the dry fraction of Na2O from the Na2SiO3 solution is20,54kg/m3. The amount of the dry fraction of SiO2 from the Na2SiO3 solution is 42,71 kg/m3. The amount of Na(OH) solution per m3 is: 49 kg, with a molarity of: 14. The mix also includes 8,5 kg/m3 of superplasticizer and 43 kg/m3 of extra water. The initial curing for this mix was 1 day at 75ªC. A compressive test after1 days was conducted with a result of 30 MPa.
Formulation includes | 444 | kg of FA | powder, | 1800 | kg of aggregate, and the water-to-powder ratio is: | 0.2729876 | .Powder percentual composition is: SiO2: | 57.3 | %, Al2O3: | 27.13 | %, Fe2O3: | 8.06 | %, CaO: | 0.03 | %. The amount of the dry fraction of Na2O from the Na2SiO3 solution is | 18.69 | kg/m3. The amount of the dry fraction of SiO2 from the Na2SiO3 solution is | 38.86 | kg/m3. The amount of Na(OH) solution per m3 is: | 44 | kg, with a molarity of: | 14 | . The mix also includes | 9 | kg/m3 of superplasticizer and | 43 | kg/m3 of extra water. The initial curing for this mix was | 1 | day at | 75 | ªC. A compressive test after | 1 | days was conducted with a result of | 30 | MPa. | Formulation includes 444 kg of FA powder, 1800 kg of aggregate, and the water-to-powder ratio is: 0,272987612612613 .Powder percentual composition is: SiO2: 57,3%, Al2O3: 27,13%, Fe2O3:8,06%, CaO: 0,03%. The amount of the dry fraction of Na2O from the Na2SiO3 solution is18,69kg/m3. The amount of the dry fraction of SiO2 from the Na2SiO3 solution is 38,86 kg/m3. The amount of Na(OH) solution per m3 is: 44 kg, with a molarity of: 14. The mix also includes 9 kg/m3 of superplasticizer and 43 kg/m3 of extra water. The initial curing for this mix was 1 day at 75ªC. A compressive test after1 days was conducted with a result of 30 MPa.
Formulation includes | 428 | kg of FA | powder, | 1800 | kg of aggregate, and the water-to-powder ratio is: | 0.2992313 | .Powder percentual composition is: SiO2: | 57.3 | %, Al2O3: | 27.13 | %, Fe2O3: | 8.06 | %, CaO: | 0.03 | %. The amount of the dry fraction of Na2O from the Na2SiO3 solution is | 19.2 | kg/m3. The amount of the dry fraction of SiO2 from the Na2SiO3 solution is | 39.91 | kg/m3. The amount of Na(OH) solution per m3 is: | 57 | kg, with a molarity of: | 14 | . The mix also includes | 8.5 | kg/m3 of superplasticizer and | 43 | kg/m3 of extra water. The initial curing for this mix was | 1 | day at | 75 | ªC. A compressive test after | 1 | days was conducted with a result of | 40 | MPa. | Formulation includes 428 kg of FA powder, 1800 kg of aggregate, and the water-to-powder ratio is: 0,299231308411215 .Powder percentual composition is: SiO2: 57,3%, Al2O3: 27,13%, Fe2O3:8,06%, CaO: 0,03%. The amount of the dry fraction of Na2O from the Na2SiO3 solution is19,2kg/m3. The amount of the dry fraction of SiO2 from the Na2SiO3 solution is 39,91 kg/m3. The amount of Na(OH) solution per m3 is: 57 kg, with a molarity of: 14. The mix also includes 8,5 kg/m3 of superplasticizer and 43 kg/m3 of extra water. The initial curing for this mix was 1 day at 75ªC. A compressive test after1 days was conducted with a result of 40 MPa.
Formulation includes | 428 | kg of FA | powder, | 1800 | kg of aggregate, and the water-to-powder ratio is: | 0.300007 | .Powder percentual composition is: SiO2: | 57.3 | %, Al2O3: | 27.13 | %, Fe2O3: | 8.06 | %, CaO: | 0.03 | %. The amount of the dry fraction of Na2O from the Na2SiO3 solution is | 20.54 | kg/m3. The amount of the dry fraction of SiO2 from the Na2SiO3 solution is | 42.71 | kg/m3. The amount of Na(OH) solution per m3 is: | 49 | kg, with a molarity of: | 14 | . The mix also includes | 8.5 | kg/m3 of superplasticizer and | 43 | kg/m3 of extra water. The initial curing for this mix was | 1 | day at | 75 | ªC. A compressive test after | 1 | days was conducted with a result of | 28 | MPa. | Formulation includes 428 kg of FA powder, 1800 kg of aggregate, and the water-to-powder ratio is: 0,300007009345794 .Powder percentual composition is: SiO2: 57,3%, Al2O3: 27,13%, Fe2O3:8,06%, CaO: 0,03%. The amount of the dry fraction of Na2O from the Na2SiO3 solution is20,54kg/m3. The amount of the dry fraction of SiO2 from the Na2SiO3 solution is 42,71 kg/m3. The amount of Na(OH) solution per m3 is: 49 kg, with a molarity of: 14. The mix also includes 8,5 kg/m3 of superplasticizer and 43 kg/m3 of extra water. The initial curing for this mix was 1 day at 75ªC. A compressive test after1 days was conducted with a result of 28 MPa.
Formulation includes | 428 | kg of FA | powder, | 1800 | kg of aggregate, and the water-to-powder ratio is: | 0.300007 | .Powder percentual composition is: SiO2: | 57.3 | %, Al2O3: | 27.13 | %, Fe2O3: | 8.06 | %, CaO: | 0.03 | %. The amount of the dry fraction of Na2O from the Na2SiO3 solution is | 20.54 | kg/m3. The amount of the dry fraction of SiO2 from the Na2SiO3 solution is | 42.71 | kg/m3. The amount of Na(OH) solution per m3 is: | 49 | kg, with a molarity of: | 14 | . The mix also includes | 8.5 | kg/m3 of superplasticizer and | 43 | kg/m3 of extra water. The initial curing for this mix was | 2 | day at | 75 | ªC. A compressive test after | 1 | days was conducted with a result of | 32 | MPa. | Formulation includes 428 kg of FA powder, 1800 kg of aggregate, and the water-to-powder ratio is: 0,300007009345794 .Powder percentual composition is: SiO2: 57,3%, Al2O3: 27,13%, Fe2O3:8,06%, CaO: 0,03%. The amount of the dry fraction of Na2O from the Na2SiO3 solution is20,54kg/m3. The amount of the dry fraction of SiO2 from the Na2SiO3 solution is 42,71 kg/m3. The amount of Na(OH) solution per m3 is: 49 kg, with a molarity of: 14. The mix also includes 8,5 kg/m3 of superplasticizer and 43 kg/m3 of extra water. The initial curing for this mix was 2 day at 75ªC. A compressive test after1 days was conducted with a result of 32 MPa.
Formulation includes | 428 | kg of FA | powder, | 1800 | kg of aggregate, and the water-to-powder ratio is: | 0.300007 | .Powder percentual composition is: SiO2: | 57.3 | %, Al2O3: | 27.13 | %, Fe2O3: | 8.06 | %, CaO: | 0.03 | %. The amount of the dry fraction of Na2O from the Na2SiO3 solution is | 20.54 | kg/m3. The amount of the dry fraction of SiO2 from the Na2SiO3 solution is | 42.71 | kg/m3. The amount of Na(OH) solution per m3 is: | 49 | kg, with a molarity of: | 14 | . The mix also includes | 8.5 | kg/m3 of superplasticizer and | 43 | kg/m3 of extra water. The initial curing for this mix was | 2 | day at | 75 | ªC. A compressive test after | 1 | days was conducted with a result of | 32 | MPa. | Formulation includes 428 kg of FA powder, 1800 kg of aggregate, and the water-to-powder ratio is: 0,300007009345794 .Powder percentual composition is: SiO2: 57,3%, Al2O3: 27,13%, Fe2O3:8,06%, CaO: 0,03%. The amount of the dry fraction of Na2O from the Na2SiO3 solution is20,54kg/m3. The amount of the dry fraction of SiO2 from the Na2SiO3 solution is 42,71 kg/m3. The amount of Na(OH) solution per m3 is: 49 kg, with a molarity of: 14. The mix also includes 8,5 kg/m3 of superplasticizer and 43 kg/m3 of extra water. The initial curing for this mix was 2 day at 75ªC. A compressive test after1 days was conducted with a result of 32 MPa.
Formulation includes | 428 | kg of FA | powder, | 1800 | kg of aggregate, and the water-to-powder ratio is: | 0.3063154 | .Powder percentual composition is: SiO2: | 57.3 | %, Al2O3: | 27.13 | %, Fe2O3: | 8.06 | %, CaO: | 0.03 | %. The amount of the dry fraction of Na2O from the Na2SiO3 solution is | 20.54 | kg/m3. The amount of the dry fraction of SiO2 from the Na2SiO3 solution is | 42.71 | kg/m3. The amount of Na(OH) solution per m3 is: | 49 | kg, with a molarity of: | 14 | . The mix also includes | 13 | kg/m3 of superplasticizer and | 43 | kg/m3 of extra water. The initial curing for this mix was | 2 | day at | 75 | ªC. A compressive test after | 1 | days was conducted with a result of | 30 | MPa. | Formulation includes 428 kg of FA powder, 1800 kg of aggregate, and the water-to-powder ratio is: 0,306315420560748 .Powder percentual composition is: SiO2: 57,3%, Al2O3: 27,13%, Fe2O3:8,06%, CaO: 0,03%. The amount of the dry fraction of Na2O from the Na2SiO3 solution is20,54kg/m3. The amount of the dry fraction of SiO2 from the Na2SiO3 solution is 42,71 kg/m3. The amount of Na(OH) solution per m3 is: 49 kg, with a molarity of: 14. The mix also includes 13 kg/m3 of superplasticizer and 43 kg/m3 of extra water. The initial curing for this mix was 2 day at 75ªC. A compressive test after1 days was conducted with a result of 30 MPa.
Formulation includes | 428 | kg of FA | powder, | 1800 | kg of aggregate, and the water-to-powder ratio is: | 0.3119229 | .Powder percentual composition is: SiO2: | 57.3 | %, Al2O3: | 27.13 | %, Fe2O3: | 8.06 | %, CaO: | 0.03 | %. The amount of the dry fraction of Na2O from the Na2SiO3 solution is | 20.54 | kg/m3. The amount of the dry fraction of SiO2 from the Na2SiO3 solution is | 42.71 | kg/m3. The amount of Na(OH) solution per m3 is: | 49 | kg, with a molarity of: | 14 | . The mix also includes | 17 | kg/m3 of superplasticizer and | 43 | kg/m3 of extra water. The initial curing for this mix was | 2 | day at | 75 | ªC. A compressive test after | 1 | days was conducted with a result of | 29 | MPa. | Formulation includes 428 kg of FA powder, 1800 kg of aggregate, and the water-to-powder ratio is: 0,311922897196262 .Powder percentual composition is: SiO2: 57,3%, Al2O3: 27,13%, Fe2O3:8,06%, CaO: 0,03%. The amount of the dry fraction of Na2O from the Na2SiO3 solution is20,54kg/m3. The amount of the dry fraction of SiO2 from the Na2SiO3 solution is 42,71 kg/m3. The amount of Na(OH) solution per m3 is: 49 kg, with a molarity of: 14. The mix also includes 17 kg/m3 of superplasticizer and 43 kg/m3 of extra water. The initial curing for this mix was 2 day at 75ªC. A compressive test after1 days was conducted with a result of 29 MPa.
Formulation includes | 428 | kg of FA | powder, | 1800 | kg of aggregate, and the water-to-powder ratio is: | 0.300007 | .Powder percentual composition is: SiO2: | 57.3 | %, Al2O3: | 27.13 | %, Fe2O3: | 8.06 | %, CaO: | 0.03 | %. The amount of the dry fraction of Na2O from the Na2SiO3 solution is | 20.54 | kg/m3. The amount of the dry fraction of SiO2 from the Na2SiO3 solution is | 42.71 | kg/m3. The amount of Na(OH) solution per m3 is: | 49 | kg, with a molarity of: | 14 | . The mix also includes | 8.5 | kg/m3 of superplasticizer and | 43 | kg/m3 of extra water. The initial curing for this mix was | 2 | day at | 75 | ªC. A compressive test after | 1 | days was conducted with a result of | 36 | MPa. | Formulation includes 428 kg of FA powder, 1800 kg of aggregate, and the water-to-powder ratio is: 0,300007009345794 .Powder percentual composition is: SiO2: 57,3%, Al2O3: 27,13%, Fe2O3:8,06%, CaO: 0,03%. The amount of the dry fraction of Na2O from the Na2SiO3 solution is20,54kg/m3. The amount of the dry fraction of SiO2 from the Na2SiO3 solution is 42,71 kg/m3. The amount of Na(OH) solution per m3 is: 49 kg, with a molarity of: 14. The mix also includes 8,5 kg/m3 of superplasticizer and 43 kg/m3 of extra water. The initial curing for this mix was 2 day at 75ªC. A compressive test after1 days was conducted with a result of 36 MPa.
Formulation includes | 428 | kg of FA | powder, | 1800 | kg of aggregate, and the water-to-powder ratio is: | 0.300007 | .Powder percentual composition is: SiO2: | 57.3 | %, Al2O3: | 27.13 | %, Fe2O3: | 8.06 | %, CaO: | 0.03 | %. The amount of the dry fraction of Na2O from the Na2SiO3 solution is | 20.54 | kg/m3. The amount of the dry fraction of SiO2 from the Na2SiO3 solution is | 42.71 | kg/m3. The amount of Na(OH) solution per m3 is: | 49 | kg, with a molarity of: | 14 | . The mix also includes | 8.5 | kg/m3 of superplasticizer and | 43 | kg/m3 of extra water. The initial curing for this mix was | 2 | day at | 75 | ªC. A compressive test after | 1 | days was conducted with a result of | 45 | MPa. | Formulation includes 428 kg of FA powder, 1800 kg of aggregate, and the water-to-powder ratio is: 0,300007009345794 .Powder percentual composition is: SiO2: 57,3%, Al2O3: 27,13%, Fe2O3:8,06%, CaO: 0,03%. The amount of the dry fraction of Na2O from the Na2SiO3 solution is20,54kg/m3. The amount of the dry fraction of SiO2 from the Na2SiO3 solution is 42,71 kg/m3. The amount of Na(OH) solution per m3 is: 49 kg, with a molarity of: 14. The mix also includes 8,5 kg/m3 of superplasticizer and 43 kg/m3 of extra water. The initial curing for this mix was 2 day at 75ªC. A compressive test after1 days was conducted with a result of 45 MPa.
Formulation includes | 428 | kg of FA | powder, | 1800 | kg of aggregate, and the water-to-powder ratio is: | 0.3253061 | .Powder percentual composition is: SiO2: | 57.3 | %, Al2O3: | 27.13 | %, Fe2O3: | 8.06 | %, CaO: | 0.03 | %. The amount of the dry fraction of Na2O from the Na2SiO3 solution is | 19.2 | kg/m3. The amount of the dry fraction of SiO2 from the Na2SiO3 solution is | 39.91 | kg/m3. The amount of Na(OH) solution per m3 is: | 57 | kg, with a molarity of: | 8 | . The mix also includes | 4.3 | kg/m3 of superplasticizer and | 43 | kg/m3 of extra water. The initial curing for this mix was | 1 | day at | 75 | ªC. A compressive test after | 1 | days was conducted with a result of | 32 | MPa. | Formulation includes 428 kg of FA powder, 1800 kg of aggregate, and the water-to-powder ratio is: 0,325306074766355 .Powder percentual composition is: SiO2: 57,3%, Al2O3: 27,13%, Fe2O3:8,06%, CaO: 0,03%. The amount of the dry fraction of Na2O from the Na2SiO3 solution is19,2kg/m3. The amount of the dry fraction of SiO2 from the Na2SiO3 solution is 39,91 kg/m3. The amount of Na(OH) solution per m3 is: 57 kg, with a molarity of: 8. The mix also includes 4,3 kg/m3 of superplasticizer and 43 kg/m3 of extra water. The initial curing for this mix was 1 day at 75ªC. A compressive test after1 days was conducted with a result of 32 MPa.
Formulation includes | 428 | kg of FA | powder, | 1800 | kg of aggregate, and the water-to-powder ratio is: | 0.3146519 | .Powder percentual composition is: SiO2: | 57.3 | %, Al2O3: | 27.13 | %, Fe2O3: | 8.06 | %, CaO: | 0.03 | %. The amount of the dry fraction of Na2O from the Na2SiO3 solution is | 19.2 | kg/m3. The amount of the dry fraction of SiO2 from the Na2SiO3 solution is | 39.91 | kg/m3. The amount of Na(OH) solution per m3 is: | 57 | kg, with a molarity of: | 10 | . The mix also includes | 4.3 | kg/m3 of superplasticizer and | 43 | kg/m3 of extra water. The initial curing for this mix was | 1 | day at | 75 | ªC. A compressive test after | 1 | days was conducted with a result of | 35 | MPa. | Formulation includes 428 kg of FA powder, 1800 kg of aggregate, and the water-to-powder ratio is: 0,314651869158878 .Powder percentual composition is: SiO2: 57,3%, Al2O3: 27,13%, Fe2O3:8,06%, CaO: 0,03%. The amount of the dry fraction of Na2O from the Na2SiO3 solution is19,2kg/m3. The amount of the dry fraction of SiO2 from the Na2SiO3 solution is 39,91 kg/m3. The amount of Na(OH) solution per m3 is: 57 kg, with a molarity of: 10. The mix also includes 4,3 kg/m3 of superplasticizer and 43 kg/m3 of extra water. The initial curing for this mix was 1 day at 75ªC. A compressive test after1 days was conducted with a result of 35 MPa.
Formulation includes | 428 | kg of FA | powder, | 1800 | kg of aggregate, and the water-to-powder ratio is: | 0.3039977 | .Powder percentual composition is: SiO2: | 57.3 | %, Al2O3: | 27.13 | %, Fe2O3: | 8.06 | %, CaO: | 0.03 | %. The amount of the dry fraction of Na2O from the Na2SiO3 solution is | 19.2 | kg/m3. The amount of the dry fraction of SiO2 from the Na2SiO3 solution is | 39.91 | kg/m3. The amount of Na(OH) solution per m3 is: | 57 | kg, with a molarity of: | 12 | . The mix also includes | 4.3 | kg/m3 of superplasticizer and | 43 | kg/m3 of extra water. The initial curing for this mix was | 1 | day at | 75 | ªC. A compressive test after | 1 | days was conducted with a result of | 43 | MPa. | Formulation includes 428 kg of FA powder, 1800 kg of aggregate, and the water-to-powder ratio is: 0,303997663551402 .Powder percentual composition is: SiO2: 57,3%, Al2O3: 27,13%, Fe2O3:8,06%, CaO: 0,03%. The amount of the dry fraction of Na2O from the Na2SiO3 solution is19,2kg/m3. The amount of the dry fraction of SiO2 from the Na2SiO3 solution is 39,91 kg/m3. The amount of Na(OH) solution per m3 is: 57 kg, with a molarity of: 12. The mix also includes 4,3 kg/m3 of superplasticizer and 43 kg/m3 of extra water. The initial curing for this mix was 1 day at 75ªC. A compressive test after1 days was conducted with a result of 43 MPa.
Formulation includes | 428 | kg of FA | powder, | 1800 | kg of aggregate, and the water-to-powder ratio is: | 0.2933435 | .Powder percentual composition is: SiO2: | 57.3 | %, Al2O3: | 27.13 | %, Fe2O3: | 8.06 | %, CaO: | 0.03 | %. The amount of the dry fraction of Na2O from the Na2SiO3 solution is | 19.2 | kg/m3. The amount of the dry fraction of SiO2 from the Na2SiO3 solution is | 39.91 | kg/m3. The amount of Na(OH) solution per m3 is: | 57 | kg, with a molarity of: | 14 | . The mix also includes | 4.3 | kg/m3 of superplasticizer and | 43 | kg/m3 of extra water. The initial curing for this mix was | 1 | day at | 75 | ªC. A compressive test after | 1 | days was conducted with a result of | 46 | MPa. | Formulation includes 428 kg of FA powder, 1800 kg of aggregate, and the water-to-powder ratio is: 0,293343457943925 .Powder percentual composition is: SiO2: 57,3%, Al2O3: 27,13%, Fe2O3:8,06%, CaO: 0,03%. The amount of the dry fraction of Na2O from the Na2SiO3 solution is19,2kg/m3. The amount of the dry fraction of SiO2 from the Na2SiO3 solution is 39,91 kg/m3. The amount of Na(OH) solution per m3 is: 57 kg, with a molarity of: 14. The mix also includes 4,3 kg/m3 of superplasticizer and 43 kg/m3 of extra water. The initial curing for this mix was 1 day at 75ªC. A compressive test after1 days was conducted with a result of 46 MPa.
Formulation includes | 428 | kg of FA | powder, | 1800 | kg of aggregate, and the water-to-powder ratio is: | 0.2933435 | .Powder percentual composition is: SiO2: | 57.3 | %, Al2O3: | 27.13 | %, Fe2O3: | 8.06 | %, CaO: | 0.03 | %. The amount of the dry fraction of Na2O from the Na2SiO3 solution is | 19.2 | kg/m3. The amount of the dry fraction of SiO2 from the Na2SiO3 solution is | 39.91 | kg/m3. The amount of Na(OH) solution per m3 is: | 57 | kg, with a molarity of: | 14 | . The mix also includes | 4.3 | kg/m3 of superplasticizer and | 43 | kg/m3 of extra water. The initial curing for this mix was | 1 | day at | 60 | ªC. A compressive test after | 1 | days was conducted with a result of | 38 | MPa. | Formulation includes 428 kg of FA powder, 1800 kg of aggregate, and the water-to-powder ratio is: 0,293343457943925 .Powder percentual composition is: SiO2: 57,3%, Al2O3: 27,13%, Fe2O3:8,06%, CaO: 0,03%. The amount of the dry fraction of Na2O from the Na2SiO3 solution is19,2kg/m3. The amount of the dry fraction of SiO2 from the Na2SiO3 solution is 39,91 kg/m3. The amount of Na(OH) solution per m3 is: 57 kg, with a molarity of: 14. The mix also includes 4,3 kg/m3 of superplasticizer and 43 kg/m3 of extra water. The initial curing for this mix was 1 day at 60ªC. A compressive test after1 days was conducted with a result of 38 MPa.
Formulation includes | 428 | kg of FA | powder, | 1800 | kg of aggregate, and the water-to-powder ratio is: | 0.2933435 | .Powder percentual composition is: SiO2: | 57.3 | %, Al2O3: | 27.13 | %, Fe2O3: | 8.06 | %, CaO: | 0.03 | %. The amount of the dry fraction of Na2O from the Na2SiO3 solution is | 19.2 | kg/m3. The amount of the dry fraction of SiO2 from the Na2SiO3 solution is | 39.91 | kg/m3. The amount of Na(OH) solution per m3 is: | 57 | kg, with a molarity of: | 14 | . The mix also includes | 4.3 | kg/m3 of superplasticizer and | 43 | kg/m3 of extra water. The initial curing for this mix was | 1 | day at | 75 | ªC. A compressive test after | 1 | days was conducted with a result of | 46 | MPa. | Formulation includes 428 kg of FA powder, 1800 kg of aggregate, and the water-to-powder ratio is: 0,293343457943925 .Powder percentual composition is: SiO2: 57,3%, Al2O3: 27,13%, Fe2O3:8,06%, CaO: 0,03%. The amount of the dry fraction of Na2O from the Na2SiO3 solution is19,2kg/m3. The amount of the dry fraction of SiO2 from the Na2SiO3 solution is 39,91 kg/m3. The amount of Na(OH) solution per m3 is: 57 kg, with a molarity of: 14. The mix also includes 4,3 kg/m3 of superplasticizer and 43 kg/m3 of extra water. The initial curing for this mix was 1 day at 75ªC. A compressive test after1 days was conducted with a result of 46 MPa.
Formulation includes | 428 | kg of FA | powder, | 1800 | kg of aggregate, and the water-to-powder ratio is: | 0.2933435 | .Powder percentual composition is: SiO2: | 57.3 | %, Al2O3: | 27.13 | %, Fe2O3: | 8.06 | %, CaO: | 0.03 | %. The amount of the dry fraction of Na2O from the Na2SiO3 solution is | 19.2 | kg/m3. The amount of the dry fraction of SiO2 from the Na2SiO3 solution is | 39.91 | kg/m3. The amount of Na(OH) solution per m3 is: | 57 | kg, with a molarity of: | 14 | . The mix also includes | 4.3 | kg/m3 of superplasticizer and | 43 | kg/m3 of extra water. The initial curing for this mix was | 1 | day at | 90 | ªC. A compressive test after | 1 | days was conducted with a result of | 49 | MPa. | Formulation includes 428 kg of FA powder, 1800 kg of aggregate, and the water-to-powder ratio is: 0,293343457943925 .Powder percentual composition is: SiO2: 57,3%, Al2O3: 27,13%, Fe2O3:8,06%, CaO: 0,03%. The amount of the dry fraction of Na2O from the Na2SiO3 solution is19,2kg/m3. The amount of the dry fraction of SiO2 from the Na2SiO3 solution is 39,91 kg/m3. The amount of Na(OH) solution per m3 is: 57 kg, with a molarity of: 14. The mix also includes 4,3 kg/m3 of superplasticizer and 43 kg/m3 of extra water. The initial curing for this mix was 1 day at 90ªC. A compressive test after1 days was conducted with a result of 49 MPa.
Formulation includes | 465 | kg of FA | powder, | 1680 | kg of aggregate, and the water-to-powder ratio is: | 0.3591213 | .Powder percentual composition is: SiO2: | 45.172 | %, Al2O3: | 24.898 | %, Fe2O3: | 2.432 | %, CaO: | 17.516 | %. The amount of the dry fraction of Na2O from the Na2SiO3 solution is | 16.25 | kg/m3. The amount of the dry fraction of SiO2 from the Na2SiO3 solution is | 54.24 | kg/m3. The amount of Na(OH) solution per m3 is: | 73 | kg, with a molarity of: | 6 | . The mix also includes | 0 | kg/m3 of superplasticizer and | 0 | kg/m3 of extra water. The initial curing for this mix was | 0 | day at | 25 | ªC. A compressive test after | 28 | days was conducted with a result of | 50.8922 | MPa. | Formulation includes 465 kg of FA powder, 1680 kg of aggregate, and the water-to-powder ratio is: 0,359121290322581 .Powder percentual composition is: SiO2: 45,172%, Al2O3: 24,898%, Fe2O3:2,432%, CaO: 17,516%. The amount of the dry fraction of Na2O from the Na2SiO3 solution is16,25kg/m3. The amount of the dry fraction of SiO2 from the Na2SiO3 solution is 54,24 kg/m3. The amount of Na(OH) solution per m3 is: 73 kg, with a molarity of: 6. The mix also includes 0 kg/m3 of superplasticizer and 0 kg/m3 of extra water. The initial curing for this mix was 0 day at 25ªC. A compressive test after28 days was conducted with a result of 50,8922 MPa.
Formulation includes | 465 | kg of FA | powder, | 1680 | kg of aggregate, and the water-to-powder ratio is: | 0.3629226 | .Powder percentual composition is: SiO2: | 45.172 | %, Al2O3: | 24.898 | %, Fe2O3: | 2.432 | %, CaO: | 17.516 | %. The amount of the dry fraction of Na2O from the Na2SiO3 solution is | 15.18 | kg/m3. The amount of the dry fraction of SiO2 from the Na2SiO3 solution is | 50.66 | kg/m3. The amount of Na(OH) solution per m3 is: | 85 | kg, with a molarity of: | 6 | . The mix also includes | 0 | kg/m3 of superplasticizer and | 0 | kg/m3 of extra water. The initial curing for this mix was | 0 | day at | 25 | ªC. A compressive test after | 28 | days was conducted with a result of | 46.8307 | MPa. | Formulation includes 465 kg of FA powder, 1680 kg of aggregate, and the water-to-powder ratio is: 0,362922580645161 .Powder percentual composition is: SiO2: 45,172%, Al2O3: 24,898%, Fe2O3:2,432%, CaO: 17,516%. The amount of the dry fraction of Na2O from the Na2SiO3 solution is15,18kg/m3. The amount of the dry fraction of SiO2 from the Na2SiO3 solution is 50,66 kg/m3. The amount of Na(OH) solution per m3 is: 85 kg, with a molarity of: 6. The mix also includes 0 kg/m3 of superplasticizer and 0 kg/m3 of extra water. The initial curing for this mix was 0 day at 25ªC. A compressive test after28 days was conducted with a result of 46,8307 MPa.
Formulation includes | 465 | kg of FA | powder, | 1680 | kg of aggregate, and the water-to-powder ratio is: | 0.3683077 | .Powder percentual composition is: SiO2: | 45.172 | %, Al2O3: | 24.898 | %, Fe2O3: | 2.432 | %, CaO: | 17.516 | %. The amount of the dry fraction of Na2O from the Na2SiO3 solution is | 13.66 | kg/m3. The amount of the dry fraction of SiO2 from the Na2SiO3 solution is | 45.59 | kg/m3. The amount of Na(OH) solution per m3 is: | 102 | kg, with a molarity of: | 6 | . The mix also includes | 0 | kg/m3 of superplasticizer and | 0 | kg/m3 of extra water. The initial curing for this mix was | 0 | day at | 25 | ªC. A compressive test after | 28 | days was conducted with a result of | 32.6459 | MPa. | Formulation includes 465 kg of FA powder, 1680 kg of aggregate, and the water-to-powder ratio is: 0,368307741935484 .Powder percentual composition is: SiO2: 45,172%, Al2O3: 24,898%, Fe2O3:2,432%, CaO: 17,516%. The amount of the dry fraction of Na2O from the Na2SiO3 solution is13,66kg/m3. The amount of the dry fraction of SiO2 from the Na2SiO3 solution is 45,59 kg/m3. The amount of Na(OH) solution per m3 is: 102 kg, with a molarity of: 6. The mix also includes 0 kg/m3 of superplasticizer and 0 kg/m3 of extra water. The initial curing for this mix was 0 day at 25ªC. A compressive test after28 days was conducted with a result of 32,6459 MPa.
Formulation includes | 465 | kg of FA | powder, | 1680 | kg of aggregate, and the water-to-powder ratio is: | 0.3591213 | .Powder percentual composition is: SiO2: | 54.1 | %, Al2O3: | 31.83 | %, Fe2O3: | 3.22 | %, CaO: | 4.86 | %. The amount of the dry fraction of Na2O from the Na2SiO3 solution is | 16.25 | kg/m3. The amount of the dry fraction of SiO2 from the Na2SiO3 solution is | 54.24 | kg/m3. The amount of Na(OH) solution per m3 is: | 73 | kg, with a molarity of: | 6 | . The mix also includes | 0 | kg/m3 of superplasticizer and | 0 | kg/m3 of extra water. The initial curing for this mix was | 0 | day at | 25 | ªC. A compressive test after | 28 | days was conducted with a result of | 31.2766 | MPa. | Formulation includes 465 kg of FA powder, 1680 kg of aggregate, and the water-to-powder ratio is: 0,359121290322581 .Powder percentual composition is: SiO2: 54,1%, Al2O3: 31,83%, Fe2O3:3,22%, CaO: 4,86%. The amount of the dry fraction of Na2O from the Na2SiO3 solution is16,25kg/m3. The amount of the dry fraction of SiO2 from the Na2SiO3 solution is 54,24 kg/m3. The amount of Na(OH) solution per m3 is: 73 kg, with a molarity of: 6. The mix also includes 0 kg/m3 of superplasticizer and 0 kg/m3 of extra water. The initial curing for this mix was 0 day at 25ªC. A compressive test after28 days was conducted with a result of 31,2766 MPa.
Formulation includes | 465 | kg of FA | powder, | 1680 | kg of aggregate, and the water-to-powder ratio is: | 0.3591213 | .Powder percentual composition is: SiO2: | 49.636 | %, Al2O3: | 28.364 | %, Fe2O3: | 2.826 | %, CaO: | 11.188 | %. The amount of the dry fraction of Na2O from the Na2SiO3 solution is | 16.25 | kg/m3. The amount of the dry fraction of SiO2 from the Na2SiO3 solution is | 54.24 | kg/m3. The amount of Na(OH) solution per m3 is: | 73 | kg, with a molarity of: | 6 | . The mix also includes | 0 | kg/m3 of superplasticizer and | 0 | kg/m3 of extra water. The initial curing for this mix was | 0 | day at | 25 | ªC. A compressive test after | 28 | days was conducted with a result of | 32.9787 | MPa. | Formulation includes 465 kg of FA powder, 1680 kg of aggregate, and the water-to-powder ratio is: 0,359121290322581 .Powder percentual composition is: SiO2: 49,636%, Al2O3: 28,364%, Fe2O3:2,826%, CaO: 11,188%. The amount of the dry fraction of Na2O from the Na2SiO3 solution is16,25kg/m3. The amount of the dry fraction of SiO2 from the Na2SiO3 solution is 54,24 kg/m3. The amount of Na(OH) solution per m3 is: 73 kg, with a molarity of: 6. The mix also includes 0 kg/m3 of superplasticizer and 0 kg/m3 of extra water. The initial curing for this mix was 0 day at 25ªC. A compressive test after28 days was conducted with a result of 32,9787 MPa.
Formulation includes | 620 | kg of FA | powder, | 1440 | kg of aggregate, and the water-to-powder ratio is: | 0.3590421 | .Powder percentual composition is: SiO2: | 45.172 | %, Al2O3: | 24.898 | %, Fe2O3: | 2.432 | %, CaO: | 17.516 | %. The amount of the dry fraction of Na2O from the Na2SiO3 solution is | 21.7 | kg/m3. The amount of the dry fraction of SiO2 from the Na2SiO3 solution is | 72.41 | kg/m3. The amount of Na(OH) solution per m3 is: | 97 | kg, with a molarity of: | 6 | . The mix also includes | 0 | kg/m3 of superplasticizer and | 0 | kg/m3 of extra water. The initial curing for this mix was | 0 | day at | 25 | ªC. A compressive test after | 28 | days was conducted with a result of | 31.0011 | MPa. | Formulation includes 620 kg of FA powder, 1440 kg of aggregate, and the water-to-powder ratio is: 0,359042096774194 .Powder percentual composition is: SiO2: 45,172%, Al2O3: 24,898%, Fe2O3:2,432%, CaO: 17,516%. The amount of the dry fraction of Na2O from the Na2SiO3 solution is21,7kg/m3. The amount of the dry fraction of SiO2 from the Na2SiO3 solution is 72,41 kg/m3. The amount of Na(OH) solution per m3 is: 97 kg, with a molarity of: 6. The mix also includes 0 kg/m3 of superplasticizer and 0 kg/m3 of extra water. The initial curing for this mix was 0 day at 25ªC. A compressive test after28 days was conducted with a result of 31,0011 MPa.
Formulation includes | 542 | kg of FA | powder, | 1560 | kg of aggregate, and the water-to-powder ratio is: | 0.3599725 | .Powder percentual composition is: SiO2: | 45.16376 | %, Al2O3: | 24.89161 | %, Fe2O3: | 2.431273 | %, CaO: | 17.52768 | %. The amount of the dry fraction of Na2O from the Na2SiO3 solution is | 19.02 | kg/m3. The amount of the dry fraction of SiO2 from the Na2SiO3 solution is | 63.47 | kg/m3. The amount of Na(OH) solution per m3 is: | 85 | kg, with a molarity of: | 6 | . The mix also includes | 0 | kg/m3 of superplasticizer and | 0 | kg/m3 of extra water. The initial curing for this mix was | 0 | day at | 25 | ªC. A compressive test after | 28 | days was conducted with a result of | 32.7006 | MPa. | Formulation includes 542 kg of FA powder, 1560 kg of aggregate, and the water-to-powder ratio is: 0,359972509225092 .Powder percentual composition is: SiO2: 45,1637638376384%, Al2O3: 24,8916051660517%, Fe2O3:2,43127306273063%, CaO: 17,5276752767528%. The amount of the dry fraction of Na2O from the Na2SiO3 solution is19,02kg/m3. The amount of the dry fraction of SiO2 from the Na2SiO3 solution is 63,47 kg/m3. The amount of Na(OH) solution per m3 is: 85 kg, with a molarity of: 6. The mix also includes 0 kg/m3 of superplasticizer and 0 kg/m3 of extra water. The initial curing for this mix was 0 day at 25ªC. A compressive test after28 days was conducted with a result of 32,7006 MPa.
Formulation includes | 465 | kg of FA | powder, | 1680 | kg of aggregate, and the water-to-powder ratio is: | 0.3591213 | .Powder percentual composition is: SiO2: | 45.172 | %, Al2O3: | 24.898 | %, Fe2O3: | 2.432 | %, CaO: | 17.516 | %. The amount of the dry fraction of Na2O from the Na2SiO3 solution is | 16.25 | kg/m3. The amount of the dry fraction of SiO2 from the Na2SiO3 solution is | 54.24 | kg/m3. The amount of Na(OH) solution per m3 is: | 73 | kg, with a molarity of: | 6 | . The mix also includes | 0 | kg/m3 of superplasticizer and | 0 | kg/m3 of extra water. The initial curing for this mix was | 0 | day at | 25 | ªC. A compressive test after | 28 | days was conducted with a result of | 42.6055 | MPa. | Formulation includes 465 kg of FA powder, 1680 kg of aggregate, and the water-to-powder ratio is: 0,359121290322581 .Powder percentual composition is: SiO2: 45,172%, Al2O3: 24,898%, Fe2O3:2,432%, CaO: 17,516%. The amount of the dry fraction of Na2O from the Na2SiO3 solution is16,25kg/m3. The amount of the dry fraction of SiO2 from the Na2SiO3 solution is 54,24 kg/m3. The amount of Na(OH) solution per m3 is: 73 kg, with a molarity of: 6. The mix also includes 0 kg/m3 of superplasticizer and 0 kg/m3 of extra water. The initial curing for this mix was 0 day at 25ªC. A compressive test after28 days was conducted with a result of 42,6055 MPa.
Formulation includes | 465 | kg of FA | powder, | 1680 | kg of aggregate, and the water-to-powder ratio is: | 0.3591213 | .Powder percentual composition is: SiO2: | 45.172 | %, Al2O3: | 24.898 | %, Fe2O3: | 2.432 | %, CaO: | 17.516 | %. The amount of the dry fraction of Na2O from the Na2SiO3 solution is | 16.25 | kg/m3. The amount of the dry fraction of SiO2 from the Na2SiO3 solution is | 54.24 | kg/m3. The amount of Na(OH) solution per m3 is: | 73 | kg, with a molarity of: | 6 | . The mix also includes | 0 | kg/m3 of superplasticizer and | 0 | kg/m3 of extra water. The initial curing for this mix was | 0 | day at | 25 | ªC. A compressive test after | 28 | days was conducted with a result of | 37.136 | MPa. | Formulation includes 465 kg of FA powder, 1680 kg of aggregate, and the water-to-powder ratio is: 0,359121290322581 .Powder percentual composition is: SiO2: 45,172%, Al2O3: 24,898%, Fe2O3:2,432%, CaO: 17,516%. The amount of the dry fraction of Na2O from the Na2SiO3 solution is16,25kg/m3. The amount of the dry fraction of SiO2 from the Na2SiO3 solution is 54,24 kg/m3. The amount of Na(OH) solution per m3 is: 73 kg, with a molarity of: 6. The mix also includes 0 kg/m3 of superplasticizer and 0 kg/m3 of extra water. The initial curing for this mix was 0 day at 25ªC. A compressive test after28 days was conducted with a result of 37,136 MPa.
Formulation includes | 465 | kg of FA | powder, | 1680 | kg of aggregate, and the water-to-powder ratio is: | 0.3591213 | .Powder percentual composition is: SiO2: | 45.172 | %, Al2O3: | 24.898 | %, Fe2O3: | 2.432 | %, CaO: | 17.516 | %. The amount of the dry fraction of Na2O from the Na2SiO3 solution is | 16.25 | kg/m3. The amount of the dry fraction of SiO2 from the Na2SiO3 solution is | 54.24 | kg/m3. The amount of Na(OH) solution per m3 is: | 73 | kg, with a molarity of: | 6 | . The mix also includes | 0 | kg/m3 of superplasticizer and | 0 | kg/m3 of extra water. The initial curing for this mix was | 0 | day at | 25 | ªC. A compressive test after | 28 | days was conducted with a result of | 35.6808 | MPa. | Formulation includes 465 kg of FA powder, 1680 kg of aggregate, and the water-to-powder ratio is: 0,359121290322581 .Powder percentual composition is: SiO2: 45,172%, Al2O3: 24,898%, Fe2O3:2,432%, CaO: 17,516%. The amount of the dry fraction of Na2O from the Na2SiO3 solution is16,25kg/m3. The amount of the dry fraction of SiO2 from the Na2SiO3 solution is 54,24 kg/m3. The amount of Na(OH) solution per m3 is: 73 kg, with a molarity of: 6. The mix also includes 0 kg/m3 of superplasticizer and 0 kg/m3 of extra water. The initial curing for this mix was 0 day at 25ªC. A compressive test after28 days was conducted with a result of 35,6808 MPa.
Formulation includes | 662 | kg of FA | powder, | 1440 | kg of aggregate, and the water-to-powder ratio is: | 0.2947207 | .Powder percentual composition is: SiO2: | 45.16526 | %, Al2O3: | 24.89276 | %, Fe2O3: | 2.431405 | %, CaO: | 17.52556 | %. The amount of the dry fraction of Na2O from the Na2SiO3 solution is | 19.02 | kg/m3. The amount of the dry fraction of SiO2 from the Na2SiO3 solution is | 63.47 | kg/m3. The amount of Na(OH) solution per m3 is: | 85 | kg, with a molarity of: | 6 | . The mix also includes | 0 | kg/m3 of superplasticizer and | 0 | kg/m3 of extra water. The initial curing for this mix was | 0 | day at | 25 | ªC. A compressive test after | 28 | days was conducted with a result of | 36.2842 | MPa. | Formulation includes 662 kg of FA powder, 1440 kg of aggregate, and the water-to-powder ratio is: 0,294720694864048 .Powder percentual composition is: SiO2: 45,1652567975831%, Al2O3: 24,8927643504532%, Fe2O3:2,43140483383686%, CaO: 17,5255589123867%. The amount of the dry fraction of Na2O from the Na2SiO3 solution is19,02kg/m3. The amount of the dry fraction of SiO2 from the Na2SiO3 solution is 63,47 kg/m3. The amount of Na(OH) solution per m3 is: 85 kg, with a molarity of: 6. The mix also includes 0 kg/m3 of superplasticizer and 0 kg/m3 of extra water. The initial curing for this mix was 0 day at 25ªC. A compressive test after28 days was conducted with a result of 36,2842 MPa.
Formulation includes | 465 | kg of FA | powder, | 1680 | kg of aggregate, and the water-to-powder ratio is: | 0.37796 | .Powder percentual composition is: SiO2: | 45.172 | %, Al2O3: | 24.898 | %, Fe2O3: | 2.432 | %, CaO: | 17.516 | %. The amount of the dry fraction of Na2O from the Na2SiO3 solution is | 16.25 | kg/m3. The amount of the dry fraction of SiO2 from the Na2SiO3 solution is | 54.24 | kg/m3. The amount of Na(OH) solution per m3 is: | 73 | kg, with a molarity of: | 3 | . The mix also includes | 0 | kg/m3 of superplasticizer and | 0 | kg/m3 of extra water. The initial curing for this mix was | 0 | day at | 25 | ªC. A compressive test after | 28 | days was conducted with a result of | 30.1053 | MPa. | Formulation includes 465 kg of FA powder, 1680 kg of aggregate, and the water-to-powder ratio is: 0,37796 .Powder percentual composition is: SiO2: 45,172%, Al2O3: 24,898%, Fe2O3:2,432%, CaO: 17,516%. The amount of the dry fraction of Na2O from the Na2SiO3 solution is16,25kg/m3. The amount of the dry fraction of SiO2 from the Na2SiO3 solution is 54,24 kg/m3. The amount of Na(OH) solution per m3 is: 73 kg, with a molarity of: 3. The mix also includes 0 kg/m3 of superplasticizer and 0 kg/m3 of extra water. The initial curing for this mix was 0 day at 25ªC. A compressive test after28 days was conducted with a result of 30,1053 MPa.
Formulation includes | 465 | kg of FA | powder, | 1680 | kg of aggregate, and the water-to-powder ratio is: | 0.3465622 | .Powder percentual composition is: SiO2: | 45.172 | %, Al2O3: | 24.898 | %, Fe2O3: | 2.432 | %, CaO: | 17.516 | %. The amount of the dry fraction of Na2O from the Na2SiO3 solution is | 16.25 | kg/m3. The amount of the dry fraction of SiO2 from the Na2SiO3 solution is | 54.24 | kg/m3. The amount of Na(OH) solution per m3 is: | 73 | kg, with a molarity of: | 8 | . The mix also includes | 0 | kg/m3 of superplasticizer and | 0 | kg/m3 of extra water. The initial curing for this mix was | 0 | day at | 25 | ªC. A compressive test after | 28 | days was conducted with a result of | 41.8947 | MPa. | Formulation includes 465 kg of FA powder, 1680 kg of aggregate, and the water-to-powder ratio is: 0,346562150537634 .Powder percentual composition is: SiO2: 45,172%, Al2O3: 24,898%, Fe2O3:2,432%, CaO: 17,516%. The amount of the dry fraction of Na2O from the Na2SiO3 solution is16,25kg/m3. The amount of the dry fraction of SiO2 from the Na2SiO3 solution is 54,24 kg/m3. The amount of Na(OH) solution per m3 is: 73 kg, with a molarity of: 8. The mix also includes 0 kg/m3 of superplasticizer and 0 kg/m3 of extra water. The initial curing for this mix was 0 day at 25ªC. A compressive test after28 days was conducted with a result of 41,8947 MPa.
Formulation includes | 653 | kg of FA | powder, | 1378 | kg of aggregate, and the water-to-powder ratio is: | 0.3250573 | .Powder percentual composition is: SiO2: | 45.2472 | %, Al2O3: | 24.95639 | %, Fe2O3: | 2.438637 | %, CaO: | 17.4094 | %. The amount of the dry fraction of Na2O from the Na2SiO3 solution is | 16.11 | kg/m3. The amount of the dry fraction of SiO2 from the Na2SiO3 solution is | 32.18 | kg/m3. The amount of Na(OH) solution per m3 is: | 92 | kg, with a molarity of: | 8 | . The mix also includes | 0 | kg/m3 of superplasticizer and | 90 | kg/m3 of extra water. The initial curing for this mix was | 0 | day at | 25 | ªC. A compressive test after | 28 | days was conducted with a result of | 66.259 | MPa. | Formulation includes 653 kg of FA powder, 1378 kg of aggregate, and the water-to-powder ratio is: 0,325057274119449 .Powder percentual composition is: SiO2: 45,2471975497703%, Al2O3: 24,9563859111792%, Fe2O3:2,43863705972435%, CaO: 17,4094027565084%. The amount of the dry fraction of Na2O from the Na2SiO3 solution is16,11kg/m3. The amount of the dry fraction of SiO2 from the Na2SiO3 solution is 32,18 kg/m3. The amount of Na(OH) solution per m3 is: 92 kg, with a molarity of: 8. The mix also includes 0 kg/m3 of superplasticizer and 90 kg/m3 of extra water. The initial curing for this mix was 0 day at 25ªC. A compressive test after28 days was conducted with a result of 66,259 MPa.
Formulation includes | 653 | kg of FA | powder, | 1378 | kg of aggregate, and the water-to-powder ratio is: | 0.3250573 | .Powder percentual composition is: SiO2: | 45.2472 | %, Al2O3: | 24.95639 | %, Fe2O3: | 2.438637 | %, CaO: | 17.4094 | %. The amount of the dry fraction of Na2O from the Na2SiO3 solution is | 16.11 | kg/m3. The amount of the dry fraction of SiO2 from the Na2SiO3 solution is | 32.18 | kg/m3. The amount of Na(OH) solution per m3 is: | 92 | kg, with a molarity of: | 8 | . The mix also includes | 0 | kg/m3 of superplasticizer and | 90 | kg/m3 of extra water. The initial curing for this mix was | 0 | day at | 25 | ªC. A compressive test after | 7 | days was conducted with a result of | 46.5 | MPa. | Formulation includes 653 kg of FA powder, 1378 kg of aggregate, and the water-to-powder ratio is: 0,325057274119449 .Powder percentual composition is: SiO2: 45,2471975497703%, Al2O3: 24,9563859111792%, Fe2O3:2,43863705972435%, CaO: 17,4094027565084%. The amount of the dry fraction of Na2O from the Na2SiO3 solution is16,11kg/m3. The amount of the dry fraction of SiO2 from the Na2SiO3 solution is 32,18 kg/m3. The amount of Na(OH) solution per m3 is: 92 kg, with a molarity of: 8. The mix also includes 0 kg/m3 of superplasticizer and 90 kg/m3 of extra water. The initial curing for this mix was 0 day at 25ªC. A compressive test after7 days was conducted with a result of 46,5 MPa.
Formulation includes | 653 | kg of FA | powder, | 1378 | kg of aggregate, and the water-to-powder ratio is: | 0.3276178 | .Powder percentual composition is: SiO2: | 45.2472 | %, Al2O3: | 24.95639 | %, Fe2O3: | 2.438637 | %, CaO: | 17.4094 | %. The amount of the dry fraction of Na2O from the Na2SiO3 solution is | 14.62 | kg/m3. The amount of the dry fraction of SiO2 from the Na2SiO3 solution is | 29.2 | kg/m3. The amount of Na(OH) solution per m3 is: | 82 | kg, with a molarity of: | 8 | . The mix also includes | 0 | kg/m3 of superplasticizer and | 104 | kg/m3 of extra water. The initial curing for this mix was | 0 | day at | 25 | ªC. A compressive test after | 28 | days was conducted with a result of | 67.3861 | MPa. | Formulation includes 653 kg of FA powder, 1378 kg of aggregate, and the water-to-powder ratio is: 0,327617764165391 .Powder percentual composition is: SiO2: 45,2471975497703%, Al2O3: 24,9563859111792%, Fe2O3:2,43863705972435%, CaO: 17,4094027565084%. The amount of the dry fraction of Na2O from the Na2SiO3 solution is14,62kg/m3. The amount of the dry fraction of SiO2 from the Na2SiO3 solution is 29,2 kg/m3. The amount of Na(OH) solution per m3 is: 82 kg, with a molarity of: 8. The mix also includes 0 kg/m3 of superplasticizer and 104 kg/m3 of extra water. The initial curing for this mix was 0 day at 25ªC. A compressive test after28 days was conducted with a result of 67,3861 MPa.
Formulation includes | 653 | kg of FA | powder, | 1378 | kg of aggregate, and the water-to-powder ratio is: | 0.3276178 | .Powder percentual composition is: SiO2: | 45.2472 | %, Al2O3: | 24.95639 | %, Fe2O3: | 2.438637 | %, CaO: | 17.4094 | %. The amount of the dry fraction of Na2O from the Na2SiO3 solution is | 14.62 | kg/m3. The amount of the dry fraction of SiO2 from the Na2SiO3 solution is | 29.2 | kg/m3. The amount of Na(OH) solution per m3 is: | 82 | kg, with a molarity of: | 8 | . The mix also includes | 0 | kg/m3 of superplasticizer and | 104 | kg/m3 of extra water. The initial curing for this mix was | 0 | day at | 25 | ªC. A compressive test after | 7 | days was conducted with a result of | 47.75 | MPa. | Formulation includes 653 kg of FA powder, 1378 kg of aggregate, and the water-to-powder ratio is: 0,327617764165391 .Powder percentual composition is: SiO2: 45,2471975497703%, Al2O3: 24,9563859111792%, Fe2O3:2,43863705972435%, CaO: 17,4094027565084%. The amount of the dry fraction of Na2O from the Na2SiO3 solution is14,62kg/m3. The amount of the dry fraction of SiO2 from the Na2SiO3 solution is 29,2 kg/m3. The amount of Na(OH) solution per m3 is: 82 kg, with a molarity of: 8. The mix also includes 0 kg/m3 of superplasticizer and 104 kg/m3 of extra water. The initial curing for this mix was 0 day at 25ªC. A compressive test after7 days was conducted with a result of 47,75 MPa.
Formulation includes | 653 | kg of FA | powder, | 1378 | kg of aggregate, and the water-to-powder ratio is: | 0.3318481 | .Powder percentual composition is: SiO2: | 45.2472 | %, Al2O3: | 24.95639 | %, Fe2O3: | 2.438637 | %, CaO: | 17.4094 | %. The amount of the dry fraction of Na2O from the Na2SiO3 solution is | 12.09 | kg/m3. The amount of the dry fraction of SiO2 from the Na2SiO3 solution is | 24.14 | kg/m3. The amount of Na(OH) solution per m3 is: | 69 | kg, with a molarity of: | 8 | . The mix also includes | 0 | kg/m3 of superplasticizer and | 125 | kg/m3 of extra water. The initial curing for this mix was | 0 | day at | 25 | ªC. A compressive test after | 28 | days was conducted with a result of | 53.2493 | MPa. | Formulation includes 653 kg of FA powder, 1378 kg of aggregate, and the water-to-powder ratio is: 0,33184808575804 .Powder percentual composition is: SiO2: 45,2471975497703%, Al2O3: 24,9563859111792%, Fe2O3:2,43863705972435%, CaO: 17,4094027565084%. The amount of the dry fraction of Na2O from the Na2SiO3 solution is12,09kg/m3. The amount of the dry fraction of SiO2 from the Na2SiO3 solution is 24,14 kg/m3. The amount of Na(OH) solution per m3 is: 69 kg, with a molarity of: 8. The mix also includes 0 kg/m3 of superplasticizer and 125 kg/m3 of extra water. The initial curing for this mix was 0 day at 25ªC. A compressive test after28 days was conducted with a result of 53,2493 MPa.
Formulation includes | 653 | kg of FA | powder, | 1378 | kg of aggregate, and the water-to-powder ratio is: | 0.3318481 | .Powder percentual composition is: SiO2: | 45.2472 | %, Al2O3: | 24.95639 | %, Fe2O3: | 2.438637 | %, CaO: | 17.4094 | %. The amount of the dry fraction of Na2O from the Na2SiO3 solution is | 12.09 | kg/m3. The amount of the dry fraction of SiO2 from the Na2SiO3 solution is | 24.14 | kg/m3. The amount of Na(OH) solution per m3 is: | 69 | kg, with a molarity of: | 8 | . The mix also includes | 0 | kg/m3 of superplasticizer and | 125 | kg/m3 of extra water. The initial curing for this mix was | 0 | day at | 25 | ªC. A compressive test after | 7 | days was conducted with a result of | 38.25 | MPa. | Formulation includes 653 kg of FA powder, 1378 kg of aggregate, and the water-to-powder ratio is: 0,33184808575804 .Powder percentual composition is: SiO2: 45,2471975497703%, Al2O3: 24,9563859111792%, Fe2O3:2,43863705972435%, CaO: 17,4094027565084%. The amount of the dry fraction of Na2O from the Na2SiO3 solution is12,09kg/m3. The amount of the dry fraction of SiO2 from the Na2SiO3 solution is 24,14 kg/m3. The amount of Na(OH) solution per m3 is: 69 kg, with a molarity of: 8. The mix also includes 0 kg/m3 of superplasticizer and 125 kg/m3 of extra water. The initial curing for this mix was 0 day at 25ªC. A compressive test after7 days was conducted with a result of 38,25 MPa.
Formulation includes | 633 | kg of FA | powder, | 1378 | kg of aggregate, and the water-to-powder ratio is: | 0.3353276 | .Powder percentual composition is: SiO2: | 48.88142 | %, Al2O3: | 27.77812 | %, Fe2O3: | 2.7594 | %, CaO: | 12.25766 | %. The amount of the dry fraction of Na2O from the Na2SiO3 solution is | 16.11 | kg/m3. The amount of the dry fraction of SiO2 from the Na2SiO3 solution is | 32.18 | kg/m3. The amount of Na(OH) solution per m3 is: | 92 | kg, with a molarity of: | 8 | . The mix also includes | 0 | kg/m3 of superplasticizer and | 90 | kg/m3 of extra water. The initial curing for this mix was | 0 | day at | 25 | ªC. A compressive test after | 7 | days was conducted with a result of | 33.75 | MPa. | Formulation includes 633 kg of FA powder, 1378 kg of aggregate, and the water-to-powder ratio is: 0,335327646129542 .Powder percentual composition is: SiO2: 48,8814218009479%, Al2O3: 27,7781200631911%, Fe2O3:2,75939968404423%, CaO: 12,2576619273302%. The amount of the dry fraction of Na2O from the Na2SiO3 solution is16,11kg/m3. The amount of the dry fraction of SiO2 from the Na2SiO3 solution is 32,18 kg/m3. The amount of Na(OH) solution per m3 is: 92 kg, with a molarity of: 8. The mix also includes 0 kg/m3 of superplasticizer and 90 kg/m3 of extra water. The initial curing for this mix was 0 day at 25ªC. A compressive test after7 days was conducted with a result of 33,75 MPa.
Formulation includes | 633 | kg of FA | powder, | 1378 | kg of aggregate, and the water-to-powder ratio is: | 0.3353276 | .Powder percentual composition is: SiO2: | 48.88142 | %, Al2O3: | 27.77812 | %, Fe2O3: | 2.7594 | %, CaO: | 12.25766 | %. The amount of the dry fraction of Na2O from the Na2SiO3 solution is | 16.11 | kg/m3. The amount of the dry fraction of SiO2 from the Na2SiO3 solution is | 32.18 | kg/m3. The amount of Na(OH) solution per m3 is: | 92 | kg, with a molarity of: | 8 | . The mix also includes | 0 | kg/m3 of superplasticizer and | 90 | kg/m3 of extra water. The initial curing for this mix was | 0 | day at | 25 | ªC. A compressive test after | 28 | days was conducted with a result of | 40.6474 | MPa. | Formulation includes 633 kg of FA powder, 1378 kg of aggregate, and the water-to-powder ratio is: 0,335327646129542 .Powder percentual composition is: SiO2: 48,8814218009479%, Al2O3: 27,7781200631911%, Fe2O3:2,75939968404423%, CaO: 12,2576619273302%. The amount of the dry fraction of Na2O from the Na2SiO3 solution is16,11kg/m3. The amount of the dry fraction of SiO2 from the Na2SiO3 solution is 32,18 kg/m3. The amount of Na(OH) solution per m3 is: 92 kg, with a molarity of: 8. The mix also includes 0 kg/m3 of superplasticizer and 90 kg/m3 of extra water. The initial curing for this mix was 0 day at 25ªC. A compressive test after28 days was conducted with a result of 40,6474 MPa.
Formulation includes | 633 | kg of FA | powder, | 1378 | kg of aggregate, and the water-to-powder ratio is: | 0.337969 | .Powder percentual composition is: SiO2: | 48.88142 | %, Al2O3: | 27.77812 | %, Fe2O3: | 2.7594 | %, CaO: | 12.25766 | %. The amount of the dry fraction of Na2O from the Na2SiO3 solution is | 14.62 | kg/m3. The amount of the dry fraction of SiO2 from the Na2SiO3 solution is | 29.2 | kg/m3. The amount of Na(OH) solution per m3 is: | 82 | kg, with a molarity of: | 8 | . The mix also includes | 0 | kg/m3 of superplasticizer and | 104 | kg/m3 of extra water. The initial curing for this mix was | 0 | day at | 25 | ªC. A compressive test after | 7 | days was conducted with a result of | 31.75 | MPa. | Formulation includes 633 kg of FA powder, 1378 kg of aggregate, and the water-to-powder ratio is: 0,337969036334913 .Powder percentual composition is: SiO2: 48,8814218009479%, Al2O3: 27,7781200631911%, Fe2O3:2,75939968404423%, CaO: 12,2576619273302%. The amount of the dry fraction of Na2O from the Na2SiO3 solution is14,62kg/m3. The amount of the dry fraction of SiO2 from the Na2SiO3 solution is 29,2 kg/m3. The amount of Na(OH) solution per m3 is: 82 kg, with a molarity of: 8. The mix also includes 0 kg/m3 of superplasticizer and 104 kg/m3 of extra water. The initial curing for this mix was 0 day at 25ªC. A compressive test after7 days was conducted with a result of 31,75 MPa.
Formulation includes | 633 | kg of FA | powder, | 1378 | kg of aggregate, and the water-to-powder ratio is: | 0.337969 | .Powder percentual composition is: SiO2: | 48.88142 | %, Al2O3: | 27.77812 | %, Fe2O3: | 2.7594 | %, CaO: | 12.25766 | %. The amount of the dry fraction of Na2O from the Na2SiO3 solution is | 14.62 | kg/m3. The amount of the dry fraction of SiO2 from the Na2SiO3 solution is | 29.2 | kg/m3. The amount of Na(OH) solution per m3 is: | 82 | kg, with a molarity of: | 8 | . The mix also includes | 0 | kg/m3 of superplasticizer and | 104 | kg/m3 of extra water. The initial curing for this mix was | 0 | day at | 25 | ªC. A compressive test after | 28 | days was conducted with a result of | 34.2926 | MPa. | Formulation includes 633 kg of FA powder, 1378 kg of aggregate, and the water-to-powder ratio is: 0,337969036334913 .Powder percentual composition is: SiO2: 48,8814218009479%, Al2O3: 27,7781200631911%, Fe2O3:2,75939968404423%, CaO: 12,2576619273302%. The amount of the dry fraction of Na2O from the Na2SiO3 solution is14,62kg/m3. The amount of the dry fraction of SiO2 from the Na2SiO3 solution is 29,2 kg/m3. The amount of Na(OH) solution per m3 is: 82 kg, with a molarity of: 8. The mix also includes 0 kg/m3 of superplasticizer and 104 kg/m3 of extra water. The initial curing for this mix was 0 day at 25ªC. A compressive test after28 days was conducted with a result of 34,2926 MPa.
Formulation includes | 633 | kg of FA | powder, | 1378 | kg of aggregate, and the water-to-powder ratio is: | 0.342333 | .Powder percentual composition is: SiO2: | 48.88142 | %, Al2O3: | 27.77812 | %, Fe2O3: | 2.7594 | %, CaO: | 12.25766 | %. The amount of the dry fraction of Na2O from the Na2SiO3 solution is | 12.09 | kg/m3. The amount of the dry fraction of SiO2 from the Na2SiO3 solution is | 24.14 | kg/m3. The amount of Na(OH) solution per m3 is: | 69 | kg, with a molarity of: | 8 | . The mix also includes | 0 | kg/m3 of superplasticizer and | 125 | kg/m3 of extra water. The initial curing for this mix was | 0 | day at | 25 | ªC. A compressive test after | 28 | days was conducted with a result of | 18.717 | MPa. | Formulation includes 633 kg of FA powder, 1378 kg of aggregate, and the water-to-powder ratio is: 0,342333017377567 .Powder percentual composition is: SiO2: 48,8814218009479%, Al2O3: 27,7781200631911%, Fe2O3:2,75939968404423%, CaO: 12,2576619273302%. The amount of the dry fraction of Na2O from the Na2SiO3 solution is12,09kg/m3. The amount of the dry fraction of SiO2 from the Na2SiO3 solution is 24,14 kg/m3. The amount of Na(OH) solution per m3 is: 69 kg, with a molarity of: 8. The mix also includes 0 kg/m3 of superplasticizer and 125 kg/m3 of extra water. The initial curing for this mix was 0 day at 25ªC. A compressive test after28 days was conducted with a result of 18,717 MPa.
Formulation includes | 633 | kg of FA | powder, | 1378 | kg of aggregate, and the water-to-powder ratio is: | 0.342333 | .Powder percentual composition is: SiO2: | 48.88142 | %, Al2O3: | 27.77812 | %, Fe2O3: | 2.7594 | %, CaO: | 12.25766 | %. The amount of the dry fraction of Na2O from the Na2SiO3 solution is | 12.09 | kg/m3. The amount of the dry fraction of SiO2 from the Na2SiO3 solution is | 24.14 | kg/m3. The amount of Na(OH) solution per m3 is: | 69 | kg, with a molarity of: | 8 | . The mix also includes | 0 | kg/m3 of superplasticizer and | 125 | kg/m3 of extra water. The initial curing for this mix was | 0 | day at | 25 | ªC. A compressive test after | 7 | days was conducted with a result of | 12 | MPa. | Formulation includes 633 kg of FA powder, 1378 kg of aggregate, and the water-to-powder ratio is: 0,342333017377567 .Powder percentual composition is: SiO2: 48,8814218009479%, Al2O3: 27,7781200631911%, Fe2O3:2,75939968404423%, CaO: 12,2576619273302%. The amount of the dry fraction of Na2O from the Na2SiO3 solution is12,09kg/m3. The amount of the dry fraction of SiO2 from the Na2SiO3 solution is 24,14 kg/m3. The amount of Na(OH) solution per m3 is: 69 kg, with a molarity of: 8. The mix also includes 0 kg/m3 of superplasticizer and 125 kg/m3 of extra water. The initial curing for this mix was 0 day at 25ªC. A compressive test after7 days was conducted with a result of 12 MPa.
Formulation includes | 630 | kg of FA | powder, | 1378 | kg of aggregate, and the water-to-powder ratio is: | 0.3369244 | .Powder percentual composition is: SiO2: | 49.636 | %, Al2O3: | 28.364 | %, Fe2O3: | 2.826 | %, CaO: | 11.188 | %. The amount of the dry fraction of Na2O from the Na2SiO3 solution is | 16.11 | kg/m3. The amount of the dry fraction of SiO2 from the Na2SiO3 solution is | 32.18 | kg/m3. The amount of Na(OH) solution per m3 is: | 92 | kg, with a molarity of: | 8 | . The mix also includes | 0 | kg/m3 of superplasticizer and | 90 | kg/m3 of extra water. The initial curing for this mix was | 0 | day at | 25 | ªC. A compressive test after | 28 | days was conducted with a result of | 44.1007 | MPa. | Formulation includes 630 kg of FA powder, 1378 kg of aggregate, and the water-to-powder ratio is: 0,336924444444444 .Powder percentual composition is: SiO2: 49,636%, Al2O3: 28,364%, Fe2O3:2,826%, CaO: 11,188%. The amount of the dry fraction of Na2O from the Na2SiO3 solution is16,11kg/m3. The amount of the dry fraction of SiO2 from the Na2SiO3 solution is 32,18 kg/m3. The amount of Na(OH) solution per m3 is: 92 kg, with a molarity of: 8. The mix also includes 0 kg/m3 of superplasticizer and 90 kg/m3 of extra water. The initial curing for this mix was 0 day at 25ªC. A compressive test after28 days was conducted with a result of 44,1007 MPa.
Formulation includes | 630 | kg of FA | powder, | 1378 | kg of aggregate, and the water-to-powder ratio is: | 0.3369244 | .Powder percentual composition is: SiO2: | 49.636 | %, Al2O3: | 28.364 | %, Fe2O3: | 2.826 | %, CaO: | 11.188 | %. The amount of the dry fraction of Na2O from the Na2SiO3 solution is | 16.11 | kg/m3. The amount of the dry fraction of SiO2 from the Na2SiO3 solution is | 32.18 | kg/m3. The amount of Na(OH) solution per m3 is: | 92 | kg, with a molarity of: | 8 | . The mix also includes | 0 | kg/m3 of superplasticizer and | 90 | kg/m3 of extra water. The initial curing for this mix was | 0 | day at | 25 | ªC. A compressive test after | 7 | days was conducted with a result of | 33 | MPa. | Formulation includes 630 kg of FA powder, 1378 kg of aggregate, and the water-to-powder ratio is: 0,336924444444444 .Powder percentual composition is: SiO2: 49,636%, Al2O3: 28,364%, Fe2O3:2,826%, CaO: 11,188%. The amount of the dry fraction of Na2O from the Na2SiO3 solution is16,11kg/m3. The amount of the dry fraction of SiO2 from the Na2SiO3 solution is 32,18 kg/m3. The amount of Na(OH) solution per m3 is: 92 kg, with a molarity of: 8. The mix also includes 0 kg/m3 of superplasticizer and 90 kg/m3 of extra water. The initial curing for this mix was 0 day at 25ªC. A compressive test after7 days was conducted with a result of 33 MPa.
Formulation includes | 630 | kg of FA | powder, | 1378 | kg of aggregate, and the water-to-powder ratio is: | 0.3395784 | .Powder percentual composition is: SiO2: | 49.636 | %, Al2O3: | 28.364 | %, Fe2O3: | 2.826 | %, CaO: | 11.188 | %. The amount of the dry fraction of Na2O from the Na2SiO3 solution is | 14.62 | kg/m3. The amount of the dry fraction of SiO2 from the Na2SiO3 solution is | 29.2 | kg/m3. The amount of Na(OH) solution per m3 is: | 82 | kg, with a molarity of: | 8 | . The mix also includes | 0 | kg/m3 of superplasticizer and | 104 | kg/m3 of extra water. The initial curing for this mix was | 0 | day at | 25 | ªC. A compressive test after | 28 | days was conducted with a result of | 38.3213 | MPa. | Formulation includes 630 kg of FA powder, 1378 kg of aggregate, and the water-to-powder ratio is: 0,339578412698413 .Powder percentual composition is: SiO2: 49,636%, Al2O3: 28,364%, Fe2O3:2,826%, CaO: 11,188%. The amount of the dry fraction of Na2O from the Na2SiO3 solution is14,62kg/m3. The amount of the dry fraction of SiO2 from the Na2SiO3 solution is 29,2 kg/m3. The amount of Na(OH) solution per m3 is: 82 kg, with a molarity of: 8. The mix also includes 0 kg/m3 of superplasticizer and 104 kg/m3 of extra water. The initial curing for this mix was 0 day at 25ªC. A compressive test after28 days was conducted with a result of 38,3213 MPa.
Formulation includes | 630 | kg of FA | powder, | 1378 | kg of aggregate, and the water-to-powder ratio is: | 0.3395784 | .Powder percentual composition is: SiO2: | 49.636 | %, Al2O3: | 28.364 | %, Fe2O3: | 2.826 | %, CaO: | 11.188 | %. The amount of the dry fraction of Na2O from the Na2SiO3 solution is | 14.62 | kg/m3. The amount of the dry fraction of SiO2 from the Na2SiO3 solution is | 29.2 | kg/m3. The amount of Na(OH) solution per m3 is: | 82 | kg, with a molarity of: | 8 | . The mix also includes | 0 | kg/m3 of superplasticizer and | 104 | kg/m3 of extra water. The initial curing for this mix was | 0 | day at | 25 | ªC. A compressive test after | 7 | days was conducted with a result of | 28.75 | MPa. | Formulation includes 630 kg of FA powder, 1378 kg of aggregate, and the water-to-powder ratio is: 0,339578412698413 .Powder percentual composition is: SiO2: 49,636%, Al2O3: 28,364%, Fe2O3:2,826%, CaO: 11,188%. The amount of the dry fraction of Na2O from the Na2SiO3 solution is14,62kg/m3. The amount of the dry fraction of SiO2 from the Na2SiO3 solution is 29,2 kg/m3. The amount of Na(OH) solution per m3 is: 82 kg, with a molarity of: 8. The mix also includes 0 kg/m3 of superplasticizer and 104 kg/m3 of extra water. The initial curing for this mix was 0 day at 25ªC. A compressive test after7 days was conducted with a result of 28,75 MPa.
Formulation includes | 653 | kg of FA | powder, | 1378 | kg of aggregate, and the water-to-powder ratio is: | 0.3318481 | .Powder percentual composition is: SiO2: | 45.2472 | %, Al2O3: | 24.95639 | %, Fe2O3: | 2.438637 | %, CaO: | 17.4094 | %. The amount of the dry fraction of Na2O from the Na2SiO3 solution is | 12.09 | kg/m3. The amount of the dry fraction of SiO2 from the Na2SiO3 solution is | 24.14 | kg/m3. The amount of Na(OH) solution per m3 is: | 69 | kg, with a molarity of: | 8 | . The mix also includes | 0 | kg/m3 of superplasticizer and | 125 | kg/m3 of extra water. The initial curing for this mix was | 0 | day at | 25 | ªC. A compressive test after | 7 | days was conducted with a result of | 5.25 | MPa. | Formulation includes 653 kg of FA powder, 1378 kg of aggregate, and the water-to-powder ratio is: 0,33184808575804 .Powder percentual composition is: SiO2: 45,2471975497703%, Al2O3: 24,9563859111792%, Fe2O3:2,43863705972435%, CaO: 17,4094027565084%. The amount of the dry fraction of Na2O from the Na2SiO3 solution is12,09kg/m3. The amount of the dry fraction of SiO2 from the Na2SiO3 solution is 24,14 kg/m3. The amount of Na(OH) solution per m3 is: 69 kg, with a molarity of: 8. The mix also includes 0 kg/m3 of superplasticizer and 125 kg/m3 of extra water. The initial curing for this mix was 0 day at 25ªC. A compressive test after7 days was conducted with a result of 5,25 MPa.
Formulation includes | 653 | kg of FA | powder, | 1378 | kg of aggregate, and the water-to-powder ratio is: | 0.3318481 | .Powder percentual composition is: SiO2: | 45.2472 | %, Al2O3: | 24.95639 | %, Fe2O3: | 2.438637 | %, CaO: | 17.4094 | %. The amount of the dry fraction of Na2O from the Na2SiO3 solution is | 12.09 | kg/m3. The amount of the dry fraction of SiO2 from the Na2SiO3 solution is | 24.14 | kg/m3. The amount of Na(OH) solution per m3 is: | 69 | kg, with a molarity of: | 8 | . The mix also includes | 0 | kg/m3 of superplasticizer and | 125 | kg/m3 of extra water. The initial curing for this mix was | 0 | day at | 25 | ªC. A compressive test after | 28 | days was conducted with a result of | 6.0551 | MPa. | Formulation includes 653 kg of FA powder, 1378 kg of aggregate, and the water-to-powder ratio is: 0,33184808575804 .Powder percentual composition is: SiO2: 45,2471975497703%, Al2O3: 24,9563859111792%, Fe2O3:2,43863705972435%, CaO: 17,4094027565084%. The amount of the dry fraction of Na2O from the Na2SiO3 solution is12,09kg/m3. The amount of the dry fraction of SiO2 from the Na2SiO3 solution is 24,14 kg/m3. The amount of Na(OH) solution per m3 is: 69 kg, with a molarity of: 8. The mix also includes 0 kg/m3 of superplasticizer and 125 kg/m3 of extra water. The initial curing for this mix was 0 day at 25ªC. A compressive test after28 days was conducted with a result of 6,0551 MPa.
Formulation includes | 653 | kg of FA | powder, | 1383 | kg of aggregate, and the water-to-powder ratio is: | 0.3250573 | .Powder percentual composition is: SiO2: | 45.2472 | %, Al2O3: | 24.95639 | %, Fe2O3: | 2.438637 | %, CaO: | 17.4094 | %. The amount of the dry fraction of Na2O from the Na2SiO3 solution is | 16.11 | kg/m3. The amount of the dry fraction of SiO2 from the Na2SiO3 solution is | 32.18 | kg/m3. The amount of Na(OH) solution per m3 is: | 92 | kg, with a molarity of: | 8 | . The mix also includes | 0 | kg/m3 of superplasticizer and | 90 | kg/m3 of extra water. The initial curing for this mix was | 0 | day at | 25 | ªC. A compressive test after | 28 | days was conducted with a result of | 57.2846 | MPa. | Formulation includes 653 kg of FA powder, 1383 kg of aggregate, and the water-to-powder ratio is: 0,325057274119449 .Powder percentual composition is: SiO2: 45,2471975497703%, Al2O3: 24,9563859111792%, Fe2O3:2,43863705972435%, CaO: 17,4094027565084%. The amount of the dry fraction of Na2O from the Na2SiO3 solution is16,11kg/m3. The amount of the dry fraction of SiO2 from the Na2SiO3 solution is 32,18 kg/m3. The amount of Na(OH) solution per m3 is: 92 kg, with a molarity of: 8. The mix also includes 0 kg/m3 of superplasticizer and 90 kg/m3 of extra water. The initial curing for this mix was 0 day at 25ªC. A compressive test after28 days was conducted with a result of 57,2846 MPa.
Formulation includes | 653 | kg of FA | powder, | 1373 | kg of aggregate, and the water-to-powder ratio is: | 0.3250573 | .Powder percentual composition is: SiO2: | 45.2472 | %, Al2O3: | 24.95639 | %, Fe2O3: | 2.438637 | %, CaO: | 17.4094 | %. The amount of the dry fraction of Na2O from the Na2SiO3 solution is | 16.11 | kg/m3. The amount of the dry fraction of SiO2 from the Na2SiO3 solution is | 32.18 | kg/m3. The amount of Na(OH) solution per m3 is: | 92 | kg, with a molarity of: | 8 | . The mix also includes | 0 | kg/m3 of superplasticizer and | 90 | kg/m3 of extra water. The initial curing for this mix was | 0 | day at | 25 | ªC. A compressive test after | 28 | days was conducted with a result of | 66.9997 | MPa. | Formulation includes 653 kg of FA powder, 1373 kg of aggregate, and the water-to-powder ratio is: 0,325057274119449 .Powder percentual composition is: SiO2: 45,2471975497703%, Al2O3: 24,9563859111792%, Fe2O3:2,43863705972435%, CaO: 17,4094027565084%. The amount of the dry fraction of Na2O from the Na2SiO3 solution is16,11kg/m3. The amount of the dry fraction of SiO2 from the Na2SiO3 solution is 32,18 kg/m3. The amount of Na(OH) solution per m3 is: 92 kg, with a molarity of: 8. The mix also includes 0 kg/m3 of superplasticizer and 90 kg/m3 of extra water. The initial curing for this mix was 0 day at 25ªC. A compressive test after28 days was conducted with a result of 66,9997 MPa.
Formulation includes | 653 | kg of FA | powder, | 1363 | kg of aggregate, and the water-to-powder ratio is: | 0.3250573 | .Powder percentual composition is: SiO2: | 45.2472 | %, Al2O3: | 24.95639 | %, Fe2O3: | 2.438637 | %, CaO: | 17.4094 | %. The amount of the dry fraction of Na2O from the Na2SiO3 solution is | 16.11 | kg/m3. The amount of the dry fraction of SiO2 from the Na2SiO3 solution is | 32.18 | kg/m3. The amount of Na(OH) solution per m3 is: | 92 | kg, with a molarity of: | 8 | . The mix also includes | 0 | kg/m3 of superplasticizer and | 90 | kg/m3 of extra water. The initial curing for this mix was | 0 | day at | 25 | ªC. A compressive test after | 28 | days was conducted with a result of | 52.1414 | MPa. | Formulation includes 653 kg of FA powder, 1363 kg of aggregate, and the water-to-powder ratio is: 0,325057274119449 .Powder percentual composition is: SiO2: 45,2471975497703%, Al2O3: 24,9563859111792%, Fe2O3:2,43863705972435%, CaO: 17,4094027565084%. The amount of the dry fraction of Na2O from the Na2SiO3 solution is16,11kg/m3. The amount of the dry fraction of SiO2 from the Na2SiO3 solution is 32,18 kg/m3. The amount of Na(OH) solution per m3 is: 92 kg, with a molarity of: 8. The mix also includes 0 kg/m3 of superplasticizer and 90 kg/m3 of extra water. The initial curing for this mix was 0 day at 25ªC. A compressive test after28 days was conducted with a result of 52,1414 MPa.
Formulation includes | 653 | kg of FA | powder, | 1383 | kg of aggregate, and the water-to-powder ratio is: | 0.3276178 | .Powder percentual composition is: SiO2: | 45.2472 | %, Al2O3: | 24.95639 | %, Fe2O3: | 2.438637 | %, CaO: | 17.4094 | %. The amount of the dry fraction of Na2O from the Na2SiO3 solution is | 14.62 | kg/m3. The amount of the dry fraction of SiO2 from the Na2SiO3 solution is | 29.2 | kg/m3. The amount of Na(OH) solution per m3 is: | 82 | kg, with a molarity of: | 8 | . The mix also includes | 0 | kg/m3 of superplasticizer and | 104 | kg/m3 of extra water. The initial curing for this mix was | 0 | day at | 25 | ªC. A compressive test after | 28 | days was conducted with a result of | 52.6417 | MPa. | Formulation includes 653 kg of FA powder, 1383 kg of aggregate, and the water-to-powder ratio is: 0,327617764165391 .Powder percentual composition is: SiO2: 45,2471975497703%, Al2O3: 24,9563859111792%, Fe2O3:2,43863705972435%, CaO: 17,4094027565084%. The amount of the dry fraction of Na2O from the Na2SiO3 solution is14,62kg/m3. The amount of the dry fraction of SiO2 from the Na2SiO3 solution is 29,2 kg/m3. The amount of Na(OH) solution per m3 is: 82 kg, with a molarity of: 8. The mix also includes 0 kg/m3 of superplasticizer and 104 kg/m3 of extra water. The initial curing for this mix was 0 day at 25ªC. A compressive test after28 days was conducted with a result of 52,6417 MPa.
Formulation includes | 653 | kg of FA | powder, | 1373 | kg of aggregate, and the water-to-powder ratio is: | 0.3276178 | .Powder percentual composition is: SiO2: | 45.2472 | %, Al2O3: | 24.95639 | %, Fe2O3: | 2.438637 | %, CaO: | 17.4094 | %. The amount of the dry fraction of Na2O from the Na2SiO3 solution is | 14.62 | kg/m3. The amount of the dry fraction of SiO2 from the Na2SiO3 solution is | 29.2 | kg/m3. The amount of Na(OH) solution per m3 is: | 82 | kg, with a molarity of: | 8 | . The mix also includes | 0 | kg/m3 of superplasticizer and | 104 | kg/m3 of extra water. The initial curing for this mix was | 0 | day at | 25 | ªC. A compressive test after | 28 | days was conducted with a result of | 68.4283 | MPa. | Formulation includes 653 kg of FA powder, 1373 kg of aggregate, and the water-to-powder ratio is: 0,327617764165391 .Powder percentual composition is: SiO2: 45,2471975497703%, Al2O3: 24,9563859111792%, Fe2O3:2,43863705972435%, CaO: 17,4094027565084%. The amount of the dry fraction of Na2O from the Na2SiO3 solution is14,62kg/m3. The amount of the dry fraction of SiO2 from the Na2SiO3 solution is 29,2 kg/m3. The amount of Na(OH) solution per m3 is: 82 kg, with a molarity of: 8. The mix also includes 0 kg/m3 of superplasticizer and 104 kg/m3 of extra water. The initial curing for this mix was 0 day at 25ªC. A compressive test after28 days was conducted with a result of 68,4283 MPa.
Formulation includes | 653 | kg of FA | powder, | 1363 | kg of aggregate, and the water-to-powder ratio is: | 0.3276178 | .Powder percentual composition is: SiO2: | 45.2472 | %, Al2O3: | 24.95639 | %, Fe2O3: | 2.438637 | %, CaO: | 17.4094 | %. The amount of the dry fraction of Na2O from the Na2SiO3 solution is | 14.62 | kg/m3. The amount of the dry fraction of SiO2 from the Na2SiO3 solution is | 29.2 | kg/m3. The amount of Na(OH) solution per m3 is: | 82 | kg, with a molarity of: | 8 | . The mix also includes | 0 | kg/m3 of superplasticizer and | 104 | kg/m3 of extra water. The initial curing for this mix was | 0 | day at | 25 | ªC. A compressive test after | 28 | days was conducted with a result of | 52.8557 | MPa. | Formulation includes 653 kg of FA powder, 1363 kg of aggregate, and the water-to-powder ratio is: 0,327617764165391 .Powder percentual composition is: SiO2: 45,2471975497703%, Al2O3: 24,9563859111792%, Fe2O3:2,43863705972435%, CaO: 17,4094027565084%. The amount of the dry fraction of Na2O from the Na2SiO3 solution is14,62kg/m3. The amount of the dry fraction of SiO2 from the Na2SiO3 solution is 29,2 kg/m3. The amount of Na(OH) solution per m3 is: 82 kg, with a molarity of: 8. The mix also includes 0 kg/m3 of superplasticizer and 104 kg/m3 of extra water. The initial curing for this mix was 0 day at 25ªC. A compressive test after28 days was conducted with a result of 52,8557 MPa.
Formulation includes | 653 | kg of FA | powder, | 1383 | kg of aggregate, and the water-to-powder ratio is: | 0.3318481 | .Powder percentual composition is: SiO2: | 45.2472 | %, Al2O3: | 24.95639 | %, Fe2O3: | 2.438637 | %, CaO: | 17.4094 | %. The amount of the dry fraction of Na2O from the Na2SiO3 solution is | 12.09 | kg/m3. The amount of the dry fraction of SiO2 from the Na2SiO3 solution is | 24.14 | kg/m3. The amount of Na(OH) solution per m3 is: | 69 | kg, with a molarity of: | 8 | . The mix also includes | 0 | kg/m3 of superplasticizer and | 125 | kg/m3 of extra water. The initial curing for this mix was | 0 | day at | 25 | ªC. A compressive test after | 28 | days was conducted with a result of | 44.4303 | MPa. | Formulation includes 653 kg of FA powder, 1383 kg of aggregate, and the water-to-powder ratio is: 0,33184808575804 .Powder percentual composition is: SiO2: 45,2471975497703%, Al2O3: 24,9563859111792%, Fe2O3:2,43863705972435%, CaO: 17,4094027565084%. The amount of the dry fraction of Na2O from the Na2SiO3 solution is12,09kg/m3. The amount of the dry fraction of SiO2 from the Na2SiO3 solution is 24,14 kg/m3. The amount of Na(OH) solution per m3 is: 69 kg, with a molarity of: 8. The mix also includes 0 kg/m3 of superplasticizer and 125 kg/m3 of extra water. The initial curing for this mix was 0 day at 25ªC. A compressive test after28 days was conducted with a result of 44,4303 MPa.
Formulation includes | 653 | kg of FA | powder, | 1373 | kg of aggregate, and the water-to-powder ratio is: | 0.3318481 | .Powder percentual composition is: SiO2: | 45.2472 | %, Al2O3: | 24.95639 | %, Fe2O3: | 2.438637 | %, CaO: | 17.4094 | %. The amount of the dry fraction of Na2O from the Na2SiO3 solution is | 12.09 | kg/m3. The amount of the dry fraction of SiO2 from the Na2SiO3 solution is | 24.14 | kg/m3. The amount of Na(OH) solution per m3 is: | 69 | kg, with a molarity of: | 8 | . The mix also includes | 0 | kg/m3 of superplasticizer and | 125 | kg/m3 of extra water. The initial curing for this mix was | 0 | day at | 25 | ªC. A compressive test after | 28 | days was conducted with a result of | 53.7883 | MPa. | Formulation includes 653 kg of FA powder, 1373 kg of aggregate, and the water-to-powder ratio is: 0,33184808575804 .Powder percentual composition is: SiO2: 45,2471975497703%, Al2O3: 24,9563859111792%, Fe2O3:2,43863705972435%, CaO: 17,4094027565084%. The amount of the dry fraction of Na2O from the Na2SiO3 solution is12,09kg/m3. The amount of the dry fraction of SiO2 from the Na2SiO3 solution is 24,14 kg/m3. The amount of Na(OH) solution per m3 is: 69 kg, with a molarity of: 8. The mix also includes 0 kg/m3 of superplasticizer and 125 kg/m3 of extra water. The initial curing for this mix was 0 day at 25ªC. A compressive test after28 days was conducted with a result of 53,7883 MPa.
Formulation includes | 653 | kg of FA | powder, | 1363 | kg of aggregate, and the water-to-powder ratio is: | 0.3318481 | .Powder percentual composition is: SiO2: | 45.2472 | %, Al2O3: | 24.95639 | %, Fe2O3: | 2.438637 | %, CaO: | 17.4094 | %. The amount of the dry fraction of Na2O from the Na2SiO3 solution is | 12.09 | kg/m3. The amount of the dry fraction of SiO2 from the Na2SiO3 solution is | 24.14 | kg/m3. The amount of Na(OH) solution per m3 is: | 69 | kg, with a molarity of: | 8 | . The mix also includes | 0 | kg/m3 of superplasticizer and | 125 | kg/m3 of extra water. The initial curing for this mix was | 0 | day at | 25 | ªC. A compressive test after | 28 | days was conducted with a result of | 35.0014 | MPa. | Formulation includes 653 kg of FA powder, 1363 kg of aggregate, and the water-to-powder ratio is: 0,33184808575804 .Powder percentual composition is: SiO2: 45,2471975497703%, Al2O3: 24,9563859111792%, Fe2O3:2,43863705972435%, CaO: 17,4094027565084%. The amount of the dry fraction of Na2O from the Na2SiO3 solution is12,09kg/m3. The amount of the dry fraction of SiO2 from the Na2SiO3 solution is 24,14 kg/m3. The amount of Na(OH) solution per m3 is: 69 kg, with a molarity of: 8. The mix also includes 0 kg/m3 of superplasticizer and 125 kg/m3 of extra water. The initial curing for this mix was 0 day at 25ªC. A compressive test after28 days was conducted with a result of 35,0014 MPa.
Formulation includes | 603 | kg of FA | powder, | 1430 | kg of aggregate, and the water-to-powder ratio is: | 0.3547834 | .Powder percentual composition is: SiO2: | 45.25343 | %, Al2O3: | 24.96123 | %, Fe2O3: | 2.439187 | %, CaO: | 17.40056 | %. The amount of the dry fraction of Na2O from the Na2SiO3 solution is | 14.62 | kg/m3. The amount of the dry fraction of SiO2 from the Na2SiO3 solution is | 29.2 | kg/m3. The amount of Na(OH) solution per m3 is: | 82 | kg, with a molarity of: | 8 | . The mix also includes | 0 | kg/m3 of superplasticizer and | 104 | kg/m3 of extra water. The initial curing for this mix was | 0 | day at | 25 | ªC. A compressive test after | 28 | days was conducted with a result of | 46.5007 | MPa. | Formulation includes 603 kg of FA powder, 1430 kg of aggregate, and the water-to-powder ratio is: 0,354783416252073 .Powder percentual composition is: SiO2: 45,2534328358209%, Al2O3: 24,9612271973466%, Fe2O3:2,43918739635158%, CaO: 17,4005638474295%. The amount of the dry fraction of Na2O from the Na2SiO3 solution is14,62kg/m3. The amount of the dry fraction of SiO2 from the Na2SiO3 solution is 29,2 kg/m3. The amount of Na(OH) solution per m3 is: 82 kg, with a molarity of: 8. The mix also includes 0 kg/m3 of superplasticizer and 104 kg/m3 of extra water. The initial curing for this mix was 0 day at 25ªC. A compressive test after28 days was conducted with a result of 46,5007 MPa.
Formulation includes | 552 | kg of FA | powder, | 1483 | kg of aggregate, and the water-to-powder ratio is: | 0.3875623 | .Powder percentual composition is: SiO2: | 45.24478 | %, Al2O3: | 24.95451 | %, Fe2O3: | 2.438424 | %, CaO: | 17.41283 | %. The amount of the dry fraction of Na2O from the Na2SiO3 solution is | 14.62 | kg/m3. The amount of the dry fraction of SiO2 from the Na2SiO3 solution is | 29.2 | kg/m3. The amount of Na(OH) solution per m3 is: | 82 | kg, with a molarity of: | 8 | . The mix also includes | 0 | kg/m3 of superplasticizer and | 104 | kg/m3 of extra water. The initial curing for this mix was | 0 | day at | 25 | ªC. A compressive test after | 28 | days was conducted with a result of | 66.9274 | MPa. | Formulation includes 552 kg of FA powder, 1483 kg of aggregate, and the water-to-powder ratio is: 0,38756231884058 .Powder percentual composition is: SiO2: 45,2447826086957%, Al2O3: 24,9545108695652%, Fe2O3:2,43842391304348%, CaO: 17,4128260869565%. The amount of the dry fraction of Na2O from the Na2SiO3 solution is14,62kg/m3. The amount of the dry fraction of SiO2 from the Na2SiO3 solution is 29,2 kg/m3. The amount of Na(OH) solution per m3 is: 82 kg, with a molarity of: 8. The mix also includes 0 kg/m3 of superplasticizer and 104 kg/m3 of extra water. The initial curing for this mix was 0 day at 25ªC. A compressive test after28 days was conducted with a result of 66,9274 MPa.
Formulation includes | 585 | kg of FA | powder, | 1430 | kg of aggregate, and the water-to-powder ratio is: | 0.3656998 | .Powder percentual composition is: SiO2: | 48.87292 | %, Al2O3: | 27.77152 | %, Fe2O3: | 2.75865 | %, CaO: | 12.26971 | %. The amount of the dry fraction of Na2O from the Na2SiO3 solution is | 14.62 | kg/m3. The amount of the dry fraction of SiO2 from the Na2SiO3 solution is | 29.2 | kg/m3. The amount of Na(OH) solution per m3 is: | 82 | kg, with a molarity of: | 8 | . The mix also includes | 0 | kg/m3 of superplasticizer and | 104 | kg/m3 of extra water. The initial curing for this mix was | 0 | day at | 25 | ªC. A compressive test after | 28 | days was conducted with a result of | 37.5029 | MPa. | Formulation includes 585 kg of FA powder, 1430 kg of aggregate, and the water-to-powder ratio is: 0,365699829059829 .Powder percentual composition is: SiO2: 48,8729230769231%, Al2O3: 27,7715213675214%, Fe2O3:2,75864957264957%, CaO: 12,2697094017094%. The amount of the dry fraction of Na2O from the Na2SiO3 solution is14,62kg/m3. The amount of the dry fraction of SiO2 from the Na2SiO3 solution is 29,2 kg/m3. The amount of Na(OH) solution per m3 is: 82 kg, with a molarity of: 8. The mix also includes 0 kg/m3 of superplasticizer and 104 kg/m3 of extra water. The initial curing for this mix was 0 day at 25ªC. A compressive test after28 days was conducted with a result of 37,5029 MPa.
Formulation includes | 535 | kg of FA | powder, | 1482 | kg of aggregate, and the water-to-powder ratio is: | 0.3998774 | .Powder percentual composition is: SiO2: | 48.88505 | %, Al2O3: | 27.78093 | %, Fe2O3: | 2.75972 | %, CaO: | 12.25252 | %. The amount of the dry fraction of Na2O from the Na2SiO3 solution is | 14.62 | kg/m3. The amount of the dry fraction of SiO2 from the Na2SiO3 solution is | 29.2 | kg/m3. The amount of Na(OH) solution per m3 is: | 82 | kg, with a molarity of: | 8 | . The mix also includes | 0 | kg/m3 of superplasticizer and | 104 | kg/m3 of extra water. The initial curing for this mix was | 0 | day at | 25 | ªC. A compressive test after | 28 | days was conducted with a result of | 34.0664 | MPa. | Formulation includes 535 kg of FA powder, 1482 kg of aggregate, and the water-to-powder ratio is: 0,39987738317757 .Powder percentual composition is: SiO2: 48,885046728972%, Al2O3: 27,7809345794393%, Fe2O3:2,75971962616822%, CaO: 12,252523364486%. The amount of the dry fraction of Na2O from the Na2SiO3 solution is14,62kg/m3. The amount of the dry fraction of SiO2 from the Na2SiO3 solution is 29,2 kg/m3. The amount of Na(OH) solution per m3 is: 82 kg, with a molarity of: 8. The mix also includes 0 kg/m3 of superplasticizer and 104 kg/m3 of extra water. The initial curing for this mix was 0 day at 25ªC. A compressive test after28 days was conducted with a result of 34,0664 MPa.
Formulation includes | 653 | kg of FA | powder, | 1378 | kg of aggregate, and the water-to-powder ratio is: | 0.3329421 | .Powder percentual composition is: SiO2: | 45.2472 | %, Al2O3: | 24.95639 | %, Fe2O3: | 2.438637 | %, CaO: | 17.4094 | %. The amount of the dry fraction of Na2O from the Na2SiO3 solution is | 8.06 | kg/m3. The amount of the dry fraction of SiO2 from the Na2SiO3 solution is | 16.09 | kg/m3. The amount of Na(OH) solution per m3 is: | 92 | kg, with a molarity of: | 8 | . The mix also includes | 0 | kg/m3 of superplasticizer and | 125 | kg/m3 of extra water. The initial curing for this mix was | 0 | day at | 25 | ªC. A compressive test after | 28 | days was conducted with a result of | 40.2703 | MPa. | Formulation includes 653 kg of FA powder, 1378 kg of aggregate, and the water-to-powder ratio is: 0,332942113323124 .Powder percentual composition is: SiO2: 45,2471975497703%, Al2O3: 24,9563859111792%, Fe2O3:2,43863705972435%, CaO: 17,4094027565084%. The amount of the dry fraction of Na2O from the Na2SiO3 solution is8,06kg/m3. The amount of the dry fraction of SiO2 from the Na2SiO3 solution is 16,09 kg/m3. The amount of Na(OH) solution per m3 is: 92 kg, with a molarity of: 8. The mix also includes 0 kg/m3 of superplasticizer and 125 kg/m3 of extra water. The initial curing for this mix was 0 day at 25ªC. A compressive test after28 days was conducted with a result of 40,2703 MPa.
Formulation includes | 653 | kg of FA | powder, | 1378 | kg of aggregate, and the water-to-powder ratio is: | 0.336283 | .Powder percentual composition is: SiO2: | 45.2472 | %, Al2O3: | 24.95639 | %, Fe2O3: | 2.438637 | %, CaO: | 17.4094 | %. The amount of the dry fraction of Na2O from the Na2SiO3 solution is | 15.07 | kg/m3. The amount of the dry fraction of SiO2 from the Na2SiO3 solution is | 30.1 | kg/m3. The amount of Na(OH) solution per m3 is: | 57 | kg, with a molarity of: | 8 | . The mix also includes | 0 | kg/m3 of superplasticizer and | 125 | kg/m3 of extra water. The initial curing for this mix was | 0 | day at | 25 | ªC. A compressive test after | 28 | days was conducted with a result of | 49.7297 | MPa. | Formulation includes 653 kg of FA powder, 1378 kg of aggregate, and the water-to-powder ratio is: 0,336283001531394 .Powder percentual composition is: SiO2: 45,2471975497703%, Al2O3: 24,9563859111792%, Fe2O3:2,43863705972435%, CaO: 17,4094027565084%. The amount of the dry fraction of Na2O from the Na2SiO3 solution is15,07kg/m3. The amount of the dry fraction of SiO2 from the Na2SiO3 solution is 30,1 kg/m3. The amount of Na(OH) solution per m3 is: 57 kg, with a molarity of: 8. The mix also includes 0 kg/m3 of superplasticizer and 125 kg/m3 of extra water. The initial curing for this mix was 0 day at 25ªC. A compressive test after28 days was conducted with a result of 49,7297 MPa.
Formulation includes | 653 | kg of FA | powder, | 1378 | kg of aggregate, and the water-to-powder ratio is: | 0.3334885 | .Powder percentual composition is: SiO2: | 45.2472 | %, Al2O3: | 24.95639 | %, Fe2O3: | 2.438637 | %, CaO: | 17.4094 | %. The amount of the dry fraction of Na2O from the Na2SiO3 solution is | 16.41 | kg/m3. The amount of the dry fraction of SiO2 from the Na2SiO3 solution is | 32.78 | kg/m3. The amount of Na(OH) solution per m3 is: | 47 | kg, with a molarity of: | 8 | . The mix also includes | 0 | kg/m3 of superplasticizer and | 125 | kg/m3 of extra water. The initial curing for this mix was | 0 | day at | 25 | ªC. A compressive test after | 28 | days was conducted with a result of | 46.7568 | MPa. | Formulation includes 653 kg of FA powder, 1378 kg of aggregate, and the water-to-powder ratio is: 0,333488514548239 .Powder percentual composition is: SiO2: 45,2471975497703%, Al2O3: 24,9563859111792%, Fe2O3:2,43863705972435%, CaO: 17,4094027565084%. The amount of the dry fraction of Na2O from the Na2SiO3 solution is16,41kg/m3. The amount of the dry fraction of SiO2 from the Na2SiO3 solution is 32,78 kg/m3. The amount of Na(OH) solution per m3 is: 47 kg, with a molarity of: 8. The mix also includes 0 kg/m3 of superplasticizer and 125 kg/m3 of extra water. The initial curing for this mix was 0 day at 25ªC. A compressive test after28 days was conducted with a result of 46,7568 MPa.
Formulation includes | 653 | kg of FA | powder, | 1378 | kg of aggregate, and the water-to-powder ratio is: | 0.3276827 | .Powder percentual composition is: SiO2: | 45.2472 | %, Al2O3: | 24.95639 | %, Fe2O3: | 2.438637 | %, CaO: | 17.4094 | %. The amount of the dry fraction of Na2O from the Na2SiO3 solution is | 12.09 | kg/m3. The amount of the dry fraction of SiO2 from the Na2SiO3 solution is | 24.14 | kg/m3. The amount of Na(OH) solution per m3 is: | 65 | kg, with a molarity of: | 8 | . The mix also includes | 0 | kg/m3 of superplasticizer and | 125 | kg/m3 of extra water. The initial curing for this mix was | 0 | day at | 25 | ªC. A compressive test after | 28 | days was conducted with a result of | 32.6966 | MPa. | Formulation includes 653 kg of FA powder, 1378 kg of aggregate, and the water-to-powder ratio is: 0,32768269525268 .Powder percentual composition is: SiO2: 45,2471975497703%, Al2O3: 24,9563859111792%, Fe2O3:2,43863705972435%, CaO: 17,4094027565084%. The amount of the dry fraction of Na2O from the Na2SiO3 solution is12,09kg/m3. The amount of the dry fraction of SiO2 from the Na2SiO3 solution is 24,14 kg/m3. The amount of Na(OH) solution per m3 is: 65 kg, with a molarity of: 8. The mix also includes 0 kg/m3 of superplasticizer and 125 kg/m3 of extra water. The initial curing for this mix was 0 day at 25ªC. A compressive test after28 days was conducted with a result of 32,6966 MPa.
Formulation includes | 653 | kg of FA | powder, | 1378 | kg of aggregate, and the water-to-powder ratio is: | 0.3380962 | .Powder percentual composition is: SiO2: | 45.2472 | %, Al2O3: | 24.95639 | %, Fe2O3: | 2.438637 | %, CaO: | 17.4094 | %. The amount of the dry fraction of Na2O from the Na2SiO3 solution is | 12.09 | kg/m3. The amount of the dry fraction of SiO2 from the Na2SiO3 solution is | 24.14 | kg/m3. The amount of Na(OH) solution per m3 is: | 75 | kg, with a molarity of: | 8 | . The mix also includes | 0 | kg/m3 of superplasticizer and | 125 | kg/m3 of extra water. The initial curing for this mix was | 0 | day at | 25 | ªC. A compressive test after | 28 | days was conducted with a result of | 66.4045 | MPa. | Formulation includes 653 kg of FA powder, 1378 kg of aggregate, and the water-to-powder ratio is: 0,33809617151608 .Powder percentual composition is: SiO2: 45,2471975497703%, Al2O3: 24,9563859111792%, Fe2O3:2,43863705972435%, CaO: 17,4094027565084%. The amount of the dry fraction of Na2O from the Na2SiO3 solution is12,09kg/m3. The amount of the dry fraction of SiO2 from the Na2SiO3 solution is 24,14 kg/m3. The amount of Na(OH) solution per m3 is: 75 kg, with a molarity of: 8. The mix also includes 0 kg/m3 of superplasticizer and 125 kg/m3 of extra water. The initial curing for this mix was 0 day at 25ªC. A compressive test after28 days was conducted with a result of 66,4045 MPa.
Formulation includes | 653 | kg of FA | powder, | 1378 | kg of aggregate, and the water-to-powder ratio is: | 0.3433029 | .Powder percentual composition is: SiO2: | 45.2472 | %, Al2O3: | 24.95639 | %, Fe2O3: | 2.438637 | %, CaO: | 17.4094 | %. The amount of the dry fraction of Na2O from the Na2SiO3 solution is | 12.09 | kg/m3. The amount of the dry fraction of SiO2 from the Na2SiO3 solution is | 24.14 | kg/m3. The amount of Na(OH) solution per m3 is: | 80 | kg, with a molarity of: | 8 | . The mix also includes | 0 | kg/m3 of superplasticizer and | 125 | kg/m3 of extra water. The initial curing for this mix was | 0 | day at | 25 | ªC. A compressive test after | 28 | days was conducted with a result of | 71.7978 | MPa. | Formulation includes 653 kg of FA powder, 1378 kg of aggregate, and the water-to-powder ratio is: 0,343302909647779 .Powder percentual composition is: SiO2: 45,2471975497703%, Al2O3: 24,9563859111792%, Fe2O3:2,43863705972435%, CaO: 17,4094027565084%. The amount of the dry fraction of Na2O from the Na2SiO3 solution is12,09kg/m3. The amount of the dry fraction of SiO2 from the Na2SiO3 solution is 24,14 kg/m3. The amount of Na(OH) solution per m3 is: 80 kg, with a molarity of: 8. The mix also includes 0 kg/m3 of superplasticizer and 125 kg/m3 of extra water. The initial curing for this mix was 0 day at 25ªC. A compressive test after28 days was conducted with a result of 71,7978 MPa.
Formulation includes | 500 | kg of FA | powder, | 1600.8 | kg of aggregate, and the water-to-powder ratio is: | 0.24462 | .Powder percentual composition is: SiO2: | 54 | %, Al2O3: | 22 | %, Fe2O3: | 8.5 | %, CaO: | 6 | %. The amount of the dry fraction of Na2O from the Na2SiO3 solution is | 3.78 | kg/m3. The amount of the dry fraction of SiO2 from the Na2SiO3 solution is | 12.51 | kg/m3. The amount of Na(OH) solution per m3 is: | 180 | kg, with a molarity of: | 12 | . The mix also includes | 0 | kg/m3 of superplasticizer and | 0 | kg/m3 of extra water. The initial curing for this mix was | 0 | day at | 24 | ªC. A compressive test after | 28 | days was conducted with a result of | 26.95 | MPa. | Formulation includes 500 kg of FA powder, 1600,8 kg of aggregate, and the water-to-powder ratio is: 0,24462 .Powder percentual composition is: SiO2: 54%, Al2O3: 22%, Fe2O3:8,5%, CaO: 6%. The amount of the dry fraction of Na2O from the Na2SiO3 solution is3,78kg/m3. The amount of the dry fraction of SiO2 from the Na2SiO3 solution is 12,51 kg/m3. The amount of Na(OH) solution per m3 is: 180 kg, with a molarity of: 12. The mix also includes 0 kg/m3 of superplasticizer and 0 kg/m3 of extra water. The initial curing for this mix was 0 day at 24ªC. A compressive test after28 days was conducted with a result of 26,95 MPa.
Formulation includes | 500 | kg of FA | powder, | 1603.6 | kg of aggregate, and the water-to-powder ratio is: | 0.25524 | .Powder percentual composition is: SiO2: | 54 | %, Al2O3: | 22 | %, Fe2O3: | 8.5 | %, CaO: | 6 | %. The amount of the dry fraction of Na2O from the Na2SiO3 solution is | 7.56 | kg/m3. The amount of the dry fraction of SiO2 from the Na2SiO3 solution is | 25.02 | kg/m3. The amount of Na(OH) solution per m3 is: | 135 | kg, with a molarity of: | 12 | . The mix also includes | 0 | kg/m3 of superplasticizer and | 0 | kg/m3 of extra water. The initial curing for this mix was | 0 | day at | 24 | ªC. A compressive test after | 28 | days was conducted with a result of | 40.36 | MPa. | Formulation includes 500 kg of FA powder, 1603,6 kg of aggregate, and the water-to-powder ratio is: 0,25524 .Powder percentual composition is: SiO2: 54%, Al2O3: 22%, Fe2O3:8,5%, CaO: 6%. The amount of the dry fraction of Na2O from the Na2SiO3 solution is7,56kg/m3. The amount of the dry fraction of SiO2 from the Na2SiO3 solution is 25,02 kg/m3. The amount of Na(OH) solution per m3 is: 135 kg, with a molarity of: 12. The mix also includes 0 kg/m3 of superplasticizer and 0 kg/m3 of extra water. The initial curing for this mix was 0 day at 24ªC. A compressive test after28 days was conducted with a result of 40,36 MPa.
Formulation includes | 500 | kg of FA | powder, | 1551.1 | kg of aggregate, and the water-to-powder ratio is: | 0.2718 | .Powder percentual composition is: SiO2: | 54 | %, Al2O3: | 22 | %, Fe2O3: | 8.5 | %, CaO: | 6 | %. The amount of the dry fraction of Na2O from the Na2SiO3 solution is | 4.2 | kg/m3. The amount of the dry fraction of SiO2 from the Na2SiO3 solution is | 13.9 | kg/m3. The amount of Na(OH) solution per m3 is: | 200 | kg, with a molarity of: | 12 | . The mix also includes | 0 | kg/m3 of superplasticizer and | 0 | kg/m3 of extra water. The initial curing for this mix was | 0 | day at | 24 | ªC. A compressive test after | 28 | days was conducted with a result of | 15.77 | MPa. | Formulation includes 500 kg of FA powder, 1551,1 kg of aggregate, and the water-to-powder ratio is: 0,2718 .Powder percentual composition is: SiO2: 54%, Al2O3: 22%, Fe2O3:8,5%, CaO: 6%. The amount of the dry fraction of Na2O from the Na2SiO3 solution is4,2kg/m3. The amount of the dry fraction of SiO2 from the Na2SiO3 solution is 13,9 kg/m3. The amount of Na(OH) solution per m3 is: 200 kg, with a molarity of: 12. The mix also includes 0 kg/m3 of superplasticizer and 0 kg/m3 of extra water. The initial curing for this mix was 0 day at 24ªC. A compressive test after28 days was conducted with a result of 15,77 MPa.
Formulation includes | 500 | kg of FA | powder, | 1554.2 | kg of aggregate, and the water-to-powder ratio is: | 0.2836 | .Powder percentual composition is: SiO2: | 54 | %, Al2O3: | 22 | %, Fe2O3: | 8.5 | %, CaO: | 6 | %. The amount of the dry fraction of Na2O from the Na2SiO3 solution is | 8.4 | kg/m3. The amount of the dry fraction of SiO2 from the Na2SiO3 solution is | 27.8 | kg/m3. The amount of Na(OH) solution per m3 is: | 150 | kg, with a molarity of: | 12 | . The mix also includes | 0 | kg/m3 of superplasticizer and | 0 | kg/m3 of extra water. The initial curing for this mix was | 0 | day at | 24 | ªC. A compressive test after | 28 | days was conducted with a result of | 32.34 | MPa. | Formulation includes 500 kg of FA powder, 1554,2 kg of aggregate, and the water-to-powder ratio is: 0,2836 .Powder percentual composition is: SiO2: 54%, Al2O3: 22%, Fe2O3:8,5%, CaO: 6%. The amount of the dry fraction of Na2O from the Na2SiO3 solution is8,4kg/m3. The amount of the dry fraction of SiO2 from the Na2SiO3 solution is 27,8 kg/m3. The amount of Na(OH) solution per m3 is: 150 kg, with a molarity of: 12. The mix also includes 0 kg/m3 of superplasticizer and 0 kg/m3 of extra water. The initial curing for this mix was 0 day at 24ªC. A compressive test after28 days was conducted with a result of 32,34 MPa.
Formulation includes | 500 | kg of FA | powder, | 1501.4 | kg of aggregate, and the water-to-powder ratio is: | 0.29898 | .Powder percentual composition is: SiO2: | 54 | %, Al2O3: | 22 | %, Fe2O3: | 8.5 | %, CaO: | 6 | %. The amount of the dry fraction of Na2O from the Na2SiO3 solution is | 4.62 | kg/m3. The amount of the dry fraction of SiO2 from the Na2SiO3 solution is | 15.29 | kg/m3. The amount of Na(OH) solution per m3 is: | 220 | kg, with a molarity of: | 12 | . The mix also includes | 0 | kg/m3 of superplasticizer and | 0 | kg/m3 of extra water. The initial curing for this mix was | 0 | day at | 24 | ªC. A compressive test after | 28 | days was conducted with a result of | 19.47 | MPa. | Formulation includes 500 kg of FA powder, 1501,4 kg of aggregate, and the water-to-powder ratio is: 0,29898 .Powder percentual composition is: SiO2: 54%, Al2O3: 22%, Fe2O3:8,5%, CaO: 6%. The amount of the dry fraction of Na2O from the Na2SiO3 solution is4,62kg/m3. The amount of the dry fraction of SiO2 from the Na2SiO3 solution is 15,29 kg/m3. The amount of Na(OH) solution per m3 is: 220 kg, with a molarity of: 12. The mix also includes 0 kg/m3 of superplasticizer and 0 kg/m3 of extra water. The initial curing for this mix was 0 day at 24ªC. A compressive test after28 days was conducted with a result of 19,47 MPa.
Formulation includes | 500 | kg of FA | powder, | 1504.8 | kg of aggregate, and the water-to-powder ratio is: | 0.31196 | .Powder percentual composition is: SiO2: | 54 | %, Al2O3: | 22 | %, Fe2O3: | 8.5 | %, CaO: | 6 | %. The amount of the dry fraction of Na2O from the Na2SiO3 solution is | 9.24 | kg/m3. The amount of the dry fraction of SiO2 from the Na2SiO3 solution is | 30.58 | kg/m3. The amount of Na(OH) solution per m3 is: | 165 | kg, with a molarity of: | 12 | . The mix also includes | 0 | kg/m3 of superplasticizer and | 0 | kg/m3 of extra water. The initial curing for this mix was | 0 | day at | 24 | ªC. A compressive test after | 28 | days was conducted with a result of | 37.44 | MPa. | Formulation includes 500 kg of FA powder, 1504,8 kg of aggregate, and the water-to-powder ratio is: 0,31196 .Powder percentual composition is: SiO2: 54%, Al2O3: 22%, Fe2O3:8,5%, CaO: 6%. The amount of the dry fraction of Na2O from the Na2SiO3 solution is9,24kg/m3. The amount of the dry fraction of SiO2 from the Na2SiO3 solution is 30,58 kg/m3. The amount of Na(OH) solution per m3 is: 165 kg, with a molarity of: 12. The mix also includes 0 kg/m3 of superplasticizer and 0 kg/m3 of extra water. The initial curing for this mix was 0 day at 24ªC. A compressive test after28 days was conducted with a result of 37,44 MPa.
Formulation includes | 500 | kg of FA | powder, | 1508.2 | kg of aggregate, and the water-to-powder ratio is: | 0.32494 | .Powder percentual composition is: SiO2: | 54 | %, Al2O3: | 22 | %, Fe2O3: | 8.5 | %, CaO: | 6 | %. The amount of the dry fraction of Na2O from the Na2SiO3 solution is | 13.86 | kg/m3. The amount of the dry fraction of SiO2 from the Na2SiO3 solution is | 45.87 | kg/m3. The amount of Na(OH) solution per m3 is: | 110 | kg, with a molarity of: | 12 | . The mix also includes | 0 | kg/m3 of superplasticizer and | 0 | kg/m3 of extra water. The initial curing for this mix was | 0 | day at | 24 | ªC. A compressive test after | 28 | days was conducted with a result of | 47.09 | MPa. | Formulation includes 500 kg of FA powder, 1508,2 kg of aggregate, and the water-to-powder ratio is: 0,32494 .Powder percentual composition is: SiO2: 54%, Al2O3: 22%, Fe2O3:8,5%, CaO: 6%. The amount of the dry fraction of Na2O from the Na2SiO3 solution is13,86kg/m3. The amount of the dry fraction of SiO2 from the Na2SiO3 solution is 45,87 kg/m3. The amount of Na(OH) solution per m3 is: 110 kg, with a molarity of: 12. The mix also includes 0 kg/m3 of superplasticizer and 0 kg/m3 of extra water. The initial curing for this mix was 0 day at 24ªC. A compressive test after28 days was conducted with a result of 47,09 MPa.
Formulation includes | 350 | kg of FA | powder, | 1564 | kg of aggregate, and the water-to-powder ratio is: | 0.21 | .Powder percentual composition is: SiO2: | 54.3 | %, Al2O3: | 29.7 | %, Fe2O3: | 10.98 | %, CaO: | 1.91 | %. The amount of the dry fraction of Na2O from the Na2SiO3 solution is | 14.7 | kg/m3. The amount of the dry fraction of SiO2 from the Na2SiO3 solution is | 29.4 | kg/m3. The amount of Na(OH) solution per m3 is: | 40 | kg, with a molarity of: | 14 | . The mix also includes | 0 | kg/m3 of superplasticizer and | 0 | kg/m3 of extra water. The initial curing for this mix was | 0 | day at | 24 | ªC. A compressive test after | 28 | days was conducted with a result of | 23.4 | MPa. | Formulation includes 350 kg of FA powder, 1564 kg of aggregate, and the water-to-powder ratio is: 0,21 .Powder percentual composition is: SiO2: 54,3%, Al2O3: 29,7%, Fe2O3:10,98%, CaO: 1,91%. The amount of the dry fraction of Na2O from the Na2SiO3 solution is14,7kg/m3. The amount of the dry fraction of SiO2 from the Na2SiO3 solution is 29,4 kg/m3. The amount of Na(OH) solution per m3 is: 40 kg, with a molarity of: 14. The mix also includes 0 kg/m3 of superplasticizer and 0 kg/m3 of extra water. The initial curing for this mix was 0 day at 24ªC. A compressive test after28 days was conducted with a result of 23,4 MPa.
Formulation includes | 350 | kg of FA | powder, | 1564 | kg of aggregate, and the water-to-powder ratio is: | 0.21 | .Powder percentual composition is: SiO2: | 54.3 | %, Al2O3: | 29.7 | %, Fe2O3: | 10.98 | %, CaO: | 1.91 | %. The amount of the dry fraction of Na2O from the Na2SiO3 solution is | 14.7 | kg/m3. The amount of the dry fraction of SiO2 from the Na2SiO3 solution is | 29.4 | kg/m3. The amount of Na(OH) solution per m3 is: | 40 | kg, with a molarity of: | 14 | . The mix also includes | 0 | kg/m3 of superplasticizer and | 0 | kg/m3 of extra water. The initial curing for this mix was | 0 | day at | 24 | ªC. A compressive test after | 28 | days was conducted with a result of | 23.4 | MPa. | Formulation includes 350 kg of FA powder, 1564 kg of aggregate, and the water-to-powder ratio is: 0,21 .Powder percentual composition is: SiO2: 54,3%, Al2O3: 29,7%, Fe2O3:10,98%, CaO: 1,91%. The amount of the dry fraction of Na2O from the Na2SiO3 solution is14,7kg/m3. The amount of the dry fraction of SiO2 from the Na2SiO3 solution is 29,4 kg/m3. The amount of Na(OH) solution per m3 is: 40 kg, with a molarity of: 14. The mix also includes 0 kg/m3 of superplasticizer and 0 kg/m3 of extra water. The initial curing for this mix was 0 day at 24ªC. A compressive test after28 days was conducted with a result of 23,4 MPa.
Formulation includes | 350 | kg of FA | powder, | 1564 | kg of aggregate, and the water-to-powder ratio is: | 0.21 | .Powder percentual composition is: SiO2: | 54.3 | %, Al2O3: | 29.7 | %, Fe2O3: | 10.98 | %, CaO: | 1.91 | %. The amount of the dry fraction of Na2O from the Na2SiO3 solution is | 14.7 | kg/m3. The amount of the dry fraction of SiO2 from the Na2SiO3 solution is | 29.4 | kg/m3. The amount of Na(OH) solution per m3 is: | 40 | kg, with a molarity of: | 14 | . The mix also includes | 0 | kg/m3 of superplasticizer and | 0 | kg/m3 of extra water. The initial curing for this mix was | 0 | day at | 24 | ªC. A compressive test after | 7 | days was conducted with a result of | 3.76 | MPa. | Formulation includes 350 kg of FA powder, 1564 kg of aggregate, and the water-to-powder ratio is: 0,21 .Powder percentual composition is: SiO2: 54,3%, Al2O3: 29,7%, Fe2O3:10,98%, CaO: 1,91%. The amount of the dry fraction of Na2O from the Na2SiO3 solution is14,7kg/m3. The amount of the dry fraction of SiO2 from the Na2SiO3 solution is 29,4 kg/m3. The amount of Na(OH) solution per m3 is: 40 kg, with a molarity of: 14. The mix also includes 0 kg/m3 of superplasticizer and 0 kg/m3 of extra water. The initial curing for this mix was 0 day at 24ªC. A compressive test after7 days was conducted with a result of 3,76 MPa.
Formulation includes | 350 | kg of FA | powder, | 1564 | kg of aggregate, and the water-to-powder ratio is: | 0.21 | .Powder percentual composition is: SiO2: | 54.3 | %, Al2O3: | 29.7 | %, Fe2O3: | 10.98 | %, CaO: | 1.91 | %. The amount of the dry fraction of Na2O from the Na2SiO3 solution is | 14.7 | kg/m3. The amount of the dry fraction of SiO2 from the Na2SiO3 solution is | 29.4 | kg/m3. The amount of Na(OH) solution per m3 is: | 40 | kg, with a molarity of: | 14 | . The mix also includes | 0 | kg/m3 of superplasticizer and | 0 | kg/m3 of extra water. The initial curing for this mix was | 0 | day at | 24 | ªC. A compressive test after | 7 | days was conducted with a result of | 3.76 | MPa. | Formulation includes 350 kg of FA powder, 1564 kg of aggregate, and the water-to-powder ratio is: 0,21 .Powder percentual composition is: SiO2: 54,3%, Al2O3: 29,7%, Fe2O3:10,98%, CaO: 1,91%. The amount of the dry fraction of Na2O from the Na2SiO3 solution is14,7kg/m3. The amount of the dry fraction of SiO2 from the Na2SiO3 solution is 29,4 kg/m3. The amount of Na(OH) solution per m3 is: 40 kg, with a molarity of: 14. The mix also includes 0 kg/m3 of superplasticizer and 0 kg/m3 of extra water. The initial curing for this mix was 0 day at 24ªC. A compressive test after7 days was conducted with a result of 3,76 MPa.
Formulation includes | 350 | kg of FA | powder, | 1564 | kg of aggregate, and the water-to-powder ratio is: | 0.21 | .Powder percentual composition is: SiO2: | 52.08 | %, Al2O3: | 28.17 | %, Fe2O3: | 9.948 | %, CaO: | 6.069 | %. The amount of the dry fraction of Na2O from the Na2SiO3 solution is | 14.7 | kg/m3. The amount of the dry fraction of SiO2 from the Na2SiO3 solution is | 29.4 | kg/m3. The amount of Na(OH) solution per m3 is: | 40 | kg, with a molarity of: | 14 | . The mix also includes | 0 | kg/m3 of superplasticizer and | 0 | kg/m3 of extra water. The initial curing for this mix was | 0 | day at | 24 | ªC. A compressive test after | 28 | days was conducted with a result of | 29.52 | MPa. | Formulation includes 350 kg of FA powder, 1564 kg of aggregate, and the water-to-powder ratio is: 0,21 .Powder percentual composition is: SiO2: 52,08%, Al2O3: 28,17%, Fe2O3:9,948%, CaO: 6,069%. The amount of the dry fraction of Na2O from the Na2SiO3 solution is14,7kg/m3. The amount of the dry fraction of SiO2 from the Na2SiO3 solution is 29,4 kg/m3. The amount of Na(OH) solution per m3 is: 40 kg, with a molarity of: 14. The mix also includes 0 kg/m3 of superplasticizer and 0 kg/m3 of extra water. The initial curing for this mix was 0 day at 24ªC. A compressive test after28 days was conducted with a result of 29,52 MPa.
Formulation includes | 350 | kg of FA | powder, | 1564 | kg of aggregate, and the water-to-powder ratio is: | 0.21 | .Powder percentual composition is: SiO2: | 52.08 | %, Al2O3: | 28.17 | %, Fe2O3: | 9.948 | %, CaO: | 6.069 | %. The amount of the dry fraction of Na2O from the Na2SiO3 solution is | 14.7 | kg/m3. The amount of the dry fraction of SiO2 from the Na2SiO3 solution is | 29.4 | kg/m3. The amount of Na(OH) solution per m3 is: | 40 | kg, with a molarity of: | 14 | . The mix also includes | 0 | kg/m3 of superplasticizer and | 0 | kg/m3 of extra water. The initial curing for this mix was | 0 | day at | 24 | ªC. A compressive test after | 28 | days was conducted with a result of | 29.52 | MPa. | Formulation includes 350 kg of FA powder, 1564 kg of aggregate, and the water-to-powder ratio is: 0,21 .Powder percentual composition is: SiO2: 52,08%, Al2O3: 28,17%, Fe2O3:9,948%, CaO: 6,069%. The amount of the dry fraction of Na2O from the Na2SiO3 solution is14,7kg/m3. The amount of the dry fraction of SiO2 from the Na2SiO3 solution is 29,4 kg/m3. The amount of Na(OH) solution per m3 is: 40 kg, with a molarity of: 14. The mix also includes 0 kg/m3 of superplasticizer and 0 kg/m3 of extra water. The initial curing for this mix was 0 day at 24ªC. A compressive test after28 days was conducted with a result of 29,52 MPa.
Formulation includes | 350 | kg of FA | powder, | 1564 | kg of aggregate, and the water-to-powder ratio is: | 0.21 | .Powder percentual composition is: SiO2: | 52.08 | %, Al2O3: | 28.17 | %, Fe2O3: | 9.948 | %, CaO: | 6.069 | %. The amount of the dry fraction of Na2O from the Na2SiO3 solution is | 14.7 | kg/m3. The amount of the dry fraction of SiO2 from the Na2SiO3 solution is | 29.4 | kg/m3. The amount of Na(OH) solution per m3 is: | 40 | kg, with a molarity of: | 14 | . The mix also includes | 0 | kg/m3 of superplasticizer and | 0 | kg/m3 of extra water. The initial curing for this mix was | 0 | day at | 24 | ªC. A compressive test after | 7 | days was conducted with a result of | 6.41 | MPa. | Formulation includes 350 kg of FA powder, 1564 kg of aggregate, and the water-to-powder ratio is: 0,21 .Powder percentual composition is: SiO2: 52,08%, Al2O3: 28,17%, Fe2O3:9,948%, CaO: 6,069%. The amount of the dry fraction of Na2O from the Na2SiO3 solution is14,7kg/m3. The amount of the dry fraction of SiO2 from the Na2SiO3 solution is 29,4 kg/m3. The amount of Na(OH) solution per m3 is: 40 kg, with a molarity of: 14. The mix also includes 0 kg/m3 of superplasticizer and 0 kg/m3 of extra water. The initial curing for this mix was 0 day at 24ªC. A compressive test after7 days was conducted with a result of 6,41 MPa.
Formulation includes | 350 | kg of FA | powder, | 1564 | kg of aggregate, and the water-to-powder ratio is: | 0.21 | .Powder percentual composition is: SiO2: | 52.08 | %, Al2O3: | 28.17 | %, Fe2O3: | 9.948 | %, CaO: | 6.069 | %. The amount of the dry fraction of Na2O from the Na2SiO3 solution is | 14.7 | kg/m3. The amount of the dry fraction of SiO2 from the Na2SiO3 solution is | 29.4 | kg/m3. The amount of Na(OH) solution per m3 is: | 40 | kg, with a molarity of: | 14 | . The mix also includes | 0 | kg/m3 of superplasticizer and | 0 | kg/m3 of extra water. The initial curing for this mix was | 0 | day at | 24 | ªC. A compressive test after | 7 | days was conducted with a result of | 6.41 | MPa. | Formulation includes 350 kg of FA powder, 1564 kg of aggregate, and the water-to-powder ratio is: 0,21 .Powder percentual composition is: SiO2: 52,08%, Al2O3: 28,17%, Fe2O3:9,948%, CaO: 6,069%. The amount of the dry fraction of Na2O from the Na2SiO3 solution is14,7kg/m3. The amount of the dry fraction of SiO2 from the Na2SiO3 solution is 29,4 kg/m3. The amount of Na(OH) solution per m3 is: 40 kg, with a molarity of: 14. The mix also includes 0 kg/m3 of superplasticizer and 0 kg/m3 of extra water. The initial curing for this mix was 0 day at 24ªC. A compressive test after7 days was conducted with a result of 6,41 MPa.
Formulation includes | 350 | kg of FA | powder, | 1564 | kg of aggregate, and the water-to-powder ratio is: | 0.21 | .Powder percentual composition is: SiO2: | 49.86 | %, Al2O3: | 26.64 | %, Fe2O3: | 8.916 | %, CaO: | 10.228 | %. The amount of the dry fraction of Na2O from the Na2SiO3 solution is | 14.7 | kg/m3. The amount of the dry fraction of SiO2 from the Na2SiO3 solution is | 29.4 | kg/m3. The amount of Na(OH) solution per m3 is: | 40 | kg, with a molarity of: | 14 | . The mix also includes | 0 | kg/m3 of superplasticizer and | 0 | kg/m3 of extra water. The initial curing for this mix was | 0 | day at | 24 | ªC. A compressive test after | 28 | days was conducted with a result of | 32.86 | MPa. | Formulation includes 350 kg of FA powder, 1564 kg of aggregate, and the water-to-powder ratio is: 0,21 .Powder percentual composition is: SiO2: 49,86%, Al2O3: 26,64%, Fe2O3:8,916%, CaO: 10,228%. The amount of the dry fraction of Na2O from the Na2SiO3 solution is14,7kg/m3. The amount of the dry fraction of SiO2 from the Na2SiO3 solution is 29,4 kg/m3. The amount of Na(OH) solution per m3 is: 40 kg, with a molarity of: 14. The mix also includes 0 kg/m3 of superplasticizer and 0 kg/m3 of extra water. The initial curing for this mix was 0 day at 24ªC. A compressive test after28 days was conducted with a result of 32,86 MPa.
Formulation includes | 350 | kg of FA | powder, | 1564 | kg of aggregate, and the water-to-powder ratio is: | 0.21 | .Powder percentual composition is: SiO2: | 49.86 | %, Al2O3: | 26.64 | %, Fe2O3: | 8.916 | %, CaO: | 10.228 | %. The amount of the dry fraction of Na2O from the Na2SiO3 solution is | 14.7 | kg/m3. The amount of the dry fraction of SiO2 from the Na2SiO3 solution is | 29.4 | kg/m3. The amount of Na(OH) solution per m3 is: | 40 | kg, with a molarity of: | 14 | . The mix also includes | 0 | kg/m3 of superplasticizer and | 0 | kg/m3 of extra water. The initial curing for this mix was | 0 | day at | 24 | ªC. A compressive test after | 28 | days was conducted with a result of | 32.86 | MPa. | Formulation includes 350 kg of FA powder, 1564 kg of aggregate, and the water-to-powder ratio is: 0,21 .Powder percentual composition is: SiO2: 49,86%, Al2O3: 26,64%, Fe2O3:8,916%, CaO: 10,228%. The amount of the dry fraction of Na2O from the Na2SiO3 solution is14,7kg/m3. The amount of the dry fraction of SiO2 from the Na2SiO3 solution is 29,4 kg/m3. The amount of Na(OH) solution per m3 is: 40 kg, with a molarity of: 14. The mix also includes 0 kg/m3 of superplasticizer and 0 kg/m3 of extra water. The initial curing for this mix was 0 day at 24ªC. A compressive test after28 days was conducted with a result of 32,86 MPa.
Formulation includes | 350 | kg of FA | powder, | 1564 | kg of aggregate, and the water-to-powder ratio is: | 0.21 | .Powder percentual composition is: SiO2: | 49.86 | %, Al2O3: | 26.64 | %, Fe2O3: | 8.916 | %, CaO: | 10.228 | %. The amount of the dry fraction of Na2O from the Na2SiO3 solution is | 14.7 | kg/m3. The amount of the dry fraction of SiO2 from the Na2SiO3 solution is | 29.4 | kg/m3. The amount of Na(OH) solution per m3 is: | 40 | kg, with a molarity of: | 14 | . The mix also includes | 0 | kg/m3 of superplasticizer and | 0 | kg/m3 of extra water. The initial curing for this mix was | 0 | day at | 24 | ªC. A compressive test after | 7 | days was conducted with a result of | 9.4 | MPa. | Formulation includes 350 kg of FA powder, 1564 kg of aggregate, and the water-to-powder ratio is: 0,21 .Powder percentual composition is: SiO2: 49,86%, Al2O3: 26,64%, Fe2O3:8,916%, CaO: 10,228%. The amount of the dry fraction of Na2O from the Na2SiO3 solution is14,7kg/m3. The amount of the dry fraction of SiO2 from the Na2SiO3 solution is 29,4 kg/m3. The amount of Na(OH) solution per m3 is: 40 kg, with a molarity of: 14. The mix also includes 0 kg/m3 of superplasticizer and 0 kg/m3 of extra water. The initial curing for this mix was 0 day at 24ªC. A compressive test after7 days was conducted with a result of 9,4 MPa.
Formulation includes | 350 | kg of FA | powder, | 1564 | kg of aggregate, and the water-to-powder ratio is: | 0.21 | .Powder percentual composition is: SiO2: | 49.86 | %, Al2O3: | 26.64 | %, Fe2O3: | 8.916 | %, CaO: | 10.228 | %. The amount of the dry fraction of Na2O from the Na2SiO3 solution is | 14.7 | kg/m3. The amount of the dry fraction of SiO2 from the Na2SiO3 solution is | 29.4 | kg/m3. The amount of Na(OH) solution per m3 is: | 40 | kg, with a molarity of: | 14 | . The mix also includes | 0 | kg/m3 of superplasticizer and | 0 | kg/m3 of extra water. The initial curing for this mix was | 0 | day at | 24 | ªC. A compressive test after | 7 | days was conducted with a result of | 9.4 | MPa. | Formulation includes 350 kg of FA powder, 1564 kg of aggregate, and the water-to-powder ratio is: 0,21 .Powder percentual composition is: SiO2: 49,86%, Al2O3: 26,64%, Fe2O3:8,916%, CaO: 10,228%. The amount of the dry fraction of Na2O from the Na2SiO3 solution is14,7kg/m3. The amount of the dry fraction of SiO2 from the Na2SiO3 solution is 29,4 kg/m3. The amount of Na(OH) solution per m3 is: 40 kg, with a molarity of: 14. The mix also includes 0 kg/m3 of superplasticizer and 0 kg/m3 of extra water. The initial curing for this mix was 0 day at 24ªC. A compressive test after7 days was conducted with a result of 9,4 MPa.
Formulation includes | 350 | kg of FA | powder, | 1564 | kg of aggregate, and the water-to-powder ratio is: | 0.21 | .Powder percentual composition is: SiO2: | 47.64 | %, Al2O3: | 25.11 | %, Fe2O3: | 7.884 | %, CaO: | 14.387 | %. The amount of the dry fraction of Na2O from the Na2SiO3 solution is | 14.7 | kg/m3. The amount of the dry fraction of SiO2 from the Na2SiO3 solution is | 29.4 | kg/m3. The amount of Na(OH) solution per m3 is: | 40 | kg, with a molarity of: | 14 | . The mix also includes | 0 | kg/m3 of superplasticizer and | 0 | kg/m3 of extra water. The initial curing for this mix was | 0 | day at | 24 | ªC. A compressive test after | 28 | days was conducted with a result of | 35.73 | MPa. | Formulation includes 350 kg of FA powder, 1564 kg of aggregate, and the water-to-powder ratio is: 0,21 .Powder percentual composition is: SiO2: 47,64%, Al2O3: 25,11%, Fe2O3:7,884%, CaO: 14,387%. The amount of the dry fraction of Na2O from the Na2SiO3 solution is14,7kg/m3. The amount of the dry fraction of SiO2 from the Na2SiO3 solution is 29,4 kg/m3. The amount of Na(OH) solution per m3 is: 40 kg, with a molarity of: 14. The mix also includes 0 kg/m3 of superplasticizer and 0 kg/m3 of extra water. The initial curing for this mix was 0 day at 24ªC. A compressive test after28 days was conducted with a result of 35,73 MPa.
Formulation includes | 350 | kg of FA | powder, | 1564 | kg of aggregate, and the water-to-powder ratio is: | 0.21 | .Powder percentual composition is: SiO2: | 47.64 | %, Al2O3: | 25.11 | %, Fe2O3: | 7.884 | %, CaO: | 14.387 | %. The amount of the dry fraction of Na2O from the Na2SiO3 solution is | 14.7 | kg/m3. The amount of the dry fraction of SiO2 from the Na2SiO3 solution is | 29.4 | kg/m3. The amount of Na(OH) solution per m3 is: | 40 | kg, with a molarity of: | 14 | . The mix also includes | 0 | kg/m3 of superplasticizer and | 0 | kg/m3 of extra water. The initial curing for this mix was | 0 | day at | 24 | ªC. A compressive test after | 28 | days was conducted with a result of | 35.73 | MPa. | Formulation includes 350 kg of FA powder, 1564 kg of aggregate, and the water-to-powder ratio is: 0,21 .Powder percentual composition is: SiO2: 47,64%, Al2O3: 25,11%, Fe2O3:7,884%, CaO: 14,387%. The amount of the dry fraction of Na2O from the Na2SiO3 solution is14,7kg/m3. The amount of the dry fraction of SiO2 from the Na2SiO3 solution is 29,4 kg/m3. The amount of Na(OH) solution per m3 is: 40 kg, with a molarity of: 14. The mix also includes 0 kg/m3 of superplasticizer and 0 kg/m3 of extra water. The initial curing for this mix was 0 day at 24ªC. A compressive test after28 days was conducted with a result of 35,73 MPa.
Formulation includes | 350 | kg of FA | powder, | 1564 | kg of aggregate, and the water-to-powder ratio is: | 0.21 | .Powder percentual composition is: SiO2: | 47.64 | %, Al2O3: | 25.11 | %, Fe2O3: | 7.884 | %, CaO: | 14.387 | %. The amount of the dry fraction of Na2O from the Na2SiO3 solution is | 14.7 | kg/m3. The amount of the dry fraction of SiO2 from the Na2SiO3 solution is | 29.4 | kg/m3. The amount of Na(OH) solution per m3 is: | 40 | kg, with a molarity of: | 14 | . The mix also includes | 0 | kg/m3 of superplasticizer and | 0 | kg/m3 of extra water. The initial curing for this mix was | 0 | day at | 24 | ªC. A compressive test after | 7 | days was conducted with a result of | 13.1 | MPa. | Formulation includes 350 kg of FA powder, 1564 kg of aggregate, and the water-to-powder ratio is: 0,21 .Powder percentual composition is: SiO2: 47,64%, Al2O3: 25,11%, Fe2O3:7,884%, CaO: 14,387%. The amount of the dry fraction of Na2O from the Na2SiO3 solution is14,7kg/m3. The amount of the dry fraction of SiO2 from the Na2SiO3 solution is 29,4 kg/m3. The amount of Na(OH) solution per m3 is: 40 kg, with a molarity of: 14. The mix also includes 0 kg/m3 of superplasticizer and 0 kg/m3 of extra water. The initial curing for this mix was 0 day at 24ªC. A compressive test after7 days was conducted with a result of 13,1 MPa.
Formulation includes | 350 | kg of FA | powder, | 1564 | kg of aggregate, and the water-to-powder ratio is: | 0.21 | .Powder percentual composition is: SiO2: | 47.64 | %, Al2O3: | 25.11 | %, Fe2O3: | 7.884 | %, CaO: | 14.387 | %. The amount of the dry fraction of Na2O from the Na2SiO3 solution is | 14.7 | kg/m3. The amount of the dry fraction of SiO2 from the Na2SiO3 solution is | 29.4 | kg/m3. The amount of Na(OH) solution per m3 is: | 40 | kg, with a molarity of: | 14 | . The mix also includes | 0 | kg/m3 of superplasticizer and | 0 | kg/m3 of extra water. The initial curing for this mix was | 0 | day at | 24 | ªC. A compressive test after | 7 | days was conducted with a result of | 13.1 | MPa. | Formulation includes 350 kg of FA powder, 1564 kg of aggregate, and the water-to-powder ratio is: 0,21 .Powder percentual composition is: SiO2: 47,64%, Al2O3: 25,11%, Fe2O3:7,884%, CaO: 14,387%. The amount of the dry fraction of Na2O from the Na2SiO3 solution is14,7kg/m3. The amount of the dry fraction of SiO2 from the Na2SiO3 solution is 29,4 kg/m3. The amount of Na(OH) solution per m3 is: 40 kg, with a molarity of: 14. The mix also includes 0 kg/m3 of superplasticizer and 0 kg/m3 of extra water. The initial curing for this mix was 0 day at 24ªC. A compressive test after7 days was conducted with a result of 13,1 MPa.
Formulation includes | 350 | kg of FA | powder, | 1564 | kg of aggregate, and the water-to-powder ratio is: | 0.21 | .Powder percentual composition is: SiO2: | 45.42 | %, Al2O3: | 23.58 | %, Fe2O3: | 6.852 | %, CaO: | 18.546 | %. The amount of the dry fraction of Na2O from the Na2SiO3 solution is | 14.7 | kg/m3. The amount of the dry fraction of SiO2 from the Na2SiO3 solution is | 29.4 | kg/m3. The amount of Na(OH) solution per m3 is: | 40 | kg, with a molarity of: | 14 | . The mix also includes | 0 | kg/m3 of superplasticizer and | 0 | kg/m3 of extra water. The initial curing for this mix was | 0 | day at | 24 | ªC. A compressive test after | 7 | days was conducted with a result of | 17.11 | MPa. | Formulation includes 350 kg of FA powder, 1564 kg of aggregate, and the water-to-powder ratio is: 0,21 .Powder percentual composition is: SiO2: 45,42%, Al2O3: 23,58%, Fe2O3:6,852%, CaO: 18,546%. The amount of the dry fraction of Na2O from the Na2SiO3 solution is14,7kg/m3. The amount of the dry fraction of SiO2 from the Na2SiO3 solution is 29,4 kg/m3. The amount of Na(OH) solution per m3 is: 40 kg, with a molarity of: 14. The mix also includes 0 kg/m3 of superplasticizer and 0 kg/m3 of extra water. The initial curing for this mix was 0 day at 24ªC. A compressive test after7 days was conducted with a result of 17,11 MPa.
Formulation includes | 350 | kg of FA | powder, | 1564 | kg of aggregate, and the water-to-powder ratio is: | 0.21 | .Powder percentual composition is: SiO2: | 45.42 | %, Al2O3: | 23.58 | %, Fe2O3: | 6.852 | %, CaO: | 18.546 | %. The amount of the dry fraction of Na2O from the Na2SiO3 solution is | 14.7 | kg/m3. The amount of the dry fraction of SiO2 from the Na2SiO3 solution is | 29.4 | kg/m3. The amount of Na(OH) solution per m3 is: | 40 | kg, with a molarity of: | 14 | . The mix also includes | 0 | kg/m3 of superplasticizer and | 0 | kg/m3 of extra water. The initial curing for this mix was | 0 | day at | 24 | ªC. A compressive test after | 28 | days was conducted with a result of | 36.93 | MPa. | Formulation includes 350 kg of FA powder, 1564 kg of aggregate, and the water-to-powder ratio is: 0,21 .Powder percentual composition is: SiO2: 45,42%, Al2O3: 23,58%, Fe2O3:6,852%, CaO: 18,546%. The amount of the dry fraction of Na2O from the Na2SiO3 solution is14,7kg/m3. The amount of the dry fraction of SiO2 from the Na2SiO3 solution is 29,4 kg/m3. The amount of Na(OH) solution per m3 is: 40 kg, with a molarity of: 14. The mix also includes 0 kg/m3 of superplasticizer and 0 kg/m3 of extra water. The initial curing for this mix was 0 day at 24ªC. A compressive test after28 days was conducted with a result of 36,93 MPa.
Formulation includes | 350 | kg of FA | powder, | 1564 | kg of aggregate, and the water-to-powder ratio is: | 0.21 | .Powder percentual composition is: SiO2: | 45.42 | %, Al2O3: | 23.58 | %, Fe2O3: | 6.852 | %, CaO: | 18.546 | %. The amount of the dry fraction of Na2O from the Na2SiO3 solution is | 14.7 | kg/m3. The amount of the dry fraction of SiO2 from the Na2SiO3 solution is | 29.4 | kg/m3. The amount of Na(OH) solution per m3 is: | 40 | kg, with a molarity of: | 14 | . The mix also includes | 0 | kg/m3 of superplasticizer and | 0 | kg/m3 of extra water. The initial curing for this mix was | 0 | day at | 24 | ªC. A compressive test after | 28 | days was conducted with a result of | 36.93 | MPa. | Formulation includes 350 kg of FA powder, 1564 kg of aggregate, and the water-to-powder ratio is: 0,21 .Powder percentual composition is: SiO2: 45,42%, Al2O3: 23,58%, Fe2O3:6,852%, CaO: 18,546%. The amount of the dry fraction of Na2O from the Na2SiO3 solution is14,7kg/m3. The amount of the dry fraction of SiO2 from the Na2SiO3 solution is 29,4 kg/m3. The amount of Na(OH) solution per m3 is: 40 kg, with a molarity of: 14. The mix also includes 0 kg/m3 of superplasticizer and 0 kg/m3 of extra water. The initial curing for this mix was 0 day at 24ªC. A compressive test after28 days was conducted with a result of 36,93 MPa.
Formulation includes | 350 | kg of FA | powder, | 1564 | kg of aggregate, and the water-to-powder ratio is: | 0.21 | .Powder percentual composition is: SiO2: | 45.42 | %, Al2O3: | 23.58 | %, Fe2O3: | 6.852 | %, CaO: | 18.546 | %. The amount of the dry fraction of Na2O from the Na2SiO3 solution is | 14.7 | kg/m3. The amount of the dry fraction of SiO2 from the Na2SiO3 solution is | 29.4 | kg/m3. The amount of Na(OH) solution per m3 is: | 40 | kg, with a molarity of: | 14 | . The mix also includes | 0 | kg/m3 of superplasticizer and | 0 | kg/m3 of extra water. The initial curing for this mix was | 0 | day at | 24 | ªC. A compressive test after | 7 | days was conducted with a result of | 17.11 | MPa. | Formulation includes 350 kg of FA powder, 1564 kg of aggregate, and the water-to-powder ratio is: 0,21 .Powder percentual composition is: SiO2: 45,42%, Al2O3: 23,58%, Fe2O3:6,852%, CaO: 18,546%. The amount of the dry fraction of Na2O from the Na2SiO3 solution is14,7kg/m3. The amount of the dry fraction of SiO2 from the Na2SiO3 solution is 29,4 kg/m3. The amount of Na(OH) solution per m3 is: 40 kg, with a molarity of: 14. The mix also includes 0 kg/m3 of superplasticizer and 0 kg/m3 of extra water. The initial curing for this mix was 0 day at 24ªC. A compressive test after7 days was conducted with a result of 17,11 MPa.
Formulation includes | 350 | kg of FA | powder, | 1564 | kg of aggregate, and the water-to-powder ratio is: | 0.21 | .Powder percentual composition is: SiO2: | 43.2 | %, Al2O3: | 22.05 | %, Fe2O3: | 5.82 | %, CaO: | 22.705 | %. The amount of the dry fraction of Na2O from the Na2SiO3 solution is | 14.7 | kg/m3. The amount of the dry fraction of SiO2 from the Na2SiO3 solution is | 29.4 | kg/m3. The amount of Na(OH) solution per m3 is: | 40 | kg, with a molarity of: | 14 | . The mix also includes | 0 | kg/m3 of superplasticizer and | 0 | kg/m3 of extra water. The initial curing for this mix was | 0 | day at | 24 | ªC. A compressive test after | 28 | days was conducted with a result of | 39.23 | MPa. | Formulation includes 350 kg of FA powder, 1564 kg of aggregate, and the water-to-powder ratio is: 0,21 .Powder percentual composition is: SiO2: 43,2%, Al2O3: 22,05%, Fe2O3:5,82%, CaO: 22,705%. The amount of the dry fraction of Na2O from the Na2SiO3 solution is14,7kg/m3. The amount of the dry fraction of SiO2 from the Na2SiO3 solution is 29,4 kg/m3. The amount of Na(OH) solution per m3 is: 40 kg, with a molarity of: 14. The mix also includes 0 kg/m3 of superplasticizer and 0 kg/m3 of extra water. The initial curing for this mix was 0 day at 24ªC. A compressive test after28 days was conducted with a result of 39,23 MPa.
Formulation includes | 350 | kg of FA | powder, | 1564 | kg of aggregate, and the water-to-powder ratio is: | 0.21 | .Powder percentual composition is: SiO2: | 43.2 | %, Al2O3: | 22.05 | %, Fe2O3: | 5.82 | %, CaO: | 22.705 | %. The amount of the dry fraction of Na2O from the Na2SiO3 solution is | 14.7 | kg/m3. The amount of the dry fraction of SiO2 from the Na2SiO3 solution is | 29.4 | kg/m3. The amount of Na(OH) solution per m3 is: | 40 | kg, with a molarity of: | 14 | . The mix also includes | 0 | kg/m3 of superplasticizer and | 0 | kg/m3 of extra water. The initial curing for this mix was | 0 | day at | 24 | ªC. A compressive test after | 7 | days was conducted with a result of | 21.09 | MPa. | Formulation includes 350 kg of FA powder, 1564 kg of aggregate, and the water-to-powder ratio is: 0,21 .Powder percentual composition is: SiO2: 43,2%, Al2O3: 22,05%, Fe2O3:5,82%, CaO: 22,705%. The amount of the dry fraction of Na2O from the Na2SiO3 solution is14,7kg/m3. The amount of the dry fraction of SiO2 from the Na2SiO3 solution is 29,4 kg/m3. The amount of Na(OH) solution per m3 is: 40 kg, with a molarity of: 14. The mix also includes 0 kg/m3 of superplasticizer and 0 kg/m3 of extra water. The initial curing for this mix was 0 day at 24ªC. A compressive test after7 days was conducted with a result of 21,09 MPa.
Formulation includes | 350 | kg of FA | powder, | 1564 | kg of aggregate, and the water-to-powder ratio is: | 0.21 | .Powder percentual composition is: SiO2: | 43.2 | %, Al2O3: | 22.05 | %, Fe2O3: | 5.82 | %, CaO: | 22.705 | %. The amount of the dry fraction of Na2O from the Na2SiO3 solution is | 14.7 | kg/m3. The amount of the dry fraction of SiO2 from the Na2SiO3 solution is | 29.4 | kg/m3. The amount of Na(OH) solution per m3 is: | 40 | kg, with a molarity of: | 14 | . The mix also includes | 0 | kg/m3 of superplasticizer and | 0 | kg/m3 of extra water. The initial curing for this mix was | 0 | day at | 24 | ªC. A compressive test after | 28 | days was conducted with a result of | 39.23 | MPa. | Formulation includes 350 kg of FA powder, 1564 kg of aggregate, and the water-to-powder ratio is: 0,21 .Powder percentual composition is: SiO2: 43,2%, Al2O3: 22,05%, Fe2O3:5,82%, CaO: 22,705%. The amount of the dry fraction of Na2O from the Na2SiO3 solution is14,7kg/m3. The amount of the dry fraction of SiO2 from the Na2SiO3 solution is 29,4 kg/m3. The amount of Na(OH) solution per m3 is: 40 kg, with a molarity of: 14. The mix also includes 0 kg/m3 of superplasticizer and 0 kg/m3 of extra water. The initial curing for this mix was 0 day at 24ªC. A compressive test after28 days was conducted with a result of 39,23 MPa.
Formulation includes | 350 | kg of FA | powder, | 1564 | kg of aggregate, and the water-to-powder ratio is: | 0.21 | .Powder percentual composition is: SiO2: | 43.2 | %, Al2O3: | 22.05 | %, Fe2O3: | 5.82 | %, CaO: | 22.705 | %. The amount of the dry fraction of Na2O from the Na2SiO3 solution is | 14.7 | kg/m3. The amount of the dry fraction of SiO2 from the Na2SiO3 solution is | 29.4 | kg/m3. The amount of Na(OH) solution per m3 is: | 40 | kg, with a molarity of: | 14 | . The mix also includes | 0 | kg/m3 of superplasticizer and | 0 | kg/m3 of extra water. The initial curing for this mix was | 0 | day at | 24 | ªC. A compressive test after | 7 | days was conducted with a result of | 21.09 | MPa. | Formulation includes 350 kg of FA powder, 1564 kg of aggregate, and the water-to-powder ratio is: 0,21 .Powder percentual composition is: SiO2: 43,2%, Al2O3: 22,05%, Fe2O3:5,82%, CaO: 22,705%. The amount of the dry fraction of Na2O from the Na2SiO3 solution is14,7kg/m3. The amount of the dry fraction of SiO2 from the Na2SiO3 solution is 29,4 kg/m3. The amount of Na(OH) solution per m3 is: 40 kg, with a molarity of: 14. The mix also includes 0 kg/m3 of superplasticizer and 0 kg/m3 of extra water. The initial curing for this mix was 0 day at 24ªC. A compressive test after7 days was conducted with a result of 21,09 MPa.
Formulation includes | 427 | kg of FA | powder, | 1824 | kg of aggregate, and the water-to-powder ratio is: | 0.2745524 | .Powder percentual composition is: SiO2: | 42.04 | %, Al2O3: | 33.6 | %, Fe2O3: | 4.4 | %, CaO: | 12.37 | %. The amount of the dry fraction of Na2O from the Na2SiO3 solution is | 6.9 | kg/m3. The amount of the dry fraction of SiO2 from the Na2SiO3 solution is | 13.8 | kg/m3. The amount of Na(OH) solution per m3 is: | 0 | kg, with a molarity of: | 8 | . The mix also includes | 0 | kg/m3 of superplasticizer and | 91 | kg/m3 of extra water. The initial curing for this mix was | 1 | day at | 40 | ªC. A compressive test after | 1 | days was conducted with a result of | 27 | MPa. | Formulation includes 427 kg of FA powder, 1824 kg of aggregate, and the water-to-powder ratio is: 0,274552388758782 .Powder percentual composition is: SiO2: 42,04%, Al2O3: 33,6%, Fe2O3:4,4%, CaO: 12,37%. The amount of the dry fraction of Na2O from the Na2SiO3 solution is6,9kg/m3. The amount of the dry fraction of SiO2 from the Na2SiO3 solution is 13,8 kg/m3. The amount of Na(OH) solution per m3 is: 0 kg, with a molarity of: 8. The mix also includes 0 kg/m3 of superplasticizer and 91 kg/m3 of extra water. The initial curing for this mix was 1 day at 40ªC. A compressive test after1 days was conducted with a result of 27 MPa.
Formulation includes | 427 | kg of FA | powder, | 1824 | kg of aggregate, and the water-to-powder ratio is: | 0.2745524 | .Powder percentual composition is: SiO2: | 42.04 | %, Al2O3: | 33.6 | %, Fe2O3: | 4.4 | %, CaO: | 12.37 | %. The amount of the dry fraction of Na2O from the Na2SiO3 solution is | 6.9 | kg/m3. The amount of the dry fraction of SiO2 from the Na2SiO3 solution is | 13.8 | kg/m3. The amount of Na(OH) solution per m3 is: | 0 | kg, with a molarity of: | 10 | . The mix also includes | 0 | kg/m3 of superplasticizer and | 91 | kg/m3 of extra water. The initial curing for this mix was | 1 | day at | 40 | ªC. A compressive test after | 1 | days was conducted with a result of | 30 | MPa. | Formulation includes 427 kg of FA powder, 1824 kg of aggregate, and the water-to-powder ratio is: 0,274552388758782 .Powder percentual composition is: SiO2: 42,04%, Al2O3: 33,6%, Fe2O3:4,4%, CaO: 12,37%. The amount of the dry fraction of Na2O from the Na2SiO3 solution is6,9kg/m3. The amount of the dry fraction of SiO2 from the Na2SiO3 solution is 13,8 kg/m3. The amount of Na(OH) solution per m3 is: 0 kg, with a molarity of: 10. The mix also includes 0 kg/m3 of superplasticizer and 91 kg/m3 of extra water. The initial curing for this mix was 1 day at 40ªC. A compressive test after1 days was conducted with a result of 30 MPa.
Formulation includes | 427 | kg of FA | powder, | 1824 | kg of aggregate, and the water-to-powder ratio is: | 0.2745524 | .Powder percentual composition is: SiO2: | 42.04 | %, Al2O3: | 33.6 | %, Fe2O3: | 4.4 | %, CaO: | 12.37 | %. The amount of the dry fraction of Na2O from the Na2SiO3 solution is | 6.9 | kg/m3. The amount of the dry fraction of SiO2 from the Na2SiO3 solution is | 13.8 | kg/m3. The amount of Na(OH) solution per m3 is: | 0 | kg, with a molarity of: | 12 | . The mix also includes | 0 | kg/m3 of superplasticizer and | 91 | kg/m3 of extra water. The initial curing for this mix was | 1 | day at | 40 | ªC. A compressive test after | 1 | days was conducted with a result of | 34 | MPa. | Formulation includes 427 kg of FA powder, 1824 kg of aggregate, and the water-to-powder ratio is: 0,274552388758782 .Powder percentual composition is: SiO2: 42,04%, Al2O3: 33,6%, Fe2O3:4,4%, CaO: 12,37%. The amount of the dry fraction of Na2O from the Na2SiO3 solution is6,9kg/m3. The amount of the dry fraction of SiO2 from the Na2SiO3 solution is 13,8 kg/m3. The amount of Na(OH) solution per m3 is: 0 kg, with a molarity of: 12. The mix also includes 0 kg/m3 of superplasticizer and 91 kg/m3 of extra water. The initial curing for this mix was 1 day at 40ªC. A compressive test after1 days was conducted with a result of 34 MPa.
Formulation includes | 427 | kg of FA | powder, | 1824 | kg of aggregate, and the water-to-powder ratio is: | 0.2745524 | .Powder percentual composition is: SiO2: | 42.04 | %, Al2O3: | 33.6 | %, Fe2O3: | 4.4 | %, CaO: | 12.37 | %. The amount of the dry fraction of Na2O from the Na2SiO3 solution is | 6.9 | kg/m3. The amount of the dry fraction of SiO2 from the Na2SiO3 solution is | 13.8 | kg/m3. The amount of Na(OH) solution per m3 is: | 0 | kg, with a molarity of: | 14 | . The mix also includes | 0 | kg/m3 of superplasticizer and | 91 | kg/m3 of extra water. The initial curing for this mix was | 1 | day at | 40 | ªC. A compressive test after | 1 | days was conducted with a result of | 37 | MPa. | Formulation includes 427 kg of FA powder, 1824 kg of aggregate, and the water-to-powder ratio is: 0,274552388758782 .Powder percentual composition is: SiO2: 42,04%, Al2O3: 33,6%, Fe2O3:4,4%, CaO: 12,37%. The amount of the dry fraction of Na2O from the Na2SiO3 solution is6,9kg/m3. The amount of the dry fraction of SiO2 from the Na2SiO3 solution is 13,8 kg/m3. The amount of Na(OH) solution per m3 is: 0 kg, with a molarity of: 14. The mix also includes 0 kg/m3 of superplasticizer and 91 kg/m3 of extra water. The initial curing for this mix was 1 day at 40ªC. A compressive test after1 days was conducted with a result of 37 MPa.
Formulation includes | 427 | kg of FA | powder, | 1824 | kg of aggregate, and the water-to-powder ratio is: | 0.2745524 | .Powder percentual composition is: SiO2: | 42.04 | %, Al2O3: | 33.6 | %, Fe2O3: | 4.4 | %, CaO: | 12.37 | %. The amount of the dry fraction of Na2O from the Na2SiO3 solution is | 6.9 | kg/m3. The amount of the dry fraction of SiO2 from the Na2SiO3 solution is | 13.8 | kg/m3. The amount of Na(OH) solution per m3 is: | 0 | kg, with a molarity of: | 16 | . The mix also includes | 0 | kg/m3 of superplasticizer and | 91 | kg/m3 of extra water. The initial curing for this mix was | 1 | day at | 40 | ªC. A compressive test after | 1 | days was conducted with a result of | 32 | MPa. | Formulation includes 427 kg of FA powder, 1824 kg of aggregate, and the water-to-powder ratio is: 0,274552388758782 .Powder percentual composition is: SiO2: 42,04%, Al2O3: 33,6%, Fe2O3:4,4%, CaO: 12,37%. The amount of the dry fraction of Na2O from the Na2SiO3 solution is6,9kg/m3. The amount of the dry fraction of SiO2 from the Na2SiO3 solution is 13,8 kg/m3. The amount of Na(OH) solution per m3 is: 0 kg, with a molarity of: 16. The mix also includes 0 kg/m3 of superplasticizer and 91 kg/m3 of extra water. The initial curing for this mix was 1 day at 40ªC. A compressive test after1 days was conducted with a result of 32 MPa.
Formulation includes | 427 | kg of FA | powder, | 1824 | kg of aggregate, and the water-to-powder ratio is: | 0.2835524 | .Powder percentual composition is: SiO2: | 42.04 | %, Al2O3: | 33.6 | %, Fe2O3: | 4.4 | %, CaO: | 12.37 | %. The amount of the dry fraction of Na2O from the Na2SiO3 solution is | 6.9 | kg/m3. The amount of the dry fraction of SiO2 from the Na2SiO3 solution is | 13.8 | kg/m3. The amount of Na(OH) solution per m3 is: | 0 | kg, with a molarity of: | 14 | . The mix also includes | 0 | kg/m3 of superplasticizer and | 91 | kg/m3 of extra water. The initial curing for this mix was | 1 | day at | 80 | ªC. A compressive test after | 3 | days was conducted with a result of | 55 | MPa. | Formulation includes 427 kg of FA powder, 1824 kg of aggregate, and the water-to-powder ratio is: 0,283552388758782 .Powder percentual composition is: SiO2: 42,04%, Al2O3: 33,6%, Fe2O3:4,4%, CaO: 12,37%. The amount of the dry fraction of Na2O from the Na2SiO3 solution is6,9kg/m3. The amount of the dry fraction of SiO2 from the Na2SiO3 solution is 13,8 kg/m3. The amount of Na(OH) solution per m3 is: 0 kg, with a molarity of: 14. The mix also includes 0 kg/m3 of superplasticizer and 91 kg/m3 of extra water. The initial curing for this mix was 1 day at 80ªC. A compressive test after3 days was conducted with a result of 55 MPa.
Formulation includes | 427 | kg of FA | powder, | 1824 | kg of aggregate, and the water-to-powder ratio is: | 0.2835524 | .Powder percentual composition is: SiO2: | 42.04 | %, Al2O3: | 33.6 | %, Fe2O3: | 4.4 | %, CaO: | 12.37 | %. The amount of the dry fraction of Na2O from the Na2SiO3 solution is | 6.9 | kg/m3. The amount of the dry fraction of SiO2 from the Na2SiO3 solution is | 13.8 | kg/m3. The amount of Na(OH) solution per m3 is: | 0 | kg, with a molarity of: | 14 | . The mix also includes | 0 | kg/m3 of superplasticizer and | 91 | kg/m3 of extra water. The initial curing for this mix was | 1 | day at | 80 | ªC. A compressive test after | 1 | days was conducted with a result of | 51 | MPa. | Formulation includes 427 kg of FA powder, 1824 kg of aggregate, and the water-to-powder ratio is: 0,283552388758782 .Powder percentual composition is: SiO2: 42,04%, Al2O3: 33,6%, Fe2O3:4,4%, CaO: 12,37%. The amount of the dry fraction of Na2O from the Na2SiO3 solution is6,9kg/m3. The amount of the dry fraction of SiO2 from the Na2SiO3 solution is 13,8 kg/m3. The amount of Na(OH) solution per m3 is: 0 kg, with a molarity of: 14. The mix also includes 0 kg/m3 of superplasticizer and 91 kg/m3 of extra water. The initial curing for this mix was 1 day at 80ªC. A compressive test after1 days was conducted with a result of 51 MPa.
Formulation includes | 427 | kg of FA | powder, | 1824 | kg of aggregate, and the water-to-powder ratio is: | 0.2805524 | .Powder percentual composition is: SiO2: | 42.04 | %, Al2O3: | 33.6 | %, Fe2O3: | 4.4 | %, CaO: | 12.37 | %. The amount of the dry fraction of Na2O from the Na2SiO3 solution is | 6.9 | kg/m3. The amount of the dry fraction of SiO2 from the Na2SiO3 solution is | 13.8 | kg/m3. The amount of Na(OH) solution per m3 is: | 0 | kg, with a molarity of: | 14 | . The mix also includes | 4.27 | kg/m3 of superplasticizer and | 91 | kg/m3 of extra water. The initial curing for this mix was | 1 | day at | 80 | ªC. A compressive test after | 1 | days was conducted with a result of | 50.6 | MPa. | Formulation includes 427 kg of FA powder, 1824 kg of aggregate, and the water-to-powder ratio is: 0,280552388758782 .Powder percentual composition is: SiO2: 42,04%, Al2O3: 33,6%, Fe2O3:4,4%, CaO: 12,37%. The amount of the dry fraction of Na2O from the Na2SiO3 solution is6,9kg/m3. The amount of the dry fraction of SiO2 from the Na2SiO3 solution is 13,8 kg/m3. The amount of Na(OH) solution per m3 is: 0 kg, with a molarity of: 14. The mix also includes 4,27 kg/m3 of superplasticizer and 91 kg/m3 of extra water. The initial curing for this mix was 1 day at 80ªC. A compressive test after1 days was conducted with a result of 50,6 MPa.
Formulation includes | 427 | kg of FA | powder, | 1824 | kg of aggregate, and the water-to-powder ratio is: | 0.2835524 | .Powder percentual composition is: SiO2: | 42.04 | %, Al2O3: | 33.6 | %, Fe2O3: | 4.4 | %, CaO: | 12.37 | %. The amount of the dry fraction of Na2O from the Na2SiO3 solution is | 6.9 | kg/m3. The amount of the dry fraction of SiO2 from the Na2SiO3 solution is | 13.8 | kg/m3. The amount of Na(OH) solution per m3 is: | 0 | kg, with a molarity of: | 14 | . The mix also includes | 6.405 | kg/m3 of superplasticizer and | 91 | kg/m3 of extra water. The initial curing for this mix was | 1 | day at | 80 | ªC. A compressive test after | 1 | days was conducted with a result of | 49.8 | MPa. | Formulation includes 427 kg of FA powder, 1824 kg of aggregate, and the water-to-powder ratio is: 0,283552388758782 .Powder percentual composition is: SiO2: 42,04%, Al2O3: 33,6%, Fe2O3:4,4%, CaO: 12,37%. The amount of the dry fraction of Na2O from the Na2SiO3 solution is6,9kg/m3. The amount of the dry fraction of SiO2 from the Na2SiO3 solution is 13,8 kg/m3. The amount of Na(OH) solution per m3 is: 0 kg, with a molarity of: 14. The mix also includes 6,405 kg/m3 of superplasticizer and 91 kg/m3 of extra water. The initial curing for this mix was 1 day at 80ªC. A compressive test after1 days was conducted with a result of 49,8 MPa.
Formulation includes | 427 | kg of FA | powder, | 1824 | kg of aggregate, and the water-to-powder ratio is: | 0.2865524 | .Powder percentual composition is: SiO2: | 42.04 | %, Al2O3: | 33.6 | %, Fe2O3: | 4.4 | %, CaO: | 12.37 | %. The amount of the dry fraction of Na2O from the Na2SiO3 solution is | 6.9 | kg/m3. The amount of the dry fraction of SiO2 from the Na2SiO3 solution is | 13.8 | kg/m3. The amount of Na(OH) solution per m3 is: | 0 | kg, with a molarity of: | 14 | . The mix also includes | 8.54 | kg/m3 of superplasticizer and | 91 | kg/m3 of extra water. The initial curing for this mix was | 1 | day at | 80 | ªC. A compressive test after | 1 | days was conducted with a result of | 50.2 | MPa. | Formulation includes 427 kg of FA powder, 1824 kg of aggregate, and the water-to-powder ratio is: 0,286552388758782 .Powder percentual composition is: SiO2: 42,04%, Al2O3: 33,6%, Fe2O3:4,4%, CaO: 12,37%. The amount of the dry fraction of Na2O from the Na2SiO3 solution is6,9kg/m3. The amount of the dry fraction of SiO2 from the Na2SiO3 solution is 13,8 kg/m3. The amount of Na(OH) solution per m3 is: 0 kg, with a molarity of: 14. The mix also includes 8,54 kg/m3 of superplasticizer and 91 kg/m3 of extra water. The initial curing for this mix was 1 day at 80ªC. A compressive test after1 days was conducted with a result of 50,2 MPa.
Formulation includes | 427 | kg of FA | powder, | 1824 | kg of aggregate, and the water-to-powder ratio is: | 0.2745524 | .Powder percentual composition is: SiO2: | 42.04 | %, Al2O3: | 33.6 | %, Fe2O3: | 4.4 | %, CaO: | 12.37 | %. The amount of the dry fraction of Na2O from the Na2SiO3 solution is | 6.9 | kg/m3. The amount of the dry fraction of SiO2 from the Na2SiO3 solution is | 13.8 | kg/m3. The amount of Na(OH) solution per m3 is: | 0 | kg, with a molarity of: | 8 | . The mix also includes | 0 | kg/m3 of superplasticizer and | 91 | kg/m3 of extra water. The initial curing for this mix was | 1 | day at | 60 | ªC. A compressive test after | 1 | days was conducted with a result of | 34 | MPa. | Formulation includes 427 kg of FA powder, 1824 kg of aggregate, and the water-to-powder ratio is: 0,274552388758782 .Powder percentual composition is: SiO2: 42,04%, Al2O3: 33,6%, Fe2O3:4,4%, CaO: 12,37%. The amount of the dry fraction of Na2O from the Na2SiO3 solution is6,9kg/m3. The amount of the dry fraction of SiO2 from the Na2SiO3 solution is 13,8 kg/m3. The amount of Na(OH) solution per m3 is: 0 kg, with a molarity of: 8. The mix also includes 0 kg/m3 of superplasticizer and 91 kg/m3 of extra water. The initial curing for this mix was 1 day at 60ªC. A compressive test after1 days was conducted with a result of 34 MPa.
Formulation includes | 427 | kg of FA | powder, | 1824 | kg of aggregate, and the water-to-powder ratio is: | 0.2745524 | .Powder percentual composition is: SiO2: | 42.04 | %, Al2O3: | 33.6 | %, Fe2O3: | 4.4 | %, CaO: | 12.37 | %. The amount of the dry fraction of Na2O from the Na2SiO3 solution is | 6.9 | kg/m3. The amount of the dry fraction of SiO2 from the Na2SiO3 solution is | 13.8 | kg/m3. The amount of Na(OH) solution per m3 is: | 0 | kg, with a molarity of: | 10 | . The mix also includes | 0 | kg/m3 of superplasticizer and | 91 | kg/m3 of extra water. The initial curing for this mix was | 1 | day at | 60 | ªC. A compressive test after | 1 | days was conducted with a result of | 37 | MPa. | Formulation includes 427 kg of FA powder, 1824 kg of aggregate, and the water-to-powder ratio is: 0,274552388758782 .Powder percentual composition is: SiO2: 42,04%, Al2O3: 33,6%, Fe2O3:4,4%, CaO: 12,37%. The amount of the dry fraction of Na2O from the Na2SiO3 solution is6,9kg/m3. The amount of the dry fraction of SiO2 from the Na2SiO3 solution is 13,8 kg/m3. The amount of Na(OH) solution per m3 is: 0 kg, with a molarity of: 10. The mix also includes 0 kg/m3 of superplasticizer and 91 kg/m3 of extra water. The initial curing for this mix was 1 day at 60ªC. A compressive test after1 days was conducted with a result of 37 MPa.
Formulation includes | 427 | kg of FA | powder, | 1824 | kg of aggregate, and the water-to-powder ratio is: | 0.2745524 | .Powder percentual composition is: SiO2: | 42.04 | %, Al2O3: | 33.6 | %, Fe2O3: | 4.4 | %, CaO: | 12.37 | %. The amount of the dry fraction of Na2O from the Na2SiO3 solution is | 6.9 | kg/m3. The amount of the dry fraction of SiO2 from the Na2SiO3 solution is | 13.8 | kg/m3. The amount of Na(OH) solution per m3 is: | 0 | kg, with a molarity of: | 12 | . The mix also includes | 0 | kg/m3 of superplasticizer and | 91 | kg/m3 of extra water. The initial curing for this mix was | 1 | day at | 60 | ªC. A compressive test after | 1 | days was conducted with a result of | 41 | MPa. | Formulation includes 427 kg of FA powder, 1824 kg of aggregate, and the water-to-powder ratio is: 0,274552388758782 .Powder percentual composition is: SiO2: 42,04%, Al2O3: 33,6%, Fe2O3:4,4%, CaO: 12,37%. The amount of the dry fraction of Na2O from the Na2SiO3 solution is6,9kg/m3. The amount of the dry fraction of SiO2 from the Na2SiO3 solution is 13,8 kg/m3. The amount of Na(OH) solution per m3 is: 0 kg, with a molarity of: 12. The mix also includes 0 kg/m3 of superplasticizer and 91 kg/m3 of extra water. The initial curing for this mix was 1 day at 60ªC. A compressive test after1 days was conducted with a result of 41 MPa.
Formulation includes | 427 | kg of FA | powder, | 1824 | kg of aggregate, and the water-to-powder ratio is: | 0.2745524 | .Powder percentual composition is: SiO2: | 42.04 | %, Al2O3: | 33.6 | %, Fe2O3: | 4.4 | %, CaO: | 12.37 | %. The amount of the dry fraction of Na2O from the Na2SiO3 solution is | 6.9 | kg/m3. The amount of the dry fraction of SiO2 from the Na2SiO3 solution is | 13.8 | kg/m3. The amount of Na(OH) solution per m3 is: | 0 | kg, with a molarity of: | 14 | . The mix also includes | 0 | kg/m3 of superplasticizer and | 91 | kg/m3 of extra water. The initial curing for this mix was | 1 | day at | 60 | ªC. A compressive test after | 1 | days was conducted with a result of | 45 | MPa. | Formulation includes 427 kg of FA powder, 1824 kg of aggregate, and the water-to-powder ratio is: 0,274552388758782 .Powder percentual composition is: SiO2: 42,04%, Al2O3: 33,6%, Fe2O3:4,4%, CaO: 12,37%. The amount of the dry fraction of Na2O from the Na2SiO3 solution is6,9kg/m3. The amount of the dry fraction of SiO2 from the Na2SiO3 solution is 13,8 kg/m3. The amount of Na(OH) solution per m3 is: 0 kg, with a molarity of: 14. The mix also includes 0 kg/m3 of superplasticizer and 91 kg/m3 of extra water. The initial curing for this mix was 1 day at 60ªC. A compressive test after1 days was conducted with a result of 45 MPa.
Formulation includes | 427 | kg of FA | powder, | 1824 | kg of aggregate, and the water-to-powder ratio is: | 0.2745524 | .Powder percentual composition is: SiO2: | 42.04 | %, Al2O3: | 33.6 | %, Fe2O3: | 4.4 | %, CaO: | 12.37 | %. The amount of the dry fraction of Na2O from the Na2SiO3 solution is | 6.9 | kg/m3. The amount of the dry fraction of SiO2 from the Na2SiO3 solution is | 13.8 | kg/m3. The amount of Na(OH) solution per m3 is: | 0 | kg, with a molarity of: | 16 | . The mix also includes | 0 | kg/m3 of superplasticizer and | 91 | kg/m3 of extra water. The initial curing for this mix was | 1 | day at | 60 | ªC. A compressive test after | 1 | days was conducted with a result of | 49 | MPa. | Formulation includes 427 kg of FA powder, 1824 kg of aggregate, and the water-to-powder ratio is: 0,274552388758782 .Powder percentual composition is: SiO2: 42,04%, Al2O3: 33,6%, Fe2O3:4,4%, CaO: 12,37%. The amount of the dry fraction of Na2O from the Na2SiO3 solution is6,9kg/m3. The amount of the dry fraction of SiO2 from the Na2SiO3 solution is 13,8 kg/m3. The amount of Na(OH) solution per m3 is: 0 kg, with a molarity of: 16. The mix also includes 0 kg/m3 of superplasticizer and 91 kg/m3 of extra water. The initial curing for this mix was 1 day at 60ªC. A compressive test after1 days was conducted with a result of 49 MPa.
Formulation includes | 427 | kg of FA | powder, | 1824 | kg of aggregate, and the water-to-powder ratio is: | 0.2745524 | .Powder percentual composition is: SiO2: | 42.04 | %, Al2O3: | 33.6 | %, Fe2O3: | 4.4 | %, CaO: | 12.37 | %. The amount of the dry fraction of Na2O from the Na2SiO3 solution is | 6.9 | kg/m3. The amount of the dry fraction of SiO2 from the Na2SiO3 solution is | 13.8 | kg/m3. The amount of Na(OH) solution per m3 is: | 0 | kg, with a molarity of: | 8 | . The mix also includes | 0 | kg/m3 of superplasticizer and | 91 | kg/m3 of extra water. The initial curing for this mix was | 1 | day at | 80 | ªC. A compressive test after | 1 | days was conducted with a result of | 38 | MPa. | Formulation includes 427 kg of FA powder, 1824 kg of aggregate, and the water-to-powder ratio is: 0,274552388758782 .Powder percentual composition is: SiO2: 42,04%, Al2O3: 33,6%, Fe2O3:4,4%, CaO: 12,37%. The amount of the dry fraction of Na2O from the Na2SiO3 solution is6,9kg/m3. The amount of the dry fraction of SiO2 from the Na2SiO3 solution is 13,8 kg/m3. The amount of Na(OH) solution per m3 is: 0 kg, with a molarity of: 8. The mix also includes 0 kg/m3 of superplasticizer and 91 kg/m3 of extra water. The initial curing for this mix was 1 day at 80ªC. A compressive test after1 days was conducted with a result of 38 MPa.
Formulation includes | 427 | kg of FA | powder, | 1824 | kg of aggregate, and the water-to-powder ratio is: | 0.2745524 | .Powder percentual composition is: SiO2: | 42.04 | %, Al2O3: | 33.6 | %, Fe2O3: | 4.4 | %, CaO: | 12.37 | %. The amount of the dry fraction of Na2O from the Na2SiO3 solution is | 6.9 | kg/m3. The amount of the dry fraction of SiO2 from the Na2SiO3 solution is | 13.8 | kg/m3. The amount of Na(OH) solution per m3 is: | 0 | kg, with a molarity of: | 10 | . The mix also includes | 0 | kg/m3 of superplasticizer and | 91 | kg/m3 of extra water. The initial curing for this mix was | 1 | day at | 80 | ªC. A compressive test after | 1 | days was conducted with a result of | 42 | MPa. | Formulation includes 427 kg of FA powder, 1824 kg of aggregate, and the water-to-powder ratio is: 0,274552388758782 .Powder percentual composition is: SiO2: 42,04%, Al2O3: 33,6%, Fe2O3:4,4%, CaO: 12,37%. The amount of the dry fraction of Na2O from the Na2SiO3 solution is6,9kg/m3. The amount of the dry fraction of SiO2 from the Na2SiO3 solution is 13,8 kg/m3. The amount of Na(OH) solution per m3 is: 0 kg, with a molarity of: 10. The mix also includes 0 kg/m3 of superplasticizer and 91 kg/m3 of extra water. The initial curing for this mix was 1 day at 80ªC. A compressive test after1 days was conducted with a result of 42 MPa.
Formulation includes | 427 | kg of FA | powder, | 1824 | kg of aggregate, and the water-to-powder ratio is: | 0.2745524 | .Powder percentual composition is: SiO2: | 42.04 | %, Al2O3: | 33.6 | %, Fe2O3: | 4.4 | %, CaO: | 12.37 | %. The amount of the dry fraction of Na2O from the Na2SiO3 solution is | 6.9 | kg/m3. The amount of the dry fraction of SiO2 from the Na2SiO3 solution is | 13.8 | kg/m3. The amount of Na(OH) solution per m3 is: | 0 | kg, with a molarity of: | 12 | . The mix also includes | 0 | kg/m3 of superplasticizer and | 91 | kg/m3 of extra water. The initial curing for this mix was | 1 | day at | 80 | ªC. A compressive test after | 1 | days was conducted with a result of | 46 | MPa. | Formulation includes 427 kg of FA powder, 1824 kg of aggregate, and the water-to-powder ratio is: 0,274552388758782 .Powder percentual composition is: SiO2: 42,04%, Al2O3: 33,6%, Fe2O3:4,4%, CaO: 12,37%. The amount of the dry fraction of Na2O from the Na2SiO3 solution is6,9kg/m3. The amount of the dry fraction of SiO2 from the Na2SiO3 solution is 13,8 kg/m3. The amount of Na(OH) solution per m3 is: 0 kg, with a molarity of: 12. The mix also includes 0 kg/m3 of superplasticizer and 91 kg/m3 of extra water. The initial curing for this mix was 1 day at 80ªC. A compressive test after1 days was conducted with a result of 46 MPa.
Formulation includes | 427 | kg of FA | powder, | 1824 | kg of aggregate, and the water-to-powder ratio is: | 0.2745524 | .Powder percentual composition is: SiO2: | 42.04 | %, Al2O3: | 33.6 | %, Fe2O3: | 4.4 | %, CaO: | 12.37 | %. The amount of the dry fraction of Na2O from the Na2SiO3 solution is | 6.9 | kg/m3. The amount of the dry fraction of SiO2 from the Na2SiO3 solution is | 13.8 | kg/m3. The amount of Na(OH) solution per m3 is: | 0 | kg, with a molarity of: | 14 | . The mix also includes | 0 | kg/m3 of superplasticizer and | 91 | kg/m3 of extra water. The initial curing for this mix was | 1 | day at | 80 | ªC. A compressive test after | 1 | days was conducted with a result of | 51 | MPa. | Formulation includes 427 kg of FA powder, 1824 kg of aggregate, and the water-to-powder ratio is: 0,274552388758782 .Powder percentual composition is: SiO2: 42,04%, Al2O3: 33,6%, Fe2O3:4,4%, CaO: 12,37%. The amount of the dry fraction of Na2O from the Na2SiO3 solution is6,9kg/m3. The amount of the dry fraction of SiO2 from the Na2SiO3 solution is 13,8 kg/m3. The amount of Na(OH) solution per m3 is: 0 kg, with a molarity of: 14. The mix also includes 0 kg/m3 of superplasticizer and 91 kg/m3 of extra water. The initial curing for this mix was 1 day at 80ªC. A compressive test after1 days was conducted with a result of 51 MPa.
Formulation includes | 427 | kg of FA | powder, | 1824 | kg of aggregate, and the water-to-powder ratio is: | 0.2745524 | .Powder percentual composition is: SiO2: | 42.04 | %, Al2O3: | 33.6 | %, Fe2O3: | 4.4 | %, CaO: | 12.37 | %. The amount of the dry fraction of Na2O from the Na2SiO3 solution is | 6.9 | kg/m3. The amount of the dry fraction of SiO2 from the Na2SiO3 solution is | 13.8 | kg/m3. The amount of Na(OH) solution per m3 is: | 0 | kg, with a molarity of: | 16 | . The mix also includes | 0 | kg/m3 of superplasticizer and | 91 | kg/m3 of extra water. The initial curing for this mix was | 1 | day at | 80 | ªC. A compressive test after | 1 | days was conducted with a result of | 44 | MPa. | Formulation includes 427 kg of FA powder, 1824 kg of aggregate, and the water-to-powder ratio is: 0,274552388758782 .Powder percentual composition is: SiO2: 42,04%, Al2O3: 33,6%, Fe2O3:4,4%, CaO: 12,37%. The amount of the dry fraction of Na2O from the Na2SiO3 solution is6,9kg/m3. The amount of the dry fraction of SiO2 from the Na2SiO3 solution is 13,8 kg/m3. The amount of Na(OH) solution per m3 is: 0 kg, with a molarity of: 16. The mix also includes 0 kg/m3 of superplasticizer and 91 kg/m3 of extra water. The initial curing for this mix was 1 day at 80ªC. A compressive test after1 days was conducted with a result of 44 MPa.
Formulation includes | 427 | kg of FA | powder, | 1824 | kg of aggregate, and the water-to-powder ratio is: | 0.2745524 | .Powder percentual composition is: SiO2: | 42.04 | %, Al2O3: | 33.6 | %, Fe2O3: | 4.4 | %, CaO: | 12.37 | %. The amount of the dry fraction of Na2O from the Na2SiO3 solution is | 6.9 | kg/m3. The amount of the dry fraction of SiO2 from the Na2SiO3 solution is | 13.8 | kg/m3. The amount of Na(OH) solution per m3 is: | 0 | kg, with a molarity of: | 8 | . The mix also includes | 0 | kg/m3 of superplasticizer and | 91 | kg/m3 of extra water. The initial curing for this mix was | 1 | day at | 100 | ªC. A compressive test after | 1 | days was conducted with a result of | 40 | MPa. | Formulation includes 427 kg of FA powder, 1824 kg of aggregate, and the water-to-powder ratio is: 0,274552388758782 .Powder percentual composition is: SiO2: 42,04%, Al2O3: 33,6%, Fe2O3:4,4%, CaO: 12,37%. The amount of the dry fraction of Na2O from the Na2SiO3 solution is6,9kg/m3. The amount of the dry fraction of SiO2 from the Na2SiO3 solution is 13,8 kg/m3. The amount of Na(OH) solution per m3 is: 0 kg, with a molarity of: 8. The mix also includes 0 kg/m3 of superplasticizer and 91 kg/m3 of extra water. The initial curing for this mix was 1 day at 100ªC. A compressive test after1 days was conducted with a result of 40 MPa.
Formulation includes | 427 | kg of FA | powder, | 1824 | kg of aggregate, and the water-to-powder ratio is: | 0.2745524 | .Powder percentual composition is: SiO2: | 42.04 | %, Al2O3: | 33.6 | %, Fe2O3: | 4.4 | %, CaO: | 12.37 | %. The amount of the dry fraction of Na2O from the Na2SiO3 solution is | 6.9 | kg/m3. The amount of the dry fraction of SiO2 from the Na2SiO3 solution is | 13.8 | kg/m3. The amount of Na(OH) solution per m3 is: | 0 | kg, with a molarity of: | 10 | . The mix also includes | 0 | kg/m3 of superplasticizer and | 91 | kg/m3 of extra water. The initial curing for this mix was | 1 | day at | 100 | ªC. A compressive test after | 1 | days was conducted with a result of | 44 | MPa. | Formulation includes 427 kg of FA powder, 1824 kg of aggregate, and the water-to-powder ratio is: 0,274552388758782 .Powder percentual composition is: SiO2: 42,04%, Al2O3: 33,6%, Fe2O3:4,4%, CaO: 12,37%. The amount of the dry fraction of Na2O from the Na2SiO3 solution is6,9kg/m3. The amount of the dry fraction of SiO2 from the Na2SiO3 solution is 13,8 kg/m3. The amount of Na(OH) solution per m3 is: 0 kg, with a molarity of: 10. The mix also includes 0 kg/m3 of superplasticizer and 91 kg/m3 of extra water. The initial curing for this mix was 1 day at 100ªC. A compressive test after1 days was conducted with a result of 44 MPa.
Formulation includes | 427 | kg of FA | powder, | 1824 | kg of aggregate, and the water-to-powder ratio is: | 0.2745524 | .Powder percentual composition is: SiO2: | 42.04 | %, Al2O3: | 33.6 | %, Fe2O3: | 4.4 | %, CaO: | 12.37 | %. The amount of the dry fraction of Na2O from the Na2SiO3 solution is | 6.9 | kg/m3. The amount of the dry fraction of SiO2 from the Na2SiO3 solution is | 13.8 | kg/m3. The amount of Na(OH) solution per m3 is: | 0 | kg, with a molarity of: | 12 | . The mix also includes | 0 | kg/m3 of superplasticizer and | 91 | kg/m3 of extra water. The initial curing for this mix was | 1 | day at | 100 | ªC. A compressive test after | 1 | days was conducted with a result of | 48 | MPa. | Formulation includes 427 kg of FA powder, 1824 kg of aggregate, and the water-to-powder ratio is: 0,274552388758782 .Powder percentual composition is: SiO2: 42,04%, Al2O3: 33,6%, Fe2O3:4,4%, CaO: 12,37%. The amount of the dry fraction of Na2O from the Na2SiO3 solution is6,9kg/m3. The amount of the dry fraction of SiO2 from the Na2SiO3 solution is 13,8 kg/m3. The amount of Na(OH) solution per m3 is: 0 kg, with a molarity of: 12. The mix also includes 0 kg/m3 of superplasticizer and 91 kg/m3 of extra water. The initial curing for this mix was 1 day at 100ªC. A compressive test after1 days was conducted with a result of 48 MPa.
Formulation includes | 427 | kg of FA | powder, | 1824 | kg of aggregate, and the water-to-powder ratio is: | 0.2745524 | .Powder percentual composition is: SiO2: | 42.04 | %, Al2O3: | 33.6 | %, Fe2O3: | 4.4 | %, CaO: | 12.37 | %. The amount of the dry fraction of Na2O from the Na2SiO3 solution is | 6.9 | kg/m3. The amount of the dry fraction of SiO2 from the Na2SiO3 solution is | 13.8 | kg/m3. The amount of Na(OH) solution per m3 is: | 0 | kg, with a molarity of: | 14 | . The mix also includes | 0 | kg/m3 of superplasticizer and | 91 | kg/m3 of extra water. The initial curing for this mix was | 1 | day at | 100 | ªC. A compressive test after | 1 | days was conducted with a result of | 52 | MPa. | Formulation includes 427 kg of FA powder, 1824 kg of aggregate, and the water-to-powder ratio is: 0,274552388758782 .Powder percentual composition is: SiO2: 42,04%, Al2O3: 33,6%, Fe2O3:4,4%, CaO: 12,37%. The amount of the dry fraction of Na2O from the Na2SiO3 solution is6,9kg/m3. The amount of the dry fraction of SiO2 from the Na2SiO3 solution is 13,8 kg/m3. The amount of Na(OH) solution per m3 is: 0 kg, with a molarity of: 14. The mix also includes 0 kg/m3 of superplasticizer and 91 kg/m3 of extra water. The initial curing for this mix was 1 day at 100ªC. A compressive test after1 days was conducted with a result of 52 MPa.
Formulation includes | 427 | kg of FA | powder, | 1824 | kg of aggregate, and the water-to-powder ratio is: | 0.2745524 | .Powder percentual composition is: SiO2: | 42.04 | %, Al2O3: | 33.6 | %, Fe2O3: | 4.4 | %, CaO: | 12.37 | %. The amount of the dry fraction of Na2O from the Na2SiO3 solution is | 6.9 | kg/m3. The amount of the dry fraction of SiO2 from the Na2SiO3 solution is | 13.8 | kg/m3. The amount of Na(OH) solution per m3 is: | 0 | kg, with a molarity of: | 16 | . The mix also includes | 0 | kg/m3 of superplasticizer and | 91 | kg/m3 of extra water. The initial curing for this mix was | 1 | day at | 100 | ªC. A compressive test after | 1 | days was conducted with a result of | 46 | MPa. | Formulation includes 427 kg of FA powder, 1824 kg of aggregate, and the water-to-powder ratio is: 0,274552388758782 .Powder percentual composition is: SiO2: 42,04%, Al2O3: 33,6%, Fe2O3:4,4%, CaO: 12,37%. The amount of the dry fraction of Na2O from the Na2SiO3 solution is6,9kg/m3. The amount of the dry fraction of SiO2 from the Na2SiO3 solution is 13,8 kg/m3. The amount of Na(OH) solution per m3 is: 0 kg, with a molarity of: 16. The mix also includes 0 kg/m3 of superplasticizer and 91 kg/m3 of extra water. The initial curing for this mix was 1 day at 100ªC. A compressive test after1 days was conducted with a result of 46 MPa.
Formulation includes | 463.44 | kg of FA | powder, | 1728 | kg of aggregate, and the water-to-powder ratio is: | 0.2733632 | .Powder percentual composition is: SiO2: | 49.165 | %, Al2O3: | 22.235 | %, Fe2O3: | 1.075 | %, CaO: | 20.2 | %. The amount of the dry fraction of Na2O from the Na2SiO3 solution is | 24.59 | kg/m3. The amount of the dry fraction of SiO2 from the Na2SiO3 solution is | 51.84 | kg/m3. The amount of Na(OH) solution per m3 is: | 59.59 | kg, with a molarity of: | 12 | . The mix also includes | 4.6344 | kg/m3 of superplasticizer and | 23.172 | kg/m3 of extra water. The initial curing for this mix was | 0.5 | day at | 80 | ªC. A compressive test after | 3 | days was conducted with a result of | 38.71 | MPa. | Formulation includes 463,44 kg of FA powder, 1728 kg of aggregate, and the water-to-powder ratio is: 0,273363162437424 .Powder percentual composition is: SiO2: 49,165%, Al2O3: 22,235%, Fe2O3:1,075%, CaO: 20,2%. The amount of the dry fraction of Na2O from the Na2SiO3 solution is24,59kg/m3. The amount of the dry fraction of SiO2 from the Na2SiO3 solution is 51,84 kg/m3. The amount of Na(OH) solution per m3 is: 59,59 kg, with a molarity of: 12. The mix also includes 4,6344 kg/m3 of superplasticizer and 23,172 kg/m3 of extra water. The initial curing for this mix was 0,5 day at 80ªC. A compressive test after3 days was conducted with a result of 38,71 MPa.
Formulation includes | 463.44 | kg of FA | powder, | 1728 | kg of aggregate, and the water-to-powder ratio is: | 0.2733632 | .Powder percentual composition is: SiO2: | 49.165 | %, Al2O3: | 22.235 | %, Fe2O3: | 1.075 | %, CaO: | 20.2 | %. The amount of the dry fraction of Na2O from the Na2SiO3 solution is | 24.59 | kg/m3. The amount of the dry fraction of SiO2 from the Na2SiO3 solution is | 51.84 | kg/m3. The amount of Na(OH) solution per m3 is: | 59.59 | kg, with a molarity of: | 12 | . The mix also includes | 4.6344 | kg/m3 of superplasticizer and | 23.172 | kg/m3 of extra water. The initial curing for this mix was | 0.5 | day at | 80 | ªC. A compressive test after | 7 | days was conducted with a result of | 51.15 | MPa. | Formulation includes 463,44 kg of FA powder, 1728 kg of aggregate, and the water-to-powder ratio is: 0,273363162437424 .Powder percentual composition is: SiO2: 49,165%, Al2O3: 22,235%, Fe2O3:1,075%, CaO: 20,2%. The amount of the dry fraction of Na2O from the Na2SiO3 solution is24,59kg/m3. The amount of the dry fraction of SiO2 from the Na2SiO3 solution is 51,84 kg/m3. The amount of Na(OH) solution per m3 is: 59,59 kg, with a molarity of: 12. The mix also includes 4,6344 kg/m3 of superplasticizer and 23,172 kg/m3 of extra water. The initial curing for this mix was 0,5 day at 80ªC. A compressive test after7 days was conducted with a result of 51,15 MPa.
Formulation includes | 463.44 | kg of FA | powder, | 1728 | kg of aggregate, and the water-to-powder ratio is: | 0.2733632 | .Powder percentual composition is: SiO2: | 49.165 | %, Al2O3: | 22.235 | %, Fe2O3: | 1.075 | %, CaO: | 20.2 | %. The amount of the dry fraction of Na2O from the Na2SiO3 solution is | 24.59 | kg/m3. The amount of the dry fraction of SiO2 from the Na2SiO3 solution is | 51.84 | kg/m3. The amount of Na(OH) solution per m3 is: | 59.59 | kg, with a molarity of: | 12 | . The mix also includes | 4.6344 | kg/m3 of superplasticizer and | 23.172 | kg/m3 of extra water. The initial curing for this mix was | 1 | day at | 80 | ªC. A compressive test after | 3 | days was conducted with a result of | 50.22 | MPa. | Formulation includes 463,44 kg of FA powder, 1728 kg of aggregate, and the water-to-powder ratio is: 0,273363162437424 .Powder percentual composition is: SiO2: 49,165%, Al2O3: 22,235%, Fe2O3:1,075%, CaO: 20,2%. The amount of the dry fraction of Na2O from the Na2SiO3 solution is24,59kg/m3. The amount of the dry fraction of SiO2 from the Na2SiO3 solution is 51,84 kg/m3. The amount of Na(OH) solution per m3 is: 59,59 kg, with a molarity of: 12. The mix also includes 4,6344 kg/m3 of superplasticizer and 23,172 kg/m3 of extra water. The initial curing for this mix was 1 day at 80ªC. A compressive test after3 days was conducted with a result of 50,22 MPa.
Formulation includes | 463.44 | kg of FA | powder, | 1728 | kg of aggregate, and the water-to-powder ratio is: | 0.2733632 | .Powder percentual composition is: SiO2: | 49.165 | %, Al2O3: | 22.235 | %, Fe2O3: | 1.075 | %, CaO: | 20.2 | %. The amount of the dry fraction of Na2O from the Na2SiO3 solution is | 24.59 | kg/m3. The amount of the dry fraction of SiO2 from the Na2SiO3 solution is | 51.84 | kg/m3. The amount of Na(OH) solution per m3 is: | 59.59 | kg, with a molarity of: | 12 | . The mix also includes | 4.6344 | kg/m3 of superplasticizer and | 23.172 | kg/m3 of extra water. The initial curing for this mix was | 1 | day at | 80 | ªC. A compressive test after | 7 | days was conducted with a result of | 57.53 | MPa. | Formulation includes 463,44 kg of FA powder, 1728 kg of aggregate, and the water-to-powder ratio is: 0,273363162437424 .Powder percentual composition is: SiO2: 49,165%, Al2O3: 22,235%, Fe2O3:1,075%, CaO: 20,2%. The amount of the dry fraction of Na2O from the Na2SiO3 solution is24,59kg/m3. The amount of the dry fraction of SiO2 from the Na2SiO3 solution is 51,84 kg/m3. The amount of Na(OH) solution per m3 is: 59,59 kg, with a molarity of: 12. The mix also includes 4,6344 kg/m3 of superplasticizer and 23,172 kg/m3 of extra water. The initial curing for this mix was 1 day at 80ªC. A compressive test after7 days was conducted with a result of 57,53 MPa.
Formulation includes | 463.44 | kg of FA | powder, | 1728 | kg of aggregate, and the water-to-powder ratio is: | 0.2733632 | .Powder percentual composition is: SiO2: | 49.165 | %, Al2O3: | 22.235 | %, Fe2O3: | 1.075 | %, CaO: | 20.2 | %. The amount of the dry fraction of Na2O from the Na2SiO3 solution is | 24.59 | kg/m3. The amount of the dry fraction of SiO2 from the Na2SiO3 solution is | 51.84 | kg/m3. The amount of Na(OH) solution per m3 is: | 59.59 | kg, with a molarity of: | 12 | . The mix also includes | 4.6344 | kg/m3 of superplasticizer and | 23.172 | kg/m3 of extra water. The initial curing for this mix was | 0.5 | day at | 90 | ªC. A compressive test after | 7 | days was conducted with a result of | 76.53 | MPa. | Formulation includes 463,44 kg of FA powder, 1728 kg of aggregate, and the water-to-powder ratio is: 0,273363162437424 .Powder percentual composition is: SiO2: 49,165%, Al2O3: 22,235%, Fe2O3:1,075%, CaO: 20,2%. The amount of the dry fraction of Na2O from the Na2SiO3 solution is24,59kg/m3. The amount of the dry fraction of SiO2 from the Na2SiO3 solution is 51,84 kg/m3. The amount of Na(OH) solution per m3 is: 59,59 kg, with a molarity of: 12. The mix also includes 4,6344 kg/m3 of superplasticizer and 23,172 kg/m3 of extra water. The initial curing for this mix was 0,5 day at 90ªC. A compressive test after7 days was conducted with a result of 76,53 MPa.
Formulation includes | 463.44 | kg of FA | powder, | 1728 | kg of aggregate, and the water-to-powder ratio is: | 0.2733632 | .Powder percentual composition is: SiO2: | 49.165 | %, Al2O3: | 22.235 | %, Fe2O3: | 1.075 | %, CaO: | 20.2 | %. The amount of the dry fraction of Na2O from the Na2SiO3 solution is | 24.59 | kg/m3. The amount of the dry fraction of SiO2 from the Na2SiO3 solution is | 51.84 | kg/m3. The amount of Na(OH) solution per m3 is: | 59.59 | kg, with a molarity of: | 12 | . The mix also includes | 4.6344 | kg/m3 of superplasticizer and | 23.172 | kg/m3 of extra water. The initial curing for this mix was | 0.5 | day at | 90 | ªC. A compressive test after | 3 | days was conducted with a result of | 67.91 | MPa. | Formulation includes 463,44 kg of FA powder, 1728 kg of aggregate, and the water-to-powder ratio is: 0,273363162437424 .Powder percentual composition is: SiO2: 49,165%, Al2O3: 22,235%, Fe2O3:1,075%, CaO: 20,2%. The amount of the dry fraction of Na2O from the Na2SiO3 solution is24,59kg/m3. The amount of the dry fraction of SiO2 from the Na2SiO3 solution is 51,84 kg/m3. The amount of Na(OH) solution per m3 is: 59,59 kg, with a molarity of: 12. The mix also includes 4,6344 kg/m3 of superplasticizer and 23,172 kg/m3 of extra water. The initial curing for this mix was 0,5 day at 90ªC. A compressive test after3 days was conducted with a result of 67,91 MPa.
Formulation includes | 463.44 | kg of FA | powder, | 1728 | kg of aggregate, and the water-to-powder ratio is: | 0.2733632 | .Powder percentual composition is: SiO2: | 49.165 | %, Al2O3: | 22.235 | %, Fe2O3: | 1.075 | %, CaO: | 20.2 | %. The amount of the dry fraction of Na2O from the Na2SiO3 solution is | 24.59 | kg/m3. The amount of the dry fraction of SiO2 from the Na2SiO3 solution is | 51.84 | kg/m3. The amount of Na(OH) solution per m3 is: | 59.59 | kg, with a molarity of: | 12 | . The mix also includes | 4.6344 | kg/m3 of superplasticizer and | 23.172 | kg/m3 of extra water. The initial curing for this mix was | 1 | day at | 90 | ªC. A compressive test after | 7 | days was conducted with a result of | 60.91 | MPa. | Formulation includes 463,44 kg of FA powder, 1728 kg of aggregate, and the water-to-powder ratio is: 0,273363162437424 .Powder percentual composition is: SiO2: 49,165%, Al2O3: 22,235%, Fe2O3:1,075%, CaO: 20,2%. The amount of the dry fraction of Na2O from the Na2SiO3 solution is24,59kg/m3. The amount of the dry fraction of SiO2 from the Na2SiO3 solution is 51,84 kg/m3. The amount of Na(OH) solution per m3 is: 59,59 kg, with a molarity of: 12. The mix also includes 4,6344 kg/m3 of superplasticizer and 23,172 kg/m3 of extra water. The initial curing for this mix was 1 day at 90ªC. A compressive test after7 days was conducted with a result of 60,91 MPa.
Formulation includes | 463.44 | kg of FA | powder, | 1728 | kg of aggregate, and the water-to-powder ratio is: | 0.2733632 | .Powder percentual composition is: SiO2: | 49.165 | %, Al2O3: | 22.235 | %, Fe2O3: | 1.075 | %, CaO: | 20.2 | %. The amount of the dry fraction of Na2O from the Na2SiO3 solution is | 24.59 | kg/m3. The amount of the dry fraction of SiO2 from the Na2SiO3 solution is | 51.84 | kg/m3. The amount of Na(OH) solution per m3 is: | 59.59 | kg, with a molarity of: | 12 | . The mix also includes | 4.6344 | kg/m3 of superplasticizer and | 23.172 | kg/m3 of extra water. The initial curing for this mix was | 1 | day at | 90 | ªC. A compressive test after | 3 | days was conducted with a result of | 66.2 | MPa. | Formulation includes 463,44 kg of FA powder, 1728 kg of aggregate, and the water-to-powder ratio is: 0,273363162437424 .Powder percentual composition is: SiO2: 49,165%, Al2O3: 22,235%, Fe2O3:1,075%, CaO: 20,2%. The amount of the dry fraction of Na2O from the Na2SiO3 solution is24,59kg/m3. The amount of the dry fraction of SiO2 from the Na2SiO3 solution is 51,84 kg/m3. The amount of Na(OH) solution per m3 is: 59,59 kg, with a molarity of: 12. The mix also includes 4,6344 kg/m3 of superplasticizer and 23,172 kg/m3 of extra water. The initial curing for this mix was 1 day at 90ªC. A compressive test after3 days was conducted with a result of 66,2 MPa.
Formulation includes | 463.44 | kg of FA | powder, | 1728 | kg of aggregate, and the water-to-powder ratio is: | 0.2733632 | .Powder percentual composition is: SiO2: | 49.165 | %, Al2O3: | 22.235 | %, Fe2O3: | 1.075 | %, CaO: | 20.2 | %. The amount of the dry fraction of Na2O from the Na2SiO3 solution is | 24.59 | kg/m3. The amount of the dry fraction of SiO2 from the Na2SiO3 solution is | 51.84 | kg/m3. The amount of Na(OH) solution per m3 is: | 59.59 | kg, with a molarity of: | 12 | . The mix also includes | 4.6344 | kg/m3 of superplasticizer and | 23.172 | kg/m3 of extra water. The initial curing for this mix was | 0.5 | day at | 100 | ªC. A compressive test after | 7 | days was conducted with a result of | 54.18 | MPa. | Formulation includes 463,44 kg of FA powder, 1728 kg of aggregate, and the water-to-powder ratio is: 0,273363162437424 .Powder percentual composition is: SiO2: 49,165%, Al2O3: 22,235%, Fe2O3:1,075%, CaO: 20,2%. The amount of the dry fraction of Na2O from the Na2SiO3 solution is24,59kg/m3. The amount of the dry fraction of SiO2 from the Na2SiO3 solution is 51,84 kg/m3. The amount of Na(OH) solution per m3 is: 59,59 kg, with a molarity of: 12. The mix also includes 4,6344 kg/m3 of superplasticizer and 23,172 kg/m3 of extra water. The initial curing for this mix was 0,5 day at 100ªC. A compressive test after7 days was conducted with a result of 54,18 MPa.
Formulation includes | 463.44 | kg of FA | powder, | 1728 | kg of aggregate, and the water-to-powder ratio is: | 0.2733632 | .Powder percentual composition is: SiO2: | 49.165 | %, Al2O3: | 22.235 | %, Fe2O3: | 1.075 | %, CaO: | 20.2 | %. The amount of the dry fraction of Na2O from the Na2SiO3 solution is | 24.59 | kg/m3. The amount of the dry fraction of SiO2 from the Na2SiO3 solution is | 51.84 | kg/m3. The amount of Na(OH) solution per m3 is: | 59.59 | kg, with a molarity of: | 12 | . The mix also includes | 4.6344 | kg/m3 of superplasticizer and | 23.172 | kg/m3 of extra water. The initial curing for this mix was | 0.5 | day at | 100 | ªC. A compressive test after | 3 | days was conducted with a result of | 57.24 | MPa. | Formulation includes 463,44 kg of FA powder, 1728 kg of aggregate, and the water-to-powder ratio is: 0,273363162437424 .Powder percentual composition is: SiO2: 49,165%, Al2O3: 22,235%, Fe2O3:1,075%, CaO: 20,2%. The amount of the dry fraction of Na2O from the Na2SiO3 solution is24,59kg/m3. The amount of the dry fraction of SiO2 from the Na2SiO3 solution is 51,84 kg/m3. The amount of Na(OH) solution per m3 is: 59,59 kg, with a molarity of: 12. The mix also includes 4,6344 kg/m3 of superplasticizer and 23,172 kg/m3 of extra water. The initial curing for this mix was 0,5 day at 100ªC. A compressive test after3 days was conducted with a result of 57,24 MPa.
Formulation includes | 463.44 | kg of FA | powder, | 1728 | kg of aggregate, and the water-to-powder ratio is: | 0.2733632 | .Powder percentual composition is: SiO2: | 49.165 | %, Al2O3: | 22.235 | %, Fe2O3: | 1.075 | %, CaO: | 20.2 | %. The amount of the dry fraction of Na2O from the Na2SiO3 solution is | 24.59 | kg/m3. The amount of the dry fraction of SiO2 from the Na2SiO3 solution is | 51.84 | kg/m3. The amount of Na(OH) solution per m3 is: | 59.59 | kg, with a molarity of: | 12 | . The mix also includes | 4.6344 | kg/m3 of superplasticizer and | 23.172 | kg/m3 of extra water. The initial curing for this mix was | 1 | day at | 100 | ªC. A compressive test after | 7 | days was conducted with a result of | 46.12 | MPa. | Formulation includes 463,44 kg of FA powder, 1728 kg of aggregate, and the water-to-powder ratio is: 0,273363162437424 .Powder percentual composition is: SiO2: 49,165%, Al2O3: 22,235%, Fe2O3:1,075%, CaO: 20,2%. The amount of the dry fraction of Na2O from the Na2SiO3 solution is24,59kg/m3. The amount of the dry fraction of SiO2 from the Na2SiO3 solution is 51,84 kg/m3. The amount of Na(OH) solution per m3 is: 59,59 kg, with a molarity of: 12. The mix also includes 4,6344 kg/m3 of superplasticizer and 23,172 kg/m3 of extra water. The initial curing for this mix was 1 day at 100ªC. A compressive test after7 days was conducted with a result of 46,12 MPa.
Formulation includes | 463.44 | kg of FA | powder, | 1728 | kg of aggregate, and the water-to-powder ratio is: | 0.2733632 | .Powder percentual composition is: SiO2: | 49.165 | %, Al2O3: | 22.235 | %, Fe2O3: | 1.075 | %, CaO: | 20.2 | %. The amount of the dry fraction of Na2O from the Na2SiO3 solution is | 24.59 | kg/m3. The amount of the dry fraction of SiO2 from the Na2SiO3 solution is | 51.84 | kg/m3. The amount of Na(OH) solution per m3 is: | 59.59 | kg, with a molarity of: | 12 | . The mix also includes | 4.6344 | kg/m3 of superplasticizer and | 23.172 | kg/m3 of extra water. The initial curing for this mix was | 1 | day at | 100 | ªC. A compressive test after | 3 | days was conducted with a result of | 47.24 | MPa. | Formulation includes 463,44 kg of FA powder, 1728 kg of aggregate, and the water-to-powder ratio is: 0,273363162437424 .Powder percentual composition is: SiO2: 49,165%, Al2O3: 22,235%, Fe2O3:1,075%, CaO: 20,2%. The amount of the dry fraction of Na2O from the Na2SiO3 solution is24,59kg/m3. The amount of the dry fraction of SiO2 from the Na2SiO3 solution is 51,84 kg/m3. The amount of Na(OH) solution per m3 is: 59,59 kg, with a molarity of: 12. The mix also includes 4,6344 kg/m3 of superplasticizer and 23,172 kg/m3 of extra water. The initial curing for this mix was 1 day at 100ªC. A compressive test after3 days was conducted with a result of 47,24 MPa.
Formulation includes | 463.44 | kg of FA | powder, | 1728 | kg of aggregate, and the water-to-powder ratio is: | 0.3083191 | .Powder percentual composition is: SiO2: | 49.165 | %, Al2O3: | 22.235 | %, Fe2O3: | 1.075 | %, CaO: | 20.2 | %. The amount of the dry fraction of Na2O from the Na2SiO3 solution is | 24.59 | kg/m3. The amount of the dry fraction of SiO2 from the Na2SiO3 solution is | 51.84 | kg/m3. The amount of Na(OH) solution per m3 is: | 59.59 | kg, with a molarity of: | 12 | . The mix also includes | 4.6344 | kg/m3 of superplasticizer and | 23.172 | kg/m3 of extra water. The initial curing for this mix was | 0.5 | day at | 90 | ªC. A compressive test after | 7 | days was conducted with a result of | 70.24 | MPa. | Formulation includes 463,44 kg of FA powder, 1728 kg of aggregate, and the water-to-powder ratio is: 0,308319143794234 .Powder percentual composition is: SiO2: 49,165%, Al2O3: 22,235%, Fe2O3:1,075%, CaO: 20,2%. The amount of the dry fraction of Na2O from the Na2SiO3 solution is24,59kg/m3. The amount of the dry fraction of SiO2 from the Na2SiO3 solution is 51,84 kg/m3. The amount of Na(OH) solution per m3 is: 59,59 kg, with a molarity of: 12. The mix also includes 4,6344 kg/m3 of superplasticizer and 23,172 kg/m3 of extra water. The initial curing for this mix was 0,5 day at 90ªC. A compressive test after7 days was conducted with a result of 70,24 MPa.
Formulation includes | 463.44 | kg of FA | powder, | 1728 | kg of aggregate, and the water-to-powder ratio is: | 0.3445698 | .Powder percentual composition is: SiO2: | 49.165 | %, Al2O3: | 22.235 | %, Fe2O3: | 1.075 | %, CaO: | 20.2 | %. The amount of the dry fraction of Na2O from the Na2SiO3 solution is | 24.59 | kg/m3. The amount of the dry fraction of SiO2 from the Na2SiO3 solution is | 51.84 | kg/m3. The amount of Na(OH) solution per m3 is: | 59.59 | kg, with a molarity of: | 12 | . The mix also includes | 4.6344 | kg/m3 of superplasticizer and | 23.172 | kg/m3 of extra water. The initial curing for this mix was | 0.5 | day at | 90 | ªC. A compressive test after | 7 | days was conducted with a result of | 63.64 | MPa. | Formulation includes 463,44 kg of FA powder, 1728 kg of aggregate, and the water-to-powder ratio is: 0,344569791127222 .Powder percentual composition is: SiO2: 49,165%, Al2O3: 22,235%, Fe2O3:1,075%, CaO: 20,2%. The amount of the dry fraction of Na2O from the Na2SiO3 solution is24,59kg/m3. The amount of the dry fraction of SiO2 from the Na2SiO3 solution is 51,84 kg/m3. The amount of Na(OH) solution per m3 is: 59,59 kg, with a molarity of: 12. The mix also includes 4,6344 kg/m3 of superplasticizer and 23,172 kg/m3 of extra water. The initial curing for this mix was 0,5 day at 90ªC. A compressive test after7 days was conducted with a result of 63,64 MPa.
Formulation includes | 463.44 | kg of FA | powder, | 1728 | kg of aggregate, and the water-to-powder ratio is: | 0.3808204 | .Powder percentual composition is: SiO2: | 49.165 | %, Al2O3: | 22.235 | %, Fe2O3: | 1.075 | %, CaO: | 20.2 | %. The amount of the dry fraction of Na2O from the Na2SiO3 solution is | 24.59 | kg/m3. The amount of the dry fraction of SiO2 from the Na2SiO3 solution is | 51.84 | kg/m3. The amount of Na(OH) solution per m3 is: | 59.59 | kg, with a molarity of: | 12 | . The mix also includes | 4.6344 | kg/m3 of superplasticizer and | 23.172 | kg/m3 of extra water. The initial curing for this mix was | 0.5 | day at | 90 | ªC. A compressive test after | 7 | days was conducted with a result of | 60.42 | MPa. | Formulation includes 463,44 kg of FA powder, 1728 kg of aggregate, and the water-to-powder ratio is: 0,380820438460211 .Powder percentual composition is: SiO2: 49,165%, Al2O3: 22,235%, Fe2O3:1,075%, CaO: 20,2%. The amount of the dry fraction of Na2O from the Na2SiO3 solution is24,59kg/m3. The amount of the dry fraction of SiO2 from the Na2SiO3 solution is 51,84 kg/m3. The amount of Na(OH) solution per m3 is: 59,59 kg, with a molarity of: 12. The mix also includes 4,6344 kg/m3 of superplasticizer and 23,172 kg/m3 of extra water. The initial curing for this mix was 0,5 day at 90ªC. A compressive test after7 days was conducted with a result of 60,42 MPa.
Formulation includes | 463.44 | kg of FA | powder, | 1728 | kg of aggregate, and the water-to-powder ratio is: | 0.4170711 | .Powder percentual composition is: SiO2: | 49.165 | %, Al2O3: | 22.235 | %, Fe2O3: | 1.075 | %, CaO: | 20.2 | %. The amount of the dry fraction of Na2O from the Na2SiO3 solution is | 24.59 | kg/m3. The amount of the dry fraction of SiO2 from the Na2SiO3 solution is | 51.84 | kg/m3. The amount of Na(OH) solution per m3 is: | 59.59 | kg, with a molarity of: | 12 | . The mix also includes | 4.6344 | kg/m3 of superplasticizer and | 23.172 | kg/m3 of extra water. The initial curing for this mix was | 0.5 | day at | 90 | ªC. A compressive test after | 7 | days was conducted with a result of | 55.53 | MPa. | Formulation includes 463,44 kg of FA powder, 1728 kg of aggregate, and the water-to-powder ratio is: 0,417071085793199 .Powder percentual composition is: SiO2: 49,165%, Al2O3: 22,235%, Fe2O3:1,075%, CaO: 20,2%. The amount of the dry fraction of Na2O from the Na2SiO3 solution is24,59kg/m3. The amount of the dry fraction of SiO2 from the Na2SiO3 solution is 51,84 kg/m3. The amount of Na(OH) solution per m3 is: 59,59 kg, with a molarity of: 12. The mix also includes 4,6344 kg/m3 of superplasticizer and 23,172 kg/m3 of extra water. The initial curing for this mix was 0,5 day at 90ªC. A compressive test after7 days was conducted with a result of 55,53 MPa.
Formulation includes | 400 | kg of FA | powder, | 1860 | kg of aggregate, and the water-to-powder ratio is: | 0.21571925 | .Powder percentual composition is: SiO2: | 50 | %, Al2O3: | 28.25 | %, Fe2O3: | 13.5 | %, CaO: | 1.79 | %. The amount of the dry fraction of Na2O from the Na2SiO3 solution is | 13.03 | kg/m3. The amount of the dry fraction of SiO2 from the Na2SiO3 solution is | 35.09 | kg/m3. The amount of Na(OH) solution per m3 is: | 45.7 | kg, with a molarity of: | 14 | . The mix also includes | 0 | kg/m3 of superplasticizer and | 0 | kg/m3 of extra water. The initial curing for this mix was | 0 | day at | 25 | ªC. A compressive test after | 7 | days was conducted with a result of | 15.814 | MPa. | Formulation includes 400 kg of FA powder, 1860 kg of aggregate, and the water-to-powder ratio is: 0,21571925 .Powder percentual composition is: SiO2: 50%, Al2O3: 28,25%, Fe2O3:13,5%, CaO: 1,79%. The amount of the dry fraction of Na2O from the Na2SiO3 solution is13,03kg/m3. The amount of the dry fraction of SiO2 from the Na2SiO3 solution is 35,09 kg/m3. The amount of Na(OH) solution per m3 is: 45,7 kg, with a molarity of: 14. The mix also includes 0 kg/m3 of superplasticizer and 0 kg/m3 of extra water. The initial curing for this mix was 0 day at 25ªC. A compressive test after7 days was conducted with a result of 15,814 MPa.
Formulation includes | 400 | kg of FA | powder, | 1860 | kg of aggregate, and the water-to-powder ratio is: | 0.21571925 | .Powder percentual composition is: SiO2: | 50 | %, Al2O3: | 28.25 | %, Fe2O3: | 13.5 | %, CaO: | 1.79 | %. The amount of the dry fraction of Na2O from the Na2SiO3 solution is | 13.03 | kg/m3. The amount of the dry fraction of SiO2 from the Na2SiO3 solution is | 35.09 | kg/m3. The amount of Na(OH) solution per m3 is: | 45.7 | kg, with a molarity of: | 14 | . The mix also includes | 0 | kg/m3 of superplasticizer and | 0 | kg/m3 of extra water. The initial curing for this mix was | 0 | day at | 25 | ªC. A compressive test after | 28 | days was conducted with a result of | 26.5116 | MPa. | Formulation includes 400 kg of FA powder, 1860 kg of aggregate, and the water-to-powder ratio is: 0,21571925 .Powder percentual composition is: SiO2: 50%, Al2O3: 28,25%, Fe2O3:13,5%, CaO: 1,79%. The amount of the dry fraction of Na2O from the Na2SiO3 solution is13,03kg/m3. The amount of the dry fraction of SiO2 from the Na2SiO3 solution is 35,09 kg/m3. The amount of Na(OH) solution per m3 is: 45,7 kg, with a molarity of: 14. The mix also includes 0 kg/m3 of superplasticizer and 0 kg/m3 of extra water. The initial curing for this mix was 0 day at 25ªC. A compressive test after28 days was conducted with a result of 26,5116 MPa.
Formulation includes | 400 | kg of FA | powder, | 1860 | kg of aggregate, and the water-to-powder ratio is: | 0.21571925 | .Powder percentual composition is: SiO2: | 50 | %, Al2O3: | 28.25 | %, Fe2O3: | 13.5 | %, CaO: | 1.79 | %. The amount of the dry fraction of Na2O from the Na2SiO3 solution is | 13.03 | kg/m3. The amount of the dry fraction of SiO2 from the Na2SiO3 solution is | 35.09 | kg/m3. The amount of Na(OH) solution per m3 is: | 45.7 | kg, with a molarity of: | 14 | . The mix also includes | 0 | kg/m3 of superplasticizer and | 0 | kg/m3 of extra water. The initial curing for this mix was | 0 | day at | 25 | ªC. A compressive test after | 3 | days was conducted with a result of | 4.65116 | MPa. | Formulation includes 400 kg of FA powder, 1860 kg of aggregate, and the water-to-powder ratio is: 0,21571925 .Powder percentual composition is: SiO2: 50%, Al2O3: 28,25%, Fe2O3:13,5%, CaO: 1,79%. The amount of the dry fraction of Na2O from the Na2SiO3 solution is13,03kg/m3. The amount of the dry fraction of SiO2 from the Na2SiO3 solution is 35,09 kg/m3. The amount of Na(OH) solution per m3 is: 45,7 kg, with a molarity of: 14. The mix also includes 0 kg/m3 of superplasticizer and 0 kg/m3 of extra water. The initial curing for this mix was 0 day at 25ªC. A compressive test after3 days was conducted with a result of 4,65116 MPa.
Formulation includes | 400 | kg of FA | powder, | 1860 | kg of aggregate, and the water-to-powder ratio is: | 0.21571925 | .Powder percentual composition is: SiO2: | 50 | %, Al2O3: | 28.25 | %, Fe2O3: | 13.5 | %, CaO: | 1.79 | %. The amount of the dry fraction of Na2O from the Na2SiO3 solution is | 13.03 | kg/m3. The amount of the dry fraction of SiO2 from the Na2SiO3 solution is | 35.09 | kg/m3. The amount of Na(OH) solution per m3 is: | 45.7 | kg, with a molarity of: | 14 | . The mix also includes | 0 | kg/m3 of superplasticizer and | 0 | kg/m3 of extra water. The initial curing for this mix was | 0 | day at | 25 | ªC. A compressive test after | 56 | days was conducted with a result of | 30.2326 | MPa. | Formulation includes 400 kg of FA powder, 1860 kg of aggregate, and the water-to-powder ratio is: 0,21571925 .Powder percentual composition is: SiO2: 50%, Al2O3: 28,25%, Fe2O3:13,5%, CaO: 1,79%. The amount of the dry fraction of Na2O from the Na2SiO3 solution is13,03kg/m3. The amount of the dry fraction of SiO2 from the Na2SiO3 solution is 35,09 kg/m3. The amount of Na(OH) solution per m3 is: 45,7 kg, with a molarity of: 14. The mix also includes 0 kg/m3 of superplasticizer and 0 kg/m3 of extra water. The initial curing for this mix was 0 day at 25ªC. A compressive test after56 days was conducted with a result of 30,2326 MPa.
Formulation includes | 400 | kg of FA | powder, | 1860 | kg of aggregate, and the water-to-powder ratio is: | 0.21571925 | .Powder percentual composition is: SiO2: | 48.246 | %, Al2O3: | 26.855 | %, Fe2O3: | 12.211 | %, CaO: | 5.921 | %. The amount of the dry fraction of Na2O from the Na2SiO3 solution is | 13.03 | kg/m3. The amount of the dry fraction of SiO2 from the Na2SiO3 solution is | 35.09 | kg/m3. The amount of Na(OH) solution per m3 is: | 45.7 | kg, with a molarity of: | 14 | . The mix also includes | 0 | kg/m3 of superplasticizer and | 0 | kg/m3 of extra water. The initial curing for this mix was | 0 | day at | 25 | ªC. A compressive test after | 56 | days was conducted with a result of | 38.1395 | MPa. | Formulation includes 400 kg of FA powder, 1860 kg of aggregate, and the water-to-powder ratio is: 0,21571925 .Powder percentual composition is: SiO2: 48,246%, Al2O3: 26,855%, Fe2O3:12,211%, CaO: 5,921%. The amount of the dry fraction of Na2O from the Na2SiO3 solution is13,03kg/m3. The amount of the dry fraction of SiO2 from the Na2SiO3 solution is 35,09 kg/m3. The amount of Na(OH) solution per m3 is: 45,7 kg, with a molarity of: 14. The mix also includes 0 kg/m3 of superplasticizer and 0 kg/m3 of extra water. The initial curing for this mix was 0 day at 25ªC. A compressive test after56 days was conducted with a result of 38,1395 MPa.
Formulation includes | 400 | kg of FA | powder, | 1860 | kg of aggregate, and the water-to-powder ratio is: | 0.21571925 | .Powder percentual composition is: SiO2: | 48.246 | %, Al2O3: | 26.855 | %, Fe2O3: | 12.211 | %, CaO: | 5.921 | %. The amount of the dry fraction of Na2O from the Na2SiO3 solution is | 13.03 | kg/m3. The amount of the dry fraction of SiO2 from the Na2SiO3 solution is | 35.09 | kg/m3. The amount of Na(OH) solution per m3 is: | 45.7 | kg, with a molarity of: | 14 | . The mix also includes | 0 | kg/m3 of superplasticizer and | 0 | kg/m3 of extra water. The initial curing for this mix was | 0 | day at | 25 | ªC. A compressive test after | 7 | days was conducted with a result of | 22.3256 | MPa. | Formulation includes 400 kg of FA powder, 1860 kg of aggregate, and the water-to-powder ratio is: 0,21571925 .Powder percentual composition is: SiO2: 48,246%, Al2O3: 26,855%, Fe2O3:12,211%, CaO: 5,921%. The amount of the dry fraction of Na2O from the Na2SiO3 solution is13,03kg/m3. The amount of the dry fraction of SiO2 from the Na2SiO3 solution is 35,09 kg/m3. The amount of Na(OH) solution per m3 is: 45,7 kg, with a molarity of: 14. The mix also includes 0 kg/m3 of superplasticizer and 0 kg/m3 of extra water. The initial curing for this mix was 0 day at 25ªC. A compressive test after7 days was conducted with a result of 22,3256 MPa.
Formulation includes | 400 | kg of FA | powder, | 1860 | kg of aggregate, and the water-to-powder ratio is: | 0.21571925 | .Powder percentual composition is: SiO2: | 48.246 | %, Al2O3: | 26.855 | %, Fe2O3: | 12.211 | %, CaO: | 5.921 | %. The amount of the dry fraction of Na2O from the Na2SiO3 solution is | 13.03 | kg/m3. The amount of the dry fraction of SiO2 from the Na2SiO3 solution is | 35.09 | kg/m3. The amount of Na(OH) solution per m3 is: | 45.7 | kg, with a molarity of: | 14 | . The mix also includes | 0 | kg/m3 of superplasticizer and | 0 | kg/m3 of extra water. The initial curing for this mix was | 0 | day at | 25 | ªC. A compressive test after | 28 | days was conducted with a result of | 34.8837 | MPa. | Formulation includes 400 kg of FA powder, 1860 kg of aggregate, and the water-to-powder ratio is: 0,21571925 .Powder percentual composition is: SiO2: 48,246%, Al2O3: 26,855%, Fe2O3:12,211%, CaO: 5,921%. The amount of the dry fraction of Na2O from the Na2SiO3 solution is13,03kg/m3. The amount of the dry fraction of SiO2 from the Na2SiO3 solution is 35,09 kg/m3. The amount of Na(OH) solution per m3 is: 45,7 kg, with a molarity of: 14. The mix also includes 0 kg/m3 of superplasticizer and 0 kg/m3 of extra water. The initial curing for this mix was 0 day at 25ªC. A compressive test after28 days was conducted with a result of 34,8837 MPa.
Formulation includes | 400 | kg of FA | powder, | 1860 | kg of aggregate, and the water-to-powder ratio is: | 0.21571925 | .Powder percentual composition is: SiO2: | 48.246 | %, Al2O3: | 26.855 | %, Fe2O3: | 12.211 | %, CaO: | 5.921 | %. The amount of the dry fraction of Na2O from the Na2SiO3 solution is | 13.03 | kg/m3. The amount of the dry fraction of SiO2 from the Na2SiO3 solution is | 35.09 | kg/m3. The amount of Na(OH) solution per m3 is: | 45.7 | kg, with a molarity of: | 14 | . The mix also includes | 0 | kg/m3 of superplasticizer and | 0 | kg/m3 of extra water. The initial curing for this mix was | 0 | day at | 25 | ªC. A compressive test after | 3 | days was conducted with a result of | 12.5581 | MPa. | Formulation includes 400 kg of FA powder, 1860 kg of aggregate, and the water-to-powder ratio is: 0,21571925 .Powder percentual composition is: SiO2: 48,246%, Al2O3: 26,855%, Fe2O3:12,211%, CaO: 5,921%. The amount of the dry fraction of Na2O from the Na2SiO3 solution is13,03kg/m3. The amount of the dry fraction of SiO2 from the Na2SiO3 solution is 35,09 kg/m3. The amount of Na(OH) solution per m3 is: 45,7 kg, with a molarity of: 14. The mix also includes 0 kg/m3 of superplasticizer and 0 kg/m3 of extra water. The initial curing for this mix was 0 day at 25ªC. A compressive test after3 days was conducted with a result of 12,5581 MPa.
Formulation includes | 400 | kg of FA | powder, | 1860 | kg of aggregate, and the water-to-powder ratio is: | 0.21571925 | .Powder percentual composition is: SiO2: | 46.492 | %, Al2O3: | 25.46 | %, Fe2O3: | 10.922 | %, CaO: | 10.052 | %. The amount of the dry fraction of Na2O from the Na2SiO3 solution is | 13.03 | kg/m3. The amount of the dry fraction of SiO2 from the Na2SiO3 solution is | 35.09 | kg/m3. The amount of Na(OH) solution per m3 is: | 45.7 | kg, with a molarity of: | 14 | . The mix also includes | 0 | kg/m3 of superplasticizer and | 0 | kg/m3 of extra water. The initial curing for this mix was | 0 | day at | 25 | ªC. A compressive test after | 3 | days was conducted with a result of | 20 | MPa. | Formulation includes 400 kg of FA powder, 1860 kg of aggregate, and the water-to-powder ratio is: 0,21571925 .Powder percentual composition is: SiO2: 46,492%, Al2O3: 25,46%, Fe2O3:10,922%, CaO: 10,052%. The amount of the dry fraction of Na2O from the Na2SiO3 solution is13,03kg/m3. The amount of the dry fraction of SiO2 from the Na2SiO3 solution is 35,09 kg/m3. The amount of Na(OH) solution per m3 is: 45,7 kg, with a molarity of: 14. The mix also includes 0 kg/m3 of superplasticizer and 0 kg/m3 of extra water. The initial curing for this mix was 0 day at 25ªC. A compressive test after3 days was conducted with a result of 20 MPa.
Formulation includes | 400 | kg of FA | powder, | 1860 | kg of aggregate, and the water-to-powder ratio is: | 0.21571925 | .Powder percentual composition is: SiO2: | 46.492 | %, Al2O3: | 25.46 | %, Fe2O3: | 10.922 | %, CaO: | 10.052 | %. The amount of the dry fraction of Na2O from the Na2SiO3 solution is | 13.03 | kg/m3. The amount of the dry fraction of SiO2 from the Na2SiO3 solution is | 35.09 | kg/m3. The amount of Na(OH) solution per m3 is: | 45.7 | kg, with a molarity of: | 14 | . The mix also includes | 0 | kg/m3 of superplasticizer and | 0 | kg/m3 of extra water. The initial curing for this mix was | 0 | day at | 25 | ªC. A compressive test after | 28 | days was conducted with a result of | 45.5814 | MPa. | Formulation includes 400 kg of FA powder, 1860 kg of aggregate, and the water-to-powder ratio is: 0,21571925 .Powder percentual composition is: SiO2: 46,492%, Al2O3: 25,46%, Fe2O3:10,922%, CaO: 10,052%. The amount of the dry fraction of Na2O from the Na2SiO3 solution is13,03kg/m3. The amount of the dry fraction of SiO2 from the Na2SiO3 solution is 35,09 kg/m3. The amount of Na(OH) solution per m3 is: 45,7 kg, with a molarity of: 14. The mix also includes 0 kg/m3 of superplasticizer and 0 kg/m3 of extra water. The initial curing for this mix was 0 day at 25ªC. A compressive test after28 days was conducted with a result of 45,5814 MPa.
Formulation includes | 400 | kg of FA | powder, | 1860 | kg of aggregate, and the water-to-powder ratio is: | 0.21571925 | .Powder percentual composition is: SiO2: | 46.492 | %, Al2O3: | 25.46 | %, Fe2O3: | 10.922 | %, CaO: | 10.052 | %. The amount of the dry fraction of Na2O from the Na2SiO3 solution is | 13.03 | kg/m3. The amount of the dry fraction of SiO2 from the Na2SiO3 solution is | 35.09 | kg/m3. The amount of Na(OH) solution per m3 is: | 45.7 | kg, with a molarity of: | 14 | . The mix also includes | 0 | kg/m3 of superplasticizer and | 0 | kg/m3 of extra water. The initial curing for this mix was | 0 | day at | 25 | ªC. A compressive test after | 7 | days was conducted with a result of | 28.3721 | MPa. | Formulation includes 400 kg of FA powder, 1860 kg of aggregate, and the water-to-powder ratio is: 0,21571925 .Powder percentual composition is: SiO2: 46,492%, Al2O3: 25,46%, Fe2O3:10,922%, CaO: 10,052%. The amount of the dry fraction of Na2O from the Na2SiO3 solution is13,03kg/m3. The amount of the dry fraction of SiO2 from the Na2SiO3 solution is 35,09 kg/m3. The amount of Na(OH) solution per m3 is: 45,7 kg, with a molarity of: 14. The mix also includes 0 kg/m3 of superplasticizer and 0 kg/m3 of extra water. The initial curing for this mix was 0 day at 25ªC. A compressive test after7 days was conducted with a result of 28,3721 MPa.
Formulation includes | 400 | kg of FA | powder, | 1860 | kg of aggregate, and the water-to-powder ratio is: | 0.21571925 | .Powder percentual composition is: SiO2: | 46.492 | %, Al2O3: | 25.46 | %, Fe2O3: | 10.922 | %, CaO: | 10.052 | %. The amount of the dry fraction of Na2O from the Na2SiO3 solution is | 13.03 | kg/m3. The amount of the dry fraction of SiO2 from the Na2SiO3 solution is | 35.09 | kg/m3. The amount of Na(OH) solution per m3 is: | 45.7 | kg, with a molarity of: | 14 | . The mix also includes | 0 | kg/m3 of superplasticizer and | 0 | kg/m3 of extra water. The initial curing for this mix was | 0 | day at | 25 | ªC. A compressive test after | 56 | days was conducted with a result of | 45.5814 | MPa. | Formulation includes 400 kg of FA powder, 1860 kg of aggregate, and the water-to-powder ratio is: 0,21571925 .Powder percentual composition is: SiO2: 46,492%, Al2O3: 25,46%, Fe2O3:10,922%, CaO: 10,052%. The amount of the dry fraction of Na2O from the Na2SiO3 solution is13,03kg/m3. The amount of the dry fraction of SiO2 from the Na2SiO3 solution is 35,09 kg/m3. The amount of Na(OH) solution per m3 is: 45,7 kg, with a molarity of: 14. The mix also includes 0 kg/m3 of superplasticizer and 0 kg/m3 of extra water. The initial curing for this mix was 0 day at 25ªC. A compressive test after56 days was conducted with a result of 45,5814 MPa.
Formulation includes | 400 | kg of FA | powder, | 1860 | kg of aggregate, and the water-to-powder ratio is: | 0.21571925 | .Powder percentual composition is: SiO2: | 44.738 | %, Al2O3: | 24.065 | %, Fe2O3: | 9.633 | %, CaO: | 14.183 | %. The amount of the dry fraction of Na2O from the Na2SiO3 solution is | 13.03 | kg/m3. The amount of the dry fraction of SiO2 from the Na2SiO3 solution is | 35.09 | kg/m3. The amount of Na(OH) solution per m3 is: | 45.7 | kg, with a molarity of: | 14 | . The mix also includes | 0 | kg/m3 of superplasticizer and | 0 | kg/m3 of extra water. The initial curing for this mix was | 0 | day at | 25 | ªC. A compressive test after | 7 | days was conducted with a result of | 41.8605 | MPa. | Formulation includes 400 kg of FA powder, 1860 kg of aggregate, and the water-to-powder ratio is: 0,21571925 .Powder percentual composition is: SiO2: 44,738%, Al2O3: 24,065%, Fe2O3:9,633%, CaO: 14,183%. The amount of the dry fraction of Na2O from the Na2SiO3 solution is13,03kg/m3. The amount of the dry fraction of SiO2 from the Na2SiO3 solution is 35,09 kg/m3. The amount of Na(OH) solution per m3 is: 45,7 kg, with a molarity of: 14. The mix also includes 0 kg/m3 of superplasticizer and 0 kg/m3 of extra water. The initial curing for this mix was 0 day at 25ªC. A compressive test after7 days was conducted with a result of 41,8605 MPa.
Formulation includes | 400 | kg of FA | powder, | 1860 | kg of aggregate, and the water-to-powder ratio is: | 0.21571925 | .Powder percentual composition is: SiO2: | 44.738 | %, Al2O3: | 24.065 | %, Fe2O3: | 9.633 | %, CaO: | 14.183 | %. The amount of the dry fraction of Na2O from the Na2SiO3 solution is | 13.03 | kg/m3. The amount of the dry fraction of SiO2 from the Na2SiO3 solution is | 35.09 | kg/m3. The amount of Na(OH) solution per m3 is: | 45.7 | kg, with a molarity of: | 14 | . The mix also includes | 0 | kg/m3 of superplasticizer and | 0 | kg/m3 of extra water. The initial curing for this mix was | 0 | day at | 25 | ªC. A compressive test after | 3 | days was conducted with a result of | 28.3721 | MPa. | Formulation includes 400 kg of FA powder, 1860 kg of aggregate, and the water-to-powder ratio is: 0,21571925 .Powder percentual composition is: SiO2: 44,738%, Al2O3: 24,065%, Fe2O3:9,633%, CaO: 14,183%. The amount of the dry fraction of Na2O from the Na2SiO3 solution is13,03kg/m3. The amount of the dry fraction of SiO2 from the Na2SiO3 solution is 35,09 kg/m3. The amount of Na(OH) solution per m3 is: 45,7 kg, with a molarity of: 14. The mix also includes 0 kg/m3 of superplasticizer and 0 kg/m3 of extra water. The initial curing for this mix was 0 day at 25ªC. A compressive test after3 days was conducted with a result of 28,3721 MPa.
Formulation includes | 400 | kg of FA | powder, | 1860 | kg of aggregate, and the water-to-powder ratio is: | 0.21571925 | .Powder percentual composition is: SiO2: | 44.738 | %, Al2O3: | 24.065 | %, Fe2O3: | 9.633 | %, CaO: | 14.183 | %. The amount of the dry fraction of Na2O from the Na2SiO3 solution is | 13.03 | kg/m3. The amount of the dry fraction of SiO2 from the Na2SiO3 solution is | 35.09 | kg/m3. The amount of Na(OH) solution per m3 is: | 45.7 | kg, with a molarity of: | 14 | . The mix also includes | 0 | kg/m3 of superplasticizer and | 0 | kg/m3 of extra water. The initial curing for this mix was | 0 | day at | 25 | ªC. A compressive test after | 28 | days was conducted with a result of | 55.814 | MPa. | Formulation includes 400 kg of FA powder, 1860 kg of aggregate, and the water-to-powder ratio is: 0,21571925 .Powder percentual composition is: SiO2: 44,738%, Al2O3: 24,065%, Fe2O3:9,633%, CaO: 14,183%. The amount of the dry fraction of Na2O from the Na2SiO3 solution is13,03kg/m3. The amount of the dry fraction of SiO2 from the Na2SiO3 solution is 35,09 kg/m3. The amount of Na(OH) solution per m3 is: 45,7 kg, with a molarity of: 14. The mix also includes 0 kg/m3 of superplasticizer and 0 kg/m3 of extra water. The initial curing for this mix was 0 day at 25ªC. A compressive test after28 days was conducted with a result of 55,814 MPa.
Formulation includes | 400 | kg of FA | powder, | 1860 | kg of aggregate, and the water-to-powder ratio is: | 0.21571925 | .Powder percentual composition is: SiO2: | 44.738 | %, Al2O3: | 24.065 | %, Fe2O3: | 9.633 | %, CaO: | 14.183 | %. The amount of the dry fraction of Na2O from the Na2SiO3 solution is | 13.03 | kg/m3. The amount of the dry fraction of SiO2 from the Na2SiO3 solution is | 35.09 | kg/m3. The amount of Na(OH) solution per m3 is: | 45.7 | kg, with a molarity of: | 14 | . The mix also includes | 0 | kg/m3 of superplasticizer and | 0 | kg/m3 of extra water. The initial curing for this mix was | 0 | day at | 25 | ªC. A compressive test after | 56 | days was conducted with a result of | 62.3256 | MPa. | Formulation includes 400 kg of FA powder, 1860 kg of aggregate, and the water-to-powder ratio is: 0,21571925 .Powder percentual composition is: SiO2: 44,738%, Al2O3: 24,065%, Fe2O3:9,633%, CaO: 14,183%. The amount of the dry fraction of Na2O from the Na2SiO3 solution is13,03kg/m3. The amount of the dry fraction of SiO2 from the Na2SiO3 solution is 35,09 kg/m3. The amount of Na(OH) solution per m3 is: 45,7 kg, with a molarity of: 14. The mix also includes 0 kg/m3 of superplasticizer and 0 kg/m3 of extra water. The initial curing for this mix was 0 day at 25ªC. A compressive test after56 days was conducted with a result of 62,3256 MPa.
Formulation includes | 400 | kg of FA | powder, | 1860 | kg of aggregate, and the water-to-powder ratio is: | 0.18875 | .Powder percentual composition is: SiO2: | 48.246 | %, Al2O3: | 26.855 | %, Fe2O3: | 12.211 | %, CaO: | 5.921 | %. The amount of the dry fraction of Na2O from the Na2SiO3 solution is | 11.4 | kg/m3. The amount of the dry fraction of SiO2 from the Na2SiO3 solution is | 30.7 | kg/m3. The amount of Na(OH) solution per m3 is: | 40 | kg, with a molarity of: | 14 | . The mix also includes | 0 | kg/m3 of superplasticizer and | 0 | kg/m3 of extra water. The initial curing for this mix was | 0 | day at | 25 | ªC. A compressive test after | 3 | days was conducted with a result of | 19.7802 | MPa. | Formulation includes 400 kg of FA powder, 1860 kg of aggregate, and the water-to-powder ratio is: 0,18875 .Powder percentual composition is: SiO2: 48,246%, Al2O3: 26,855%, Fe2O3:12,211%, CaO: 5,921%. The amount of the dry fraction of Na2O from the Na2SiO3 solution is11,4kg/m3. The amount of the dry fraction of SiO2 from the Na2SiO3 solution is 30,7 kg/m3. The amount of Na(OH) solution per m3 is: 40 kg, with a molarity of: 14. The mix also includes 0 kg/m3 of superplasticizer and 0 kg/m3 of extra water. The initial curing for this mix was 0 day at 25ªC. A compressive test after3 days was conducted with a result of 19,7802 MPa.
Formulation includes | 400 | kg of FA | powder, | 1860 | kg of aggregate, and the water-to-powder ratio is: | 0.18875 | .Powder percentual composition is: SiO2: | 48.246 | %, Al2O3: | 26.855 | %, Fe2O3: | 12.211 | %, CaO: | 5.921 | %. The amount of the dry fraction of Na2O from the Na2SiO3 solution is | 11.4 | kg/m3. The amount of the dry fraction of SiO2 from the Na2SiO3 solution is | 30.7 | kg/m3. The amount of Na(OH) solution per m3 is: | 40 | kg, with a molarity of: | 14 | . The mix also includes | 0 | kg/m3 of superplasticizer and | 0 | kg/m3 of extra water. The initial curing for this mix was | 0 | day at | 25 | ªC. A compressive test after | 28 | days was conducted with a result of | 45.7143 | MPa. | Formulation includes 400 kg of FA powder, 1860 kg of aggregate, and the water-to-powder ratio is: 0,18875 .Powder percentual composition is: SiO2: 48,246%, Al2O3: 26,855%, Fe2O3:12,211%, CaO: 5,921%. The amount of the dry fraction of Na2O from the Na2SiO3 solution is11,4kg/m3. The amount of the dry fraction of SiO2 from the Na2SiO3 solution is 30,7 kg/m3. The amount of Na(OH) solution per m3 is: 40 kg, with a molarity of: 14. The mix also includes 0 kg/m3 of superplasticizer and 0 kg/m3 of extra water. The initial curing for this mix was 0 day at 25ªC. A compressive test after28 days was conducted with a result of 45,7143 MPa.
Formulation includes | 400 | kg of FA | powder, | 1860 | kg of aggregate, and the water-to-powder ratio is: | 0.18875 | .Powder percentual composition is: SiO2: | 48.246 | %, Al2O3: | 26.855 | %, Fe2O3: | 12.211 | %, CaO: | 5.921 | %. The amount of the dry fraction of Na2O from the Na2SiO3 solution is | 11.4 | kg/m3. The amount of the dry fraction of SiO2 from the Na2SiO3 solution is | 30.7 | kg/m3. The amount of Na(OH) solution per m3 is: | 40 | kg, with a molarity of: | 14 | . The mix also includes | 0 | kg/m3 of superplasticizer and | 0 | kg/m3 of extra water. The initial curing for this mix was | 0 | day at | 25 | ªC. A compressive test after | 7 | days was conducted with a result of | 32.5275 | MPa. | Formulation includes 400 kg of FA powder, 1860 kg of aggregate, and the water-to-powder ratio is: 0,18875 .Powder percentual composition is: SiO2: 48,246%, Al2O3: 26,855%, Fe2O3:12,211%, CaO: 5,921%. The amount of the dry fraction of Na2O from the Na2SiO3 solution is11,4kg/m3. The amount of the dry fraction of SiO2 from the Na2SiO3 solution is 30,7 kg/m3. The amount of Na(OH) solution per m3 is: 40 kg, with a molarity of: 14. The mix also includes 0 kg/m3 of superplasticizer and 0 kg/m3 of extra water. The initial curing for this mix was 0 day at 25ªC. A compressive test after7 days was conducted with a result of 32,5275 MPa.
Formulation includes | 400 | kg of FA | powder, | 1860 | kg of aggregate, and the water-to-powder ratio is: | 0.18875 | .Powder percentual composition is: SiO2: | 48.246 | %, Al2O3: | 26.855 | %, Fe2O3: | 12.211 | %, CaO: | 5.921 | %. The amount of the dry fraction of Na2O from the Na2SiO3 solution is | 11.4 | kg/m3. The amount of the dry fraction of SiO2 from the Na2SiO3 solution is | 30.7 | kg/m3. The amount of Na(OH) solution per m3 is: | 40 | kg, with a molarity of: | 14 | . The mix also includes | 0 | kg/m3 of superplasticizer and | 0 | kg/m3 of extra water. The initial curing for this mix was | 0 | day at | 25 | ªC. A compressive test after | 56 | days was conducted with a result of | 51.4286 | MPa. | Formulation includes 400 kg of FA powder, 1860 kg of aggregate, and the water-to-powder ratio is: 0,18875 .Powder percentual composition is: SiO2: 48,246%, Al2O3: 26,855%, Fe2O3:12,211%, CaO: 5,921%. The amount of the dry fraction of Na2O from the Na2SiO3 solution is11,4kg/m3. The amount of the dry fraction of SiO2 from the Na2SiO3 solution is 30,7 kg/m3. The amount of Na(OH) solution per m3 is: 40 kg, with a molarity of: 14. The mix also includes 0 kg/m3 of superplasticizer and 0 kg/m3 of extra water. The initial curing for this mix was 0 day at 25ªC. A compressive test after56 days was conducted with a result of 51,4286 MPa.
Formulation includes | 400 | kg of FA | powder, | 1860 | kg of aggregate, and the water-to-powder ratio is: | 0.24265375 | .Powder percentual composition is: SiO2: | 48.246 | %, Al2O3: | 26.855 | %, Fe2O3: | 12.211 | %, CaO: | 5.921 | %. The amount of the dry fraction of Na2O from the Na2SiO3 solution is | 14.65 | kg/m3. The amount of the dry fraction of SiO2 from the Na2SiO3 solution is | 39.45 | kg/m3. The amount of Na(OH) solution per m3 is: | 51.5 | kg, with a molarity of: | 14 | . The mix also includes | 0 | kg/m3 of superplasticizer and | 0 | kg/m3 of extra water. The initial curing for this mix was | 0 | day at | 25 | ªC. A compressive test after | 56 | days was conducted with a result of | 33.8462 | MPa. | Formulation includes 400 kg of FA powder, 1860 kg of aggregate, and the water-to-powder ratio is: 0,24265375 .Powder percentual composition is: SiO2: 48,246%, Al2O3: 26,855%, Fe2O3:12,211%, CaO: 5,921%. The amount of the dry fraction of Na2O from the Na2SiO3 solution is14,65kg/m3. The amount of the dry fraction of SiO2 from the Na2SiO3 solution is 39,45 kg/m3. The amount of Na(OH) solution per m3 is: 51,5 kg, with a molarity of: 14. The mix also includes 0 kg/m3 of superplasticizer and 0 kg/m3 of extra water. The initial curing for this mix was 0 day at 25ªC. A compressive test after56 days was conducted with a result of 33,8462 MPa.
Formulation includes | 400 | kg of FA | powder, | 1860 | kg of aggregate, and the water-to-powder ratio is: | 0.24265375 | .Powder percentual composition is: SiO2: | 48.246 | %, Al2O3: | 26.855 | %, Fe2O3: | 12.211 | %, CaO: | 5.921 | %. The amount of the dry fraction of Na2O from the Na2SiO3 solution is | 14.65 | kg/m3. The amount of the dry fraction of SiO2 from the Na2SiO3 solution is | 39.45 | kg/m3. The amount of Na(OH) solution per m3 is: | 51.5 | kg, with a molarity of: | 14 | . The mix also includes | 0 | kg/m3 of superplasticizer and | 0 | kg/m3 of extra water. The initial curing for this mix was | 0 | day at | 25 | ªC. A compressive test after | 7 | days was conducted with a result of | 20.2198 | MPa. | Formulation includes 400 kg of FA powder, 1860 kg of aggregate, and the water-to-powder ratio is: 0,24265375 .Powder percentual composition is: SiO2: 48,246%, Al2O3: 26,855%, Fe2O3:12,211%, CaO: 5,921%. The amount of the dry fraction of Na2O from the Na2SiO3 solution is14,65kg/m3. The amount of the dry fraction of SiO2 from the Na2SiO3 solution is 39,45 kg/m3. The amount of Na(OH) solution per m3 is: 51,5 kg, with a molarity of: 14. The mix also includes 0 kg/m3 of superplasticizer and 0 kg/m3 of extra water. The initial curing for this mix was 0 day at 25ªC. A compressive test after7 days was conducted with a result of 20,2198 MPa.
Formulation includes | 400 | kg of FA | powder, | 1860 | kg of aggregate, and the water-to-powder ratio is: | 0.24265375 | .Powder percentual composition is: SiO2: | 48.246 | %, Al2O3: | 26.855 | %, Fe2O3: | 12.211 | %, CaO: | 5.921 | %. The amount of the dry fraction of Na2O from the Na2SiO3 solution is | 14.65 | kg/m3. The amount of the dry fraction of SiO2 from the Na2SiO3 solution is | 39.45 | kg/m3. The amount of Na(OH) solution per m3 is: | 51.5 | kg, with a molarity of: | 14 | . The mix also includes | 0 | kg/m3 of superplasticizer and | 0 | kg/m3 of extra water. The initial curing for this mix was | 0 | day at | 25 | ªC. A compressive test after | 3 | days was conducted with a result of | 12.3077 | MPa. | Formulation includes 400 kg of FA powder, 1860 kg of aggregate, and the water-to-powder ratio is: 0,24265375 .Powder percentual composition is: SiO2: 48,246%, Al2O3: 26,855%, Fe2O3:12,211%, CaO: 5,921%. The amount of the dry fraction of Na2O from the Na2SiO3 solution is14,65kg/m3. The amount of the dry fraction of SiO2 from the Na2SiO3 solution is 39,45 kg/m3. The amount of Na(OH) solution per m3 is: 51,5 kg, with a molarity of: 14. The mix also includes 0 kg/m3 of superplasticizer and 0 kg/m3 of extra water. The initial curing for this mix was 0 day at 25ªC. A compressive test after3 days was conducted with a result of 12,3077 MPa.
Formulation includes | 400 | kg of FA | powder, | 1860 | kg of aggregate, and the water-to-powder ratio is: | 0.24265375 | .Powder percentual composition is: SiO2: | 48.246 | %, Al2O3: | 26.855 | %, Fe2O3: | 12.211 | %, CaO: | 5.921 | %. The amount of the dry fraction of Na2O from the Na2SiO3 solution is | 14.65 | kg/m3. The amount of the dry fraction of SiO2 from the Na2SiO3 solution is | 39.45 | kg/m3. The amount of Na(OH) solution per m3 is: | 51.5 | kg, with a molarity of: | 14 | . The mix also includes | 0 | kg/m3 of superplasticizer and | 0 | kg/m3 of extra water. The initial curing for this mix was | 0 | day at | 25 | ªC. A compressive test after | 28 | days was conducted with a result of | 30.3297 | MPa. | Formulation includes 400 kg of FA powder, 1860 kg of aggregate, and the water-to-powder ratio is: 0,24265375 .Powder percentual composition is: SiO2: 48,246%, Al2O3: 26,855%, Fe2O3:12,211%, CaO: 5,921%. The amount of the dry fraction of Na2O from the Na2SiO3 solution is14,65kg/m3. The amount of the dry fraction of SiO2 from the Na2SiO3 solution is 39,45 kg/m3. The amount of Na(OH) solution per m3 is: 51,5 kg, with a molarity of: 14. The mix also includes 0 kg/m3 of superplasticizer and 0 kg/m3 of extra water. The initial curing for this mix was 0 day at 25ªC. A compressive test after28 days was conducted with a result of 30,3297 MPa.
Formulation includes | 400 | kg of FA | powder, | 1860 | kg of aggregate, and the water-to-powder ratio is: | 0.20936 | .Powder percentual composition is: SiO2: | 48.246 | %, Al2O3: | 26.855 | %, Fe2O3: | 12.211 | %, CaO: | 5.921 | %. The amount of the dry fraction of Na2O from the Na2SiO3 solution is | 10.94 | kg/m3. The amount of the dry fraction of SiO2 from the Na2SiO3 solution is | 29.47 | kg/m3. The amount of Na(OH) solution per m3 is: | 64 | kg, with a molarity of: | 14 | . The mix also includes | 0 | kg/m3 of superplasticizer and | 0 | kg/m3 of extra water. The initial curing for this mix was | 0 | day at | 25 | ªC. A compressive test after | 56 | days was conducted with a result of | 40.991 | MPa. | Formulation includes 400 kg of FA powder, 1860 kg of aggregate, and the water-to-powder ratio is: 0,20936 .Powder percentual composition is: SiO2: 48,246%, Al2O3: 26,855%, Fe2O3:12,211%, CaO: 5,921%. The amount of the dry fraction of Na2O from the Na2SiO3 solution is10,94kg/m3. The amount of the dry fraction of SiO2 from the Na2SiO3 solution is 29,47 kg/m3. The amount of Na(OH) solution per m3 is: 64 kg, with a molarity of: 14. The mix also includes 0 kg/m3 of superplasticizer and 0 kg/m3 of extra water. The initial curing for this mix was 0 day at 25ªC. A compressive test after56 days was conducted with a result of 40,991 MPa.
Formulation includes | 400 | kg of FA | powder, | 1860 | kg of aggregate, and the water-to-powder ratio is: | 0.20936 | .Powder percentual composition is: SiO2: | 48.246 | %, Al2O3: | 26.855 | %, Fe2O3: | 12.211 | %, CaO: | 5.921 | %. The amount of the dry fraction of Na2O from the Na2SiO3 solution is | 10.94 | kg/m3. The amount of the dry fraction of SiO2 from the Na2SiO3 solution is | 29.47 | kg/m3. The amount of Na(OH) solution per m3 is: | 64 | kg, with a molarity of: | 14 | . The mix also includes | 0 | kg/m3 of superplasticizer and | 0 | kg/m3 of extra water. The initial curing for this mix was | 0 | day at | 25 | ªC. A compressive test after | 28 | days was conducted with a result of | 35.5856 | MPa. | Formulation includes 400 kg of FA powder, 1860 kg of aggregate, and the water-to-powder ratio is: 0,20936 .Powder percentual composition is: SiO2: 48,246%, Al2O3: 26,855%, Fe2O3:12,211%, CaO: 5,921%. The amount of the dry fraction of Na2O from the Na2SiO3 solution is10,94kg/m3. The amount of the dry fraction of SiO2 from the Na2SiO3 solution is 29,47 kg/m3. The amount of Na(OH) solution per m3 is: 64 kg, with a molarity of: 14. The mix also includes 0 kg/m3 of superplasticizer and 0 kg/m3 of extra water. The initial curing for this mix was 0 day at 25ªC. A compressive test after28 days was conducted with a result of 35,5856 MPa.
Formulation includes | 400 | kg of FA | powder, | 1860 | kg of aggregate, and the water-to-powder ratio is: | 0.20936 | .Powder percentual composition is: SiO2: | 48.246 | %, Al2O3: | 26.855 | %, Fe2O3: | 12.211 | %, CaO: | 5.921 | %. The amount of the dry fraction of Na2O from the Na2SiO3 solution is | 10.94 | kg/m3. The amount of the dry fraction of SiO2 from the Na2SiO3 solution is | 29.47 | kg/m3. The amount of Na(OH) solution per m3 is: | 64 | kg, with a molarity of: | 14 | . The mix also includes | 0 | kg/m3 of superplasticizer and | 0 | kg/m3 of extra water. The initial curing for this mix was | 0 | day at | 25 | ªC. A compressive test after | 7 | days was conducted with a result of | 18.9189 | MPa. | Formulation includes 400 kg of FA powder, 1860 kg of aggregate, and the water-to-powder ratio is: 0,20936 .Powder percentual composition is: SiO2: 48,246%, Al2O3: 26,855%, Fe2O3:12,211%, CaO: 5,921%. The amount of the dry fraction of Na2O from the Na2SiO3 solution is10,94kg/m3. The amount of the dry fraction of SiO2 from the Na2SiO3 solution is 29,47 kg/m3. The amount of Na(OH) solution per m3 is: 64 kg, with a molarity of: 14. The mix also includes 0 kg/m3 of superplasticizer and 0 kg/m3 of extra water. The initial curing for this mix was 0 day at 25ªC. A compressive test after7 days was conducted with a result of 18,9189 MPa.
Formulation includes | 400 | kg of FA | powder, | 1860 | kg of aggregate, and the water-to-powder ratio is: | 0.20936 | .Powder percentual composition is: SiO2: | 48.246 | %, Al2O3: | 26.855 | %, Fe2O3: | 12.211 | %, CaO: | 5.921 | %. The amount of the dry fraction of Na2O from the Na2SiO3 solution is | 10.94 | kg/m3. The amount of the dry fraction of SiO2 from the Na2SiO3 solution is | 29.47 | kg/m3. The amount of Na(OH) solution per m3 is: | 64 | kg, with a molarity of: | 14 | . The mix also includes | 0 | kg/m3 of superplasticizer and | 0 | kg/m3 of extra water. The initial curing for this mix was | 0 | day at | 25 | ªC. A compressive test after | 3 | days was conducted with a result of | 11.7117 | MPa. | Formulation includes 400 kg of FA powder, 1860 kg of aggregate, and the water-to-powder ratio is: 0,20936 .Powder percentual composition is: SiO2: 48,246%, Al2O3: 26,855%, Fe2O3:12,211%, CaO: 5,921%. The amount of the dry fraction of Na2O from the Na2SiO3 solution is10,94kg/m3. The amount of the dry fraction of SiO2 from the Na2SiO3 solution is 29,47 kg/m3. The amount of Na(OH) solution per m3 is: 64 kg, with a molarity of: 14. The mix also includes 0 kg/m3 of superplasticizer and 0 kg/m3 of extra water. The initial curing for this mix was 0 day at 25ªC. A compressive test after3 days was conducted with a result of 11,7117 MPa.
Formulation includes | 400 | kg of FA | powder, | 1860 | kg of aggregate, and the water-to-powder ratio is: | 0.21307825 | .Powder percentual composition is: SiO2: | 48.246 | %, Al2O3: | 26.855 | %, Fe2O3: | 12.211 | %, CaO: | 5.921 | %. The amount of the dry fraction of Na2O from the Na2SiO3 solution is | 12.16 | kg/m3. The amount of the dry fraction of SiO2 from the Na2SiO3 solution is | 32.76 | kg/m3. The amount of Na(OH) solution per m3 is: | 53.3 | kg, with a molarity of: | 14 | . The mix also includes | 0 | kg/m3 of superplasticizer and | 0 | kg/m3 of extra water. The initial curing for this mix was | 0 | day at | 25 | ªC. A compressive test after | 28 | days was conducted with a result of | 34.2342 | MPa. | Formulation includes 400 kg of FA powder, 1860 kg of aggregate, and the water-to-powder ratio is: 0,21307825 .Powder percentual composition is: SiO2: 48,246%, Al2O3: 26,855%, Fe2O3:12,211%, CaO: 5,921%. The amount of the dry fraction of Na2O from the Na2SiO3 solution is12,16kg/m3. The amount of the dry fraction of SiO2 from the Na2SiO3 solution is 32,76 kg/m3. The amount of Na(OH) solution per m3 is: 53,3 kg, with a molarity of: 14. The mix also includes 0 kg/m3 of superplasticizer and 0 kg/m3 of extra water. The initial curing for this mix was 0 day at 25ªC. A compressive test after28 days was conducted with a result of 34,2342 MPa.
Formulation includes | 400 | kg of FA | powder, | 1860 | kg of aggregate, and the water-to-powder ratio is: | 0.21307825 | .Powder percentual composition is: SiO2: | 48.246 | %, Al2O3: | 26.855 | %, Fe2O3: | 12.211 | %, CaO: | 5.921 | %. The amount of the dry fraction of Na2O from the Na2SiO3 solution is | 12.16 | kg/m3. The amount of the dry fraction of SiO2 from the Na2SiO3 solution is | 32.76 | kg/m3. The amount of Na(OH) solution per m3 is: | 53.3 | kg, with a molarity of: | 14 | . The mix also includes | 0 | kg/m3 of superplasticizer and | 0 | kg/m3 of extra water. The initial curing for this mix was | 0 | day at | 25 | ªC. A compressive test after | 3 | days was conducted with a result of | 12.1622 | MPa. | Formulation includes 400 kg of FA powder, 1860 kg of aggregate, and the water-to-powder ratio is: 0,21307825 .Powder percentual composition is: SiO2: 48,246%, Al2O3: 26,855%, Fe2O3:12,211%, CaO: 5,921%. The amount of the dry fraction of Na2O from the Na2SiO3 solution is12,16kg/m3. The amount of the dry fraction of SiO2 from the Na2SiO3 solution is 32,76 kg/m3. The amount of Na(OH) solution per m3 is: 53,3 kg, with a molarity of: 14. The mix also includes 0 kg/m3 of superplasticizer and 0 kg/m3 of extra water. The initial curing for this mix was 0 day at 25ªC. A compressive test after3 days was conducted with a result of 12,1622 MPa.
Formulation includes | 400 | kg of FA | powder, | 1860 | kg of aggregate, and the water-to-powder ratio is: | 0.21307825 | .Powder percentual composition is: SiO2: | 48.246 | %, Al2O3: | 26.855 | %, Fe2O3: | 12.211 | %, CaO: | 5.921 | %. The amount of the dry fraction of Na2O from the Na2SiO3 solution is | 12.16 | kg/m3. The amount of the dry fraction of SiO2 from the Na2SiO3 solution is | 32.76 | kg/m3. The amount of Na(OH) solution per m3 is: | 53.3 | kg, with a molarity of: | 14 | . The mix also includes | 0 | kg/m3 of superplasticizer and | 0 | kg/m3 of extra water. The initial curing for this mix was | 0 | day at | 25 | ªC. A compressive test after | 7 | days was conducted with a result of | 21.6216 | MPa. | Formulation includes 400 kg of FA powder, 1860 kg of aggregate, and the water-to-powder ratio is: 0,21307825 .Powder percentual composition is: SiO2: 48,246%, Al2O3: 26,855%, Fe2O3:12,211%, CaO: 5,921%. The amount of the dry fraction of Na2O from the Na2SiO3 solution is12,16kg/m3. The amount of the dry fraction of SiO2 from the Na2SiO3 solution is 32,76 kg/m3. The amount of Na(OH) solution per m3 is: 53,3 kg, with a molarity of: 14. The mix also includes 0 kg/m3 of superplasticizer and 0 kg/m3 of extra water. The initial curing for this mix was 0 day at 25ªC. A compressive test after7 days was conducted with a result of 21,6216 MPa.
Formulation includes | 400 | kg of FA | powder, | 1860 | kg of aggregate, and the water-to-powder ratio is: | 0.21307825 | .Powder percentual composition is: SiO2: | 48.246 | %, Al2O3: | 26.855 | %, Fe2O3: | 12.211 | %, CaO: | 5.921 | %. The amount of the dry fraction of Na2O from the Na2SiO3 solution is | 12.16 | kg/m3. The amount of the dry fraction of SiO2 from the Na2SiO3 solution is | 32.76 | kg/m3. The amount of Na(OH) solution per m3 is: | 53.3 | kg, with a molarity of: | 14 | . The mix also includes | 0 | kg/m3 of superplasticizer and | 0 | kg/m3 of extra water. The initial curing for this mix was | 0 | day at | 25 | ªC. A compressive test after | 56 | days was conducted with a result of | 37.3874 | MPa. | Formulation includes 400 kg of FA powder, 1860 kg of aggregate, and the water-to-powder ratio is: 0,21307825 .Powder percentual composition is: SiO2: 48,246%, Al2O3: 26,855%, Fe2O3:12,211%, CaO: 5,921%. The amount of the dry fraction of Na2O from the Na2SiO3 solution is12,16kg/m3. The amount of the dry fraction of SiO2 from the Na2SiO3 solution is 32,76 kg/m3. The amount of Na(OH) solution per m3 is: 53,3 kg, with a molarity of: 14. The mix also includes 0 kg/m3 of superplasticizer and 0 kg/m3 of extra water. The initial curing for this mix was 0 day at 25ªC. A compressive test after56 days was conducted with a result of 37,3874 MPa.
Formulation includes | 356.36 | kg of FA | powder, | 1751.41 | kg of aggregate, and the water-to-powder ratio is: | 0.3007403 | .Powder percentual composition is: SiO2: | 30.97 | %, Al2O3: | 17.41 | %, Fe2O3: | 1.03 | %, CaO: | 36.77 | %. The amount of the dry fraction of Na2O from the Na2SiO3 solution is | 7.22 | kg/m3. The amount of the dry fraction of SiO2 from the Na2SiO3 solution is | 22.45 | kg/m3. The amount of Na(OH) solution per m3 is: | 80.18 | kg, with a molarity of: | 8 | . The mix also includes | 3.56 | kg/m3 of superplasticizer and | 0 | kg/m3 of extra water. The initial curing for this mix was | 0 | day at | 24 | ªC. A compressive test after | 14 | days was conducted with a result of | 47.3884 | MPa. | Formulation includes 356,36 kg of FA powder, 1751,41 kg of aggregate, and the water-to-powder ratio is: 0,300740262655741 .Powder percentual composition is: SiO2: 30,97%, Al2O3: 17,41%, Fe2O3:1,03%, CaO: 36,77%. The amount of the dry fraction of Na2O from the Na2SiO3 solution is7,22kg/m3. The amount of the dry fraction of SiO2 from the Na2SiO3 solution is 22,45 kg/m3. The amount of Na(OH) solution per m3 is: 80,18 kg, with a molarity of: 8. The mix also includes 3,56 kg/m3 of superplasticizer and 0 kg/m3 of extra water. The initial curing for this mix was 0 day at 24ªC. A compressive test after14 days was conducted with a result of 47,3884 MPa.
Formulation includes | 356.36 | kg of FA | powder, | 1751.41 | kg of aggregate, and the water-to-powder ratio is: | 0.3007403 | .Powder percentual composition is: SiO2: | 30.97 | %, Al2O3: | 17.41 | %, Fe2O3: | 1.03 | %, CaO: | 36.77 | %. The amount of the dry fraction of Na2O from the Na2SiO3 solution is | 7.22 | kg/m3. The amount of the dry fraction of SiO2 from the Na2SiO3 solution is | 22.45 | kg/m3. The amount of Na(OH) solution per m3 is: | 80.18 | kg, with a molarity of: | 8 | . The mix also includes | 3.56 | kg/m3 of superplasticizer and | 0 | kg/m3 of extra water. The initial curing for this mix was | 0 | day at | 24 | ªC. A compressive test after | 28 | days was conducted with a result of | 41.291 | MPa. | Formulation includes 356,36 kg of FA powder, 1751,41 kg of aggregate, and the water-to-powder ratio is: 0,300740262655741 .Powder percentual composition is: SiO2: 30,97%, Al2O3: 17,41%, Fe2O3:1,03%, CaO: 36,77%. The amount of the dry fraction of Na2O from the Na2SiO3 solution is7,22kg/m3. The amount of the dry fraction of SiO2 from the Na2SiO3 solution is 22,45 kg/m3. The amount of Na(OH) solution per m3 is: 80,18 kg, with a molarity of: 8. The mix also includes 3,56 kg/m3 of superplasticizer and 0 kg/m3 of extra water. The initial curing for this mix was 0 day at 24ªC. A compressive test after28 days was conducted with a result of 41,291 MPa.
Formulation includes | 356.36 | kg of FA | powder, | 1751.41 | kg of aggregate, and the water-to-powder ratio is: | 0.3007403 | .Powder percentual composition is: SiO2: | 30.97 | %, Al2O3: | 17.41 | %, Fe2O3: | 1.03 | %, CaO: | 36.77 | %. The amount of the dry fraction of Na2O from the Na2SiO3 solution is | 7.22 | kg/m3. The amount of the dry fraction of SiO2 from the Na2SiO3 solution is | 22.45 | kg/m3. The amount of Na(OH) solution per m3 is: | 80.18 | kg, with a molarity of: | 8 | . The mix also includes | 3.56 | kg/m3 of superplasticizer and | 0 | kg/m3 of extra water. The initial curing for this mix was | 0 | day at | 24 | ªC. A compressive test after | 3 | days was conducted with a result of | 31.2105 | MPa. | Formulation includes 356,36 kg of FA powder, 1751,41 kg of aggregate, and the water-to-powder ratio is: 0,300740262655741 .Powder percentual composition is: SiO2: 30,97%, Al2O3: 17,41%, Fe2O3:1,03%, CaO: 36,77%. The amount of the dry fraction of Na2O from the Na2SiO3 solution is7,22kg/m3. The amount of the dry fraction of SiO2 from the Na2SiO3 solution is 22,45 kg/m3. The amount of Na(OH) solution per m3 is: 80,18 kg, with a molarity of: 8. The mix also includes 3,56 kg/m3 of superplasticizer and 0 kg/m3 of extra water. The initial curing for this mix was 0 day at 24ªC. A compressive test after3 days was conducted with a result of 31,2105 MPa.
Formulation includes | 356.36 | kg of FA | powder, | 1751.41 | kg of aggregate, and the water-to-powder ratio is: | 0.3007403 | .Powder percentual composition is: SiO2: | 30.97 | %, Al2O3: | 17.41 | %, Fe2O3: | 1.03 | %, CaO: | 36.77 | %. The amount of the dry fraction of Na2O from the Na2SiO3 solution is | 7.22 | kg/m3. The amount of the dry fraction of SiO2 from the Na2SiO3 solution is | 22.45 | kg/m3. The amount of Na(OH) solution per m3 is: | 80.18 | kg, with a molarity of: | 8 | . The mix also includes | 3.56 | kg/m3 of superplasticizer and | 0 | kg/m3 of extra water. The initial curing for this mix was | 0 | day at | 24 | ªC. A compressive test after | 7 | days was conducted with a result of | 38.6723 | MPa. | Formulation includes 356,36 kg of FA powder, 1751,41 kg of aggregate, and the water-to-powder ratio is: 0,300740262655741 .Powder percentual composition is: SiO2: 30,97%, Al2O3: 17,41%, Fe2O3:1,03%, CaO: 36,77%. The amount of the dry fraction of Na2O from the Na2SiO3 solution is7,22kg/m3. The amount of the dry fraction of SiO2 from the Na2SiO3 solution is 22,45 kg/m3. The amount of Na(OH) solution per m3 is: 80,18 kg, with a molarity of: 8. The mix also includes 3,56 kg/m3 of superplasticizer and 0 kg/m3 of extra water. The initial curing for this mix was 0 day at 24ªC. A compressive test after7 days was conducted with a result of 38,6723 MPa.
Formulation includes | 356.36 | kg of FA | powder, | 1751.41 | kg of aggregate, and the water-to-powder ratio is: | 0.2984903 | .Powder percentual composition is: SiO2: | 30.97 | %, Al2O3: | 17.41 | %, Fe2O3: | 1.03 | %, CaO: | 36.77 | %. The amount of the dry fraction of Na2O from the Na2SiO3 solution is | 8.66 | kg/m3. The amount of the dry fraction of SiO2 from the Na2SiO3 solution is | 26.94 | kg/m3. The amount of Na(OH) solution per m3 is: | 64.144 | kg, with a molarity of: | 8 | . The mix also includes | 3.56 | kg/m3 of superplasticizer and | 0 | kg/m3 of extra water. The initial curing for this mix was | 0 | day at | 24 | ªC. A compressive test after | 14 | days was conducted with a result of | 45.3743 | MPa. | Formulation includes 356,36 kg of FA powder, 1751,41 kg of aggregate, and the water-to-powder ratio is: 0,298490290717252 .Powder percentual composition is: SiO2: 30,97%, Al2O3: 17,41%, Fe2O3:1,03%, CaO: 36,77%. The amount of the dry fraction of Na2O from the Na2SiO3 solution is8,66kg/m3. The amount of the dry fraction of SiO2 from the Na2SiO3 solution is 26,94 kg/m3. The amount of Na(OH) solution per m3 is: 64,144 kg, with a molarity of: 8. The mix also includes 3,56 kg/m3 of superplasticizer and 0 kg/m3 of extra water. The initial curing for this mix was 0 day at 24ªC. A compressive test after14 days was conducted with a result of 45,3743 MPa.
Formulation includes | 356.36 | kg of FA | powder, | 1751.41 | kg of aggregate, and the water-to-powder ratio is: | 0.2984903 | .Powder percentual composition is: SiO2: | 30.97 | %, Al2O3: | 17.41 | %, Fe2O3: | 1.03 | %, CaO: | 36.77 | %. The amount of the dry fraction of Na2O from the Na2SiO3 solution is | 8.66 | kg/m3. The amount of the dry fraction of SiO2 from the Na2SiO3 solution is | 26.94 | kg/m3. The amount of Na(OH) solution per m3 is: | 64.144 | kg, with a molarity of: | 8 | . The mix also includes | 3.56 | kg/m3 of superplasticizer and | 0 | kg/m3 of extra water. The initial curing for this mix was | 0 | day at | 24 | ªC. A compressive test after | 3 | days was conducted with a result of | 45.0085 | MPa. | Formulation includes 356,36 kg of FA powder, 1751,41 kg of aggregate, and the water-to-powder ratio is: 0,298490290717252 .Powder percentual composition is: SiO2: 30,97%, Al2O3: 17,41%, Fe2O3:1,03%, CaO: 36,77%. The amount of the dry fraction of Na2O from the Na2SiO3 solution is8,66kg/m3. The amount of the dry fraction of SiO2 from the Na2SiO3 solution is 26,94 kg/m3. The amount of Na(OH) solution per m3 is: 64,144 kg, with a molarity of: 8. The mix also includes 3,56 kg/m3 of superplasticizer and 0 kg/m3 of extra water. The initial curing for this mix was 0 day at 24ªC. A compressive test after3 days was conducted with a result of 45,0085 MPa.
Formulation includes | 356.36 | kg of FA | powder, | 1751.41 | kg of aggregate, and the water-to-powder ratio is: | 0.2984903 | .Powder percentual composition is: SiO2: | 30.97 | %, Al2O3: | 17.41 | %, Fe2O3: | 1.03 | %, CaO: | 36.77 | %. The amount of the dry fraction of Na2O from the Na2SiO3 solution is | 8.66 | kg/m3. The amount of the dry fraction of SiO2 from the Na2SiO3 solution is | 26.94 | kg/m3. The amount of Na(OH) solution per m3 is: | 64.144 | kg, with a molarity of: | 8 | . The mix also includes | 3.56 | kg/m3 of superplasticizer and | 0 | kg/m3 of extra water. The initial curing for this mix was | 0 | day at | 24 | ªC. A compressive test after | 7 | days was conducted with a result of | 50.9703 | MPa. | Formulation includes 356,36 kg of FA powder, 1751,41 kg of aggregate, and the water-to-powder ratio is: 0,298490290717252 .Powder percentual composition is: SiO2: 30,97%, Al2O3: 17,41%, Fe2O3:1,03%, CaO: 36,77%. The amount of the dry fraction of Na2O from the Na2SiO3 solution is8,66kg/m3. The amount of the dry fraction of SiO2 from the Na2SiO3 solution is 26,94 kg/m3. The amount of Na(OH) solution per m3 is: 64,144 kg, with a molarity of: 8. The mix also includes 3,56 kg/m3 of superplasticizer and 0 kg/m3 of extra water. The initial curing for this mix was 0 day at 24ªC. A compressive test after7 days was conducted with a result of 50,9703 MPa.
Formulation includes | 356.36 | kg of FA | powder, | 1751.41 | kg of aggregate, and the water-to-powder ratio is: | 0.2984903 | .Powder percentual composition is: SiO2: | 30.97 | %, Al2O3: | 17.41 | %, Fe2O3: | 1.03 | %, CaO: | 36.77 | %. The amount of the dry fraction of Na2O from the Na2SiO3 solution is | 8.66 | kg/m3. The amount of the dry fraction of SiO2 from the Na2SiO3 solution is | 26.94 | kg/m3. The amount of Na(OH) solution per m3 is: | 64.144 | kg, with a molarity of: | 8 | . The mix also includes | 3.56 | kg/m3 of superplasticizer and | 0 | kg/m3 of extra water. The initial curing for this mix was | 0 | day at | 24 | ªC. A compressive test after | 28 | days was conducted with a result of | 49.8362 | MPa. | Formulation includes 356,36 kg of FA powder, 1751,41 kg of aggregate, and the water-to-powder ratio is: 0,298490290717252 .Powder percentual composition is: SiO2: 30,97%, Al2O3: 17,41%, Fe2O3:1,03%, CaO: 36,77%. The amount of the dry fraction of Na2O from the Na2SiO3 solution is8,66kg/m3. The amount of the dry fraction of SiO2 from the Na2SiO3 solution is 26,94 kg/m3. The amount of Na(OH) solution per m3 is: 64,144 kg, with a molarity of: 8. The mix also includes 3,56 kg/m3 of superplasticizer and 0 kg/m3 of extra water. The initial curing for this mix was 0 day at 24ªC. A compressive test after28 days was conducted with a result of 49,8362 MPa.
Formulation includes | 356.36 | kg of FA | powder, | 1751.41 | kg of aggregate, and the water-to-powder ratio is: | 0.2969903 | .Powder percentual composition is: SiO2: | 30.97 | %, Al2O3: | 17.41 | %, Fe2O3: | 1.03 | %, CaO: | 36.77 | %. The amount of the dry fraction of Na2O from the Na2SiO3 solution is | 9.62 | kg/m3. The amount of the dry fraction of SiO2 from the Na2SiO3 solution is | 29.93 | kg/m3. The amount of Na(OH) solution per m3 is: | 53.45333333 | kg, with a molarity of: | 8 | . The mix also includes | 3.56 | kg/m3 of superplasticizer and | 0 | kg/m3 of extra water. The initial curing for this mix was | 0 | day at | 24 | ªC. A compressive test after | 3 | days was conducted with a result of | 56.0508 | MPa. | Formulation includes 356,36 kg of FA powder, 1751,41 kg of aggregate, and the water-to-powder ratio is: 0,296990309518464 .Powder percentual composition is: SiO2: 30,97%, Al2O3: 17,41%, Fe2O3:1,03%, CaO: 36,77%. The amount of the dry fraction of Na2O from the Na2SiO3 solution is9,62kg/m3. The amount of the dry fraction of SiO2 from the Na2SiO3 solution is 29,93 kg/m3. The amount of Na(OH) solution per m3 is: 53,45333333 kg, with a molarity of: 8. The mix also includes 3,56 kg/m3 of superplasticizer and 0 kg/m3 of extra water. The initial curing for this mix was 0 day at 24ªC. A compressive test after3 days was conducted with a result of 56,0508 MPa.
Formulation includes | 356.36 | kg of FA | powder, | 1751.41 | kg of aggregate, and the water-to-powder ratio is: | 0.2969903 | .Powder percentual composition is: SiO2: | 30.97 | %, Al2O3: | 17.41 | %, Fe2O3: | 1.03 | %, CaO: | 36.77 | %. The amount of the dry fraction of Na2O from the Na2SiO3 solution is | 9.62 | kg/m3. The amount of the dry fraction of SiO2 from the Na2SiO3 solution is | 29.93 | kg/m3. The amount of Na(OH) solution per m3 is: | 53.45333333 | kg, with a molarity of: | 8 | . The mix also includes | 3.56 | kg/m3 of superplasticizer and | 0 | kg/m3 of extra water. The initial curing for this mix was | 0 | day at | 24 | ªC. A compressive test after | 7 | days was conducted with a result of | 47.7076 | MPa. | Formulation includes 356,36 kg of FA powder, 1751,41 kg of aggregate, and the water-to-powder ratio is: 0,296990309518464 .Powder percentual composition is: SiO2: 30,97%, Al2O3: 17,41%, Fe2O3:1,03%, CaO: 36,77%. The amount of the dry fraction of Na2O from the Na2SiO3 solution is9,62kg/m3. The amount of the dry fraction of SiO2 from the Na2SiO3 solution is 29,93 kg/m3. The amount of Na(OH) solution per m3 is: 53,45333333 kg, with a molarity of: 8. The mix also includes 3,56 kg/m3 of superplasticizer and 0 kg/m3 of extra water. The initial curing for this mix was 0 day at 24ªC. A compressive test after7 days was conducted with a result of 47,7076 MPa.
Formulation includes | 356.36 | kg of FA | powder, | 1751.41 | kg of aggregate, and the water-to-powder ratio is: | 0.2969903 | .Powder percentual composition is: SiO2: | 30.97 | %, Al2O3: | 17.41 | %, Fe2O3: | 1.03 | %, CaO: | 36.77 | %. The amount of the dry fraction of Na2O from the Na2SiO3 solution is | 9.62 | kg/m3. The amount of the dry fraction of SiO2 from the Na2SiO3 solution is | 29.93 | kg/m3. The amount of Na(OH) solution per m3 is: | 53.45333333 | kg, with a molarity of: | 8 | . The mix also includes | 3.56 | kg/m3 of superplasticizer and | 0 | kg/m3 of extra water. The initial curing for this mix was | 0 | day at | 24 | ªC. A compressive test after | 28 | days was conducted with a result of | 58.1384 | MPa. | Formulation includes 356,36 kg of FA powder, 1751,41 kg of aggregate, and the water-to-powder ratio is: 0,296990309518464 .Powder percentual composition is: SiO2: 30,97%, Al2O3: 17,41%, Fe2O3:1,03%, CaO: 36,77%. The amount of the dry fraction of Na2O from the Na2SiO3 solution is9,62kg/m3. The amount of the dry fraction of SiO2 from the Na2SiO3 solution is 29,93 kg/m3. The amount of Na(OH) solution per m3 is: 53,45333333 kg, with a molarity of: 8. The mix also includes 3,56 kg/m3 of superplasticizer and 0 kg/m3 of extra water. The initial curing for this mix was 0 day at 24ªC. A compressive test after28 days was conducted with a result of 58,1384 MPa.
Formulation includes | 356.36 | kg of FA | powder, | 1751.41 | kg of aggregate, and the water-to-powder ratio is: | 0.2969903 | .Powder percentual composition is: SiO2: | 30.97 | %, Al2O3: | 17.41 | %, Fe2O3: | 1.03 | %, CaO: | 36.77 | %. The amount of the dry fraction of Na2O from the Na2SiO3 solution is | 9.62 | kg/m3. The amount of the dry fraction of SiO2 from the Na2SiO3 solution is | 29.93 | kg/m3. The amount of Na(OH) solution per m3 is: | 53.45333333 | kg, with a molarity of: | 8 | . The mix also includes | 3.56 | kg/m3 of superplasticizer and | 0 | kg/m3 of extra water. The initial curing for this mix was | 0 | day at | 24 | ªC. A compressive test after | 14 | days was conducted with a result of | 53.4308 | MPa. | Formulation includes 356,36 kg of FA powder, 1751,41 kg of aggregate, and the water-to-powder ratio is: 0,296990309518464 .Powder percentual composition is: SiO2: 30,97%, Al2O3: 17,41%, Fe2O3:1,03%, CaO: 36,77%. The amount of the dry fraction of Na2O from the Na2SiO3 solution is9,62kg/m3. The amount of the dry fraction of SiO2 from the Na2SiO3 solution is 29,93 kg/m3. The amount of Na(OH) solution per m3 is: 53,45333333 kg, with a molarity of: 8. The mix also includes 3,56 kg/m3 of superplasticizer and 0 kg/m3 of extra water. The initial curing for this mix was 0 day at 24ªC. A compressive test after14 days was conducted with a result of 53,4308 MPa.
Formulation includes | 356.36 | kg of FA | powder, | 1751.41 | kg of aggregate, and the water-to-powder ratio is: | 0.2827405 | .Powder percentual composition is: SiO2: | 30.97 | %, Al2O3: | 17.41 | %, Fe2O3: | 1.03 | %, CaO: | 36.77 | %. The amount of the dry fraction of Na2O from the Na2SiO3 solution is | 7.22 | kg/m3. The amount of the dry fraction of SiO2 from the Na2SiO3 solution is | 22.45 | kg/m3. The amount of Na(OH) solution per m3 is: | 80.18 | kg, with a molarity of: | 10 | . The mix also includes | 3.56 | kg/m3 of superplasticizer and | 0 | kg/m3 of extra water. The initial curing for this mix was | 0 | day at | 24 | ªC. A compressive test after | 3 | days was conducted with a result of | 29.8462 | MPa. | Formulation includes 356,36 kg of FA powder, 1751,41 kg of aggregate, and the water-to-powder ratio is: 0,282740487147828 .Powder percentual composition is: SiO2: 30,97%, Al2O3: 17,41%, Fe2O3:1,03%, CaO: 36,77%. The amount of the dry fraction of Na2O from the Na2SiO3 solution is7,22kg/m3. The amount of the dry fraction of SiO2 from the Na2SiO3 solution is 22,45 kg/m3. The amount of Na(OH) solution per m3 is: 80,18 kg, with a molarity of: 10. The mix also includes 3,56 kg/m3 of superplasticizer and 0 kg/m3 of extra water. The initial curing for this mix was 0 day at 24ªC. A compressive test after3 days was conducted with a result of 29,8462 MPa.
Formulation includes | 356.36 | kg of FA | powder, | 1751.41 | kg of aggregate, and the water-to-powder ratio is: | 0.2827405 | .Powder percentual composition is: SiO2: | 30.97 | %, Al2O3: | 17.41 | %, Fe2O3: | 1.03 | %, CaO: | 36.77 | %. The amount of the dry fraction of Na2O from the Na2SiO3 solution is | 7.22 | kg/m3. The amount of the dry fraction of SiO2 from the Na2SiO3 solution is | 22.45 | kg/m3. The amount of Na(OH) solution per m3 is: | 80.18 | kg, with a molarity of: | 10 | . The mix also includes | 3.56 | kg/m3 of superplasticizer and | 0 | kg/m3 of extra water. The initial curing for this mix was | 0 | day at | 24 | ªC. A compressive test after | 14 | days was conducted with a result of | 49.5385 | MPa. | Formulation includes 356,36 kg of FA powder, 1751,41 kg of aggregate, and the water-to-powder ratio is: 0,282740487147828 .Powder percentual composition is: SiO2: 30,97%, Al2O3: 17,41%, Fe2O3:1,03%, CaO: 36,77%. The amount of the dry fraction of Na2O from the Na2SiO3 solution is7,22kg/m3. The amount of the dry fraction of SiO2 from the Na2SiO3 solution is 22,45 kg/m3. The amount of Na(OH) solution per m3 is: 80,18 kg, with a molarity of: 10. The mix also includes 3,56 kg/m3 of superplasticizer and 0 kg/m3 of extra water. The initial curing for this mix was 0 day at 24ªC. A compressive test after14 days was conducted with a result of 49,5385 MPa.
Formulation includes | 356.36 | kg of FA | powder, | 1751.41 | kg of aggregate, and the water-to-powder ratio is: | 0.2827405 | .Powder percentual composition is: SiO2: | 30.97 | %, Al2O3: | 17.41 | %, Fe2O3: | 1.03 | %, CaO: | 36.77 | %. The amount of the dry fraction of Na2O from the Na2SiO3 solution is | 7.22 | kg/m3. The amount of the dry fraction of SiO2 from the Na2SiO3 solution is | 22.45 | kg/m3. The amount of Na(OH) solution per m3 is: | 80.18 | kg, with a molarity of: | 10 | . The mix also includes | 3.56 | kg/m3 of superplasticizer and | 0 | kg/m3 of extra water. The initial curing for this mix was | 0 | day at | 24 | ªC. A compressive test after | 28 | days was conducted with a result of | 43.6923 | MPa. | Formulation includes 356,36 kg of FA powder, 1751,41 kg of aggregate, and the water-to-powder ratio is: 0,282740487147828 .Powder percentual composition is: SiO2: 30,97%, Al2O3: 17,41%, Fe2O3:1,03%, CaO: 36,77%. The amount of the dry fraction of Na2O from the Na2SiO3 solution is7,22kg/m3. The amount of the dry fraction of SiO2 from the Na2SiO3 solution is 22,45 kg/m3. The amount of Na(OH) solution per m3 is: 80,18 kg, with a molarity of: 10. The mix also includes 3,56 kg/m3 of superplasticizer and 0 kg/m3 of extra water. The initial curing for this mix was 0 day at 24ªC. A compressive test after28 days was conducted with a result of 43,6923 MPa.
Formulation includes | 356.36 | kg of FA | powder, | 1751.41 | kg of aggregate, and the water-to-powder ratio is: | 0.2827405 | .Powder percentual composition is: SiO2: | 30.97 | %, Al2O3: | 17.41 | %, Fe2O3: | 1.03 | %, CaO: | 36.77 | %. The amount of the dry fraction of Na2O from the Na2SiO3 solution is | 7.22 | kg/m3. The amount of the dry fraction of SiO2 from the Na2SiO3 solution is | 22.45 | kg/m3. The amount of Na(OH) solution per m3 is: | 80.18 | kg, with a molarity of: | 10 | . The mix also includes | 3.56 | kg/m3 of superplasticizer and | 0 | kg/m3 of extra water. The initial curing for this mix was | 0 | day at | 24 | ªC. A compressive test after | 7 | days was conducted with a result of | 39.3846 | MPa. | Formulation includes 356,36 kg of FA powder, 1751,41 kg of aggregate, and the water-to-powder ratio is: 0,282740487147828 .Powder percentual composition is: SiO2: 30,97%, Al2O3: 17,41%, Fe2O3:1,03%, CaO: 36,77%. The amount of the dry fraction of Na2O from the Na2SiO3 solution is7,22kg/m3. The amount of the dry fraction of SiO2 from the Na2SiO3 solution is 22,45 kg/m3. The amount of Na(OH) solution per m3 is: 80,18 kg, with a molarity of: 10. The mix also includes 3,56 kg/m3 of superplasticizer and 0 kg/m3 of extra water. The initial curing for this mix was 0 day at 24ªC. A compressive test after7 days was conducted with a result of 39,3846 MPa.
Formulation includes | 356.36 | kg of FA | powder, | 1751.41 | kg of aggregate, and the water-to-powder ratio is: | 0.2840905 | .Powder percentual composition is: SiO2: | 30.97 | %, Al2O3: | 17.41 | %, Fe2O3: | 1.03 | %, CaO: | 36.77 | %. The amount of the dry fraction of Na2O from the Na2SiO3 solution is | 8.66 | kg/m3. The amount of the dry fraction of SiO2 from the Na2SiO3 solution is | 26.94 | kg/m3. The amount of Na(OH) solution per m3 is: | 64.144 | kg, with a molarity of: | 10 | . The mix also includes | 3.56 | kg/m3 of superplasticizer and | 0 | kg/m3 of extra water. The initial curing for this mix was | 0 | day at | 24 | ªC. A compressive test after | 28 | days was conducted with a result of | 50.7692 | MPa. | Formulation includes 356,36 kg of FA powder, 1751,41 kg of aggregate, and the water-to-powder ratio is: 0,284090470310921 .Powder percentual composition is: SiO2: 30,97%, Al2O3: 17,41%, Fe2O3:1,03%, CaO: 36,77%. The amount of the dry fraction of Na2O from the Na2SiO3 solution is8,66kg/m3. The amount of the dry fraction of SiO2 from the Na2SiO3 solution is 26,94 kg/m3. The amount of Na(OH) solution per m3 is: 64,144 kg, with a molarity of: 10. The mix also includes 3,56 kg/m3 of superplasticizer and 0 kg/m3 of extra water. The initial curing for this mix was 0 day at 24ªC. A compressive test after28 days was conducted with a result of 50,7692 MPa.
Formulation includes | 356.36 | kg of FA | powder, | 1751.41 | kg of aggregate, and the water-to-powder ratio is: | 0.2840905 | .Powder percentual composition is: SiO2: | 30.97 | %, Al2O3: | 17.41 | %, Fe2O3: | 1.03 | %, CaO: | 36.77 | %. The amount of the dry fraction of Na2O from the Na2SiO3 solution is | 8.66 | kg/m3. The amount of the dry fraction of SiO2 from the Na2SiO3 solution is | 26.94 | kg/m3. The amount of Na(OH) solution per m3 is: | 64.144 | kg, with a molarity of: | 10 | . The mix also includes | 3.56 | kg/m3 of superplasticizer and | 0 | kg/m3 of extra water. The initial curing for this mix was | 0 | day at | 24 | ªC. A compressive test after | 14 | days was conducted with a result of | 47.0769 | MPa. | Formulation includes 356,36 kg of FA powder, 1751,41 kg of aggregate, and the water-to-powder ratio is: 0,284090470310921 .Powder percentual composition is: SiO2: 30,97%, Al2O3: 17,41%, Fe2O3:1,03%, CaO: 36,77%. The amount of the dry fraction of Na2O from the Na2SiO3 solution is8,66kg/m3. The amount of the dry fraction of SiO2 from the Na2SiO3 solution is 26,94 kg/m3. The amount of Na(OH) solution per m3 is: 64,144 kg, with a molarity of: 10. The mix also includes 3,56 kg/m3 of superplasticizer and 0 kg/m3 of extra water. The initial curing for this mix was 0 day at 24ªC. A compressive test after14 days was conducted with a result of 47,0769 MPa.
Formulation includes | 356.36 | kg of FA | powder, | 1751.41 | kg of aggregate, and the water-to-powder ratio is: | 0.2840905 | .Powder percentual composition is: SiO2: | 30.97 | %, Al2O3: | 17.41 | %, Fe2O3: | 1.03 | %, CaO: | 36.77 | %. The amount of the dry fraction of Na2O from the Na2SiO3 solution is | 8.66 | kg/m3. The amount of the dry fraction of SiO2 from the Na2SiO3 solution is | 26.94 | kg/m3. The amount of Na(OH) solution per m3 is: | 64.144 | kg, with a molarity of: | 10 | . The mix also includes | 3.56 | kg/m3 of superplasticizer and | 0 | kg/m3 of extra water. The initial curing for this mix was | 0 | day at | 24 | ªC. A compressive test after | 7 | days was conducted with a result of | 60 | MPa. | Formulation includes 356,36 kg of FA powder, 1751,41 kg of aggregate, and the water-to-powder ratio is: 0,284090470310921 .Powder percentual composition is: SiO2: 30,97%, Al2O3: 17,41%, Fe2O3:1,03%, CaO: 36,77%. The amount of the dry fraction of Na2O from the Na2SiO3 solution is8,66kg/m3. The amount of the dry fraction of SiO2 from the Na2SiO3 solution is 26,94 kg/m3. The amount of Na(OH) solution per m3 is: 64,144 kg, with a molarity of: 10. The mix also includes 3,56 kg/m3 of superplasticizer and 0 kg/m3 of extra water. The initial curing for this mix was 0 day at 24ªC. A compressive test after7 days was conducted with a result of 60 MPa.
Formulation includes | 356.36 | kg of FA | powder, | 1751.41 | kg of aggregate, and the water-to-powder ratio is: | 0.2840905 | .Powder percentual composition is: SiO2: | 30.97 | %, Al2O3: | 17.41 | %, Fe2O3: | 1.03 | %, CaO: | 36.77 | %. The amount of the dry fraction of Na2O from the Na2SiO3 solution is | 8.66 | kg/m3. The amount of the dry fraction of SiO2 from the Na2SiO3 solution is | 26.94 | kg/m3. The amount of Na(OH) solution per m3 is: | 64.144 | kg, with a molarity of: | 10 | . The mix also includes | 3.56 | kg/m3 of superplasticizer and | 0 | kg/m3 of extra water. The initial curing for this mix was | 0 | day at | 24 | ªC. A compressive test after | 3 | days was conducted with a result of | 47.6923 | MPa. | Formulation includes 356,36 kg of FA powder, 1751,41 kg of aggregate, and the water-to-powder ratio is: 0,284090470310921 .Powder percentual composition is: SiO2: 30,97%, Al2O3: 17,41%, Fe2O3:1,03%, CaO: 36,77%. The amount of the dry fraction of Na2O from the Na2SiO3 solution is8,66kg/m3. The amount of the dry fraction of SiO2 from the Na2SiO3 solution is 26,94 kg/m3. The amount of Na(OH) solution per m3 is: 64,144 kg, with a molarity of: 10. The mix also includes 3,56 kg/m3 of superplasticizer and 0 kg/m3 of extra water. The initial curing for this mix was 0 day at 24ªC. A compressive test after3 days was conducted with a result of 47,6923 MPa.
Formulation includes | 356.36 | kg of FA | powder, | 1751.41 | kg of aggregate, and the water-to-powder ratio is: | 0.2849905 | .Powder percentual composition is: SiO2: | 30.97 | %, Al2O3: | 17.41 | %, Fe2O3: | 1.03 | %, CaO: | 36.77 | %. The amount of the dry fraction of Na2O from the Na2SiO3 solution is | 9.62 | kg/m3. The amount of the dry fraction of SiO2 from the Na2SiO3 solution is | 29.93 | kg/m3. The amount of Na(OH) solution per m3 is: | 53.45333333 | kg, with a molarity of: | 10 | . The mix also includes | 3.56 | kg/m3 of superplasticizer and | 0 | kg/m3 of extra water. The initial curing for this mix was | 0 | day at | 24 | ªC. A compressive test after | 14 | days was conducted with a result of | 56 | MPa. | Formulation includes 356,36 kg of FA powder, 1751,41 kg of aggregate, and the water-to-powder ratio is: 0,284990459086317 .Powder percentual composition is: SiO2: 30,97%, Al2O3: 17,41%, Fe2O3:1,03%, CaO: 36,77%. The amount of the dry fraction of Na2O from the Na2SiO3 solution is9,62kg/m3. The amount of the dry fraction of SiO2 from the Na2SiO3 solution is 29,93 kg/m3. The amount of Na(OH) solution per m3 is: 53,45333333 kg, with a molarity of: 10. The mix also includes 3,56 kg/m3 of superplasticizer and 0 kg/m3 of extra water. The initial curing for this mix was 0 day at 24ªC. A compressive test after14 days was conducted with a result of 56 MPa.
Formulation includes | 356.36 | kg of FA | powder, | 1751.41 | kg of aggregate, and the water-to-powder ratio is: | 0.2849905 | .Powder percentual composition is: SiO2: | 30.97 | %, Al2O3: | 17.41 | %, Fe2O3: | 1.03 | %, CaO: | 36.77 | %. The amount of the dry fraction of Na2O from the Na2SiO3 solution is | 9.62 | kg/m3. The amount of the dry fraction of SiO2 from the Na2SiO3 solution is | 29.93 | kg/m3. The amount of Na(OH) solution per m3 is: | 53.45333333 | kg, with a molarity of: | 10 | . The mix also includes | 3.56 | kg/m3 of superplasticizer and | 0 | kg/m3 of extra water. The initial curing for this mix was | 0 | day at | 24 | ªC. A compressive test after | 7 | days was conducted with a result of | 52.9231 | MPa. | Formulation includes 356,36 kg of FA powder, 1751,41 kg of aggregate, and the water-to-powder ratio is: 0,284990459086317 .Powder percentual composition is: SiO2: 30,97%, Al2O3: 17,41%, Fe2O3:1,03%, CaO: 36,77%. The amount of the dry fraction of Na2O from the Na2SiO3 solution is9,62kg/m3. The amount of the dry fraction of SiO2 from the Na2SiO3 solution is 29,93 kg/m3. The amount of Na(OH) solution per m3 is: 53,45333333 kg, with a molarity of: 10. The mix also includes 3,56 kg/m3 of superplasticizer and 0 kg/m3 of extra water. The initial curing for this mix was 0 day at 24ªC. A compressive test after7 days was conducted with a result of 52,9231 MPa.
Formulation includes | 356.36 | kg of FA | powder, | 1751.41 | kg of aggregate, and the water-to-powder ratio is: | 0.2849905 | .Powder percentual composition is: SiO2: | 30.97 | %, Al2O3: | 17.41 | %, Fe2O3: | 1.03 | %, CaO: | 36.77 | %. The amount of the dry fraction of Na2O from the Na2SiO3 solution is | 9.62 | kg/m3. The amount of the dry fraction of SiO2 from the Na2SiO3 solution is | 29.93 | kg/m3. The amount of Na(OH) solution per m3 is: | 53.45333333 | kg, with a molarity of: | 10 | . The mix also includes | 3.56 | kg/m3 of superplasticizer and | 0 | kg/m3 of extra water. The initial curing for this mix was | 0 | day at | 24 | ªC. A compressive test after | 28 | days was conducted with a result of | 66.1538 | MPa. | Formulation includes 356,36 kg of FA powder, 1751,41 kg of aggregate, and the water-to-powder ratio is: 0,284990459086317 .Powder percentual composition is: SiO2: 30,97%, Al2O3: 17,41%, Fe2O3:1,03%, CaO: 36,77%. The amount of the dry fraction of Na2O from the Na2SiO3 solution is9,62kg/m3. The amount of the dry fraction of SiO2 from the Na2SiO3 solution is 29,93 kg/m3. The amount of Na(OH) solution per m3 is: 53,45333333 kg, with a molarity of: 10. The mix also includes 3,56 kg/m3 of superplasticizer and 0 kg/m3 of extra water. The initial curing for this mix was 0 day at 24ªC. A compressive test after28 days was conducted with a result of 66,1538 MPa.
Formulation includes | 356.36 | kg of FA | powder, | 1751.41 | kg of aggregate, and the water-to-powder ratio is: | 0.2849905 | .Powder percentual composition is: SiO2: | 30.97 | %, Al2O3: | 17.41 | %, Fe2O3: | 1.03 | %, CaO: | 36.77 | %. The amount of the dry fraction of Na2O from the Na2SiO3 solution is | 9.62 | kg/m3. The amount of the dry fraction of SiO2 from the Na2SiO3 solution is | 29.93 | kg/m3. The amount of Na(OH) solution per m3 is: | 53.45333333 | kg, with a molarity of: | 10 | . The mix also includes | 3.56 | kg/m3 of superplasticizer and | 0 | kg/m3 of extra water. The initial curing for this mix was | 0 | day at | 24 | ªC. A compressive test after | 3 | days was conducted with a result of | 65.5385 | MPa. | Formulation includes 356,36 kg of FA powder, 1751,41 kg of aggregate, and the water-to-powder ratio is: 0,284990459086317 .Powder percentual composition is: SiO2: 30,97%, Al2O3: 17,41%, Fe2O3:1,03%, CaO: 36,77%. The amount of the dry fraction of Na2O from the Na2SiO3 solution is9,62kg/m3. The amount of the dry fraction of SiO2 from the Na2SiO3 solution is 29,93 kg/m3. The amount of Na(OH) solution per m3 is: 53,45333333 kg, with a molarity of: 10. The mix also includes 3,56 kg/m3 of superplasticizer and 0 kg/m3 of extra water. The initial curing for this mix was 0 day at 24ªC. A compressive test after3 days was conducted with a result of 65,5385 MPa.
Formulation includes | 356.36 | kg of FA | powder, | 1751.41 | kg of aggregate, and the water-to-powder ratio is: | 0.2647407 | .Powder percentual composition is: SiO2: | 30.97 | %, Al2O3: | 17.41 | %, Fe2O3: | 1.03 | %, CaO: | 36.77 | %. The amount of the dry fraction of Na2O from the Na2SiO3 solution is | 7.22 | kg/m3. The amount of the dry fraction of SiO2 from the Na2SiO3 solution is | 22.45 | kg/m3. The amount of Na(OH) solution per m3 is: | 80.18 | kg, with a molarity of: | 12 | . The mix also includes | 3.56 | kg/m3 of superplasticizer and | 0 | kg/m3 of extra water. The initial curing for this mix was | 0 | day at | 24 | ªC. A compressive test after | 3 | days was conducted with a result of | 37.7381 | MPa. | Formulation includes 356,36 kg of FA powder, 1751,41 kg of aggregate, and the water-to-powder ratio is: 0,264740711639915 .Powder percentual composition is: SiO2: 30,97%, Al2O3: 17,41%, Fe2O3:1,03%, CaO: 36,77%. The amount of the dry fraction of Na2O from the Na2SiO3 solution is7,22kg/m3. The amount of the dry fraction of SiO2 from the Na2SiO3 solution is 22,45 kg/m3. The amount of Na(OH) solution per m3 is: 80,18 kg, with a molarity of: 12. The mix also includes 3,56 kg/m3 of superplasticizer and 0 kg/m3 of extra water. The initial curing for this mix was 0 day at 24ªC. A compressive test after3 days was conducted with a result of 37,7381 MPa.
Formulation includes | 356.36 | kg of FA | powder, | 1751.41 | kg of aggregate, and the water-to-powder ratio is: | 0.2647407 | .Powder percentual composition is: SiO2: | 30.97 | %, Al2O3: | 17.41 | %, Fe2O3: | 1.03 | %, CaO: | 36.77 | %. The amount of the dry fraction of Na2O from the Na2SiO3 solution is | 7.22 | kg/m3. The amount of the dry fraction of SiO2 from the Na2SiO3 solution is | 22.45 | kg/m3. The amount of Na(OH) solution per m3 is: | 80.18 | kg, with a molarity of: | 12 | . The mix also includes | 3.56 | kg/m3 of superplasticizer and | 0 | kg/m3 of extra water. The initial curing for this mix was | 0 | day at | 24 | ªC. A compressive test after | 14 | days was conducted with a result of | 48.9928 | MPa. | Formulation includes 356,36 kg of FA powder, 1751,41 kg of aggregate, and the water-to-powder ratio is: 0,264740711639915 .Powder percentual composition is: SiO2: 30,97%, Al2O3: 17,41%, Fe2O3:1,03%, CaO: 36,77%. The amount of the dry fraction of Na2O from the Na2SiO3 solution is7,22kg/m3. The amount of the dry fraction of SiO2 from the Na2SiO3 solution is 22,45 kg/m3. The amount of Na(OH) solution per m3 is: 80,18 kg, with a molarity of: 12. The mix also includes 3,56 kg/m3 of superplasticizer and 0 kg/m3 of extra water. The initial curing for this mix was 0 day at 24ªC. A compressive test after14 days was conducted with a result of 48,9928 MPa.
Formulation includes | 356.36 | kg of FA | powder, | 1751.41 | kg of aggregate, and the water-to-powder ratio is: | 0.2647407 | .Powder percentual composition is: SiO2: | 30.97 | %, Al2O3: | 17.41 | %, Fe2O3: | 1.03 | %, CaO: | 36.77 | %. The amount of the dry fraction of Na2O from the Na2SiO3 solution is | 7.22 | kg/m3. The amount of the dry fraction of SiO2 from the Na2SiO3 solution is | 22.45 | kg/m3. The amount of Na(OH) solution per m3 is: | 80.18 | kg, with a molarity of: | 12 | . The mix also includes | 3.56 | kg/m3 of superplasticizer and | 0 | kg/m3 of extra water. The initial curing for this mix was | 0 | day at | 24 | ªC. A compressive test after | 28 | days was conducted with a result of | 45.8666 | MPa. | Formulation includes 356,36 kg of FA powder, 1751,41 kg of aggregate, and the water-to-powder ratio is: 0,264740711639915 .Powder percentual composition is: SiO2: 30,97%, Al2O3: 17,41%, Fe2O3:1,03%, CaO: 36,77%. The amount of the dry fraction of Na2O from the Na2SiO3 solution is7,22kg/m3. The amount of the dry fraction of SiO2 from the Na2SiO3 solution is 22,45 kg/m3. The amount of Na(OH) solution per m3 is: 80,18 kg, with a molarity of: 12. The mix also includes 3,56 kg/m3 of superplasticizer and 0 kg/m3 of extra water. The initial curing for this mix was 0 day at 24ªC. A compressive test after28 days was conducted with a result of 45,8666 MPa.
Formulation includes | 356.36 | kg of FA | powder, | 1751.41 | kg of aggregate, and the water-to-powder ratio is: | 0.2647407 | .Powder percentual composition is: SiO2: | 30.97 | %, Al2O3: | 17.41 | %, Fe2O3: | 1.03 | %, CaO: | 36.77 | %. The amount of the dry fraction of Na2O from the Na2SiO3 solution is | 7.22 | kg/m3. The amount of the dry fraction of SiO2 from the Na2SiO3 solution is | 22.45 | kg/m3. The amount of Na(OH) solution per m3 is: | 80.18 | kg, with a molarity of: | 12 | . The mix also includes | 3.56 | kg/m3 of superplasticizer and | 0 | kg/m3 of extra water. The initial curing for this mix was | 0 | day at | 24 | ªC. A compressive test after | 7 | days was conducted with a result of | 41.613 | MPa. | Formulation includes 356,36 kg of FA powder, 1751,41 kg of aggregate, and the water-to-powder ratio is: 0,264740711639915 .Powder percentual composition is: SiO2: 30,97%, Al2O3: 17,41%, Fe2O3:1,03%, CaO: 36,77%. The amount of the dry fraction of Na2O from the Na2SiO3 solution is7,22kg/m3. The amount of the dry fraction of SiO2 from the Na2SiO3 solution is 22,45 kg/m3. The amount of Na(OH) solution per m3 is: 80,18 kg, with a molarity of: 12. The mix also includes 3,56 kg/m3 of superplasticizer and 0 kg/m3 of extra water. The initial curing for this mix was 0 day at 24ªC. A compressive test after7 days was conducted with a result of 41,613 MPa.
Formulation includes | 356.36 | kg of FA | powder, | 1751.41 | kg of aggregate, and the water-to-powder ratio is: | 0.2696906 | .Powder percentual composition is: SiO2: | 30.97 | %, Al2O3: | 17.41 | %, Fe2O3: | 1.03 | %, CaO: | 36.77 | %. The amount of the dry fraction of Na2O from the Na2SiO3 solution is | 8.66 | kg/m3. The amount of the dry fraction of SiO2 from the Na2SiO3 solution is | 26.94 | kg/m3. The amount of Na(OH) solution per m3 is: | 64.144 | kg, with a molarity of: | 12 | . The mix also includes | 3.56 | kg/m3 of superplasticizer and | 0 | kg/m3 of extra water. The initial curing for this mix was | 0 | day at | 24 | ªC. A compressive test after | 14 | days was conducted with a result of | 53.9946 | MPa. | Formulation includes 356,36 kg of FA powder, 1751,41 kg of aggregate, and the water-to-powder ratio is: 0,269690649904591 .Powder percentual composition is: SiO2: 30,97%, Al2O3: 17,41%, Fe2O3:1,03%, CaO: 36,77%. The amount of the dry fraction of Na2O from the Na2SiO3 solution is8,66kg/m3. The amount of the dry fraction of SiO2 from the Na2SiO3 solution is 26,94 kg/m3. The amount of Na(OH) solution per m3 is: 64,144 kg, with a molarity of: 12. The mix also includes 3,56 kg/m3 of superplasticizer and 0 kg/m3 of extra water. The initial curing for this mix was 0 day at 24ªC. A compressive test after14 days was conducted with a result of 53,9946 MPa.
Formulation includes | 356.36 | kg of FA | powder, | 1751.41 | kg of aggregate, and the water-to-powder ratio is: | 0.2696906 | .Powder percentual composition is: SiO2: | 30.97 | %, Al2O3: | 17.41 | %, Fe2O3: | 1.03 | %, CaO: | 36.77 | %. The amount of the dry fraction of Na2O from the Na2SiO3 solution is | 8.66 | kg/m3. The amount of the dry fraction of SiO2 from the Na2SiO3 solution is | 26.94 | kg/m3. The amount of Na(OH) solution per m3 is: | 64.144 | kg, with a molarity of: | 12 | . The mix also includes | 3.56 | kg/m3 of superplasticizer and | 0 | kg/m3 of extra water. The initial curing for this mix was | 0 | day at | 24 | ªC. A compressive test after | 3 | days was conducted with a result of | 52.5421 | MPa. | Formulation includes 356,36 kg of FA powder, 1751,41 kg of aggregate, and the water-to-powder ratio is: 0,269690649904591 .Powder percentual composition is: SiO2: 30,97%, Al2O3: 17,41%, Fe2O3:1,03%, CaO: 36,77%. The amount of the dry fraction of Na2O from the Na2SiO3 solution is8,66kg/m3. The amount of the dry fraction of SiO2 from the Na2SiO3 solution is 26,94 kg/m3. The amount of Na(OH) solution per m3 is: 64,144 kg, with a molarity of: 12. The mix also includes 3,56 kg/m3 of superplasticizer and 0 kg/m3 of extra water. The initial curing for this mix was 0 day at 24ªC. A compressive test after3 days was conducted with a result of 52,5421 MPa.
Formulation includes | 356.36 | kg of FA | powder, | 1751.41 | kg of aggregate, and the water-to-powder ratio is: | 0.2696906 | .Powder percentual composition is: SiO2: | 30.97 | %, Al2O3: | 17.41 | %, Fe2O3: | 1.03 | %, CaO: | 36.77 | %. The amount of the dry fraction of Na2O from the Na2SiO3 solution is | 8.66 | kg/m3. The amount of the dry fraction of SiO2 from the Na2SiO3 solution is | 26.94 | kg/m3. The amount of Na(OH) solution per m3 is: | 64.144 | kg, with a molarity of: | 12 | . The mix also includes | 3.56 | kg/m3 of superplasticizer and | 0 | kg/m3 of extra water. The initial curing for this mix was | 0 | day at | 24 | ªC. A compressive test after | 28 | days was conducted with a result of | 58.9177 | MPa. | Formulation includes 356,36 kg of FA powder, 1751,41 kg of aggregate, and the water-to-powder ratio is: 0,269690649904591 .Powder percentual composition is: SiO2: 30,97%, Al2O3: 17,41%, Fe2O3:1,03%, CaO: 36,77%. The amount of the dry fraction of Na2O from the Na2SiO3 solution is8,66kg/m3. The amount of the dry fraction of SiO2 from the Na2SiO3 solution is 26,94 kg/m3. The amount of Na(OH) solution per m3 is: 64,144 kg, with a molarity of: 12. The mix also includes 3,56 kg/m3 of superplasticizer and 0 kg/m3 of extra water. The initial curing for this mix was 0 day at 24ªC. A compressive test after28 days was conducted with a result of 58,9177 MPa.
Formulation includes | 356.36 | kg of FA | powder, | 1751.41 | kg of aggregate, and the water-to-powder ratio is: | 0.2696906 | .Powder percentual composition is: SiO2: | 30.97 | %, Al2O3: | 17.41 | %, Fe2O3: | 1.03 | %, CaO: | 36.77 | %. The amount of the dry fraction of Na2O from the Na2SiO3 solution is | 8.66 | kg/m3. The amount of the dry fraction of SiO2 from the Na2SiO3 solution is | 26.94 | kg/m3. The amount of Na(OH) solution per m3 is: | 64.144 | kg, with a molarity of: | 12 | . The mix also includes | 3.56 | kg/m3 of superplasticizer and | 0 | kg/m3 of extra water. The initial curing for this mix was | 0 | day at | 24 | ªC. A compressive test after | 7 | days was conducted with a result of | 57.826 | MPa. | Formulation includes 356,36 kg of FA powder, 1751,41 kg of aggregate, and the water-to-powder ratio is: 0,269690649904591 .Powder percentual composition is: SiO2: 30,97%, Al2O3: 17,41%, Fe2O3:1,03%, CaO: 36,77%. The amount of the dry fraction of Na2O from the Na2SiO3 solution is8,66kg/m3. The amount of the dry fraction of SiO2 from the Na2SiO3 solution is 26,94 kg/m3. The amount of Na(OH) solution per m3 is: 64,144 kg, with a molarity of: 12. The mix also includes 3,56 kg/m3 of superplasticizer and 0 kg/m3 of extra water. The initial curing for this mix was 0 day at 24ªC. A compressive test after7 days was conducted with a result of 57,826 MPa.
Formulation includes | 356.36 | kg of FA | powder, | 1751.41 | kg of aggregate, and the water-to-powder ratio is: | 0.2729906 | .Powder percentual composition is: SiO2: | 30.97 | %, Al2O3: | 17.41 | %, Fe2O3: | 1.03 | %, CaO: | 36.77 | %. The amount of the dry fraction of Na2O from the Na2SiO3 solution is | 9.62 | kg/m3. The amount of the dry fraction of SiO2 from the Na2SiO3 solution is | 29.93 | kg/m3. The amount of Na(OH) solution per m3 is: | 53.45333333 | kg, with a molarity of: | 12 | . The mix also includes | 3.56 | kg/m3 of superplasticizer and | 0 | kg/m3 of extra water. The initial curing for this mix was | 0 | day at | 24 | ªC. A compressive test after | 3 | days was conducted with a result of | 68.7576 | MPa. | Formulation includes 356,36 kg of FA powder, 1751,41 kg of aggregate, and the water-to-powder ratio is: 0,272990608738354 .Powder percentual composition is: SiO2: 30,97%, Al2O3: 17,41%, Fe2O3:1,03%, CaO: 36,77%. The amount of the dry fraction of Na2O from the Na2SiO3 solution is9,62kg/m3. The amount of the dry fraction of SiO2 from the Na2SiO3 solution is 29,93 kg/m3. The amount of Na(OH) solution per m3 is: 53,45333333 kg, with a molarity of: 12. The mix also includes 3,56 kg/m3 of superplasticizer and 0 kg/m3 of extra water. The initial curing for this mix was 0 day at 24ªC. A compressive test after3 days was conducted with a result of 68,7576 MPa.
Formulation includes | 356.36 | kg of FA | powder, | 1751.41 | kg of aggregate, and the water-to-powder ratio is: | 0.2729906 | .Powder percentual composition is: SiO2: | 30.97 | %, Al2O3: | 17.41 | %, Fe2O3: | 1.03 | %, CaO: | 36.77 | %. The amount of the dry fraction of Na2O from the Na2SiO3 solution is | 9.62 | kg/m3. The amount of the dry fraction of SiO2 from the Na2SiO3 solution is | 29.93 | kg/m3. The amount of Na(OH) solution per m3 is: | 53.45333333 | kg, with a molarity of: | 12 | . The mix also includes | 3.56 | kg/m3 of superplasticizer and | 0 | kg/m3 of extra water. The initial curing for this mix was | 0 | day at | 24 | ªC. A compressive test after | 7 | days was conducted with a result of | 57.9081 | MPa. | Formulation includes 356,36 kg of FA powder, 1751,41 kg of aggregate, and the water-to-powder ratio is: 0,272990608738354 .Powder percentual composition is: SiO2: 30,97%, Al2O3: 17,41%, Fe2O3:1,03%, CaO: 36,77%. The amount of the dry fraction of Na2O from the Na2SiO3 solution is9,62kg/m3. The amount of the dry fraction of SiO2 from the Na2SiO3 solution is 29,93 kg/m3. The amount of Na(OH) solution per m3 is: 53,45333333 kg, with a molarity of: 12. The mix also includes 3,56 kg/m3 of superplasticizer and 0 kg/m3 of extra water. The initial curing for this mix was 0 day at 24ªC. A compressive test after7 days was conducted with a result of 57,9081 MPa.
Formulation includes | 356.36 | kg of FA | powder, | 1751.41 | kg of aggregate, and the water-to-powder ratio is: | 0.2729906 | .Powder percentual composition is: SiO2: | 30.97 | %, Al2O3: | 17.41 | %, Fe2O3: | 1.03 | %, CaO: | 36.77 | %. The amount of the dry fraction of Na2O from the Na2SiO3 solution is | 9.62 | kg/m3. The amount of the dry fraction of SiO2 from the Na2SiO3 solution is | 29.93 | kg/m3. The amount of Na(OH) solution per m3 is: | 53.45333333 | kg, with a molarity of: | 12 | . The mix also includes | 3.56 | kg/m3 of superplasticizer and | 0 | kg/m3 of extra water. The initial curing for this mix was | 0 | day at | 24 | ªC. A compressive test after | 28 | days was conducted with a result of | 70.9148 | MPa. | Formulation includes 356,36 kg of FA powder, 1751,41 kg of aggregate, and the water-to-powder ratio is: 0,272990608738354 .Powder percentual composition is: SiO2: 30,97%, Al2O3: 17,41%, Fe2O3:1,03%, CaO: 36,77%. The amount of the dry fraction of Na2O from the Na2SiO3 solution is9,62kg/m3. The amount of the dry fraction of SiO2 from the Na2SiO3 solution is 29,93 kg/m3. The amount of Na(OH) solution per m3 is: 53,45333333 kg, with a molarity of: 12. The mix also includes 3,56 kg/m3 of superplasticizer and 0 kg/m3 of extra water. The initial curing for this mix was 0 day at 24ªC. A compressive test after28 days was conducted with a result of 70,9148 MPa.
Formulation includes | 356.36 | kg of FA | powder, | 1751.41 | kg of aggregate, and the water-to-powder ratio is: | 0.2729906 | .Powder percentual composition is: SiO2: | 30.97 | %, Al2O3: | 17.41 | %, Fe2O3: | 1.03 | %, CaO: | 36.77 | %. The amount of the dry fraction of Na2O from the Na2SiO3 solution is | 9.62 | kg/m3. The amount of the dry fraction of SiO2 from the Na2SiO3 solution is | 29.93 | kg/m3. The amount of Na(OH) solution per m3 is: | 53.45333333 | kg, with a molarity of: | 12 | . The mix also includes | 3.56 | kg/m3 of superplasticizer and | 0 | kg/m3 of extra water. The initial curing for this mix was | 0 | day at | 24 | ªC. A compressive test after | 14 | days was conducted with a result of | 65.2879 | MPa. | Formulation includes 356,36 kg of FA powder, 1751,41 kg of aggregate, and the water-to-powder ratio is: 0,272990608738354 .Powder percentual composition is: SiO2: 30,97%, Al2O3: 17,41%, Fe2O3:1,03%, CaO: 36,77%. The amount of the dry fraction of Na2O from the Na2SiO3 solution is9,62kg/m3. The amount of the dry fraction of SiO2 from the Na2SiO3 solution is 29,93 kg/m3. The amount of Na(OH) solution per m3 is: 53,45333333 kg, with a molarity of: 12. The mix also includes 3,56 kg/m3 of superplasticizer and 0 kg/m3 of extra water. The initial curing for this mix was 0 day at 24ªC. A compressive test after14 days was conducted with a result of 65,2879 MPa.
Formulation includes | 356.36 | kg of FA | powder, | 1751.41 | kg of aggregate, and the water-to-powder ratio is: | 0.2467409 | .Powder percentual composition is: SiO2: | 30.97 | %, Al2O3: | 17.41 | %, Fe2O3: | 1.03 | %, CaO: | 36.77 | %. The amount of the dry fraction of Na2O from the Na2SiO3 solution is | 7.22 | kg/m3. The amount of the dry fraction of SiO2 from the Na2SiO3 solution is | 22.45 | kg/m3. The amount of Na(OH) solution per m3 is: | 80.18 | kg, with a molarity of: | 14 | . The mix also includes | 3.56 | kg/m3 of superplasticizer and | 0 | kg/m3 of extra water. The initial curing for this mix was | 0 | day at | 24 | ªC. A compressive test after | 3 | days was conducted with a result of | 39.6596 | MPa. | Formulation includes 356,36 kg of FA powder, 1751,41 kg of aggregate, and the water-to-powder ratio is: 0,246740936132001 .Powder percentual composition is: SiO2: 30,97%, Al2O3: 17,41%, Fe2O3:1,03%, CaO: 36,77%. The amount of the dry fraction of Na2O from the Na2SiO3 solution is7,22kg/m3. The amount of the dry fraction of SiO2 from the Na2SiO3 solution is 22,45 kg/m3. The amount of Na(OH) solution per m3 is: 80,18 kg, with a molarity of: 14. The mix also includes 3,56 kg/m3 of superplasticizer and 0 kg/m3 of extra water. The initial curing for this mix was 0 day at 24ªC. A compressive test after3 days was conducted with a result of 39,6596 MPa.
Formulation includes | 356.36 | kg of FA | powder, | 1751.41 | kg of aggregate, and the water-to-powder ratio is: | 0.2467409 | .Powder percentual composition is: SiO2: | 30.97 | %, Al2O3: | 17.41 | %, Fe2O3: | 1.03 | %, CaO: | 36.77 | %. The amount of the dry fraction of Na2O from the Na2SiO3 solution is | 7.22 | kg/m3. The amount of the dry fraction of SiO2 from the Na2SiO3 solution is | 22.45 | kg/m3. The amount of Na(OH) solution per m3 is: | 80.18 | kg, with a molarity of: | 14 | . The mix also includes | 3.56 | kg/m3 of superplasticizer and | 0 | kg/m3 of extra water. The initial curing for this mix was | 0 | day at | 24 | ªC. A compressive test after | 14 | days was conducted with a result of | 50.8408 | MPa. | Formulation includes 356,36 kg of FA powder, 1751,41 kg of aggregate, and the water-to-powder ratio is: 0,246740936132001 .Powder percentual composition is: SiO2: 30,97%, Al2O3: 17,41%, Fe2O3:1,03%, CaO: 36,77%. The amount of the dry fraction of Na2O from the Na2SiO3 solution is7,22kg/m3. The amount of the dry fraction of SiO2 from the Na2SiO3 solution is 22,45 kg/m3. The amount of Na(OH) solution per m3 is: 80,18 kg, with a molarity of: 14. The mix also includes 3,56 kg/m3 of superplasticizer and 0 kg/m3 of extra water. The initial curing for this mix was 0 day at 24ªC. A compressive test after14 days was conducted with a result of 50,8408 MPa.
Formulation includes | 356.36 | kg of FA | powder, | 1751.41 | kg of aggregate, and the water-to-powder ratio is: | 0.2467409 | .Powder percentual composition is: SiO2: | 30.97 | %, Al2O3: | 17.41 | %, Fe2O3: | 1.03 | %, CaO: | 36.77 | %. The amount of the dry fraction of Na2O from the Na2SiO3 solution is | 7.22 | kg/m3. The amount of the dry fraction of SiO2 from the Na2SiO3 solution is | 22.45 | kg/m3. The amount of Na(OH) solution per m3 is: | 80.18 | kg, with a molarity of: | 14 | . The mix also includes | 3.56 | kg/m3 of superplasticizer and | 0 | kg/m3 of extra water. The initial curing for this mix was | 0 | day at | 24 | ªC. A compressive test after | 28 | days was conducted with a result of | 48.7669 | MPa. | Formulation includes 356,36 kg of FA powder, 1751,41 kg of aggregate, and the water-to-powder ratio is: 0,246740936132001 .Powder percentual composition is: SiO2: 30,97%, Al2O3: 17,41%, Fe2O3:1,03%, CaO: 36,77%. The amount of the dry fraction of Na2O from the Na2SiO3 solution is7,22kg/m3. The amount of the dry fraction of SiO2 from the Na2SiO3 solution is 22,45 kg/m3. The amount of Na(OH) solution per m3 is: 80,18 kg, with a molarity of: 14. The mix also includes 3,56 kg/m3 of superplasticizer and 0 kg/m3 of extra water. The initial curing for this mix was 0 day at 24ªC. A compressive test after28 days was conducted with a result of 48,7669 MPa.
Formulation includes | 356.36 | kg of FA | powder, | 1751.41 | kg of aggregate, and the water-to-powder ratio is: | 0.2467409 | .Powder percentual composition is: SiO2: | 30.97 | %, Al2O3: | 17.41 | %, Fe2O3: | 1.03 | %, CaO: | 36.77 | %. The amount of the dry fraction of Na2O from the Na2SiO3 solution is | 7.22 | kg/m3. The amount of the dry fraction of SiO2 from the Na2SiO3 solution is | 22.45 | kg/m3. The amount of Na(OH) solution per m3 is: | 80.18 | kg, with a molarity of: | 14 | . The mix also includes | 3.56 | kg/m3 of superplasticizer and | 0 | kg/m3 of extra water. The initial curing for this mix was | 0 | day at | 24 | ªC. A compressive test after | 7 | days was conducted with a result of | 48.0408 | MPa. | Formulation includes 356,36 kg of FA powder, 1751,41 kg of aggregate, and the water-to-powder ratio is: 0,246740936132001 .Powder percentual composition is: SiO2: 30,97%, Al2O3: 17,41%, Fe2O3:1,03%, CaO: 36,77%. The amount of the dry fraction of Na2O from the Na2SiO3 solution is7,22kg/m3. The amount of the dry fraction of SiO2 from the Na2SiO3 solution is 22,45 kg/m3. The amount of Na(OH) solution per m3 is: 80,18 kg, with a molarity of: 14. The mix also includes 3,56 kg/m3 of superplasticizer and 0 kg/m3 of extra water. The initial curing for this mix was 0 day at 24ªC. A compressive test after7 days was conducted with a result of 48,0408 MPa.
Formulation includes | 356.36 | kg of FA | powder, | 1751.41 | kg of aggregate, and the water-to-powder ratio is: | 0.2552908 | .Powder percentual composition is: SiO2: | 30.97 | %, Al2O3: | 17.41 | %, Fe2O3: | 1.03 | %, CaO: | 36.77 | %. The amount of the dry fraction of Na2O from the Na2SiO3 solution is | 8.66 | kg/m3. The amount of the dry fraction of SiO2 from the Na2SiO3 solution is | 26.94 | kg/m3. The amount of Na(OH) solution per m3 is: | 64.144 | kg, with a molarity of: | 14 | . The mix also includes | 3.56 | kg/m3 of superplasticizer and | 0 | kg/m3 of extra water. The initial curing for this mix was | 0 | day at | 24 | ªC. A compressive test after | 3 | days was conducted with a result of | 54.0076 | MPa. | Formulation includes 356,36 kg of FA powder, 1751,41 kg of aggregate, and the water-to-powder ratio is: 0,25529082949826 .Powder percentual composition is: SiO2: 30,97%, Al2O3: 17,41%, Fe2O3:1,03%, CaO: 36,77%. The amount of the dry fraction of Na2O from the Na2SiO3 solution is8,66kg/m3. The amount of the dry fraction of SiO2 from the Na2SiO3 solution is 26,94 kg/m3. The amount of Na(OH) solution per m3 is: 64,144 kg, with a molarity of: 14. The mix also includes 3,56 kg/m3 of superplasticizer and 0 kg/m3 of extra water. The initial curing for this mix was 0 day at 24ªC. A compressive test after3 days was conducted with a result of 54,0076 MPa.
Formulation includes | 356.36 | kg of FA | powder, | 1751.41 | kg of aggregate, and the water-to-powder ratio is: | 0.2552908 | .Powder percentual composition is: SiO2: | 30.97 | %, Al2O3: | 17.41 | %, Fe2O3: | 1.03 | %, CaO: | 36.77 | %. The amount of the dry fraction of Na2O from the Na2SiO3 solution is | 8.66 | kg/m3. The amount of the dry fraction of SiO2 from the Na2SiO3 solution is | 26.94 | kg/m3. The amount of Na(OH) solution per m3 is: | 64.144 | kg, with a molarity of: | 14 | . The mix also includes | 3.56 | kg/m3 of superplasticizer and | 0 | kg/m3 of extra water. The initial curing for this mix was | 0 | day at | 24 | ªC. A compressive test after | 14 | days was conducted with a result of | 54.0376 | MPa. | Formulation includes 356,36 kg of FA powder, 1751,41 kg of aggregate, and the water-to-powder ratio is: 0,25529082949826 .Powder percentual composition is: SiO2: 30,97%, Al2O3: 17,41%, Fe2O3:1,03%, CaO: 36,77%. The amount of the dry fraction of Na2O from the Na2SiO3 solution is8,66kg/m3. The amount of the dry fraction of SiO2 from the Na2SiO3 solution is 26,94 kg/m3. The amount of Na(OH) solution per m3 is: 64,144 kg, with a molarity of: 14. The mix also includes 3,56 kg/m3 of superplasticizer and 0 kg/m3 of extra water. The initial curing for this mix was 0 day at 24ªC. A compressive test after14 days was conducted with a result of 54,0376 MPa.
Formulation includes | 356.36 | kg of FA | powder, | 1751.41 | kg of aggregate, and the water-to-powder ratio is: | 0.2552908 | .Powder percentual composition is: SiO2: | 30.97 | %, Al2O3: | 17.41 | %, Fe2O3: | 1.03 | %, CaO: | 36.77 | %. The amount of the dry fraction of Na2O from the Na2SiO3 solution is | 8.66 | kg/m3. The amount of the dry fraction of SiO2 from the Na2SiO3 solution is | 26.94 | kg/m3. The amount of Na(OH) solution per m3 is: | 64.144 | kg, with a molarity of: | 14 | . The mix also includes | 3.56 | kg/m3 of superplasticizer and | 0 | kg/m3 of extra water. The initial curing for this mix was | 0 | day at | 24 | ªC. A compressive test after | 7 | days was conducted with a result of | 60.9902 | MPa. | Formulation includes 356,36 kg of FA powder, 1751,41 kg of aggregate, and the water-to-powder ratio is: 0,25529082949826 .Powder percentual composition is: SiO2: 30,97%, Al2O3: 17,41%, Fe2O3:1,03%, CaO: 36,77%. The amount of the dry fraction of Na2O from the Na2SiO3 solution is8,66kg/m3. The amount of the dry fraction of SiO2 from the Na2SiO3 solution is 26,94 kg/m3. The amount of Na(OH) solution per m3 is: 64,144 kg, with a molarity of: 14. The mix also includes 3,56 kg/m3 of superplasticizer and 0 kg/m3 of extra water. The initial curing for this mix was 0 day at 24ªC. A compressive test after7 days was conducted with a result of 60,9902 MPa.
Formulation includes | 356.36 | kg of FA | powder, | 1751.41 | kg of aggregate, and the water-to-powder ratio is: | 0.2552908 | .Powder percentual composition is: SiO2: | 30.97 | %, Al2O3: | 17.41 | %, Fe2O3: | 1.03 | %, CaO: | 36.77 | %. The amount of the dry fraction of Na2O from the Na2SiO3 solution is | 8.66 | kg/m3. The amount of the dry fraction of SiO2 from the Na2SiO3 solution is | 26.94 | kg/m3. The amount of Na(OH) solution per m3 is: | 64.144 | kg, with a molarity of: | 14 | . The mix also includes | 3.56 | kg/m3 of superplasticizer and | 0 | kg/m3 of extra water. The initial curing for this mix was | 0 | day at | 24 | ªC. A compressive test after | 28 | days was conducted with a result of | 61.3713 | MPa. | Formulation includes 356,36 kg of FA powder, 1751,41 kg of aggregate, and the water-to-powder ratio is: 0,25529082949826 .Powder percentual composition is: SiO2: 30,97%, Al2O3: 17,41%, Fe2O3:1,03%, CaO: 36,77%. The amount of the dry fraction of Na2O from the Na2SiO3 solution is8,66kg/m3. The amount of the dry fraction of SiO2 from the Na2SiO3 solution is 26,94 kg/m3. The amount of Na(OH) solution per m3 is: 64,144 kg, with a molarity of: 14. The mix also includes 3,56 kg/m3 of superplasticizer and 0 kg/m3 of extra water. The initial curing for this mix was 0 day at 24ªC. A compressive test after28 days was conducted with a result of 61,3713 MPa.
Formulation includes | 356.36 | kg of FA | powder, | 1751.41 | kg of aggregate, and the water-to-powder ratio is: | 0.2609908 | .Powder percentual composition is: SiO2: | 30.97 | %, Al2O3: | 17.41 | %, Fe2O3: | 1.03 | %, CaO: | 36.77 | %. The amount of the dry fraction of Na2O from the Na2SiO3 solution is | 9.62 | kg/m3. The amount of the dry fraction of SiO2 from the Na2SiO3 solution is | 29.93 | kg/m3. The amount of Na(OH) solution per m3 is: | 53.45333333 | kg, with a molarity of: | 14 | . The mix also includes | 3.56 | kg/m3 of superplasticizer and | 0 | kg/m3 of extra water. The initial curing for this mix was | 0 | day at | 24 | ªC. A compressive test after | 28 | days was conducted with a result of | 71.1834 | MPa. | Formulation includes 356,36 kg of FA powder, 1751,41 kg of aggregate, and the water-to-powder ratio is: 0,260990758418453 .Powder percentual composition is: SiO2: 30,97%, Al2O3: 17,41%, Fe2O3:1,03%, CaO: 36,77%. The amount of the dry fraction of Na2O from the Na2SiO3 solution is9,62kg/m3. The amount of the dry fraction of SiO2 from the Na2SiO3 solution is 29,93 kg/m3. The amount of Na(OH) solution per m3 is: 53,45333333 kg, with a molarity of: 14. The mix also includes 3,56 kg/m3 of superplasticizer and 0 kg/m3 of extra water. The initial curing for this mix was 0 day at 24ªC. A compressive test after28 days was conducted with a result of 71,1834 MPa.
Formulation includes | 356.36 | kg of FA | powder, | 1751.41 | kg of aggregate, and the water-to-powder ratio is: | 0.2609908 | .Powder percentual composition is: SiO2: | 30.97 | %, Al2O3: | 17.41 | %, Fe2O3: | 1.03 | %, CaO: | 36.77 | %. The amount of the dry fraction of Na2O from the Na2SiO3 solution is | 9.62 | kg/m3. The amount of the dry fraction of SiO2 from the Na2SiO3 solution is | 29.93 | kg/m3. The amount of Na(OH) solution per m3 is: | 53.45333333 | kg, with a molarity of: | 14 | . The mix also includes | 3.56 | kg/m3 of superplasticizer and | 0 | kg/m3 of extra water. The initial curing for this mix was | 0 | day at | 24 | ªC. A compressive test after | 14 | days was conducted with a result of | 63.1533 | MPa. | Formulation includes 356,36 kg of FA powder, 1751,41 kg of aggregate, and the water-to-powder ratio is: 0,260990758418453 .Powder percentual composition is: SiO2: 30,97%, Al2O3: 17,41%, Fe2O3:1,03%, CaO: 36,77%. The amount of the dry fraction of Na2O from the Na2SiO3 solution is9,62kg/m3. The amount of the dry fraction of SiO2 from the Na2SiO3 solution is 29,93 kg/m3. The amount of Na(OH) solution per m3 is: 53,45333333 kg, with a molarity of: 14. The mix also includes 3,56 kg/m3 of superplasticizer and 0 kg/m3 of extra water. The initial curing for this mix was 0 day at 24ªC. A compressive test after14 days was conducted with a result of 63,1533 MPa.
Formulation includes | 356.36 | kg of FA | powder, | 1751.41 | kg of aggregate, and the water-to-powder ratio is: | 0.2609908 | .Powder percentual composition is: SiO2: | 30.97 | %, Al2O3: | 17.41 | %, Fe2O3: | 1.03 | %, CaO: | 36.77 | %. The amount of the dry fraction of Na2O from the Na2SiO3 solution is | 9.62 | kg/m3. The amount of the dry fraction of SiO2 from the Na2SiO3 solution is | 29.93 | kg/m3. The amount of Na(OH) solution per m3 is: | 53.45333333 | kg, with a molarity of: | 14 | . The mix also includes | 3.56 | kg/m3 of superplasticizer and | 0 | kg/m3 of extra water. The initial curing for this mix was | 0 | day at | 24 | ªC. A compressive test after | 7 | days was conducted with a result of | 58.6075 | MPa. | Formulation includes 356,36 kg of FA powder, 1751,41 kg of aggregate, and the water-to-powder ratio is: 0,260990758418453 .Powder percentual composition is: SiO2: 30,97%, Al2O3: 17,41%, Fe2O3:1,03%, CaO: 36,77%. The amount of the dry fraction of Na2O from the Na2SiO3 solution is9,62kg/m3. The amount of the dry fraction of SiO2 from the Na2SiO3 solution is 29,93 kg/m3. The amount of Na(OH) solution per m3 is: 53,45333333 kg, with a molarity of: 14. The mix also includes 3,56 kg/m3 of superplasticizer and 0 kg/m3 of extra water. The initial curing for this mix was 0 day at 24ªC. A compressive test after7 days was conducted with a result of 58,6075 MPa.
Formulation includes | 356.36 | kg of FA | powder, | 1751.41 | kg of aggregate, and the water-to-powder ratio is: | 0.2609908 | .Powder percentual composition is: SiO2: | 30.97 | %, Al2O3: | 17.41 | %, Fe2O3: | 1.03 | %, CaO: | 36.77 | %. The amount of the dry fraction of Na2O from the Na2SiO3 solution is | 9.62 | kg/m3. The amount of the dry fraction of SiO2 from the Na2SiO3 solution is | 29.93 | kg/m3. The amount of Na(OH) solution per m3 is: | 53.45333333 | kg, with a molarity of: | 14 | . The mix also includes | 3.56 | kg/m3 of superplasticizer and | 0 | kg/m3 of extra water. The initial curing for this mix was | 0 | day at | 24 | ªC. A compressive test after | 3 | days was conducted with a result of | 69.4008 | MPa. | Formulation includes 356,36 kg of FA powder, 1751,41 kg of aggregate, and the water-to-powder ratio is: 0,260990758418453 .Powder percentual composition is: SiO2: 30,97%, Al2O3: 17,41%, Fe2O3:1,03%, CaO: 36,77%. The amount of the dry fraction of Na2O from the Na2SiO3 solution is9,62kg/m3. The amount of the dry fraction of SiO2 from the Na2SiO3 solution is 29,93 kg/m3. The amount of Na(OH) solution per m3 is: 53,45333333 kg, with a molarity of: 14. The mix also includes 3,56 kg/m3 of superplasticizer and 0 kg/m3 of extra water. The initial curing for this mix was 0 day at 24ªC. A compressive test after3 days was conducted with a result of 69,4008 MPa.
Formulation includes | 357.1 | kg of FA | powder, | 1857.2 | kg of aggregate, and the water-to-powder ratio is: | 0.3275059 | .Powder percentual composition is: SiO2: | 53.49394 | %, Al2O3: | 4.291991 | %, Fe2O3: | 3.060078 | %, CaO: | 19.50562 | %. The amount of the dry fraction of Na2O from the Na2SiO3 solution is | 11.18 | kg/m3. The amount of the dry fraction of SiO2 from the Na2SiO3 solution is | 37.17 | kg/m3. The amount of Na(OH) solution per m3 is: | 51 | kg, with a molarity of: | 10 | . The mix also includes | 0 | kg/m3 of superplasticizer and | 7.1 | kg/m3 of extra water. The initial curing for this mix was | 1 | day at | 60 | ªC. A compressive test after | 3 | days was conducted with a result of | 69.13 | MPa. | Formulation includes 357,1 kg of FA powder, 1857,2 kg of aggregate, and the water-to-powder ratio is: 0,327505908709045 .Powder percentual composition is: SiO2: 53,4939400728087%, Al2O3: 4,29199103892467%, Fe2O3:3,06007840940913%, CaO: 19,5056174740969%. The amount of the dry fraction of Na2O from the Na2SiO3 solution is11,18kg/m3. The amount of the dry fraction of SiO2 from the Na2SiO3 solution is 37,17 kg/m3. The amount of Na(OH) solution per m3 is: 51 kg, with a molarity of: 10. The mix also includes 0 kg/m3 of superplasticizer and 7,1 kg/m3 of extra water. The initial curing for this mix was 1 day at 60ªC. A compressive test after3 days was conducted with a result of 69,13 MPa.
Formulation includes | 356.6 | kg of FA | powder, | 1854.4 | kg of aggregate, and the water-to-powder ratio is: | 0.3375439 | .Powder percentual composition is: SiO2: | 53.49394 | %, Al2O3: | 4.291991 | %, Fe2O3: | 3.060079 | %, CaO: | 19.50561 | %. The amount of the dry fraction of Na2O from the Na2SiO3 solution is | 11.16 | kg/m3. The amount of the dry fraction of SiO2 from the Na2SiO3 solution is | 37.11 | kg/m3. The amount of Na(OH) solution per m3 is: | 50.9 | kg, with a molarity of: | 10 | . The mix also includes | 0 | kg/m3 of superplasticizer and | 10.7 | kg/m3 of extra water. The initial curing for this mix was | 1 | day at | 60 | ªC. A compressive test after | 3 | days was conducted with a result of | 62.47 | MPa. | Formulation includes 356,6 kg of FA powder, 1854,4 kg of aggregate, and the water-to-powder ratio is: 0,337543858665171 .Powder percentual composition is: SiO2: 53,4939427930454%, Al2O3: 4,29199102636007%, Fe2O3:3,06007851934941%, CaO: 19,5056141334829%. The amount of the dry fraction of Na2O from the Na2SiO3 solution is11,16kg/m3. The amount of the dry fraction of SiO2 from the Na2SiO3 solution is 37,11 kg/m3. The amount of Na(OH) solution per m3 is: 50,9 kg, with a molarity of: 10. The mix also includes 0 kg/m3 of superplasticizer and 10,7 kg/m3 of extra water. The initial curing for this mix was 1 day at 60ªC. A compressive test after3 days was conducted with a result of 62,47 MPa.
Formulation includes | 356.1 | kg of FA | powder, | 1851.7 | kg of aggregate, and the water-to-powder ratio is: | 0.3474977 | .Powder percentual composition is: SiO2: | 53.49395 | %, Al2O3: | 4.291991 | %, Fe2O3: | 3.060079 | %, CaO: | 19.50561 | %. The amount of the dry fraction of Na2O from the Na2SiO3 solution is | 11.14 | kg/m3. The amount of the dry fraction of SiO2 from the Na2SiO3 solution is | 37.05 | kg/m3. The amount of Na(OH) solution per m3 is: | 50.9 | kg, with a molarity of: | 10 | . The mix also includes | 0 | kg/m3 of superplasticizer and | 14.2 | kg/m3 of extra water. The initial curing for this mix was | 1 | day at | 60 | ªC. A compressive test after | 3 | days was conducted with a result of | 58.3 | MPa. | Formulation includes 356,1 kg of FA powder, 1851,7 kg of aggregate, and the water-to-powder ratio is: 0,347497669194047 .Powder percentual composition is: SiO2: 53,4939455209211%, Al2O3: 4,29199101376018%, Fe2O3:3,06007862959843%, CaO: 19,5056107834878%. The amount of the dry fraction of Na2O from the Na2SiO3 solution is11,14kg/m3. The amount of the dry fraction of SiO2 from the Na2SiO3 solution is 37,05 kg/m3. The amount of Na(OH) solution per m3 is: 50,9 kg, with a molarity of: 10. The mix also includes 0 kg/m3 of superplasticizer and 14,2 kg/m3 of extra water. The initial curing for this mix was 1 day at 60ªC. A compressive test after3 days was conducted with a result of 58,3 MPa.
Formulation includes | 355.8 | kg of FA | powder, | 1848.9 | kg of aggregate, and the water-to-powder ratio is: | 0.3573909 | .Powder percentual composition is: SiO2: | 53.46863 | %, Al2O3: | 4.292108 | %, Fe2O3: | 3.059056 | %, CaO: | 19.53669 | %. The amount of the dry fraction of Na2O from the Na2SiO3 solution is | 11.13 | kg/m3. The amount of the dry fraction of SiO2 from the Na2SiO3 solution is | 37 | kg/m3. The amount of Na(OH) solution per m3 is: | 50.8 | kg, with a molarity of: | 10 | . The mix also includes | 0 | kg/m3 of superplasticizer and | 17.8 | kg/m3 of extra water. The initial curing for this mix was | 1 | day at | 60 | ªC. A compressive test after | 3 | days was conducted with a result of | 54.47 | MPa. | Formulation includes 355,8 kg of FA powder, 1848,9 kg of aggregate, and the water-to-powder ratio is: 0,357390949971894 .Powder percentual composition is: SiO2: 53,468634064081%, Al2O3: 4,29210792580101%, Fe2O3:3,05905564924115%, CaO: 19,536694772344%. The amount of the dry fraction of Na2O from the Na2SiO3 solution is11,13kg/m3. The amount of the dry fraction of SiO2 from the Na2SiO3 solution is 37 kg/m3. The amount of Na(OH) solution per m3 is: 50,8 kg, with a molarity of: 10. The mix also includes 0 kg/m3 of superplasticizer and 17,8 kg/m3 of extra water. The initial curing for this mix was 1 day at 60ªC. A compressive test after3 days was conducted with a result of 54,47 MPa.
Formulation includes | 354.2 | kg of FA | powder, | 1842 | kg of aggregate, and the water-to-powder ratio is: | 0.3826345 | .Powder percentual composition is: SiO2: | 53.49591 | %, Al2O3: | 4.291982 | %, Fe2O3: | 3.060158 | %, CaO: | 19.5032 | %. The amount of the dry fraction of Na2O from the Na2SiO3 solution is | 11.08 | kg/m3. The amount of the dry fraction of SiO2 from the Na2SiO3 solution is | 36.85 | kg/m3. The amount of Na(OH) solution per m3 is: | 50.6 | kg, with a molarity of: | 10 | . The mix also includes | 0 | kg/m3 of superplasticizer and | 26.6 | kg/m3 of extra water. The initial curing for this mix was | 1 | day at | 60 | ªC. A compressive test after | 3 | days was conducted with a result of | 41.5 | MPa. | Formulation includes 354,2 kg of FA powder, 1842 kg of aggregate, and the water-to-powder ratio is: 0,382634528514963 .Powder percentual composition is: SiO2: 53,4959119141728%, Al2O3: 4,29198193111237%, Fe2O3:3,0601581027668%, CaO: 19,5031959345003%. The amount of the dry fraction of Na2O from the Na2SiO3 solution is11,08kg/m3. The amount of the dry fraction of SiO2 from the Na2SiO3 solution is 36,85 kg/m3. The amount of Na(OH) solution per m3 is: 50,6 kg, with a molarity of: 10. The mix also includes 0 kg/m3 of superplasticizer and 26,6 kg/m3 of extra water. The initial curing for this mix was 1 day at 60ªC. A compressive test after3 days was conducted with a result of 41,5 MPa.
Formulation includes | 352.9 | kg of FA | powder, | 1835.3 | kg of aggregate, and the water-to-powder ratio is: | 0.4076529 | .Powder percentual composition is: SiO2: | 53.49004 | %, Al2O3: | 4.292009 | %, Fe2O3: | 3.059921 | %, CaO: | 19.51041 | %. The amount of the dry fraction of Na2O from the Na2SiO3 solution is | 11.05 | kg/m3. The amount of the dry fraction of SiO2 from the Na2SiO3 solution is | 36.73 | kg/m3. The amount of Na(OH) solution per m3 is: | 50.4 | kg, with a molarity of: | 10 | . The mix also includes | 0 | kg/m3 of superplasticizer and | 35.3 | kg/m3 of extra water. The initial curing for this mix was | 1 | day at | 60 | ªC. A compressive test after | 3 | days was conducted with a result of | 34.33 | MPa. | Formulation includes 352,9 kg of FA powder, 1835,3 kg of aggregate, and the water-to-powder ratio is: 0,407652904505526 .Powder percentual composition is: SiO2: 53,4900368376311%, Al2O3: 4,29200906772457%, Fe2O3:3,05992065741003%, CaO: 19,5104108812695%. The amount of the dry fraction of Na2O from the Na2SiO3 solution is11,05kg/m3. The amount of the dry fraction of SiO2 from the Na2SiO3 solution is 36,73 kg/m3. The amount of Na(OH) solution per m3 is: 50,4 kg, with a molarity of: 10. The mix also includes 0 kg/m3 of superplasticizer and 35,3 kg/m3 of extra water. The initial curing for this mix was 1 day at 60ªC. A compressive test after3 days was conducted with a result of 34,33 MPa.
Formulation includes | 363.1 | kg of FA | powder, | 1852.2 | kg of aggregate, and the water-to-powder ratio is: | 0.3047349 | .Powder percentual composition is: SiO2: | 60.42 | %, Al2O3: | 4.26 | %, Fe2O3: | 3.34 | %, CaO: | 11 | %. The amount of the dry fraction of Na2O from the Na2SiO3 solution is | 11.25 | kg/m3. The amount of the dry fraction of SiO2 from the Na2SiO3 solution is | 37.4 | kg/m3. The amount of Na(OH) solution per m3 is: | 51.5 | kg, with a molarity of: | 10 | . The mix also includes | 0 | kg/m3 of superplasticizer and | 0 | kg/m3 of extra water. The initial curing for this mix was | 1 | day at | 60 | ªC. A compressive test after | 14 | days was conducted with a result of | 52.7 | MPa. | Formulation includes 363,1 kg of FA powder, 1852,2 kg of aggregate, and the water-to-powder ratio is: 0,304734893968604 .Powder percentual composition is: SiO2: 60,42%, Al2O3: 4,26%, Fe2O3:3,34%, CaO: 11%. The amount of the dry fraction of Na2O from the Na2SiO3 solution is11,25kg/m3. The amount of the dry fraction of SiO2 from the Na2SiO3 solution is 37,4 kg/m3. The amount of Na(OH) solution per m3 is: 51,5 kg, with a molarity of: 10. The mix also includes 0 kg/m3 of superplasticizer and 0 kg/m3 of extra water. The initial curing for this mix was 1 day at 60ªC. A compressive test after14 days was conducted with a result of 52,7 MPa.
Formulation includes | 363.1 | kg of FA | powder, | 1852.2 | kg of aggregate, and the water-to-powder ratio is: | 0.3047349 | .Powder percentual composition is: SiO2: | 60.42 | %, Al2O3: | 4.26 | %, Fe2O3: | 3.34 | %, CaO: | 11 | %. The amount of the dry fraction of Na2O from the Na2SiO3 solution is | 11.25 | kg/m3. The amount of the dry fraction of SiO2 from the Na2SiO3 solution is | 37.4 | kg/m3. The amount of Na(OH) solution per m3 is: | 51.5 | kg, with a molarity of: | 10 | . The mix also includes | 0 | kg/m3 of superplasticizer and | 0 | kg/m3 of extra water. The initial curing for this mix was | 1 | day at | 60 | ªC. A compressive test after | 3 | days was conducted with a result of | 43.32 | MPa. | Formulation includes 363,1 kg of FA powder, 1852,2 kg of aggregate, and the water-to-powder ratio is: 0,304734893968604 .Powder percentual composition is: SiO2: 60,42%, Al2O3: 4,26%, Fe2O3:3,34%, CaO: 11%. The amount of the dry fraction of Na2O from the Na2SiO3 solution is11,25kg/m3. The amount of the dry fraction of SiO2 from the Na2SiO3 solution is 37,4 kg/m3. The amount of Na(OH) solution per m3 is: 51,5 kg, with a molarity of: 10. The mix also includes 0 kg/m3 of superplasticizer and 0 kg/m3 of extra water. The initial curing for this mix was 1 day at 60ªC. A compressive test after3 days was conducted with a result of 43,32 MPa.
Formulation includes | 363.1 | kg of FA | powder, | 1852.2 | kg of aggregate, and the water-to-powder ratio is: | 0.3047349 | .Powder percentual composition is: SiO2: | 60.42 | %, Al2O3: | 4.26 | %, Fe2O3: | 3.34 | %, CaO: | 11 | %. The amount of the dry fraction of Na2O from the Na2SiO3 solution is | 11.25 | kg/m3. The amount of the dry fraction of SiO2 from the Na2SiO3 solution is | 37.4 | kg/m3. The amount of Na(OH) solution per m3 is: | 51.5 | kg, with a molarity of: | 10 | . The mix also includes | 0 | kg/m3 of superplasticizer and | 0 | kg/m3 of extra water. The initial curing for this mix was | 1 | day at | 60 | ªC. A compressive test after | 28 | days was conducted with a result of | 55.4 | MPa. | Formulation includes 363,1 kg of FA powder, 1852,2 kg of aggregate, and the water-to-powder ratio is: 0,304734893968604 .Powder percentual composition is: SiO2: 60,42%, Al2O3: 4,26%, Fe2O3:3,34%, CaO: 11%. The amount of the dry fraction of Na2O from the Na2SiO3 solution is11,25kg/m3. The amount of the dry fraction of SiO2 from the Na2SiO3 solution is 37,4 kg/m3. The amount of Na(OH) solution per m3 is: 51,5 kg, with a molarity of: 10. The mix also includes 0 kg/m3 of superplasticizer and 0 kg/m3 of extra water. The initial curing for this mix was 1 day at 60ªC. A compressive test after28 days was conducted with a result of 55,4 MPa.
Formulation includes | 363.1 | kg of FA | powder, | 1852.2 | kg of aggregate, and the water-to-powder ratio is: | 0.3047349 | .Powder percentual composition is: SiO2: | 58.68371 | %, Al2O3: | 4.26802 | %, Fe2O3: | 3.269826 | %, CaO: | 13.13227 | %. The amount of the dry fraction of Na2O from the Na2SiO3 solution is | 11.25 | kg/m3. The amount of the dry fraction of SiO2 from the Na2SiO3 solution is | 37.4 | kg/m3. The amount of Na(OH) solution per m3 is: | 51.5 | kg, with a molarity of: | 10 | . The mix also includes | 0 | kg/m3 of superplasticizer and | 0 | kg/m3 of extra water. The initial curing for this mix was | 1 | day at | 60 | ªC. A compressive test after | 3 | days was conducted with a result of | 59.57 | MPa. | Formulation includes 363,1 kg of FA powder, 1852,2 kg of aggregate, and the water-to-powder ratio is: 0,304734893968604 .Powder percentual composition is: SiO2: 58,6837069677775%, Al2O3: 4,26801982924814%, Fe2O3:3,26982649407877%, CaO: 13,1322721013495%. The amount of the dry fraction of Na2O from the Na2SiO3 solution is11,25kg/m3. The amount of the dry fraction of SiO2 from the Na2SiO3 solution is 37,4 kg/m3. The amount of Na(OH) solution per m3 is: 51,5 kg, with a molarity of: 10. The mix also includes 0 kg/m3 of superplasticizer and 0 kg/m3 of extra water. The initial curing for this mix was 1 day at 60ªC. A compressive test after3 days was conducted with a result of 59,57 MPa.
Formulation includes | 363.1 | kg of FA | powder, | 1852.2 | kg of aggregate, and the water-to-powder ratio is: | 0.3047349 | .Powder percentual composition is: SiO2: | 56.95695 | %, Al2O3: | 4.275996 | %, Fe2O3: | 3.200039 | %, CaO: | 15.25283 | %. The amount of the dry fraction of Na2O from the Na2SiO3 solution is | 11.25 | kg/m3. The amount of the dry fraction of SiO2 from the Na2SiO3 solution is | 37.4 | kg/m3. The amount of Na(OH) solution per m3 is: | 51.5 | kg, with a molarity of: | 10 | . The mix also includes | 0 | kg/m3 of superplasticizer and | 0 | kg/m3 of extra water. The initial curing for this mix was | 1 | day at | 60 | ªC. A compressive test after | 3 | days was conducted with a result of | 63.65 | MPa. | Formulation includes 363,1 kg of FA powder, 1852,2 kg of aggregate, and the water-to-powder ratio is: 0,304734893968604 .Powder percentual composition is: SiO2: 56,9569540071605%, Al2O3: 4,27599559350041%, Fe2O3:3,20003855687139%, CaO: 15,2528284219223%. The amount of the dry fraction of Na2O from the Na2SiO3 solution is11,25kg/m3. The amount of the dry fraction of SiO2 from the Na2SiO3 solution is 37,4 kg/m3. The amount of Na(OH) solution per m3 is: 51,5 kg, with a molarity of: 10. The mix also includes 0 kg/m3 of superplasticizer and 0 kg/m3 of extra water. The initial curing for this mix was 1 day at 60ªC. A compressive test after3 days was conducted with a result of 63,65 MPa.
Formulation includes | 363.1 | kg of FA | powder, | 1852.2 | kg of aggregate, and the water-to-powder ratio is: | 0.3047349 | .Powder percentual composition is: SiO2: | 53.49391 | %, Al2O3: | 4.291991 | %, Fe2O3: | 3.060077 | %, CaO: | 19.50566 | %. The amount of the dry fraction of Na2O from the Na2SiO3 solution is | 11.25 | kg/m3. The amount of the dry fraction of SiO2 from the Na2SiO3 solution is | 37.4 | kg/m3. The amount of Na(OH) solution per m3 is: | 51.5 | kg, with a molarity of: | 10 | . The mix also includes | 0 | kg/m3 of superplasticizer and | 0 | kg/m3 of extra water. The initial curing for this mix was | 1 | day at | 60 | ªC. A compressive test after | 28 | days was conducted with a result of | 71.2 | MPa. | Formulation includes 363,1 kg of FA powder, 1852,2 kg of aggregate, and the water-to-powder ratio is: 0,304734893968604 .Powder percentual composition is: SiO2: 53,4939080143211%, Al2O3: 4,29199118700083%, Fe2O3:3,06007711374277%, CaO: 19,5056568438447%. The amount of the dry fraction of Na2O from the Na2SiO3 solution is11,25kg/m3. The amount of the dry fraction of SiO2 from the Na2SiO3 solution is 37,4 kg/m3. The amount of Na(OH) solution per m3 is: 51,5 kg, with a molarity of: 10. The mix also includes 0 kg/m3 of superplasticizer and 0 kg/m3 of extra water. The initial curing for this mix was 1 day at 60ªC. A compressive test after28 days was conducted with a result of 71,2 MPa.
Formulation includes | 363.1 | kg of FA | powder, | 1852.2 | kg of aggregate, and the water-to-powder ratio is: | 0.3047349 | .Powder percentual composition is: SiO2: | 53.49391 | %, Al2O3: | 4.291991 | %, Fe2O3: | 3.060077 | %, CaO: | 19.50566 | %. The amount of the dry fraction of Na2O from the Na2SiO3 solution is | 11.25 | kg/m3. The amount of the dry fraction of SiO2 from the Na2SiO3 solution is | 37.4 | kg/m3. The amount of Na(OH) solution per m3 is: | 51.5 | kg, with a molarity of: | 10 | . The mix also includes | 0 | kg/m3 of superplasticizer and | 0 | kg/m3 of extra water. The initial curing for this mix was | 1 | day at | 60 | ªC. A compressive test after | 14 | days was conducted with a result of | 70.2 | MPa. | Formulation includes 363,1 kg of FA powder, 1852,2 kg of aggregate, and the water-to-powder ratio is: 0,304734893968604 .Powder percentual composition is: SiO2: 53,4939080143211%, Al2O3: 4,29199118700083%, Fe2O3:3,06007711374277%, CaO: 19,5056568438447%. The amount of the dry fraction of Na2O from the Na2SiO3 solution is11,25kg/m3. The amount of the dry fraction of SiO2 from the Na2SiO3 solution is 37,4 kg/m3. The amount of Na(OH) solution per m3 is: 51,5 kg, with a molarity of: 10. The mix also includes 0 kg/m3 of superplasticizer and 0 kg/m3 of extra water. The initial curing for this mix was 1 day at 60ªC. A compressive test after14 days was conducted with a result of 70,2 MPa.
Formulation includes | 363.1 | kg of FA | powder, | 1852.2 | kg of aggregate, and the water-to-powder ratio is: | 0.3047349 | .Powder percentual composition is: SiO2: | 53.49391 | %, Al2O3: | 4.291991 | %, Fe2O3: | 3.060077 | %, CaO: | 19.50566 | %. The amount of the dry fraction of Na2O from the Na2SiO3 solution is | 11.25 | kg/m3. The amount of the dry fraction of SiO2 from the Na2SiO3 solution is | 37.4 | kg/m3. The amount of Na(OH) solution per m3 is: | 51.5 | kg, with a molarity of: | 10 | . The mix also includes | 0 | kg/m3 of superplasticizer and | 0 | kg/m3 of extra water. The initial curing for this mix was | 1 | day at | 60 | ªC. A compressive test after | 3 | days was conducted with a result of | 69.13 | MPa. | Formulation includes 363,1 kg of FA powder, 1852,2 kg of aggregate, and the water-to-powder ratio is: 0,304734893968604 .Powder percentual composition is: SiO2: 53,4939080143211%, Al2O3: 4,29199118700083%, Fe2O3:3,06007711374277%, CaO: 19,5056568438447%. The amount of the dry fraction of Na2O from the Na2SiO3 solution is11,25kg/m3. The amount of the dry fraction of SiO2 from the Na2SiO3 solution is 37,4 kg/m3. The amount of Na(OH) solution per m3 is: 51,5 kg, with a molarity of: 10. The mix also includes 0 kg/m3 of superplasticizer and 0 kg/m3 of extra water. The initial curing for this mix was 1 day at 60ªC. A compressive test after3 days was conducted with a result of 69,13 MPa.
Formulation includes | 362.6 | kg of FA | powder, | 1852.2 | kg of aggregate, and the water-to-powder ratio is: | 0.3051551 | .Powder percentual composition is: SiO2: | 50.0643 | %, Al2O3: | 4.307832 | %, Fe2O3: | 2.921467 | %, CaO: | 23.71742 | %. The amount of the dry fraction of Na2O from the Na2SiO3 solution is | 11.25 | kg/m3. The amount of the dry fraction of SiO2 from the Na2SiO3 solution is | 37.4 | kg/m3. The amount of Na(OH) solution per m3 is: | 51.5 | kg, with a molarity of: | 10 | . The mix also includes | 0 | kg/m3 of superplasticizer and | 0 | kg/m3 of extra water. The initial curing for this mix was | 1 | day at | 60 | ªC. A compressive test after | 3 | days was conducted with a result of | 59.02 | MPa. | Formulation includes 362,6 kg of FA powder, 1852,2 kg of aggregate, and the water-to-powder ratio is: 0,305155102040816 .Powder percentual composition is: SiO2: 50,0643022614451%, Al2O3: 4,30783232211804%, Fe2O3:2,92146718146718%, CaO: 23,7174186431329%. The amount of the dry fraction of Na2O from the Na2SiO3 solution is11,25kg/m3. The amount of the dry fraction of SiO2 from the Na2SiO3 solution is 37,4 kg/m3. The amount of Na(OH) solution per m3 is: 51,5 kg, with a molarity of: 10. The mix also includes 0 kg/m3 of superplasticizer and 0 kg/m3 of extra water. The initial curing for this mix was 1 day at 60ªC. A compressive test after3 days was conducted with a result of 59,02 MPa.
Formulation includes | 363.1 | kg of FA | powder, | 1861.3 | kg of aggregate, and the water-to-powder ratio is: | 0.2767898 | .Powder percentual composition is: SiO2: | 53.49391 | %, Al2O3: | 4.291991 | %, Fe2O3: | 3.060077 | %, CaO: | 19.50566 | %. The amount of the dry fraction of Na2O from the Na2SiO3 solution is | 10.22 | kg/m3. The amount of the dry fraction of SiO2 from the Na2SiO3 solution is | 33.99 | kg/m3. The amount of Na(OH) solution per m3 is: | 46.7 | kg, with a molarity of: | 10 | . The mix also includes | 0 | kg/m3 of superplasticizer and | 0 | kg/m3 of extra water. The initial curing for this mix was | 1 | day at | 60 | ªC. A compressive test after | 3 | days was conducted with a result of | 5.67 | MPa. | Formulation includes 363,1 kg of FA powder, 1861,3 kg of aggregate, and the water-to-powder ratio is: 0,276789782429083 .Powder percentual composition is: SiO2: 53,4939080143211%, Al2O3: 4,29199118700083%, Fe2O3:3,06007711374277%, CaO: 19,5056568438447%. The amount of the dry fraction of Na2O from the Na2SiO3 solution is10,22kg/m3. The amount of the dry fraction of SiO2 from the Na2SiO3 solution is 33,99 kg/m3. The amount of Na(OH) solution per m3 is: 46,7 kg, with a molarity of: 10. The mix also includes 0 kg/m3 of superplasticizer and 0 kg/m3 of extra water. The initial curing for this mix was 1 day at 60ªC. A compressive test after3 days was conducted with a result of 5,67 MPa.
Formulation includes | 363.1 | kg of FA | powder, | 1843 | kg of aggregate, and the water-to-powder ratio is: | 0.333199 | .Powder percentual composition is: SiO2: | 53.49391 | %, Al2O3: | 4.291991 | %, Fe2O3: | 3.060077 | %, CaO: | 19.50566 | %. The amount of the dry fraction of Na2O from the Na2SiO3 solution is | 12.31 | kg/m3. The amount of the dry fraction of SiO2 from the Na2SiO3 solution is | 40.93 | kg/m3. The amount of Na(OH) solution per m3 is: | 56.2 | kg, with a molarity of: | 10 | . The mix also includes | 0 | kg/m3 of superplasticizer and | 0 | kg/m3 of extra water. The initial curing for this mix was | 1 | day at | 60 | ªC. A compressive test after | 3 | days was conducted with a result of | 57.4 | MPa. | Formulation includes 363,1 kg of FA powder, 1843 kg of aggregate, and the water-to-powder ratio is: 0,33319898099697 .Powder percentual composition is: SiO2: 53,4939080143211%, Al2O3: 4,29199118700083%, Fe2O3:3,06007711374277%, CaO: 19,5056568438447%. The amount of the dry fraction of Na2O from the Na2SiO3 solution is12,31kg/m3. The amount of the dry fraction of SiO2 from the Na2SiO3 solution is 40,93 kg/m3. The amount of Na(OH) solution per m3 is: 56,2 kg, with a molarity of: 10. The mix also includes 0 kg/m3 of superplasticizer and 0 kg/m3 of extra water. The initial curing for this mix was 1 day at 60ªC. A compressive test after3 days was conducted with a result of 57,4 MPa.
Formulation includes | 363.1 | kg of FA | powder, | 1852.2 | kg of aggregate, and the water-to-powder ratio is: | 0.3047349 | .Powder percentual composition is: SiO2: | 53.49391 | %, Al2O3: | 4.291991 | %, Fe2O3: | 3.060077 | %, CaO: | 19.50566 | %. The amount of the dry fraction of Na2O from the Na2SiO3 solution is | 11.25 | kg/m3. The amount of the dry fraction of SiO2 from the Na2SiO3 solution is | 37.4 | kg/m3. The amount of Na(OH) solution per m3 is: | 51.5 | kg, with a molarity of: | 10 | . The mix also includes | 0 | kg/m3 of superplasticizer and | 0 | kg/m3 of extra water. The initial curing for this mix was | 0.25 | day at | 60 | ªC. A compressive test after | 3 | days was conducted with a result of | 48.03 | MPa. | Formulation includes 363,1 kg of FA powder, 1852,2 kg of aggregate, and the water-to-powder ratio is: 0,304734893968604 .Powder percentual composition is: SiO2: 53,4939080143211%, Al2O3: 4,29199118700083%, Fe2O3:3,06007711374277%, CaO: 19,5056568438447%. The amount of the dry fraction of Na2O from the Na2SiO3 solution is11,25kg/m3. The amount of the dry fraction of SiO2 from the Na2SiO3 solution is 37,4 kg/m3. The amount of Na(OH) solution per m3 is: 51,5 kg, with a molarity of: 10. The mix also includes 0 kg/m3 of superplasticizer and 0 kg/m3 of extra water. The initial curing for this mix was 0,25 day at 60ªC. A compressive test after3 days was conducted with a result of 48,03 MPa.
Formulation includes | 363.1 | kg of FA | powder, | 1852.2 | kg of aggregate, and the water-to-powder ratio is: | 0.3047349 | .Powder percentual composition is: SiO2: | 53.49391 | %, Al2O3: | 4.291991 | %, Fe2O3: | 3.060077 | %, CaO: | 19.50566 | %. The amount of the dry fraction of Na2O from the Na2SiO3 solution is | 11.25 | kg/m3. The amount of the dry fraction of SiO2 from the Na2SiO3 solution is | 37.4 | kg/m3. The amount of Na(OH) solution per m3 is: | 51.5 | kg, with a molarity of: | 10 | . The mix also includes | 0 | kg/m3 of superplasticizer and | 0 | kg/m3 of extra water. The initial curing for this mix was | 0.5 | day at | 60 | ªC. A compressive test after | 3 | days was conducted with a result of | 48.65 | MPa. | Formulation includes 363,1 kg of FA powder, 1852,2 kg of aggregate, and the water-to-powder ratio is: 0,304734893968604 .Powder percentual composition is: SiO2: 53,4939080143211%, Al2O3: 4,29199118700083%, Fe2O3:3,06007711374277%, CaO: 19,5056568438447%. The amount of the dry fraction of Na2O from the Na2SiO3 solution is11,25kg/m3. The amount of the dry fraction of SiO2 from the Na2SiO3 solution is 37,4 kg/m3. The amount of Na(OH) solution per m3 is: 51,5 kg, with a molarity of: 10. The mix also includes 0 kg/m3 of superplasticizer and 0 kg/m3 of extra water. The initial curing for this mix was 0,5 day at 60ªC. A compressive test after3 days was conducted with a result of 48,65 MPa.
Formulation includes | 363.1 | kg of FA | powder, | 1852.2 | kg of aggregate, and the water-to-powder ratio is: | 0.3047349 | .Powder percentual composition is: SiO2: | 53.49391 | %, Al2O3: | 4.291991 | %, Fe2O3: | 3.060077 | %, CaO: | 19.50566 | %. The amount of the dry fraction of Na2O from the Na2SiO3 solution is | 11.25 | kg/m3. The amount of the dry fraction of SiO2 from the Na2SiO3 solution is | 37.4 | kg/m3. The amount of Na(OH) solution per m3 is: | 51.5 | kg, with a molarity of: | 10 | . The mix also includes | 0 | kg/m3 of superplasticizer and | 0 | kg/m3 of extra water. The initial curing for this mix was | 0.75 | day at | 60 | ªC. A compressive test after | 3 | days was conducted with a result of | 54.48 | MPa. | Formulation includes 363,1 kg of FA powder, 1852,2 kg of aggregate, and the water-to-powder ratio is: 0,304734893968604 .Powder percentual composition is: SiO2: 53,4939080143211%, Al2O3: 4,29199118700083%, Fe2O3:3,06007711374277%, CaO: 19,5056568438447%. The amount of the dry fraction of Na2O from the Na2SiO3 solution is11,25kg/m3. The amount of the dry fraction of SiO2 from the Na2SiO3 solution is 37,4 kg/m3. The amount of Na(OH) solution per m3 is: 51,5 kg, with a molarity of: 10. The mix also includes 0 kg/m3 of superplasticizer and 0 kg/m3 of extra water. The initial curing for this mix was 0,75 day at 60ªC. A compressive test after3 days was conducted with a result of 54,48 MPa.
Formulation includes | 363.1 | kg of FA | powder, | 1852.2 | kg of aggregate, and the water-to-powder ratio is: | 0.3047349 | .Powder percentual composition is: SiO2: | 53.49391 | %, Al2O3: | 4.291991 | %, Fe2O3: | 3.060077 | %, CaO: | 19.50566 | %. The amount of the dry fraction of Na2O from the Na2SiO3 solution is | 11.25 | kg/m3. The amount of the dry fraction of SiO2 from the Na2SiO3 solution is | 37.4 | kg/m3. The amount of Na(OH) solution per m3 is: | 51.5 | kg, with a molarity of: | 10 | . The mix also includes | 0 | kg/m3 of superplasticizer and | 0 | kg/m3 of extra water. The initial curing for this mix was | 1 | day at | 90 | ªC. A compressive test after | 3 | days was conducted with a result of | 42.23 | MPa. | Formulation includes 363,1 kg of FA powder, 1852,2 kg of aggregate, and the water-to-powder ratio is: 0,304734893968604 .Powder percentual composition is: SiO2: 53,4939080143211%, Al2O3: 4,29199118700083%, Fe2O3:3,06007711374277%, CaO: 19,5056568438447%. The amount of the dry fraction of Na2O from the Na2SiO3 solution is11,25kg/m3. The amount of the dry fraction of SiO2 from the Na2SiO3 solution is 37,4 kg/m3. The amount of Na(OH) solution per m3 is: 51,5 kg, with a molarity of: 10. The mix also includes 0 kg/m3 of superplasticizer and 0 kg/m3 of extra water. The initial curing for this mix was 1 day at 90ªC. A compressive test after3 days was conducted with a result of 42,23 MPa.
Formulation includes | 363.1 | kg of FA | powder, | 1852.2 | kg of aggregate, and the water-to-powder ratio is: | 0.3047349 | .Powder percentual composition is: SiO2: | 53.49391 | %, Al2O3: | 4.291991 | %, Fe2O3: | 3.060077 | %, CaO: | 19.50566 | %. The amount of the dry fraction of Na2O from the Na2SiO3 solution is | 11.25 | kg/m3. The amount of the dry fraction of SiO2 from the Na2SiO3 solution is | 37.4 | kg/m3. The amount of Na(OH) solution per m3 is: | 51.5 | kg, with a molarity of: | 10 | . The mix also includes | 0 | kg/m3 of superplasticizer and | 0 | kg/m3 of extra water. The initial curing for this mix was | 1 | day at | 75 | ªC. A compressive test after | 3 | days was conducted with a result of | 59.87 | MPa. | Formulation includes 363,1 kg of FA powder, 1852,2 kg of aggregate, and the water-to-powder ratio is: 0,304734893968604 .Powder percentual composition is: SiO2: 53,4939080143211%, Al2O3: 4,29199118700083%, Fe2O3:3,06007711374277%, CaO: 19,5056568438447%. The amount of the dry fraction of Na2O from the Na2SiO3 solution is11,25kg/m3. The amount of the dry fraction of SiO2 from the Na2SiO3 solution is 37,4 kg/m3. The amount of Na(OH) solution per m3 is: 51,5 kg, with a molarity of: 10. The mix also includes 0 kg/m3 of superplasticizer and 0 kg/m3 of extra water. The initial curing for this mix was 1 day at 75ªC. A compressive test after3 days was conducted with a result of 59,87 MPa.
Formulation includes | 363.1 | kg of FA | powder, | 1852.2 | kg of aggregate, and the water-to-powder ratio is: | 0.3047349 | .Powder percentual composition is: SiO2: | 53.49391 | %, Al2O3: | 4.291991 | %, Fe2O3: | 3.060077 | %, CaO: | 19.50566 | %. The amount of the dry fraction of Na2O from the Na2SiO3 solution is | 11.25 | kg/m3. The amount of the dry fraction of SiO2 from the Na2SiO3 solution is | 37.4 | kg/m3. The amount of Na(OH) solution per m3 is: | 51.5 | kg, with a molarity of: | 10 | . The mix also includes | 0 | kg/m3 of superplasticizer and | 0 | kg/m3 of extra water. The initial curing for this mix was | 1 | day at | 40 | ªC. A compressive test after | 3 | days was conducted with a result of | 27.27 | MPa. | Formulation includes 363,1 kg of FA powder, 1852,2 kg of aggregate, and the water-to-powder ratio is: 0,304734893968604 .Powder percentual composition is: SiO2: 53,4939080143211%, Al2O3: 4,29199118700083%, Fe2O3:3,06007711374277%, CaO: 19,5056568438447%. The amount of the dry fraction of Na2O from the Na2SiO3 solution is11,25kg/m3. The amount of the dry fraction of SiO2 from the Na2SiO3 solution is 37,4 kg/m3. The amount of Na(OH) solution per m3 is: 51,5 kg, with a molarity of: 10. The mix also includes 0 kg/m3 of superplasticizer and 0 kg/m3 of extra water. The initial curing for this mix was 1 day at 40ªC. A compressive test after3 days was conducted with a result of 27,27 MPa.
Formulation includes | 363.1 | kg of FA | powder, | 1852.2 | kg of aggregate, and the water-to-powder ratio is: | 0.3047349 | .Powder percentual composition is: SiO2: | 53.49391 | %, Al2O3: | 4.291991 | %, Fe2O3: | 3.060077 | %, CaO: | 19.50566 | %. The amount of the dry fraction of Na2O from the Na2SiO3 solution is | 11.25 | kg/m3. The amount of the dry fraction of SiO2 from the Na2SiO3 solution is | 37.4 | kg/m3. The amount of Na(OH) solution per m3 is: | 51.5 | kg, with a molarity of: | 10 | . The mix also includes | 0 | kg/m3 of superplasticizer and | 0 | kg/m3 of extra water. The initial curing for this mix was | 1 | day at | 25 | ªC. A compressive test after | 3 | days was conducted with a result of | 12.1 | MPa. | Formulation includes 363,1 kg of FA powder, 1852,2 kg of aggregate, and the water-to-powder ratio is: 0,304734893968604 .Powder percentual composition is: SiO2: 53,4939080143211%, Al2O3: 4,29199118700083%, Fe2O3:3,06007711374277%, CaO: 19,5056568438447%. The amount of the dry fraction of Na2O from the Na2SiO3 solution is11,25kg/m3. The amount of the dry fraction of SiO2 from the Na2SiO3 solution is 37,4 kg/m3. The amount of Na(OH) solution per m3 is: 51,5 kg, with a molarity of: 10. The mix also includes 0 kg/m3 of superplasticizer and 0 kg/m3 of extra water. The initial curing for this mix was 1 day at 25ªC. A compressive test after3 days was conducted with a result of 12,1 MPa.
Formulation includes | 355 | kg of FA | powder, | 1858 | kg of aggregate, and the water-to-powder ratio is: | 0.3935766 | .Powder percentual composition is: SiO2: | 53.492 | %, Al2O3: | 4.292 | %, Fe2O3: | 3.06 | %, CaO: | 19.508 | %. The amount of the dry fraction of Na2O from the Na2SiO3 solution is | 11.13 | kg/m3. The amount of the dry fraction of SiO2 from the Na2SiO3 solution is | 37 | kg/m3. The amount of Na(OH) solution per m3 is: | 51 | kg, with a molarity of: | 4 | . The mix also includes | 0 | kg/m3 of superplasticizer and | 18 | kg/m3 of extra water. The initial curing for this mix was | 1 | day at | 60 | ªC. A compressive test after | 3 | days was conducted with a result of | 2.17 | MPa. | Formulation includes 355 kg of FA powder, 1858 kg of aggregate, and the water-to-powder ratio is: 0,39357661971831 .Powder percentual composition is: SiO2: 53,492%, Al2O3: 4,292%, Fe2O3:3,06%, CaO: 19,508%. The amount of the dry fraction of Na2O from the Na2SiO3 solution is11,13kg/m3. The amount of the dry fraction of SiO2 from the Na2SiO3 solution is 37 kg/m3. The amount of Na(OH) solution per m3 is: 51 kg, with a molarity of: 4. The mix also includes 0 kg/m3 of superplasticizer and 18 kg/m3 of extra water. The initial curing for this mix was 1 day at 60ªC. A compressive test after3 days was conducted with a result of 2,17 MPa.
Formulation includes | 355 | kg of FA | powder, | 1858 | kg of aggregate, and the water-to-powder ratio is: | 0.3935766 | .Powder percentual composition is: SiO2: | 53.492 | %, Al2O3: | 4.292 | %, Fe2O3: | 3.06 | %, CaO: | 19.508 | %. The amount of the dry fraction of Na2O from the Na2SiO3 solution is | 11.13 | kg/m3. The amount of the dry fraction of SiO2 from the Na2SiO3 solution is | 37 | kg/m3. The amount of Na(OH) solution per m3 is: | 51 | kg, with a molarity of: | 4 | . The mix also includes | 0 | kg/m3 of superplasticizer and | 18 | kg/m3 of extra water. The initial curing for this mix was | 1 | day at | 60 | ªC. A compressive test after | 14 | days was conducted with a result of | 2.2 | MPa. | Formulation includes 355 kg of FA powder, 1858 kg of aggregate, and the water-to-powder ratio is: 0,39357661971831 .Powder percentual composition is: SiO2: 53,492%, Al2O3: 4,292%, Fe2O3:3,06%, CaO: 19,508%. The amount of the dry fraction of Na2O from the Na2SiO3 solution is11,13kg/m3. The amount of the dry fraction of SiO2 from the Na2SiO3 solution is 37 kg/m3. The amount of Na(OH) solution per m3 is: 51 kg, with a molarity of: 4. The mix also includes 0 kg/m3 of superplasticizer and 18 kg/m3 of extra water. The initial curing for this mix was 1 day at 60ªC. A compressive test after14 days was conducted with a result of 2,2 MPa.
Formulation includes | 355 | kg of FA | powder, | 1858 | kg of aggregate, and the water-to-powder ratio is: | 0.3935766 | .Powder percentual composition is: SiO2: | 53.492 | %, Al2O3: | 4.292 | %, Fe2O3: | 3.06 | %, CaO: | 19.508 | %. The amount of the dry fraction of Na2O from the Na2SiO3 solution is | 11.13 | kg/m3. The amount of the dry fraction of SiO2 from the Na2SiO3 solution is | 37 | kg/m3. The amount of Na(OH) solution per m3 is: | 51 | kg, with a molarity of: | 4 | . The mix also includes | 0 | kg/m3 of superplasticizer and | 18 | kg/m3 of extra water. The initial curing for this mix was | 1 | day at | 60 | ªC. A compressive test after | 28 | days was conducted with a result of | 2.34 | MPa. | Formulation includes 355 kg of FA powder, 1858 kg of aggregate, and the water-to-powder ratio is: 0,39357661971831 .Powder percentual composition is: SiO2: 53,492%, Al2O3: 4,292%, Fe2O3:3,06%, CaO: 19,508%. The amount of the dry fraction of Na2O from the Na2SiO3 solution is11,13kg/m3. The amount of the dry fraction of SiO2 from the Na2SiO3 solution is 37 kg/m3. The amount of Na(OH) solution per m3 is: 51 kg, with a molarity of: 4. The mix also includes 0 kg/m3 of superplasticizer and 18 kg/m3 of extra water. The initial curing for this mix was 1 day at 60ªC. A compressive test after28 days was conducted with a result of 2,34 MPa.
Formulation includes | 355 | kg of FA | powder, | 1858 | kg of aggregate, and the water-to-powder ratio is: | 0.3705907 | .Powder percentual composition is: SiO2: | 53.492 | %, Al2O3: | 4.292 | %, Fe2O3: | 3.06 | %, CaO: | 19.508 | %. The amount of the dry fraction of Na2O from the Na2SiO3 solution is | 11.13 | kg/m3. The amount of the dry fraction of SiO2 from the Na2SiO3 solution is | 37 | kg/m3. The amount of Na(OH) solution per m3 is: | 51 | kg, with a molarity of: | 8 | . The mix also includes | 0 | kg/m3 of superplasticizer and | 18 | kg/m3 of extra water. The initial curing for this mix was | 1 | day at | 60 | ªC. A compressive test after | 28 | days was conducted with a result of | 49.3 | MPa. | Formulation includes 355 kg of FA powder, 1858 kg of aggregate, and the water-to-powder ratio is: 0,370590704225352 .Powder percentual composition is: SiO2: 53,492%, Al2O3: 4,292%, Fe2O3:3,06%, CaO: 19,508%. The amount of the dry fraction of Na2O from the Na2SiO3 solution is11,13kg/m3. The amount of the dry fraction of SiO2 from the Na2SiO3 solution is 37 kg/m3. The amount of Na(OH) solution per m3 is: 51 kg, with a molarity of: 8. The mix also includes 0 kg/m3 of superplasticizer and 18 kg/m3 of extra water. The initial curing for this mix was 1 day at 60ªC. A compressive test after28 days was conducted with a result of 49,3 MPa.
Formulation includes | 355 | kg of FA | powder, | 1858 | kg of aggregate, and the water-to-powder ratio is: | 0.3705907 | .Powder percentual composition is: SiO2: | 53.492 | %, Al2O3: | 4.292 | %, Fe2O3: | 3.06 | %, CaO: | 19.508 | %. The amount of the dry fraction of Na2O from the Na2SiO3 solution is | 11.13 | kg/m3. The amount of the dry fraction of SiO2 from the Na2SiO3 solution is | 37 | kg/m3. The amount of Na(OH) solution per m3 is: | 51 | kg, with a molarity of: | 8 | . The mix also includes | 0 | kg/m3 of superplasticizer and | 18 | kg/m3 of extra water. The initial curing for this mix was | 1 | day at | 60 | ªC. A compressive test after | 3 | days was conducted with a result of | 44.7 | MPa. | Formulation includes 355 kg of FA powder, 1858 kg of aggregate, and the water-to-powder ratio is: 0,370590704225352 .Powder percentual composition is: SiO2: 53,492%, Al2O3: 4,292%, Fe2O3:3,06%, CaO: 19,508%. The amount of the dry fraction of Na2O from the Na2SiO3 solution is11,13kg/m3. The amount of the dry fraction of SiO2 from the Na2SiO3 solution is 37 kg/m3. The amount of Na(OH) solution per m3 is: 51 kg, with a molarity of: 8. The mix also includes 0 kg/m3 of superplasticizer and 18 kg/m3 of extra water. The initial curing for this mix was 1 day at 60ªC. A compressive test after3 days was conducted with a result of 44,7 MPa.
Formulation includes | 355 | kg of FA | powder, | 1858 | kg of aggregate, and the water-to-powder ratio is: | 0.3705907 | .Powder percentual composition is: SiO2: | 53.492 | %, Al2O3: | 4.292 | %, Fe2O3: | 3.06 | %, CaO: | 19.508 | %. The amount of the dry fraction of Na2O from the Na2SiO3 solution is | 11.13 | kg/m3. The amount of the dry fraction of SiO2 from the Na2SiO3 solution is | 37 | kg/m3. The amount of Na(OH) solution per m3 is: | 51 | kg, with a molarity of: | 8 | . The mix also includes | 0 | kg/m3 of superplasticizer and | 18 | kg/m3 of extra water. The initial curing for this mix was | 1 | day at | 60 | ªC. A compressive test after | 14 | days was conducted with a result of | 47.55 | MPa. | Formulation includes 355 kg of FA powder, 1858 kg of aggregate, and the water-to-powder ratio is: 0,370590704225352 .Powder percentual composition is: SiO2: 53,492%, Al2O3: 4,292%, Fe2O3:3,06%, CaO: 19,508%. The amount of the dry fraction of Na2O from the Na2SiO3 solution is11,13kg/m3. The amount of the dry fraction of SiO2 from the Na2SiO3 solution is 37 kg/m3. The amount of Na(OH) solution per m3 is: 51 kg, with a molarity of: 8. The mix also includes 0 kg/m3 of superplasticizer and 18 kg/m3 of extra water. The initial curing for this mix was 1 day at 60ªC. A compressive test after14 days was conducted with a result of 47,55 MPa.
Formulation includes | 355 | kg of FA | powder, | 1858 | kg of aggregate, and the water-to-powder ratio is: | 0.3590977 | .Powder percentual composition is: SiO2: | 53.492 | %, Al2O3: | 4.292 | %, Fe2O3: | 3.06 | %, CaO: | 19.508 | %. The amount of the dry fraction of Na2O from the Na2SiO3 solution is | 11.13 | kg/m3. The amount of the dry fraction of SiO2 from the Na2SiO3 solution is | 37 | kg/m3. The amount of Na(OH) solution per m3 is: | 51 | kg, with a molarity of: | 10 | . The mix also includes | 0 | kg/m3 of superplasticizer and | 18 | kg/m3 of extra water. The initial curing for this mix was | 1 | day at | 60 | ªC. A compressive test after | 14 | days was conducted with a result of | 56.73 | MPa. | Formulation includes 355 kg of FA powder, 1858 kg of aggregate, and the water-to-powder ratio is: 0,359097746478873 .Powder percentual composition is: SiO2: 53,492%, Al2O3: 4,292%, Fe2O3:3,06%, CaO: 19,508%. The amount of the dry fraction of Na2O from the Na2SiO3 solution is11,13kg/m3. The amount of the dry fraction of SiO2 from the Na2SiO3 solution is 37 kg/m3. The amount of Na(OH) solution per m3 is: 51 kg, with a molarity of: 10. The mix also includes 0 kg/m3 of superplasticizer and 18 kg/m3 of extra water. The initial curing for this mix was 1 day at 60ªC. A compressive test after14 days was conducted with a result of 56,73 MPa.
Formulation includes | 355 | kg of FA | powder, | 1858 | kg of aggregate, and the water-to-powder ratio is: | 0.3590977 | .Powder percentual composition is: SiO2: | 53.492 | %, Al2O3: | 4.292 | %, Fe2O3: | 3.06 | %, CaO: | 19.508 | %. The amount of the dry fraction of Na2O from the Na2SiO3 solution is | 11.13 | kg/m3. The amount of the dry fraction of SiO2 from the Na2SiO3 solution is | 37 | kg/m3. The amount of Na(OH) solution per m3 is: | 51 | kg, with a molarity of: | 10 | . The mix also includes | 0 | kg/m3 of superplasticizer and | 18 | kg/m3 of extra water. The initial curing for this mix was | 1 | day at | 60 | ªC. A compressive test after | 28 | days was conducted with a result of | 57.1 | MPa. | Formulation includes 355 kg of FA powder, 1858 kg of aggregate, and the water-to-powder ratio is: 0,359097746478873 .Powder percentual composition is: SiO2: 53,492%, Al2O3: 4,292%, Fe2O3:3,06%, CaO: 19,508%. The amount of the dry fraction of Na2O from the Na2SiO3 solution is11,13kg/m3. The amount of the dry fraction of SiO2 from the Na2SiO3 solution is 37 kg/m3. The amount of Na(OH) solution per m3 is: 51 kg, with a molarity of: 10. The mix also includes 0 kg/m3 of superplasticizer and 18 kg/m3 of extra water. The initial curing for this mix was 1 day at 60ªC. A compressive test after28 days was conducted with a result of 57,1 MPa.
Formulation includes | 355 | kg of FA | powder, | 1858 | kg of aggregate, and the water-to-powder ratio is: | 0.3590977 | .Powder percentual composition is: SiO2: | 53.492 | %, Al2O3: | 4.292 | %, Fe2O3: | 3.06 | %, CaO: | 19.508 | %. The amount of the dry fraction of Na2O from the Na2SiO3 solution is | 11.13 | kg/m3. The amount of the dry fraction of SiO2 from the Na2SiO3 solution is | 37 | kg/m3. The amount of Na(OH) solution per m3 is: | 51 | kg, with a molarity of: | 10 | . The mix also includes | 0 | kg/m3 of superplasticizer and | 18 | kg/m3 of extra water. The initial curing for this mix was | 1 | day at | 60 | ªC. A compressive test after | 3 | days was conducted with a result of | 54.47 | MPa. | Formulation includes 355 kg of FA powder, 1858 kg of aggregate, and the water-to-powder ratio is: 0,359097746478873 .Powder percentual composition is: SiO2: 53,492%, Al2O3: 4,292%, Fe2O3:3,06%, CaO: 19,508%. The amount of the dry fraction of Na2O from the Na2SiO3 solution is11,13kg/m3. The amount of the dry fraction of SiO2 from the Na2SiO3 solution is 37 kg/m3. The amount of Na(OH) solution per m3 is: 51 kg, with a molarity of: 10. The mix also includes 0 kg/m3 of superplasticizer and 18 kg/m3 of extra water. The initial curing for this mix was 1 day at 60ªC. A compressive test after3 days was conducted with a result of 54,47 MPa.
Formulation includes | 355 | kg of FA | powder, | 1858 | kg of aggregate, and the water-to-powder ratio is: | 0.3476048 | .Powder percentual composition is: SiO2: | 53.492 | %, Al2O3: | 4.292 | %, Fe2O3: | 3.06 | %, CaO: | 19.508 | %. The amount of the dry fraction of Na2O from the Na2SiO3 solution is | 11.13 | kg/m3. The amount of the dry fraction of SiO2 from the Na2SiO3 solution is | 37 | kg/m3. The amount of Na(OH) solution per m3 is: | 51 | kg, with a molarity of: | 12 | . The mix also includes | 0 | kg/m3 of superplasticizer and | 18 | kg/m3 of extra water. The initial curing for this mix was | 1 | day at | 60 | ªC. A compressive test after | 3 | days was conducted with a result of | 48 | MPa. | Formulation includes 355 kg of FA powder, 1858 kg of aggregate, and the water-to-powder ratio is: 0,347604788732394 .Powder percentual composition is: SiO2: 53,492%, Al2O3: 4,292%, Fe2O3:3,06%, CaO: 19,508%. The amount of the dry fraction of Na2O from the Na2SiO3 solution is11,13kg/m3. The amount of the dry fraction of SiO2 from the Na2SiO3 solution is 37 kg/m3. The amount of Na(OH) solution per m3 is: 51 kg, with a molarity of: 12. The mix also includes 0 kg/m3 of superplasticizer and 18 kg/m3 of extra water. The initial curing for this mix was 1 day at 60ªC. A compressive test after3 days was conducted with a result of 48 MPa.
Formulation includes | 355 | kg of FA | powder, | 1858 | kg of aggregate, and the water-to-powder ratio is: | 0.3476048 | .Powder percentual composition is: SiO2: | 53.492 | %, Al2O3: | 4.292 | %, Fe2O3: | 3.06 | %, CaO: | 19.508 | %. The amount of the dry fraction of Na2O from the Na2SiO3 solution is | 11.13 | kg/m3. The amount of the dry fraction of SiO2 from the Na2SiO3 solution is | 37 | kg/m3. The amount of Na(OH) solution per m3 is: | 51 | kg, with a molarity of: | 12 | . The mix also includes | 0 | kg/m3 of superplasticizer and | 18 | kg/m3 of extra water. The initial curing for this mix was | 1 | day at | 60 | ªC. A compressive test after | 14 | days was conducted with a result of | 52.13 | MPa. | Formulation includes 355 kg of FA powder, 1858 kg of aggregate, and the water-to-powder ratio is: 0,347604788732394 .Powder percentual composition is: SiO2: 53,492%, Al2O3: 4,292%, Fe2O3:3,06%, CaO: 19,508%. The amount of the dry fraction of Na2O from the Na2SiO3 solution is11,13kg/m3. The amount of the dry fraction of SiO2 from the Na2SiO3 solution is 37 kg/m3. The amount of Na(OH) solution per m3 is: 51 kg, with a molarity of: 12. The mix also includes 0 kg/m3 of superplasticizer and 18 kg/m3 of extra water. The initial curing for this mix was 1 day at 60ªC. A compressive test after14 days was conducted with a result of 52,13 MPa.
Formulation includes | 355 | kg of FA | powder, | 1858 | kg of aggregate, and the water-to-powder ratio is: | 0.3476048 | .Powder percentual composition is: SiO2: | 53.492 | %, Al2O3: | 4.292 | %, Fe2O3: | 3.06 | %, CaO: | 19.508 | %. The amount of the dry fraction of Na2O from the Na2SiO3 solution is | 11.13 | kg/m3. The amount of the dry fraction of SiO2 from the Na2SiO3 solution is | 37 | kg/m3. The amount of Na(OH) solution per m3 is: | 51 | kg, with a molarity of: | 12 | . The mix also includes | 0 | kg/m3 of superplasticizer and | 18 | kg/m3 of extra water. The initial curing for this mix was | 1 | day at | 60 | ªC. A compressive test after | 28 | days was conducted with a result of | 54.41 | MPa. | Formulation includes 355 kg of FA powder, 1858 kg of aggregate, and the water-to-powder ratio is: 0,347604788732394 .Powder percentual composition is: SiO2: 53,492%, Al2O3: 4,292%, Fe2O3:3,06%, CaO: 19,508%. The amount of the dry fraction of Na2O from the Na2SiO3 solution is11,13kg/m3. The amount of the dry fraction of SiO2 from the Na2SiO3 solution is 37 kg/m3. The amount of Na(OH) solution per m3 is: 51 kg, with a molarity of: 12. The mix also includes 0 kg/m3 of superplasticizer and 18 kg/m3 of extra water. The initial curing for this mix was 1 day at 60ªC. A compressive test after28 days was conducted with a result of 54,41 MPa.
Formulation includes | 355 | kg of FA | powder, | 1858 | kg of aggregate, and the water-to-powder ratio is: | 0.3246189 | .Powder percentual composition is: SiO2: | 53.492 | %, Al2O3: | 4.292 | %, Fe2O3: | 3.06 | %, CaO: | 19.508 | %. The amount of the dry fraction of Na2O from the Na2SiO3 solution is | 11.13 | kg/m3. The amount of the dry fraction of SiO2 from the Na2SiO3 solution is | 37 | kg/m3. The amount of Na(OH) solution per m3 is: | 51 | kg, with a molarity of: | 16 | . The mix also includes | 0 | kg/m3 of superplasticizer and | 18 | kg/m3 of extra water. The initial curing for this mix was | 1 | day at | 60 | ªC. A compressive test after | 28 | days was conducted with a result of | 51.21 | MPa. | Formulation includes 355 kg of FA powder, 1858 kg of aggregate, and the water-to-powder ratio is: 0,324618873239437 .Powder percentual composition is: SiO2: 53,492%, Al2O3: 4,292%, Fe2O3:3,06%, CaO: 19,508%. The amount of the dry fraction of Na2O from the Na2SiO3 solution is11,13kg/m3. The amount of the dry fraction of SiO2 from the Na2SiO3 solution is 37 kg/m3. The amount of Na(OH) solution per m3 is: 51 kg, with a molarity of: 16. The mix also includes 0 kg/m3 of superplasticizer and 18 kg/m3 of extra water. The initial curing for this mix was 1 day at 60ªC. A compressive test after28 days was conducted with a result of 51,21 MPa.
Formulation includes | 355 | kg of FA | powder, | 1858 | kg of aggregate, and the water-to-powder ratio is: | 0.3246189 | .Powder percentual composition is: SiO2: | 53.492 | %, Al2O3: | 4.292 | %, Fe2O3: | 3.06 | %, CaO: | 19.508 | %. The amount of the dry fraction of Na2O from the Na2SiO3 solution is | 11.13 | kg/m3. The amount of the dry fraction of SiO2 from the Na2SiO3 solution is | 37 | kg/m3. The amount of Na(OH) solution per m3 is: | 51 | kg, with a molarity of: | 16 | . The mix also includes | 0 | kg/m3 of superplasticizer and | 18 | kg/m3 of extra water. The initial curing for this mix was | 1 | day at | 60 | ªC. A compressive test after | 3 | days was conducted with a result of | 46.65 | MPa. | Formulation includes 355 kg of FA powder, 1858 kg of aggregate, and the water-to-powder ratio is: 0,324618873239437 .Powder percentual composition is: SiO2: 53,492%, Al2O3: 4,292%, Fe2O3:3,06%, CaO: 19,508%. The amount of the dry fraction of Na2O from the Na2SiO3 solution is11,13kg/m3. The amount of the dry fraction of SiO2 from the Na2SiO3 solution is 37 kg/m3. The amount of Na(OH) solution per m3 is: 51 kg, with a molarity of: 16. The mix also includes 0 kg/m3 of superplasticizer and 18 kg/m3 of extra water. The initial curing for this mix was 1 day at 60ªC. A compressive test after3 days was conducted with a result of 46,65 MPa.
Formulation includes | 355 | kg of FA | powder, | 1858 | kg of aggregate, and the water-to-powder ratio is: | 0.3246189 | .Powder percentual composition is: SiO2: | 53.492 | %, Al2O3: | 4.292 | %, Fe2O3: | 3.06 | %, CaO: | 19.508 | %. The amount of the dry fraction of Na2O from the Na2SiO3 solution is | 11.13 | kg/m3. The amount of the dry fraction of SiO2 from the Na2SiO3 solution is | 37 | kg/m3. The amount of Na(OH) solution per m3 is: | 51 | kg, with a molarity of: | 16 | . The mix also includes | 0 | kg/m3 of superplasticizer and | 18 | kg/m3 of extra water. The initial curing for this mix was | 1 | day at | 60 | ªC. A compressive test after | 14 | days was conducted with a result of | 49.35 | MPa. | Formulation includes 355 kg of FA powder, 1858 kg of aggregate, and the water-to-powder ratio is: 0,324618873239437 .Powder percentual composition is: SiO2: 53,492%, Al2O3: 4,292%, Fe2O3:3,06%, CaO: 19,508%. The amount of the dry fraction of Na2O from the Na2SiO3 solution is11,13kg/m3. The amount of the dry fraction of SiO2 from the Na2SiO3 solution is 37 kg/m3. The amount of Na(OH) solution per m3 is: 51 kg, with a molarity of: 16. The mix also includes 0 kg/m3 of superplasticizer and 18 kg/m3 of extra water. The initial curing for this mix was 1 day at 60ªC. A compressive test after14 days was conducted with a result of 49,35 MPa.
Formulation includes | 424.8 | kg of FA | powder, | 1800 | kg of aggregate, and the water-to-powder ratio is: | 0.541878 | .Powder percentual composition is: SiO2: | 49 | %, Al2O3: | 31 | %, Fe2O3: | 2.8 | %, CaO: | 5.4 | %. The amount of the dry fraction of Na2O from the Na2SiO3 solution is | 13.97 | kg/m3. The amount of the dry fraction of SiO2 from the Na2SiO3 solution is | 27.94 | kg/m3. The amount of Na(OH) solution per m3 is: | 63.36 | kg, with a molarity of: | 14 | . The mix also includes | 8.64 | kg/m3 of superplasticizer and | 0 | kg/m3 of extra water. The initial curing for this mix was | 0 | day at | 25 | ªC. A compressive test after | 3 | days was conducted with a result of | 53.8 | MPa. | Formulation includes 424,8 kg of FA powder, 1800 kg of aggregate, and the water-to-powder ratio is: 0,541877966101695 .Powder percentual composition is: SiO2: 49%, Al2O3: 31%, Fe2O3:2,8%, CaO: 5,4%. The amount of the dry fraction of Na2O from the Na2SiO3 solution is13,97kg/m3. The amount of the dry fraction of SiO2 from the Na2SiO3 solution is 27,94 kg/m3. The amount of Na(OH) solution per m3 is: 63,36 kg, with a molarity of: 14. The mix also includes 8,64 kg/m3 of superplasticizer and 0 kg/m3 of extra water. The initial curing for this mix was 0 day at 25ªC. A compressive test after3 days was conducted with a result of 53,8 MPa.
Formulation includes | 424.8 | kg of FA | powder, | 1795.68 | kg of aggregate, and the water-to-powder ratio is: | 0.4222169 | .Powder percentual composition is: SiO2: | 49 | %, Al2O3: | 31 | %, Fe2O3: | 2.8 | %, CaO: | 5.4 | %. The amount of the dry fraction of Na2O from the Na2SiO3 solution is | 13.97 | kg/m3. The amount of the dry fraction of SiO2 from the Na2SiO3 solution is | 27.94 | kg/m3. The amount of Na(OH) solution per m3 is: | 63.36 | kg, with a molarity of: | 14 | . The mix also includes | 13.92 | kg/m3 of superplasticizer and | 0 | kg/m3 of extra water. The initial curing for this mix was | 1 | day at | 70 | ªC. A compressive test after | 3 | days was conducted with a result of | 34.8 | MPa. | Formulation includes 424,8 kg of FA powder, 1795,68 kg of aggregate, and the water-to-powder ratio is: 0,422216949152542 .Powder percentual composition is: SiO2: 49%, Al2O3: 31%, Fe2O3:2,8%, CaO: 5,4%. The amount of the dry fraction of Na2O from the Na2SiO3 solution is13,97kg/m3. The amount of the dry fraction of SiO2 from the Na2SiO3 solution is 27,94 kg/m3. The amount of Na(OH) solution per m3 is: 63,36 kg, with a molarity of: 14. The mix also includes 13,92 kg/m3 of superplasticizer and 0 kg/m3 of extra water. The initial curing for this mix was 1 day at 70ªC. A compressive test after3 days was conducted with a result of 34,8 MPa.
Formulation includes | 424.8 | kg of FA | powder, | 1769.76 | kg of aggregate, and the water-to-powder ratio is: | 0.4703525 | .Powder percentual composition is: SiO2: | 49 | %, Al2O3: | 31 | %, Fe2O3: | 2.8 | %, CaO: | 5.4 | %. The amount of the dry fraction of Na2O from the Na2SiO3 solution is | 13.97 | kg/m3. The amount of the dry fraction of SiO2 from the Na2SiO3 solution is | 27.94 | kg/m3. The amount of Na(OH) solution per m3 is: | 63.36 | kg, with a molarity of: | 14 | . The mix also includes | 48 | kg/m3 of superplasticizer and | 0 | kg/m3 of extra water. The initial curing for this mix was | 1 | day at | 70 | ªC. A compressive test after | 3 | days was conducted with a result of | 29.4 | MPa. | Formulation includes 424,8 kg of FA powder, 1769,76 kg of aggregate, and the water-to-powder ratio is: 0,470352542372881 .Powder percentual composition is: SiO2: 49%, Al2O3: 31%, Fe2O3:2,8%, CaO: 5,4%. The amount of the dry fraction of Na2O from the Na2SiO3 solution is13,97kg/m3. The amount of the dry fraction of SiO2 from the Na2SiO3 solution is 27,94 kg/m3. The amount of Na(OH) solution per m3 is: 63,36 kg, with a molarity of: 14. The mix also includes 48 kg/m3 of superplasticizer and 0 kg/m3 of extra water. The initial curing for this mix was 1 day at 70ªC. A compressive test after3 days was conducted with a result of 29,4 MPa.
Formulation includes | 424.8 | kg of FA | powder, | 1753.2 | kg of aggregate, and the water-to-powder ratio is: | 0.3110305 | .Powder percentual composition is: SiO2: | 49 | %, Al2O3: | 31 | %, Fe2O3: | 2.8 | %, CaO: | 5.4 | %. The amount of the dry fraction of Na2O from the Na2SiO3 solution is | 13.97 | kg/m3. The amount of the dry fraction of SiO2 from the Na2SiO3 solution is | 27.94 | kg/m3. The amount of Na(OH) solution per m3 is: | 63.36 | kg, with a molarity of: | 14 | . The mix also includes | 48 | kg/m3 of superplasticizer and | 22.32 | kg/m3 of extra water. The initial curing for this mix was | 1 | day at | 70 | ªC. A compressive test after | 3 | days was conducted with a result of | 36.3 | MPa. | Formulation includes 424,8 kg of FA powder, 1753,2 kg of aggregate, and the water-to-powder ratio is: 0,311030508474576 .Powder percentual composition is: SiO2: 49%, Al2O3: 31%, Fe2O3:2,8%, CaO: 5,4%. The amount of the dry fraction of Na2O from the Na2SiO3 solution is13,97kg/m3. The amount of the dry fraction of SiO2 from the Na2SiO3 solution is 27,94 kg/m3. The amount of Na(OH) solution per m3 is: 63,36 kg, with a molarity of: 14. The mix also includes 48 kg/m3 of superplasticizer and 22,32 kg/m3 of extra water. The initial curing for this mix was 1 day at 70ªC. A compressive test after3 days was conducted with a result of 36,3 MPa.
Formulation includes | 424.8 | kg of FA | powder, | 1787.28 | kg of aggregate, and the water-to-powder ratio is: | 0.4443638 | .Powder percentual composition is: SiO2: | 49 | %, Al2O3: | 31 | %, Fe2O3: | 2.8 | %, CaO: | 5.4 | %. The amount of the dry fraction of Na2O from the Na2SiO3 solution is | 13.97 | kg/m3. The amount of the dry fraction of SiO2 from the Na2SiO3 solution is | 27.94 | kg/m3. The amount of Na(OH) solution per m3 is: | 63.36 | kg, with a molarity of: | 14 | . The mix also includes | 24 | kg/m3 of superplasticizer and | 3.36 | kg/m3 of extra water. The initial curing for this mix was | 1 | day at | 70 | ªC. A compressive test after | 3 | days was conducted with a result of | 74.5 | MPa. | Formulation includes 424,8 kg of FA powder, 1787,28 kg of aggregate, and the water-to-powder ratio is: 0,44436384180791 .Powder percentual composition is: SiO2: 49%, Al2O3: 31%, Fe2O3:2,8%, CaO: 5,4%. The amount of the dry fraction of Na2O from the Na2SiO3 solution is13,97kg/m3. The amount of the dry fraction of SiO2 from the Na2SiO3 solution is 27,94 kg/m3. The amount of Na(OH) solution per m3 is: 63,36 kg, with a molarity of: 14. The mix also includes 24 kg/m3 of superplasticizer and 3,36 kg/m3 of extra water. The initial curing for this mix was 1 day at 70ªC. A compressive test after3 days was conducted with a result of 74,5 MPa.
Formulation includes | 424.8 | kg of FA | powder, | 1780.32 | kg of aggregate, and the water-to-powder ratio is: | 0.4534034 | .Powder percentual composition is: SiO2: | 49 | %, Al2O3: | 31 | %, Fe2O3: | 2.8 | %, CaO: | 5.4 | %. The amount of the dry fraction of Na2O from the Na2SiO3 solution is | 13.97 | kg/m3. The amount of the dry fraction of SiO2 from the Na2SiO3 solution is | 27.94 | kg/m3. The amount of Na(OH) solution per m3 is: | 63.36 | kg, with a molarity of: | 14 | . The mix also includes | 24 | kg/m3 of superplasticizer and | 7.2 | kg/m3 of extra water. The initial curing for this mix was | 1 | day at | 70 | ªC. A compressive test after | 3 | days was conducted with a result of | 67.6 | MPa. | Formulation includes 424,8 kg of FA powder, 1780,32 kg of aggregate, and the water-to-powder ratio is: 0,453403389830508 .Powder percentual composition is: SiO2: 49%, Al2O3: 31%, Fe2O3:2,8%, CaO: 5,4%. The amount of the dry fraction of Na2O from the Na2SiO3 solution is13,97kg/m3. The amount of the dry fraction of SiO2 from the Na2SiO3 solution is 27,94 kg/m3. The amount of Na(OH) solution per m3 is: 63,36 kg, with a molarity of: 14. The mix also includes 24 kg/m3 of superplasticizer and 7,2 kg/m3 of extra water. The initial curing for this mix was 1 day at 70ªC. A compressive test after3 days was conducted with a result of 67,6 MPa.
Formulation includes | 424.8 | kg of FA | powder, | 1776.96 | kg of aggregate, and the water-to-powder ratio is: | 0.4590531 | .Powder percentual composition is: SiO2: | 49 | %, Al2O3: | 31 | %, Fe2O3: | 2.8 | %, CaO: | 5.4 | %. The amount of the dry fraction of Na2O from the Na2SiO3 solution is | 13.97 | kg/m3. The amount of the dry fraction of SiO2 from the Na2SiO3 solution is | 27.94 | kg/m3. The amount of Na(OH) solution per m3 is: | 63.36 | kg, with a molarity of: | 14 | . The mix also includes | 24 | kg/m3 of superplasticizer and | 9.6 | kg/m3 of extra water. The initial curing for this mix was | 1 | day at | 70 | ªC. A compressive test after | 3 | days was conducted with a result of | 64.4 | MPa. | Formulation includes 424,8 kg of FA powder, 1776,96 kg of aggregate, and the water-to-powder ratio is: 0,459053107344633 .Powder percentual composition is: SiO2: 49%, Al2O3: 31%, Fe2O3:2,8%, CaO: 5,4%. The amount of the dry fraction of Na2O from the Na2SiO3 solution is13,97kg/m3. The amount of the dry fraction of SiO2 from the Na2SiO3 solution is 27,94 kg/m3. The amount of Na(OH) solution per m3 is: 63,36 kg, with a molarity of: 14. The mix also includes 24 kg/m3 of superplasticizer and 9,6 kg/m3 of extra water. The initial curing for this mix was 1 day at 70ªC. A compressive test after3 days was conducted with a result of 64,4 MPa.
Formulation includes | 424.8 | kg of FA | powder, | 1761.6 | kg of aggregate, and the water-to-powder ratio is: | 0.4138554 | .Powder percentual composition is: SiO2: | 49 | %, Al2O3: | 31 | %, Fe2O3: | 2.8 | %, CaO: | 5.4 | %. The amount of the dry fraction of Na2O from the Na2SiO3 solution is | 13.97 | kg/m3. The amount of the dry fraction of SiO2 from the Na2SiO3 solution is | 27.94 | kg/m3. The amount of Na(OH) solution per m3 is: | 63.36 | kg, with a molarity of: | 14 | . The mix also includes | 0 | kg/m3 of superplasticizer and | 40.8 | kg/m3 of extra water. The initial curing for this mix was | 1 | day at | 70 | ªC. A compressive test after | 3 | days was conducted with a result of | 55.6 | MPa. | Formulation includes 424,8 kg of FA powder, 1761,6 kg of aggregate, and the water-to-powder ratio is: 0,413855367231638 .Powder percentual composition is: SiO2: 49%, Al2O3: 31%, Fe2O3:2,8%, CaO: 5,4%. The amount of the dry fraction of Na2O from the Na2SiO3 solution is13,97kg/m3. The amount of the dry fraction of SiO2 from the Na2SiO3 solution is 27,94 kg/m3. The amount of Na(OH) solution per m3 is: 63,36 kg, with a molarity of: 14. The mix also includes 0 kg/m3 of superplasticizer and 40,8 kg/m3 of extra water. The initial curing for this mix was 1 day at 70ªC. A compressive test after3 days was conducted with a result of 55,6 MPa.
Formulation includes | 424.8 | kg of FA | powder, | 1771.2 | kg of aggregate, and the water-to-powder ratio is: | 0.4020475 | .Powder percentual composition is: SiO2: | 49 | %, Al2O3: | 31 | %, Fe2O3: | 2.8 | %, CaO: | 5.4 | %. The amount of the dry fraction of Na2O from the Na2SiO3 solution is | 13.97 | kg/m3. The amount of the dry fraction of SiO2 from the Na2SiO3 solution is | 27.94 | kg/m3. The amount of Na(OH) solution per m3 is: | 63.36 | kg, with a molarity of: | 14 | . The mix also includes | 0.84 | kg/m3 of superplasticizer and | 35.28 | kg/m3 of extra water. The initial curing for this mix was | 1 | day at | 70 | ªC. A compressive test after | 3 | days was conducted with a result of | 44.4 | MPa. | Formulation includes 424,8 kg of FA powder, 1771,2 kg of aggregate, and the water-to-powder ratio is: 0,402047457627119 .Powder percentual composition is: SiO2: 49%, Al2O3: 31%, Fe2O3:2,8%, CaO: 5,4%. The amount of the dry fraction of Na2O from the Na2SiO3 solution is13,97kg/m3. The amount of the dry fraction of SiO2 from the Na2SiO3 solution is 27,94 kg/m3. The amount of Na(OH) solution per m3 is: 63,36 kg, with a molarity of: 14. The mix also includes 0,84 kg/m3 of superplasticizer and 35,28 kg/m3 of extra water. The initial curing for this mix was 1 day at 70ªC. A compressive test after3 days was conducted with a result of 44,4 MPa.
Formulation includes | 424.8 | kg of FA | powder, | 1768.8 | kg of aggregate, and the water-to-powder ratio is: | 0.4699006 | .Powder percentual composition is: SiO2: | 49 | %, Al2O3: | 31 | %, Fe2O3: | 2.8 | %, CaO: | 5.4 | %. The amount of the dry fraction of Na2O from the Na2SiO3 solution is | 13.97 | kg/m3. The amount of the dry fraction of SiO2 from the Na2SiO3 solution is | 27.94 | kg/m3. The amount of Na(OH) solution per m3 is: | 63.36 | kg, with a molarity of: | 14 | . The mix also includes | 31.68 | kg/m3 of superplasticizer and | 9.6 | kg/m3 of extra water. The initial curing for this mix was | 1 | day at | 70 | ªC. A compressive test after | 3 | days was conducted with a result of | 66.9 | MPa. | Formulation includes 424,8 kg of FA powder, 1768,8 kg of aggregate, and the water-to-powder ratio is: 0,469900564971751 .Powder percentual composition is: SiO2: 49%, Al2O3: 31%, Fe2O3:2,8%, CaO: 5,4%. The amount of the dry fraction of Na2O from the Na2SiO3 solution is13,97kg/m3. The amount of the dry fraction of SiO2 from the Na2SiO3 solution is 27,94 kg/m3. The amount of Na(OH) solution per m3 is: 63,36 kg, with a molarity of: 14. The mix also includes 31,68 kg/m3 of superplasticizer and 9,6 kg/m3 of extra water. The initial curing for this mix was 1 day at 70ªC. A compressive test after3 days was conducted with a result of 66,9 MPa.
Formulation includes | 424.8 | kg of FA | powder, | 1768.8 | kg of aggregate, and the water-to-powder ratio is: | 0.4766802 | .Powder percentual composition is: SiO2: | 49 | %, Al2O3: | 31 | %, Fe2O3: | 2.8 | %, CaO: | 5.4 | %. The amount of the dry fraction of Na2O from the Na2SiO3 solution is | 13.97 | kg/m3. The amount of the dry fraction of SiO2 from the Na2SiO3 solution is | 27.94 | kg/m3. The amount of Na(OH) solution per m3 is: | 63.36 | kg, with a molarity of: | 14 | . The mix also includes | 36.48 | kg/m3 of superplasticizer and | 9.6 | kg/m3 of extra water. The initial curing for this mix was | 1 | day at | 70 | ªC. A compressive test after | 3 | days was conducted with a result of | 62.4 | MPa. | Formulation includes 424,8 kg of FA powder, 1768,8 kg of aggregate, and the water-to-powder ratio is: 0,476680225988701 .Powder percentual composition is: SiO2: 49%, Al2O3: 31%, Fe2O3:2,8%, CaO: 5,4%. The amount of the dry fraction of Na2O from the Na2SiO3 solution is13,97kg/m3. The amount of the dry fraction of SiO2 from the Na2SiO3 solution is 27,94 kg/m3. The amount of Na(OH) solution per m3 is: 63,36 kg, with a molarity of: 14. The mix also includes 36,48 kg/m3 of superplasticizer and 9,6 kg/m3 of extra water. The initial curing for this mix was 1 day at 70ªC. A compressive test after3 days was conducted with a result of 62,4 MPa.
Formulation includes | 424.8 | kg of FA | powder, | 1768.8 | kg of aggregate, and the water-to-powder ratio is: | 0.4834599 | .Powder percentual composition is: SiO2: | 49 | %, Al2O3: | 31 | %, Fe2O3: | 2.8 | %, CaO: | 5.4 | %. The amount of the dry fraction of Na2O from the Na2SiO3 solution is | 13.97 | kg/m3. The amount of the dry fraction of SiO2 from the Na2SiO3 solution is | 27.94 | kg/m3. The amount of Na(OH) solution per m3 is: | 63.36 | kg, with a molarity of: | 14 | . The mix also includes | 41.28 | kg/m3 of superplasticizer and | 9.6 | kg/m3 of extra water. The initial curing for this mix was | 1 | day at | 70 | ªC. A compressive test after | 3 | days was conducted with a result of | 57.1 | MPa. | Formulation includes 424,8 kg of FA powder, 1768,8 kg of aggregate, and the water-to-powder ratio is: 0,48345988700565 .Powder percentual composition is: SiO2: 49%, Al2O3: 31%, Fe2O3:2,8%, CaO: 5,4%. The amount of the dry fraction of Na2O from the Na2SiO3 solution is13,97kg/m3. The amount of the dry fraction of SiO2 from the Na2SiO3 solution is 27,94 kg/m3. The amount of Na(OH) solution per m3 is: 63,36 kg, with a molarity of: 14. The mix also includes 41,28 kg/m3 of superplasticizer and 9,6 kg/m3 of extra water. The initial curing for this mix was 1 day at 70ªC. A compressive test after3 days was conducted with a result of 57,1 MPa.
Formulation includes | 424.8 | kg of FA | powder, | 1768.8 | kg of aggregate, and the water-to-powder ratio is: | 0.4929514 | .Powder percentual composition is: SiO2: | 49 | %, Al2O3: | 31 | %, Fe2O3: | 2.8 | %, CaO: | 5.4 | %. The amount of the dry fraction of Na2O from the Na2SiO3 solution is | 13.97 | kg/m3. The amount of the dry fraction of SiO2 from the Na2SiO3 solution is | 27.94 | kg/m3. The amount of Na(OH) solution per m3 is: | 63.36 | kg, with a molarity of: | 14 | . The mix also includes | 48 | kg/m3 of superplasticizer and | 9.6 | kg/m3 of extra water. The initial curing for this mix was | 1 | day at | 70 | ªC. A compressive test after | 3 | days was conducted with a result of | 40.9 | MPa. | Formulation includes 424,8 kg of FA powder, 1768,8 kg of aggregate, and the water-to-powder ratio is: 0,492951412429379 .Powder percentual composition is: SiO2: 49%, Al2O3: 31%, Fe2O3:2,8%, CaO: 5,4%. The amount of the dry fraction of Na2O from the Na2SiO3 solution is13,97kg/m3. The amount of the dry fraction of SiO2 from the Na2SiO3 solution is 27,94 kg/m3. The amount of Na(OH) solution per m3 is: 63,36 kg, with a molarity of: 14. The mix also includes 48 kg/m3 of superplasticizer and 9,6 kg/m3 of extra water. The initial curing for this mix was 1 day at 70ªC. A compressive test after3 days was conducted with a result of 40,9 MPa.
Formulation includes | 424.8 | kg of FA | powder, | 1768.8 | kg of aggregate, and the water-to-powder ratio is: | 0.4929514 | .Powder percentual composition is: SiO2: | 49 | %, Al2O3: | 31 | %, Fe2O3: | 2.8 | %, CaO: | 5.4 | %. The amount of the dry fraction of Na2O from the Na2SiO3 solution is | 13.97 | kg/m3. The amount of the dry fraction of SiO2 from the Na2SiO3 solution is | 27.94 | kg/m3. The amount of Na(OH) solution per m3 is: | 63.36 | kg, with a molarity of: | 14 | . The mix also includes | 48 | kg/m3 of superplasticizer and | 9.6 | kg/m3 of extra water. The initial curing for this mix was | 1 | day at | 70 | ªC. A compressive test after | 14 | days was conducted with a result of | 48.1724 | MPa. | Formulation includes 424,8 kg of FA powder, 1768,8 kg of aggregate, and the water-to-powder ratio is: 0,492951412429379 .Powder percentual composition is: SiO2: 49%, Al2O3: 31%, Fe2O3:2,8%, CaO: 5,4%. The amount of the dry fraction of Na2O from the Na2SiO3 solution is13,97kg/m3. The amount of the dry fraction of SiO2 from the Na2SiO3 solution is 27,94 kg/m3. The amount of Na(OH) solution per m3 is: 63,36 kg, with a molarity of: 14. The mix also includes 48 kg/m3 of superplasticizer and 9,6 kg/m3 of extra water. The initial curing for this mix was 1 day at 70ªC. A compressive test after14 days was conducted with a result of 48,1724 MPa.
Formulation includes | 424.8 | kg of FA | powder, | 1768.8 | kg of aggregate, and the water-to-powder ratio is: | 0.4929514 | .Powder percentual composition is: SiO2: | 49 | %, Al2O3: | 31 | %, Fe2O3: | 2.8 | %, CaO: | 5.4 | %. The amount of the dry fraction of Na2O from the Na2SiO3 solution is | 13.97 | kg/m3. The amount of the dry fraction of SiO2 from the Na2SiO3 solution is | 27.94 | kg/m3. The amount of Na(OH) solution per m3 is: | 63.36 | kg, with a molarity of: | 14 | . The mix also includes | 48 | kg/m3 of superplasticizer and | 9.6 | kg/m3 of extra water. The initial curing for this mix was | 1 | day at | 70 | ªC. A compressive test after | 28 | days was conducted with a result of | 52.0882 | MPa. | Formulation includes 424,8 kg of FA powder, 1768,8 kg of aggregate, and the water-to-powder ratio is: 0,492951412429379 .Powder percentual composition is: SiO2: 49%, Al2O3: 31%, Fe2O3:2,8%, CaO: 5,4%. The amount of the dry fraction of Na2O from the Na2SiO3 solution is13,97kg/m3. The amount of the dry fraction of SiO2 from the Na2SiO3 solution is 27,94 kg/m3. The amount of Na(OH) solution per m3 is: 63,36 kg, with a molarity of: 14. The mix also includes 48 kg/m3 of superplasticizer and 9,6 kg/m3 of extra water. The initial curing for this mix was 1 day at 70ªC. A compressive test after28 days was conducted with a result of 52,0882 MPa.
Formulation includes | 424.8 | kg of FA | powder, | 1768.8 | kg of aggregate, and the water-to-powder ratio is: | 0.4929514 | .Powder percentual composition is: SiO2: | 49 | %, Al2O3: | 31 | %, Fe2O3: | 2.8 | %, CaO: | 5.4 | %. The amount of the dry fraction of Na2O from the Na2SiO3 solution is | 13.97 | kg/m3. The amount of the dry fraction of SiO2 from the Na2SiO3 solution is | 27.94 | kg/m3. The amount of Na(OH) solution per m3 is: | 63.36 | kg, with a molarity of: | 14 | . The mix also includes | 48 | kg/m3 of superplasticizer and | 9.6 | kg/m3 of extra water. The initial curing for this mix was | 1 | day at | 70 | ªC. A compressive test after | 7 | days was conducted with a result of | 48.7868 | MPa. | Formulation includes 424,8 kg of FA powder, 1768,8 kg of aggregate, and the water-to-powder ratio is: 0,492951412429379 .Powder percentual composition is: SiO2: 49%, Al2O3: 31%, Fe2O3:2,8%, CaO: 5,4%. The amount of the dry fraction of Na2O from the Na2SiO3 solution is13,97kg/m3. The amount of the dry fraction of SiO2 from the Na2SiO3 solution is 27,94 kg/m3. The amount of Na(OH) solution per m3 is: 63,36 kg, with a molarity of: 14. The mix also includes 48 kg/m3 of superplasticizer and 9,6 kg/m3 of extra water. The initial curing for this mix was 1 day at 70ªC. A compressive test after7 days was conducted with a result of 48,7868 MPa.
Formulation includes | 424.8 | kg of FA | powder, | 1768.8 | kg of aggregate, and the water-to-powder ratio is: | 0.4929514 | .Powder percentual composition is: SiO2: | 49 | %, Al2O3: | 31 | %, Fe2O3: | 2.8 | %, CaO: | 5.4 | %. The amount of the dry fraction of Na2O from the Na2SiO3 solution is | 13.97 | kg/m3. The amount of the dry fraction of SiO2 from the Na2SiO3 solution is | 27.94 | kg/m3. The amount of Na(OH) solution per m3 is: | 63.36 | kg, with a molarity of: | 14 | . The mix also includes | 48 | kg/m3 of superplasticizer and | 9.6 | kg/m3 of extra water. The initial curing for this mix was | 1 | day at | 70 | ªC. A compressive test after | 56 | days was conducted with a result of | 50.0197 | MPa. | Formulation includes 424,8 kg of FA powder, 1768,8 kg of aggregate, and the water-to-powder ratio is: 0,492951412429379 .Powder percentual composition is: SiO2: 49%, Al2O3: 31%, Fe2O3:2,8%, CaO: 5,4%. The amount of the dry fraction of Na2O from the Na2SiO3 solution is13,97kg/m3. The amount of the dry fraction of SiO2 from the Na2SiO3 solution is 27,94 kg/m3. The amount of Na(OH) solution per m3 is: 63,36 kg, with a molarity of: 14. The mix also includes 48 kg/m3 of superplasticizer and 9,6 kg/m3 of extra water. The initial curing for this mix was 1 day at 70ªC. A compressive test after56 days was conducted with a result of 50,0197 MPa.
Formulation includes | 424.8 | kg of FA | powder, | 1768.8 | kg of aggregate, and the water-to-powder ratio is: | 0.4929514 | .Powder percentual composition is: SiO2: | 49 | %, Al2O3: | 31 | %, Fe2O3: | 2.8 | %, CaO: | 5.4 | %. The amount of the dry fraction of Na2O from the Na2SiO3 solution is | 13.97 | kg/m3. The amount of the dry fraction of SiO2 from the Na2SiO3 solution is | 27.94 | kg/m3. The amount of Na(OH) solution per m3 is: | 63.36 | kg, with a molarity of: | 14 | . The mix also includes | 48 | kg/m3 of superplasticizer and | 9.6 | kg/m3 of extra water. The initial curing for this mix was | 1 | day at | 70 | ªC. A compressive test after | 21 | days was conducted with a result of | 49.7447 | MPa. | Formulation includes 424,8 kg of FA powder, 1768,8 kg of aggregate, and the water-to-powder ratio is: 0,492951412429379 .Powder percentual composition is: SiO2: 49%, Al2O3: 31%, Fe2O3:2,8%, CaO: 5,4%. The amount of the dry fraction of Na2O from the Na2SiO3 solution is13,97kg/m3. The amount of the dry fraction of SiO2 from the Na2SiO3 solution is 27,94 kg/m3. The amount of Na(OH) solution per m3 is: 63,36 kg, with a molarity of: 14. The mix also includes 48 kg/m3 of superplasticizer and 9,6 kg/m3 of extra water. The initial curing for this mix was 1 day at 70ªC. A compressive test after21 days was conducted with a result of 49,7447 MPa.
Formulation includes | 424.8 | kg of FA | powder, | 1768.8 | kg of aggregate, and the water-to-powder ratio is: | 0.4251548 | .Powder percentual composition is: SiO2: | 49 | %, Al2O3: | 31 | %, Fe2O3: | 2.8 | %, CaO: | 5.4 | %. The amount of the dry fraction of Na2O from the Na2SiO3 solution is | 13.97 | kg/m3. The amount of the dry fraction of SiO2 from the Na2SiO3 solution is | 27.94 | kg/m3. The amount of Na(OH) solution per m3 is: | 63.36 | kg, with a molarity of: | 14 | . The mix also includes | 0 | kg/m3 of superplasticizer and | 45.6 | kg/m3 of extra water. The initial curing for this mix was | 1 | day at | 70 | ªC. A compressive test after | 3 | days was conducted with a result of | 46.2 | MPa. | Formulation includes 424,8 kg of FA powder, 1768,8 kg of aggregate, and the water-to-powder ratio is: 0,425154802259887 .Powder percentual composition is: SiO2: 49%, Al2O3: 31%, Fe2O3:2,8%, CaO: 5,4%. The amount of the dry fraction of Na2O from the Na2SiO3 solution is13,97kg/m3. The amount of the dry fraction of SiO2 from the Na2SiO3 solution is 27,94 kg/m3. The amount of Na(OH) solution per m3 is: 63,36 kg, with a molarity of: 14. The mix also includes 0 kg/m3 of superplasticizer and 45,6 kg/m3 of extra water. The initial curing for this mix was 1 day at 70ªC. A compressive test after3 days was conducted with a result of 46,2 MPa.
Formulation includes | 424.8 | kg of FA | powder, | 1768.8 | kg of aggregate, and the water-to-powder ratio is: | 0.4590531 | .Powder percentual composition is: SiO2: | 49 | %, Al2O3: | 31 | %, Fe2O3: | 2.8 | %, CaO: | 5.4 | %. The amount of the dry fraction of Na2O from the Na2SiO3 solution is | 13.97 | kg/m3. The amount of the dry fraction of SiO2 from the Na2SiO3 solution is | 27.94 | kg/m3. The amount of Na(OH) solution per m3 is: | 63.36 | kg, with a molarity of: | 14 | . The mix also includes | 0 | kg/m3 of superplasticizer and | 60 | kg/m3 of extra water. The initial curing for this mix was | 1 | day at | 70 | ªC. A compressive test after | 3 | days was conducted with a result of | 27.2 | MPa. | Formulation includes 424,8 kg of FA powder, 1768,8 kg of aggregate, and the water-to-powder ratio is: 0,459053107344633 .Powder percentual composition is: SiO2: 49%, Al2O3: 31%, Fe2O3:2,8%, CaO: 5,4%. The amount of the dry fraction of Na2O from the Na2SiO3 solution is13,97kg/m3. The amount of the dry fraction of SiO2 from the Na2SiO3 solution is 27,94 kg/m3. The amount of Na(OH) solution per m3 is: 63,36 kg, with a molarity of: 14. The mix also includes 0 kg/m3 of superplasticizer and 60 kg/m3 of extra water. The initial curing for this mix was 1 day at 70ªC. A compressive test after3 days was conducted with a result of 27,2 MPa.
Formulation includes | 424.8 | kg of FA | powder, | 1768.8 | kg of aggregate, and the water-to-powder ratio is: | 0.4864633 | .Powder percentual composition is: SiO2: | 49 | %, Al2O3: | 31 | %, Fe2O3: | 2.8 | %, CaO: | 5.4 | %. The amount of the dry fraction of Na2O from the Na2SiO3 solution is | 13.97 | kg/m3. The amount of the dry fraction of SiO2 from the Na2SiO3 solution is | 27.94 | kg/m3. The amount of Na(OH) solution per m3 is: | 63.36 | kg, with a molarity of: | 14 | . The mix also includes | 48 | kg/m3 of superplasticizer and | 9.6 | kg/m3 of extra water. The initial curing for this mix was | 0 | day at | 25 | ªC. A compressive test after | 56 | days was conducted with a result of | 48.8184 | MPa. | Formulation includes 424,8 kg of FA powder, 1768,8 kg of aggregate, and the water-to-powder ratio is: 0,486463276836158 .Powder percentual composition is: SiO2: 49%, Al2O3: 31%, Fe2O3:2,8%, CaO: 5,4%. The amount of the dry fraction of Na2O from the Na2SiO3 solution is13,97kg/m3. The amount of the dry fraction of SiO2 from the Na2SiO3 solution is 27,94 kg/m3. The amount of Na(OH) solution per m3 is: 63,36 kg, with a molarity of: 14. The mix also includes 48 kg/m3 of superplasticizer and 9,6 kg/m3 of extra water. The initial curing for this mix was 0 day at 25ªC. A compressive test after56 days was conducted with a result of 48,8184 MPa.
Formulation includes | 424.8 | kg of FA | powder, | 1768.8 | kg of aggregate, and the water-to-powder ratio is: | 0.4864633 | .Powder percentual composition is: SiO2: | 49 | %, Al2O3: | 31 | %, Fe2O3: | 2.8 | %, CaO: | 5.4 | %. The amount of the dry fraction of Na2O from the Na2SiO3 solution is | 13.97 | kg/m3. The amount of the dry fraction of SiO2 from the Na2SiO3 solution is | 27.94 | kg/m3. The amount of Na(OH) solution per m3 is: | 63.36 | kg, with a molarity of: | 14 | . The mix also includes | 48 | kg/m3 of superplasticizer and | 9.6 | kg/m3 of extra water. The initial curing for this mix was | 0 | day at | 25 | ªC. A compressive test after | 7 | days was conducted with a result of | 7.18684 | MPa. | Formulation includes 424,8 kg of FA powder, 1768,8 kg of aggregate, and the water-to-powder ratio is: 0,486463276836158 .Powder percentual composition is: SiO2: 49%, Al2O3: 31%, Fe2O3:2,8%, CaO: 5,4%. The amount of the dry fraction of Na2O from the Na2SiO3 solution is13,97kg/m3. The amount of the dry fraction of SiO2 from the Na2SiO3 solution is 27,94 kg/m3. The amount of Na(OH) solution per m3 is: 63,36 kg, with a molarity of: 14. The mix also includes 48 kg/m3 of superplasticizer and 9,6 kg/m3 of extra water. The initial curing for this mix was 0 day at 25ªC. A compressive test after7 days was conducted with a result of 7,18684 MPa.
Formulation includes | 424.8 | kg of FA | powder, | 1768.8 | kg of aggregate, and the water-to-powder ratio is: | 0.4864633 | .Powder percentual composition is: SiO2: | 49 | %, Al2O3: | 31 | %, Fe2O3: | 2.8 | %, CaO: | 5.4 | %. The amount of the dry fraction of Na2O from the Na2SiO3 solution is | 13.97 | kg/m3. The amount of the dry fraction of SiO2 from the Na2SiO3 solution is | 27.94 | kg/m3. The amount of Na(OH) solution per m3 is: | 63.36 | kg, with a molarity of: | 14 | . The mix also includes | 48 | kg/m3 of superplasticizer and | 9.6 | kg/m3 of extra water. The initial curing for this mix was | 0 | day at | 25 | ªC. A compressive test after | 21 | days was conducted with a result of | 32.1447 | MPa. | Formulation includes 424,8 kg of FA powder, 1768,8 kg of aggregate, and the water-to-powder ratio is: 0,486463276836158 .Powder percentual composition is: SiO2: 49%, Al2O3: 31%, Fe2O3:2,8%, CaO: 5,4%. The amount of the dry fraction of Na2O from the Na2SiO3 solution is13,97kg/m3. The amount of the dry fraction of SiO2 from the Na2SiO3 solution is 27,94 kg/m3. The amount of Na(OH) solution per m3 is: 63,36 kg, with a molarity of: 14. The mix also includes 48 kg/m3 of superplasticizer and 9,6 kg/m3 of extra water. The initial curing for this mix was 0 day at 25ªC. A compressive test after21 days was conducted with a result of 32,1447 MPa.
Formulation includes | 424.8 | kg of FA | powder, | 1768.8 | kg of aggregate, and the water-to-powder ratio is: | 0.4864633 | .Powder percentual composition is: SiO2: | 49 | %, Al2O3: | 31 | %, Fe2O3: | 2.8 | %, CaO: | 5.4 | %. The amount of the dry fraction of Na2O from the Na2SiO3 solution is | 13.97 | kg/m3. The amount of the dry fraction of SiO2 from the Na2SiO3 solution is | 27.94 | kg/m3. The amount of Na(OH) solution per m3 is: | 63.36 | kg, with a molarity of: | 14 | . The mix also includes | 48 | kg/m3 of superplasticizer and | 9.6 | kg/m3 of extra water. The initial curing for this mix was | 0 | day at | 25 | ªC. A compressive test after | 14 | days was conducted with a result of | 17.1711 | MPa. | Formulation includes 424,8 kg of FA powder, 1768,8 kg of aggregate, and the water-to-powder ratio is: 0,486463276836158 .Powder percentual composition is: SiO2: 49%, Al2O3: 31%, Fe2O3:2,8%, CaO: 5,4%. The amount of the dry fraction of Na2O from the Na2SiO3 solution is13,97kg/m3. The amount of the dry fraction of SiO2 from the Na2SiO3 solution is 27,94 kg/m3. The amount of Na(OH) solution per m3 is: 63,36 kg, with a molarity of: 14. The mix also includes 48 kg/m3 of superplasticizer and 9,6 kg/m3 of extra water. The initial curing for this mix was 0 day at 25ªC. A compressive test after14 days was conducted with a result of 17,1711 MPa.
Formulation includes | 424.8 | kg of FA | powder, | 1768.8 | kg of aggregate, and the water-to-powder ratio is: | 0.4864633 | .Powder percentual composition is: SiO2: | 49 | %, Al2O3: | 31 | %, Fe2O3: | 2.8 | %, CaO: | 5.4 | %. The amount of the dry fraction of Na2O from the Na2SiO3 solution is | 13.97 | kg/m3. The amount of the dry fraction of SiO2 from the Na2SiO3 solution is | 27.94 | kg/m3. The amount of Na(OH) solution per m3 is: | 63.36 | kg, with a molarity of: | 14 | . The mix also includes | 48 | kg/m3 of superplasticizer and | 9.6 | kg/m3 of extra water. The initial curing for this mix was | 0 | day at | 25 | ªC. A compressive test after | 28 | days was conducted with a result of | 49.2868 | MPa. | Formulation includes 424,8 kg of FA powder, 1768,8 kg of aggregate, and the water-to-powder ratio is: 0,486463276836158 .Powder percentual composition is: SiO2: 49%, Al2O3: 31%, Fe2O3:2,8%, CaO: 5,4%. The amount of the dry fraction of Na2O from the Na2SiO3 solution is13,97kg/m3. The amount of the dry fraction of SiO2 from the Na2SiO3 solution is 27,94 kg/m3. The amount of Na(OH) solution per m3 is: 63,36 kg, with a molarity of: 14. The mix also includes 48 kg/m3 of superplasticizer and 9,6 kg/m3 of extra water. The initial curing for this mix was 0 day at 25ªC. A compressive test after28 days was conducted with a result of 49,2868 MPa.
Formulation includes | 424.8 | kg of FA | powder, | 1768.8 | kg of aggregate, and the water-to-powder ratio is: | 0.4864633 | .Powder percentual composition is: SiO2: | 49 | %, Al2O3: | 31 | %, Fe2O3: | 2.8 | %, CaO: | 5.4 | %. The amount of the dry fraction of Na2O from the Na2SiO3 solution is | 13.97 | kg/m3. The amount of the dry fraction of SiO2 from the Na2SiO3 solution is | 27.94 | kg/m3. The amount of Na(OH) solution per m3 is: | 63.36 | kg, with a molarity of: | 14 | . The mix also includes | 48 | kg/m3 of superplasticizer and | 9.6 | kg/m3 of extra water. The initial curing for this mix was | 0 | day at | 25 | ªC. A compressive test after | 3 | days was conducted with a result of | 1.79342 | MPa. | Formulation includes 424,8 kg of FA powder, 1768,8 kg of aggregate, and the water-to-powder ratio is: 0,486463276836158 .Powder percentual composition is: SiO2: 49%, Al2O3: 31%, Fe2O3:2,8%, CaO: 5,4%. The amount of the dry fraction of Na2O from the Na2SiO3 solution is13,97kg/m3. The amount of the dry fraction of SiO2 from the Na2SiO3 solution is 27,94 kg/m3. The amount of Na(OH) solution per m3 is: 63,36 kg, with a molarity of: 14. The mix also includes 48 kg/m3 of superplasticizer and 9,6 kg/m3 of extra water. The initial curing for this mix was 0 day at 25ªC. A compressive test after3 days was conducted with a result of 1,79342 MPa.
Formulation includes | 424.8 | kg of FA | powder, | 1768.8 | kg of aggregate, and the water-to-powder ratio is: | 0.4186667 | .Powder percentual composition is: SiO2: | 49 | %, Al2O3: | 31 | %, Fe2O3: | 2.8 | %, CaO: | 5.4 | %. The amount of the dry fraction of Na2O from the Na2SiO3 solution is | 13.97 | kg/m3. The amount of the dry fraction of SiO2 from the Na2SiO3 solution is | 27.94 | kg/m3. The amount of Na(OH) solution per m3 is: | 63.36 | kg, with a molarity of: | 14 | . The mix also includes | 0 | kg/m3 of superplasticizer and | 45.6 | kg/m3 of extra water. The initial curing for this mix was | 0 | day at | 25 | ªC. A compressive test after | 28 | days was conducted with a result of | 46 | MPa. | Formulation includes 424,8 kg of FA powder, 1768,8 kg of aggregate, and the water-to-powder ratio is: 0,418666666666667 .Powder percentual composition is: SiO2: 49%, Al2O3: 31%, Fe2O3:2,8%, CaO: 5,4%. The amount of the dry fraction of Na2O from the Na2SiO3 solution is13,97kg/m3. The amount of the dry fraction of SiO2 from the Na2SiO3 solution is 27,94 kg/m3. The amount of Na(OH) solution per m3 is: 63,36 kg, with a molarity of: 14. The mix also includes 0 kg/m3 of superplasticizer and 45,6 kg/m3 of extra water. The initial curing for this mix was 0 day at 25ªC. A compressive test after28 days was conducted with a result of 46 MPa.
Formulation includes | 424.8 | kg of FA | powder, | 1768.8 | kg of aggregate, and the water-to-powder ratio is: | 0.4186667 | .Powder percentual composition is: SiO2: | 49 | %, Al2O3: | 31 | %, Fe2O3: | 2.8 | %, CaO: | 5.4 | %. The amount of the dry fraction of Na2O from the Na2SiO3 solution is | 13.97 | kg/m3. The amount of the dry fraction of SiO2 from the Na2SiO3 solution is | 27.94 | kg/m3. The amount of Na(OH) solution per m3 is: | 63.36 | kg, with a molarity of: | 14 | . The mix also includes | 0 | kg/m3 of superplasticizer and | 45.6 | kg/m3 of extra water. The initial curing for this mix was | 0 | day at | 25 | ªC. A compressive test after | 7 | days was conducted with a result of | 14.2 | MPa. | Formulation includes 424,8 kg of FA powder, 1768,8 kg of aggregate, and the water-to-powder ratio is: 0,418666666666667 .Powder percentual composition is: SiO2: 49%, Al2O3: 31%, Fe2O3:2,8%, CaO: 5,4%. The amount of the dry fraction of Na2O from the Na2SiO3 solution is13,97kg/m3. The amount of the dry fraction of SiO2 from the Na2SiO3 solution is 27,94 kg/m3. The amount of Na(OH) solution per m3 is: 63,36 kg, with a molarity of: 14. The mix also includes 0 kg/m3 of superplasticizer and 45,6 kg/m3 of extra water. The initial curing for this mix was 0 day at 25ªC. A compressive test after7 days was conducted with a result of 14,2 MPa.
Formulation includes | 424.8 | kg of FA | powder, | 1768.8 | kg of aggregate, and the water-to-powder ratio is: | 0.4186667 | .Powder percentual composition is: SiO2: | 49 | %, Al2O3: | 31 | %, Fe2O3: | 2.8 | %, CaO: | 5.4 | %. The amount of the dry fraction of Na2O from the Na2SiO3 solution is | 13.97 | kg/m3. The amount of the dry fraction of SiO2 from the Na2SiO3 solution is | 27.94 | kg/m3. The amount of Na(OH) solution per m3 is: | 63.36 | kg, with a molarity of: | 14 | . The mix also includes | 0 | kg/m3 of superplasticizer and | 45.6 | kg/m3 of extra water. The initial curing for this mix was | 0 | day at | 25 | ªC. A compressive test after | 3 | days was conducted with a result of | 8 | MPa. | Formulation includes 424,8 kg of FA powder, 1768,8 kg of aggregate, and the water-to-powder ratio is: 0,418666666666667 .Powder percentual composition is: SiO2: 49%, Al2O3: 31%, Fe2O3:2,8%, CaO: 5,4%. The amount of the dry fraction of Na2O from the Na2SiO3 solution is13,97kg/m3. The amount of the dry fraction of SiO2 from the Na2SiO3 solution is 27,94 kg/m3. The amount of Na(OH) solution per m3 is: 63,36 kg, with a molarity of: 14. The mix also includes 0 kg/m3 of superplasticizer and 45,6 kg/m3 of extra water. The initial curing for this mix was 0 day at 25ªC. A compressive test after3 days was conducted with a result of 8 MPa.
Formulation includes | 424.8 | kg of FA | powder, | 1768.8 | kg of aggregate, and the water-to-powder ratio is: | 0.4186667 | .Powder percentual composition is: SiO2: | 49 | %, Al2O3: | 31 | %, Fe2O3: | 2.8 | %, CaO: | 5.4 | %. The amount of the dry fraction of Na2O from the Na2SiO3 solution is | 13.97 | kg/m3. The amount of the dry fraction of SiO2 from the Na2SiO3 solution is | 27.94 | kg/m3. The amount of Na(OH) solution per m3 is: | 63.36 | kg, with a molarity of: | 14 | . The mix also includes | 0 | kg/m3 of superplasticizer and | 45.6 | kg/m3 of extra water. The initial curing for this mix was | 0 | day at | 25 | ªC. A compressive test after | 21 | days was conducted with a result of | 36.8 | MPa. | Formulation includes 424,8 kg of FA powder, 1768,8 kg of aggregate, and the water-to-powder ratio is: 0,418666666666667 .Powder percentual composition is: SiO2: 49%, Al2O3: 31%, Fe2O3:2,8%, CaO: 5,4%. The amount of the dry fraction of Na2O from the Na2SiO3 solution is13,97kg/m3. The amount of the dry fraction of SiO2 from the Na2SiO3 solution is 27,94 kg/m3. The amount of Na(OH) solution per m3 is: 63,36 kg, with a molarity of: 14. The mix also includes 0 kg/m3 of superplasticizer and 45,6 kg/m3 of extra water. The initial curing for this mix was 0 day at 25ªC. A compressive test after21 days was conducted with a result of 36,8 MPa.
Formulation includes | 424.8 | kg of FA | powder, | 1768.8 | kg of aggregate, and the water-to-powder ratio is: | 0.4186667 | .Powder percentual composition is: SiO2: | 49 | %, Al2O3: | 31 | %, Fe2O3: | 2.8 | %, CaO: | 5.4 | %. The amount of the dry fraction of Na2O from the Na2SiO3 solution is | 13.97 | kg/m3. The amount of the dry fraction of SiO2 from the Na2SiO3 solution is | 27.94 | kg/m3. The amount of Na(OH) solution per m3 is: | 63.36 | kg, with a molarity of: | 14 | . The mix also includes | 0 | kg/m3 of superplasticizer and | 45.6 | kg/m3 of extra water. The initial curing for this mix was | 0 | day at | 25 | ªC. A compressive test after | 14 | days was conducted with a result of | 28.2 | MPa. | Formulation includes 424,8 kg of FA powder, 1768,8 kg of aggregate, and the water-to-powder ratio is: 0,418666666666667 .Powder percentual composition is: SiO2: 49%, Al2O3: 31%, Fe2O3:2,8%, CaO: 5,4%. The amount of the dry fraction of Na2O from the Na2SiO3 solution is13,97kg/m3. The amount of the dry fraction of SiO2 from the Na2SiO3 solution is 27,94 kg/m3. The amount of Na(OH) solution per m3 is: 63,36 kg, with a molarity of: 14. The mix also includes 0 kg/m3 of superplasticizer and 45,6 kg/m3 of extra water. The initial curing for this mix was 0 day at 25ªC. A compressive test after14 days was conducted with a result of 28,2 MPa.
Formulation includes | 788.58 | kg of FA | powder, | 1848 | kg of aggregate, and the water-to-powder ratio is: | 0.1113519 | .Powder percentual composition is: SiO2: | 41.45 | %, Al2O3: | 21.535 | %, Fe2O3: | 5.515 | %, CaO: | 22.605 | %. The amount of the dry fraction of Na2O from the Na2SiO3 solution is | 15.43 | kg/m3. The amount of the dry fraction of SiO2 from the Na2SiO3 solution is | 33.12 | kg/m3. The amount of Na(OH) solution per m3 is: | 45.6 | kg, with a molarity of: | 12 | . The mix also includes | 0 | kg/m3 of superplasticizer and | 0 | kg/m3 of extra water. The initial curing for this mix was | 0 | day at | 25 | ªC. A compressive test after | 14 | days was conducted with a result of | 53.81 | MPa. | Formulation includes 788,58 kg of FA powder, 1848 kg of aggregate, and the water-to-powder ratio is: 0,111351860305866 .Powder percentual composition is: SiO2: 41,45%, Al2O3: 21,535%, Fe2O3:5,515%, CaO: 22,605%. The amount of the dry fraction of Na2O from the Na2SiO3 solution is15,43kg/m3. The amount of the dry fraction of SiO2 from the Na2SiO3 solution is 33,12 kg/m3. The amount of Na(OH) solution per m3 is: 45,6 kg, with a molarity of: 12. The mix also includes 0 kg/m3 of superplasticizer and 0 kg/m3 of extra water. The initial curing for this mix was 0 day at 25ªC. A compressive test after14 days was conducted with a result of 53,81 MPa.
Formulation includes | 788.58 | kg of FA | powder, | 1848 | kg of aggregate, and the water-to-powder ratio is: | 0.1113519 | .Powder percentual composition is: SiO2: | 41.45 | %, Al2O3: | 21.535 | %, Fe2O3: | 5.515 | %, CaO: | 22.605 | %. The amount of the dry fraction of Na2O from the Na2SiO3 solution is | 15.43 | kg/m3. The amount of the dry fraction of SiO2 from the Na2SiO3 solution is | 33.12 | kg/m3. The amount of Na(OH) solution per m3 is: | 45.6 | kg, with a molarity of: | 12 | . The mix also includes | 0 | kg/m3 of superplasticizer and | 0 | kg/m3 of extra water. The initial curing for this mix was | 0 | day at | 25 | ªC. A compressive test after | 90 | days was conducted with a result of | 85.01 | MPa. | Formulation includes 788,58 kg of FA powder, 1848 kg of aggregate, and the water-to-powder ratio is: 0,111351860305866 .Powder percentual composition is: SiO2: 41,45%, Al2O3: 21,535%, Fe2O3:5,515%, CaO: 22,605%. The amount of the dry fraction of Na2O from the Na2SiO3 solution is15,43kg/m3. The amount of the dry fraction of SiO2 from the Na2SiO3 solution is 33,12 kg/m3. The amount of Na(OH) solution per m3 is: 45,6 kg, with a molarity of: 12. The mix also includes 0 kg/m3 of superplasticizer and 0 kg/m3 of extra water. The initial curing for this mix was 0 day at 25ªC. A compressive test after90 days was conducted with a result of 85,01 MPa.
Formulation includes | 788.58 | kg of FA | powder, | 1848 | kg of aggregate, and the water-to-powder ratio is: | 0.1113519 | .Powder percentual composition is: SiO2: | 41.45 | %, Al2O3: | 21.535 | %, Fe2O3: | 5.515 | %, CaO: | 22.605 | %. The amount of the dry fraction of Na2O from the Na2SiO3 solution is | 15.43 | kg/m3. The amount of the dry fraction of SiO2 from the Na2SiO3 solution is | 33.12 | kg/m3. The amount of Na(OH) solution per m3 is: | 45.6 | kg, with a molarity of: | 12 | . The mix also includes | 0 | kg/m3 of superplasticizer and | 0 | kg/m3 of extra water. The initial curing for this mix was | 0 | day at | 25 | ªC. A compressive test after | 28 | days was conducted with a result of | 58 | MPa. | Formulation includes 788,58 kg of FA powder, 1848 kg of aggregate, and the water-to-powder ratio is: 0,111351860305866 .Powder percentual composition is: SiO2: 41,45%, Al2O3: 21,535%, Fe2O3:5,515%, CaO: 22,605%. The amount of the dry fraction of Na2O from the Na2SiO3 solution is15,43kg/m3. The amount of the dry fraction of SiO2 from the Na2SiO3 solution is 33,12 kg/m3. The amount of Na(OH) solution per m3 is: 45,6 kg, with a molarity of: 12. The mix also includes 0 kg/m3 of superplasticizer and 0 kg/m3 of extra water. The initial curing for this mix was 0 day at 25ªC. A compressive test after28 days was conducted with a result of 58 MPa.
Formulation includes | 788.58 | kg of FA | powder, | 1848 | kg of aggregate, and the water-to-powder ratio is: | 0.1113519 | .Powder percentual composition is: SiO2: | 41.45 | %, Al2O3: | 21.535 | %, Fe2O3: | 5.515 | %, CaO: | 22.605 | %. The amount of the dry fraction of Na2O from the Na2SiO3 solution is | 15.43 | kg/m3. The amount of the dry fraction of SiO2 from the Na2SiO3 solution is | 33.12 | kg/m3. The amount of Na(OH) solution per m3 is: | 45.6 | kg, with a molarity of: | 12 | . The mix also includes | 0 | kg/m3 of superplasticizer and | 0 | kg/m3 of extra water. The initial curing for this mix was | 0 | day at | 25 | ªC. A compressive test after | 56 | days was conducted with a result of | 77.34 | MPa. | Formulation includes 788,58 kg of FA powder, 1848 kg of aggregate, and the water-to-powder ratio is: 0,111351860305866 .Powder percentual composition is: SiO2: 41,45%, Al2O3: 21,535%, Fe2O3:5,515%, CaO: 22,605%. The amount of the dry fraction of Na2O from the Na2SiO3 solution is15,43kg/m3. The amount of the dry fraction of SiO2 from the Na2SiO3 solution is 33,12 kg/m3. The amount of Na(OH) solution per m3 is: 45,6 kg, with a molarity of: 12. The mix also includes 0 kg/m3 of superplasticizer and 0 kg/m3 of extra water. The initial curing for this mix was 0 day at 25ªC. A compressive test after56 days was conducted with a result of 77,34 MPa.
Formulation includes | 788.58 | kg of FA | powder, | 1848 | kg of aggregate, and the water-to-powder ratio is: | 0.1020998 | .Powder percentual composition is: SiO2: | 41.45 | %, Al2O3: | 21.535 | %, Fe2O3: | 5.515 | %, CaO: | 22.605 | %. The amount of the dry fraction of Na2O from the Na2SiO3 solution is | 15.43 | kg/m3. The amount of the dry fraction of SiO2 from the Na2SiO3 solution is | 33.12 | kg/m3. The amount of Na(OH) solution per m3 is: | 45.6 | kg, with a molarity of: | 16 | . The mix also includes | 0 | kg/m3 of superplasticizer and | 0 | kg/m3 of extra water. The initial curing for this mix was | 0 | day at | 25 | ªC. A compressive test after | 28 | days was conducted with a result of | 67.2 | MPa. | Formulation includes 788,58 kg of FA powder, 1848 kg of aggregate, and the water-to-powder ratio is: 0,102099786958837 .Powder percentual composition is: SiO2: 41,45%, Al2O3: 21,535%, Fe2O3:5,515%, CaO: 22,605%. The amount of the dry fraction of Na2O from the Na2SiO3 solution is15,43kg/m3. The amount of the dry fraction of SiO2 from the Na2SiO3 solution is 33,12 kg/m3. The amount of Na(OH) solution per m3 is: 45,6 kg, with a molarity of: 16. The mix also includes 0 kg/m3 of superplasticizer and 0 kg/m3 of extra water. The initial curing for this mix was 0 day at 25ªC. A compressive test after28 days was conducted with a result of 67,2 MPa.
Formulation includes | 788.58 | kg of FA | powder, | 1848 | kg of aggregate, and the water-to-powder ratio is: | 0.1020998 | .Powder percentual composition is: SiO2: | 41.45 | %, Al2O3: | 21.535 | %, Fe2O3: | 5.515 | %, CaO: | 22.605 | %. The amount of the dry fraction of Na2O from the Na2SiO3 solution is | 15.43 | kg/m3. The amount of the dry fraction of SiO2 from the Na2SiO3 solution is | 33.12 | kg/m3. The amount of Na(OH) solution per m3 is: | 45.6 | kg, with a molarity of: | 16 | . The mix also includes | 0 | kg/m3 of superplasticizer and | 0 | kg/m3 of extra water. The initial curing for this mix was | 0 | day at | 25 | ªC. A compressive test after | 14 | days was conducted with a result of | 55.5 | MPa. | Formulation includes 788,58 kg of FA powder, 1848 kg of aggregate, and the water-to-powder ratio is: 0,102099786958837 .Powder percentual composition is: SiO2: 41,45%, Al2O3: 21,535%, Fe2O3:5,515%, CaO: 22,605%. The amount of the dry fraction of Na2O from the Na2SiO3 solution is15,43kg/m3. The amount of the dry fraction of SiO2 from the Na2SiO3 solution is 33,12 kg/m3. The amount of Na(OH) solution per m3 is: 45,6 kg, with a molarity of: 16. The mix also includes 0 kg/m3 of superplasticizer and 0 kg/m3 of extra water. The initial curing for this mix was 0 day at 25ªC. A compressive test after14 days was conducted with a result of 55,5 MPa.
Formulation includes | 788.58 | kg of FA | powder, | 1848 | kg of aggregate, and the water-to-powder ratio is: | 0.1020998 | .Powder percentual composition is: SiO2: | 41.45 | %, Al2O3: | 21.535 | %, Fe2O3: | 5.515 | %, CaO: | 22.605 | %. The amount of the dry fraction of Na2O from the Na2SiO3 solution is | 15.43 | kg/m3. The amount of the dry fraction of SiO2 from the Na2SiO3 solution is | 33.12 | kg/m3. The amount of Na(OH) solution per m3 is: | 45.6 | kg, with a molarity of: | 16 | . The mix also includes | 0 | kg/m3 of superplasticizer and | 0 | kg/m3 of extra water. The initial curing for this mix was | 0 | day at | 25 | ªC. A compressive test after | 56 | days was conducted with a result of | 64.4 | MPa. | Formulation includes 788,58 kg of FA powder, 1848 kg of aggregate, and the water-to-powder ratio is: 0,102099786958837 .Powder percentual composition is: SiO2: 41,45%, Al2O3: 21,535%, Fe2O3:5,515%, CaO: 22,605%. The amount of the dry fraction of Na2O from the Na2SiO3 solution is15,43kg/m3. The amount of the dry fraction of SiO2 from the Na2SiO3 solution is 33,12 kg/m3. The amount of Na(OH) solution per m3 is: 45,6 kg, with a molarity of: 16. The mix also includes 0 kg/m3 of superplasticizer and 0 kg/m3 of extra water. The initial curing for this mix was 0 day at 25ªC. A compressive test after56 days was conducted with a result of 64,4 MPa.
Formulation includes | 788.58 | kg of FA | powder, | 1848 | kg of aggregate, and the water-to-powder ratio is: | 0.1020998 | .Powder percentual composition is: SiO2: | 41.45 | %, Al2O3: | 21.535 | %, Fe2O3: | 5.515 | %, CaO: | 22.605 | %. The amount of the dry fraction of Na2O from the Na2SiO3 solution is | 15.43 | kg/m3. The amount of the dry fraction of SiO2 from the Na2SiO3 solution is | 33.12 | kg/m3. The amount of Na(OH) solution per m3 is: | 45.6 | kg, with a molarity of: | 16 | . The mix also includes | 0 | kg/m3 of superplasticizer and | 0 | kg/m3 of extra water. The initial curing for this mix was | 0 | day at | 25 | ªC. A compressive test after | 90 | days was conducted with a result of | 84.42 | MPa. | Formulation includes 788,58 kg of FA powder, 1848 kg of aggregate, and the water-to-powder ratio is: 0,102099786958837 .Powder percentual composition is: SiO2: 41,45%, Al2O3: 21,535%, Fe2O3:5,515%, CaO: 22,605%. The amount of the dry fraction of Na2O from the Na2SiO3 solution is15,43kg/m3. The amount of the dry fraction of SiO2 from the Na2SiO3 solution is 33,12 kg/m3. The amount of Na(OH) solution per m3 is: 45,6 kg, with a molarity of: 16. The mix also includes 0 kg/m3 of superplasticizer and 0 kg/m3 of extra water. The initial curing for this mix was 0 day at 25ªC. A compressive test after90 days was conducted with a result of 84,42 MPa.
Formulation includes | 788.58 | kg of FA | powder, | 1848 | kg of aggregate, and the water-to-powder ratio is: | 0.1113519 | .Powder percentual composition is: SiO2: | 41.45 | %, Al2O3: | 21.535 | %, Fe2O3: | 5.515 | %, CaO: | 22.605 | %. The amount of the dry fraction of Na2O from the Na2SiO3 solution is | 15.43 | kg/m3. The amount of the dry fraction of SiO2 from the Na2SiO3 solution is | 33.12 | kg/m3. The amount of Na(OH) solution per m3 is: | 45.6 | kg, with a molarity of: | 12 | . The mix also includes | 0 | kg/m3 of superplasticizer and | 0 | kg/m3 of extra water. The initial curing for this mix was | 1 | day at | 100 | ªC. A compressive test after | 14 | days was conducted with a result of | 54.9 | MPa. | Formulation includes 788,58 kg of FA powder, 1848 kg of aggregate, and the water-to-powder ratio is: 0,111351860305866 .Powder percentual composition is: SiO2: 41,45%, Al2O3: 21,535%, Fe2O3:5,515%, CaO: 22,605%. The amount of the dry fraction of Na2O from the Na2SiO3 solution is15,43kg/m3. The amount of the dry fraction of SiO2 from the Na2SiO3 solution is 33,12 kg/m3. The amount of Na(OH) solution per m3 is: 45,6 kg, with a molarity of: 12. The mix also includes 0 kg/m3 of superplasticizer and 0 kg/m3 of extra water. The initial curing for this mix was 1 day at 100ªC. A compressive test after14 days was conducted with a result of 54,9 MPa.
Formulation includes | 788.58 | kg of FA | powder, | 1848 | kg of aggregate, and the water-to-powder ratio is: | 0.1113519 | .Powder percentual composition is: SiO2: | 41.45 | %, Al2O3: | 21.535 | %, Fe2O3: | 5.515 | %, CaO: | 22.605 | %. The amount of the dry fraction of Na2O from the Na2SiO3 solution is | 15.43 | kg/m3. The amount of the dry fraction of SiO2 from the Na2SiO3 solution is | 33.12 | kg/m3. The amount of Na(OH) solution per m3 is: | 45.6 | kg, with a molarity of: | 12 | . The mix also includes | 0 | kg/m3 of superplasticizer and | 0 | kg/m3 of extra water. The initial curing for this mix was | 1 | day at | 100 | ªC. A compressive test after | 90 | days was conducted with a result of | 62.15 | MPa. | Formulation includes 788,58 kg of FA powder, 1848 kg of aggregate, and the water-to-powder ratio is: 0,111351860305866 .Powder percentual composition is: SiO2: 41,45%, Al2O3: 21,535%, Fe2O3:5,515%, CaO: 22,605%. The amount of the dry fraction of Na2O from the Na2SiO3 solution is15,43kg/m3. The amount of the dry fraction of SiO2 from the Na2SiO3 solution is 33,12 kg/m3. The amount of Na(OH) solution per m3 is: 45,6 kg, with a molarity of: 12. The mix also includes 0 kg/m3 of superplasticizer and 0 kg/m3 of extra water. The initial curing for this mix was 1 day at 100ªC. A compressive test after90 days was conducted with a result of 62,15 MPa.
Formulation includes | 788.58 | kg of FA | powder, | 1848 | kg of aggregate, and the water-to-powder ratio is: | 0.1113519 | .Powder percentual composition is: SiO2: | 41.45 | %, Al2O3: | 21.535 | %, Fe2O3: | 5.515 | %, CaO: | 22.605 | %. The amount of the dry fraction of Na2O from the Na2SiO3 solution is | 15.43 | kg/m3. The amount of the dry fraction of SiO2 from the Na2SiO3 solution is | 33.12 | kg/m3. The amount of Na(OH) solution per m3 is: | 45.6 | kg, with a molarity of: | 12 | . The mix also includes | 0 | kg/m3 of superplasticizer and | 0 | kg/m3 of extra water. The initial curing for this mix was | 1 | day at | 100 | ªC. A compressive test after | 56 | days was conducted with a result of | 60.21 | MPa. | Formulation includes 788,58 kg of FA powder, 1848 kg of aggregate, and the water-to-powder ratio is: 0,111351860305866 .Powder percentual composition is: SiO2: 41,45%, Al2O3: 21,535%, Fe2O3:5,515%, CaO: 22,605%. The amount of the dry fraction of Na2O from the Na2SiO3 solution is15,43kg/m3. The amount of the dry fraction of SiO2 from the Na2SiO3 solution is 33,12 kg/m3. The amount of Na(OH) solution per m3 is: 45,6 kg, with a molarity of: 12. The mix also includes 0 kg/m3 of superplasticizer and 0 kg/m3 of extra water. The initial curing for this mix was 1 day at 100ªC. A compressive test after56 days was conducted with a result of 60,21 MPa.
Formulation includes | 788.58 | kg of FA | powder, | 1848 | kg of aggregate, and the water-to-powder ratio is: | 0.1113519 | .Powder percentual composition is: SiO2: | 41.45 | %, Al2O3: | 21.535 | %, Fe2O3: | 5.515 | %, CaO: | 22.605 | %. The amount of the dry fraction of Na2O from the Na2SiO3 solution is | 15.43 | kg/m3. The amount of the dry fraction of SiO2 from the Na2SiO3 solution is | 33.12 | kg/m3. The amount of Na(OH) solution per m3 is: | 45.6 | kg, with a molarity of: | 12 | . The mix also includes | 0 | kg/m3 of superplasticizer and | 0 | kg/m3 of extra water. The initial curing for this mix was | 1 | day at | 100 | ªC. A compressive test after | 28 | days was conducted with a result of | 58.9 | MPa. | Formulation includes 788,58 kg of FA powder, 1848 kg of aggregate, and the water-to-powder ratio is: 0,111351860305866 .Powder percentual composition is: SiO2: 41,45%, Al2O3: 21,535%, Fe2O3:5,515%, CaO: 22,605%. The amount of the dry fraction of Na2O from the Na2SiO3 solution is15,43kg/m3. The amount of the dry fraction of SiO2 from the Na2SiO3 solution is 33,12 kg/m3. The amount of Na(OH) solution per m3 is: 45,6 kg, with a molarity of: 12. The mix also includes 0 kg/m3 of superplasticizer and 0 kg/m3 of extra water. The initial curing for this mix was 1 day at 100ªC. A compressive test after28 days was conducted with a result of 58,9 MPa.
Formulation includes | 788.58 | kg of FA | powder, | 1848 | kg of aggregate, and the water-to-powder ratio is: | 0.1020998 | .Powder percentual composition is: SiO2: | 41.45 | %, Al2O3: | 21.535 | %, Fe2O3: | 5.515 | %, CaO: | 22.605 | %. The amount of the dry fraction of Na2O from the Na2SiO3 solution is | 15.43 | kg/m3. The amount of the dry fraction of SiO2 from the Na2SiO3 solution is | 33.12 | kg/m3. The amount of Na(OH) solution per m3 is: | 45.6 | kg, with a molarity of: | 16 | . The mix also includes | 0 | kg/m3 of superplasticizer and | 0 | kg/m3 of extra water. The initial curing for this mix was | 1 | day at | 100 | ªC. A compressive test after | 28 | days was conducted with a result of | 62.3 | MPa. | Formulation includes 788,58 kg of FA powder, 1848 kg of aggregate, and the water-to-powder ratio is: 0,102099786958837 .Powder percentual composition is: SiO2: 41,45%, Al2O3: 21,535%, Fe2O3:5,515%, CaO: 22,605%. The amount of the dry fraction of Na2O from the Na2SiO3 solution is15,43kg/m3. The amount of the dry fraction of SiO2 from the Na2SiO3 solution is 33,12 kg/m3. The amount of Na(OH) solution per m3 is: 45,6 kg, with a molarity of: 16. The mix also includes 0 kg/m3 of superplasticizer and 0 kg/m3 of extra water. The initial curing for this mix was 1 day at 100ªC. A compressive test after28 days was conducted with a result of 62,3 MPa.
Formulation includes | 788.58 | kg of FA | powder, | 1848 | kg of aggregate, and the water-to-powder ratio is: | 0.1020998 | .Powder percentual composition is: SiO2: | 41.45 | %, Al2O3: | 21.535 | %, Fe2O3: | 5.515 | %, CaO: | 22.605 | %. The amount of the dry fraction of Na2O from the Na2SiO3 solution is | 15.43 | kg/m3. The amount of the dry fraction of SiO2 from the Na2SiO3 solution is | 33.12 | kg/m3. The amount of Na(OH) solution per m3 is: | 45.6 | kg, with a molarity of: | 16 | . The mix also includes | 0 | kg/m3 of superplasticizer and | 0 | kg/m3 of extra water. The initial curing for this mix was | 1 | day at | 100 | ªC. A compressive test after | 14 | days was conducted with a result of | 51.8 | MPa. | Formulation includes 788,58 kg of FA powder, 1848 kg of aggregate, and the water-to-powder ratio is: 0,102099786958837 .Powder percentual composition is: SiO2: 41,45%, Al2O3: 21,535%, Fe2O3:5,515%, CaO: 22,605%. The amount of the dry fraction of Na2O from the Na2SiO3 solution is15,43kg/m3. The amount of the dry fraction of SiO2 from the Na2SiO3 solution is 33,12 kg/m3. The amount of Na(OH) solution per m3 is: 45,6 kg, with a molarity of: 16. The mix also includes 0 kg/m3 of superplasticizer and 0 kg/m3 of extra water. The initial curing for this mix was 1 day at 100ªC. A compressive test after14 days was conducted with a result of 51,8 MPa.
Formulation includes | 788.58 | kg of FA | powder, | 1848 | kg of aggregate, and the water-to-powder ratio is: | 0.1020998 | .Powder percentual composition is: SiO2: | 41.45 | %, Al2O3: | 21.535 | %, Fe2O3: | 5.515 | %, CaO: | 22.605 | %. The amount of the dry fraction of Na2O from the Na2SiO3 solution is | 15.43 | kg/m3. The amount of the dry fraction of SiO2 from the Na2SiO3 solution is | 33.12 | kg/m3. The amount of Na(OH) solution per m3 is: | 45.6 | kg, with a molarity of: | 16 | . The mix also includes | 0 | kg/m3 of superplasticizer and | 0 | kg/m3 of extra water. The initial curing for this mix was | 1 | day at | 100 | ªC. A compressive test after | 56 | days was conducted with a result of | 56.05 | MPa. | Formulation includes 788,58 kg of FA powder, 1848 kg of aggregate, and the water-to-powder ratio is: 0,102099786958837 .Powder percentual composition is: SiO2: 41,45%, Al2O3: 21,535%, Fe2O3:5,515%, CaO: 22,605%. The amount of the dry fraction of Na2O from the Na2SiO3 solution is15,43kg/m3. The amount of the dry fraction of SiO2 from the Na2SiO3 solution is 33,12 kg/m3. The amount of Na(OH) solution per m3 is: 45,6 kg, with a molarity of: 16. The mix also includes 0 kg/m3 of superplasticizer and 0 kg/m3 of extra water. The initial curing for this mix was 1 day at 100ªC. A compressive test after56 days was conducted with a result of 56,05 MPa.
Formulation includes | 788.58 | kg of FA | powder, | 1848 | kg of aggregate, and the water-to-powder ratio is: | 0.1020998 | .Powder percentual composition is: SiO2: | 41.45 | %, Al2O3: | 21.535 | %, Fe2O3: | 5.515 | %, CaO: | 22.605 | %. The amount of the dry fraction of Na2O from the Na2SiO3 solution is | 15.43 | kg/m3. The amount of the dry fraction of SiO2 from the Na2SiO3 solution is | 33.12 | kg/m3. The amount of Na(OH) solution per m3 is: | 45.6 | kg, with a molarity of: | 16 | . The mix also includes | 0 | kg/m3 of superplasticizer and | 0 | kg/m3 of extra water. The initial curing for this mix was | 1 | day at | 100 | ªC. A compressive test after | 90 | days was conducted with a result of | 71.58 | MPa. | Formulation includes 788,58 kg of FA powder, 1848 kg of aggregate, and the water-to-powder ratio is: 0,102099786958837 .Powder percentual composition is: SiO2: 41,45%, Al2O3: 21,535%, Fe2O3:5,515%, CaO: 22,605%. The amount of the dry fraction of Na2O from the Na2SiO3 solution is15,43kg/m3. The amount of the dry fraction of SiO2 from the Na2SiO3 solution is 33,12 kg/m3. The amount of Na(OH) solution per m3 is: 45,6 kg, with a molarity of: 16. The mix also includes 0 kg/m3 of superplasticizer and 0 kg/m3 of extra water. The initial curing for this mix was 1 day at 100ªC. A compressive test after90 days was conducted with a result of 71,58 MPa.
Formulation includes | 428.6 | kg of FA | powder, | 1800 | kg of aggregate, and the water-to-powder ratio is: | 0.454293 | .Powder percentual composition is: SiO2: | 37.5 | %, Al2O3: | 6.4 | %, Fe2O3: | 0.51 | %, CaO: | 34.8 | %. The amount of the dry fraction of Na2O from the Na2SiO3 solution is | 12.86 | kg/m3. The amount of the dry fraction of SiO2 from the Na2SiO3 solution is | 33.42 | kg/m3. The amount of Na(OH) solution per m3 is: | 85.7 | kg, with a molarity of: | 4 | . The mix also includes | 0 | kg/m3 of superplasticizer and | 83.3 | kg/m3 of extra water. The initial curing for this mix was | 0 | day at | 25 | ªC. A compressive test after | 28 | days was conducted with a result of | 57.4 | MPa. | Formulation includes 428,6 kg of FA powder, 1800 kg of aggregate, and the water-to-powder ratio is: 0,454293047130191 .Powder percentual composition is: SiO2: 37,5%, Al2O3: 6,4%, Fe2O3:0,51%, CaO: 34,8%. The amount of the dry fraction of Na2O from the Na2SiO3 solution is12,86kg/m3. The amount of the dry fraction of SiO2 from the Na2SiO3 solution is 33,42 kg/m3. The amount of Na(OH) solution per m3 is: 85,7 kg, with a molarity of: 4. The mix also includes 0 kg/m3 of superplasticizer and 83,3 kg/m3 of extra water. The initial curing for this mix was 0 day at 25ªC. A compressive test after28 days was conducted with a result of 57,4 MPa.
Formulation includes | 428.6 | kg of FA | powder, | 1800 | kg of aggregate, and the water-to-powder ratio is: | 0.454293 | .Powder percentual composition is: SiO2: | 37.5 | %, Al2O3: | 6.4 | %, Fe2O3: | 0.51 | %, CaO: | 34.8 | %. The amount of the dry fraction of Na2O from the Na2SiO3 solution is | 12.86 | kg/m3. The amount of the dry fraction of SiO2 from the Na2SiO3 solution is | 33.42 | kg/m3. The amount of Na(OH) solution per m3 is: | 85.7 | kg, with a molarity of: | 4 | . The mix also includes | 0 | kg/m3 of superplasticizer and | 83.3 | kg/m3 of extra water. The initial curing for this mix was | 0 | day at | 25 | ªC. A compressive test after | 7 | days was conducted with a result of | 46.03 | MPa. | Formulation includes 428,6 kg of FA powder, 1800 kg of aggregate, and the water-to-powder ratio is: 0,454293047130191 .Powder percentual composition is: SiO2: 37,5%, Al2O3: 6,4%, Fe2O3:0,51%, CaO: 34,8%. The amount of the dry fraction of Na2O from the Na2SiO3 solution is12,86kg/m3. The amount of the dry fraction of SiO2 from the Na2SiO3 solution is 33,42 kg/m3. The amount of Na(OH) solution per m3 is: 85,7 kg, with a molarity of: 4. The mix also includes 0 kg/m3 of superplasticizer and 83,3 kg/m3 of extra water. The initial curing for this mix was 0 day at 25ªC. A compressive test after7 days was conducted with a result of 46,03 MPa.
Formulation includes | 380.7 | kg of FA | powder, | 1848 | kg of aggregate, and the water-to-powder ratio is: | 0.4434673 | .Powder percentual composition is: SiO2: | 37.5 | %, Al2O3: | 6.4 | %, Fe2O3: | 0.51 | %, CaO: | 34.8 | %. The amount of the dry fraction of Na2O from the Na2SiO3 solution is | 6.42 | kg/m3. The amount of the dry fraction of SiO2 from the Na2SiO3 solution is | 16.69 | kg/m3. The amount of Na(OH) solution per m3 is: | 128.5 | kg, with a molarity of: | 4 | . The mix also includes | 0 | kg/m3 of superplasticizer and | 41.2 | kg/m3 of extra water. The initial curing for this mix was | 0 | day at | 25 | ªC. A compressive test after | 7 | days was conducted with a result of | 43.71 | MPa. | Formulation includes 380,7 kg of FA powder, 1848 kg of aggregate, and the water-to-powder ratio is: 0,443467297084318 .Powder percentual composition is: SiO2: 37,5%, Al2O3: 6,4%, Fe2O3:0,51%, CaO: 34,8%. The amount of the dry fraction of Na2O from the Na2SiO3 solution is6,42kg/m3. The amount of the dry fraction of SiO2 from the Na2SiO3 solution is 16,69 kg/m3. The amount of Na(OH) solution per m3 is: 128,5 kg, with a molarity of: 4. The mix also includes 0 kg/m3 of superplasticizer and 41,2 kg/m3 of extra water. The initial curing for this mix was 0 day at 25ªC. A compressive test after7 days was conducted with a result of 43,71 MPa.
Formulation includes | 380.7 | kg of FA | powder, | 1848 | kg of aggregate, and the water-to-powder ratio is: | 0.4434673 | .Powder percentual composition is: SiO2: | 37.5 | %, Al2O3: | 6.4 | %, Fe2O3: | 0.51 | %, CaO: | 34.8 | %. The amount of the dry fraction of Na2O from the Na2SiO3 solution is | 6.42 | kg/m3. The amount of the dry fraction of SiO2 from the Na2SiO3 solution is | 16.69 | kg/m3. The amount of Na(OH) solution per m3 is: | 128.5 | kg, with a molarity of: | 4 | . The mix also includes | 0 | kg/m3 of superplasticizer and | 41.2 | kg/m3 of extra water. The initial curing for this mix was | 0 | day at | 25 | ªC. A compressive test after | 28 | days was conducted with a result of | 50.26 | MPa. | Formulation includes 380,7 kg of FA powder, 1848 kg of aggregate, and the water-to-powder ratio is: 0,443467297084318 .Powder percentual composition is: SiO2: 37,5%, Al2O3: 6,4%, Fe2O3:0,51%, CaO: 34,8%. The amount of the dry fraction of Na2O from the Na2SiO3 solution is6,42kg/m3. The amount of the dry fraction of SiO2 from the Na2SiO3 solution is 16,69 kg/m3. The amount of Na(OH) solution per m3 is: 128,5 kg, with a molarity of: 4. The mix also includes 0 kg/m3 of superplasticizer and 41,2 kg/m3 of extra water. The initial curing for this mix was 0 day at 25ªC. A compressive test after28 days was conducted with a result of 50,26 MPa.
Formulation includes | 336 | kg of FA | powder, | 1896 | kg of aggregate, and the water-to-powder ratio is: | 0.4407143 | .Powder percentual composition is: SiO2: | 37.5 | %, Al2O3: | 6.4 | %, Fe2O3: | 0.51 | %, CaO: | 34.8 | %. The amount of the dry fraction of Na2O from the Na2SiO3 solution is | 4.2 | kg/m3. The amount of the dry fraction of SiO2 from the Na2SiO3 solution is | 10.92 | kg/m3. The amount of Na(OH) solution per m3 is: | 140 | kg, with a molarity of: | 4 | . The mix also includes | 0 | kg/m3 of superplasticizer and | 17.6 | kg/m3 of extra water. The initial curing for this mix was | 0 | day at | 25 | ªC. A compressive test after | 7 | days was conducted with a result of | 45.63 | MPa. | Formulation includes 336 kg of FA powder, 1896 kg of aggregate, and the water-to-powder ratio is: 0,440714285714286 .Powder percentual composition is: SiO2: 37,5%, Al2O3: 6,4%, Fe2O3:0,51%, CaO: 34,8%. The amount of the dry fraction of Na2O from the Na2SiO3 solution is4,2kg/m3. The amount of the dry fraction of SiO2 from the Na2SiO3 solution is 10,92 kg/m3. The amount of Na(OH) solution per m3 is: 140 kg, with a molarity of: 4. The mix also includes 0 kg/m3 of superplasticizer and 17,6 kg/m3 of extra water. The initial curing for this mix was 0 day at 25ªC. A compressive test after7 days was conducted with a result of 45,63 MPa.
Formulation includes | 336 | kg of FA | powder, | 1896 | kg of aggregate, and the water-to-powder ratio is: | 0.4407143 | .Powder percentual composition is: SiO2: | 37.5 | %, Al2O3: | 6.4 | %, Fe2O3: | 0.51 | %, CaO: | 34.8 | %. The amount of the dry fraction of Na2O from the Na2SiO3 solution is | 4.2 | kg/m3. The amount of the dry fraction of SiO2 from the Na2SiO3 solution is | 10.92 | kg/m3. The amount of Na(OH) solution per m3 is: | 140 | kg, with a molarity of: | 4 | . The mix also includes | 0 | kg/m3 of superplasticizer and | 17.6 | kg/m3 of extra water. The initial curing for this mix was | 0 | day at | 25 | ªC. A compressive test after | 28 | days was conducted with a result of | 56.67 | MPa. | Formulation includes 336 kg of FA powder, 1896 kg of aggregate, and the water-to-powder ratio is: 0,440714285714286 .Powder percentual composition is: SiO2: 37,5%, Al2O3: 6,4%, Fe2O3:0,51%, CaO: 34,8%. The amount of the dry fraction of Na2O from the Na2SiO3 solution is4,2kg/m3. The amount of the dry fraction of SiO2 from the Na2SiO3 solution is 10,92 kg/m3. The amount of Na(OH) solution per m3 is: 140 kg, with a molarity of: 4. The mix also includes 0 kg/m3 of superplasticizer and 17,6 kg/m3 of extra water. The initial curing for this mix was 0 day at 25ªC. A compressive test after28 days was conducted with a result of 56,67 MPa.
Formulation includes | 360 | kg of FA | powder, | 1896 | kg of aggregate, and the water-to-powder ratio is: | 0.4373333 | .Powder percentual composition is: SiO2: | 37.5 | %, Al2O3: | 6.4 | %, Fe2O3: | 0.51 | %, CaO: | 34.8 | %. The amount of the dry fraction of Na2O from the Na2SiO3 solution is | 5.4 | kg/m3. The amount of the dry fraction of SiO2 from the Na2SiO3 solution is | 14.04 | kg/m3. The amount of Na(OH) solution per m3 is: | 108 | kg, with a molarity of: | 6 | . The mix also includes | 0 | kg/m3 of superplasticizer and | 58.8 | kg/m3 of extra water. The initial curing for this mix was | 0 | day at | 25 | ªC. A compressive test after | 7 | days was conducted with a result of | 41.35 | MPa. | Formulation includes 360 kg of FA powder, 1896 kg of aggregate, and the water-to-powder ratio is: 0,437333333333333 .Powder percentual composition is: SiO2: 37,5%, Al2O3: 6,4%, Fe2O3:0,51%, CaO: 34,8%. The amount of the dry fraction of Na2O from the Na2SiO3 solution is5,4kg/m3. The amount of the dry fraction of SiO2 from the Na2SiO3 solution is 14,04 kg/m3. The amount of Na(OH) solution per m3 is: 108 kg, with a molarity of: 6. The mix also includes 0 kg/m3 of superplasticizer and 58,8 kg/m3 of extra water. The initial curing for this mix was 0 day at 25ªC. A compressive test after7 days was conducted with a result of 41,35 MPa.
Formulation includes | 360 | kg of FA | powder, | 1896 | kg of aggregate, and the water-to-powder ratio is: | 0.4373333 | .Powder percentual composition is: SiO2: | 37.5 | %, Al2O3: | 6.4 | %, Fe2O3: | 0.51 | %, CaO: | 34.8 | %. The amount of the dry fraction of Na2O from the Na2SiO3 solution is | 5.4 | kg/m3. The amount of the dry fraction of SiO2 from the Na2SiO3 solution is | 14.04 | kg/m3. The amount of Na(OH) solution per m3 is: | 108 | kg, with a molarity of: | 6 | . The mix also includes | 0 | kg/m3 of superplasticizer and | 58.8 | kg/m3 of extra water. The initial curing for this mix was | 0 | day at | 25 | ªC. A compressive test after | 28 | days was conducted with a result of | 53.8 | MPa. | Formulation includes 360 kg of FA powder, 1896 kg of aggregate, and the water-to-powder ratio is: 0,437333333333333 .Powder percentual composition is: SiO2: 37,5%, Al2O3: 6,4%, Fe2O3:0,51%, CaO: 34,8%. The amount of the dry fraction of Na2O from the Na2SiO3 solution is5,4kg/m3. The amount of the dry fraction of SiO2 from the Na2SiO3 solution is 14,04 kg/m3. The amount of Na(OH) solution per m3 is: 108 kg, with a molarity of: 6. The mix also includes 0 kg/m3 of superplasticizer and 58,8 kg/m3 of extra water. The initial curing for this mix was 0 day at 25ªC. A compressive test after28 days was conducted with a result of 53,8 MPa.
Formulation includes | 413.8 | kg of FA | powder, | 1800 | kg of aggregate, and the water-to-powder ratio is: | 0.4330884 | .Powder percentual composition is: SiO2: | 37.5 | %, Al2O3: | 6.4 | %, Fe2O3: | 0.51 | %, CaO: | 34.8 | %. The amount of the dry fraction of Na2O from the Na2SiO3 solution is | 4.65 | kg/m3. The amount of the dry fraction of SiO2 from the Na2SiO3 solution is | 12.09 | kg/m3. The amount of Na(OH) solution per m3 is: | 155.2 | kg, with a molarity of: | 6 | . The mix also includes | 0 | kg/m3 of superplasticizer and | 47 | kg/m3 of extra water. The initial curing for this mix was | 0 | day at | 25 | ªC. A compressive test after | 7 | days was conducted with a result of | 47.02 | MPa. | Formulation includes 413,8 kg of FA powder, 1800 kg of aggregate, and the water-to-powder ratio is: 0,433088448525858 .Powder percentual composition is: SiO2: 37,5%, Al2O3: 6,4%, Fe2O3:0,51%, CaO: 34,8%. The amount of the dry fraction of Na2O from the Na2SiO3 solution is4,65kg/m3. The amount of the dry fraction of SiO2 from the Na2SiO3 solution is 12,09 kg/m3. The amount of Na(OH) solution per m3 is: 155,2 kg, with a molarity of: 6. The mix also includes 0 kg/m3 of superplasticizer and 47 kg/m3 of extra water. The initial curing for this mix was 0 day at 25ªC. A compressive test after7 days was conducted with a result of 47,02 MPa.
Formulation includes | 413.8 | kg of FA | powder, | 1800 | kg of aggregate, and the water-to-powder ratio is: | 0.4330884 | .Powder percentual composition is: SiO2: | 37.5 | %, Al2O3: | 6.4 | %, Fe2O3: | 0.51 | %, CaO: | 34.8 | %. The amount of the dry fraction of Na2O from the Na2SiO3 solution is | 4.65 | kg/m3. The amount of the dry fraction of SiO2 from the Na2SiO3 solution is | 12.09 | kg/m3. The amount of Na(OH) solution per m3 is: | 155.2 | kg, with a molarity of: | 6 | . The mix also includes | 0 | kg/m3 of superplasticizer and | 47 | kg/m3 of extra water. The initial curing for this mix was | 0 | day at | 25 | ªC. A compressive test after | 28 | days was conducted with a result of | 58.11 | MPa. | Formulation includes 413,8 kg of FA powder, 1800 kg of aggregate, and the water-to-powder ratio is: 0,433088448525858 .Powder percentual composition is: SiO2: 37,5%, Al2O3: 6,4%, Fe2O3:0,51%, CaO: 34,8%. The amount of the dry fraction of Na2O from the Na2SiO3 solution is4,65kg/m3. The amount of the dry fraction of SiO2 from the Na2SiO3 solution is 12,09 kg/m3. The amount of Na(OH) solution per m3 is: 155,2 kg, with a molarity of: 6. The mix also includes 0 kg/m3 of superplasticizer and 47 kg/m3 of extra water. The initial curing for this mix was 0 day at 25ªC. A compressive test after28 days was conducted with a result of 58,11 MPa.
Formulation includes | 368 | kg of FA | powder, | 1848 | kg of aggregate, and the water-to-powder ratio is: | 0.4647826 | .Powder percentual composition is: SiO2: | 37.5 | %, Al2O3: | 6.4 | %, Fe2O3: | 0.51 | %, CaO: | 34.8 | %. The amount of the dry fraction of Na2O from the Na2SiO3 solution is | 13.8 | kg/m3. The amount of the dry fraction of SiO2 from the Na2SiO3 solution is | 35.88 | kg/m3. The amount of Na(OH) solution per m3 is: | 92 | kg, with a molarity of: | 6 | . The mix also includes | 0 | kg/m3 of superplasticizer and | 58.8 | kg/m3 of extra water. The initial curing for this mix was | 0 | day at | 25 | ªC. A compressive test after | 7 | days was conducted with a result of | 54.7 | MPa. | Formulation includes 368 kg of FA powder, 1848 kg of aggregate, and the water-to-powder ratio is: 0,464782608695652 .Powder percentual composition is: SiO2: 37,5%, Al2O3: 6,4%, Fe2O3:0,51%, CaO: 34,8%. The amount of the dry fraction of Na2O from the Na2SiO3 solution is13,8kg/m3. The amount of the dry fraction of SiO2 from the Na2SiO3 solution is 35,88 kg/m3. The amount of Na(OH) solution per m3 is: 92 kg, with a molarity of: 6. The mix also includes 0 kg/m3 of superplasticizer and 58,8 kg/m3 of extra water. The initial curing for this mix was 0 day at 25ªC. A compressive test after7 days was conducted with a result of 54,7 MPa.
Formulation includes | 368 | kg of FA | powder, | 1848 | kg of aggregate, and the water-to-powder ratio is: | 0.4647826 | .Powder percentual composition is: SiO2: | 37.5 | %, Al2O3: | 6.4 | %, Fe2O3: | 0.51 | %, CaO: | 34.8 | %. The amount of the dry fraction of Na2O from the Na2SiO3 solution is | 13.8 | kg/m3. The amount of the dry fraction of SiO2 from the Na2SiO3 solution is | 35.88 | kg/m3. The amount of Na(OH) solution per m3 is: | 92 | kg, with a molarity of: | 6 | . The mix also includes | 0 | kg/m3 of superplasticizer and | 58.8 | kg/m3 of extra water. The initial curing for this mix was | 0 | day at | 25 | ªC. A compressive test after | 28 | days was conducted with a result of | 57.18 | MPa. | Formulation includes 368 kg of FA powder, 1848 kg of aggregate, and the water-to-powder ratio is: 0,464782608695652 .Powder percentual composition is: SiO2: 37,5%, Al2O3: 6,4%, Fe2O3:0,51%, CaO: 34,8%. The amount of the dry fraction of Na2O from the Na2SiO3 solution is13,8kg/m3. The amount of the dry fraction of SiO2 from the Na2SiO3 solution is 35,88 kg/m3. The amount of Na(OH) solution per m3 is: 92 kg, with a molarity of: 6. The mix also includes 0 kg/m3 of superplasticizer and 58,8 kg/m3 of extra water. The initial curing for this mix was 0 day at 25ªC. A compressive test after28 days was conducted with a result of 57,18 MPa.
Formulation includes | 394.3 | kg of FA | powder, | 1848 | kg of aggregate, and the water-to-powder ratio is: | 0.4287345 | .Powder percentual composition is: SiO2: | 37.5 | %, Al2O3: | 6.4 | %, Fe2O3: | 0.51 | %, CaO: | 34.8 | %. The amount of the dry fraction of Na2O from the Na2SiO3 solution is | 3.95 | kg/m3. The amount of the dry fraction of SiO2 from the Na2SiO3 solution is | 10.26 | kg/m3. The amount of Na(OH) solution per m3 is: | 131.4 | kg, with a molarity of: | 8 | . The mix also includes | 0 | kg/m3 of superplasticizer and | 67.6 | kg/m3 of extra water. The initial curing for this mix was | 0 | day at | 25 | ªC. A compressive test after | 28 | days was conducted with a result of | 38.1 | MPa. | Formulation includes 394,3 kg of FA powder, 1848 kg of aggregate, and the water-to-powder ratio is: 0,428734466142531 .Powder percentual composition is: SiO2: 37,5%, Al2O3: 6,4%, Fe2O3:0,51%, CaO: 34,8%. The amount of the dry fraction of Na2O from the Na2SiO3 solution is3,95kg/m3. The amount of the dry fraction of SiO2 from the Na2SiO3 solution is 10,26 kg/m3. The amount of Na(OH) solution per m3 is: 131,4 kg, with a molarity of: 8. The mix also includes 0 kg/m3 of superplasticizer and 67,6 kg/m3 of extra water. The initial curing for this mix was 0 day at 25ªC. A compressive test after28 days was conducted with a result of 38,1 MPa.
Formulation includes | 394.3 | kg of FA | powder, | 1848 | kg of aggregate, and the water-to-powder ratio is: | 0.4287345 | .Powder percentual composition is: SiO2: | 37.5 | %, Al2O3: | 6.4 | %, Fe2O3: | 0.51 | %, CaO: | 34.8 | %. The amount of the dry fraction of Na2O from the Na2SiO3 solution is | 3.95 | kg/m3. The amount of the dry fraction of SiO2 from the Na2SiO3 solution is | 10.26 | kg/m3. The amount of Na(OH) solution per m3 is: | 131.4 | kg, with a molarity of: | 8 | . The mix also includes | 0 | kg/m3 of superplasticizer and | 67.6 | kg/m3 of extra water. The initial curing for this mix was | 0 | day at | 25 | ªC. A compressive test after | 7 | days was conducted with a result of | 27.4 | MPa. | Formulation includes 394,3 kg of FA powder, 1848 kg of aggregate, and the water-to-powder ratio is: 0,428734466142531 .Powder percentual composition is: SiO2: 37,5%, Al2O3: 6,4%, Fe2O3:0,51%, CaO: 34,8%. The amount of the dry fraction of Na2O from the Na2SiO3 solution is3,95kg/m3. The amount of the dry fraction of SiO2 from the Na2SiO3 solution is 10,26 kg/m3. The amount of Na(OH) solution per m3 is: 131,4 kg, with a molarity of: 8. The mix also includes 0 kg/m3 of superplasticizer and 67,6 kg/m3 of extra water. The initial curing for this mix was 0 day at 25ªC. A compressive test after7 days was conducted with a result of 27,4 MPa.
Formulation includes | 347.6 | kg of FA | powder, | 1896 | kg of aggregate, and the water-to-powder ratio is: | 0.4595742 | .Powder percentual composition is: SiO2: | 37.5 | %, Al2O3: | 6.4 | %, Fe2O3: | 0.51 | %, CaO: | 34.8 | %. The amount of the dry fraction of Na2O from the Na2SiO3 solution is | 11.73 | kg/m3. The amount of the dry fraction of SiO2 from the Na2SiO3 solution is | 30.5 | kg/m3. The amount of Na(OH) solution per m3 is: | 78.2 | kg, with a molarity of: | 8 | . The mix also includes | 0 | kg/m3 of superplasticizer and | 70.6 | kg/m3 of extra water. The initial curing for this mix was | 0 | day at | 25 | ªC. A compressive test after | 28 | days was conducted with a result of | 65.02 | MPa. | Formulation includes 347,6 kg of FA powder, 1896 kg of aggregate, and the water-to-powder ratio is: 0,459574223245109 .Powder percentual composition is: SiO2: 37,5%, Al2O3: 6,4%, Fe2O3:0,51%, CaO: 34,8%. The amount of the dry fraction of Na2O from the Na2SiO3 solution is11,73kg/m3. The amount of the dry fraction of SiO2 from the Na2SiO3 solution is 30,5 kg/m3. The amount of Na(OH) solution per m3 is: 78,2 kg, with a molarity of: 8. The mix also includes 0 kg/m3 of superplasticizer and 70,6 kg/m3 of extra water. The initial curing for this mix was 0 day at 25ªC. A compressive test after28 days was conducted with a result of 65,02 MPa.
Formulation includes | 347.6 | kg of FA | powder, | 1896 | kg of aggregate, and the water-to-powder ratio is: | 0.4595742 | .Powder percentual composition is: SiO2: | 37.5 | %, Al2O3: | 6.4 | %, Fe2O3: | 0.51 | %, CaO: | 34.8 | %. The amount of the dry fraction of Na2O from the Na2SiO3 solution is | 11.73 | kg/m3. The amount of the dry fraction of SiO2 from the Na2SiO3 solution is | 30.5 | kg/m3. The amount of Na(OH) solution per m3 is: | 78.2 | kg, with a molarity of: | 8 | . The mix also includes | 0 | kg/m3 of superplasticizer and | 70.6 | kg/m3 of extra water. The initial curing for this mix was | 0 | day at | 25 | ªC. A compressive test after | 7 | days was conducted with a result of | 53.11 | MPa. | Formulation includes 347,6 kg of FA powder, 1896 kg of aggregate, and the water-to-powder ratio is: 0,459574223245109 .Powder percentual composition is: SiO2: 37,5%, Al2O3: 6,4%, Fe2O3:0,51%, CaO: 34,8%. The amount of the dry fraction of Na2O from the Na2SiO3 solution is11,73kg/m3. The amount of the dry fraction of SiO2 from the Na2SiO3 solution is 30,5 kg/m3. The amount of Na(OH) solution per m3 is: 78,2 kg, with a molarity of: 8. The mix also includes 0 kg/m3 of superplasticizer and 70,6 kg/m3 of extra water. The initial curing for this mix was 0 day at 25ªC. A compressive test after7 days was conducted with a result of 53,11 MPa.
Formulation includes | 400 | kg of FA | powder, | 1800 | kg of aggregate, and the water-to-powder ratio is: | 0.44475 | .Powder percentual composition is: SiO2: | 37.5 | %, Al2O3: | 6.4 | %, Fe2O3: | 0.51 | %, CaO: | 34.8 | %. The amount of the dry fraction of Na2O from the Na2SiO3 solution is | 7.5 | kg/m3. The amount of the dry fraction of SiO2 from the Na2SiO3 solution is | 19.5 | kg/m3. The amount of Na(OH) solution per m3 is: | 150 | kg, with a molarity of: | 8 | . The mix also includes | 0 | kg/m3 of superplasticizer and | 52.9 | kg/m3 of extra water. The initial curing for this mix was | 0 | day at | 25 | ªC. A compressive test after | 28 | days was conducted with a result of | 60.8 | MPa. | Formulation includes 400 kg of FA powder, 1800 kg of aggregate, and the water-to-powder ratio is: 0,44475 .Powder percentual composition is: SiO2: 37,5%, Al2O3: 6,4%, Fe2O3:0,51%, CaO: 34,8%. The amount of the dry fraction of Na2O from the Na2SiO3 solution is7,5kg/m3. The amount of the dry fraction of SiO2 from the Na2SiO3 solution is 19,5 kg/m3. The amount of Na(OH) solution per m3 is: 150 kg, with a molarity of: 8. The mix also includes 0 kg/m3 of superplasticizer and 52,9 kg/m3 of extra water. The initial curing for this mix was 0 day at 25ªC. A compressive test after28 days was conducted with a result of 60,8 MPa.
Formulation includes | 400 | kg of FA | powder, | 1800 | kg of aggregate, and the water-to-powder ratio is: | 0.44475 | .Powder percentual composition is: SiO2: | 37.5 | %, Al2O3: | 6.4 | %, Fe2O3: | 0.51 | %, CaO: | 34.8 | %. The amount of the dry fraction of Na2O from the Na2SiO3 solution is | 7.5 | kg/m3. The amount of the dry fraction of SiO2 from the Na2SiO3 solution is | 19.5 | kg/m3. The amount of Na(OH) solution per m3 is: | 150 | kg, with a molarity of: | 8 | . The mix also includes | 0 | kg/m3 of superplasticizer and | 52.9 | kg/m3 of extra water. The initial curing for this mix was | 0 | day at | 25 | ªC. A compressive test after | 7 | days was conducted with a result of | 48.83 | MPa. | Formulation includes 400 kg of FA powder, 1800 kg of aggregate, and the water-to-powder ratio is: 0,44475 .Powder percentual composition is: SiO2: 37,5%, Al2O3: 6,4%, Fe2O3:0,51%, CaO: 34,8%. The amount of the dry fraction of Na2O from the Na2SiO3 solution is7,5kg/m3. The amount of the dry fraction of SiO2 from the Na2SiO3 solution is 19,5 kg/m3. The amount of Na(OH) solution per m3 is: 150 kg, with a molarity of: 8. The mix also includes 0 kg/m3 of superplasticizer and 52,9 kg/m3 of extra water. The initial curing for this mix was 0 day at 25ªC. A compressive test after7 days was conducted with a result of 48,83 MPa.
Formulation includes | 383 | kg of FA | powder, | 1734 | kg of aggregate, and the water-to-powder ratio is: | 0.3184648 | .Powder percentual composition is: SiO2: | 64.11 | %, Al2O3: | 18.58 | %, Fe2O3: | 4.32 | %, CaO: | 1.21 | %. The amount of the dry fraction of Na2O from the Na2SiO3 solution is | 17.11 | kg/m3. The amount of the dry fraction of SiO2 from the Na2SiO3 solution is | 35.32 | kg/m3. The amount of Na(OH) solution per m3 is: | 80 | kg, with a molarity of: | 8 | . The mix also includes | 0 | kg/m3 of superplasticizer and | 0 | kg/m3 of extra water. The initial curing for this mix was | 1 | day at | 90 | ªC. A compressive test after | 28 | days was conducted with a result of | 29.62 | MPa. | Formulation includes 383 kg of FA powder, 1734 kg of aggregate, and the water-to-powder ratio is: 0,318464751958225 .Powder percentual composition is: SiO2: 64,11%, Al2O3: 18,58%, Fe2O3:4,32%, CaO: 1,21%. The amount of the dry fraction of Na2O from the Na2SiO3 solution is17,11kg/m3. The amount of the dry fraction of SiO2 from the Na2SiO3 solution is 35,32 kg/m3. The amount of Na(OH) solution per m3 is: 80 kg, with a molarity of: 8. The mix also includes 0 kg/m3 of superplasticizer and 0 kg/m3 of extra water. The initial curing for this mix was 1 day at 90ªC. A compressive test after28 days was conducted with a result of 29,62 MPa.
Formulation includes | 383 | kg of FA | powder, | 1734 | kg of aggregate, and the water-to-powder ratio is: | 0.3184648 | .Powder percentual composition is: SiO2: | 64.11 | %, Al2O3: | 18.58 | %, Fe2O3: | 4.32 | %, CaO: | 1.21 | %. The amount of the dry fraction of Na2O from the Na2SiO3 solution is | 17.11 | kg/m3. The amount of the dry fraction of SiO2 from the Na2SiO3 solution is | 35.32 | kg/m3. The amount of Na(OH) solution per m3 is: | 80 | kg, with a molarity of: | 8 | . The mix also includes | 0 | kg/m3 of superplasticizer and | 0 | kg/m3 of extra water. The initial curing for this mix was | 1 | day at | 90 | ªC. A compressive test after | 3 | days was conducted with a result of | 13.48 | MPa. | Formulation includes 383 kg of FA powder, 1734 kg of aggregate, and the water-to-powder ratio is: 0,318464751958225 .Powder percentual composition is: SiO2: 64,11%, Al2O3: 18,58%, Fe2O3:4,32%, CaO: 1,21%. The amount of the dry fraction of Na2O from the Na2SiO3 solution is17,11kg/m3. The amount of the dry fraction of SiO2 from the Na2SiO3 solution is 35,32 kg/m3. The amount of Na(OH) solution per m3 is: 80 kg, with a molarity of: 8. The mix also includes 0 kg/m3 of superplasticizer and 0 kg/m3 of extra water. The initial curing for this mix was 1 day at 90ªC. A compressive test after3 days was conducted with a result of 13,48 MPa.
Formulation includes | 383 | kg of FA | powder, | 1734 | kg of aggregate, and the water-to-powder ratio is: | 0.3017546 | .Powder percentual composition is: SiO2: | 64.11 | %, Al2O3: | 18.58 | %, Fe2O3: | 4.32 | %, CaO: | 1.21 | %. The amount of the dry fraction of Na2O from the Na2SiO3 solution is | 17.11 | kg/m3. The amount of the dry fraction of SiO2 from the Na2SiO3 solution is | 35.32 | kg/m3. The amount of Na(OH) solution per m3 is: | 80 | kg, with a molarity of: | 10 | . The mix also includes | 0 | kg/m3 of superplasticizer and | 0 | kg/m3 of extra water. The initial curing for this mix was | 1 | day at | 90 | ªC. A compressive test after | 28 | days was conducted with a result of | 31.39 | MPa. | Formulation includes 383 kg of FA powder, 1734 kg of aggregate, and the water-to-powder ratio is: 0,301754569190601 .Powder percentual composition is: SiO2: 64,11%, Al2O3: 18,58%, Fe2O3:4,32%, CaO: 1,21%. The amount of the dry fraction of Na2O from the Na2SiO3 solution is17,11kg/m3. The amount of the dry fraction of SiO2 from the Na2SiO3 solution is 35,32 kg/m3. The amount of Na(OH) solution per m3 is: 80 kg, with a molarity of: 10. The mix also includes 0 kg/m3 of superplasticizer and 0 kg/m3 of extra water. The initial curing for this mix was 1 day at 90ªC. A compressive test after28 days was conducted with a result of 31,39 MPa.
Formulation includes | 383 | kg of FA | powder, | 1734 | kg of aggregate, and the water-to-powder ratio is: | 0.3017546 | .Powder percentual composition is: SiO2: | 64.11 | %, Al2O3: | 18.58 | %, Fe2O3: | 4.32 | %, CaO: | 1.21 | %. The amount of the dry fraction of Na2O from the Na2SiO3 solution is | 17.11 | kg/m3. The amount of the dry fraction of SiO2 from the Na2SiO3 solution is | 35.32 | kg/m3. The amount of Na(OH) solution per m3 is: | 80 | kg, with a molarity of: | 10 | . The mix also includes | 0 | kg/m3 of superplasticizer and | 0 | kg/m3 of extra water. The initial curing for this mix was | 1 | day at | 90 | ªC. A compressive test after | 3 | days was conducted with a result of | 15.26 | MPa. | Formulation includes 383 kg of FA powder, 1734 kg of aggregate, and the water-to-powder ratio is: 0,301754569190601 .Powder percentual composition is: SiO2: 64,11%, Al2O3: 18,58%, Fe2O3:4,32%, CaO: 1,21%. The amount of the dry fraction of Na2O from the Na2SiO3 solution is17,11kg/m3. The amount of the dry fraction of SiO2 from the Na2SiO3 solution is 35,32 kg/m3. The amount of Na(OH) solution per m3 is: 80 kg, with a molarity of: 10. The mix also includes 0 kg/m3 of superplasticizer and 0 kg/m3 of extra water. The initial curing for this mix was 1 day at 90ªC. A compressive test after3 days was conducted with a result of 15,26 MPa.
Formulation includes | 383 | kg of FA | powder, | 1734 | kg of aggregate, and the water-to-powder ratio is: | 0.2850444 | .Powder percentual composition is: SiO2: | 64.11 | %, Al2O3: | 18.58 | %, Fe2O3: | 4.32 | %, CaO: | 1.21 | %. The amount of the dry fraction of Na2O from the Na2SiO3 solution is | 17.11 | kg/m3. The amount of the dry fraction of SiO2 from the Na2SiO3 solution is | 35.32 | kg/m3. The amount of Na(OH) solution per m3 is: | 80 | kg, with a molarity of: | 12 | . The mix also includes | 0 | kg/m3 of superplasticizer and | 0 | kg/m3 of extra water. The initial curing for this mix was | 1 | day at | 90 | ªC. A compressive test after | 28 | days was conducted with a result of | 33.17 | MPa. | Formulation includes 383 kg of FA powder, 1734 kg of aggregate, and the water-to-powder ratio is: 0,285044386422976 .Powder percentual composition is: SiO2: 64,11%, Al2O3: 18,58%, Fe2O3:4,32%, CaO: 1,21%. The amount of the dry fraction of Na2O from the Na2SiO3 solution is17,11kg/m3. The amount of the dry fraction of SiO2 from the Na2SiO3 solution is 35,32 kg/m3. The amount of Na(OH) solution per m3 is: 80 kg, with a molarity of: 12. The mix also includes 0 kg/m3 of superplasticizer and 0 kg/m3 of extra water. The initial curing for this mix was 1 day at 90ªC. A compressive test after28 days was conducted with a result of 33,17 MPa.
Formulation includes | 383 | kg of FA | powder, | 1734 | kg of aggregate, and the water-to-powder ratio is: | 0.2850444 | .Powder percentual composition is: SiO2: | 64.11 | %, Al2O3: | 18.58 | %, Fe2O3: | 4.32 | %, CaO: | 1.21 | %. The amount of the dry fraction of Na2O from the Na2SiO3 solution is | 17.11 | kg/m3. The amount of the dry fraction of SiO2 from the Na2SiO3 solution is | 35.32 | kg/m3. The amount of Na(OH) solution per m3 is: | 80 | kg, with a molarity of: | 12 | . The mix also includes | 0 | kg/m3 of superplasticizer and | 0 | kg/m3 of extra water. The initial curing for this mix was | 1 | day at | 90 | ªC. A compressive test after | 3 | days was conducted with a result of | 17.03 | MPa. | Formulation includes 383 kg of FA powder, 1734 kg of aggregate, and the water-to-powder ratio is: 0,285044386422976 .Powder percentual composition is: SiO2: 64,11%, Al2O3: 18,58%, Fe2O3:4,32%, CaO: 1,21%. The amount of the dry fraction of Na2O from the Na2SiO3 solution is17,11kg/m3. The amount of the dry fraction of SiO2 from the Na2SiO3 solution is 35,32 kg/m3. The amount of Na(OH) solution per m3 is: 80 kg, with a molarity of: 12. The mix also includes 0 kg/m3 of superplasticizer and 0 kg/m3 of extra water. The initial curing for this mix was 1 day at 90ªC. A compressive test after3 days was conducted with a result of 17,03 MPa.
Formulation includes | 463.5 | kg of FA | powder, | 1684.76 | kg of aggregate, and the water-to-powder ratio is: | 0.2631543 | .Powder percentual composition is: SiO2: | 64.11 | %, Al2O3: | 18.58 | %, Fe2O3: | 4.32 | %, CaO: | 1.21 | %. The amount of the dry fraction of Na2O from the Na2SiO3 solution is | 17.11 | kg/m3. The amount of the dry fraction of SiO2 from the Na2SiO3 solution is | 35.32 | kg/m3. The amount of Na(OH) solution per m3 is: | 80 | kg, with a molarity of: | 8 | . The mix also includes | 0 | kg/m3 of superplasticizer and | 0 | kg/m3 of extra water. The initial curing for this mix was | 1 | day at | 90 | ªC. A compressive test after | 3 | days was conducted with a result of | 16.8 | MPa. | Formulation includes 463,5 kg of FA powder, 1684,76 kg of aggregate, and the water-to-powder ratio is: 0,263154261057174 .Powder percentual composition is: SiO2: 64,11%, Al2O3: 18,58%, Fe2O3:4,32%, CaO: 1,21%. The amount of the dry fraction of Na2O from the Na2SiO3 solution is17,11kg/m3. The amount of the dry fraction of SiO2 from the Na2SiO3 solution is 35,32 kg/m3. The amount of Na(OH) solution per m3 is: 80 kg, with a molarity of: 8. The mix also includes 0 kg/m3 of superplasticizer and 0 kg/m3 of extra water. The initial curing for this mix was 1 day at 90ªC. A compressive test after3 days was conducted with a result of 16,8 MPa.
Formulation includes | 463.5 | kg of FA | powder, | 1684.76 | kg of aggregate, and the water-to-powder ratio is: | 0.2631543 | .Powder percentual composition is: SiO2: | 64.11 | %, Al2O3: | 18.58 | %, Fe2O3: | 4.32 | %, CaO: | 1.21 | %. The amount of the dry fraction of Na2O from the Na2SiO3 solution is | 17.11 | kg/m3. The amount of the dry fraction of SiO2 from the Na2SiO3 solution is | 35.32 | kg/m3. The amount of Na(OH) solution per m3 is: | 80 | kg, with a molarity of: | 8 | . The mix also includes | 0 | kg/m3 of superplasticizer and | 0 | kg/m3 of extra water. The initial curing for this mix was | 1 | day at | 90 | ªC. A compressive test after | 28 | days was conducted with a result of | 32.43 | MPa. | Formulation includes 463,5 kg of FA powder, 1684,76 kg of aggregate, and the water-to-powder ratio is: 0,263154261057174 .Powder percentual composition is: SiO2: 64,11%, Al2O3: 18,58%, Fe2O3:4,32%, CaO: 1,21%. The amount of the dry fraction of Na2O from the Na2SiO3 solution is17,11kg/m3. The amount of the dry fraction of SiO2 from the Na2SiO3 solution is 35,32 kg/m3. The amount of Na(OH) solution per m3 is: 80 kg, with a molarity of: 8. The mix also includes 0 kg/m3 of superplasticizer and 0 kg/m3 of extra water. The initial curing for this mix was 1 day at 90ªC. A compressive test after28 days was conducted with a result of 32,43 MPa.
Formulation includes | 463.5 | kg of FA | powder, | 1684.76 | kg of aggregate, and the water-to-powder ratio is: | 0.2493463 | .Powder percentual composition is: SiO2: | 64.11 | %, Al2O3: | 18.58 | %, Fe2O3: | 4.32 | %, CaO: | 1.21 | %. The amount of the dry fraction of Na2O from the Na2SiO3 solution is | 17.11 | kg/m3. The amount of the dry fraction of SiO2 from the Na2SiO3 solution is | 35.32 | kg/m3. The amount of Na(OH) solution per m3 is: | 80 | kg, with a molarity of: | 10 | . The mix also includes | 0 | kg/m3 of superplasticizer and | 0 | kg/m3 of extra water. The initial curing for this mix was | 1 | day at | 90 | ªC. A compressive test after | 3 | days was conducted with a result of | 18.57 | MPa. | Formulation includes 463,5 kg of FA powder, 1684,76 kg of aggregate, and the water-to-powder ratio is: 0,249346278317152 .Powder percentual composition is: SiO2: 64,11%, Al2O3: 18,58%, Fe2O3:4,32%, CaO: 1,21%. The amount of the dry fraction of Na2O from the Na2SiO3 solution is17,11kg/m3. The amount of the dry fraction of SiO2 from the Na2SiO3 solution is 35,32 kg/m3. The amount of Na(OH) solution per m3 is: 80 kg, with a molarity of: 10. The mix also includes 0 kg/m3 of superplasticizer and 0 kg/m3 of extra water. The initial curing for this mix was 1 day at 90ªC. A compressive test after3 days was conducted with a result of 18,57 MPa.
Formulation includes | 463.5 | kg of FA | powder, | 1684.76 | kg of aggregate, and the water-to-powder ratio is: | 0.2493463 | .Powder percentual composition is: SiO2: | 64.11 | %, Al2O3: | 18.58 | %, Fe2O3: | 4.32 | %, CaO: | 1.21 | %. The amount of the dry fraction of Na2O from the Na2SiO3 solution is | 17.11 | kg/m3. The amount of the dry fraction of SiO2 from the Na2SiO3 solution is | 35.32 | kg/m3. The amount of Na(OH) solution per m3 is: | 80 | kg, with a molarity of: | 10 | . The mix also includes | 0 | kg/m3 of superplasticizer and | 0 | kg/m3 of extra water. The initial curing for this mix was | 1 | day at | 90 | ªC. A compressive test after | 28 | days was conducted with a result of | 34.21 | MPa. | Formulation includes 463,5 kg of FA powder, 1684,76 kg of aggregate, and the water-to-powder ratio is: 0,249346278317152 .Powder percentual composition is: SiO2: 64,11%, Al2O3: 18,58%, Fe2O3:4,32%, CaO: 1,21%. The amount of the dry fraction of Na2O from the Na2SiO3 solution is17,11kg/m3. The amount of the dry fraction of SiO2 from the Na2SiO3 solution is 35,32 kg/m3. The amount of Na(OH) solution per m3 is: 80 kg, with a molarity of: 10. The mix also includes 0 kg/m3 of superplasticizer and 0 kg/m3 of extra water. The initial curing for this mix was 1 day at 90ªC. A compressive test after28 days was conducted with a result of 34,21 MPa.
Formulation includes | 463.5 | kg of FA | powder, | 1684.76 | kg of aggregate, and the water-to-powder ratio is: | 0.2355383 | .Powder percentual composition is: SiO2: | 64.11 | %, Al2O3: | 18.58 | %, Fe2O3: | 4.32 | %, CaO: | 1.21 | %. The amount of the dry fraction of Na2O from the Na2SiO3 solution is | 17.11 | kg/m3. The amount of the dry fraction of SiO2 from the Na2SiO3 solution is | 35.32 | kg/m3. The amount of Na(OH) solution per m3 is: | 80 | kg, with a molarity of: | 12 | . The mix also includes | 0 | kg/m3 of superplasticizer and | 0 | kg/m3 of extra water. The initial curing for this mix was | 1 | day at | 90 | ªC. A compressive test after | 28 | days was conducted with a result of | 35.98 | MPa. | Formulation includes 463,5 kg of FA powder, 1684,76 kg of aggregate, and the water-to-powder ratio is: 0,235538295577131 .Powder percentual composition is: SiO2: 64,11%, Al2O3: 18,58%, Fe2O3:4,32%, CaO: 1,21%. The amount of the dry fraction of Na2O from the Na2SiO3 solution is17,11kg/m3. The amount of the dry fraction of SiO2 from the Na2SiO3 solution is 35,32 kg/m3. The amount of Na(OH) solution per m3 is: 80 kg, with a molarity of: 12. The mix also includes 0 kg/m3 of superplasticizer and 0 kg/m3 of extra water. The initial curing for this mix was 1 day at 90ªC. A compressive test after28 days was conducted with a result of 35,98 MPa.
Formulation includes | 463.5 | kg of FA | powder, | 1684.76 | kg of aggregate, and the water-to-powder ratio is: | 0.2355383 | .Powder percentual composition is: SiO2: | 64.11 | %, Al2O3: | 18.58 | %, Fe2O3: | 4.32 | %, CaO: | 1.21 | %. The amount of the dry fraction of Na2O from the Na2SiO3 solution is | 17.11 | kg/m3. The amount of the dry fraction of SiO2 from the Na2SiO3 solution is | 35.32 | kg/m3. The amount of Na(OH) solution per m3 is: | 80 | kg, with a molarity of: | 12 | . The mix also includes | 0 | kg/m3 of superplasticizer and | 0 | kg/m3 of extra water. The initial curing for this mix was | 1 | day at | 90 | ªC. A compressive test after | 3 | days was conducted with a result of | 20.35 | MPa. | Formulation includes 463,5 kg of FA powder, 1684,76 kg of aggregate, and the water-to-powder ratio is: 0,235538295577131 .Powder percentual composition is: SiO2: 64,11%, Al2O3: 18,58%, Fe2O3:4,32%, CaO: 1,21%. The amount of the dry fraction of Na2O from the Na2SiO3 solution is17,11kg/m3. The amount of the dry fraction of SiO2 from the Na2SiO3 solution is 35,32 kg/m3. The amount of Na(OH) solution per m3 is: 80 kg, with a molarity of: 12. The mix also includes 0 kg/m3 of superplasticizer and 0 kg/m3 of extra water. The initial curing for this mix was 1 day at 90ªC. A compressive test after3 days was conducted with a result of 20,35 MPa.
Formulation includes | 530 | kg of FA | powder, | 1631 | kg of aggregate, and the water-to-powder ratio is: | 0.2301358 | .Powder percentual composition is: SiO2: | 64.11 | %, Al2O3: | 18.58 | %, Fe2O3: | 4.32 | %, CaO: | 1.21 | %. The amount of the dry fraction of Na2O from the Na2SiO3 solution is | 17.11 | kg/m3. The amount of the dry fraction of SiO2 from the Na2SiO3 solution is | 35.32 | kg/m3. The amount of Na(OH) solution per m3 is: | 80 | kg, with a molarity of: | 8 | . The mix also includes | 0 | kg/m3 of superplasticizer and | 0 | kg/m3 of extra water. The initial curing for this mix was | 1 | day at | 90 | ªC. A compressive test after | 28 | days was conducted with a result of | 42.8 | MPa. | Formulation includes 530 kg of FA powder, 1631 kg of aggregate, and the water-to-powder ratio is: 0,230135849056604 .Powder percentual composition is: SiO2: 64,11%, Al2O3: 18,58%, Fe2O3:4,32%, CaO: 1,21%. The amount of the dry fraction of Na2O from the Na2SiO3 solution is17,11kg/m3. The amount of the dry fraction of SiO2 from the Na2SiO3 solution is 35,32 kg/m3. The amount of Na(OH) solution per m3 is: 80 kg, with a molarity of: 8. The mix also includes 0 kg/m3 of superplasticizer and 0 kg/m3 of extra water. The initial curing for this mix was 1 day at 90ªC. A compressive test after28 days was conducted with a result of 42,8 MPa.
Formulation includes | 530 | kg of FA | powder, | 1631 | kg of aggregate, and the water-to-powder ratio is: | 0.2301358 | .Powder percentual composition is: SiO2: | 64.11 | %, Al2O3: | 18.58 | %, Fe2O3: | 4.32 | %, CaO: | 1.21 | %. The amount of the dry fraction of Na2O from the Na2SiO3 solution is | 17.11 | kg/m3. The amount of the dry fraction of SiO2 from the Na2SiO3 solution is | 35.32 | kg/m3. The amount of Na(OH) solution per m3 is: | 80 | kg, with a molarity of: | 8 | . The mix also includes | 0 | kg/m3 of superplasticizer and | 0 | kg/m3 of extra water. The initial curing for this mix was | 1 | day at | 90 | ªC. A compressive test after | 3 | days was conducted with a result of | 20.41 | MPa. | Formulation includes 530 kg of FA powder, 1631 kg of aggregate, and the water-to-powder ratio is: 0,230135849056604 .Powder percentual composition is: SiO2: 64,11%, Al2O3: 18,58%, Fe2O3:4,32%, CaO: 1,21%. The amount of the dry fraction of Na2O from the Na2SiO3 solution is17,11kg/m3. The amount of the dry fraction of SiO2 from the Na2SiO3 solution is 35,32 kg/m3. The amount of Na(OH) solution per m3 is: 80 kg, with a molarity of: 8. The mix also includes 0 kg/m3 of superplasticizer and 0 kg/m3 of extra water. The initial curing for this mix was 1 day at 90ªC. A compressive test after3 days was conducted with a result of 20,41 MPa.
Formulation includes | 530 | kg of FA | powder, | 1631 | kg of aggregate, and the water-to-powder ratio is: | 0.2180604 | .Powder percentual composition is: SiO2: | 64.11 | %, Al2O3: | 18.58 | %, Fe2O3: | 4.32 | %, CaO: | 1.21 | %. The amount of the dry fraction of Na2O from the Na2SiO3 solution is | 17.11 | kg/m3. The amount of the dry fraction of SiO2 from the Na2SiO3 solution is | 35.32 | kg/m3. The amount of Na(OH) solution per m3 is: | 80 | kg, with a molarity of: | 10 | . The mix also includes | 0 | kg/m3 of superplasticizer and | 0 | kg/m3 of extra water. The initial curing for this mix was | 1 | day at | 90 | ªC. A compressive test after | 28 | days was conducted with a result of | 45.02 | MPa. | Formulation includes 530 kg of FA powder, 1631 kg of aggregate, and the water-to-powder ratio is: 0,218060377358491 .Powder percentual composition is: SiO2: 64,11%, Al2O3: 18,58%, Fe2O3:4,32%, CaO: 1,21%. The amount of the dry fraction of Na2O from the Na2SiO3 solution is17,11kg/m3. The amount of the dry fraction of SiO2 from the Na2SiO3 solution is 35,32 kg/m3. The amount of Na(OH) solution per m3 is: 80 kg, with a molarity of: 10. The mix also includes 0 kg/m3 of superplasticizer and 0 kg/m3 of extra water. The initial curing for this mix was 1 day at 90ªC. A compressive test after28 days was conducted with a result of 45,02 MPa.
Formulation includes | 530 | kg of FA | powder, | 1631 | kg of aggregate, and the water-to-powder ratio is: | 0.2180604 | .Powder percentual composition is: SiO2: | 64.11 | %, Al2O3: | 18.58 | %, Fe2O3: | 4.32 | %, CaO: | 1.21 | %. The amount of the dry fraction of Na2O from the Na2SiO3 solution is | 17.11 | kg/m3. The amount of the dry fraction of SiO2 from the Na2SiO3 solution is | 35.32 | kg/m3. The amount of Na(OH) solution per m3 is: | 80 | kg, with a molarity of: | 10 | . The mix also includes | 0 | kg/m3 of superplasticizer and | 0 | kg/m3 of extra water. The initial curing for this mix was | 1 | day at | 90 | ªC. A compressive test after | 3 | days was conducted with a result of | 22.19 | MPa. | Formulation includes 530 kg of FA powder, 1631 kg of aggregate, and the water-to-powder ratio is: 0,218060377358491 .Powder percentual composition is: SiO2: 64,11%, Al2O3: 18,58%, Fe2O3:4,32%, CaO: 1,21%. The amount of the dry fraction of Na2O from the Na2SiO3 solution is17,11kg/m3. The amount of the dry fraction of SiO2 from the Na2SiO3 solution is 35,32 kg/m3. The amount of Na(OH) solution per m3 is: 80 kg, with a molarity of: 10. The mix also includes 0 kg/m3 of superplasticizer and 0 kg/m3 of extra water. The initial curing for this mix was 1 day at 90ªC. A compressive test after3 days was conducted with a result of 22,19 MPa.
Formulation includes | 530 | kg of FA | powder, | 1631 | kg of aggregate, and the water-to-powder ratio is: | 0.2059849 | .Powder percentual composition is: SiO2: | 64.11 | %, Al2O3: | 18.58 | %, Fe2O3: | 4.32 | %, CaO: | 1.21 | %. The amount of the dry fraction of Na2O from the Na2SiO3 solution is | 17.11 | kg/m3. The amount of the dry fraction of SiO2 from the Na2SiO3 solution is | 35.32 | kg/m3. The amount of Na(OH) solution per m3 is: | 80 | kg, with a molarity of: | 12 | . The mix also includes | 0 | kg/m3 of superplasticizer and | 0 | kg/m3 of extra water. The initial curing for this mix was | 1 | day at | 90 | ªC. A compressive test after | 3 | days was conducted with a result of | 23.97 | MPa. | Formulation includes 530 kg of FA powder, 1631 kg of aggregate, and the water-to-powder ratio is: 0,205984905660377 .Powder percentual composition is: SiO2: 64,11%, Al2O3: 18,58%, Fe2O3:4,32%, CaO: 1,21%. The amount of the dry fraction of Na2O from the Na2SiO3 solution is17,11kg/m3. The amount of the dry fraction of SiO2 from the Na2SiO3 solution is 35,32 kg/m3. The amount of Na(OH) solution per m3 is: 80 kg, with a molarity of: 12. The mix also includes 0 kg/m3 of superplasticizer and 0 kg/m3 of extra water. The initial curing for this mix was 1 day at 90ªC. A compressive test after3 days was conducted with a result of 23,97 MPa.
Formulation includes | 530 | kg of FA | powder, | 1631 | kg of aggregate, and the water-to-powder ratio is: | 0.2059849 | .Powder percentual composition is: SiO2: | 64.11 | %, Al2O3: | 18.58 | %, Fe2O3: | 4.32 | %, CaO: | 1.21 | %. The amount of the dry fraction of Na2O from the Na2SiO3 solution is | 17.11 | kg/m3. The amount of the dry fraction of SiO2 from the Na2SiO3 solution is | 35.32 | kg/m3. The amount of Na(OH) solution per m3 is: | 80 | kg, with a molarity of: | 12 | . The mix also includes | 0 | kg/m3 of superplasticizer and | 0 | kg/m3 of extra water. The initial curing for this mix was | 1 | day at | 90 | ªC. A compressive test after | 28 | days was conducted with a result of | 47.24 | MPa. | Formulation includes 530 kg of FA powder, 1631 kg of aggregate, and the water-to-powder ratio is: 0,205984905660377 .Powder percentual composition is: SiO2: 64,11%, Al2O3: 18,58%, Fe2O3:4,32%, CaO: 1,21%. The amount of the dry fraction of Na2O from the Na2SiO3 solution is17,11kg/m3. The amount of the dry fraction of SiO2 from the Na2SiO3 solution is 35,32 kg/m3. The amount of Na(OH) solution per m3 is: 80 kg, with a molarity of: 12. The mix also includes 0 kg/m3 of superplasticizer and 0 kg/m3 of extra water. The initial curing for this mix was 1 day at 90ªC. A compressive test after28 days was conducted with a result of 47,24 MPa.
Formulation includes | 420 | kg of FA | powder, | 1642 | kg of aggregate, and the water-to-powder ratio is: | 0.4440929 | .Powder percentual composition is: SiO2: | 47.88 | %, Al2O3: | 25.1 | %, Fe2O3: | 15.54 | %, CaO: | 4.66 | %. The amount of the dry fraction of Na2O from the Na2SiO3 solution is | 35.43 | kg/m3. The amount of the dry fraction of SiO2 from the Na2SiO3 solution is | 70.85 | kg/m3. The amount of Na(OH) solution per m3 is: | 92 | kg, with a molarity of: | 15 | . The mix also includes | 0 | kg/m3 of superplasticizer and | 15 | kg/m3 of extra water. The initial curing for this mix was | 1 | day at | 80 | ªC. A compressive test after | 28 | days was conducted with a result of | 39.8 | MPa. | Formulation includes 420 kg of FA powder, 1642 kg of aggregate, and the water-to-powder ratio is: 0,444092857142857 .Powder percentual composition is: SiO2: 47,88%, Al2O3: 25,1%, Fe2O3:15,54%, CaO: 4,66%. The amount of the dry fraction of Na2O from the Na2SiO3 solution is35,43kg/m3. The amount of the dry fraction of SiO2 from the Na2SiO3 solution is 70,85 kg/m3. The amount of Na(OH) solution per m3 is: 92 kg, with a molarity of: 15. The mix also includes 0 kg/m3 of superplasticizer and 15 kg/m3 of extra water. The initial curing for this mix was 1 day at 80ªC. A compressive test after28 days was conducted with a result of 39,8 MPa.
Formulation includes | 418 | kg of FA | powder, | 1633 | kg of aggregate, and the water-to-powder ratio is: | 0.4590766 | .Powder percentual composition is: SiO2: | 47.88 | %, Al2O3: | 25.1 | %, Fe2O3: | 15.54 | %, CaO: | 4.66 | %. The amount of the dry fraction of Na2O from the Na2SiO3 solution is | 39.1 | kg/m3. The amount of the dry fraction of SiO2 from the Na2SiO3 solution is | 78.2 | kg/m3. The amount of Na(OH) solution per m3 is: | 78 | kg, with a molarity of: | 15 | . The mix also includes | 0 | kg/m3 of superplasticizer and | 12 | kg/m3 of extra water. The initial curing for this mix was | 1 | day at | 80 | ªC. A compressive test after | 28 | days was conducted with a result of | 47.9 | MPa. | Formulation includes 418 kg of FA powder, 1633 kg of aggregate, and the water-to-powder ratio is: 0,459076555023923 .Powder percentual composition is: SiO2: 47,88%, Al2O3: 25,1%, Fe2O3:15,54%, CaO: 4,66%. The amount of the dry fraction of Na2O from the Na2SiO3 solution is39,1kg/m3. The amount of the dry fraction of SiO2 from the Na2SiO3 solution is 78,2 kg/m3. The amount of Na(OH) solution per m3 is: 78 kg, with a molarity of: 15. The mix also includes 0 kg/m3 of superplasticizer and 12 kg/m3 of extra water. The initial curing for this mix was 1 day at 80ªC. A compressive test after28 days was conducted with a result of 47,9 MPa.
Formulation includes | 416 | kg of FA | powder, | 1626 | kg of aggregate, and the water-to-powder ratio is: | 0.4741058 | .Powder percentual composition is: SiO2: | 47.88 | %, Al2O3: | 25.1 | %, Fe2O3: | 15.54 | %, CaO: | 4.66 | %. The amount of the dry fraction of Na2O from the Na2SiO3 solution is | 42.92 | kg/m3. The amount of the dry fraction of SiO2 from the Na2SiO3 solution is | 85.85 | kg/m3. The amount of Na(OH) solution per m3 is: | 65 | kg, with a molarity of: | 15 | . The mix also includes | 0 | kg/m3 of superplasticizer and | 8 | kg/m3 of extra water. The initial curing for this mix was | 1 | day at | 80 | ªC. A compressive test after | 28 | days was conducted with a result of | 48.7 | MPa. | Formulation includes 416 kg of FA powder, 1626 kg of aggregate, and the water-to-powder ratio is: 0,474105769230769 .Powder percentual composition is: SiO2: 47,88%, Al2O3: 25,1%, Fe2O3:15,54%, CaO: 4,66%. The amount of the dry fraction of Na2O from the Na2SiO3 solution is42,92kg/m3. The amount of the dry fraction of SiO2 from the Na2SiO3 solution is 85,85 kg/m3. The amount of Na(OH) solution per m3 is: 65 kg, with a molarity of: 15. The mix also includes 0 kg/m3 of superplasticizer and 8 kg/m3 of extra water. The initial curing for this mix was 1 day at 80ªC. A compressive test after28 days was conducted with a result of 48,7 MPa.
Formulation includes | 414 | kg of FA | powder, | 1621 | kg of aggregate, and the water-to-powder ratio is: | 0.4855145 | .Powder percentual composition is: SiO2: | 47.88 | %, Al2O3: | 25.1 | %, Fe2O3: | 15.54 | %, CaO: | 4.66 | %. The amount of the dry fraction of Na2O from the Na2SiO3 solution is | 46.6 | kg/m3. The amount of the dry fraction of SiO2 from the Na2SiO3 solution is | 93.2 | kg/m3. The amount of Na(OH) solution per m3 is: | 52 | kg, with a molarity of: | 15 | . The mix also includes | 0 | kg/m3 of superplasticizer and | 3 | kg/m3 of extra water. The initial curing for this mix was | 1 | day at | 80 | ªC. A compressive test after | 28 | days was conducted with a result of | 36.5 | MPa. | Formulation includes 414 kg of FA powder, 1621 kg of aggregate, and the water-to-powder ratio is: 0,485514492753623 .Powder percentual composition is: SiO2: 47,88%, Al2O3: 25,1%, Fe2O3:15,54%, CaO: 4,66%. The amount of the dry fraction of Na2O from the Na2SiO3 solution is46,6kg/m3. The amount of the dry fraction of SiO2 from the Na2SiO3 solution is 93,2 kg/m3. The amount of Na(OH) solution per m3 is: 52 kg, with a molarity of: 15. The mix also includes 0 kg/m3 of superplasticizer and 3 kg/m3 of extra water. The initial curing for this mix was 1 day at 80ªC. A compressive test after28 days was conducted with a result of 36,5 MPa.
Formulation includes | 420 | kg of FA | powder, | 1642 | kg of aggregate, and the water-to-powder ratio is: | 0.4440929 | .Powder percentual composition is: SiO2: | 49.37 | %, Al2O3: | 31.25 | %, Fe2O3: | 4.47 | %, CaO: | 4.8 | %. The amount of the dry fraction of Na2O from the Na2SiO3 solution is | 35.43 | kg/m3. The amount of the dry fraction of SiO2 from the Na2SiO3 solution is | 70.85 | kg/m3. The amount of Na(OH) solution per m3 is: | 92 | kg, with a molarity of: | 15 | . The mix also includes | 0 | kg/m3 of superplasticizer and | 15 | kg/m3 of extra water. The initial curing for this mix was | 1 | day at | 80 | ªC. A compressive test after | 28 | days was conducted with a result of | 35.3 | MPa. | Formulation includes 420 kg of FA powder, 1642 kg of aggregate, and the water-to-powder ratio is: 0,444092857142857 .Powder percentual composition is: SiO2: 49,37%, Al2O3: 31,25%, Fe2O3:4,47%, CaO: 4,8%. The amount of the dry fraction of Na2O from the Na2SiO3 solution is35,43kg/m3. The amount of the dry fraction of SiO2 from the Na2SiO3 solution is 70,85 kg/m3. The amount of Na(OH) solution per m3 is: 92 kg, with a molarity of: 15. The mix also includes 0 kg/m3 of superplasticizer and 15 kg/m3 of extra water. The initial curing for this mix was 1 day at 80ªC. A compressive test after28 days was conducted with a result of 35,3 MPa.
Formulation includes | 418 | kg of FA | powder, | 1633 | kg of aggregate, and the water-to-powder ratio is: | 0.4590766 | .Powder percentual composition is: SiO2: | 49.37 | %, Al2O3: | 31.25 | %, Fe2O3: | 4.47 | %, CaO: | 4.8 | %. The amount of the dry fraction of Na2O from the Na2SiO3 solution is | 39.1 | kg/m3. The amount of the dry fraction of SiO2 from the Na2SiO3 solution is | 78.2 | kg/m3. The amount of Na(OH) solution per m3 is: | 78 | kg, with a molarity of: | 15 | . The mix also includes | 0 | kg/m3 of superplasticizer and | 12 | kg/m3 of extra water. The initial curing for this mix was | 1 | day at | 80 | ªC. A compressive test after | 28 | days was conducted with a result of | 33.1 | MPa. | Formulation includes 418 kg of FA powder, 1633 kg of aggregate, and the water-to-powder ratio is: 0,459076555023923 .Powder percentual composition is: SiO2: 49,37%, Al2O3: 31,25%, Fe2O3:4,47%, CaO: 4,8%. The amount of the dry fraction of Na2O from the Na2SiO3 solution is39,1kg/m3. The amount of the dry fraction of SiO2 from the Na2SiO3 solution is 78,2 kg/m3. The amount of Na(OH) solution per m3 is: 78 kg, with a molarity of: 15. The mix also includes 0 kg/m3 of superplasticizer and 12 kg/m3 of extra water. The initial curing for this mix was 1 day at 80ªC. A compressive test after28 days was conducted with a result of 33,1 MPa.
Formulation includes | 416 | kg of FA | powder, | 1626 | kg of aggregate, and the water-to-powder ratio is: | 0.4741058 | .Powder percentual composition is: SiO2: | 49.37 | %, Al2O3: | 31.25 | %, Fe2O3: | 4.47 | %, CaO: | 4.8 | %. The amount of the dry fraction of Na2O from the Na2SiO3 solution is | 42.92 | kg/m3. The amount of the dry fraction of SiO2 from the Na2SiO3 solution is | 85.85 | kg/m3. The amount of Na(OH) solution per m3 is: | 65 | kg, with a molarity of: | 15 | . The mix also includes | 0 | kg/m3 of superplasticizer and | 8 | kg/m3 of extra water. The initial curing for this mix was | 1 | day at | 80 | ªC. A compressive test after | 28 | days was conducted with a result of | 42.9 | MPa. | Formulation includes 416 kg of FA powder, 1626 kg of aggregate, and the water-to-powder ratio is: 0,474105769230769 .Powder percentual composition is: SiO2: 49,37%, Al2O3: 31,25%, Fe2O3:4,47%, CaO: 4,8%. The amount of the dry fraction of Na2O from the Na2SiO3 solution is42,92kg/m3. The amount of the dry fraction of SiO2 from the Na2SiO3 solution is 85,85 kg/m3. The amount of Na(OH) solution per m3 is: 65 kg, with a molarity of: 15. The mix also includes 0 kg/m3 of superplasticizer and 8 kg/m3 of extra water. The initial curing for this mix was 1 day at 80ªC. A compressive test after28 days was conducted with a result of 42,9 MPa.
Formulation includes | 414 | kg of FA | powder, | 1621 | kg of aggregate, and the water-to-powder ratio is: | 0.4855145 | .Powder percentual composition is: SiO2: | 49.37 | %, Al2O3: | 31.25 | %, Fe2O3: | 4.47 | %, CaO: | 4.8 | %. The amount of the dry fraction of Na2O from the Na2SiO3 solution is | 46.6 | kg/m3. The amount of the dry fraction of SiO2 from the Na2SiO3 solution is | 93.2 | kg/m3. The amount of Na(OH) solution per m3 is: | 52 | kg, with a molarity of: | 15 | . The mix also includes | 0 | kg/m3 of superplasticizer and | 3 | kg/m3 of extra water. The initial curing for this mix was | 1 | day at | 80 | ªC. A compressive test after | 28 | days was conducted with a result of | 42 | MPa. | Formulation includes 414 kg of FA powder, 1621 kg of aggregate, and the water-to-powder ratio is: 0,485514492753623 .Powder percentual composition is: SiO2: 49,37%, Al2O3: 31,25%, Fe2O3:4,47%, CaO: 4,8%. The amount of the dry fraction of Na2O from the Na2SiO3 solution is46,6kg/m3. The amount of the dry fraction of SiO2 from the Na2SiO3 solution is 93,2 kg/m3. The amount of Na(OH) solution per m3 is: 52 kg, with a molarity of: 15. The mix also includes 0 kg/m3 of superplasticizer and 3 kg/m3 of extra water. The initial curing for this mix was 1 day at 80ªC. A compressive test after28 days was conducted with a result of 42 MPa.
Formulation includes | 421 | kg of FA | powder, | 1647 | kg of aggregate, and the water-to-powder ratio is: | 0.4344489 | .Powder percentual composition is: SiO2: | 56.75 | %, Al2O3: | 27.39 | %, Fe2O3: | 7.83 | %, CaO: | 1.34 | %. The amount of the dry fraction of Na2O from the Na2SiO3 solution is | 31.9 | kg/m3. The amount of the dry fraction of SiO2 from the Na2SiO3 solution is | 63.8 | kg/m3. The amount of Na(OH) solution per m3 is: | 104 | kg, with a molarity of: | 15 | . The mix also includes | 0 | kg/m3 of superplasticizer and | 20 | kg/m3 of extra water. The initial curing for this mix was | 1 | day at | 80 | ªC. A compressive test after | 28 | days was conducted with a result of | 17.7 | MPa. | Formulation includes 421 kg of FA powder, 1647 kg of aggregate, and the water-to-powder ratio is: 0,43444893111639 .Powder percentual composition is: SiO2: 56,75%, Al2O3: 27,39%, Fe2O3:7,83%, CaO: 1,34%. The amount of the dry fraction of Na2O from the Na2SiO3 solution is31,9kg/m3. The amount of the dry fraction of SiO2 from the Na2SiO3 solution is 63,8 kg/m3. The amount of Na(OH) solution per m3 is: 104 kg, with a molarity of: 15. The mix also includes 0 kg/m3 of superplasticizer and 20 kg/m3 of extra water. The initial curing for this mix was 1 day at 80ªC. A compressive test after28 days was conducted with a result of 17,7 MPa.
Formulation includes | 420 | kg of FA | powder, | 1642 | kg of aggregate, and the water-to-powder ratio is: | 0.4440929 | .Powder percentual composition is: SiO2: | 56.75 | %, Al2O3: | 27.39 | %, Fe2O3: | 7.83 | %, CaO: | 1.34 | %. The amount of the dry fraction of Na2O from the Na2SiO3 solution is | 35.43 | kg/m3. The amount of the dry fraction of SiO2 from the Na2SiO3 solution is | 70.85 | kg/m3. The amount of Na(OH) solution per m3 is: | 92 | kg, with a molarity of: | 15 | . The mix also includes | 0 | kg/m3 of superplasticizer and | 15 | kg/m3 of extra water. The initial curing for this mix was | 1 | day at | 80 | ªC. A compressive test after | 28 | days was conducted with a result of | 24.3 | MPa. | Formulation includes 420 kg of FA powder, 1642 kg of aggregate, and the water-to-powder ratio is: 0,444092857142857 .Powder percentual composition is: SiO2: 56,75%, Al2O3: 27,39%, Fe2O3:7,83%, CaO: 1,34%. The amount of the dry fraction of Na2O from the Na2SiO3 solution is35,43kg/m3. The amount of the dry fraction of SiO2 from the Na2SiO3 solution is 70,85 kg/m3. The amount of Na(OH) solution per m3 is: 92 kg, with a molarity of: 15. The mix also includes 0 kg/m3 of superplasticizer and 15 kg/m3 of extra water. The initial curing for this mix was 1 day at 80ªC. A compressive test after28 days was conducted with a result of 24,3 MPa.
Formulation includes | 418 | kg of FA | powder, | 1633 | kg of aggregate, and the water-to-powder ratio is: | 0.4590766 | .Powder percentual composition is: SiO2: | 56.75 | %, Al2O3: | 27.39 | %, Fe2O3: | 7.83 | %, CaO: | 1.34 | %. The amount of the dry fraction of Na2O from the Na2SiO3 solution is | 39.1 | kg/m3. The amount of the dry fraction of SiO2 from the Na2SiO3 solution is | 78.2 | kg/m3. The amount of Na(OH) solution per m3 is: | 78 | kg, with a molarity of: | 15 | . The mix also includes | 0 | kg/m3 of superplasticizer and | 12 | kg/m3 of extra water. The initial curing for this mix was | 1 | day at | 80 | ªC. A compressive test after | 28 | days was conducted with a result of | 22 | MPa. | Formulation includes 418 kg of FA powder, 1633 kg of aggregate, and the water-to-powder ratio is: 0,459076555023923 .Powder percentual composition is: SiO2: 56,75%, Al2O3: 27,39%, Fe2O3:7,83%, CaO: 1,34%. The amount of the dry fraction of Na2O from the Na2SiO3 solution is39,1kg/m3. The amount of the dry fraction of SiO2 from the Na2SiO3 solution is 78,2 kg/m3. The amount of Na(OH) solution per m3 is: 78 kg, with a molarity of: 15. The mix also includes 0 kg/m3 of superplasticizer and 12 kg/m3 of extra water. The initial curing for this mix was 1 day at 80ªC. A compressive test after28 days was conducted with a result of 22 MPa.
Formulation includes | 416 | kg of FA | powder, | 1626 | kg of aggregate, and the water-to-powder ratio is: | 0.4741058 | .Powder percentual composition is: SiO2: | 56.75 | %, Al2O3: | 27.39 | %, Fe2O3: | 7.83 | %, CaO: | 1.34 | %. The amount of the dry fraction of Na2O from the Na2SiO3 solution is | 42.92 | kg/m3. The amount of the dry fraction of SiO2 from the Na2SiO3 solution is | 85.85 | kg/m3. The amount of Na(OH) solution per m3 is: | 65 | kg, with a molarity of: | 15 | . The mix also includes | 0 | kg/m3 of superplasticizer and | 8 | kg/m3 of extra water. The initial curing for this mix was | 1 | day at | 80 | ªC. A compressive test after | 28 | days was conducted with a result of | 19.3 | MPa. | Formulation includes 416 kg of FA powder, 1626 kg of aggregate, and the water-to-powder ratio is: 0,474105769230769 .Powder percentual composition is: SiO2: 56,75%, Al2O3: 27,39%, Fe2O3:7,83%, CaO: 1,34%. The amount of the dry fraction of Na2O from the Na2SiO3 solution is42,92kg/m3. The amount of the dry fraction of SiO2 from the Na2SiO3 solution is 85,85 kg/m3. The amount of Na(OH) solution per m3 is: 65 kg, with a molarity of: 15. The mix also includes 0 kg/m3 of superplasticizer and 8 kg/m3 of extra water. The initial curing for this mix was 1 day at 80ªC. A compressive test after28 days was conducted with a result of 19,3 MPa.
Formulation includes | 414 | kg of FA | powder, | 1621 | kg of aggregate, and the water-to-powder ratio is: | 0.4855145 | .Powder percentual composition is: SiO2: | 56.75 | %, Al2O3: | 27.39 | %, Fe2O3: | 7.83 | %, CaO: | 1.34 | %. The amount of the dry fraction of Na2O from the Na2SiO3 solution is | 46.6 | kg/m3. The amount of the dry fraction of SiO2 from the Na2SiO3 solution is | 93.2 | kg/m3. The amount of Na(OH) solution per m3 is: | 52 | kg, with a molarity of: | 15 | . The mix also includes | 0 | kg/m3 of superplasticizer and | 3 | kg/m3 of extra water. The initial curing for this mix was | 1 | day at | 80 | ªC. A compressive test after | 28 | days was conducted with a result of | 15 | MPa. | Formulation includes 414 kg of FA powder, 1621 kg of aggregate, and the water-to-powder ratio is: 0,485514492753623 .Powder percentual composition is: SiO2: 56,75%, Al2O3: 27,39%, Fe2O3:7,83%, CaO: 1,34%. The amount of the dry fraction of Na2O from the Na2SiO3 solution is46,6kg/m3. The amount of the dry fraction of SiO2 from the Na2SiO3 solution is 93,2 kg/m3. The amount of Na(OH) solution per m3 is: 52 kg, with a molarity of: 15. The mix also includes 0 kg/m3 of superplasticizer and 3 kg/m3 of extra water. The initial curing for this mix was 1 day at 80ªC. A compressive test after28 days was conducted with a result of 15 MPa.
Formulation includes | 427 | kg of FA | powder, | 1669 | kg of aggregate, and the water-to-powder ratio is: | 0.3930304 | .Powder percentual composition is: SiO2: | 65.24 | %, Al2O3: | 25.2 | %, Fe2O3: | 1.12 | %, CaO: | 0.83 | %. The amount of the dry fraction of Na2O from the Na2SiO3 solution is | 19.99 | kg/m3. The amount of the dry fraction of SiO2 from the Na2SiO3 solution is | 39.98 | kg/m3. The amount of Na(OH) solution per m3 is: | 147 | kg, with a molarity of: | 15 | . The mix also includes | 0 | kg/m3 of superplasticizer and | 33 | kg/m3 of extra water. The initial curing for this mix was | 1 | day at | 80 | ªC. A compressive test after | 28 | days was conducted with a result of | 16.2 | MPa. | Formulation includes 427 kg of FA powder, 1669 kg of aggregate, and the water-to-powder ratio is: 0,393030444964871 .Powder percentual composition is: SiO2: 65,24%, Al2O3: 25,2%, Fe2O3:1,12%, CaO: 0,83%. The amount of the dry fraction of Na2O from the Na2SiO3 solution is19,99kg/m3. The amount of the dry fraction of SiO2 from the Na2SiO3 solution is 39,98 kg/m3. The amount of Na(OH) solution per m3 is: 147 kg, with a molarity of: 15. The mix also includes 0 kg/m3 of superplasticizer and 33 kg/m3 of extra water. The initial curing for this mix was 1 day at 80ªC. A compressive test after28 days was conducted with a result of 16,2 MPa.
Formulation includes | 425 | kg of FA | powder, | 1660 | kg of aggregate, and the water-to-powder ratio is: | 0.4092165 | .Powder percentual composition is: SiO2: | 65.24 | %, Al2O3: | 25.2 | %, Fe2O3: | 1.12 | %, CaO: | 0.83 | %. The amount of the dry fraction of Na2O from the Na2SiO3 solution is | 23.96 | kg/m3. The amount of the dry fraction of SiO2 from the Na2SiO3 solution is | 47.92 | kg/m3. The amount of Na(OH) solution per m3 is: | 132 | kg, with a molarity of: | 15 | . The mix also includes | 0 | kg/m3 of superplasticizer and | 30 | kg/m3 of extra water. The initial curing for this mix was | 1 | day at | 80 | ªC. A compressive test after | 28 | days was conducted with a result of | 24.1 | MPa. | Formulation includes 425 kg of FA powder, 1660 kg of aggregate, and the water-to-powder ratio is: 0,409216470588235 .Powder percentual composition is: SiO2: 65,24%, Al2O3: 25,2%, Fe2O3:1,12%, CaO: 0,83%. The amount of the dry fraction of Na2O from the Na2SiO3 solution is23,96kg/m3. The amount of the dry fraction of SiO2 from the Na2SiO3 solution is 47,92 kg/m3. The amount of Na(OH) solution per m3 is: 132 kg, with a molarity of: 15. The mix also includes 0 kg/m3 of superplasticizer and 30 kg/m3 of extra water. The initial curing for this mix was 1 day at 80ªC. A compressive test after28 days was conducted with a result of 24,1 MPa.
Formulation includes | 421 | kg of FA | powder, | 1647 | kg of aggregate, and the water-to-powder ratio is: | 0.4344489 | .Powder percentual composition is: SiO2: | 65.24 | %, Al2O3: | 25.2 | %, Fe2O3: | 1.12 | %, CaO: | 0.83 | %. The amount of the dry fraction of Na2O from the Na2SiO3 solution is | 31.9 | kg/m3. The amount of the dry fraction of SiO2 from the Na2SiO3 solution is | 63.8 | kg/m3. The amount of Na(OH) solution per m3 is: | 104 | kg, with a molarity of: | 15 | . The mix also includes | 0 | kg/m3 of superplasticizer and | 20 | kg/m3 of extra water. The initial curing for this mix was | 1 | day at | 80 | ªC. A compressive test after | 28 | days was conducted with a result of | 22.5 | MPa. | Formulation includes 421 kg of FA powder, 1647 kg of aggregate, and the water-to-powder ratio is: 0,43444893111639 .Powder percentual composition is: SiO2: 65,24%, Al2O3: 25,2%, Fe2O3:1,12%, CaO: 0,83%. The amount of the dry fraction of Na2O from the Na2SiO3 solution is31,9kg/m3. The amount of the dry fraction of SiO2 from the Na2SiO3 solution is 63,8 kg/m3. The amount of Na(OH) solution per m3 is: 104 kg, with a molarity of: 15. The mix also includes 0 kg/m3 of superplasticizer and 20 kg/m3 of extra water. The initial curing for this mix was 1 day at 80ªC. A compressive test after28 days was conducted with a result of 22,5 MPa.
Formulation includes | 414 | kg of FA | powder, | 1621 | kg of aggregate, and the water-to-powder ratio is: | 0.4855145 | .Powder percentual composition is: SiO2: | 69.21 | %, Al2O3: | 24.6 | %, Fe2O3: | 1.03 | %, CaO: | 0.38 | %. The amount of the dry fraction of Na2O from the Na2SiO3 solution is | 46.6 | kg/m3. The amount of the dry fraction of SiO2 from the Na2SiO3 solution is | 93.2 | kg/m3. The amount of Na(OH) solution per m3 is: | 52 | kg, with a molarity of: | 15 | . The mix also includes | 0 | kg/m3 of superplasticizer and | 3 | kg/m3 of extra water. The initial curing for this mix was | 1 | day at | 80 | ªC. A compressive test after | 28 | days was conducted with a result of | 31.2 | MPa. | Formulation includes 414 kg of FA powder, 1621 kg of aggregate, and the water-to-powder ratio is: 0,485514492753623 .Powder percentual composition is: SiO2: 69,21%, Al2O3: 24,6%, Fe2O3:1,03%, CaO: 0,38%. The amount of the dry fraction of Na2O from the Na2SiO3 solution is46,6kg/m3. The amount of the dry fraction of SiO2 from the Na2SiO3 solution is 93,2 kg/m3. The amount of Na(OH) solution per m3 is: 52 kg, with a molarity of: 15. The mix also includes 0 kg/m3 of superplasticizer and 3 kg/m3 of extra water. The initial curing for this mix was 1 day at 80ªC. A compressive test after28 days was conducted with a result of 31,2 MPa.
Formulation includes | 412 | kg of FA | powder, | 1611 | kg of aggregate, and the water-to-powder ratio is: | 0.5018883 | .Powder percentual composition is: SiO2: | 69.21 | %, Al2O3: | 24.6 | %, Fe2O3: | 1.03 | %, CaO: | 0.38 | %. The amount of the dry fraction of Na2O from the Na2SiO3 solution is | 50.27 | kg/m3. The amount of the dry fraction of SiO2 from the Na2SiO3 solution is | 100.55 | kg/m3. The amount of Na(OH) solution per m3 is: | 39 | kg, with a molarity of: | 15 | . The mix also includes | 0 | kg/m3 of superplasticizer and | 0 | kg/m3 of extra water. The initial curing for this mix was | 1 | day at | 80 | ªC. A compressive test after | 28 | days was conducted with a result of | 33.1 | MPa. | Formulation includes 412 kg of FA powder, 1611 kg of aggregate, and the water-to-powder ratio is: 0,501888349514563 .Powder percentual composition is: SiO2: 69,21%, Al2O3: 24,6%, Fe2O3:1,03%, CaO: 0,38%. The amount of the dry fraction of Na2O from the Na2SiO3 solution is50,27kg/m3. The amount of the dry fraction of SiO2 from the Na2SiO3 solution is 100,55 kg/m3. The amount of Na(OH) solution per m3 is: 39 kg, with a molarity of: 15. The mix also includes 0 kg/m3 of superplasticizer and 0 kg/m3 of extra water. The initial curing for this mix was 1 day at 80ªC. A compressive test after28 days was conducted with a result of 33,1 MPa.
Formulation includes | 409 | kg of FA | powder, | 1598 | kg of aggregate, and the water-to-powder ratio is: | 0.524291 | .Powder percentual composition is: SiO2: | 69.21 | %, Al2O3: | 24.6 | %, Fe2O3: | 1.03 | %, CaO: | 0.38 | %. The amount of the dry fraction of Na2O from the Na2SiO3 solution is | 53.66 | kg/m3. The amount of the dry fraction of SiO2 from the Na2SiO3 solution is | 107.31 | kg/m3. The amount of Na(OH) solution per m3 is: | 26 | kg, with a molarity of: | 15 | . The mix also includes | 0 | kg/m3 of superplasticizer and | 0 | kg/m3 of extra water. The initial curing for this mix was | 1 | day at | 80 | ªC. A compressive test after | 28 | days was conducted with a result of | 25.7 | MPa. | Formulation includes 409 kg of FA powder, 1598 kg of aggregate, and the water-to-powder ratio is: 0,524290953545232 .Powder percentual composition is: SiO2: 69,21%, Al2O3: 24,6%, Fe2O3:1,03%, CaO: 0,38%. The amount of the dry fraction of Na2O from the Na2SiO3 solution is53,66kg/m3. The amount of the dry fraction of SiO2 from the Na2SiO3 solution is 107,31 kg/m3. The amount of Na(OH) solution per m3 is: 26 kg, with a molarity of: 15. The mix also includes 0 kg/m3 of superplasticizer and 0 kg/m3 of extra water. The initial curing for this mix was 1 day at 80ªC. A compressive test after28 days was conducted with a result of 25,7 MPa.
Formulation includes | 400 | kg of FA | powder, | 1860 | kg of aggregate, and the water-to-powder ratio is: | 0.21743375 | .Powder percentual composition is: SiO2: | 53.72 | %, Al2O3: | 27.2 | %, Fe2O3: | 11.17 | %, CaO: | 1.9 | %. The amount of the dry fraction of Na2O from the Na2SiO3 solution is | 13.03 | kg/m3. The amount of the dry fraction of SiO2 from the Na2SiO3 solution is | 34.4 | kg/m3. The amount of Na(OH) solution per m3 is: | 45.7 | kg, with a molarity of: | 14 | . The mix also includes | 0 | kg/m3 of superplasticizer and | 0 | kg/m3 of extra water. The initial curing for this mix was | 0 | day at | 25 | ªC. A compressive test after | 7 | days was conducted with a result of | 15.5357 | MPa. | Formulation includes 400 kg of FA powder, 1860 kg of aggregate, and the water-to-powder ratio is: 0,21743375 .Powder percentual composition is: SiO2: 53,72%, Al2O3: 27,2%, Fe2O3:11,17%, CaO: 1,9%. The amount of the dry fraction of Na2O from the Na2SiO3 solution is13,03kg/m3. The amount of the dry fraction of SiO2 from the Na2SiO3 solution is 34,4 kg/m3. The amount of Na(OH) solution per m3 is: 45,7 kg, with a molarity of: 14. The mix also includes 0 kg/m3 of superplasticizer and 0 kg/m3 of extra water. The initial curing for this mix was 0 day at 25ªC. A compressive test after7 days was conducted with a result of 15,5357 MPa.
Formulation includes | 400 | kg of FA | powder, | 1860 | kg of aggregate, and the water-to-powder ratio is: | 0.21743375 | .Powder percentual composition is: SiO2: | 53.72 | %, Al2O3: | 27.2 | %, Fe2O3: | 11.17 | %, CaO: | 1.9 | %. The amount of the dry fraction of Na2O from the Na2SiO3 solution is | 13.03 | kg/m3. The amount of the dry fraction of SiO2 from the Na2SiO3 solution is | 34.4 | kg/m3. The amount of Na(OH) solution per m3 is: | 45.7 | kg, with a molarity of: | 14 | . The mix also includes | 0 | kg/m3 of superplasticizer and | 0 | kg/m3 of extra water. The initial curing for this mix was | 0 | day at | 25 | ªC. A compressive test after | 56 | days was conducted with a result of | 30.2679 | MPa. | Formulation includes 400 kg of FA powder, 1860 kg of aggregate, and the water-to-powder ratio is: 0,21743375 .Powder percentual composition is: SiO2: 53,72%, Al2O3: 27,2%, Fe2O3:11,17%, CaO: 1,9%. The amount of the dry fraction of Na2O from the Na2SiO3 solution is13,03kg/m3. The amount of the dry fraction of SiO2 from the Na2SiO3 solution is 34,4 kg/m3. The amount of Na(OH) solution per m3 is: 45,7 kg, with a molarity of: 14. The mix also includes 0 kg/m3 of superplasticizer and 0 kg/m3 of extra water. The initial curing for this mix was 0 day at 25ªC. A compressive test after56 days was conducted with a result of 30,2679 MPa.
Formulation includes | 400 | kg of FA | powder, | 1860 | kg of aggregate, and the water-to-powder ratio is: | 0.21743375 | .Powder percentual composition is: SiO2: | 53.72 | %, Al2O3: | 27.2 | %, Fe2O3: | 11.17 | %, CaO: | 1.9 | %. The amount of the dry fraction of Na2O from the Na2SiO3 solution is | 13.03 | kg/m3. The amount of the dry fraction of SiO2 from the Na2SiO3 solution is | 34.4 | kg/m3. The amount of Na(OH) solution per m3 is: | 45.7 | kg, with a molarity of: | 14 | . The mix also includes | 0 | kg/m3 of superplasticizer and | 0 | kg/m3 of extra water. The initial curing for this mix was | 0 | day at | 25 | ªC. A compressive test after | 28 | days was conducted with a result of | 26.25 | MPa. | Formulation includes 400 kg of FA powder, 1860 kg of aggregate, and the water-to-powder ratio is: 0,21743375 .Powder percentual composition is: SiO2: 53,72%, Al2O3: 27,2%, Fe2O3:11,17%, CaO: 1,9%. The amount of the dry fraction of Na2O from the Na2SiO3 solution is13,03kg/m3. The amount of the dry fraction of SiO2 from the Na2SiO3 solution is 34,4 kg/m3. The amount of Na(OH) solution per m3 is: 45,7 kg, with a molarity of: 14. The mix also includes 0 kg/m3 of superplasticizer and 0 kg/m3 of extra water. The initial curing for this mix was 0 day at 25ªC. A compressive test after28 days was conducted with a result of 26,25 MPa.
Formulation includes | 400 | kg of FA | powder, | 1860 | kg of aggregate, and the water-to-powder ratio is: | 0.21743375 | .Powder percentual composition is: SiO2: | 53.72 | %, Al2O3: | 27.2 | %, Fe2O3: | 11.17 | %, CaO: | 1.9 | %. The amount of the dry fraction of Na2O from the Na2SiO3 solution is | 13.03 | kg/m3. The amount of the dry fraction of SiO2 from the Na2SiO3 solution is | 34.4 | kg/m3. The amount of Na(OH) solution per m3 is: | 45.7 | kg, with a molarity of: | 14 | . The mix also includes | 0 | kg/m3 of superplasticizer and | 0 | kg/m3 of extra water. The initial curing for this mix was | 0 | day at | 25 | ªC. A compressive test after | 3 | days was conducted with a result of | 4.28571 | MPa. | Formulation includes 400 kg of FA powder, 1860 kg of aggregate, and the water-to-powder ratio is: 0,21743375 .Powder percentual composition is: SiO2: 53,72%, Al2O3: 27,2%, Fe2O3:11,17%, CaO: 1,9%. The amount of the dry fraction of Na2O from the Na2SiO3 solution is13,03kg/m3. The amount of the dry fraction of SiO2 from the Na2SiO3 solution is 34,4 kg/m3. The amount of Na(OH) solution per m3 is: 45,7 kg, with a molarity of: 14. The mix also includes 0 kg/m3 of superplasticizer and 0 kg/m3 of extra water. The initial curing for this mix was 0 day at 25ªC. A compressive test after3 days was conducted with a result of 4,28571 MPa.
Formulation includes | 400 | kg of FA | powder, | 1860 | kg of aggregate, and the water-to-powder ratio is: | 0.21743375 | .Powder percentual composition is: SiO2: | 53.72 | %, Al2O3: | 27.2 | %, Fe2O3: | 11.17 | %, CaO: | 1.9 | %. The amount of the dry fraction of Na2O from the Na2SiO3 solution is | 13.03 | kg/m3. The amount of the dry fraction of SiO2 from the Na2SiO3 solution is | 34.4 | kg/m3. The amount of Na(OH) solution per m3 is: | 45.7 | kg, with a molarity of: | 14 | . The mix also includes | 0 | kg/m3 of superplasticizer and | 0 | kg/m3 of extra water. The initial curing for this mix was | 0 | day at | 25 | ªC. A compressive test after | 90 | days was conducted with a result of | 32.9464 | MPa. | Formulation includes 400 kg of FA powder, 1860 kg of aggregate, and the water-to-powder ratio is: 0,21743375 .Powder percentual composition is: SiO2: 53,72%, Al2O3: 27,2%, Fe2O3:11,17%, CaO: 1,9%. The amount of the dry fraction of Na2O from the Na2SiO3 solution is13,03kg/m3. The amount of the dry fraction of SiO2 from the Na2SiO3 solution is 34,4 kg/m3. The amount of Na(OH) solution per m3 is: 45,7 kg, with a molarity of: 14. The mix also includes 0 kg/m3 of superplasticizer and 0 kg/m3 of extra water. The initial curing for this mix was 0 day at 25ªC. A compressive test after90 days was conducted with a result of 32,9464 MPa.
Formulation includes | 400 | kg of FA | powder, | 1860 | kg of aggregate, and the water-to-powder ratio is: | 0.21743375 | .Powder percentual composition is: SiO2: | 51.7628 | %, Al2O3: | 25.85 | %, Fe2O3: | 10.6618 | %, CaO: | 5.602 | %. The amount of the dry fraction of Na2O from the Na2SiO3 solution is | 13.03 | kg/m3. The amount of the dry fraction of SiO2 from the Na2SiO3 solution is | 34.4 | kg/m3. The amount of Na(OH) solution per m3 is: | 45.7 | kg, with a molarity of: | 14 | . The mix also includes | 0 | kg/m3 of superplasticizer and | 0 | kg/m3 of extra water. The initial curing for this mix was | 0 | day at | 25 | ªC. A compressive test after | 56 | days was conducted with a result of | 38.0357 | MPa. | Formulation includes 400 kg of FA powder, 1860 kg of aggregate, and the water-to-powder ratio is: 0,21743375 .Powder percentual composition is: SiO2: 51,7628%, Al2O3: 25,85%, Fe2O3:10,6618%, CaO: 5,602%. The amount of the dry fraction of Na2O from the Na2SiO3 solution is13,03kg/m3. The amount of the dry fraction of SiO2 from the Na2SiO3 solution is 34,4 kg/m3. The amount of Na(OH) solution per m3 is: 45,7 kg, with a molarity of: 14. The mix also includes 0 kg/m3 of superplasticizer and 0 kg/m3 of extra water. The initial curing for this mix was 0 day at 25ªC. A compressive test after56 days was conducted with a result of 38,0357 MPa.
Formulation includes | 400 | kg of FA | powder, | 1860 | kg of aggregate, and the water-to-powder ratio is: | 0.21743375 | .Powder percentual composition is: SiO2: | 51.7628 | %, Al2O3: | 25.85 | %, Fe2O3: | 10.6618 | %, CaO: | 5.602 | %. The amount of the dry fraction of Na2O from the Na2SiO3 solution is | 13.03 | kg/m3. The amount of the dry fraction of SiO2 from the Na2SiO3 solution is | 34.4 | kg/m3. The amount of Na(OH) solution per m3 is: | 45.7 | kg, with a molarity of: | 14 | . The mix also includes | 0 | kg/m3 of superplasticizer and | 0 | kg/m3 of extra water. The initial curing for this mix was | 0 | day at | 25 | ªC. A compressive test after | 7 | days was conducted with a result of | 21.1607 | MPa. | Formulation includes 400 kg of FA powder, 1860 kg of aggregate, and the water-to-powder ratio is: 0,21743375 .Powder percentual composition is: SiO2: 51,7628%, Al2O3: 25,85%, Fe2O3:10,6618%, CaO: 5,602%. The amount of the dry fraction of Na2O from the Na2SiO3 solution is13,03kg/m3. The amount of the dry fraction of SiO2 from the Na2SiO3 solution is 34,4 kg/m3. The amount of Na(OH) solution per m3 is: 45,7 kg, with a molarity of: 14. The mix also includes 0 kg/m3 of superplasticizer and 0 kg/m3 of extra water. The initial curing for this mix was 0 day at 25ªC. A compressive test after7 days was conducted with a result of 21,1607 MPa.
Formulation includes | 400 | kg of FA | powder, | 1860 | kg of aggregate, and the water-to-powder ratio is: | 0.21743375 | .Powder percentual composition is: SiO2: | 51.7628 | %, Al2O3: | 25.85 | %, Fe2O3: | 10.6618 | %, CaO: | 5.602 | %. The amount of the dry fraction of Na2O from the Na2SiO3 solution is | 13.03 | kg/m3. The amount of the dry fraction of SiO2 from the Na2SiO3 solution is | 34.4 | kg/m3. The amount of Na(OH) solution per m3 is: | 45.7 | kg, with a molarity of: | 14 | . The mix also includes | 0 | kg/m3 of superplasticizer and | 0 | kg/m3 of extra water. The initial curing for this mix was | 0 | day at | 25 | ªC. A compressive test after | 28 | days was conducted with a result of | 34.2857 | MPa. | Formulation includes 400 kg of FA powder, 1860 kg of aggregate, and the water-to-powder ratio is: 0,21743375 .Powder percentual composition is: SiO2: 51,7628%, Al2O3: 25,85%, Fe2O3:10,6618%, CaO: 5,602%. The amount of the dry fraction of Na2O from the Na2SiO3 solution is13,03kg/m3. The amount of the dry fraction of SiO2 from the Na2SiO3 solution is 34,4 kg/m3. The amount of Na(OH) solution per m3 is: 45,7 kg, with a molarity of: 14. The mix also includes 0 kg/m3 of superplasticizer and 0 kg/m3 of extra water. The initial curing for this mix was 0 day at 25ªC. A compressive test after28 days was conducted with a result of 34,2857 MPa.
Formulation includes | 400 | kg of FA | powder, | 1860 | kg of aggregate, and the water-to-powder ratio is: | 0.21743375 | .Powder percentual composition is: SiO2: | 51.7628 | %, Al2O3: | 25.85 | %, Fe2O3: | 10.6618 | %, CaO: | 5.602 | %. The amount of the dry fraction of Na2O from the Na2SiO3 solution is | 13.03 | kg/m3. The amount of the dry fraction of SiO2 from the Na2SiO3 solution is | 34.4 | kg/m3. The amount of Na(OH) solution per m3 is: | 45.7 | kg, with a molarity of: | 14 | . The mix also includes | 0 | kg/m3 of superplasticizer and | 0 | kg/m3 of extra water. The initial curing for this mix was | 0 | day at | 25 | ªC. A compressive test after | 90 | days was conducted with a result of | 38.3036 | MPa. | Formulation includes 400 kg of FA powder, 1860 kg of aggregate, and the water-to-powder ratio is: 0,21743375 .Powder percentual composition is: SiO2: 51,7628%, Al2O3: 25,85%, Fe2O3:10,6618%, CaO: 5,602%. The amount of the dry fraction of Na2O from the Na2SiO3 solution is13,03kg/m3. The amount of the dry fraction of SiO2 from the Na2SiO3 solution is 34,4 kg/m3. The amount of Na(OH) solution per m3 is: 45,7 kg, with a molarity of: 14. The mix also includes 0 kg/m3 of superplasticizer and 0 kg/m3 of extra water. The initial curing for this mix was 0 day at 25ªC. A compressive test after90 days was conducted with a result of 38,3036 MPa.
Formulation includes | 400 | kg of FA | powder, | 1860 | kg of aggregate, and the water-to-powder ratio is: | 0.21743375 | .Powder percentual composition is: SiO2: | 51.7628 | %, Al2O3: | 25.85 | %, Fe2O3: | 10.6618 | %, CaO: | 5.602 | %. The amount of the dry fraction of Na2O from the Na2SiO3 solution is | 13.03 | kg/m3. The amount of the dry fraction of SiO2 from the Na2SiO3 solution is | 34.4 | kg/m3. The amount of Na(OH) solution per m3 is: | 45.7 | kg, with a molarity of: | 14 | . The mix also includes | 0 | kg/m3 of superplasticizer and | 0 | kg/m3 of extra water. The initial curing for this mix was | 0 | day at | 25 | ªC. A compressive test after | 3 | days was conducted with a result of | 12.8571 | MPa. | Formulation includes 400 kg of FA powder, 1860 kg of aggregate, and the water-to-powder ratio is: 0,21743375 .Powder percentual composition is: SiO2: 51,7628%, Al2O3: 25,85%, Fe2O3:10,6618%, CaO: 5,602%. The amount of the dry fraction of Na2O from the Na2SiO3 solution is13,03kg/m3. The amount of the dry fraction of SiO2 from the Na2SiO3 solution is 34,4 kg/m3. The amount of Na(OH) solution per m3 is: 45,7 kg, with a molarity of: 14. The mix also includes 0 kg/m3 of superplasticizer and 0 kg/m3 of extra water. The initial curing for this mix was 0 day at 25ªC. A compressive test after3 days was conducted with a result of 12,8571 MPa.
Formulation includes | 398 | kg of FA | powder, | 1860 | kg of aggregate, and the water-to-powder ratio is: | 0.2185264 | .Powder percentual composition is: SiO2: | 51.1104 | %, Al2O3: | 25.4 | %, Fe2O3: | 10.4924 | %, CaO: | 6.836 | %. The amount of the dry fraction of Na2O from the Na2SiO3 solution is | 13.03 | kg/m3. The amount of the dry fraction of SiO2 from the Na2SiO3 solution is | 34.4 | kg/m3. The amount of Na(OH) solution per m3 is: | 45.7 | kg, with a molarity of: | 14 | . The mix also includes | 0 | kg/m3 of superplasticizer and | 0 | kg/m3 of extra water. The initial curing for this mix was | 0 | day at | 25 | ªC. A compressive test after | 56 | days was conducted with a result of | 39.6429 | MPa. | Formulation includes 398 kg of FA powder, 1860 kg of aggregate, and the water-to-powder ratio is: 0,218526381909548 .Powder percentual composition is: SiO2: 51,1104%, Al2O3: 25,4%, Fe2O3:10,4924%, CaO: 6,836%. The amount of the dry fraction of Na2O from the Na2SiO3 solution is13,03kg/m3. The amount of the dry fraction of SiO2 from the Na2SiO3 solution is 34,4 kg/m3. The amount of Na(OH) solution per m3 is: 45,7 kg, with a molarity of: 14. The mix also includes 0 kg/m3 of superplasticizer and 0 kg/m3 of extra water. The initial curing for this mix was 0 day at 25ªC. A compressive test after56 days was conducted with a result of 39,6429 MPa.
Formulation includes | 398 | kg of FA | powder, | 1860 | kg of aggregate, and the water-to-powder ratio is: | 0.2185264 | .Powder percentual composition is: SiO2: | 51.1104 | %, Al2O3: | 25.4 | %, Fe2O3: | 10.4924 | %, CaO: | 6.836 | %. The amount of the dry fraction of Na2O from the Na2SiO3 solution is | 13.03 | kg/m3. The amount of the dry fraction of SiO2 from the Na2SiO3 solution is | 34.4 | kg/m3. The amount of Na(OH) solution per m3 is: | 45.7 | kg, with a molarity of: | 14 | . The mix also includes | 0 | kg/m3 of superplasticizer and | 0 | kg/m3 of extra water. The initial curing for this mix was | 0 | day at | 25 | ªC. A compressive test after | 28 | days was conducted with a result of | 36.6964 | MPa. | Formulation includes 398 kg of FA powder, 1860 kg of aggregate, and the water-to-powder ratio is: 0,218526381909548 .Powder percentual composition is: SiO2: 51,1104%, Al2O3: 25,4%, Fe2O3:10,4924%, CaO: 6,836%. The amount of the dry fraction of Na2O from the Na2SiO3 solution is13,03kg/m3. The amount of the dry fraction of SiO2 from the Na2SiO3 solution is 34,4 kg/m3. The amount of Na(OH) solution per m3 is: 45,7 kg, with a molarity of: 14. The mix also includes 0 kg/m3 of superplasticizer and 0 kg/m3 of extra water. The initial curing for this mix was 0 day at 25ªC. A compressive test after28 days was conducted with a result of 36,6964 MPa.
Formulation includes | 398 | kg of FA | powder, | 1860 | kg of aggregate, and the water-to-powder ratio is: | 0.2185264 | .Powder percentual composition is: SiO2: | 51.1104 | %, Al2O3: | 25.4 | %, Fe2O3: | 10.4924 | %, CaO: | 6.836 | %. The amount of the dry fraction of Na2O from the Na2SiO3 solution is | 13.03 | kg/m3. The amount of the dry fraction of SiO2 from the Na2SiO3 solution is | 34.4 | kg/m3. The amount of Na(OH) solution per m3 is: | 45.7 | kg, with a molarity of: | 14 | . The mix also includes | 0 | kg/m3 of superplasticizer and | 0 | kg/m3 of extra water. The initial curing for this mix was | 0 | day at | 25 | ªC. A compressive test after | 7 | days was conducted with a result of | 22.5 | MPa. | Formulation includes 398 kg of FA powder, 1860 kg of aggregate, and the water-to-powder ratio is: 0,218526381909548 .Powder percentual composition is: SiO2: 51,1104%, Al2O3: 25,4%, Fe2O3:10,4924%, CaO: 6,836%. The amount of the dry fraction of Na2O from the Na2SiO3 solution is13,03kg/m3. The amount of the dry fraction of SiO2 from the Na2SiO3 solution is 34,4 kg/m3. The amount of Na(OH) solution per m3 is: 45,7 kg, with a molarity of: 14. The mix also includes 0 kg/m3 of superplasticizer and 0 kg/m3 of extra water. The initial curing for this mix was 0 day at 25ªC. A compressive test after7 days was conducted with a result of 22,5 MPa.
Formulation includes | 398 | kg of FA | powder, | 1860 | kg of aggregate, and the water-to-powder ratio is: | 0.2185264 | .Powder percentual composition is: SiO2: | 51.1104 | %, Al2O3: | 25.4 | %, Fe2O3: | 10.4924 | %, CaO: | 6.836 | %. The amount of the dry fraction of Na2O from the Na2SiO3 solution is | 13.03 | kg/m3. The amount of the dry fraction of SiO2 from the Na2SiO3 solution is | 34.4 | kg/m3. The amount of Na(OH) solution per m3 is: | 45.7 | kg, with a molarity of: | 14 | . The mix also includes | 0 | kg/m3 of superplasticizer and | 0 | kg/m3 of extra water. The initial curing for this mix was | 0 | day at | 25 | ªC. A compressive test after | 90 | days was conducted with a result of | 40.4464 | MPa. | Formulation includes 398 kg of FA powder, 1860 kg of aggregate, and the water-to-powder ratio is: 0,218526381909548 .Powder percentual composition is: SiO2: 51,1104%, Al2O3: 25,4%, Fe2O3:10,4924%, CaO: 6,836%. The amount of the dry fraction of Na2O from the Na2SiO3 solution is13,03kg/m3. The amount of the dry fraction of SiO2 from the Na2SiO3 solution is 34,4 kg/m3. The amount of Na(OH) solution per m3 is: 45,7 kg, with a molarity of: 14. The mix also includes 0 kg/m3 of superplasticizer and 0 kg/m3 of extra water. The initial curing for this mix was 0 day at 25ªC. A compressive test after90 days was conducted with a result of 40,4464 MPa.
Formulation includes | 400 | kg of FA | powder, | 1860 | kg of aggregate, and the water-to-powder ratio is: | 0.21743375 | .Powder percentual composition is: SiO2: | 50.458 | %, Al2O3: | 24.95 | %, Fe2O3: | 10.323 | %, CaO: | 8.07 | %. The amount of the dry fraction of Na2O from the Na2SiO3 solution is | 13.03 | kg/m3. The amount of the dry fraction of SiO2 from the Na2SiO3 solution is | 34.4 | kg/m3. The amount of Na(OH) solution per m3 is: | 45.7 | kg, with a molarity of: | 14 | . The mix also includes | 0 | kg/m3 of superplasticizer and | 0 | kg/m3 of extra water. The initial curing for this mix was | 0 | day at | 25 | ªC. A compressive test after | 3 | days was conducted with a result of | 14.3396 | MPa. | Formulation includes 400 kg of FA powder, 1860 kg of aggregate, and the water-to-powder ratio is: 0,21743375 .Powder percentual composition is: SiO2: 50,458%, Al2O3: 24,95%, Fe2O3:10,323%, CaO: 8,07%. The amount of the dry fraction of Na2O from the Na2SiO3 solution is13,03kg/m3. The amount of the dry fraction of SiO2 from the Na2SiO3 solution is 34,4 kg/m3. The amount of Na(OH) solution per m3 is: 45,7 kg, with a molarity of: 14. The mix also includes 0 kg/m3 of superplasticizer and 0 kg/m3 of extra water. The initial curing for this mix was 0 day at 25ªC. A compressive test after3 days was conducted with a result of 14,3396 MPa.
Formulation includes | 400 | kg of FA | powder, | 1860 | kg of aggregate, and the water-to-powder ratio is: | 0.21743375 | .Powder percentual composition is: SiO2: | 50.458 | %, Al2O3: | 24.95 | %, Fe2O3: | 10.323 | %, CaO: | 8.07 | %. The amount of the dry fraction of Na2O from the Na2SiO3 solution is | 13.03 | kg/m3. The amount of the dry fraction of SiO2 from the Na2SiO3 solution is | 34.4 | kg/m3. The amount of Na(OH) solution per m3 is: | 45.7 | kg, with a molarity of: | 14 | . The mix also includes | 0 | kg/m3 of superplasticizer and | 0 | kg/m3 of extra water. The initial curing for this mix was | 0 | day at | 25 | ªC. A compressive test after | 56 | days was conducted with a result of | 44.5283 | MPa. | Formulation includes 400 kg of FA powder, 1860 kg of aggregate, and the water-to-powder ratio is: 0,21743375 .Powder percentual composition is: SiO2: 50,458%, Al2O3: 24,95%, Fe2O3:10,323%, CaO: 8,07%. The amount of the dry fraction of Na2O from the Na2SiO3 solution is13,03kg/m3. The amount of the dry fraction of SiO2 from the Na2SiO3 solution is 34,4 kg/m3. The amount of Na(OH) solution per m3 is: 45,7 kg, with a molarity of: 14. The mix also includes 0 kg/m3 of superplasticizer and 0 kg/m3 of extra water. The initial curing for this mix was 0 day at 25ªC. A compressive test after56 days was conducted with a result of 44,5283 MPa.
Formulation includes | 400 | kg of FA | powder, | 1860 | kg of aggregate, and the water-to-powder ratio is: | 0.21743375 | .Powder percentual composition is: SiO2: | 50.458 | %, Al2O3: | 24.95 | %, Fe2O3: | 10.323 | %, CaO: | 8.07 | %. The amount of the dry fraction of Na2O from the Na2SiO3 solution is | 13.03 | kg/m3. The amount of the dry fraction of SiO2 from the Na2SiO3 solution is | 34.4 | kg/m3. The amount of Na(OH) solution per m3 is: | 45.7 | kg, with a molarity of: | 14 | . The mix also includes | 0 | kg/m3 of superplasticizer and | 0 | kg/m3 of extra water. The initial curing for this mix was | 0 | day at | 25 | ªC. A compressive test after | 28 | days was conducted with a result of | 39.6226 | MPa. | Formulation includes 400 kg of FA powder, 1860 kg of aggregate, and the water-to-powder ratio is: 0,21743375 .Powder percentual composition is: SiO2: 50,458%, Al2O3: 24,95%, Fe2O3:10,323%, CaO: 8,07%. The amount of the dry fraction of Na2O from the Na2SiO3 solution is13,03kg/m3. The amount of the dry fraction of SiO2 from the Na2SiO3 solution is 34,4 kg/m3. The amount of Na(OH) solution per m3 is: 45,7 kg, with a molarity of: 14. The mix also includes 0 kg/m3 of superplasticizer and 0 kg/m3 of extra water. The initial curing for this mix was 0 day at 25ªC. A compressive test after28 days was conducted with a result of 39,6226 MPa.
Formulation includes | 400 | kg of FA | powder, | 1860 | kg of aggregate, and the water-to-powder ratio is: | 0.21743375 | .Powder percentual composition is: SiO2: | 50.458 | %, Al2O3: | 24.95 | %, Fe2O3: | 10.323 | %, CaO: | 8.07 | %. The amount of the dry fraction of Na2O from the Na2SiO3 solution is | 13.03 | kg/m3. The amount of the dry fraction of SiO2 from the Na2SiO3 solution is | 34.4 | kg/m3. The amount of Na(OH) solution per m3 is: | 45.7 | kg, with a molarity of: | 14 | . The mix also includes | 0 | kg/m3 of superplasticizer and | 0 | kg/m3 of extra water. The initial curing for this mix was | 0 | day at | 25 | ªC. A compressive test after | 7 | days was conducted with a result of | 24.5283 | MPa. | Formulation includes 400 kg of FA powder, 1860 kg of aggregate, and the water-to-powder ratio is: 0,21743375 .Powder percentual composition is: SiO2: 50,458%, Al2O3: 24,95%, Fe2O3:10,323%, CaO: 8,07%. The amount of the dry fraction of Na2O from the Na2SiO3 solution is13,03kg/m3. The amount of the dry fraction of SiO2 from the Na2SiO3 solution is 34,4 kg/m3. The amount of Na(OH) solution per m3 is: 45,7 kg, with a molarity of: 14. The mix also includes 0 kg/m3 of superplasticizer and 0 kg/m3 of extra water. The initial curing for this mix was 0 day at 25ªC. A compressive test after7 days was conducted with a result of 24,5283 MPa.
Formulation includes | 400 | kg of FA | powder, | 1860 | kg of aggregate, and the water-to-powder ratio is: | 0.21743375 | .Powder percentual composition is: SiO2: | 50.458 | %, Al2O3: | 24.95 | %, Fe2O3: | 10.323 | %, CaO: | 8.07 | %. The amount of the dry fraction of Na2O from the Na2SiO3 solution is | 13.03 | kg/m3. The amount of the dry fraction of SiO2 from the Na2SiO3 solution is | 34.4 | kg/m3. The amount of Na(OH) solution per m3 is: | 45.7 | kg, with a molarity of: | 14 | . The mix also includes | 0 | kg/m3 of superplasticizer and | 0 | kg/m3 of extra water. The initial curing for this mix was | 0 | day at | 25 | ªC. A compressive test after | 90 | days was conducted with a result of | 44.9057 | MPa. | Formulation includes 400 kg of FA powder, 1860 kg of aggregate, and the water-to-powder ratio is: 0,21743375 .Powder percentual composition is: SiO2: 50,458%, Al2O3: 24,95%, Fe2O3:10,323%, CaO: 8,07%. The amount of the dry fraction of Na2O from the Na2SiO3 solution is13,03kg/m3. The amount of the dry fraction of SiO2 from the Na2SiO3 solution is 34,4 kg/m3. The amount of Na(OH) solution per m3 is: 45,7 kg, with a molarity of: 14. The mix also includes 0 kg/m3 of superplasticizer and 0 kg/m3 of extra water. The initial curing for this mix was 0 day at 25ªC. A compressive test after90 days was conducted with a result of 44,9057 MPa.
Formulation includes | 400 | kg of FA | powder, | 1860 | kg of aggregate, and the water-to-powder ratio is: | 0.21743375 | .Powder percentual composition is: SiO2: | 49.8056 | %, Al2O3: | 24.5 | %, Fe2O3: | 10.1536 | %, CaO: | 9.304 | %. The amount of the dry fraction of Na2O from the Na2SiO3 solution is | 13.03 | kg/m3. The amount of the dry fraction of SiO2 from the Na2SiO3 solution is | 34.4 | kg/m3. The amount of Na(OH) solution per m3 is: | 45.7 | kg, with a molarity of: | 14 | . The mix also includes | 0 | kg/m3 of superplasticizer and | 0 | kg/m3 of extra water. The initial curing for this mix was | 0 | day at | 25 | ªC. A compressive test after | 3 | days was conducted with a result of | 14.7321 | MPa. | Formulation includes 400 kg of FA powder, 1860 kg of aggregate, and the water-to-powder ratio is: 0,21743375 .Powder percentual composition is: SiO2: 49,8056%, Al2O3: 24,5%, Fe2O3:10,1536%, CaO: 9,304%. The amount of the dry fraction of Na2O from the Na2SiO3 solution is13,03kg/m3. The amount of the dry fraction of SiO2 from the Na2SiO3 solution is 34,4 kg/m3. The amount of Na(OH) solution per m3 is: 45,7 kg, with a molarity of: 14. The mix also includes 0 kg/m3 of superplasticizer and 0 kg/m3 of extra water. The initial curing for this mix was 0 day at 25ªC. A compressive test after3 days was conducted with a result of 14,7321 MPa.
Formulation includes | 400 | kg of FA | powder, | 1860 | kg of aggregate, and the water-to-powder ratio is: | 0.21743375 | .Powder percentual composition is: SiO2: | 49.8056 | %, Al2O3: | 24.5 | %, Fe2O3: | 10.1536 | %, CaO: | 9.304 | %. The amount of the dry fraction of Na2O from the Na2SiO3 solution is | 13.03 | kg/m3. The amount of the dry fraction of SiO2 from the Na2SiO3 solution is | 34.4 | kg/m3. The amount of Na(OH) solution per m3 is: | 45.7 | kg, with a molarity of: | 14 | . The mix also includes | 0 | kg/m3 of superplasticizer and | 0 | kg/m3 of extra water. The initial curing for this mix was | 0 | day at | 25 | ªC. A compressive test after | 28 | days was conducted with a result of | 36.4286 | MPa. | Formulation includes 400 kg of FA powder, 1860 kg of aggregate, and the water-to-powder ratio is: 0,21743375 .Powder percentual composition is: SiO2: 49,8056%, Al2O3: 24,5%, Fe2O3:10,1536%, CaO: 9,304%. The amount of the dry fraction of Na2O from the Na2SiO3 solution is13,03kg/m3. The amount of the dry fraction of SiO2 from the Na2SiO3 solution is 34,4 kg/m3. The amount of Na(OH) solution per m3 is: 45,7 kg, with a molarity of: 14. The mix also includes 0 kg/m3 of superplasticizer and 0 kg/m3 of extra water. The initial curing for this mix was 0 day at 25ªC. A compressive test after28 days was conducted with a result of 36,4286 MPa.
Formulation includes | 400 | kg of FA | powder, | 1860 | kg of aggregate, and the water-to-powder ratio is: | 0.21743375 | .Powder percentual composition is: SiO2: | 49.8056 | %, Al2O3: | 24.5 | %, Fe2O3: | 10.1536 | %, CaO: | 9.304 | %. The amount of the dry fraction of Na2O from the Na2SiO3 solution is | 13.03 | kg/m3. The amount of the dry fraction of SiO2 from the Na2SiO3 solution is | 34.4 | kg/m3. The amount of Na(OH) solution per m3 is: | 45.7 | kg, with a molarity of: | 14 | . The mix also includes | 0 | kg/m3 of superplasticizer and | 0 | kg/m3 of extra water. The initial curing for this mix was | 0 | day at | 25 | ªC. A compressive test after | 56 | days was conducted with a result of | 40.4464 | MPa. | Formulation includes 400 kg of FA powder, 1860 kg of aggregate, and the water-to-powder ratio is: 0,21743375 .Powder percentual composition is: SiO2: 49,8056%, Al2O3: 24,5%, Fe2O3:10,1536%, CaO: 9,304%. The amount of the dry fraction of Na2O from the Na2SiO3 solution is13,03kg/m3. The amount of the dry fraction of SiO2 from the Na2SiO3 solution is 34,4 kg/m3. The amount of Na(OH) solution per m3 is: 45,7 kg, with a molarity of: 14. The mix also includes 0 kg/m3 of superplasticizer and 0 kg/m3 of extra water. The initial curing for this mix was 0 day at 25ªC. A compressive test after56 days was conducted with a result of 40,4464 MPa.
Formulation includes | 400 | kg of FA | powder, | 1860 | kg of aggregate, and the water-to-powder ratio is: | 0.21743375 | .Powder percentual composition is: SiO2: | 49.8056 | %, Al2O3: | 24.5 | %, Fe2O3: | 10.1536 | %, CaO: | 9.304 | %. The amount of the dry fraction of Na2O from the Na2SiO3 solution is | 13.03 | kg/m3. The amount of the dry fraction of SiO2 from the Na2SiO3 solution is | 34.4 | kg/m3. The amount of Na(OH) solution per m3 is: | 45.7 | kg, with a molarity of: | 14 | . The mix also includes | 0 | kg/m3 of superplasticizer and | 0 | kg/m3 of extra water. The initial curing for this mix was | 0 | day at | 25 | ªC. A compressive test after | 90 | days was conducted with a result of | 42.3214 | MPa. | Formulation includes 400 kg of FA powder, 1860 kg of aggregate, and the water-to-powder ratio is: 0,21743375 .Powder percentual composition is: SiO2: 49,8056%, Al2O3: 24,5%, Fe2O3:10,1536%, CaO: 9,304%. The amount of the dry fraction of Na2O from the Na2SiO3 solution is13,03kg/m3. The amount of the dry fraction of SiO2 from the Na2SiO3 solution is 34,4 kg/m3. The amount of Na(OH) solution per m3 is: 45,7 kg, with a molarity of: 14. The mix also includes 0 kg/m3 of superplasticizer and 0 kg/m3 of extra water. The initial curing for this mix was 0 day at 25ªC. A compressive test after90 days was conducted with a result of 42,3214 MPa.
Formulation includes | 400 | kg of FA | powder, | 1860 | kg of aggregate, and the water-to-powder ratio is: | 0.21743375 | .Powder percentual composition is: SiO2: | 49.8056 | %, Al2O3: | 24.5 | %, Fe2O3: | 10.1536 | %, CaO: | 9.304 | %. The amount of the dry fraction of Na2O from the Na2SiO3 solution is | 13.03 | kg/m3. The amount of the dry fraction of SiO2 from the Na2SiO3 solution is | 34.4 | kg/m3. The amount of Na(OH) solution per m3 is: | 45.7 | kg, with a molarity of: | 14 | . The mix also includes | 0 | kg/m3 of superplasticizer and | 0 | kg/m3 of extra water. The initial curing for this mix was | 0 | day at | 25 | ªC. A compressive test after | 7 | days was conducted with a result of | 23.8393 | MPa. | Formulation includes 400 kg of FA powder, 1860 kg of aggregate, and the water-to-powder ratio is: 0,21743375 .Powder percentual composition is: SiO2: 49,8056%, Al2O3: 24,5%, Fe2O3:10,1536%, CaO: 9,304%. The amount of the dry fraction of Na2O from the Na2SiO3 solution is13,03kg/m3. The amount of the dry fraction of SiO2 from the Na2SiO3 solution is 34,4 kg/m3. The amount of Na(OH) solution per m3 is: 45,7 kg, with a molarity of: 14. The mix also includes 0 kg/m3 of superplasticizer and 0 kg/m3 of extra water. The initial curing for this mix was 0 day at 25ªC. A compressive test after7 days was conducted with a result of 23,8393 MPa.
Formulation includes | 400 | kg of FA | powder, | 1860 | kg of aggregate, and the water-to-powder ratio is: | 0.21467875 | .Powder percentual composition is: SiO2: | 50.458 | %, Al2O3: | 24.95 | %, Fe2O3: | 10.323 | %, CaO: | 8.07 | %. The amount of the dry fraction of Na2O from the Na2SiO3 solution is | 12.16 | kg/m3. The amount of the dry fraction of SiO2 from the Na2SiO3 solution is | 32.12 | kg/m3. The amount of Na(OH) solution per m3 is: | 53.3 | kg, with a molarity of: | 14 | . The mix also includes | 0 | kg/m3 of superplasticizer and | 0 | kg/m3 of extra water. The initial curing for this mix was | 0 | day at | 25 | ªC. A compressive test after | 28 | days was conducted with a result of | 39.6226 | MPa. | Formulation includes 400 kg of FA powder, 1860 kg of aggregate, and the water-to-powder ratio is: 0,21467875 .Powder percentual composition is: SiO2: 50,458%, Al2O3: 24,95%, Fe2O3:10,323%, CaO: 8,07%. The amount of the dry fraction of Na2O from the Na2SiO3 solution is12,16kg/m3. The amount of the dry fraction of SiO2 from the Na2SiO3 solution is 32,12 kg/m3. The amount of Na(OH) solution per m3 is: 53,3 kg, with a molarity of: 14. The mix also includes 0 kg/m3 of superplasticizer and 0 kg/m3 of extra water. The initial curing for this mix was 0 day at 25ªC. A compressive test after28 days was conducted with a result of 39,6226 MPa.
Formulation includes | 400 | kg of FA | powder, | 1860 | kg of aggregate, and the water-to-powder ratio is: | 0.21467875 | .Powder percentual composition is: SiO2: | 50.458 | %, Al2O3: | 24.95 | %, Fe2O3: | 10.323 | %, CaO: | 8.07 | %. The amount of the dry fraction of Na2O from the Na2SiO3 solution is | 12.16 | kg/m3. The amount of the dry fraction of SiO2 from the Na2SiO3 solution is | 32.12 | kg/m3. The amount of Na(OH) solution per m3 is: | 53.3 | kg, with a molarity of: | 14 | . The mix also includes | 0 | kg/m3 of superplasticizer and | 0 | kg/m3 of extra water. The initial curing for this mix was | 0 | day at | 25 | ªC. A compressive test after | 7 | days was conducted with a result of | 22.6415 | MPa. | Formulation includes 400 kg of FA powder, 1860 kg of aggregate, and the water-to-powder ratio is: 0,21467875 .Powder percentual composition is: SiO2: 50,458%, Al2O3: 24,95%, Fe2O3:10,323%, CaO: 8,07%. The amount of the dry fraction of Na2O from the Na2SiO3 solution is12,16kg/m3. The amount of the dry fraction of SiO2 from the Na2SiO3 solution is 32,12 kg/m3. The amount of Na(OH) solution per m3 is: 53,3 kg, with a molarity of: 14. The mix also includes 0 kg/m3 of superplasticizer and 0 kg/m3 of extra water. The initial curing for this mix was 0 day at 25ªC. A compressive test after7 days was conducted with a result of 22,6415 MPa.
Formulation includes | 400 | kg of FA | powder, | 1860 | kg of aggregate, and the water-to-powder ratio is: | 0.21467875 | .Powder percentual composition is: SiO2: | 50.458 | %, Al2O3: | 24.95 | %, Fe2O3: | 10.323 | %, CaO: | 8.07 | %. The amount of the dry fraction of Na2O from the Na2SiO3 solution is | 12.16 | kg/m3. The amount of the dry fraction of SiO2 from the Na2SiO3 solution is | 32.12 | kg/m3. The amount of Na(OH) solution per m3 is: | 53.3 | kg, with a molarity of: | 14 | . The mix also includes | 0 | kg/m3 of superplasticizer and | 0 | kg/m3 of extra water. The initial curing for this mix was | 0 | day at | 25 | ªC. A compressive test after | 3 | days was conducted with a result of | 12.4528 | MPa. | Formulation includes 400 kg of FA powder, 1860 kg of aggregate, and the water-to-powder ratio is: 0,21467875 .Powder percentual composition is: SiO2: 50,458%, Al2O3: 24,95%, Fe2O3:10,323%, CaO: 8,07%. The amount of the dry fraction of Na2O from the Na2SiO3 solution is12,16kg/m3. The amount of the dry fraction of SiO2 from the Na2SiO3 solution is 32,12 kg/m3. The amount of Na(OH) solution per m3 is: 53,3 kg, with a molarity of: 14. The mix also includes 0 kg/m3 of superplasticizer and 0 kg/m3 of extra water. The initial curing for this mix was 0 day at 25ªC. A compressive test after3 days was conducted with a result of 12,4528 MPa.
Formulation includes | 400 | kg of FA | powder, | 1860 | kg of aggregate, and the water-to-powder ratio is: | 0.21467875 | .Powder percentual composition is: SiO2: | 50.458 | %, Al2O3: | 24.95 | %, Fe2O3: | 10.323 | %, CaO: | 8.07 | %. The amount of the dry fraction of Na2O from the Na2SiO3 solution is | 12.16 | kg/m3. The amount of the dry fraction of SiO2 from the Na2SiO3 solution is | 32.12 | kg/m3. The amount of Na(OH) solution per m3 is: | 53.3 | kg, with a molarity of: | 14 | . The mix also includes | 0 | kg/m3 of superplasticizer and | 0 | kg/m3 of extra water. The initial curing for this mix was | 0 | day at | 25 | ªC. A compressive test after | 90 | days was conducted with a result of | 46.4151 | MPa. | Formulation includes 400 kg of FA powder, 1860 kg of aggregate, and the water-to-powder ratio is: 0,21467875 .Powder percentual composition is: SiO2: 50,458%, Al2O3: 24,95%, Fe2O3:10,323%, CaO: 8,07%. The amount of the dry fraction of Na2O from the Na2SiO3 solution is12,16kg/m3. The amount of the dry fraction of SiO2 from the Na2SiO3 solution is 32,12 kg/m3. The amount of Na(OH) solution per m3 is: 53,3 kg, with a molarity of: 14. The mix also includes 0 kg/m3 of superplasticizer and 0 kg/m3 of extra water. The initial curing for this mix was 0 day at 25ªC. A compressive test after90 days was conducted with a result of 46,4151 MPa.
Formulation includes | 400 | kg of FA | powder, | 1860 | kg of aggregate, and the water-to-powder ratio is: | 0.21467875 | .Powder percentual composition is: SiO2: | 50.458 | %, Al2O3: | 24.95 | %, Fe2O3: | 10.323 | %, CaO: | 8.07 | %. The amount of the dry fraction of Na2O from the Na2SiO3 solution is | 12.16 | kg/m3. The amount of the dry fraction of SiO2 from the Na2SiO3 solution is | 32.12 | kg/m3. The amount of Na(OH) solution per m3 is: | 53.3 | kg, with a molarity of: | 14 | . The mix also includes | 0 | kg/m3 of superplasticizer and | 0 | kg/m3 of extra water. The initial curing for this mix was | 0 | day at | 25 | ªC. A compressive test after | 56 | days was conducted with a result of | 45.6604 | MPa. | Formulation includes 400 kg of FA powder, 1860 kg of aggregate, and the water-to-powder ratio is: 0,21467875 .Powder percentual composition is: SiO2: 50,458%, Al2O3: 24,95%, Fe2O3:10,323%, CaO: 8,07%. The amount of the dry fraction of Na2O from the Na2SiO3 solution is12,16kg/m3. The amount of the dry fraction of SiO2 from the Na2SiO3 solution is 32,12 kg/m3. The amount of Na(OH) solution per m3 is: 53,3 kg, with a molarity of: 14. The mix also includes 0 kg/m3 of superplasticizer and 0 kg/m3 of extra water. The initial curing for this mix was 0 day at 25ªC. A compressive test after56 days was conducted with a result of 45,6604 MPa.
Formulation includes | 400 | kg of FA | powder, | 1860 | kg of aggregate, and the water-to-powder ratio is: | 0.2108 | .Powder percentual composition is: SiO2: | 50.458 | %, Al2O3: | 24.95 | %, Fe2O3: | 10.323 | %, CaO: | 8.07 | %. The amount of the dry fraction of Na2O from the Na2SiO3 solution is | 10.94 | kg/m3. The amount of the dry fraction of SiO2 from the Na2SiO3 solution is | 28.9 | kg/m3. The amount of Na(OH) solution per m3 is: | 64 | kg, with a molarity of: | 14 | . The mix also includes | 0 | kg/m3 of superplasticizer and | 0 | kg/m3 of extra water. The initial curing for this mix was | 0 | day at | 25 | ªC. A compressive test after | 90 | days was conducted with a result of | 47.1698 | MPa. | Formulation includes 400 kg of FA powder, 1860 kg of aggregate, and the water-to-powder ratio is: 0,2108 .Powder percentual composition is: SiO2: 50,458%, Al2O3: 24,95%, Fe2O3:10,323%, CaO: 8,07%. The amount of the dry fraction of Na2O from the Na2SiO3 solution is10,94kg/m3. The amount of the dry fraction of SiO2 from the Na2SiO3 solution is 28,9 kg/m3. The amount of Na(OH) solution per m3 is: 64 kg, with a molarity of: 14. The mix also includes 0 kg/m3 of superplasticizer and 0 kg/m3 of extra water. The initial curing for this mix was 0 day at 25ªC. A compressive test after90 days was conducted with a result of 47,1698 MPa.
Formulation includes | 400 | kg of FA | powder, | 1860 | kg of aggregate, and the water-to-powder ratio is: | 0.2108 | .Powder percentual composition is: SiO2: | 50.458 | %, Al2O3: | 24.95 | %, Fe2O3: | 10.323 | %, CaO: | 8.07 | %. The amount of the dry fraction of Na2O from the Na2SiO3 solution is | 10.94 | kg/m3. The amount of the dry fraction of SiO2 from the Na2SiO3 solution is | 28.9 | kg/m3. The amount of Na(OH) solution per m3 is: | 64 | kg, with a molarity of: | 14 | . The mix also includes | 0 | kg/m3 of superplasticizer and | 0 | kg/m3 of extra water. The initial curing for this mix was | 0 | day at | 25 | ªC. A compressive test after | 28 | days was conducted with a result of | 40.7547 | MPa. | Formulation includes 400 kg of FA powder, 1860 kg of aggregate, and the water-to-powder ratio is: 0,2108 .Powder percentual composition is: SiO2: 50,458%, Al2O3: 24,95%, Fe2O3:10,323%, CaO: 8,07%. The amount of the dry fraction of Na2O from the Na2SiO3 solution is10,94kg/m3. The amount of the dry fraction of SiO2 from the Na2SiO3 solution is 28,9 kg/m3. The amount of Na(OH) solution per m3 is: 64 kg, with a molarity of: 14. The mix also includes 0 kg/m3 of superplasticizer and 0 kg/m3 of extra water. The initial curing for this mix was 0 day at 25ªC. A compressive test after28 days was conducted with a result of 40,7547 MPa.
Formulation includes | 400 | kg of FA | powder, | 1860 | kg of aggregate, and the water-to-powder ratio is: | 0.2108 | .Powder percentual composition is: SiO2: | 50.458 | %, Al2O3: | 24.95 | %, Fe2O3: | 10.323 | %, CaO: | 8.07 | %. The amount of the dry fraction of Na2O from the Na2SiO3 solution is | 10.94 | kg/m3. The amount of the dry fraction of SiO2 from the Na2SiO3 solution is | 28.9 | kg/m3. The amount of Na(OH) solution per m3 is: | 64 | kg, with a molarity of: | 14 | . The mix also includes | 0 | kg/m3 of superplasticizer and | 0 | kg/m3 of extra water. The initial curing for this mix was | 0 | day at | 25 | ªC. A compressive test after | 56 | days was conducted with a result of | 47.5472 | MPa. | Formulation includes 400 kg of FA powder, 1860 kg of aggregate, and the water-to-powder ratio is: 0,2108 .Powder percentual composition is: SiO2: 50,458%, Al2O3: 24,95%, Fe2O3:10,323%, CaO: 8,07%. The amount of the dry fraction of Na2O from the Na2SiO3 solution is10,94kg/m3. The amount of the dry fraction of SiO2 from the Na2SiO3 solution is 28,9 kg/m3. The amount of Na(OH) solution per m3 is: 64 kg, with a molarity of: 14. The mix also includes 0 kg/m3 of superplasticizer and 0 kg/m3 of extra water. The initial curing for this mix was 0 day at 25ªC. A compressive test after56 days was conducted with a result of 47,5472 MPa.
Formulation includes | 400 | kg of FA | powder, | 1860 | kg of aggregate, and the water-to-powder ratio is: | 0.2108 | .Powder percentual composition is: SiO2: | 50.458 | %, Al2O3: | 24.95 | %, Fe2O3: | 10.323 | %, CaO: | 8.07 | %. The amount of the dry fraction of Na2O from the Na2SiO3 solution is | 10.94 | kg/m3. The amount of the dry fraction of SiO2 from the Na2SiO3 solution is | 28.9 | kg/m3. The amount of Na(OH) solution per m3 is: | 64 | kg, with a molarity of: | 14 | . The mix also includes | 0 | kg/m3 of superplasticizer and | 0 | kg/m3 of extra water. The initial curing for this mix was | 0 | day at | 25 | ªC. A compressive test after | 7 | days was conducted with a result of | 22.2642 | MPa. | Formulation includes 400 kg of FA powder, 1860 kg of aggregate, and the water-to-powder ratio is: 0,2108 .Powder percentual composition is: SiO2: 50,458%, Al2O3: 24,95%, Fe2O3:10,323%, CaO: 8,07%. The amount of the dry fraction of Na2O from the Na2SiO3 solution is10,94kg/m3. The amount of the dry fraction of SiO2 from the Na2SiO3 solution is 28,9 kg/m3. The amount of Na(OH) solution per m3 is: 64 kg, with a molarity of: 14. The mix also includes 0 kg/m3 of superplasticizer and 0 kg/m3 of extra water. The initial curing for this mix was 0 day at 25ªC. A compressive test after7 days was conducted with a result of 22,2642 MPa.
Formulation includes | 400 | kg of FA | powder, | 1860 | kg of aggregate, and the water-to-powder ratio is: | 0.2108 | .Powder percentual composition is: SiO2: | 50.458 | %, Al2O3: | 24.95 | %, Fe2O3: | 10.323 | %, CaO: | 8.07 | %. The amount of the dry fraction of Na2O from the Na2SiO3 solution is | 10.94 | kg/m3. The amount of the dry fraction of SiO2 from the Na2SiO3 solution is | 28.9 | kg/m3. The amount of Na(OH) solution per m3 is: | 64 | kg, with a molarity of: | 14 | . The mix also includes | 0 | kg/m3 of superplasticizer and | 0 | kg/m3 of extra water. The initial curing for this mix was | 0 | day at | 25 | ªC. A compressive test after | 3 | days was conducted with a result of | 11.6981 | MPa. | Formulation includes 400 kg of FA powder, 1860 kg of aggregate, and the water-to-powder ratio is: 0,2108 .Powder percentual composition is: SiO2: 50,458%, Al2O3: 24,95%, Fe2O3:10,323%, CaO: 8,07%. The amount of the dry fraction of Na2O from the Na2SiO3 solution is10,94kg/m3. The amount of the dry fraction of SiO2 from the Na2SiO3 solution is 28,9 kg/m3. The amount of Na(OH) solution per m3 is: 64 kg, with a molarity of: 14. The mix also includes 0 kg/m3 of superplasticizer and 0 kg/m3 of extra water. The initial curing for this mix was 0 day at 25ªC. A compressive test after3 days was conducted with a result of 11,6981 MPa.
Formulation includes | 388 | kg of FA | powder, | 1847 | kg of aggregate, and the water-to-powder ratio is: | 0.2323219 | .Powder percentual composition is: SiO2: | 50.7 | %, Al2O3: | 28.8 | %, Fe2O3: | 8.8 | %, CaO: | 2.38 | %. The amount of the dry fraction of Na2O from the Na2SiO3 solution is | 12.87 | kg/m3. The amount of the dry fraction of SiO2 from the Na2SiO3 solution is | 32.18 | kg/m3. The amount of Na(OH) solution per m3 is: | 45.2 | kg, with a molarity of: | 14 | . The mix also includes | 4 | kg/m3 of superplasticizer and | 0 | kg/m3 of extra water. The initial curing for this mix was | 3 | day at | 100 | ªC. A compressive test after | 14 | days was conducted with a result of | 29.7841 | MPa. | Formulation includes 388 kg of FA powder, 1847 kg of aggregate, and the water-to-powder ratio is: 0,232321907216495 .Powder percentual composition is: SiO2: 50,7%, Al2O3: 28,8%, Fe2O3:8,8%, CaO: 2,38%. The amount of the dry fraction of Na2O from the Na2SiO3 solution is12,87kg/m3. The amount of the dry fraction of SiO2 from the Na2SiO3 solution is 32,18 kg/m3. The amount of Na(OH) solution per m3 is: 45,2 kg, with a molarity of: 14. The mix also includes 4 kg/m3 of superplasticizer and 0 kg/m3 of extra water. The initial curing for this mix was 3 day at 100ªC. A compressive test after14 days was conducted with a result of 29,7841 MPa.
Formulation includes | 388 | kg of FA | powder, | 1847 | kg of aggregate, and the water-to-powder ratio is: | 0.2323219 | .Powder percentual composition is: SiO2: | 50.7 | %, Al2O3: | 28.8 | %, Fe2O3: | 8.8 | %, CaO: | 2.38 | %. The amount of the dry fraction of Na2O from the Na2SiO3 solution is | 12.87 | kg/m3. The amount of the dry fraction of SiO2 from the Na2SiO3 solution is | 32.18 | kg/m3. The amount of Na(OH) solution per m3 is: | 45.2 | kg, with a molarity of: | 14 | . The mix also includes | 4 | kg/m3 of superplasticizer and | 0 | kg/m3 of extra water. The initial curing for this mix was | 3 | day at | 100 | ªC. A compressive test after | 28 | days was conducted with a result of | 36.5904 | MPa. | Formulation includes 388 kg of FA powder, 1847 kg of aggregate, and the water-to-powder ratio is: 0,232321907216495 .Powder percentual composition is: SiO2: 50,7%, Al2O3: 28,8%, Fe2O3:8,8%, CaO: 2,38%. The amount of the dry fraction of Na2O from the Na2SiO3 solution is12,87kg/m3. The amount of the dry fraction of SiO2 from the Na2SiO3 solution is 32,18 kg/m3. The amount of Na(OH) solution per m3 is: 45,2 kg, with a molarity of: 14. The mix also includes 4 kg/m3 of superplasticizer and 0 kg/m3 of extra water. The initial curing for this mix was 3 day at 100ªC. A compressive test after28 days was conducted with a result of 36,5904 MPa.
Formulation includes | 388 | kg of FA | powder, | 1847 | kg of aggregate, and the water-to-powder ratio is: | 0.2323219 | .Powder percentual composition is: SiO2: | 50.7 | %, Al2O3: | 28.8 | %, Fe2O3: | 8.8 | %, CaO: | 2.38 | %. The amount of the dry fraction of Na2O from the Na2SiO3 solution is | 12.87 | kg/m3. The amount of the dry fraction of SiO2 from the Na2SiO3 solution is | 32.18 | kg/m3. The amount of Na(OH) solution per m3 is: | 45.2 | kg, with a molarity of: | 14 | . The mix also includes | 4 | kg/m3 of superplasticizer and | 0 | kg/m3 of extra water. The initial curing for this mix was | 3 | day at | 100 | ªC. A compressive test after | 7 | days was conducted with a result of | 29.8019 | MPa. | Formulation includes 388 kg of FA powder, 1847 kg of aggregate, and the water-to-powder ratio is: 0,232321907216495 .Powder percentual composition is: SiO2: 50,7%, Al2O3: 28,8%, Fe2O3:8,8%, CaO: 2,38%. The amount of the dry fraction of Na2O from the Na2SiO3 solution is12,87kg/m3. The amount of the dry fraction of SiO2 from the Na2SiO3 solution is 32,18 kg/m3. The amount of Na(OH) solution per m3 is: 45,2 kg, with a molarity of: 14. The mix also includes 4 kg/m3 of superplasticizer and 0 kg/m3 of extra water. The initial curing for this mix was 3 day at 100ªC. A compressive test after7 days was conducted with a result of 29,8019 MPa.
Formulation includes | 388 | kg of FA | powder, | 1847 | kg of aggregate, and the water-to-powder ratio is: | 0.2323219 | .Powder percentual composition is: SiO2: | 50.7 | %, Al2O3: | 28.8 | %, Fe2O3: | 8.8 | %, CaO: | 2.38 | %. The amount of the dry fraction of Na2O from the Na2SiO3 solution is | 12.87 | kg/m3. The amount of the dry fraction of SiO2 from the Na2SiO3 solution is | 32.18 | kg/m3. The amount of Na(OH) solution per m3 is: | 45.2 | kg, with a molarity of: | 14 | . The mix also includes | 4 | kg/m3 of superplasticizer and | 0 | kg/m3 of extra water. The initial curing for this mix was | 3 | day at | 100 | ªC. A compressive test after | 21 | days was conducted with a result of | 31.7453 | MPa. | Formulation includes 388 kg of FA powder, 1847 kg of aggregate, and the water-to-powder ratio is: 0,232321907216495 .Powder percentual composition is: SiO2: 50,7%, Al2O3: 28,8%, Fe2O3:8,8%, CaO: 2,38%. The amount of the dry fraction of Na2O from the Na2SiO3 solution is12,87kg/m3. The amount of the dry fraction of SiO2 from the Na2SiO3 solution is 32,18 kg/m3. The amount of Na(OH) solution per m3 is: 45,2 kg, with a molarity of: 14. The mix also includes 4 kg/m3 of superplasticizer and 0 kg/m3 of extra water. The initial curing for this mix was 3 day at 100ªC. A compressive test after21 days was conducted with a result of 31,7453 MPa.
Formulation includes | 388 | kg of FA | powder, | 1847 | kg of aggregate, and the water-to-powder ratio is: | 0.2323219 | .Powder percentual composition is: SiO2: | 50.7 | %, Al2O3: | 28.8 | %, Fe2O3: | 8.8 | %, CaO: | 2.38 | %. The amount of the dry fraction of Na2O from the Na2SiO3 solution is | 12.87 | kg/m3. The amount of the dry fraction of SiO2 from the Na2SiO3 solution is | 32.18 | kg/m3. The amount of Na(OH) solution per m3 is: | 45.2 | kg, with a molarity of: | 14 | . The mix also includes | 4 | kg/m3 of superplasticizer and | 0 | kg/m3 of extra water. The initial curing for this mix was | 3 | day at | 100 | ªC. A compressive test after | 3 | days was conducted with a result of | 29.0947 | MPa. | Formulation includes 388 kg of FA powder, 1847 kg of aggregate, and the water-to-powder ratio is: 0,232321907216495 .Powder percentual composition is: SiO2: 50,7%, Al2O3: 28,8%, Fe2O3:8,8%, CaO: 2,38%. The amount of the dry fraction of Na2O from the Na2SiO3 solution is12,87kg/m3. The amount of the dry fraction of SiO2 from the Na2SiO3 solution is 32,18 kg/m3. The amount of Na(OH) solution per m3 is: 45,2 kg, with a molarity of: 14. The mix also includes 4 kg/m3 of superplasticizer and 0 kg/m3 of extra water. The initial curing for this mix was 3 day at 100ªC. A compressive test after3 days was conducted with a result of 29,0947 MPa.
Formulation includes | 388 | kg of FA | powder, | 1847 | kg of aggregate, and the water-to-powder ratio is: | 0.2323219 | .Powder percentual composition is: SiO2: | 45.3 | %, Al2O3: | 38.38 | %, Fe2O3: | 0.3 | %, CaO: | 0.05 | %. The amount of the dry fraction of Na2O from the Na2SiO3 solution is | 12.87 | kg/m3. The amount of the dry fraction of SiO2 from the Na2SiO3 solution is | 32.18 | kg/m3. The amount of Na(OH) solution per m3 is: | 45.2 | kg, with a molarity of: | 14 | . The mix also includes | 4 | kg/m3 of superplasticizer and | 0 | kg/m3 of extra water. The initial curing for this mix was | 3 | day at | 100 | ªC. A compressive test after | 3 | days was conducted with a result of | 20.0802 | MPa. | Formulation includes 388 kg of FA powder, 1847 kg of aggregate, and the water-to-powder ratio is: 0,232321907216495 .Powder percentual composition is: SiO2: 45,3%, Al2O3: 38,38%, Fe2O3:0,3%, CaO: 0,05%. The amount of the dry fraction of Na2O from the Na2SiO3 solution is12,87kg/m3. The amount of the dry fraction of SiO2 from the Na2SiO3 solution is 32,18 kg/m3. The amount of Na(OH) solution per m3 is: 45,2 kg, with a molarity of: 14. The mix also includes 4 kg/m3 of superplasticizer and 0 kg/m3 of extra water. The initial curing for this mix was 3 day at 100ªC. A compressive test after3 days was conducted with a result of 20,0802 MPa.
Formulation includes | 388 | kg of FA | powder, | 1847 | kg of aggregate, and the water-to-powder ratio is: | 0.2323219 | .Powder percentual composition is: SiO2: | 45.3 | %, Al2O3: | 38.38 | %, Fe2O3: | 0.3 | %, CaO: | 0.05 | %. The amount of the dry fraction of Na2O from the Na2SiO3 solution is | 12.87 | kg/m3. The amount of the dry fraction of SiO2 from the Na2SiO3 solution is | 32.18 | kg/m3. The amount of Na(OH) solution per m3 is: | 45.2 | kg, with a molarity of: | 14 | . The mix also includes | 4 | kg/m3 of superplasticizer and | 0 | kg/m3 of extra water. The initial curing for this mix was | 3 | day at | 100 | ªC. A compressive test after | 28 | days was conducted with a result of | 22.7116 | MPa. | Formulation includes 388 kg of FA powder, 1847 kg of aggregate, and the water-to-powder ratio is: 0,232321907216495 .Powder percentual composition is: SiO2: 45,3%, Al2O3: 38,38%, Fe2O3:0,3%, CaO: 0,05%. The amount of the dry fraction of Na2O from the Na2SiO3 solution is12,87kg/m3. The amount of the dry fraction of SiO2 from the Na2SiO3 solution is 32,18 kg/m3. The amount of Na(OH) solution per m3 is: 45,2 kg, with a molarity of: 14. The mix also includes 4 kg/m3 of superplasticizer and 0 kg/m3 of extra water. The initial curing for this mix was 3 day at 100ªC. A compressive test after28 days was conducted with a result of 22,7116 MPa.
Formulation includes | 388 | kg of FA | powder, | 1847 | kg of aggregate, and the water-to-powder ratio is: | 0.2323219 | .Powder percentual composition is: SiO2: | 45.3 | %, Al2O3: | 38.38 | %, Fe2O3: | 0.3 | %, CaO: | 0.05 | %. The amount of the dry fraction of Na2O from the Na2SiO3 solution is | 12.87 | kg/m3. The amount of the dry fraction of SiO2 from the Na2SiO3 solution is | 32.18 | kg/m3. The amount of Na(OH) solution per m3 is: | 45.2 | kg, with a molarity of: | 14 | . The mix also includes | 4 | kg/m3 of superplasticizer and | 0 | kg/m3 of extra water. The initial curing for this mix was | 3 | day at | 100 | ªC. A compressive test after | 14 | days was conducted with a result of | 22.0312 | MPa. | Formulation includes 388 kg of FA powder, 1847 kg of aggregate, and the water-to-powder ratio is: 0,232321907216495 .Powder percentual composition is: SiO2: 45,3%, Al2O3: 38,38%, Fe2O3:0,3%, CaO: 0,05%. The amount of the dry fraction of Na2O from the Na2SiO3 solution is12,87kg/m3. The amount of the dry fraction of SiO2 from the Na2SiO3 solution is 32,18 kg/m3. The amount of Na(OH) solution per m3 is: 45,2 kg, with a molarity of: 14. The mix also includes 4 kg/m3 of superplasticizer and 0 kg/m3 of extra water. The initial curing for this mix was 3 day at 100ªC. A compressive test after14 days was conducted with a result of 22,0312 MPa.
Formulation includes | 388 | kg of FA | powder, | 1847 | kg of aggregate, and the water-to-powder ratio is: | 0.2323219 | .Powder percentual composition is: SiO2: | 45.3 | %, Al2O3: | 38.38 | %, Fe2O3: | 0.3 | %, CaO: | 0.05 | %. The amount of the dry fraction of Na2O from the Na2SiO3 solution is | 12.87 | kg/m3. The amount of the dry fraction of SiO2 from the Na2SiO3 solution is | 32.18 | kg/m3. The amount of Na(OH) solution per m3 is: | 45.2 | kg, with a molarity of: | 14 | . The mix also includes | 4 | kg/m3 of superplasticizer and | 0 | kg/m3 of extra water. The initial curing for this mix was | 3 | day at | 100 | ªC. A compressive test after | 21 | days was conducted with a result of | 22.3712 | MPa. | Formulation includes 388 kg of FA powder, 1847 kg of aggregate, and the water-to-powder ratio is: 0,232321907216495 .Powder percentual composition is: SiO2: 45,3%, Al2O3: 38,38%, Fe2O3:0,3%, CaO: 0,05%. The amount of the dry fraction of Na2O from the Na2SiO3 solution is12,87kg/m3. The amount of the dry fraction of SiO2 from the Na2SiO3 solution is 32,18 kg/m3. The amount of Na(OH) solution per m3 is: 45,2 kg, with a molarity of: 14. The mix also includes 4 kg/m3 of superplasticizer and 0 kg/m3 of extra water. The initial curing for this mix was 3 day at 100ªC. A compressive test after21 days was conducted with a result of 22,3712 MPa.
Formulation includes | 388 | kg of FA | powder, | 1847 | kg of aggregate, and the water-to-powder ratio is: | 0.2323219 | .Powder percentual composition is: SiO2: | 45.3 | %, Al2O3: | 38.38 | %, Fe2O3: | 0.3 | %, CaO: | 0.05 | %. The amount of the dry fraction of Na2O from the Na2SiO3 solution is | 12.87 | kg/m3. The amount of the dry fraction of SiO2 from the Na2SiO3 solution is | 32.18 | kg/m3. The amount of Na(OH) solution per m3 is: | 45.2 | kg, with a molarity of: | 14 | . The mix also includes | 4 | kg/m3 of superplasticizer and | 0 | kg/m3 of extra water. The initial curing for this mix was | 3 | day at | 100 | ªC. A compressive test after | 7 | days was conducted with a result of | 20.0687 | MPa. | Formulation includes 388 kg of FA powder, 1847 kg of aggregate, and the water-to-powder ratio is: 0,232321907216495 .Powder percentual composition is: SiO2: 45,3%, Al2O3: 38,38%, Fe2O3:0,3%, CaO: 0,05%. The amount of the dry fraction of Na2O from the Na2SiO3 solution is12,87kg/m3. The amount of the dry fraction of SiO2 from the Na2SiO3 solution is 32,18 kg/m3. The amount of Na(OH) solution per m3 is: 45,2 kg, with a molarity of: 14. The mix also includes 4 kg/m3 of superplasticizer and 0 kg/m3 of extra water. The initial curing for this mix was 3 day at 100ªC. A compressive test after7 days was conducted with a result of 20,0687 MPa.
Formulation includes | 388 | kg of FA | powder, | 1847 | kg of aggregate, and the water-to-powder ratio is: | 0.2323219 | .Powder percentual composition is: SiO2: | 50.16 | %, Al2O3: | 29.758 | %, Fe2O3: | 7.95 | %, CaO: | 2.147 | %. The amount of the dry fraction of Na2O from the Na2SiO3 solution is | 12.87 | kg/m3. The amount of the dry fraction of SiO2 from the Na2SiO3 solution is | 32.18 | kg/m3. The amount of Na(OH) solution per m3 is: | 45.2 | kg, with a molarity of: | 14 | . The mix also includes | 4 | kg/m3 of superplasticizer and | 0 | kg/m3 of extra water. The initial curing for this mix was | 3 | day at | 100 | ªC. A compressive test after | 14 | days was conducted with a result of | 29.8718 | MPa. | Formulation includes 388 kg of FA powder, 1847 kg of aggregate, and the water-to-powder ratio is: 0,232321907216495 .Powder percentual composition is: SiO2: 50,16%, Al2O3: 29,758%, Fe2O3:7,95%, CaO: 2,147%. The amount of the dry fraction of Na2O from the Na2SiO3 solution is12,87kg/m3. The amount of the dry fraction of SiO2 from the Na2SiO3 solution is 32,18 kg/m3. The amount of Na(OH) solution per m3 is: 45,2 kg, with a molarity of: 14. The mix also includes 4 kg/m3 of superplasticizer and 0 kg/m3 of extra water. The initial curing for this mix was 3 day at 100ªC. A compressive test after14 days was conducted with a result of 29,8718 MPa.
Formulation includes | 388 | kg of FA | powder, | 1847 | kg of aggregate, and the water-to-powder ratio is: | 0.2323219 | .Powder percentual composition is: SiO2: | 50.16 | %, Al2O3: | 29.758 | %, Fe2O3: | 7.95 | %, CaO: | 2.147 | %. The amount of the dry fraction of Na2O from the Na2SiO3 solution is | 12.87 | kg/m3. The amount of the dry fraction of SiO2 from the Na2SiO3 solution is | 32.18 | kg/m3. The amount of Na(OH) solution per m3 is: | 45.2 | kg, with a molarity of: | 14 | . The mix also includes | 4 | kg/m3 of superplasticizer and | 0 | kg/m3 of extra water. The initial curing for this mix was | 3 | day at | 100 | ªC. A compressive test after | 28 | days was conducted with a result of | 32.9487 | MPa. | Formulation includes 388 kg of FA powder, 1847 kg of aggregate, and the water-to-powder ratio is: 0,232321907216495 .Powder percentual composition is: SiO2: 50,16%, Al2O3: 29,758%, Fe2O3:7,95%, CaO: 2,147%. The amount of the dry fraction of Na2O from the Na2SiO3 solution is12,87kg/m3. The amount of the dry fraction of SiO2 from the Na2SiO3 solution is 32,18 kg/m3. The amount of Na(OH) solution per m3 is: 45,2 kg, with a molarity of: 14. The mix also includes 4 kg/m3 of superplasticizer and 0 kg/m3 of extra water. The initial curing for this mix was 3 day at 100ªC. A compressive test after28 days was conducted with a result of 32,9487 MPa.
Formulation includes | 388 | kg of FA | powder, | 1847 | kg of aggregate, and the water-to-powder ratio is: | 0.2323219 | .Powder percentual composition is: SiO2: | 50.16 | %, Al2O3: | 29.758 | %, Fe2O3: | 7.95 | %, CaO: | 2.147 | %. The amount of the dry fraction of Na2O from the Na2SiO3 solution is | 12.87 | kg/m3. The amount of the dry fraction of SiO2 from the Na2SiO3 solution is | 32.18 | kg/m3. The amount of Na(OH) solution per m3 is: | 45.2 | kg, with a molarity of: | 14 | . The mix also includes | 4 | kg/m3 of superplasticizer and | 0 | kg/m3 of extra water. The initial curing for this mix was | 3 | day at | 100 | ªC. A compressive test after | 21 | days was conducted with a result of | 30.8974 | MPa. | Formulation includes 388 kg of FA powder, 1847 kg of aggregate, and the water-to-powder ratio is: 0,232321907216495 .Powder percentual composition is: SiO2: 50,16%, Al2O3: 29,758%, Fe2O3:7,95%, CaO: 2,147%. The amount of the dry fraction of Na2O from the Na2SiO3 solution is12,87kg/m3. The amount of the dry fraction of SiO2 from the Na2SiO3 solution is 32,18 kg/m3. The amount of Na(OH) solution per m3 is: 45,2 kg, with a molarity of: 14. The mix also includes 4 kg/m3 of superplasticizer and 0 kg/m3 of extra water. The initial curing for this mix was 3 day at 100ªC. A compressive test after21 days was conducted with a result of 30,8974 MPa.
Formulation includes | 388 | kg of FA | powder, | 1847 | kg of aggregate, and the water-to-powder ratio is: | 0.2323219 | .Powder percentual composition is: SiO2: | 50.16 | %, Al2O3: | 29.758 | %, Fe2O3: | 7.95 | %, CaO: | 2.147 | %. The amount of the dry fraction of Na2O from the Na2SiO3 solution is | 12.87 | kg/m3. The amount of the dry fraction of SiO2 from the Na2SiO3 solution is | 32.18 | kg/m3. The amount of Na(OH) solution per m3 is: | 45.2 | kg, with a molarity of: | 14 | . The mix also includes | 4 | kg/m3 of superplasticizer and | 0 | kg/m3 of extra water. The initial curing for this mix was | 3 | day at | 100 | ªC. A compressive test after | 7 | days was conducted with a result of | 28.9744 | MPa. | Formulation includes 388 kg of FA powder, 1847 kg of aggregate, and the water-to-powder ratio is: 0,232321907216495 .Powder percentual composition is: SiO2: 50,16%, Al2O3: 29,758%, Fe2O3:7,95%, CaO: 2,147%. The amount of the dry fraction of Na2O from the Na2SiO3 solution is12,87kg/m3. The amount of the dry fraction of SiO2 from the Na2SiO3 solution is 32,18 kg/m3. The amount of Na(OH) solution per m3 is: 45,2 kg, with a molarity of: 14. The mix also includes 4 kg/m3 of superplasticizer and 0 kg/m3 of extra water. The initial curing for this mix was 3 day at 100ªC. A compressive test after7 days was conducted with a result of 28,9744 MPa.
Formulation includes | 388 | kg of FA | powder, | 1847 | kg of aggregate, and the water-to-powder ratio is: | 0.2323219 | .Powder percentual composition is: SiO2: | 50.16 | %, Al2O3: | 29.758 | %, Fe2O3: | 7.95 | %, CaO: | 2.147 | %. The amount of the dry fraction of Na2O from the Na2SiO3 solution is | 12.87 | kg/m3. The amount of the dry fraction of SiO2 from the Na2SiO3 solution is | 32.18 | kg/m3. The amount of Na(OH) solution per m3 is: | 45.2 | kg, with a molarity of: | 14 | . The mix also includes | 4 | kg/m3 of superplasticizer and | 0 | kg/m3 of extra water. The initial curing for this mix was | 3 | day at | 100 | ªC. A compressive test after | 3 | days was conducted with a result of | 25.8974 | MPa. | Formulation includes 388 kg of FA powder, 1847 kg of aggregate, and the water-to-powder ratio is: 0,232321907216495 .Powder percentual composition is: SiO2: 50,16%, Al2O3: 29,758%, Fe2O3:7,95%, CaO: 2,147%. The amount of the dry fraction of Na2O from the Na2SiO3 solution is12,87kg/m3. The amount of the dry fraction of SiO2 from the Na2SiO3 solution is 32,18 kg/m3. The amount of Na(OH) solution per m3 is: 45,2 kg, with a molarity of: 14. The mix also includes 4 kg/m3 of superplasticizer and 0 kg/m3 of extra water. The initial curing for this mix was 3 day at 100ªC. A compressive test after3 days was conducted with a result of 25,8974 MPa.
Formulation includes | 388 | kg of FA | powder, | 1847 | kg of aggregate, and the water-to-powder ratio is: | 0.2323219 | .Powder percentual composition is: SiO2: | 48 | %, Al2O3: | 33.59 | %, Fe2O3: | 4.55 | %, CaO: | 1.215 | %. The amount of the dry fraction of Na2O from the Na2SiO3 solution is | 12.87 | kg/m3. The amount of the dry fraction of SiO2 from the Na2SiO3 solution is | 32.18 | kg/m3. The amount of Na(OH) solution per m3 is: | 45.2 | kg, with a molarity of: | 14 | . The mix also includes | 4 | kg/m3 of superplasticizer and | 0 | kg/m3 of extra water. The initial curing for this mix was | 3 | day at | 40 | ªC. A compressive test after | 7 | days was conducted with a result of | 12.5231 | MPa. | Formulation includes 388 kg of FA powder, 1847 kg of aggregate, and the water-to-powder ratio is: 0,232321907216495 .Powder percentual composition is: SiO2: 48%, Al2O3: 33,59%, Fe2O3:4,55%, CaO: 1,215%. The amount of the dry fraction of Na2O from the Na2SiO3 solution is12,87kg/m3. The amount of the dry fraction of SiO2 from the Na2SiO3 solution is 32,18 kg/m3. The amount of Na(OH) solution per m3 is: 45,2 kg, with a molarity of: 14. The mix also includes 4 kg/m3 of superplasticizer and 0 kg/m3 of extra water. The initial curing for this mix was 3 day at 40ªC. A compressive test after7 days was conducted with a result of 12,5231 MPa.
Formulation includes | 388 | kg of FA | powder, | 1847 | kg of aggregate, and the water-to-powder ratio is: | 0.2323219 | .Powder percentual composition is: SiO2: | 48 | %, Al2O3: | 33.59 | %, Fe2O3: | 4.55 | %, CaO: | 1.215 | %. The amount of the dry fraction of Na2O from the Na2SiO3 solution is | 12.87 | kg/m3. The amount of the dry fraction of SiO2 from the Na2SiO3 solution is | 32.18 | kg/m3. The amount of Na(OH) solution per m3 is: | 45.2 | kg, with a molarity of: | 14 | . The mix also includes | 4 | kg/m3 of superplasticizer and | 0 | kg/m3 of extra water. The initial curing for this mix was | 3 | day at | 60 | ªC. A compressive test after | 7 | days was conducted with a result of | 29.8002 | MPa. | Formulation includes 388 kg of FA powder, 1847 kg of aggregate, and the water-to-powder ratio is: 0,232321907216495 .Powder percentual composition is: SiO2: 48%, Al2O3: 33,59%, Fe2O3:4,55%, CaO: 1,215%. The amount of the dry fraction of Na2O from the Na2SiO3 solution is12,87kg/m3. The amount of the dry fraction of SiO2 from the Na2SiO3 solution is 32,18 kg/m3. The amount of Na(OH) solution per m3 is: 45,2 kg, with a molarity of: 14. The mix also includes 4 kg/m3 of superplasticizer and 0 kg/m3 of extra water. The initial curing for this mix was 3 day at 60ªC. A compressive test after7 days was conducted with a result of 29,8002 MPa.
Formulation includes | 388 | kg of FA | powder, | 1847 | kg of aggregate, and the water-to-powder ratio is: | 0.2323219 | .Powder percentual composition is: SiO2: | 48 | %, Al2O3: | 33.59 | %, Fe2O3: | 4.55 | %, CaO: | 1.215 | %. The amount of the dry fraction of Na2O from the Na2SiO3 solution is | 12.87 | kg/m3. The amount of the dry fraction of SiO2 from the Na2SiO3 solution is | 32.18 | kg/m3. The amount of Na(OH) solution per m3 is: | 45.2 | kg, with a molarity of: | 14 | . The mix also includes | 4 | kg/m3 of superplasticizer and | 0 | kg/m3 of extra water. The initial curing for this mix was | 3 | day at | 80 | ªC. A compressive test after | 7 | days was conducted with a result of | 37.3664 | MPa. | Formulation includes 388 kg of FA powder, 1847 kg of aggregate, and the water-to-powder ratio is: 0,232321907216495 .Powder percentual composition is: SiO2: 48%, Al2O3: 33,59%, Fe2O3:4,55%, CaO: 1,215%. The amount of the dry fraction of Na2O from the Na2SiO3 solution is12,87kg/m3. The amount of the dry fraction of SiO2 from the Na2SiO3 solution is 32,18 kg/m3. The amount of Na(OH) solution per m3 is: 45,2 kg, with a molarity of: 14. The mix also includes 4 kg/m3 of superplasticizer and 0 kg/m3 of extra water. The initial curing for this mix was 3 day at 80ªC. A compressive test after7 days was conducted with a result of 37,3664 MPa.
Formulation includes | 388 | kg of FA | powder, | 1847 | kg of aggregate, and the water-to-powder ratio is: | 0.2323219 | .Powder percentual composition is: SiO2: | 48 | %, Al2O3: | 33.59 | %, Fe2O3: | 4.55 | %, CaO: | 1.215 | %. The amount of the dry fraction of Na2O from the Na2SiO3 solution is | 12.87 | kg/m3. The amount of the dry fraction of SiO2 from the Na2SiO3 solution is | 32.18 | kg/m3. The amount of Na(OH) solution per m3 is: | 45.2 | kg, with a molarity of: | 14 | . The mix also includes | 4 | kg/m3 of superplasticizer and | 0 | kg/m3 of extra water. The initial curing for this mix was | 3 | day at | 100 | ªC. A compressive test after | 7 | days was conducted with a result of | 53.4875 | MPa. | Formulation includes 388 kg of FA powder, 1847 kg of aggregate, and the water-to-powder ratio is: 0,232321907216495 .Powder percentual composition is: SiO2: 48%, Al2O3: 33,59%, Fe2O3:4,55%, CaO: 1,215%. The amount of the dry fraction of Na2O from the Na2SiO3 solution is12,87kg/m3. The amount of the dry fraction of SiO2 from the Na2SiO3 solution is 32,18 kg/m3. The amount of Na(OH) solution per m3 is: 45,2 kg, with a molarity of: 14. The mix also includes 4 kg/m3 of superplasticizer and 0 kg/m3 of extra water. The initial curing for this mix was 3 day at 100ªC. A compressive test after7 days was conducted with a result of 53,4875 MPa.
Formulation includes | 350 | kg of FA | powder, | 1944 | kg of aggregate, and the water-to-powder ratio is: | 0.2952226 | .Powder percentual composition is: SiO2: | 61.3 | %, Al2O3: | 29.4 | %, Fe2O3: | 3.27 | %, CaO: | 1.21 | %. The amount of the dry fraction of Na2O from the Na2SiO3 solution is | 12.11 | kg/m3. The amount of the dry fraction of SiO2 from the Na2SiO3 solution is | 25.99 | kg/m3. The amount of Na(OH) solution per m3 is: | 88.39 | kg, with a molarity of: | 10 | . The mix also includes | 0 | kg/m3 of superplasticizer and | 0 | kg/m3 of extra water. The initial curing for this mix was | 1 | day at | 60 | ªC. A compressive test after | 3 | days was conducted with a result of | 15.4 | MPa. | Formulation includes 350 kg of FA powder, 1944 kg of aggregate, and the water-to-powder ratio is: 0,2952226 .Powder percentual composition is: SiO2: 61,3%, Al2O3: 29,4%, Fe2O3:3,27%, CaO: 1,21%. The amount of the dry fraction of Na2O from the Na2SiO3 solution is12,11kg/m3. The amount of the dry fraction of SiO2 from the Na2SiO3 solution is 25,99 kg/m3. The amount of Na(OH) solution per m3 is: 88,39 kg, with a molarity of: 10. The mix also includes 0 kg/m3 of superplasticizer and 0 kg/m3 of extra water. The initial curing for this mix was 1 day at 60ªC. A compressive test after3 days was conducted with a result of 15,4 MPa.
Formulation includes | 350 | kg of FA | powder, | 1944 | kg of aggregate, and the water-to-powder ratio is: | 0.2952226 | .Powder percentual composition is: SiO2: | 61.3 | %, Al2O3: | 29.4 | %, Fe2O3: | 3.27 | %, CaO: | 1.21 | %. The amount of the dry fraction of Na2O from the Na2SiO3 solution is | 12.11 | kg/m3. The amount of the dry fraction of SiO2 from the Na2SiO3 solution is | 25.99 | kg/m3. The amount of Na(OH) solution per m3 is: | 88.39 | kg, with a molarity of: | 10 | . The mix also includes | 0 | kg/m3 of superplasticizer and | 0 | kg/m3 of extra water. The initial curing for this mix was | 1 | day at | 60 | ªC. A compressive test after | 7 | days was conducted with a result of | 21.3 | MPa. | Formulation includes 350 kg of FA powder, 1944 kg of aggregate, and the water-to-powder ratio is: 0,2952226 .Powder percentual composition is: SiO2: 61,3%, Al2O3: 29,4%, Fe2O3:3,27%, CaO: 1,21%. The amount of the dry fraction of Na2O from the Na2SiO3 solution is12,11kg/m3. The amount of the dry fraction of SiO2 from the Na2SiO3 solution is 25,99 kg/m3. The amount of Na(OH) solution per m3 is: 88,39 kg, with a molarity of: 10. The mix also includes 0 kg/m3 of superplasticizer and 0 kg/m3 of extra water. The initial curing for this mix was 1 day at 60ªC. A compressive test after7 days was conducted with a result of 21,3 MPa.
Formulation includes | 350 | kg of FA | powder, | 1944 | kg of aggregate, and the water-to-powder ratio is: | 0.2952226 | .Powder percentual composition is: SiO2: | 61.3 | %, Al2O3: | 29.4 | %, Fe2O3: | 3.27 | %, CaO: | 1.21 | %. The amount of the dry fraction of Na2O from the Na2SiO3 solution is | 12.11 | kg/m3. The amount of the dry fraction of SiO2 from the Na2SiO3 solution is | 25.99 | kg/m3. The amount of Na(OH) solution per m3 is: | 88.39 | kg, with a molarity of: | 10 | . The mix also includes | 0 | kg/m3 of superplasticizer and | 0 | kg/m3 of extra water. The initial curing for this mix was | 1 | day at | 60 | ªC. A compressive test after | 28 | days was conducted with a result of | 22.5 | MPa. | Formulation includes 350 kg of FA powder, 1944 kg of aggregate, and the water-to-powder ratio is: 0,2952226 .Powder percentual composition is: SiO2: 61,3%, Al2O3: 29,4%, Fe2O3:3,27%, CaO: 1,21%. The amount of the dry fraction of Na2O from the Na2SiO3 solution is12,11kg/m3. The amount of the dry fraction of SiO2 from the Na2SiO3 solution is 25,99 kg/m3. The amount of Na(OH) solution per m3 is: 88,39 kg, with a molarity of: 10. The mix also includes 0 kg/m3 of superplasticizer and 0 kg/m3 of extra water. The initial curing for this mix was 1 day at 60ªC. A compressive test after28 days was conducted with a result of 22,5 MPa.
Formulation includes | 350 | kg of FA | powder, | 1944 | kg of aggregate, and the water-to-powder ratio is: | 0.2987148 | .Powder percentual composition is: SiO2: | 61.3 | %, Al2O3: | 29.4 | %, Fe2O3: | 3.27 | %, CaO: | 1.21 | %. The amount of the dry fraction of Na2O from the Na2SiO3 solution is | 8.11 | kg/m3. The amount of the dry fraction of SiO2 from the Na2SiO3 solution is | 17.41 | kg/m3. The amount of Na(OH) solution per m3 is: | 118.09 | kg, with a molarity of: | 10 | . The mix also includes | 0 | kg/m3 of superplasticizer and | 0 | kg/m3 of extra water. The initial curing for this mix was | 1 | day at | 60 | ªC. A compressive test after | 28 | days was conducted with a result of | 31.1 | MPa. | Formulation includes 350 kg of FA powder, 1944 kg of aggregate, and the water-to-powder ratio is: 0,2987148 .Powder percentual composition is: SiO2: 61,3%, Al2O3: 29,4%, Fe2O3:3,27%, CaO: 1,21%. The amount of the dry fraction of Na2O from the Na2SiO3 solution is8,11kg/m3. The amount of the dry fraction of SiO2 from the Na2SiO3 solution is 17,41 kg/m3. The amount of Na(OH) solution per m3 is: 118,09 kg, with a molarity of: 10. The mix also includes 0 kg/m3 of superplasticizer and 0 kg/m3 of extra water. The initial curing for this mix was 1 day at 60ªC. A compressive test after28 days was conducted with a result of 31,1 MPa.
Formulation includes | 350 | kg of FA | powder, | 1944 | kg of aggregate, and the water-to-powder ratio is: | 0.2987148 | .Powder percentual composition is: SiO2: | 61.3 | %, Al2O3: | 29.4 | %, Fe2O3: | 3.27 | %, CaO: | 1.21 | %. The amount of the dry fraction of Na2O from the Na2SiO3 solution is | 8.11 | kg/m3. The amount of the dry fraction of SiO2 from the Na2SiO3 solution is | 17.41 | kg/m3. The amount of Na(OH) solution per m3 is: | 118.09 | kg, with a molarity of: | 10 | . The mix also includes | 0 | kg/m3 of superplasticizer and | 0 | kg/m3 of extra water. The initial curing for this mix was | 1 | day at | 60 | ªC. A compressive test after | 1 | days was conducted with a result of | 12.7 | MPa. | Formulation includes 350 kg of FA powder, 1944 kg of aggregate, and the water-to-powder ratio is: 0,2987148 .Powder percentual composition is: SiO2: 61,3%, Al2O3: 29,4%, Fe2O3:3,27%, CaO: 1,21%. The amount of the dry fraction of Na2O from the Na2SiO3 solution is8,11kg/m3. The amount of the dry fraction of SiO2 from the Na2SiO3 solution is 17,41 kg/m3. The amount of Na(OH) solution per m3 is: 118,09 kg, with a molarity of: 10. The mix also includes 0 kg/m3 of superplasticizer and 0 kg/m3 of extra water. The initial curing for this mix was 1 day at 60ªC. A compressive test after1 days was conducted with a result of 12,7 MPa.
Formulation includes | 350 | kg of FA | powder, | 1944 | kg of aggregate, and the water-to-powder ratio is: | 0.2987148 | .Powder percentual composition is: SiO2: | 61.3 | %, Al2O3: | 29.4 | %, Fe2O3: | 3.27 | %, CaO: | 1.21 | %. The amount of the dry fraction of Na2O from the Na2SiO3 solution is | 8.11 | kg/m3. The amount of the dry fraction of SiO2 from the Na2SiO3 solution is | 17.41 | kg/m3. The amount of Na(OH) solution per m3 is: | 118.09 | kg, with a molarity of: | 10 | . The mix also includes | 0 | kg/m3 of superplasticizer and | 0 | kg/m3 of extra water. The initial curing for this mix was | 1 | day at | 60 | ªC. A compressive test after | 3 | days was conducted with a result of | 22.2 | MPa. | Formulation includes 350 kg of FA powder, 1944 kg of aggregate, and the water-to-powder ratio is: 0,2987148 .Powder percentual composition is: SiO2: 61,3%, Al2O3: 29,4%, Fe2O3:3,27%, CaO: 1,21%. The amount of the dry fraction of Na2O from the Na2SiO3 solution is8,11kg/m3. The amount of the dry fraction of SiO2 from the Na2SiO3 solution is 17,41 kg/m3. The amount of Na(OH) solution per m3 is: 118,09 kg, with a molarity of: 10. The mix also includes 0 kg/m3 of superplasticizer and 0 kg/m3 of extra water. The initial curing for this mix was 1 day at 60ªC. A compressive test after3 days was conducted with a result of 22,2 MPa.
Formulation includes | 350 | kg of FA | powder, | 1944 | kg of aggregate, and the water-to-powder ratio is: | 0.2987148 | .Powder percentual composition is: SiO2: | 61.3 | %, Al2O3: | 29.4 | %, Fe2O3: | 3.27 | %, CaO: | 1.21 | %. The amount of the dry fraction of Na2O from the Na2SiO3 solution is | 8.11 | kg/m3. The amount of the dry fraction of SiO2 from the Na2SiO3 solution is | 17.41 | kg/m3. The amount of Na(OH) solution per m3 is: | 118.09 | kg, with a molarity of: | 10 | . The mix also includes | 0 | kg/m3 of superplasticizer and | 0 | kg/m3 of extra water. The initial curing for this mix was | 1 | day at | 60 | ªC. A compressive test after | 7 | days was conducted with a result of | 30.3 | MPa. | Formulation includes 350 kg of FA powder, 1944 kg of aggregate, and the water-to-powder ratio is: 0,2987148 .Powder percentual composition is: SiO2: 61,3%, Al2O3: 29,4%, Fe2O3:3,27%, CaO: 1,21%. The amount of the dry fraction of Na2O from the Na2SiO3 solution is8,11kg/m3. The amount of the dry fraction of SiO2 from the Na2SiO3 solution is 17,41 kg/m3. The amount of Na(OH) solution per m3 is: 118,09 kg, with a molarity of: 10. The mix also includes 0 kg/m3 of superplasticizer and 0 kg/m3 of extra water. The initial curing for this mix was 1 day at 60ªC. A compressive test after7 days was conducted with a result of 30,3 MPa.
Formulation includes | 350 | kg of FA | powder, | 1944 | kg of aggregate, and the water-to-powder ratio is: | 0.2987148 | .Powder percentual composition is: SiO2: | 61.3 | %, Al2O3: | 29.4 | %, Fe2O3: | 3.27 | %, CaO: | 1.21 | %. The amount of the dry fraction of Na2O from the Na2SiO3 solution is | 8.11 | kg/m3. The amount of the dry fraction of SiO2 from the Na2SiO3 solution is | 17.41 | kg/m3. The amount of Na(OH) solution per m3 is: | 118.09 | kg, with a molarity of: | 10 | . The mix also includes | 0 | kg/m3 of superplasticizer and | 0 | kg/m3 of extra water. The initial curing for this mix was | 1 | day at | 60 | ªC. A compressive test after | 90 | days was conducted with a result of | 33.9 | MPa. | Formulation includes 350 kg of FA powder, 1944 kg of aggregate, and the water-to-powder ratio is: 0,2987148 .Powder percentual composition is: SiO2: 61,3%, Al2O3: 29,4%, Fe2O3:3,27%, CaO: 1,21%. The amount of the dry fraction of Na2O from the Na2SiO3 solution is8,11kg/m3. The amount of the dry fraction of SiO2 from the Na2SiO3 solution is 17,41 kg/m3. The amount of Na(OH) solution per m3 is: 118,09 kg, with a molarity of: 10. The mix also includes 0 kg/m3 of superplasticizer and 0 kg/m3 of extra water. The initial curing for this mix was 1 day at 60ªC. A compressive test after90 days was conducted with a result of 33,9 MPa.
Formulation includes | 350 | kg of FA | powder, | 1944 | kg of aggregate, and the water-to-powder ratio is: | 0.300474 | .Powder percentual composition is: SiO2: | 61.3 | %, Al2O3: | 29.4 | %, Fe2O3: | 3.27 | %, CaO: | 1.21 | %. The amount of the dry fraction of Na2O from the Na2SiO3 solution is | 6.08 | kg/m3. The amount of the dry fraction of SiO2 from the Na2SiO3 solution is | 13.05 | kg/m3. The amount of Na(OH) solution per m3 is: | 133.18 | kg, with a molarity of: | 10 | . The mix also includes | 0 | kg/m3 of superplasticizer and | 0 | kg/m3 of extra water. The initial curing for this mix was | 1 | day at | 60 | ªC. A compressive test after | 3 | days was conducted with a result of | 23.8 | MPa. | Formulation includes 350 kg of FA powder, 1944 kg of aggregate, and the water-to-powder ratio is: 0,300474028571429 .Powder percentual composition is: SiO2: 61,3%, Al2O3: 29,4%, Fe2O3:3,27%, CaO: 1,21%. The amount of the dry fraction of Na2O from the Na2SiO3 solution is6,08kg/m3. The amount of the dry fraction of SiO2 from the Na2SiO3 solution is 13,05 kg/m3. The amount of Na(OH) solution per m3 is: 133,18 kg, with a molarity of: 10. The mix also includes 0 kg/m3 of superplasticizer and 0 kg/m3 of extra water. The initial curing for this mix was 1 day at 60ªC. A compressive test after3 days was conducted with a result of 23,8 MPa.
Formulation includes | 350 | kg of FA | powder, | 1944 | kg of aggregate, and the water-to-powder ratio is: | 0.300474 | .Powder percentual composition is: SiO2: | 61.3 | %, Al2O3: | 29.4 | %, Fe2O3: | 3.27 | %, CaO: | 1.21 | %. The amount of the dry fraction of Na2O from the Na2SiO3 solution is | 6.08 | kg/m3. The amount of the dry fraction of SiO2 from the Na2SiO3 solution is | 13.05 | kg/m3. The amount of Na(OH) solution per m3 is: | 133.18 | kg, with a molarity of: | 10 | . The mix also includes | 0 | kg/m3 of superplasticizer and | 0 | kg/m3 of extra water. The initial curing for this mix was | 1 | day at | 60 | ªC. A compressive test after | 28 | days was conducted with a result of | 32.6 | MPa. | Formulation includes 350 kg of FA powder, 1944 kg of aggregate, and the water-to-powder ratio is: 0,300474028571429 .Powder percentual composition is: SiO2: 61,3%, Al2O3: 29,4%, Fe2O3:3,27%, CaO: 1,21%. The amount of the dry fraction of Na2O from the Na2SiO3 solution is6,08kg/m3. The amount of the dry fraction of SiO2 from the Na2SiO3 solution is 13,05 kg/m3. The amount of Na(OH) solution per m3 is: 133,18 kg, with a molarity of: 10. The mix also includes 0 kg/m3 of superplasticizer and 0 kg/m3 of extra water. The initial curing for this mix was 1 day at 60ªC. A compressive test after28 days was conducted with a result of 32,6 MPa.
Formulation includes | 350 | kg of FA | powder, | 1944 | kg of aggregate, and the water-to-powder ratio is: | 0.300474 | .Powder percentual composition is: SiO2: | 61.3 | %, Al2O3: | 29.4 | %, Fe2O3: | 3.27 | %, CaO: | 1.21 | %. The amount of the dry fraction of Na2O from the Na2SiO3 solution is | 6.08 | kg/m3. The amount of the dry fraction of SiO2 from the Na2SiO3 solution is | 13.05 | kg/m3. The amount of Na(OH) solution per m3 is: | 133.18 | kg, with a molarity of: | 10 | . The mix also includes | 0 | kg/m3 of superplasticizer and | 0 | kg/m3 of extra water. The initial curing for this mix was | 1 | day at | 60 | ªC. A compressive test after | 7 | days was conducted with a result of | 31.1 | MPa. | Formulation includes 350 kg of FA powder, 1944 kg of aggregate, and the water-to-powder ratio is: 0,300474028571429 .Powder percentual composition is: SiO2: 61,3%, Al2O3: 29,4%, Fe2O3:3,27%, CaO: 1,21%. The amount of the dry fraction of Na2O from the Na2SiO3 solution is6,08kg/m3. The amount of the dry fraction of SiO2 from the Na2SiO3 solution is 13,05 kg/m3. The amount of Na(OH) solution per m3 is: 133,18 kg, with a molarity of: 10. The mix also includes 0 kg/m3 of superplasticizer and 0 kg/m3 of extra water. The initial curing for this mix was 1 day at 60ªC. A compressive test after7 days was conducted with a result of 31,1 MPa.
Formulation includes | 350 | kg of FA | powder, | 1944 | kg of aggregate, and the water-to-powder ratio is: | 0.2548157 | .Powder percentual composition is: SiO2: | 61.3 | %, Al2O3: | 29.4 | %, Fe2O3: | 3.27 | %, CaO: | 1.21 | %. The amount of the dry fraction of Na2O from the Na2SiO3 solution is | 12.11 | kg/m3. The amount of the dry fraction of SiO2 from the Na2SiO3 solution is | 25.99 | kg/m3. The amount of Na(OH) solution per m3 is: | 88.39 | kg, with a molarity of: | 14 | . The mix also includes | 0 | kg/m3 of superplasticizer and | 0 | kg/m3 of extra water. The initial curing for this mix was | 1 | day at | 60 | ªC. A compressive test after | 28 | days was conducted with a result of | 29.2 | MPa. | Formulation includes 350 kg of FA powder, 1944 kg of aggregate, and the water-to-powder ratio is: 0,254815742857143 .Powder percentual composition is: SiO2: 61,3%, Al2O3: 29,4%, Fe2O3:3,27%, CaO: 1,21%. The amount of the dry fraction of Na2O from the Na2SiO3 solution is12,11kg/m3. The amount of the dry fraction of SiO2 from the Na2SiO3 solution is 25,99 kg/m3. The amount of Na(OH) solution per m3 is: 88,39 kg, with a molarity of: 14. The mix also includes 0 kg/m3 of superplasticizer and 0 kg/m3 of extra water. The initial curing for this mix was 1 day at 60ªC. A compressive test after28 days was conducted with a result of 29,2 MPa.
Formulation includes | 350 | kg of FA | powder, | 1944 | kg of aggregate, and the water-to-powder ratio is: | 0.2548157 | .Powder percentual composition is: SiO2: | 61.3 | %, Al2O3: | 29.4 | %, Fe2O3: | 3.27 | %, CaO: | 1.21 | %. The amount of the dry fraction of Na2O from the Na2SiO3 solution is | 12.11 | kg/m3. The amount of the dry fraction of SiO2 from the Na2SiO3 solution is | 25.99 | kg/m3. The amount of Na(OH) solution per m3 is: | 88.39 | kg, with a molarity of: | 14 | . The mix also includes | 0 | kg/m3 of superplasticizer and | 0 | kg/m3 of extra water. The initial curing for this mix was | 1 | day at | 60 | ªC. A compressive test after | 7 | days was conducted with a result of | 27.3 | MPa. | Formulation includes 350 kg of FA powder, 1944 kg of aggregate, and the water-to-powder ratio is: 0,254815742857143 .Powder percentual composition is: SiO2: 61,3%, Al2O3: 29,4%, Fe2O3:3,27%, CaO: 1,21%. The amount of the dry fraction of Na2O from the Na2SiO3 solution is12,11kg/m3. The amount of the dry fraction of SiO2 from the Na2SiO3 solution is 25,99 kg/m3. The amount of Na(OH) solution per m3 is: 88,39 kg, with a molarity of: 14. The mix also includes 0 kg/m3 of superplasticizer and 0 kg/m3 of extra water. The initial curing for this mix was 1 day at 60ªC. A compressive test after7 days was conducted with a result of 27,3 MPa.
Formulation includes | 350 | kg of FA | powder, | 1944 | kg of aggregate, and the water-to-powder ratio is: | 0.2548157 | .Powder percentual composition is: SiO2: | 61.3 | %, Al2O3: | 29.4 | %, Fe2O3: | 3.27 | %, CaO: | 1.21 | %. The amount of the dry fraction of Na2O from the Na2SiO3 solution is | 12.11 | kg/m3. The amount of the dry fraction of SiO2 from the Na2SiO3 solution is | 25.99 | kg/m3. The amount of Na(OH) solution per m3 is: | 88.39 | kg, with a molarity of: | 14 | . The mix also includes | 0 | kg/m3 of superplasticizer and | 0 | kg/m3 of extra water. The initial curing for this mix was | 1 | day at | 60 | ªC. A compressive test after | 3 | days was conducted with a result of | 20.5 | MPa. | Formulation includes 350 kg of FA powder, 1944 kg of aggregate, and the water-to-powder ratio is: 0,254815742857143 .Powder percentual composition is: SiO2: 61,3%, Al2O3: 29,4%, Fe2O3:3,27%, CaO: 1,21%. The amount of the dry fraction of Na2O from the Na2SiO3 solution is12,11kg/m3. The amount of the dry fraction of SiO2 from the Na2SiO3 solution is 25,99 kg/m3. The amount of Na(OH) solution per m3 is: 88,39 kg, with a molarity of: 14. The mix also includes 0 kg/m3 of superplasticizer and 0 kg/m3 of extra water. The initial curing for this mix was 1 day at 60ªC. A compressive test after3 days was conducted with a result of 20,5 MPa.
Formulation includes | 350 | kg of FA | powder, | 1944 | kg of aggregate, and the water-to-powder ratio is: | 0.2447308 | .Powder percentual composition is: SiO2: | 61.3 | %, Al2O3: | 29.4 | %, Fe2O3: | 3.27 | %, CaO: | 1.21 | %. The amount of the dry fraction of Na2O from the Na2SiO3 solution is | 8.11 | kg/m3. The amount of the dry fraction of SiO2 from the Na2SiO3 solution is | 17.41 | kg/m3. The amount of Na(OH) solution per m3 is: | 118.09 | kg, with a molarity of: | 14 | . The mix also includes | 0 | kg/m3 of superplasticizer and | 0 | kg/m3 of extra water. The initial curing for this mix was | 1 | day at | 60 | ªC. A compressive test after | 28 | days was conducted with a result of | 35.2 | MPa. | Formulation includes 350 kg of FA powder, 1944 kg of aggregate, and the water-to-powder ratio is: 0,2447308 .Powder percentual composition is: SiO2: 61,3%, Al2O3: 29,4%, Fe2O3:3,27%, CaO: 1,21%. The amount of the dry fraction of Na2O from the Na2SiO3 solution is8,11kg/m3. The amount of the dry fraction of SiO2 from the Na2SiO3 solution is 17,41 kg/m3. The amount of Na(OH) solution per m3 is: 118,09 kg, with a molarity of: 14. The mix also includes 0 kg/m3 of superplasticizer and 0 kg/m3 of extra water. The initial curing for this mix was 1 day at 60ªC. A compressive test after28 days was conducted with a result of 35,2 MPa.
Formulation includes | 350 | kg of FA | powder, | 1944 | kg of aggregate, and the water-to-powder ratio is: | 0.2447308 | .Powder percentual composition is: SiO2: | 61.3 | %, Al2O3: | 29.4 | %, Fe2O3: | 3.27 | %, CaO: | 1.21 | %. The amount of the dry fraction of Na2O from the Na2SiO3 solution is | 8.11 | kg/m3. The amount of the dry fraction of SiO2 from the Na2SiO3 solution is | 17.41 | kg/m3. The amount of Na(OH) solution per m3 is: | 118.09 | kg, with a molarity of: | 14 | . The mix also includes | 0 | kg/m3 of superplasticizer and | 0 | kg/m3 of extra water. The initial curing for this mix was | 1 | day at | 60 | ªC. A compressive test after | 3 | days was conducted with a result of | 27.8 | MPa. | Formulation includes 350 kg of FA powder, 1944 kg of aggregate, and the water-to-powder ratio is: 0,2447308 .Powder percentual composition is: SiO2: 61,3%, Al2O3: 29,4%, Fe2O3:3,27%, CaO: 1,21%. The amount of the dry fraction of Na2O from the Na2SiO3 solution is8,11kg/m3. The amount of the dry fraction of SiO2 from the Na2SiO3 solution is 17,41 kg/m3. The amount of Na(OH) solution per m3 is: 118,09 kg, with a molarity of: 14. The mix also includes 0 kg/m3 of superplasticizer and 0 kg/m3 of extra water. The initial curing for this mix was 1 day at 60ªC. A compressive test after3 days was conducted with a result of 27,8 MPa.
Formulation includes | 350 | kg of FA | powder, | 1944 | kg of aggregate, and the water-to-powder ratio is: | 0.2447308 | .Powder percentual composition is: SiO2: | 61.3 | %, Al2O3: | 29.4 | %, Fe2O3: | 3.27 | %, CaO: | 1.21 | %. The amount of the dry fraction of Na2O from the Na2SiO3 solution is | 8.11 | kg/m3. The amount of the dry fraction of SiO2 from the Na2SiO3 solution is | 17.41 | kg/m3. The amount of Na(OH) solution per m3 is: | 118.09 | kg, with a molarity of: | 14 | . The mix also includes | 0 | kg/m3 of superplasticizer and | 0 | kg/m3 of extra water. The initial curing for this mix was | 1 | day at | 60 | ªC. A compressive test after | 1 | days was conducted with a result of | 14.6 | MPa. | Formulation includes 350 kg of FA powder, 1944 kg of aggregate, and the water-to-powder ratio is: 0,2447308 .Powder percentual composition is: SiO2: 61,3%, Al2O3: 29,4%, Fe2O3:3,27%, CaO: 1,21%. The amount of the dry fraction of Na2O from the Na2SiO3 solution is8,11kg/m3. The amount of the dry fraction of SiO2 from the Na2SiO3 solution is 17,41 kg/m3. The amount of Na(OH) solution per m3 is: 118,09 kg, with a molarity of: 14. The mix also includes 0 kg/m3 of superplasticizer and 0 kg/m3 of extra water. The initial curing for this mix was 1 day at 60ªC. A compressive test after1 days was conducted with a result of 14,6 MPa.
Formulation includes | 350 | kg of FA | powder, | 1944 | kg of aggregate, and the water-to-powder ratio is: | 0.2447308 | .Powder percentual composition is: SiO2: | 61.3 | %, Al2O3: | 29.4 | %, Fe2O3: | 3.27 | %, CaO: | 1.21 | %. The amount of the dry fraction of Na2O from the Na2SiO3 solution is | 8.11 | kg/m3. The amount of the dry fraction of SiO2 from the Na2SiO3 solution is | 17.41 | kg/m3. The amount of Na(OH) solution per m3 is: | 118.09 | kg, with a molarity of: | 14 | . The mix also includes | 0 | kg/m3 of superplasticizer and | 0 | kg/m3 of extra water. The initial curing for this mix was | 1 | day at | 60 | ªC. A compressive test after | 90 | days was conducted with a result of | 36.2 | MPa. | Formulation includes 350 kg of FA powder, 1944 kg of aggregate, and the water-to-powder ratio is: 0,2447308 .Powder percentual composition is: SiO2: 61,3%, Al2O3: 29,4%, Fe2O3:3,27%, CaO: 1,21%. The amount of the dry fraction of Na2O from the Na2SiO3 solution is8,11kg/m3. The amount of the dry fraction of SiO2 from the Na2SiO3 solution is 17,41 kg/m3. The amount of Na(OH) solution per m3 is: 118,09 kg, with a molarity of: 14. The mix also includes 0 kg/m3 of superplasticizer and 0 kg/m3 of extra water. The initial curing for this mix was 1 day at 60ªC. A compressive test after90 days was conducted with a result of 36,2 MPa.
Formulation includes | 350 | kg of FA | powder, | 1944 | kg of aggregate, and the water-to-powder ratio is: | 0.2447308 | .Powder percentual composition is: SiO2: | 61.3 | %, Al2O3: | 29.4 | %, Fe2O3: | 3.27 | %, CaO: | 1.21 | %. The amount of the dry fraction of Na2O from the Na2SiO3 solution is | 8.11 | kg/m3. The amount of the dry fraction of SiO2 from the Na2SiO3 solution is | 17.41 | kg/m3. The amount of Na(OH) solution per m3 is: | 118.09 | kg, with a molarity of: | 14 | . The mix also includes | 0 | kg/m3 of superplasticizer and | 0 | kg/m3 of extra water. The initial curing for this mix was | 1 | day at | 60 | ªC. A compressive test after | 7 | days was conducted with a result of | 33.2 | MPa. | Formulation includes 350 kg of FA powder, 1944 kg of aggregate, and the water-to-powder ratio is: 0,2447308 .Powder percentual composition is: SiO2: 61,3%, Al2O3: 29,4%, Fe2O3:3,27%, CaO: 1,21%. The amount of the dry fraction of Na2O from the Na2SiO3 solution is8,11kg/m3. The amount of the dry fraction of SiO2 from the Na2SiO3 solution is 17,41 kg/m3. The amount of Na(OH) solution per m3 is: 118,09 kg, with a molarity of: 14. The mix also includes 0 kg/m3 of superplasticizer and 0 kg/m3 of extra water. The initial curing for this mix was 1 day at 60ªC. A compressive test after7 days was conducted with a result of 33,2 MPa.
Formulation includes | 350 | kg of FA | powder, | 1944 | kg of aggregate, and the water-to-powder ratio is: | 0.2395917 | .Powder percentual composition is: SiO2: | 61.3 | %, Al2O3: | 29.4 | %, Fe2O3: | 3.27 | %, CaO: | 1.21 | %. The amount of the dry fraction of Na2O from the Na2SiO3 solution is | 6.08 | kg/m3. The amount of the dry fraction of SiO2 from the Na2SiO3 solution is | 13.05 | kg/m3. The amount of Na(OH) solution per m3 is: | 133.18 | kg, with a molarity of: | 14 | . The mix also includes | 0 | kg/m3 of superplasticizer and | 0 | kg/m3 of extra water. The initial curing for this mix was | 1 | day at | 60 | ªC. A compressive test after | 28 | days was conducted with a result of | 36.8 | MPa. | Formulation includes 350 kg of FA powder, 1944 kg of aggregate, and the water-to-powder ratio is: 0,239591742857143 .Powder percentual composition is: SiO2: 61,3%, Al2O3: 29,4%, Fe2O3:3,27%, CaO: 1,21%. The amount of the dry fraction of Na2O from the Na2SiO3 solution is6,08kg/m3. The amount of the dry fraction of SiO2 from the Na2SiO3 solution is 13,05 kg/m3. The amount of Na(OH) solution per m3 is: 133,18 kg, with a molarity of: 14. The mix also includes 0 kg/m3 of superplasticizer and 0 kg/m3 of extra water. The initial curing for this mix was 1 day at 60ªC. A compressive test after28 days was conducted with a result of 36,8 MPa.
Formulation includes | 350 | kg of FA | powder, | 1944 | kg of aggregate, and the water-to-powder ratio is: | 0.2395917 | .Powder percentual composition is: SiO2: | 61.3 | %, Al2O3: | 29.4 | %, Fe2O3: | 3.27 | %, CaO: | 1.21 | %. The amount of the dry fraction of Na2O from the Na2SiO3 solution is | 6.08 | kg/m3. The amount of the dry fraction of SiO2 from the Na2SiO3 solution is | 13.05 | kg/m3. The amount of Na(OH) solution per m3 is: | 133.18 | kg, with a molarity of: | 14 | . The mix also includes | 0 | kg/m3 of superplasticizer and | 0 | kg/m3 of extra water. The initial curing for this mix was | 1 | day at | 60 | ªC. A compressive test after | 7 | days was conducted with a result of | 34.9 | MPa. | Formulation includes 350 kg of FA powder, 1944 kg of aggregate, and the water-to-powder ratio is: 0,239591742857143 .Powder percentual composition is: SiO2: 61,3%, Al2O3: 29,4%, Fe2O3:3,27%, CaO: 1,21%. The amount of the dry fraction of Na2O from the Na2SiO3 solution is6,08kg/m3. The amount of the dry fraction of SiO2 from the Na2SiO3 solution is 13,05 kg/m3. The amount of Na(OH) solution per m3 is: 133,18 kg, with a molarity of: 14. The mix also includes 0 kg/m3 of superplasticizer and 0 kg/m3 of extra water. The initial curing for this mix was 1 day at 60ªC. A compressive test after7 days was conducted with a result of 34,9 MPa.
Formulation includes | 350 | kg of FA | powder, | 1944 | kg of aggregate, and the water-to-powder ratio is: | 0.2395917 | .Powder percentual composition is: SiO2: | 61.3 | %, Al2O3: | 29.4 | %, Fe2O3: | 3.27 | %, CaO: | 1.21 | %. The amount of the dry fraction of Na2O from the Na2SiO3 solution is | 6.08 | kg/m3. The amount of the dry fraction of SiO2 from the Na2SiO3 solution is | 13.05 | kg/m3. The amount of Na(OH) solution per m3 is: | 133.18 | kg, with a molarity of: | 14 | . The mix also includes | 0 | kg/m3 of superplasticizer and | 0 | kg/m3 of extra water. The initial curing for this mix was | 1 | day at | 60 | ªC. A compressive test after | 3 | days was conducted with a result of | 28.2 | MPa. | Formulation includes 350 kg of FA powder, 1944 kg of aggregate, and the water-to-powder ratio is: 0,239591742857143 .Powder percentual composition is: SiO2: 61,3%, Al2O3: 29,4%, Fe2O3:3,27%, CaO: 1,21%. The amount of the dry fraction of Na2O from the Na2SiO3 solution is6,08kg/m3. The amount of the dry fraction of SiO2 from the Na2SiO3 solution is 13,05 kg/m3. The amount of Na(OH) solution per m3 is: 133,18 kg, with a molarity of: 14. The mix also includes 0 kg/m3 of superplasticizer and 0 kg/m3 of extra water. The initial curing for this mix was 1 day at 60ªC. A compressive test after3 days was conducted with a result of 28,2 MPa.
Formulation includes | 350 | kg of FA | powder, | 1944 | kg of aggregate, and the water-to-powder ratio is: | 0.2346123 | .Powder percentual composition is: SiO2: | 61.3 | %, Al2O3: | 29.4 | %, Fe2O3: | 3.27 | %, CaO: | 1.21 | %. The amount of the dry fraction of Na2O from the Na2SiO3 solution is | 12.11 | kg/m3. The amount of the dry fraction of SiO2 from the Na2SiO3 solution is | 25.99 | kg/m3. The amount of Na(OH) solution per m3 is: | 88.39 | kg, with a molarity of: | 16 | . The mix also includes | 0 | kg/m3 of superplasticizer and | 0 | kg/m3 of extra water. The initial curing for this mix was | 1 | day at | 60 | ªC. A compressive test after | 7 | days was conducted with a result of | 28.2 | MPa. | Formulation includes 350 kg of FA powder, 1944 kg of aggregate, and the water-to-powder ratio is: 0,234612314285714 .Powder percentual composition is: SiO2: 61,3%, Al2O3: 29,4%, Fe2O3:3,27%, CaO: 1,21%. The amount of the dry fraction of Na2O from the Na2SiO3 solution is12,11kg/m3. The amount of the dry fraction of SiO2 from the Na2SiO3 solution is 25,99 kg/m3. The amount of Na(OH) solution per m3 is: 88,39 kg, with a molarity of: 16. The mix also includes 0 kg/m3 of superplasticizer and 0 kg/m3 of extra water. The initial curing for this mix was 1 day at 60ªC. A compressive test after7 days was conducted with a result of 28,2 MPa.
Formulation includes | 350 | kg of FA | powder, | 1944 | kg of aggregate, and the water-to-powder ratio is: | 0.2346123 | .Powder percentual composition is: SiO2: | 61.3 | %, Al2O3: | 29.4 | %, Fe2O3: | 3.27 | %, CaO: | 1.21 | %. The amount of the dry fraction of Na2O from the Na2SiO3 solution is | 12.11 | kg/m3. The amount of the dry fraction of SiO2 from the Na2SiO3 solution is | 25.99 | kg/m3. The amount of Na(OH) solution per m3 is: | 88.39 | kg, with a molarity of: | 16 | . The mix also includes | 0 | kg/m3 of superplasticizer and | 0 | kg/m3 of extra water. The initial curing for this mix was | 1 | day at | 60 | ªC. A compressive test after | 3 | days was conducted with a result of | 21.2 | MPa. | Formulation includes 350 kg of FA powder, 1944 kg of aggregate, and the water-to-powder ratio is: 0,234612314285714 .Powder percentual composition is: SiO2: 61,3%, Al2O3: 29,4%, Fe2O3:3,27%, CaO: 1,21%. The amount of the dry fraction of Na2O from the Na2SiO3 solution is12,11kg/m3. The amount of the dry fraction of SiO2 from the Na2SiO3 solution is 25,99 kg/m3. The amount of Na(OH) solution per m3 is: 88,39 kg, with a molarity of: 16. The mix also includes 0 kg/m3 of superplasticizer and 0 kg/m3 of extra water. The initial curing for this mix was 1 day at 60ªC. A compressive test after3 days was conducted with a result of 21,2 MPa.
Formulation includes | 350 | kg of FA | powder, | 1944 | kg of aggregate, and the water-to-powder ratio is: | 0.2346123 | .Powder percentual composition is: SiO2: | 61.3 | %, Al2O3: | 29.4 | %, Fe2O3: | 3.27 | %, CaO: | 1.21 | %. The amount of the dry fraction of Na2O from the Na2SiO3 solution is | 12.11 | kg/m3. The amount of the dry fraction of SiO2 from the Na2SiO3 solution is | 25.99 | kg/m3. The amount of Na(OH) solution per m3 is: | 88.39 | kg, with a molarity of: | 16 | . The mix also includes | 0 | kg/m3 of superplasticizer and | 0 | kg/m3 of extra water. The initial curing for this mix was | 1 | day at | 60 | ªC. A compressive test after | 28 | days was conducted with a result of | 29.9 | MPa. | Formulation includes 350 kg of FA powder, 1944 kg of aggregate, and the water-to-powder ratio is: 0,234612314285714 .Powder percentual composition is: SiO2: 61,3%, Al2O3: 29,4%, Fe2O3:3,27%, CaO: 1,21%. The amount of the dry fraction of Na2O from the Na2SiO3 solution is12,11kg/m3. The amount of the dry fraction of SiO2 from the Na2SiO3 solution is 25,99 kg/m3. The amount of Na(OH) solution per m3 is: 88,39 kg, with a molarity of: 16. The mix also includes 0 kg/m3 of superplasticizer and 0 kg/m3 of extra water. The initial curing for this mix was 1 day at 60ªC. A compressive test after28 days was conducted with a result of 29,9 MPa.
Formulation includes | 350 | kg of FA | powder, | 1944 | kg of aggregate, and the water-to-powder ratio is: | 0.2177388 | .Powder percentual composition is: SiO2: | 61.3 | %, Al2O3: | 29.4 | %, Fe2O3: | 3.27 | %, CaO: | 1.21 | %. The amount of the dry fraction of Na2O from the Na2SiO3 solution is | 8.11 | kg/m3. The amount of the dry fraction of SiO2 from the Na2SiO3 solution is | 17.41 | kg/m3. The amount of Na(OH) solution per m3 is: | 118.09 | kg, with a molarity of: | 16 | . The mix also includes | 0 | kg/m3 of superplasticizer and | 0 | kg/m3 of extra water. The initial curing for this mix was | 1 | day at | 60 | ªC. A compressive test after | 7 | days was conducted with a result of | 34.3 | MPa. | Formulation includes 350 kg of FA powder, 1944 kg of aggregate, and the water-to-powder ratio is: 0,2177388 .Powder percentual composition is: SiO2: 61,3%, Al2O3: 29,4%, Fe2O3:3,27%, CaO: 1,21%. The amount of the dry fraction of Na2O from the Na2SiO3 solution is8,11kg/m3. The amount of the dry fraction of SiO2 from the Na2SiO3 solution is 17,41 kg/m3. The amount of Na(OH) solution per m3 is: 118,09 kg, with a molarity of: 16. The mix also includes 0 kg/m3 of superplasticizer and 0 kg/m3 of extra water. The initial curing for this mix was 1 day at 60ªC. A compressive test after7 days was conducted with a result of 34,3 MPa.
Formulation includes | 350 | kg of FA | powder, | 1944 | kg of aggregate, and the water-to-powder ratio is: | 0.2177388 | .Powder percentual composition is: SiO2: | 61.3 | %, Al2O3: | 29.4 | %, Fe2O3: | 3.27 | %, CaO: | 1.21 | %. The amount of the dry fraction of Na2O from the Na2SiO3 solution is | 8.11 | kg/m3. The amount of the dry fraction of SiO2 from the Na2SiO3 solution is | 17.41 | kg/m3. The amount of Na(OH) solution per m3 is: | 118.09 | kg, with a molarity of: | 16 | . The mix also includes | 0 | kg/m3 of superplasticizer and | 0 | kg/m3 of extra water. The initial curing for this mix was | 1 | day at | 60 | ªC. A compressive test after | 28 | days was conducted with a result of | 36.1 | MPa. | Formulation includes 350 kg of FA powder, 1944 kg of aggregate, and the water-to-powder ratio is: 0,2177388 .Powder percentual composition is: SiO2: 61,3%, Al2O3: 29,4%, Fe2O3:3,27%, CaO: 1,21%. The amount of the dry fraction of Na2O from the Na2SiO3 solution is8,11kg/m3. The amount of the dry fraction of SiO2 from the Na2SiO3 solution is 17,41 kg/m3. The amount of Na(OH) solution per m3 is: 118,09 kg, with a molarity of: 16. The mix also includes 0 kg/m3 of superplasticizer and 0 kg/m3 of extra water. The initial curing for this mix was 1 day at 60ªC. A compressive test after28 days was conducted with a result of 36,1 MPa.
Formulation includes | 350 | kg of FA | powder, | 1944 | kg of aggregate, and the water-to-powder ratio is: | 0.2177388 | .Powder percentual composition is: SiO2: | 61.3 | %, Al2O3: | 29.4 | %, Fe2O3: | 3.27 | %, CaO: | 1.21 | %. The amount of the dry fraction of Na2O from the Na2SiO3 solution is | 8.11 | kg/m3. The amount of the dry fraction of SiO2 from the Na2SiO3 solution is | 17.41 | kg/m3. The amount of Na(OH) solution per m3 is: | 118.09 | kg, with a molarity of: | 16 | . The mix also includes | 0 | kg/m3 of superplasticizer and | 0 | kg/m3 of extra water. The initial curing for this mix was | 1 | day at | 60 | ªC. A compressive test after | 3 | days was conducted with a result of | 28.1 | MPa. | Formulation includes 350 kg of FA powder, 1944 kg of aggregate, and the water-to-powder ratio is: 0,2177388 .Powder percentual composition is: SiO2: 61,3%, Al2O3: 29,4%, Fe2O3:3,27%, CaO: 1,21%. The amount of the dry fraction of Na2O from the Na2SiO3 solution is8,11kg/m3. The amount of the dry fraction of SiO2 from the Na2SiO3 solution is 17,41 kg/m3. The amount of Na(OH) solution per m3 is: 118,09 kg, with a molarity of: 16. The mix also includes 0 kg/m3 of superplasticizer and 0 kg/m3 of extra water. The initial curing for this mix was 1 day at 60ªC. A compressive test after3 days was conducted with a result of 28,1 MPa.
Formulation includes | 350 | kg of FA | powder, | 1944 | kg of aggregate, and the water-to-powder ratio is: | 0.2177388 | .Powder percentual composition is: SiO2: | 61.3 | %, Al2O3: | 29.4 | %, Fe2O3: | 3.27 | %, CaO: | 1.21 | %. The amount of the dry fraction of Na2O from the Na2SiO3 solution is | 8.11 | kg/m3. The amount of the dry fraction of SiO2 from the Na2SiO3 solution is | 17.41 | kg/m3. The amount of Na(OH) solution per m3 is: | 118.09 | kg, with a molarity of: | 16 | . The mix also includes | 0 | kg/m3 of superplasticizer and | 0 | kg/m3 of extra water. The initial curing for this mix was | 1 | day at | 60 | ªC. A compressive test after | 1 | days was conducted with a result of | 13.5 | MPa. | Formulation includes 350 kg of FA powder, 1944 kg of aggregate, and the water-to-powder ratio is: 0,2177388 .Powder percentual composition is: SiO2: 61,3%, Al2O3: 29,4%, Fe2O3:3,27%, CaO: 1,21%. The amount of the dry fraction of Na2O from the Na2SiO3 solution is8,11kg/m3. The amount of the dry fraction of SiO2 from the Na2SiO3 solution is 17,41 kg/m3. The amount of Na(OH) solution per m3 is: 118,09 kg, with a molarity of: 16. The mix also includes 0 kg/m3 of superplasticizer and 0 kg/m3 of extra water. The initial curing for this mix was 1 day at 60ªC. A compressive test after1 days was conducted with a result of 13,5 MPa.
Formulation includes | 350 | kg of FA | powder, | 1944 | kg of aggregate, and the water-to-powder ratio is: | 0.2177388 | .Powder percentual composition is: SiO2: | 61.3 | %, Al2O3: | 29.4 | %, Fe2O3: | 3.27 | %, CaO: | 1.21 | %. The amount of the dry fraction of Na2O from the Na2SiO3 solution is | 8.11 | kg/m3. The amount of the dry fraction of SiO2 from the Na2SiO3 solution is | 17.41 | kg/m3. The amount of Na(OH) solution per m3 is: | 118.09 | kg, with a molarity of: | 16 | . The mix also includes | 0 | kg/m3 of superplasticizer and | 0 | kg/m3 of extra water. The initial curing for this mix was | 1 | day at | 60 | ªC. A compressive test after | 90 | days was conducted with a result of | 37.5 | MPa. | Formulation includes 350 kg of FA powder, 1944 kg of aggregate, and the water-to-powder ratio is: 0,2177388 .Powder percentual composition is: SiO2: 61,3%, Al2O3: 29,4%, Fe2O3:3,27%, CaO: 1,21%. The amount of the dry fraction of Na2O from the Na2SiO3 solution is8,11kg/m3. The amount of the dry fraction of SiO2 from the Na2SiO3 solution is 17,41 kg/m3. The amount of Na(OH) solution per m3 is: 118,09 kg, with a molarity of: 16. The mix also includes 0 kg/m3 of superplasticizer and 0 kg/m3 of extra water. The initial curing for this mix was 1 day at 60ªC. A compressive test after90 days was conducted with a result of 37,5 MPa.
Formulation includes | 350 | kg of FA | powder, | 1944 | kg of aggregate, and the water-to-powder ratio is: | 0.2091506 | .Powder percentual composition is: SiO2: | 61.3 | %, Al2O3: | 29.4 | %, Fe2O3: | 3.27 | %, CaO: | 1.21 | %. The amount of the dry fraction of Na2O from the Na2SiO3 solution is | 6.08 | kg/m3. The amount of the dry fraction of SiO2 from the Na2SiO3 solution is | 13.05 | kg/m3. The amount of Na(OH) solution per m3 is: | 133.18 | kg, with a molarity of: | 16 | . The mix also includes | 0 | kg/m3 of superplasticizer and | 0 | kg/m3 of extra water. The initial curing for this mix was | 1 | day at | 60 | ªC. A compressive test after | 3 | days was conducted with a result of | 29.4 | MPa. | Formulation includes 350 kg of FA powder, 1944 kg of aggregate, and the water-to-powder ratio is: 0,2091506 .Powder percentual composition is: SiO2: 61,3%, Al2O3: 29,4%, Fe2O3:3,27%, CaO: 1,21%. The amount of the dry fraction of Na2O from the Na2SiO3 solution is6,08kg/m3. The amount of the dry fraction of SiO2 from the Na2SiO3 solution is 13,05 kg/m3. The amount of Na(OH) solution per m3 is: 133,18 kg, with a molarity of: 16. The mix also includes 0 kg/m3 of superplasticizer and 0 kg/m3 of extra water. The initial curing for this mix was 1 day at 60ªC. A compressive test after3 days was conducted with a result of 29,4 MPa.
Formulation includes | 350 | kg of FA | powder, | 1944 | kg of aggregate, and the water-to-powder ratio is: | 0.2091506 | .Powder percentual composition is: SiO2: | 61.3 | %, Al2O3: | 29.4 | %, Fe2O3: | 3.27 | %, CaO: | 1.21 | %. The amount of the dry fraction of Na2O from the Na2SiO3 solution is | 6.08 | kg/m3. The amount of the dry fraction of SiO2 from the Na2SiO3 solution is | 13.05 | kg/m3. The amount of Na(OH) solution per m3 is: | 133.18 | kg, with a molarity of: | 16 | . The mix also includes | 0 | kg/m3 of superplasticizer and | 0 | kg/m3 of extra water. The initial curing for this mix was | 1 | day at | 60 | ªC. A compressive test after | 28 | days was conducted with a result of | 36.8 | MPa. | Formulation includes 350 kg of FA powder, 1944 kg of aggregate, and the water-to-powder ratio is: 0,2091506 .Powder percentual composition is: SiO2: 61,3%, Al2O3: 29,4%, Fe2O3:3,27%, CaO: 1,21%. The amount of the dry fraction of Na2O from the Na2SiO3 solution is6,08kg/m3. The amount of the dry fraction of SiO2 from the Na2SiO3 solution is 13,05 kg/m3. The amount of Na(OH) solution per m3 is: 133,18 kg, with a molarity of: 16. The mix also includes 0 kg/m3 of superplasticizer and 0 kg/m3 of extra water. The initial curing for this mix was 1 day at 60ªC. A compressive test after28 days was conducted with a result of 36,8 MPa.
Formulation includes | 350 | kg of FA | powder, | 1944 | kg of aggregate, and the water-to-powder ratio is: | 0.2091506 | .Powder percentual composition is: SiO2: | 61.3 | %, Al2O3: | 29.4 | %, Fe2O3: | 3.27 | %, CaO: | 1.21 | %. The amount of the dry fraction of Na2O from the Na2SiO3 solution is | 6.08 | kg/m3. The amount of the dry fraction of SiO2 from the Na2SiO3 solution is | 13.05 | kg/m3. The amount of Na(OH) solution per m3 is: | 133.18 | kg, with a molarity of: | 16 | . The mix also includes | 0 | kg/m3 of superplasticizer and | 0 | kg/m3 of extra water. The initial curing for this mix was | 1 | day at | 60 | ªC. A compressive test after | 7 | days was conducted with a result of | 35.2 | MPa. | Formulation includes 350 kg of FA powder, 1944 kg of aggregate, and the water-to-powder ratio is: 0,2091506 .Powder percentual composition is: SiO2: 61,3%, Al2O3: 29,4%, Fe2O3:3,27%, CaO: 1,21%. The amount of the dry fraction of Na2O from the Na2SiO3 solution is6,08kg/m3. The amount of the dry fraction of SiO2 from the Na2SiO3 solution is 13,05 kg/m3. The amount of Na(OH) solution per m3 is: 133,18 kg, with a molarity of: 16. The mix also includes 0 kg/m3 of superplasticizer and 0 kg/m3 of extra water. The initial curing for this mix was 1 day at 60ªC. A compressive test after7 days was conducted with a result of 35,2 MPa.
Formulation includes | 450 | kg of FA | powder, | 1751 | kg of aggregate, and the water-to-powder ratio is: | 0.2296176 | .Powder percentual composition is: SiO2: | 61.3 | %, Al2O3: | 29.4 | %, Fe2O3: | 3.27 | %, CaO: | 1.21 | %. The amount of the dry fraction of Na2O from the Na2SiO3 solution is | 12.11 | kg/m3. The amount of the dry fraction of SiO2 from the Na2SiO3 solution is | 25.99 | kg/m3. The amount of Na(OH) solution per m3 is: | 88.39 | kg, with a molarity of: | 10 | . The mix also includes | 0 | kg/m3 of superplasticizer and | 0 | kg/m3 of extra water. The initial curing for this mix was | 1 | day at | 60 | ªC. A compressive test after | 3 | days was conducted with a result of | 23.1 | MPa. | Formulation includes 450 kg of FA powder, 1751 kg of aggregate, and the water-to-powder ratio is: 0,229617577777778 .Powder percentual composition is: SiO2: 61,3%, Al2O3: 29,4%, Fe2O3:3,27%, CaO: 1,21%. The amount of the dry fraction of Na2O from the Na2SiO3 solution is12,11kg/m3. The amount of the dry fraction of SiO2 from the Na2SiO3 solution is 25,99 kg/m3. The amount of Na(OH) solution per m3 is: 88,39 kg, with a molarity of: 10. The mix also includes 0 kg/m3 of superplasticizer and 0 kg/m3 of extra water. The initial curing for this mix was 1 day at 60ªC. A compressive test after3 days was conducted with a result of 23,1 MPa.
Formulation includes | 450 | kg of FA | powder, | 1751 | kg of aggregate, and the water-to-powder ratio is: | 0.2296176 | .Powder percentual composition is: SiO2: | 61.3 | %, Al2O3: | 29.4 | %, Fe2O3: | 3.27 | %, CaO: | 1.21 | %. The amount of the dry fraction of Na2O from the Na2SiO3 solution is | 12.11 | kg/m3. The amount of the dry fraction of SiO2 from the Na2SiO3 solution is | 25.99 | kg/m3. The amount of Na(OH) solution per m3 is: | 88.39 | kg, with a molarity of: | 10 | . The mix also includes | 0 | kg/m3 of superplasticizer and | 0 | kg/m3 of extra water. The initial curing for this mix was | 1 | day at | 60 | ªC. A compressive test after | 7 | days was conducted with a result of | 30.1 | MPa. | Formulation includes 450 kg of FA powder, 1751 kg of aggregate, and the water-to-powder ratio is: 0,229617577777778 .Powder percentual composition is: SiO2: 61,3%, Al2O3: 29,4%, Fe2O3:3,27%, CaO: 1,21%. The amount of the dry fraction of Na2O from the Na2SiO3 solution is12,11kg/m3. The amount of the dry fraction of SiO2 from the Na2SiO3 solution is 25,99 kg/m3. The amount of Na(OH) solution per m3 is: 88,39 kg, with a molarity of: 10. The mix also includes 0 kg/m3 of superplasticizer and 0 kg/m3 of extra water. The initial curing for this mix was 1 day at 60ªC. A compressive test after7 days was conducted with a result of 30,1 MPa.
Formulation includes | 450 | kg of FA | powder, | 1751 | kg of aggregate, and the water-to-powder ratio is: | 0.2296176 | .Powder percentual composition is: SiO2: | 61.3 | %, Al2O3: | 29.4 | %, Fe2O3: | 3.27 | %, CaO: | 1.21 | %. The amount of the dry fraction of Na2O from the Na2SiO3 solution is | 12.11 | kg/m3. The amount of the dry fraction of SiO2 from the Na2SiO3 solution is | 25.99 | kg/m3. The amount of Na(OH) solution per m3 is: | 88.39 | kg, with a molarity of: | 10 | . The mix also includes | 0 | kg/m3 of superplasticizer and | 0 | kg/m3 of extra water. The initial curing for this mix was | 1 | day at | 60 | ªC. A compressive test after | 28 | days was conducted with a result of | 31.2 | MPa. | Formulation includes 450 kg of FA powder, 1751 kg of aggregate, and the water-to-powder ratio is: 0,229617577777778 .Powder percentual composition is: SiO2: 61,3%, Al2O3: 29,4%, Fe2O3:3,27%, CaO: 1,21%. The amount of the dry fraction of Na2O from the Na2SiO3 solution is12,11kg/m3. The amount of the dry fraction of SiO2 from the Na2SiO3 solution is 25,99 kg/m3. The amount of Na(OH) solution per m3 is: 88,39 kg, with a molarity of: 10. The mix also includes 0 kg/m3 of superplasticizer and 0 kg/m3 of extra water. The initial curing for this mix was 1 day at 60ªC. A compressive test after28 days was conducted with a result of 31,2 MPa.
Formulation includes | 450 | kg of FA | powder, | 1751 | kg of aggregate, and the water-to-powder ratio is: | 0.2323337 | .Powder percentual composition is: SiO2: | 61.3 | %, Al2O3: | 29.4 | %, Fe2O3: | 3.27 | %, CaO: | 1.21 | %. The amount of the dry fraction of Na2O from the Na2SiO3 solution is | 8.11 | kg/m3. The amount of the dry fraction of SiO2 from the Na2SiO3 solution is | 17.41 | kg/m3. The amount of Na(OH) solution per m3 is: | 118.09 | kg, with a molarity of: | 10 | . The mix also includes | 0 | kg/m3 of superplasticizer and | 0 | kg/m3 of extra water. The initial curing for this mix was | 1 | day at | 60 | ªC. A compressive test after | 1 | days was conducted with a result of | 14.3 | MPa. | Formulation includes 450 kg of FA powder, 1751 kg of aggregate, and the water-to-powder ratio is: 0,232333733333333 .Powder percentual composition is: SiO2: 61,3%, Al2O3: 29,4%, Fe2O3:3,27%, CaO: 1,21%. The amount of the dry fraction of Na2O from the Na2SiO3 solution is8,11kg/m3. The amount of the dry fraction of SiO2 from the Na2SiO3 solution is 17,41 kg/m3. The amount of Na(OH) solution per m3 is: 118,09 kg, with a molarity of: 10. The mix also includes 0 kg/m3 of superplasticizer and 0 kg/m3 of extra water. The initial curing for this mix was 1 day at 60ªC. A compressive test after1 days was conducted with a result of 14,3 MPa.
Formulation includes | 450 | kg of FA | powder, | 1751 | kg of aggregate, and the water-to-powder ratio is: | 0.2323337 | .Powder percentual composition is: SiO2: | 61.3 | %, Al2O3: | 29.4 | %, Fe2O3: | 3.27 | %, CaO: | 1.21 | %. The amount of the dry fraction of Na2O from the Na2SiO3 solution is | 8.11 | kg/m3. The amount of the dry fraction of SiO2 from the Na2SiO3 solution is | 17.41 | kg/m3. The amount of Na(OH) solution per m3 is: | 118.09 | kg, with a molarity of: | 10 | . The mix also includes | 0 | kg/m3 of superplasticizer and | 0 | kg/m3 of extra water. The initial curing for this mix was | 1 | day at | 60 | ªC. A compressive test after | 7 | days was conducted with a result of | 36.1 | MPa. | Formulation includes 450 kg of FA powder, 1751 kg of aggregate, and the water-to-powder ratio is: 0,232333733333333 .Powder percentual composition is: SiO2: 61,3%, Al2O3: 29,4%, Fe2O3:3,27%, CaO: 1,21%. The amount of the dry fraction of Na2O from the Na2SiO3 solution is8,11kg/m3. The amount of the dry fraction of SiO2 from the Na2SiO3 solution is 17,41 kg/m3. The amount of Na(OH) solution per m3 is: 118,09 kg, with a molarity of: 10. The mix also includes 0 kg/m3 of superplasticizer and 0 kg/m3 of extra water. The initial curing for this mix was 1 day at 60ªC. A compressive test after7 days was conducted with a result of 36,1 MPa.
Formulation includes | 450 | kg of FA | powder, | 1751 | kg of aggregate, and the water-to-powder ratio is: | 0.2323337 | .Powder percentual composition is: SiO2: | 61.3 | %, Al2O3: | 29.4 | %, Fe2O3: | 3.27 | %, CaO: | 1.21 | %. The amount of the dry fraction of Na2O from the Na2SiO3 solution is | 8.11 | kg/m3. The amount of the dry fraction of SiO2 from the Na2SiO3 solution is | 17.41 | kg/m3. The amount of Na(OH) solution per m3 is: | 118.09 | kg, with a molarity of: | 10 | . The mix also includes | 0 | kg/m3 of superplasticizer and | 0 | kg/m3 of extra water. The initial curing for this mix was | 1 | day at | 60 | ªC. A compressive test after | 90 | days was conducted with a result of | 41.1 | MPa. | Formulation includes 450 kg of FA powder, 1751 kg of aggregate, and the water-to-powder ratio is: 0,232333733333333 .Powder percentual composition is: SiO2: 61,3%, Al2O3: 29,4%, Fe2O3:3,27%, CaO: 1,21%. The amount of the dry fraction of Na2O from the Na2SiO3 solution is8,11kg/m3. The amount of the dry fraction of SiO2 from the Na2SiO3 solution is 17,41 kg/m3. The amount of Na(OH) solution per m3 is: 118,09 kg, with a molarity of: 10. The mix also includes 0 kg/m3 of superplasticizer and 0 kg/m3 of extra water. The initial curing for this mix was 1 day at 60ªC. A compressive test after90 days was conducted with a result of 41,1 MPa.
Formulation includes | 450 | kg of FA | powder, | 1751 | kg of aggregate, and the water-to-powder ratio is: | 0.2323337 | .Powder percentual composition is: SiO2: | 61.3 | %, Al2O3: | 29.4 | %, Fe2O3: | 3.27 | %, CaO: | 1.21 | %. The amount of the dry fraction of Na2O from the Na2SiO3 solution is | 8.11 | kg/m3. The amount of the dry fraction of SiO2 from the Na2SiO3 solution is | 17.41 | kg/m3. The amount of Na(OH) solution per m3 is: | 118.09 | kg, with a molarity of: | 10 | . The mix also includes | 0 | kg/m3 of superplasticizer and | 0 | kg/m3 of extra water. The initial curing for this mix was | 1 | day at | 60 | ªC. A compressive test after | 28 | days was conducted with a result of | 38.3 | MPa. | Formulation includes 450 kg of FA powder, 1751 kg of aggregate, and the water-to-powder ratio is: 0,232333733333333 .Powder percentual composition is: SiO2: 61,3%, Al2O3: 29,4%, Fe2O3:3,27%, CaO: 1,21%. The amount of the dry fraction of Na2O from the Na2SiO3 solution is8,11kg/m3. The amount of the dry fraction of SiO2 from the Na2SiO3 solution is 17,41 kg/m3. The amount of Na(OH) solution per m3 is: 118,09 kg, with a molarity of: 10. The mix also includes 0 kg/m3 of superplasticizer and 0 kg/m3 of extra water. The initial curing for this mix was 1 day at 60ªC. A compressive test after28 days was conducted with a result of 38,3 MPa.
Formulation includes | 450 | kg of FA | powder, | 1751 | kg of aggregate, and the water-to-powder ratio is: | 0.2323337 | .Powder percentual composition is: SiO2: | 61.3 | %, Al2O3: | 29.4 | %, Fe2O3: | 3.27 | %, CaO: | 1.21 | %. The amount of the dry fraction of Na2O from the Na2SiO3 solution is | 8.11 | kg/m3. The amount of the dry fraction of SiO2 from the Na2SiO3 solution is | 17.41 | kg/m3. The amount of Na(OH) solution per m3 is: | 118.09 | kg, with a molarity of: | 10 | . The mix also includes | 0 | kg/m3 of superplasticizer and | 0 | kg/m3 of extra water. The initial curing for this mix was | 1 | day at | 60 | ªC. A compressive test after | 3 | days was conducted with a result of | 29.2 | MPa. | Formulation includes 450 kg of FA powder, 1751 kg of aggregate, and the water-to-powder ratio is: 0,232333733333333 .Powder percentual composition is: SiO2: 61,3%, Al2O3: 29,4%, Fe2O3:3,27%, CaO: 1,21%. The amount of the dry fraction of Na2O from the Na2SiO3 solution is8,11kg/m3. The amount of the dry fraction of SiO2 from the Na2SiO3 solution is 17,41 kg/m3. The amount of Na(OH) solution per m3 is: 118,09 kg, with a molarity of: 10. The mix also includes 0 kg/m3 of superplasticizer and 0 kg/m3 of extra water. The initial curing for this mix was 1 day at 60ªC. A compressive test after3 days was conducted with a result of 29,2 MPa.
Formulation includes | 450 | kg of FA | powder, | 1751 | kg of aggregate, and the water-to-powder ratio is: | 0.233702 | .Powder percentual composition is: SiO2: | 61.3 | %, Al2O3: | 29.4 | %, Fe2O3: | 3.27 | %, CaO: | 1.21 | %. The amount of the dry fraction of Na2O from the Na2SiO3 solution is | 6.08 | kg/m3. The amount of the dry fraction of SiO2 from the Na2SiO3 solution is | 13.05 | kg/m3. The amount of Na(OH) solution per m3 is: | 133.18 | kg, with a molarity of: | 10 | . The mix also includes | 0 | kg/m3 of superplasticizer and | 0 | kg/m3 of extra water. The initial curing for this mix was | 1 | day at | 60 | ªC. A compressive test after | 28 | days was conducted with a result of | 38.9 | MPa. | Formulation includes 450 kg of FA powder, 1751 kg of aggregate, and the water-to-powder ratio is: 0,233702022222222 .Powder percentual composition is: SiO2: 61,3%, Al2O3: 29,4%, Fe2O3:3,27%, CaO: 1,21%. The amount of the dry fraction of Na2O from the Na2SiO3 solution is6,08kg/m3. The amount of the dry fraction of SiO2 from the Na2SiO3 solution is 13,05 kg/m3. The amount of Na(OH) solution per m3 is: 133,18 kg, with a molarity of: 10. The mix also includes 0 kg/m3 of superplasticizer and 0 kg/m3 of extra water. The initial curing for this mix was 1 day at 60ªC. A compressive test after28 days was conducted with a result of 38,9 MPa.
Formulation includes | 450 | kg of FA | powder, | 1751 | kg of aggregate, and the water-to-powder ratio is: | 0.233702 | .Powder percentual composition is: SiO2: | 61.3 | %, Al2O3: | 29.4 | %, Fe2O3: | 3.27 | %, CaO: | 1.21 | %. The amount of the dry fraction of Na2O from the Na2SiO3 solution is | 6.08 | kg/m3. The amount of the dry fraction of SiO2 from the Na2SiO3 solution is | 13.05 | kg/m3. The amount of Na(OH) solution per m3 is: | 133.18 | kg, with a molarity of: | 10 | . The mix also includes | 0 | kg/m3 of superplasticizer and | 0 | kg/m3 of extra water. The initial curing for this mix was | 1 | day at | 60 | ªC. A compressive test after | 3 | days was conducted with a result of | 30.9 | MPa. | Formulation includes 450 kg of FA powder, 1751 kg of aggregate, and the water-to-powder ratio is: 0,233702022222222 .Powder percentual composition is: SiO2: 61,3%, Al2O3: 29,4%, Fe2O3:3,27%, CaO: 1,21%. The amount of the dry fraction of Na2O from the Na2SiO3 solution is6,08kg/m3. The amount of the dry fraction of SiO2 from the Na2SiO3 solution is 13,05 kg/m3. The amount of Na(OH) solution per m3 is: 133,18 kg, with a molarity of: 10. The mix also includes 0 kg/m3 of superplasticizer and 0 kg/m3 of extra water. The initial curing for this mix was 1 day at 60ªC. A compressive test after3 days was conducted with a result of 30,9 MPa.
Formulation includes | 450 | kg of FA | powder, | 1751 | kg of aggregate, and the water-to-powder ratio is: | 0.233702 | .Powder percentual composition is: SiO2: | 61.3 | %, Al2O3: | 29.4 | %, Fe2O3: | 3.27 | %, CaO: | 1.21 | %. The amount of the dry fraction of Na2O from the Na2SiO3 solution is | 6.08 | kg/m3. The amount of the dry fraction of SiO2 from the Na2SiO3 solution is | 13.05 | kg/m3. The amount of Na(OH) solution per m3 is: | 133.18 | kg, with a molarity of: | 10 | . The mix also includes | 0 | kg/m3 of superplasticizer and | 0 | kg/m3 of extra water. The initial curing for this mix was | 1 | day at | 60 | ªC. A compressive test after | 7 | days was conducted with a result of | 37.3 | MPa. | Formulation includes 450 kg of FA powder, 1751 kg of aggregate, and the water-to-powder ratio is: 0,233702022222222 .Powder percentual composition is: SiO2: 61,3%, Al2O3: 29,4%, Fe2O3:3,27%, CaO: 1,21%. The amount of the dry fraction of Na2O from the Na2SiO3 solution is6,08kg/m3. The amount of the dry fraction of SiO2 from the Na2SiO3 solution is 13,05 kg/m3. The amount of Na(OH) solution per m3 is: 133,18 kg, with a molarity of: 10. The mix also includes 0 kg/m3 of superplasticizer and 0 kg/m3 of extra water. The initial curing for this mix was 1 day at 60ªC. A compressive test after7 days was conducted with a result of 37,3 MPa.
Formulation includes | 450 | kg of FA | powder, | 1751 | kg of aggregate, and the water-to-powder ratio is: | 0.19819 | .Powder percentual composition is: SiO2: | 61.3 | %, Al2O3: | 29.4 | %, Fe2O3: | 3.27 | %, CaO: | 1.21 | %. The amount of the dry fraction of Na2O from the Na2SiO3 solution is | 12.11 | kg/m3. The amount of the dry fraction of SiO2 from the Na2SiO3 solution is | 25.99 | kg/m3. The amount of Na(OH) solution per m3 is: | 88.39 | kg, with a molarity of: | 14 | . The mix also includes | 0 | kg/m3 of superplasticizer and | 0 | kg/m3 of extra water. The initial curing for this mix was | 1 | day at | 60 | ªC. A compressive test after | 3 | days was conducted with a result of | 28.6 | MPa. | Formulation includes 450 kg of FA powder, 1751 kg of aggregate, and the water-to-powder ratio is: 0,198190022222222 .Powder percentual composition is: SiO2: 61,3%, Al2O3: 29,4%, Fe2O3:3,27%, CaO: 1,21%. The amount of the dry fraction of Na2O from the Na2SiO3 solution is12,11kg/m3. The amount of the dry fraction of SiO2 from the Na2SiO3 solution is 25,99 kg/m3. The amount of Na(OH) solution per m3 is: 88,39 kg, with a molarity of: 14. The mix also includes 0 kg/m3 of superplasticizer and 0 kg/m3 of extra water. The initial curing for this mix was 1 day at 60ªC. A compressive test after3 days was conducted with a result of 28,6 MPa.
Formulation includes | 450 | kg of FA | powder, | 1751 | kg of aggregate, and the water-to-powder ratio is: | 0.19819 | .Powder percentual composition is: SiO2: | 61.3 | %, Al2O3: | 29.4 | %, Fe2O3: | 3.27 | %, CaO: | 1.21 | %. The amount of the dry fraction of Na2O from the Na2SiO3 solution is | 12.11 | kg/m3. The amount of the dry fraction of SiO2 from the Na2SiO3 solution is | 25.99 | kg/m3. The amount of Na(OH) solution per m3 is: | 88.39 | kg, with a molarity of: | 14 | . The mix also includes | 0 | kg/m3 of superplasticizer and | 0 | kg/m3 of extra water. The initial curing for this mix was | 1 | day at | 60 | ªC. A compressive test after | 7 | days was conducted with a result of | 33.8 | MPa. | Formulation includes 450 kg of FA powder, 1751 kg of aggregate, and the water-to-powder ratio is: 0,198190022222222 .Powder percentual composition is: SiO2: 61,3%, Al2O3: 29,4%, Fe2O3:3,27%, CaO: 1,21%. The amount of the dry fraction of Na2O from the Na2SiO3 solution is12,11kg/m3. The amount of the dry fraction of SiO2 from the Na2SiO3 solution is 25,99 kg/m3. The amount of Na(OH) solution per m3 is: 88,39 kg, with a molarity of: 14. The mix also includes 0 kg/m3 of superplasticizer and 0 kg/m3 of extra water. The initial curing for this mix was 1 day at 60ªC. A compressive test after7 days was conducted with a result of 33,8 MPa.
Formulation includes | 450 | kg of FA | powder, | 1751 | kg of aggregate, and the water-to-powder ratio is: | 0.19819 | .Powder percentual composition is: SiO2: | 61.3 | %, Al2O3: | 29.4 | %, Fe2O3: | 3.27 | %, CaO: | 1.21 | %. The amount of the dry fraction of Na2O from the Na2SiO3 solution is | 12.11 | kg/m3. The amount of the dry fraction of SiO2 from the Na2SiO3 solution is | 25.99 | kg/m3. The amount of Na(OH) solution per m3 is: | 88.39 | kg, with a molarity of: | 14 | . The mix also includes | 0 | kg/m3 of superplasticizer and | 0 | kg/m3 of extra water. The initial curing for this mix was | 1 | day at | 60 | ªC. A compressive test after | 28 | days was conducted with a result of | 34.5 | MPa. | Formulation includes 450 kg of FA powder, 1751 kg of aggregate, and the water-to-powder ratio is: 0,198190022222222 .Powder percentual composition is: SiO2: 61,3%, Al2O3: 29,4%, Fe2O3:3,27%, CaO: 1,21%. The amount of the dry fraction of Na2O from the Na2SiO3 solution is12,11kg/m3. The amount of the dry fraction of SiO2 from the Na2SiO3 solution is 25,99 kg/m3. The amount of Na(OH) solution per m3 is: 88,39 kg, with a molarity of: 14. The mix also includes 0 kg/m3 of superplasticizer and 0 kg/m3 of extra water. The initial curing for this mix was 1 day at 60ªC. A compressive test after28 days was conducted with a result of 34,5 MPa.
Formulation includes | 450 | kg of FA | powder, | 1751 | kg of aggregate, and the water-to-powder ratio is: | 0.1903462 | .Powder percentual composition is: SiO2: | 61.3 | %, Al2O3: | 29.4 | %, Fe2O3: | 3.27 | %, CaO: | 1.21 | %. The amount of the dry fraction of Na2O from the Na2SiO3 solution is | 8.11 | kg/m3. The amount of the dry fraction of SiO2 from the Na2SiO3 solution is | 17.41 | kg/m3. The amount of Na(OH) solution per m3 is: | 118.09 | kg, with a molarity of: | 14 | . The mix also includes | 0 | kg/m3 of superplasticizer and | 0 | kg/m3 of extra water. The initial curing for this mix was | 1 | day at | 60 | ªC. A compressive test after | 90 | days was conducted with a result of | 42.8 | MPa. | Formulation includes 450 kg of FA powder, 1751 kg of aggregate, and the water-to-powder ratio is: 0,190346177777778 .Powder percentual composition is: SiO2: 61,3%, Al2O3: 29,4%, Fe2O3:3,27%, CaO: 1,21%. The amount of the dry fraction of Na2O from the Na2SiO3 solution is8,11kg/m3. The amount of the dry fraction of SiO2 from the Na2SiO3 solution is 17,41 kg/m3. The amount of Na(OH) solution per m3 is: 118,09 kg, with a molarity of: 14. The mix also includes 0 kg/m3 of superplasticizer and 0 kg/m3 of extra water. The initial curing for this mix was 1 day at 60ªC. A compressive test after90 days was conducted with a result of 42,8 MPa.
Formulation includes | 450 | kg of FA | powder, | 1751 | kg of aggregate, and the water-to-powder ratio is: | 0.1903462 | .Powder percentual composition is: SiO2: | 61.3 | %, Al2O3: | 29.4 | %, Fe2O3: | 3.27 | %, CaO: | 1.21 | %. The amount of the dry fraction of Na2O from the Na2SiO3 solution is | 8.11 | kg/m3. The amount of the dry fraction of SiO2 from the Na2SiO3 solution is | 17.41 | kg/m3. The amount of Na(OH) solution per m3 is: | 118.09 | kg, with a molarity of: | 14 | . The mix also includes | 0 | kg/m3 of superplasticizer and | 0 | kg/m3 of extra water. The initial curing for this mix was | 1 | day at | 60 | ªC. A compressive test after | 3 | days was conducted with a result of | 34.1 | MPa. | Formulation includes 450 kg of FA powder, 1751 kg of aggregate, and the water-to-powder ratio is: 0,190346177777778 .Powder percentual composition is: SiO2: 61,3%, Al2O3: 29,4%, Fe2O3:3,27%, CaO: 1,21%. The amount of the dry fraction of Na2O from the Na2SiO3 solution is8,11kg/m3. The amount of the dry fraction of SiO2 from the Na2SiO3 solution is 17,41 kg/m3. The amount of Na(OH) solution per m3 is: 118,09 kg, with a molarity of: 14. The mix also includes 0 kg/m3 of superplasticizer and 0 kg/m3 of extra water. The initial curing for this mix was 1 day at 60ªC. A compressive test after3 days was conducted with a result of 34,1 MPa.
Formulation includes | 450 | kg of FA | powder, | 1751 | kg of aggregate, and the water-to-powder ratio is: | 0.1903462 | .Powder percentual composition is: SiO2: | 61.3 | %, Al2O3: | 29.4 | %, Fe2O3: | 3.27 | %, CaO: | 1.21 | %. The amount of the dry fraction of Na2O from the Na2SiO3 solution is | 8.11 | kg/m3. The amount of the dry fraction of SiO2 from the Na2SiO3 solution is | 17.41 | kg/m3. The amount of Na(OH) solution per m3 is: | 118.09 | kg, with a molarity of: | 14 | . The mix also includes | 0 | kg/m3 of superplasticizer and | 0 | kg/m3 of extra water. The initial curing for this mix was | 1 | day at | 60 | ªC. A compressive test after | 1 | days was conducted with a result of | 15.9 | MPa. | Formulation includes 450 kg of FA powder, 1751 kg of aggregate, and the water-to-powder ratio is: 0,190346177777778 .Powder percentual composition is: SiO2: 61,3%, Al2O3: 29,4%, Fe2O3:3,27%, CaO: 1,21%. The amount of the dry fraction of Na2O from the Na2SiO3 solution is8,11kg/m3. The amount of the dry fraction of SiO2 from the Na2SiO3 solution is 17,41 kg/m3. The amount of Na(OH) solution per m3 is: 118,09 kg, with a molarity of: 14. The mix also includes 0 kg/m3 of superplasticizer and 0 kg/m3 of extra water. The initial curing for this mix was 1 day at 60ªC. A compressive test after1 days was conducted with a result of 15,9 MPa.
Formulation includes | 450 | kg of FA | powder, | 1751 | kg of aggregate, and the water-to-powder ratio is: | 0.1903462 | .Powder percentual composition is: SiO2: | 61.3 | %, Al2O3: | 29.4 | %, Fe2O3: | 3.27 | %, CaO: | 1.21 | %. The amount of the dry fraction of Na2O from the Na2SiO3 solution is | 8.11 | kg/m3. The amount of the dry fraction of SiO2 from the Na2SiO3 solution is | 17.41 | kg/m3. The amount of Na(OH) solution per m3 is: | 118.09 | kg, with a molarity of: | 14 | . The mix also includes | 0 | kg/m3 of superplasticizer and | 0 | kg/m3 of extra water. The initial curing for this mix was | 1 | day at | 60 | ªC. A compressive test after | 28 | days was conducted with a result of | 41.5 | MPa. | Formulation includes 450 kg of FA powder, 1751 kg of aggregate, and the water-to-powder ratio is: 0,190346177777778 .Powder percentual composition is: SiO2: 61,3%, Al2O3: 29,4%, Fe2O3:3,27%, CaO: 1,21%. The amount of the dry fraction of Na2O from the Na2SiO3 solution is8,11kg/m3. The amount of the dry fraction of SiO2 from the Na2SiO3 solution is 17,41 kg/m3. The amount of Na(OH) solution per m3 is: 118,09 kg, with a molarity of: 14. The mix also includes 0 kg/m3 of superplasticizer and 0 kg/m3 of extra water. The initial curing for this mix was 1 day at 60ªC. A compressive test after28 days was conducted with a result of 41,5 MPa.
Formulation includes | 450 | kg of FA | powder, | 1751 | kg of aggregate, and the water-to-powder ratio is: | 0.1903462 | .Powder percentual composition is: SiO2: | 61.3 | %, Al2O3: | 29.4 | %, Fe2O3: | 3.27 | %, CaO: | 1.21 | %. The amount of the dry fraction of Na2O from the Na2SiO3 solution is | 8.11 | kg/m3. The amount of the dry fraction of SiO2 from the Na2SiO3 solution is | 17.41 | kg/m3. The amount of Na(OH) solution per m3 is: | 118.09 | kg, with a molarity of: | 14 | . The mix also includes | 0 | kg/m3 of superplasticizer and | 0 | kg/m3 of extra water. The initial curing for this mix was | 1 | day at | 60 | ªC. A compressive test after | 7 | days was conducted with a result of | 40.5 | MPa. | Formulation includes 450 kg of FA powder, 1751 kg of aggregate, and the water-to-powder ratio is: 0,190346177777778 .Powder percentual composition is: SiO2: 61,3%, Al2O3: 29,4%, Fe2O3:3,27%, CaO: 1,21%. The amount of the dry fraction of Na2O from the Na2SiO3 solution is8,11kg/m3. The amount of the dry fraction of SiO2 from the Na2SiO3 solution is 17,41 kg/m3. The amount of Na(OH) solution per m3 is: 118,09 kg, with a molarity of: 14. The mix also includes 0 kg/m3 of superplasticizer and 0 kg/m3 of extra water. The initial curing for this mix was 1 day at 60ªC. A compressive test after7 days was conducted with a result of 40,5 MPa.
Formulation includes | 450 | kg of FA | powder, | 1751 | kg of aggregate, and the water-to-powder ratio is: | 0.1863491 | .Powder percentual composition is: SiO2: | 61.3 | %, Al2O3: | 29.4 | %, Fe2O3: | 3.27 | %, CaO: | 1.21 | %. The amount of the dry fraction of Na2O from the Na2SiO3 solution is | 6.08 | kg/m3. The amount of the dry fraction of SiO2 from the Na2SiO3 solution is | 13.05 | kg/m3. The amount of Na(OH) solution per m3 is: | 133.18 | kg, with a molarity of: | 14 | . The mix also includes | 0 | kg/m3 of superplasticizer and | 0 | kg/m3 of extra water. The initial curing for this mix was | 1 | day at | 60 | ªC. A compressive test after | 3 | days was conducted with a result of | 35.9 | MPa. | Formulation includes 450 kg of FA powder, 1751 kg of aggregate, and the water-to-powder ratio is: 0,186349133333333 .Powder percentual composition is: SiO2: 61,3%, Al2O3: 29,4%, Fe2O3:3,27%, CaO: 1,21%. The amount of the dry fraction of Na2O from the Na2SiO3 solution is6,08kg/m3. The amount of the dry fraction of SiO2 from the Na2SiO3 solution is 13,05 kg/m3. The amount of Na(OH) solution per m3 is: 133,18 kg, with a molarity of: 14. The mix also includes 0 kg/m3 of superplasticizer and 0 kg/m3 of extra water. The initial curing for this mix was 1 day at 60ªC. A compressive test after3 days was conducted with a result of 35,9 MPa.
Formulation includes | 450 | kg of FA | powder, | 1751 | kg of aggregate, and the water-to-powder ratio is: | 0.1863491 | .Powder percentual composition is: SiO2: | 61.3 | %, Al2O3: | 29.4 | %, Fe2O3: | 3.27 | %, CaO: | 1.21 | %. The amount of the dry fraction of Na2O from the Na2SiO3 solution is | 6.08 | kg/m3. The amount of the dry fraction of SiO2 from the Na2SiO3 solution is | 13.05 | kg/m3. The amount of Na(OH) solution per m3 is: | 133.18 | kg, with a molarity of: | 14 | . The mix also includes | 0 | kg/m3 of superplasticizer and | 0 | kg/m3 of extra water. The initial curing for this mix was | 1 | day at | 60 | ªC. A compressive test after | 28 | days was conducted with a result of | 42.5 | MPa. | Formulation includes 450 kg of FA powder, 1751 kg of aggregate, and the water-to-powder ratio is: 0,186349133333333 .Powder percentual composition is: SiO2: 61,3%, Al2O3: 29,4%, Fe2O3:3,27%, CaO: 1,21%. The amount of the dry fraction of Na2O from the Na2SiO3 solution is6,08kg/m3. The amount of the dry fraction of SiO2 from the Na2SiO3 solution is 13,05 kg/m3. The amount of Na(OH) solution per m3 is: 133,18 kg, with a molarity of: 14. The mix also includes 0 kg/m3 of superplasticizer and 0 kg/m3 of extra water. The initial curing for this mix was 1 day at 60ªC. A compressive test after28 days was conducted with a result of 42,5 MPa.
Formulation includes | 450 | kg of FA | powder, | 1751 | kg of aggregate, and the water-to-powder ratio is: | 0.1863491 | .Powder percentual composition is: SiO2: | 61.3 | %, Al2O3: | 29.4 | %, Fe2O3: | 3.27 | %, CaO: | 1.21 | %. The amount of the dry fraction of Na2O from the Na2SiO3 solution is | 6.08 | kg/m3. The amount of the dry fraction of SiO2 from the Na2SiO3 solution is | 13.05 | kg/m3. The amount of Na(OH) solution per m3 is: | 133.18 | kg, with a molarity of: | 14 | . The mix also includes | 0 | kg/m3 of superplasticizer and | 0 | kg/m3 of extra water. The initial curing for this mix was | 1 | day at | 60 | ªC. A compressive test after | 7 | days was conducted with a result of | 40.9 | MPa. | Formulation includes 450 kg of FA powder, 1751 kg of aggregate, and the water-to-powder ratio is: 0,186349133333333 .Powder percentual composition is: SiO2: 61,3%, Al2O3: 29,4%, Fe2O3:3,27%, CaO: 1,21%. The amount of the dry fraction of Na2O from the Na2SiO3 solution is6,08kg/m3. The amount of the dry fraction of SiO2 from the Na2SiO3 solution is 13,05 kg/m3. The amount of Na(OH) solution per m3 is: 133,18 kg, with a molarity of: 14. The mix also includes 0 kg/m3 of superplasticizer and 0 kg/m3 of extra water. The initial curing for this mix was 1 day at 60ªC. A compressive test after7 days was conducted with a result of 40,9 MPa.
Formulation includes | 450 | kg of FA | powder, | 1751 | kg of aggregate, and the water-to-powder ratio is: | 0.1824762 | .Powder percentual composition is: SiO2: | 61.3 | %, Al2O3: | 29.4 | %, Fe2O3: | 3.27 | %, CaO: | 1.21 | %. The amount of the dry fraction of Na2O from the Na2SiO3 solution is | 12.11 | kg/m3. The amount of the dry fraction of SiO2 from the Na2SiO3 solution is | 25.99 | kg/m3. The amount of Na(OH) solution per m3 is: | 88.39 | kg, with a molarity of: | 16 | . The mix also includes | 0 | kg/m3 of superplasticizer and | 0 | kg/m3 of extra water. The initial curing for this mix was | 1 | day at | 60 | ªC. A compressive test after | 28 | days was conducted with a result of | 36.7 | MPa. | Formulation includes 450 kg of FA powder, 1751 kg of aggregate, and the water-to-powder ratio is: 0,182476244444444 .Powder percentual composition is: SiO2: 61,3%, Al2O3: 29,4%, Fe2O3:3,27%, CaO: 1,21%. The amount of the dry fraction of Na2O from the Na2SiO3 solution is12,11kg/m3. The amount of the dry fraction of SiO2 from the Na2SiO3 solution is 25,99 kg/m3. The amount of Na(OH) solution per m3 is: 88,39 kg, with a molarity of: 16. The mix also includes 0 kg/m3 of superplasticizer and 0 kg/m3 of extra water. The initial curing for this mix was 1 day at 60ªC. A compressive test after28 days was conducted with a result of 36,7 MPa.
Formulation includes | 450 | kg of FA | powder, | 1751 | kg of aggregate, and the water-to-powder ratio is: | 0.1824762 | .Powder percentual composition is: SiO2: | 61.3 | %, Al2O3: | 29.4 | %, Fe2O3: | 3.27 | %, CaO: | 1.21 | %. The amount of the dry fraction of Na2O from the Na2SiO3 solution is | 12.11 | kg/m3. The amount of the dry fraction of SiO2 from the Na2SiO3 solution is | 25.99 | kg/m3. The amount of Na(OH) solution per m3 is: | 88.39 | kg, with a molarity of: | 16 | . The mix also includes | 0 | kg/m3 of superplasticizer and | 0 | kg/m3 of extra water. The initial curing for this mix was | 1 | day at | 60 | ªC. A compressive test after | 7 | days was conducted with a result of | 35.1 | MPa. | Formulation includes 450 kg of FA powder, 1751 kg of aggregate, and the water-to-powder ratio is: 0,182476244444444 .Powder percentual composition is: SiO2: 61,3%, Al2O3: 29,4%, Fe2O3:3,27%, CaO: 1,21%. The amount of the dry fraction of Na2O from the Na2SiO3 solution is12,11kg/m3. The amount of the dry fraction of SiO2 from the Na2SiO3 solution is 25,99 kg/m3. The amount of Na(OH) solution per m3 is: 88,39 kg, with a molarity of: 16. The mix also includes 0 kg/m3 of superplasticizer and 0 kg/m3 of extra water. The initial curing for this mix was 1 day at 60ªC. A compressive test after7 days was conducted with a result of 35,1 MPa.
Formulation includes | 450 | kg of FA | powder, | 1751 | kg of aggregate, and the water-to-powder ratio is: | 0.1824762 | .Powder percentual composition is: SiO2: | 61.3 | %, Al2O3: | 29.4 | %, Fe2O3: | 3.27 | %, CaO: | 1.21 | %. The amount of the dry fraction of Na2O from the Na2SiO3 solution is | 12.11 | kg/m3. The amount of the dry fraction of SiO2 from the Na2SiO3 solution is | 25.99 | kg/m3. The amount of Na(OH) solution per m3 is: | 88.39 | kg, with a molarity of: | 16 | . The mix also includes | 0 | kg/m3 of superplasticizer and | 0 | kg/m3 of extra water. The initial curing for this mix was | 1 | day at | 60 | ªC. A compressive test after | 3 | days was conducted with a result of | 30.1 | MPa. | Formulation includes 450 kg of FA powder, 1751 kg of aggregate, and the water-to-powder ratio is: 0,182476244444444 .Powder percentual composition is: SiO2: 61,3%, Al2O3: 29,4%, Fe2O3:3,27%, CaO: 1,21%. The amount of the dry fraction of Na2O from the Na2SiO3 solution is12,11kg/m3. The amount of the dry fraction of SiO2 from the Na2SiO3 solution is 25,99 kg/m3. The amount of Na(OH) solution per m3 is: 88,39 kg, with a molarity of: 16. The mix also includes 0 kg/m3 of superplasticizer and 0 kg/m3 of extra water. The initial curing for this mix was 1 day at 60ªC. A compressive test after3 days was conducted with a result of 30,1 MPa.
Formulation includes | 450 | kg of FA | powder, | 1751 | kg of aggregate, and the water-to-powder ratio is: | 0.1693524 | .Powder percentual composition is: SiO2: | 61.3 | %, Al2O3: | 29.4 | %, Fe2O3: | 3.27 | %, CaO: | 1.21 | %. The amount of the dry fraction of Na2O from the Na2SiO3 solution is | 8.11 | kg/m3. The amount of the dry fraction of SiO2 from the Na2SiO3 solution is | 17.41 | kg/m3. The amount of Na(OH) solution per m3 is: | 118.09 | kg, with a molarity of: | 16 | . The mix also includes | 0 | kg/m3 of superplasticizer and | 0 | kg/m3 of extra water. The initial curing for this mix was | 1 | day at | 60 | ªC. A compressive test after | 28 | days was conducted with a result of | 42.1 | MPa. | Formulation includes 450 kg of FA powder, 1751 kg of aggregate, and the water-to-powder ratio is: 0,1693524 .Powder percentual composition is: SiO2: 61,3%, Al2O3: 29,4%, Fe2O3:3,27%, CaO: 1,21%. The amount of the dry fraction of Na2O from the Na2SiO3 solution is8,11kg/m3. The amount of the dry fraction of SiO2 from the Na2SiO3 solution is 17,41 kg/m3. The amount of Na(OH) solution per m3 is: 118,09 kg, with a molarity of: 16. The mix also includes 0 kg/m3 of superplasticizer and 0 kg/m3 of extra water. The initial curing for this mix was 1 day at 60ªC. A compressive test after28 days was conducted with a result of 42,1 MPa.
Formulation includes | 450 | kg of FA | powder, | 1751 | kg of aggregate, and the water-to-powder ratio is: | 0.1693524 | .Powder percentual composition is: SiO2: | 61.3 | %, Al2O3: | 29.4 | %, Fe2O3: | 3.27 | %, CaO: | 1.21 | %. The amount of the dry fraction of Na2O from the Na2SiO3 solution is | 8.11 | kg/m3. The amount of the dry fraction of SiO2 from the Na2SiO3 solution is | 17.41 | kg/m3. The amount of Na(OH) solution per m3 is: | 118.09 | kg, with a molarity of: | 16 | . The mix also includes | 0 | kg/m3 of superplasticizer and | 0 | kg/m3 of extra water. The initial curing for this mix was | 1 | day at | 60 | ªC. A compressive test after | 7 | days was conducted with a result of | 41.1 | MPa. | Formulation includes 450 kg of FA powder, 1751 kg of aggregate, and the water-to-powder ratio is: 0,1693524 .Powder percentual composition is: SiO2: 61,3%, Al2O3: 29,4%, Fe2O3:3,27%, CaO: 1,21%. The amount of the dry fraction of Na2O from the Na2SiO3 solution is8,11kg/m3. The amount of the dry fraction of SiO2 from the Na2SiO3 solution is 17,41 kg/m3. The amount of Na(OH) solution per m3 is: 118,09 kg, with a molarity of: 16. The mix also includes 0 kg/m3 of superplasticizer and 0 kg/m3 of extra water. The initial curing for this mix was 1 day at 60ªC. A compressive test after7 days was conducted with a result of 41,1 MPa.
Formulation includes | 450 | kg of FA | powder, | 1751 | kg of aggregate, and the water-to-powder ratio is: | 0.1693524 | .Powder percentual composition is: SiO2: | 61.3 | %, Al2O3: | 29.4 | %, Fe2O3: | 3.27 | %, CaO: | 1.21 | %. The amount of the dry fraction of Na2O from the Na2SiO3 solution is | 8.11 | kg/m3. The amount of the dry fraction of SiO2 from the Na2SiO3 solution is | 17.41 | kg/m3. The amount of Na(OH) solution per m3 is: | 118.09 | kg, with a molarity of: | 16 | . The mix also includes | 0 | kg/m3 of superplasticizer and | 0 | kg/m3 of extra water. The initial curing for this mix was | 1 | day at | 60 | ªC. A compressive test after | 3 | days was conducted with a result of | 35.2 | MPa. | Formulation includes 450 kg of FA powder, 1751 kg of aggregate, and the water-to-powder ratio is: 0,1693524 .Powder percentual composition is: SiO2: 61,3%, Al2O3: 29,4%, Fe2O3:3,27%, CaO: 1,21%. The amount of the dry fraction of Na2O from the Na2SiO3 solution is8,11kg/m3. The amount of the dry fraction of SiO2 from the Na2SiO3 solution is 17,41 kg/m3. The amount of Na(OH) solution per m3 is: 118,09 kg, with a molarity of: 16. The mix also includes 0 kg/m3 of superplasticizer and 0 kg/m3 of extra water. The initial curing for this mix was 1 day at 60ªC. A compressive test after3 days was conducted with a result of 35,2 MPa.
Formulation includes | 450 | kg of FA | powder, | 1751 | kg of aggregate, and the water-to-powder ratio is: | 0.1693524 | .Powder percentual composition is: SiO2: | 61.3 | %, Al2O3: | 29.4 | %, Fe2O3: | 3.27 | %, CaO: | 1.21 | %. The amount of the dry fraction of Na2O from the Na2SiO3 solution is | 8.11 | kg/m3. The amount of the dry fraction of SiO2 from the Na2SiO3 solution is | 17.41 | kg/m3. The amount of Na(OH) solution per m3 is: | 118.09 | kg, with a molarity of: | 16 | . The mix also includes | 0 | kg/m3 of superplasticizer and | 0 | kg/m3 of extra water. The initial curing for this mix was | 1 | day at | 60 | ªC. A compressive test after | 1 | days was conducted with a result of | 16.6 | MPa. | Formulation includes 450 kg of FA powder, 1751 kg of aggregate, and the water-to-powder ratio is: 0,1693524 .Powder percentual composition is: SiO2: 61,3%, Al2O3: 29,4%, Fe2O3:3,27%, CaO: 1,21%. The amount of the dry fraction of Na2O from the Na2SiO3 solution is8,11kg/m3. The amount of the dry fraction of SiO2 from the Na2SiO3 solution is 17,41 kg/m3. The amount of Na(OH) solution per m3 is: 118,09 kg, with a molarity of: 16. The mix also includes 0 kg/m3 of superplasticizer and 0 kg/m3 of extra water. The initial curing for this mix was 1 day at 60ªC. A compressive test after1 days was conducted with a result of 16,6 MPa.
Formulation includes | 450 | kg of FA | powder, | 1751 | kg of aggregate, and the water-to-powder ratio is: | 0.1693524 | .Powder percentual composition is: SiO2: | 61.3 | %, Al2O3: | 29.4 | %, Fe2O3: | 3.27 | %, CaO: | 1.21 | %. The amount of the dry fraction of Na2O from the Na2SiO3 solution is | 8.11 | kg/m3. The amount of the dry fraction of SiO2 from the Na2SiO3 solution is | 17.41 | kg/m3. The amount of Na(OH) solution per m3 is: | 118.09 | kg, with a molarity of: | 16 | . The mix also includes | 0 | kg/m3 of superplasticizer and | 0 | kg/m3 of extra water. The initial curing for this mix was | 1 | day at | 60 | ªC. A compressive test after | 90 | days was conducted with a result of | 43.5 | MPa. | Formulation includes 450 kg of FA powder, 1751 kg of aggregate, and the water-to-powder ratio is: 0,1693524 .Powder percentual composition is: SiO2: 61,3%, Al2O3: 29,4%, Fe2O3:3,27%, CaO: 1,21%. The amount of the dry fraction of Na2O from the Na2SiO3 solution is8,11kg/m3. The amount of the dry fraction of SiO2 from the Na2SiO3 solution is 17,41 kg/m3. The amount of Na(OH) solution per m3 is: 118,09 kg, with a molarity of: 16. The mix also includes 0 kg/m3 of superplasticizer and 0 kg/m3 of extra water. The initial curing for this mix was 1 day at 60ªC. A compressive test after90 days was conducted with a result of 43,5 MPa.
Formulation includes | 450 | kg of FA | powder, | 1751 | kg of aggregate, and the water-to-powder ratio is: | 0.1626727 | .Powder percentual composition is: SiO2: | 61.3 | %, Al2O3: | 29.4 | %, Fe2O3: | 3.27 | %, CaO: | 1.21 | %. The amount of the dry fraction of Na2O from the Na2SiO3 solution is | 6.08 | kg/m3. The amount of the dry fraction of SiO2 from the Na2SiO3 solution is | 13.05 | kg/m3. The amount of Na(OH) solution per m3 is: | 133.18 | kg, with a molarity of: | 16 | . The mix also includes | 0 | kg/m3 of superplasticizer and | 0 | kg/m3 of extra water. The initial curing for this mix was | 1 | day at | 60 | ªC. A compressive test after | 3 | days was conducted with a result of | 36.8 | MPa. | Formulation includes 450 kg of FA powder, 1751 kg of aggregate, and the water-to-powder ratio is: 0,162672688888889 .Powder percentual composition is: SiO2: 61,3%, Al2O3: 29,4%, Fe2O3:3,27%, CaO: 1,21%. The amount of the dry fraction of Na2O from the Na2SiO3 solution is6,08kg/m3. The amount of the dry fraction of SiO2 from the Na2SiO3 solution is 13,05 kg/m3. The amount of Na(OH) solution per m3 is: 133,18 kg, with a molarity of: 16. The mix also includes 0 kg/m3 of superplasticizer and 0 kg/m3 of extra water. The initial curing for this mix was 1 day at 60ªC. A compressive test after3 days was conducted with a result of 36,8 MPa.
Formulation includes | 450 | kg of FA | powder, | 1751 | kg of aggregate, and the water-to-powder ratio is: | 0.1626727 | .Powder percentual composition is: SiO2: | 61.3 | %, Al2O3: | 29.4 | %, Fe2O3: | 3.27 | %, CaO: | 1.21 | %. The amount of the dry fraction of Na2O from the Na2SiO3 solution is | 6.08 | kg/m3. The amount of the dry fraction of SiO2 from the Na2SiO3 solution is | 13.05 | kg/m3. The amount of Na(OH) solution per m3 is: | 133.18 | kg, with a molarity of: | 16 | . The mix also includes | 0 | kg/m3 of superplasticizer and | 0 | kg/m3 of extra water. The initial curing for this mix was | 1 | day at | 60 | ªC. A compressive test after | 28 | days was conducted with a result of | 43.9 | MPa. | Formulation includes 450 kg of FA powder, 1751 kg of aggregate, and the water-to-powder ratio is: 0,162672688888889 .Powder percentual composition is: SiO2: 61,3%, Al2O3: 29,4%, Fe2O3:3,27%, CaO: 1,21%. The amount of the dry fraction of Na2O from the Na2SiO3 solution is6,08kg/m3. The amount of the dry fraction of SiO2 from the Na2SiO3 solution is 13,05 kg/m3. The amount of Na(OH) solution per m3 is: 133,18 kg, with a molarity of: 16. The mix also includes 0 kg/m3 of superplasticizer and 0 kg/m3 of extra water. The initial curing for this mix was 1 day at 60ªC. A compressive test after28 days was conducted with a result of 43,9 MPa.
Formulation includes | 450 | kg of FA | powder, | 1751 | kg of aggregate, and the water-to-powder ratio is: | 0.1626727 | .Powder percentual composition is: SiO2: | 61.3 | %, Al2O3: | 29.4 | %, Fe2O3: | 3.27 | %, CaO: | 1.21 | %. The amount of the dry fraction of Na2O from the Na2SiO3 solution is | 6.08 | kg/m3. The amount of the dry fraction of SiO2 from the Na2SiO3 solution is | 13.05 | kg/m3. The amount of Na(OH) solution per m3 is: | 133.18 | kg, with a molarity of: | 16 | . The mix also includes | 0 | kg/m3 of superplasticizer and | 0 | kg/m3 of extra water. The initial curing for this mix was | 1 | day at | 60 | ªC. A compressive test after | 7 | days was conducted with a result of | 42.1 | MPa. | Formulation includes 450 kg of FA powder, 1751 kg of aggregate, and the water-to-powder ratio is: 0,162672688888889 .Powder percentual composition is: SiO2: 61,3%, Al2O3: 29,4%, Fe2O3:3,27%, CaO: 1,21%. The amount of the dry fraction of Na2O from the Na2SiO3 solution is6,08kg/m3. The amount of the dry fraction of SiO2 from the Na2SiO3 solution is 13,05 kg/m3. The amount of Na(OH) solution per m3 is: 133,18 kg, with a molarity of: 16. The mix also includes 0 kg/m3 of superplasticizer and 0 kg/m3 of extra water. The initial curing for this mix was 1 day at 60ªC. A compressive test after7 days was conducted with a result of 42,1 MPa.
Formulation includes | 350 | kg of FA | powder, | 1944 | kg of aggregate, and the water-to-powder ratio is: | 0.2987148 | .Powder percentual composition is: SiO2: | 61.3 | %, Al2O3: | 29.4 | %, Fe2O3: | 3.27 | %, CaO: | 1.21 | %. The amount of the dry fraction of Na2O from the Na2SiO3 solution is | 8.11 | kg/m3. The amount of the dry fraction of SiO2 from the Na2SiO3 solution is | 17.41 | kg/m3. The amount of Na(OH) solution per m3 is: | 118.09 | kg, with a molarity of: | 10 | . The mix also includes | 0 | kg/m3 of superplasticizer and | 0 | kg/m3 of extra water. The initial curing for this mix was | 0.333333333 | day at | 60 | ªC. A compressive test after | 7 | days was conducted with a result of | 13.8 | MPa. | Formulation includes 350 kg of FA powder, 1944 kg of aggregate, and the water-to-powder ratio is: 0,2987148 .Powder percentual composition is: SiO2: 61,3%, Al2O3: 29,4%, Fe2O3:3,27%, CaO: 1,21%. The amount of the dry fraction of Na2O from the Na2SiO3 solution is8,11kg/m3. The amount of the dry fraction of SiO2 from the Na2SiO3 solution is 17,41 kg/m3. The amount of Na(OH) solution per m3 is: 118,09 kg, with a molarity of: 10. The mix also includes 0 kg/m3 of superplasticizer and 0 kg/m3 of extra water. The initial curing for this mix was 0,333333333 day at 60ªC. A compressive test after7 days was conducted with a result of 13,8 MPa.
Formulation includes | 350 | kg of FA | powder, | 1944 | kg of aggregate, and the water-to-powder ratio is: | 0.2987148 | .Powder percentual composition is: SiO2: | 61.3 | %, Al2O3: | 29.4 | %, Fe2O3: | 3.27 | %, CaO: | 1.21 | %. The amount of the dry fraction of Na2O from the Na2SiO3 solution is | 8.11 | kg/m3. The amount of the dry fraction of SiO2 from the Na2SiO3 solution is | 17.41 | kg/m3. The amount of Na(OH) solution per m3 is: | 118.09 | kg, with a molarity of: | 10 | . The mix also includes | 0 | kg/m3 of superplasticizer and | 0 | kg/m3 of extra water. The initial curing for this mix was | 0.333333333 | day at | 60 | ªC. A compressive test after | 3 | days was conducted with a result of | 8.1 | MPa. | Formulation includes 350 kg of FA powder, 1944 kg of aggregate, and the water-to-powder ratio is: 0,2987148 .Powder percentual composition is: SiO2: 61,3%, Al2O3: 29,4%, Fe2O3:3,27%, CaO: 1,21%. The amount of the dry fraction of Na2O from the Na2SiO3 solution is8,11kg/m3. The amount of the dry fraction of SiO2 from the Na2SiO3 solution is 17,41 kg/m3. The amount of Na(OH) solution per m3 is: 118,09 kg, with a molarity of: 10. The mix also includes 0 kg/m3 of superplasticizer and 0 kg/m3 of extra water. The initial curing for this mix was 0,333333333 day at 60ªC. A compressive test after3 days was conducted with a result of 8,1 MPa.
Formulation includes | 350 | kg of FA | powder, | 1944 | kg of aggregate, and the water-to-powder ratio is: | 0.2987148 | .Powder percentual composition is: SiO2: | 61.3 | %, Al2O3: | 29.4 | %, Fe2O3: | 3.27 | %, CaO: | 1.21 | %. The amount of the dry fraction of Na2O from the Na2SiO3 solution is | 8.11 | kg/m3. The amount of the dry fraction of SiO2 from the Na2SiO3 solution is | 17.41 | kg/m3. The amount of Na(OH) solution per m3 is: | 118.09 | kg, with a molarity of: | 10 | . The mix also includes | 0 | kg/m3 of superplasticizer and | 0 | kg/m3 of extra water. The initial curing for this mix was | 0.333333333 | day at | 60 | ªC. A compressive test after | 28 | days was conducted with a result of | 17.3 | MPa. | Formulation includes 350 kg of FA powder, 1944 kg of aggregate, and the water-to-powder ratio is: 0,2987148 .Powder percentual composition is: SiO2: 61,3%, Al2O3: 29,4%, Fe2O3:3,27%, CaO: 1,21%. The amount of the dry fraction of Na2O from the Na2SiO3 solution is8,11kg/m3. The amount of the dry fraction of SiO2 from the Na2SiO3 solution is 17,41 kg/m3. The amount of Na(OH) solution per m3 is: 118,09 kg, with a molarity of: 10. The mix also includes 0 kg/m3 of superplasticizer and 0 kg/m3 of extra water. The initial curing for this mix was 0,333333333 day at 60ªC. A compressive test after28 days was conducted with a result of 17,3 MPa.
Formulation includes | 350 | kg of FA | powder, | 1944 | kg of aggregate, and the water-to-powder ratio is: | 0.2447308 | .Powder percentual composition is: SiO2: | 61.3 | %, Al2O3: | 29.4 | %, Fe2O3: | 3.27 | %, CaO: | 1.21 | %. The amount of the dry fraction of Na2O from the Na2SiO3 solution is | 8.11 | kg/m3. The amount of the dry fraction of SiO2 from the Na2SiO3 solution is | 17.41 | kg/m3. The amount of Na(OH) solution per m3 is: | 118.09 | kg, with a molarity of: | 14 | . The mix also includes | 0 | kg/m3 of superplasticizer and | 0 | kg/m3 of extra water. The initial curing for this mix was | 0.333333333 | day at | 60 | ªC. A compressive test after | 3 | days was conducted with a result of | 14.3 | MPa. | Formulation includes 350 kg of FA powder, 1944 kg of aggregate, and the water-to-powder ratio is: 0,2447308 .Powder percentual composition is: SiO2: 61,3%, Al2O3: 29,4%, Fe2O3:3,27%, CaO: 1,21%. The amount of the dry fraction of Na2O from the Na2SiO3 solution is8,11kg/m3. The amount of the dry fraction of SiO2 from the Na2SiO3 solution is 17,41 kg/m3. The amount of Na(OH) solution per m3 is: 118,09 kg, with a molarity of: 14. The mix also includes 0 kg/m3 of superplasticizer and 0 kg/m3 of extra water. The initial curing for this mix was 0,333333333 day at 60ªC. A compressive test after3 days was conducted with a result of 14,3 MPa.
Formulation includes | 350 | kg of FA | powder, | 1944 | kg of aggregate, and the water-to-powder ratio is: | 0.2447308 | .Powder percentual composition is: SiO2: | 61.3 | %, Al2O3: | 29.4 | %, Fe2O3: | 3.27 | %, CaO: | 1.21 | %. The amount of the dry fraction of Na2O from the Na2SiO3 solution is | 8.11 | kg/m3. The amount of the dry fraction of SiO2 from the Na2SiO3 solution is | 17.41 | kg/m3. The amount of Na(OH) solution per m3 is: | 118.09 | kg, with a molarity of: | 14 | . The mix also includes | 0 | kg/m3 of superplasticizer and | 0 | kg/m3 of extra water. The initial curing for this mix was | 0.333333333 | day at | 60 | ªC. A compressive test after | 28 | days was conducted with a result of | 24.1 | MPa. | Formulation includes 350 kg of FA powder, 1944 kg of aggregate, and the water-to-powder ratio is: 0,2447308 .Powder percentual composition is: SiO2: 61,3%, Al2O3: 29,4%, Fe2O3:3,27%, CaO: 1,21%. The amount of the dry fraction of Na2O from the Na2SiO3 solution is8,11kg/m3. The amount of the dry fraction of SiO2 from the Na2SiO3 solution is 17,41 kg/m3. The amount of Na(OH) solution per m3 is: 118,09 kg, with a molarity of: 14. The mix also includes 0 kg/m3 of superplasticizer and 0 kg/m3 of extra water. The initial curing for this mix was 0,333333333 day at 60ªC. A compressive test after28 days was conducted with a result of 24,1 MPa.
Formulation includes | 350 | kg of FA | powder, | 1944 | kg of aggregate, and the water-to-powder ratio is: | 0.2447308 | .Powder percentual composition is: SiO2: | 61.3 | %, Al2O3: | 29.4 | %, Fe2O3: | 3.27 | %, CaO: | 1.21 | %. The amount of the dry fraction of Na2O from the Na2SiO3 solution is | 8.11 | kg/m3. The amount of the dry fraction of SiO2 from the Na2SiO3 solution is | 17.41 | kg/m3. The amount of Na(OH) solution per m3 is: | 118.09 | kg, with a molarity of: | 14 | . The mix also includes | 0 | kg/m3 of superplasticizer and | 0 | kg/m3 of extra water. The initial curing for this mix was | 0.333333333 | day at | 60 | ªC. A compressive test after | 7 | days was conducted with a result of | 19.6 | MPa. | Formulation includes 350 kg of FA powder, 1944 kg of aggregate, and the water-to-powder ratio is: 0,2447308 .Powder percentual composition is: SiO2: 61,3%, Al2O3: 29,4%, Fe2O3:3,27%, CaO: 1,21%. The amount of the dry fraction of Na2O from the Na2SiO3 solution is8,11kg/m3. The amount of the dry fraction of SiO2 from the Na2SiO3 solution is 17,41 kg/m3. The amount of Na(OH) solution per m3 is: 118,09 kg, with a molarity of: 14. The mix also includes 0 kg/m3 of superplasticizer and 0 kg/m3 of extra water. The initial curing for this mix was 0,333333333 day at 60ªC. A compressive test after7 days was conducted with a result of 19,6 MPa.
Formulation includes | 350 | kg of FA | powder, | 1944 | kg of aggregate, and the water-to-powder ratio is: | 0.2177388 | .Powder percentual composition is: SiO2: | 61.3 | %, Al2O3: | 29.4 | %, Fe2O3: | 3.27 | %, CaO: | 1.21 | %. The amount of the dry fraction of Na2O from the Na2SiO3 solution is | 8.11 | kg/m3. The amount of the dry fraction of SiO2 from the Na2SiO3 solution is | 17.41 | kg/m3. The amount of Na(OH) solution per m3 is: | 118.09 | kg, with a molarity of: | 16 | . The mix also includes | 0 | kg/m3 of superplasticizer and | 0 | kg/m3 of extra water. The initial curing for this mix was | 0.333333333 | day at | 60 | ªC. A compressive test after | 7 | days was conducted with a result of | 19.2 | MPa. | Formulation includes 350 kg of FA powder, 1944 kg of aggregate, and the water-to-powder ratio is: 0,2177388 .Powder percentual composition is: SiO2: 61,3%, Al2O3: 29,4%, Fe2O3:3,27%, CaO: 1,21%. The amount of the dry fraction of Na2O from the Na2SiO3 solution is8,11kg/m3. The amount of the dry fraction of SiO2 from the Na2SiO3 solution is 17,41 kg/m3. The amount of Na(OH) solution per m3 is: 118,09 kg, with a molarity of: 16. The mix also includes 0 kg/m3 of superplasticizer and 0 kg/m3 of extra water. The initial curing for this mix was 0,333333333 day at 60ªC. A compressive test after7 days was conducted with a result of 19,2 MPa.
Formulation includes | 350 | kg of FA | powder, | 1944 | kg of aggregate, and the water-to-powder ratio is: | 0.2177388 | .Powder percentual composition is: SiO2: | 61.3 | %, Al2O3: | 29.4 | %, Fe2O3: | 3.27 | %, CaO: | 1.21 | %. The amount of the dry fraction of Na2O from the Na2SiO3 solution is | 8.11 | kg/m3. The amount of the dry fraction of SiO2 from the Na2SiO3 solution is | 17.41 | kg/m3. The amount of Na(OH) solution per m3 is: | 118.09 | kg, with a molarity of: | 16 | . The mix also includes | 0 | kg/m3 of superplasticizer and | 0 | kg/m3 of extra water. The initial curing for this mix was | 0.333333333 | day at | 60 | ªC. A compressive test after | 3 | days was conducted with a result of | 13.5 | MPa. | Formulation includes 350 kg of FA powder, 1944 kg of aggregate, and the water-to-powder ratio is: 0,2177388 .Powder percentual composition is: SiO2: 61,3%, Al2O3: 29,4%, Fe2O3:3,27%, CaO: 1,21%. The amount of the dry fraction of Na2O from the Na2SiO3 solution is8,11kg/m3. The amount of the dry fraction of SiO2 from the Na2SiO3 solution is 17,41 kg/m3. The amount of Na(OH) solution per m3 is: 118,09 kg, with a molarity of: 16. The mix also includes 0 kg/m3 of superplasticizer and 0 kg/m3 of extra water. The initial curing for this mix was 0,333333333 day at 60ªC. A compressive test after3 days was conducted with a result of 13,5 MPa.
Formulation includes | 350 | kg of FA | powder, | 1944 | kg of aggregate, and the water-to-powder ratio is: | 0.2177388 | .Powder percentual composition is: SiO2: | 61.3 | %, Al2O3: | 29.4 | %, Fe2O3: | 3.27 | %, CaO: | 1.21 | %. The amount of the dry fraction of Na2O from the Na2SiO3 solution is | 8.11 | kg/m3. The amount of the dry fraction of SiO2 from the Na2SiO3 solution is | 17.41 | kg/m3. The amount of Na(OH) solution per m3 is: | 118.09 | kg, with a molarity of: | 16 | . The mix also includes | 0 | kg/m3 of superplasticizer and | 0 | kg/m3 of extra water. The initial curing for this mix was | 0.333333333 | day at | 60 | ªC. A compressive test after | 28 | days was conducted with a result of | 24.8 | MPa. | Formulation includes 350 kg of FA powder, 1944 kg of aggregate, and the water-to-powder ratio is: 0,2177388 .Powder percentual composition is: SiO2: 61,3%, Al2O3: 29,4%, Fe2O3:3,27%, CaO: 1,21%. The amount of the dry fraction of Na2O from the Na2SiO3 solution is8,11kg/m3. The amount of the dry fraction of SiO2 from the Na2SiO3 solution is 17,41 kg/m3. The amount of Na(OH) solution per m3 is: 118,09 kg, with a molarity of: 16. The mix also includes 0 kg/m3 of superplasticizer and 0 kg/m3 of extra water. The initial curing for this mix was 0,333333333 day at 60ªC. A compressive test after28 days was conducted with a result of 24,8 MPa.
Formulation includes | 450 | kg of FA | powder, | 1751 | kg of aggregate, and the water-to-powder ratio is: | 0.2323337 | .Powder percentual composition is: SiO2: | 61.3 | %, Al2O3: | 29.4 | %, Fe2O3: | 3.27 | %, CaO: | 1.21 | %. The amount of the dry fraction of Na2O from the Na2SiO3 solution is | 8.11 | kg/m3. The amount of the dry fraction of SiO2 from the Na2SiO3 solution is | 17.41 | kg/m3. The amount of Na(OH) solution per m3 is: | 118.09 | kg, with a molarity of: | 10 | . The mix also includes | 0 | kg/m3 of superplasticizer and | 0 | kg/m3 of extra water. The initial curing for this mix was | 0.333333333 | day at | 60 | ªC. A compressive test after | 3 | days was conducted with a result of | 16.2 | MPa. | Formulation includes 450 kg of FA powder, 1751 kg of aggregate, and the water-to-powder ratio is: 0,232333733333333 .Powder percentual composition is: SiO2: 61,3%, Al2O3: 29,4%, Fe2O3:3,27%, CaO: 1,21%. The amount of the dry fraction of Na2O from the Na2SiO3 solution is8,11kg/m3. The amount of the dry fraction of SiO2 from the Na2SiO3 solution is 17,41 kg/m3. The amount of Na(OH) solution per m3 is: 118,09 kg, with a molarity of: 10. The mix also includes 0 kg/m3 of superplasticizer and 0 kg/m3 of extra water. The initial curing for this mix was 0,333333333 day at 60ªC. A compressive test after3 days was conducted with a result of 16,2 MPa.
Formulation includes | 450 | kg of FA | powder, | 1751 | kg of aggregate, and the water-to-powder ratio is: | 0.2323337 | .Powder percentual composition is: SiO2: | 61.3 | %, Al2O3: | 29.4 | %, Fe2O3: | 3.27 | %, CaO: | 1.21 | %. The amount of the dry fraction of Na2O from the Na2SiO3 solution is | 8.11 | kg/m3. The amount of the dry fraction of SiO2 from the Na2SiO3 solution is | 17.41 | kg/m3. The amount of Na(OH) solution per m3 is: | 118.09 | kg, with a molarity of: | 10 | . The mix also includes | 0 | kg/m3 of superplasticizer and | 0 | kg/m3 of extra water. The initial curing for this mix was | 0.333333333 | day at | 60 | ªC. A compressive test after | 28 | days was conducted with a result of | 25.1 | MPa. | Formulation includes 450 kg of FA powder, 1751 kg of aggregate, and the water-to-powder ratio is: 0,232333733333333 .Powder percentual composition is: SiO2: 61,3%, Al2O3: 29,4%, Fe2O3:3,27%, CaO: 1,21%. The amount of the dry fraction of Na2O from the Na2SiO3 solution is8,11kg/m3. The amount of the dry fraction of SiO2 from the Na2SiO3 solution is 17,41 kg/m3. The amount of Na(OH) solution per m3 is: 118,09 kg, with a molarity of: 10. The mix also includes 0 kg/m3 of superplasticizer and 0 kg/m3 of extra water. The initial curing for this mix was 0,333333333 day at 60ªC. A compressive test after28 days was conducted with a result of 25,1 MPa.
Formulation includes | 450 | kg of FA | powder, | 1751 | kg of aggregate, and the water-to-powder ratio is: | 0.2323337 | .Powder percentual composition is: SiO2: | 61.3 | %, Al2O3: | 29.4 | %, Fe2O3: | 3.27 | %, CaO: | 1.21 | %. The amount of the dry fraction of Na2O from the Na2SiO3 solution is | 8.11 | kg/m3. The amount of the dry fraction of SiO2 from the Na2SiO3 solution is | 17.41 | kg/m3. The amount of Na(OH) solution per m3 is: | 118.09 | kg, with a molarity of: | 10 | . The mix also includes | 0 | kg/m3 of superplasticizer and | 0 | kg/m3 of extra water. The initial curing for this mix was | 0.333333333 | day at | 60 | ªC. A compressive test after | 7 | days was conducted with a result of | 22.4 | MPa. | Formulation includes 450 kg of FA powder, 1751 kg of aggregate, and the water-to-powder ratio is: 0,232333733333333 .Powder percentual composition is: SiO2: 61,3%, Al2O3: 29,4%, Fe2O3:3,27%, CaO: 1,21%. The amount of the dry fraction of Na2O from the Na2SiO3 solution is8,11kg/m3. The amount of the dry fraction of SiO2 from the Na2SiO3 solution is 17,41 kg/m3. The amount of Na(OH) solution per m3 is: 118,09 kg, with a molarity of: 10. The mix also includes 0 kg/m3 of superplasticizer and 0 kg/m3 of extra water. The initial curing for this mix was 0,333333333 day at 60ªC. A compressive test after7 days was conducted with a result of 22,4 MPa.
Formulation includes | 450 | kg of FA | powder, | 1751 | kg of aggregate, and the water-to-powder ratio is: | 0.1903462 | .Powder percentual composition is: SiO2: | 61.3 | %, Al2O3: | 29.4 | %, Fe2O3: | 3.27 | %, CaO: | 1.21 | %. The amount of the dry fraction of Na2O from the Na2SiO3 solution is | 8.11 | kg/m3. The amount of the dry fraction of SiO2 from the Na2SiO3 solution is | 17.41 | kg/m3. The amount of Na(OH) solution per m3 is: | 118.09 | kg, with a molarity of: | 14 | . The mix also includes | 0 | kg/m3 of superplasticizer and | 0 | kg/m3 of extra water. The initial curing for this mix was | 0.333333333 | day at | 60 | ªC. A compressive test after | 28 | days was conducted with a result of | 28.5 | MPa. | Formulation includes 450 kg of FA powder, 1751 kg of aggregate, and the water-to-powder ratio is: 0,190346177777778 .Powder percentual composition is: SiO2: 61,3%, Al2O3: 29,4%, Fe2O3:3,27%, CaO: 1,21%. The amount of the dry fraction of Na2O from the Na2SiO3 solution is8,11kg/m3. The amount of the dry fraction of SiO2 from the Na2SiO3 solution is 17,41 kg/m3. The amount of Na(OH) solution per m3 is: 118,09 kg, with a molarity of: 14. The mix also includes 0 kg/m3 of superplasticizer and 0 kg/m3 of extra water. The initial curing for this mix was 0,333333333 day at 60ªC. A compressive test after28 days was conducted with a result of 28,5 MPa.
Formulation includes | 450 | kg of FA | powder, | 1751 | kg of aggregate, and the water-to-powder ratio is: | 0.1903462 | .Powder percentual composition is: SiO2: | 61.3 | %, Al2O3: | 29.4 | %, Fe2O3: | 3.27 | %, CaO: | 1.21 | %. The amount of the dry fraction of Na2O from the Na2SiO3 solution is | 8.11 | kg/m3. The amount of the dry fraction of SiO2 from the Na2SiO3 solution is | 17.41 | kg/m3. The amount of Na(OH) solution per m3 is: | 118.09 | kg, with a molarity of: | 14 | . The mix also includes | 0 | kg/m3 of superplasticizer and | 0 | kg/m3 of extra water. The initial curing for this mix was | 0.333333333 | day at | 60 | ªC. A compressive test after | 3 | days was conducted with a result of | 18.5 | MPa. | Formulation includes 450 kg of FA powder, 1751 kg of aggregate, and the water-to-powder ratio is: 0,190346177777778 .Powder percentual composition is: SiO2: 61,3%, Al2O3: 29,4%, Fe2O3:3,27%, CaO: 1,21%. The amount of the dry fraction of Na2O from the Na2SiO3 solution is8,11kg/m3. The amount of the dry fraction of SiO2 from the Na2SiO3 solution is 17,41 kg/m3. The amount of Na(OH) solution per m3 is: 118,09 kg, with a molarity of: 14. The mix also includes 0 kg/m3 of superplasticizer and 0 kg/m3 of extra water. The initial curing for this mix was 0,333333333 day at 60ªC. A compressive test after3 days was conducted with a result of 18,5 MPa.
Formulation includes | 450 | kg of FA | powder, | 1751 | kg of aggregate, and the water-to-powder ratio is: | 0.1903462 | .Powder percentual composition is: SiO2: | 61.3 | %, Al2O3: | 29.4 | %, Fe2O3: | 3.27 | %, CaO: | 1.21 | %. The amount of the dry fraction of Na2O from the Na2SiO3 solution is | 8.11 | kg/m3. The amount of the dry fraction of SiO2 from the Na2SiO3 solution is | 17.41 | kg/m3. The amount of Na(OH) solution per m3 is: | 118.09 | kg, with a molarity of: | 14 | . The mix also includes | 0 | kg/m3 of superplasticizer and | 0 | kg/m3 of extra water. The initial curing for this mix was | 0.333333333 | day at | 60 | ªC. A compressive test after | 7 | days was conducted with a result of | 23.5 | MPa. | Formulation includes 450 kg of FA powder, 1751 kg of aggregate, and the water-to-powder ratio is: 0,190346177777778 .Powder percentual composition is: SiO2: 61,3%, Al2O3: 29,4%, Fe2O3:3,27%, CaO: 1,21%. The amount of the dry fraction of Na2O from the Na2SiO3 solution is8,11kg/m3. The amount of the dry fraction of SiO2 from the Na2SiO3 solution is 17,41 kg/m3. The amount of Na(OH) solution per m3 is: 118,09 kg, with a molarity of: 14. The mix also includes 0 kg/m3 of superplasticizer and 0 kg/m3 of extra water. The initial curing for this mix was 0,333333333 day at 60ªC. A compressive test after7 days was conducted with a result of 23,5 MPa.
Formulation includes | 450 | kg of FA | powder, | 1751 | kg of aggregate, and the water-to-powder ratio is: | 0.1693524 | .Powder percentual composition is: SiO2: | 61.3 | %, Al2O3: | 29.4 | %, Fe2O3: | 3.27 | %, CaO: | 1.21 | %. The amount of the dry fraction of Na2O from the Na2SiO3 solution is | 8.11 | kg/m3. The amount of the dry fraction of SiO2 from the Na2SiO3 solution is | 17.41 | kg/m3. The amount of Na(OH) solution per m3 is: | 118.09 | kg, with a molarity of: | 16 | . The mix also includes | 0 | kg/m3 of superplasticizer and | 0 | kg/m3 of extra water. The initial curing for this mix was | 0.333333333 | day at | 60 | ªC. A compressive test after | 7 | days was conducted with a result of | 24.6 | MPa. | Formulation includes 450 kg of FA powder, 1751 kg of aggregate, and the water-to-powder ratio is: 0,1693524 .Powder percentual composition is: SiO2: 61,3%, Al2O3: 29,4%, Fe2O3:3,27%, CaO: 1,21%. The amount of the dry fraction of Na2O from the Na2SiO3 solution is8,11kg/m3. The amount of the dry fraction of SiO2 from the Na2SiO3 solution is 17,41 kg/m3. The amount of Na(OH) solution per m3 is: 118,09 kg, with a molarity of: 16. The mix also includes 0 kg/m3 of superplasticizer and 0 kg/m3 of extra water. The initial curing for this mix was 0,333333333 day at 60ªC. A compressive test after7 days was conducted with a result of 24,6 MPa.
Formulation includes | 450 | kg of FA | powder, | 1751 | kg of aggregate, and the water-to-powder ratio is: | 0.1693524 | .Powder percentual composition is: SiO2: | 61.3 | %, Al2O3: | 29.4 | %, Fe2O3: | 3.27 | %, CaO: | 1.21 | %. The amount of the dry fraction of Na2O from the Na2SiO3 solution is | 8.11 | kg/m3. The amount of the dry fraction of SiO2 from the Na2SiO3 solution is | 17.41 | kg/m3. The amount of Na(OH) solution per m3 is: | 118.09 | kg, with a molarity of: | 16 | . The mix also includes | 0 | kg/m3 of superplasticizer and | 0 | kg/m3 of extra water. The initial curing for this mix was | 0.333333333 | day at | 60 | ªC. A compressive test after | 3 | days was conducted with a result of | 20.4 | MPa. | Formulation includes 450 kg of FA powder, 1751 kg of aggregate, and the water-to-powder ratio is: 0,1693524 .Powder percentual composition is: SiO2: 61,3%, Al2O3: 29,4%, Fe2O3:3,27%, CaO: 1,21%. The amount of the dry fraction of Na2O from the Na2SiO3 solution is8,11kg/m3. The amount of the dry fraction of SiO2 from the Na2SiO3 solution is 17,41 kg/m3. The amount of Na(OH) solution per m3 is: 118,09 kg, with a molarity of: 16. The mix also includes 0 kg/m3 of superplasticizer and 0 kg/m3 of extra water. The initial curing for this mix was 0,333333333 day at 60ªC. A compressive test after3 days was conducted with a result of 20,4 MPa.
Formulation includes | 450 | kg of FA | powder, | 1751 | kg of aggregate, and the water-to-powder ratio is: | 0.1693524 | .Powder percentual composition is: SiO2: | 61.3 | %, Al2O3: | 29.4 | %, Fe2O3: | 3.27 | %, CaO: | 1.21 | %. The amount of the dry fraction of Na2O from the Na2SiO3 solution is | 8.11 | kg/m3. The amount of the dry fraction of SiO2 from the Na2SiO3 solution is | 17.41 | kg/m3. The amount of Na(OH) solution per m3 is: | 118.09 | kg, with a molarity of: | 16 | . The mix also includes | 0 | kg/m3 of superplasticizer and | 0 | kg/m3 of extra water. The initial curing for this mix was | 0.333333333 | day at | 60 | ªC. A compressive test after | 28 | days was conducted with a result of | 29.2 | MPa. | Formulation includes 450 kg of FA powder, 1751 kg of aggregate, and the water-to-powder ratio is: 0,1693524 .Powder percentual composition is: SiO2: 61,3%, Al2O3: 29,4%, Fe2O3:3,27%, CaO: 1,21%. The amount of the dry fraction of Na2O from the Na2SiO3 solution is8,11kg/m3. The amount of the dry fraction of SiO2 from the Na2SiO3 solution is 17,41 kg/m3. The amount of Na(OH) solution per m3 is: 118,09 kg, with a molarity of: 16. The mix also includes 0 kg/m3 of superplasticizer and 0 kg/m3 of extra water. The initial curing for this mix was 0,333333333 day at 60ªC. A compressive test after28 days was conducted with a result of 29,2 MPa.
Formulation includes | 400 | kg of FA | powder, | 1548 | kg of aggregate, and the water-to-powder ratio is: | 0.34038375 | .Powder percentual composition is: SiO2: | 30.97 | %, Al2O3: | 17.41 | %, Fe2O3: | 1.03 | %, CaO: | 36.77 | %. The amount of the dry fraction of Na2O from the Na2SiO3 solution is | 14.06 | kg/m3. The amount of the dry fraction of SiO2 from the Na2SiO3 solution is | 43.75 | kg/m3. The amount of Na(OH) solution per m3 is: | 62.86 | kg, with a molarity of: | 10 | . The mix also includes | 0 | kg/m3 of superplasticizer and | 0 | kg/m3 of extra water. The initial curing for this mix was | 0 | day at | 25 | ªC. A compressive test after | 28 | days was conducted with a result of | 47.5325 | MPa. | Formulation includes 400 kg of FA powder, 1548 kg of aggregate, and the water-to-powder ratio is: 0,34038375 .Powder percentual composition is: SiO2: 30,97%, Al2O3: 17,41%, Fe2O3:1,03%, CaO: 36,77%. The amount of the dry fraction of Na2O from the Na2SiO3 solution is14,06kg/m3. The amount of the dry fraction of SiO2 from the Na2SiO3 solution is 43,75 kg/m3. The amount of Na(OH) solution per m3 is: 62,86 kg, with a molarity of: 10. The mix also includes 0 kg/m3 of superplasticizer and 0 kg/m3 of extra water. The initial curing for this mix was 0 day at 25ªC. A compressive test after28 days was conducted with a result of 47,5325 MPa.
Formulation includes | 400 | kg of FA | powder, | 1548 | kg of aggregate, and the water-to-powder ratio is: | 0.32781175 | .Powder percentual composition is: SiO2: | 30.97 | %, Al2O3: | 17.41 | %, Fe2O3: | 1.03 | %, CaO: | 36.77 | %. The amount of the dry fraction of Na2O from the Na2SiO3 solution is | 14.06 | kg/m3. The amount of the dry fraction of SiO2 from the Na2SiO3 solution is | 43.75 | kg/m3. The amount of Na(OH) solution per m3 is: | 62.86 | kg, with a molarity of: | 12 | . The mix also includes | 0 | kg/m3 of superplasticizer and | 0 | kg/m3 of extra water. The initial curing for this mix was | 0 | day at | 25 | ªC. A compressive test after | 28 | days was conducted with a result of | 54.1558 | MPa. | Formulation includes 400 kg of FA powder, 1548 kg of aggregate, and the water-to-powder ratio is: 0,32781175 .Powder percentual composition is: SiO2: 30,97%, Al2O3: 17,41%, Fe2O3:1,03%, CaO: 36,77%. The amount of the dry fraction of Na2O from the Na2SiO3 solution is14,06kg/m3. The amount of the dry fraction of SiO2 from the Na2SiO3 solution is 43,75 kg/m3. The amount of Na(OH) solution per m3 is: 62,86 kg, with a molarity of: 12. The mix also includes 0 kg/m3 of superplasticizer and 0 kg/m3 of extra water. The initial curing for this mix was 0 day at 25ªC. A compressive test after28 days was conducted with a result of 54,1558 MPa.
Formulation includes | 400 | kg of FA | powder, | 1548 | kg of aggregate, and the water-to-powder ratio is: | 0.31523975 | .Powder percentual composition is: SiO2: | 30.97 | %, Al2O3: | 17.41 | %, Fe2O3: | 1.03 | %, CaO: | 36.77 | %. The amount of the dry fraction of Na2O from the Na2SiO3 solution is | 14.06 | kg/m3. The amount of the dry fraction of SiO2 from the Na2SiO3 solution is | 43.75 | kg/m3. The amount of Na(OH) solution per m3 is: | 62.86 | kg, with a molarity of: | 14 | . The mix also includes | 0 | kg/m3 of superplasticizer and | 0 | kg/m3 of extra water. The initial curing for this mix was | 0 | day at | 25 | ªC. A compressive test after | 28 | days was conducted with a result of | 59.2208 | MPa. | Formulation includes 400 kg of FA powder, 1548 kg of aggregate, and the water-to-powder ratio is: 0,31523975 .Powder percentual composition is: SiO2: 30,97%, Al2O3: 17,41%, Fe2O3:1,03%, CaO: 36,77%. The amount of the dry fraction of Na2O from the Na2SiO3 solution is14,06kg/m3. The amount of the dry fraction of SiO2 from the Na2SiO3 solution is 43,75 kg/m3. The amount of Na(OH) solution per m3 is: 62,86 kg, with a molarity of: 14. The mix also includes 0 kg/m3 of superplasticizer and 0 kg/m3 of extra water. The initial curing for this mix was 0 day at 25ªC. A compressive test after28 days was conducted with a result of 59,2208 MPa.
Formulation includes | 400 | kg of FA | powder, | 1548 | kg of aggregate, and the water-to-powder ratio is: | 0.34038375 | .Powder percentual composition is: SiO2: | 33.073 | %, Al2O3: | 20.269 | %, Fe2O3: | 0.987 | %, CaO: | 33.102 | %. The amount of the dry fraction of Na2O from the Na2SiO3 solution is | 14.06 | kg/m3. The amount of the dry fraction of SiO2 from the Na2SiO3 solution is | 43.75 | kg/m3. The amount of Na(OH) solution per m3 is: | 62.86 | kg, with a molarity of: | 10 | . The mix also includes | 0 | kg/m3 of superplasticizer and | 0 | kg/m3 of extra water. The initial curing for this mix was | 0 | day at | 25 | ªC. A compressive test after | 28 | days was conducted with a result of | 48.7087 | MPa. | Formulation includes 400 kg of FA powder, 1548 kg of aggregate, and the water-to-powder ratio is: 0,34038375 .Powder percentual composition is: SiO2: 33,073%, Al2O3: 20,269%, Fe2O3:0,987%, CaO: 33,102%. The amount of the dry fraction of Na2O from the Na2SiO3 solution is14,06kg/m3. The amount of the dry fraction of SiO2 from the Na2SiO3 solution is 43,75 kg/m3. The amount of Na(OH) solution per m3 is: 62,86 kg, with a molarity of: 10. The mix also includes 0 kg/m3 of superplasticizer and 0 kg/m3 of extra water. The initial curing for this mix was 0 day at 25ªC. A compressive test after28 days was conducted with a result of 48,7087 MPa.
Formulation includes | 400 | kg of FA | powder, | 1548 | kg of aggregate, and the water-to-powder ratio is: | 0.34038375 | .Powder percentual composition is: SiO2: | 33.073 | %, Al2O3: | 20.269 | %, Fe2O3: | 0.987 | %, CaO: | 33.102 | %. The amount of the dry fraction of Na2O from the Na2SiO3 solution is | 14.06 | kg/m3. The amount of the dry fraction of SiO2 from the Na2SiO3 solution is | 43.75 | kg/m3. The amount of Na(OH) solution per m3 is: | 62.86 | kg, with a molarity of: | 10 | . The mix also includes | 0 | kg/m3 of superplasticizer and | 0 | kg/m3 of extra water. The initial curing for this mix was | 0 | day at | 25 | ªC. A compressive test after | 7 | days was conducted with a result of | 39.2516 | MPa. | Formulation includes 400 kg of FA powder, 1548 kg of aggregate, and the water-to-powder ratio is: 0,34038375 .Powder percentual composition is: SiO2: 33,073%, Al2O3: 20,269%, Fe2O3:0,987%, CaO: 33,102%. The amount of the dry fraction of Na2O from the Na2SiO3 solution is14,06kg/m3. The amount of the dry fraction of SiO2 from the Na2SiO3 solution is 43,75 kg/m3. The amount of Na(OH) solution per m3 is: 62,86 kg, with a molarity of: 10. The mix also includes 0 kg/m3 of superplasticizer and 0 kg/m3 of extra water. The initial curing for this mix was 0 day at 25ªC. A compressive test after7 days was conducted with a result of 39,2516 MPa.
Formulation includes | 400 | kg of FA | powder, | 1548 | kg of aggregate, and the water-to-powder ratio is: | 0.32781175 | .Powder percentual composition is: SiO2: | 33.073 | %, Al2O3: | 20.269 | %, Fe2O3: | 0.987 | %, CaO: | 33.102 | %. The amount of the dry fraction of Na2O from the Na2SiO3 solution is | 14.06 | kg/m3. The amount of the dry fraction of SiO2 from the Na2SiO3 solution is | 43.75 | kg/m3. The amount of Na(OH) solution per m3 is: | 62.86 | kg, with a molarity of: | 12 | . The mix also includes | 0 | kg/m3 of superplasticizer and | 0 | kg/m3 of extra water. The initial curing for this mix was | 0 | day at | 25 | ªC. A compressive test after | 28 | days was conducted with a result of | 56.1336 | MPa. | Formulation includes 400 kg of FA powder, 1548 kg of aggregate, and the water-to-powder ratio is: 0,32781175 .Powder percentual composition is: SiO2: 33,073%, Al2O3: 20,269%, Fe2O3:0,987%, CaO: 33,102%. The amount of the dry fraction of Na2O from the Na2SiO3 solution is14,06kg/m3. The amount of the dry fraction of SiO2 from the Na2SiO3 solution is 43,75 kg/m3. The amount of Na(OH) solution per m3 is: 62,86 kg, with a molarity of: 12. The mix also includes 0 kg/m3 of superplasticizer and 0 kg/m3 of extra water. The initial curing for this mix was 0 day at 25ªC. A compressive test after28 days was conducted with a result of 56,1336 MPa.
Formulation includes | 400 | kg of FA | powder, | 1548 | kg of aggregate, and the water-to-powder ratio is: | 0.32781175 | .Powder percentual composition is: SiO2: | 33.073 | %, Al2O3: | 20.269 | %, Fe2O3: | 0.987 | %, CaO: | 33.102 | %. The amount of the dry fraction of Na2O from the Na2SiO3 solution is | 14.06 | kg/m3. The amount of the dry fraction of SiO2 from the Na2SiO3 solution is | 43.75 | kg/m3. The amount of Na(OH) solution per m3 is: | 62.86 | kg, with a molarity of: | 12 | . The mix also includes | 0 | kg/m3 of superplasticizer and | 0 | kg/m3 of extra water. The initial curing for this mix was | 0 | day at | 25 | ªC. A compressive test after | 7 | days was conducted with a result of | 40.2539 | MPa. | Formulation includes 400 kg of FA powder, 1548 kg of aggregate, and the water-to-powder ratio is: 0,32781175 .Powder percentual composition is: SiO2: 33,073%, Al2O3: 20,269%, Fe2O3:0,987%, CaO: 33,102%. The amount of the dry fraction of Na2O from the Na2SiO3 solution is14,06kg/m3. The amount of the dry fraction of SiO2 from the Na2SiO3 solution is 43,75 kg/m3. The amount of Na(OH) solution per m3 is: 62,86 kg, with a molarity of: 12. The mix also includes 0 kg/m3 of superplasticizer and 0 kg/m3 of extra water. The initial curing for this mix was 0 day at 25ªC. A compressive test after7 days was conducted with a result of 40,2539 MPa.
Formulation includes | 400 | kg of FA | powder, | 1548 | kg of aggregate, and the water-to-powder ratio is: | 0.31523975 | .Powder percentual composition is: SiO2: | 33.073 | %, Al2O3: | 20.269 | %, Fe2O3: | 0.987 | %, CaO: | 33.102 | %. The amount of the dry fraction of Na2O from the Na2SiO3 solution is | 14.06 | kg/m3. The amount of the dry fraction of SiO2 from the Na2SiO3 solution is | 43.75 | kg/m3. The amount of Na(OH) solution per m3 is: | 62.86 | kg, with a molarity of: | 14 | . The mix also includes | 0 | kg/m3 of superplasticizer and | 0 | kg/m3 of extra water. The initial curing for this mix was | 0 | day at | 25 | ªC. A compressive test after | 7 | days was conducted with a result of | 43.2045 | MPa. | Formulation includes 400 kg of FA powder, 1548 kg of aggregate, and the water-to-powder ratio is: 0,31523975 .Powder percentual composition is: SiO2: 33,073%, Al2O3: 20,269%, Fe2O3:0,987%, CaO: 33,102%. The amount of the dry fraction of Na2O from the Na2SiO3 solution is14,06kg/m3. The amount of the dry fraction of SiO2 from the Na2SiO3 solution is 43,75 kg/m3. The amount of Na(OH) solution per m3 is: 62,86 kg, with a molarity of: 14. The mix also includes 0 kg/m3 of superplasticizer and 0 kg/m3 of extra water. The initial curing for this mix was 0 day at 25ªC. A compressive test after7 days was conducted with a result of 43,2045 MPa.
Formulation includes | 400 | kg of FA | powder, | 1548 | kg of aggregate, and the water-to-powder ratio is: | 0.31523975 | .Powder percentual composition is: SiO2: | 33.073 | %, Al2O3: | 20.269 | %, Fe2O3: | 0.987 | %, CaO: | 33.102 | %. The amount of the dry fraction of Na2O from the Na2SiO3 solution is | 14.06 | kg/m3. The amount of the dry fraction of SiO2 from the Na2SiO3 solution is | 43.75 | kg/m3. The amount of Na(OH) solution per m3 is: | 62.86 | kg, with a molarity of: | 14 | . The mix also includes | 0 | kg/m3 of superplasticizer and | 0 | kg/m3 of extra water. The initial curing for this mix was | 0 | day at | 25 | ªC. A compressive test after | 28 | days was conducted with a result of | 61.3145 | MPa. | Formulation includes 400 kg of FA powder, 1548 kg of aggregate, and the water-to-powder ratio is: 0,31523975 .Powder percentual composition is: SiO2: 33,073%, Al2O3: 20,269%, Fe2O3:0,987%, CaO: 33,102%. The amount of the dry fraction of Na2O from the Na2SiO3 solution is14,06kg/m3. The amount of the dry fraction of SiO2 from the Na2SiO3 solution is 43,75 kg/m3. The amount of Na(OH) solution per m3 is: 62,86 kg, with a molarity of: 14. The mix also includes 0 kg/m3 of superplasticizer and 0 kg/m3 of extra water. The initial curing for this mix was 0 day at 25ªC. A compressive test after28 days was conducted with a result of 61,3145 MPa.
Formulation includes | 400 | kg of FA | powder, | 1548 | kg of aggregate, and the water-to-powder ratio is: | 0.34038375 | .Powder percentual composition is: SiO2: | 35.176 | %, Al2O3: | 23.128 | %, Fe2O3: | 0.944 | %, CaO: | 29.434 | %. The amount of the dry fraction of Na2O from the Na2SiO3 solution is | 14.06 | kg/m3. The amount of the dry fraction of SiO2 from the Na2SiO3 solution is | 43.75 | kg/m3. The amount of Na(OH) solution per m3 is: | 62.86 | kg, with a molarity of: | 10 | . The mix also includes | 0 | kg/m3 of superplasticizer and | 0 | kg/m3 of extra water. The initial curing for this mix was | 0 | day at | 25 | ªC. A compressive test after | 7 | days was conducted with a result of | 44.5587 | MPa. | Formulation includes 400 kg of FA powder, 1548 kg of aggregate, and the water-to-powder ratio is: 0,34038375 .Powder percentual composition is: SiO2: 35,176%, Al2O3: 23,128%, Fe2O3:0,944%, CaO: 29,434%. The amount of the dry fraction of Na2O from the Na2SiO3 solution is14,06kg/m3. The amount of the dry fraction of SiO2 from the Na2SiO3 solution is 43,75 kg/m3. The amount of Na(OH) solution per m3 is: 62,86 kg, with a molarity of: 10. The mix also includes 0 kg/m3 of superplasticizer and 0 kg/m3 of extra water. The initial curing for this mix was 0 day at 25ªC. A compressive test after7 days was conducted with a result of 44,5587 MPa.
Formulation includes | 400 | kg of FA | powder, | 1548 | kg of aggregate, and the water-to-powder ratio is: | 0.34038375 | .Powder percentual composition is: SiO2: | 35.176 | %, Al2O3: | 23.128 | %, Fe2O3: | 0.944 | %, CaO: | 29.434 | %. The amount of the dry fraction of Na2O from the Na2SiO3 solution is | 14.06 | kg/m3. The amount of the dry fraction of SiO2 from the Na2SiO3 solution is | 43.75 | kg/m3. The amount of Na(OH) solution per m3 is: | 62.86 | kg, with a molarity of: | 10 | . The mix also includes | 0 | kg/m3 of superplasticizer and | 0 | kg/m3 of extra water. The initial curing for this mix was | 0 | day at | 25 | ªC. A compressive test after | 28 | days was conducted with a result of | 54.7001 | MPa. | Formulation includes 400 kg of FA powder, 1548 kg of aggregate, and the water-to-powder ratio is: 0,34038375 .Powder percentual composition is: SiO2: 35,176%, Al2O3: 23,128%, Fe2O3:0,944%, CaO: 29,434%. The amount of the dry fraction of Na2O from the Na2SiO3 solution is14,06kg/m3. The amount of the dry fraction of SiO2 from the Na2SiO3 solution is 43,75 kg/m3. The amount of Na(OH) solution per m3 is: 62,86 kg, with a molarity of: 10. The mix also includes 0 kg/m3 of superplasticizer and 0 kg/m3 of extra water. The initial curing for this mix was 0 day at 25ªC. A compressive test after28 days was conducted with a result of 54,7001 MPa.
Formulation includes | 400 | kg of FA | powder, | 1548 | kg of aggregate, and the water-to-powder ratio is: | 0.32781175 | .Powder percentual composition is: SiO2: | 35.176 | %, Al2O3: | 23.128 | %, Fe2O3: | 0.944 | %, CaO: | 29.434 | %. The amount of the dry fraction of Na2O from the Na2SiO3 solution is | 14.06 | kg/m3. The amount of the dry fraction of SiO2 from the Na2SiO3 solution is | 43.75 | kg/m3. The amount of Na(OH) solution per m3 is: | 62.86 | kg, with a molarity of: | 12 | . The mix also includes | 0 | kg/m3 of superplasticizer and | 0 | kg/m3 of extra water. The initial curing for this mix was | 0 | day at | 25 | ªC. A compressive test after | 28 | days was conducted with a result of | 59.6857 | MPa. | Formulation includes 400 kg of FA powder, 1548 kg of aggregate, and the water-to-powder ratio is: 0,32781175 .Powder percentual composition is: SiO2: 35,176%, Al2O3: 23,128%, Fe2O3:0,944%, CaO: 29,434%. The amount of the dry fraction of Na2O from the Na2SiO3 solution is14,06kg/m3. The amount of the dry fraction of SiO2 from the Na2SiO3 solution is 43,75 kg/m3. The amount of Na(OH) solution per m3 is: 62,86 kg, with a molarity of: 12. The mix also includes 0 kg/m3 of superplasticizer and 0 kg/m3 of extra water. The initial curing for this mix was 0 day at 25ªC. A compressive test after28 days was conducted with a result of 59,6857 MPa.
Formulation includes | 400 | kg of FA | powder, | 1548 | kg of aggregate, and the water-to-powder ratio is: | 0.32781175 | .Powder percentual composition is: SiO2: | 35.176 | %, Al2O3: | 23.128 | %, Fe2O3: | 0.944 | %, CaO: | 29.434 | %. The amount of the dry fraction of Na2O from the Na2SiO3 solution is | 14.06 | kg/m3. The amount of the dry fraction of SiO2 from the Na2SiO3 solution is | 43.75 | kg/m3. The amount of Na(OH) solution per m3 is: | 62.86 | kg, with a molarity of: | 12 | . The mix also includes | 0 | kg/m3 of superplasticizer and | 0 | kg/m3 of extra water. The initial curing for this mix was | 0 | day at | 25 | ªC. A compressive test after | 7 | days was conducted with a result of | 40.8386 | MPa. | Formulation includes 400 kg of FA powder, 1548 kg of aggregate, and the water-to-powder ratio is: 0,32781175 .Powder percentual composition is: SiO2: 35,176%, Al2O3: 23,128%, Fe2O3:0,944%, CaO: 29,434%. The amount of the dry fraction of Na2O from the Na2SiO3 solution is14,06kg/m3. The amount of the dry fraction of SiO2 from the Na2SiO3 solution is 43,75 kg/m3. The amount of Na(OH) solution per m3 is: 62,86 kg, with a molarity of: 12. The mix also includes 0 kg/m3 of superplasticizer and 0 kg/m3 of extra water. The initial curing for this mix was 0 day at 25ªC. A compressive test after7 days was conducted with a result of 40,8386 MPa.
Formulation includes | 400 | kg of FA | powder, | 1548 | kg of aggregate, and the water-to-powder ratio is: | 0.31523975 | .Powder percentual composition is: SiO2: | 35.176 | %, Al2O3: | 23.128 | %, Fe2O3: | 0.944 | %, CaO: | 29.434 | %. The amount of the dry fraction of Na2O from the Na2SiO3 solution is | 14.06 | kg/m3. The amount of the dry fraction of SiO2 from the Na2SiO3 solution is | 43.75 | kg/m3. The amount of Na(OH) solution per m3 is: | 62.86 | kg, with a molarity of: | 14 | . The mix also includes | 0 | kg/m3 of superplasticizer and | 0 | kg/m3 of extra water. The initial curing for this mix was | 0 | day at | 25 | ªC. A compressive test after | 7 | days was conducted with a result of | 45.644 | MPa. | Formulation includes 400 kg of FA powder, 1548 kg of aggregate, and the water-to-powder ratio is: 0,31523975 .Powder percentual composition is: SiO2: 35,176%, Al2O3: 23,128%, Fe2O3:0,944%, CaO: 29,434%. The amount of the dry fraction of Na2O from the Na2SiO3 solution is14,06kg/m3. The amount of the dry fraction of SiO2 from the Na2SiO3 solution is 43,75 kg/m3. The amount of Na(OH) solution per m3 is: 62,86 kg, with a molarity of: 14. The mix also includes 0 kg/m3 of superplasticizer and 0 kg/m3 of extra water. The initial curing for this mix was 0 day at 25ªC. A compressive test after7 days was conducted with a result of 45,644 MPa.
Formulation includes | 400 | kg of FA | powder, | 1548 | kg of aggregate, and the water-to-powder ratio is: | 0.31523975 | .Powder percentual composition is: SiO2: | 35.176 | %, Al2O3: | 23.128 | %, Fe2O3: | 0.944 | %, CaO: | 29.434 | %. The amount of the dry fraction of Na2O from the Na2SiO3 solution is | 14.06 | kg/m3. The amount of the dry fraction of SiO2 from the Na2SiO3 solution is | 43.75 | kg/m3. The amount of Na(OH) solution per m3 is: | 62.86 | kg, with a molarity of: | 14 | . The mix also includes | 0 | kg/m3 of superplasticizer and | 0 | kg/m3 of extra water. The initial curing for this mix was | 0 | day at | 25 | ªC. A compressive test after | 28 | days was conducted with a result of | 63.3753 | MPa. | Formulation includes 400 kg of FA powder, 1548 kg of aggregate, and the water-to-powder ratio is: 0,31523975 .Powder percentual composition is: SiO2: 35,176%, Al2O3: 23,128%, Fe2O3:0,944%, CaO: 29,434%. The amount of the dry fraction of Na2O from the Na2SiO3 solution is14,06kg/m3. The amount of the dry fraction of SiO2 from the Na2SiO3 solution is 43,75 kg/m3. The amount of Na(OH) solution per m3 is: 62,86 kg, with a molarity of: 14. The mix also includes 0 kg/m3 of superplasticizer and 0 kg/m3 of extra water. The initial curing for this mix was 0 day at 25ªC. A compressive test after28 days was conducted with a result of 63,3753 MPa.
Formulation includes | 400 | kg of FA | powder, | 1548 | kg of aggregate, and the water-to-powder ratio is: | 0.34038375 | .Powder percentual composition is: SiO2: | 37.279 | %, Al2O3: | 25.987 | %, Fe2O3: | 0.901 | %, CaO: | 25.766 | %. The amount of the dry fraction of Na2O from the Na2SiO3 solution is | 14.06 | kg/m3. The amount of the dry fraction of SiO2 from the Na2SiO3 solution is | 43.75 | kg/m3. The amount of Na(OH) solution per m3 is: | 62.86 | kg, with a molarity of: | 10 | . The mix also includes | 0 | kg/m3 of superplasticizer and | 0 | kg/m3 of extra water. The initial curing for this mix was | 0 | day at | 25 | ªC. A compressive test after | 7 | days was conducted with a result of | 49.881 | MPa. | Formulation includes 400 kg of FA powder, 1548 kg of aggregate, and the water-to-powder ratio is: 0,34038375 .Powder percentual composition is: SiO2: 37,279%, Al2O3: 25,987%, Fe2O3:0,901%, CaO: 25,766%. The amount of the dry fraction of Na2O from the Na2SiO3 solution is14,06kg/m3. The amount of the dry fraction of SiO2 from the Na2SiO3 solution is 43,75 kg/m3. The amount of Na(OH) solution per m3 is: 62,86 kg, with a molarity of: 10. The mix also includes 0 kg/m3 of superplasticizer and 0 kg/m3 of extra water. The initial curing for this mix was 0 day at 25ªC. A compressive test after7 days was conducted with a result of 49,881 MPa.
Formulation includes | 400 | kg of FA | powder, | 1548 | kg of aggregate, and the water-to-powder ratio is: | 0.34038375 | .Powder percentual composition is: SiO2: | 37.279 | %, Al2O3: | 25.987 | %, Fe2O3: | 0.901 | %, CaO: | 25.766 | %. The amount of the dry fraction of Na2O from the Na2SiO3 solution is | 14.06 | kg/m3. The amount of the dry fraction of SiO2 from the Na2SiO3 solution is | 43.75 | kg/m3. The amount of Na(OH) solution per m3 is: | 62.86 | kg, with a molarity of: | 10 | . The mix also includes | 0 | kg/m3 of superplasticizer and | 0 | kg/m3 of extra water. The initial curing for this mix was | 0 | day at | 25 | ªC. A compressive test after | 28 | days was conducted with a result of | 58.3175 | MPa. | Formulation includes 400 kg of FA powder, 1548 kg of aggregate, and the water-to-powder ratio is: 0,34038375 .Powder percentual composition is: SiO2: 37,279%, Al2O3: 25,987%, Fe2O3:0,901%, CaO: 25,766%. The amount of the dry fraction of Na2O from the Na2SiO3 solution is14,06kg/m3. The amount of the dry fraction of SiO2 from the Na2SiO3 solution is 43,75 kg/m3. The amount of Na(OH) solution per m3 is: 62,86 kg, with a molarity of: 10. The mix also includes 0 kg/m3 of superplasticizer and 0 kg/m3 of extra water. The initial curing for this mix was 0 day at 25ªC. A compressive test after28 days was conducted with a result of 58,3175 MPa.
Formulation includes | 400 | kg of FA | powder, | 1548 | kg of aggregate, and the water-to-powder ratio is: | 0.32781175 | .Powder percentual composition is: SiO2: | 37.279 | %, Al2O3: | 25.987 | %, Fe2O3: | 0.901 | %, CaO: | 25.766 | %. The amount of the dry fraction of Na2O from the Na2SiO3 solution is | 14.06 | kg/m3. The amount of the dry fraction of SiO2 from the Na2SiO3 solution is | 43.75 | kg/m3. The amount of Na(OH) solution per m3 is: | 62.86 | kg, with a molarity of: | 12 | . The mix also includes | 0 | kg/m3 of superplasticizer and | 0 | kg/m3 of extra water. The initial curing for this mix was | 0 | day at | 25 | ªC. A compressive test after | 7 | days was conducted with a result of | 40.3165 | MPa. | Formulation includes 400 kg of FA powder, 1548 kg of aggregate, and the water-to-powder ratio is: 0,32781175 .Powder percentual composition is: SiO2: 37,279%, Al2O3: 25,987%, Fe2O3:0,901%, CaO: 25,766%. The amount of the dry fraction of Na2O from the Na2SiO3 solution is14,06kg/m3. The amount of the dry fraction of SiO2 from the Na2SiO3 solution is 43,75 kg/m3. The amount of Na(OH) solution per m3 is: 62,86 kg, with a molarity of: 12. The mix also includes 0 kg/m3 of superplasticizer and 0 kg/m3 of extra water. The initial curing for this mix was 0 day at 25ªC. A compressive test after7 days was conducted with a result of 40,3165 MPa.
Formulation includes | 400 | kg of FA | powder, | 1548 | kg of aggregate, and the water-to-powder ratio is: | 0.32781175 | .Powder percentual composition is: SiO2: | 37.279 | %, Al2O3: | 25.987 | %, Fe2O3: | 0.901 | %, CaO: | 25.766 | %. The amount of the dry fraction of Na2O from the Na2SiO3 solution is | 14.06 | kg/m3. The amount of the dry fraction of SiO2 from the Na2SiO3 solution is | 43.75 | kg/m3. The amount of Na(OH) solution per m3 is: | 62.86 | kg, with a molarity of: | 12 | . The mix also includes | 0 | kg/m3 of superplasticizer and | 0 | kg/m3 of extra water. The initial curing for this mix was | 0 | day at | 25 | ªC. A compressive test after | 28 | days was conducted with a result of | 56.5645 | MPa. | Formulation includes 400 kg of FA powder, 1548 kg of aggregate, and the water-to-powder ratio is: 0,32781175 .Powder percentual composition is: SiO2: 37,279%, Al2O3: 25,987%, Fe2O3:0,901%, CaO: 25,766%. The amount of the dry fraction of Na2O from the Na2SiO3 solution is14,06kg/m3. The amount of the dry fraction of SiO2 from the Na2SiO3 solution is 43,75 kg/m3. The amount of Na(OH) solution per m3 is: 62,86 kg, with a molarity of: 12. The mix also includes 0 kg/m3 of superplasticizer and 0 kg/m3 of extra water. The initial curing for this mix was 0 day at 25ªC. A compressive test after28 days was conducted with a result of 56,5645 MPa.
Formulation includes | 400 | kg of FA | powder, | 1548 | kg of aggregate, and the water-to-powder ratio is: | 0.31523975 | .Powder percentual composition is: SiO2: | 37.279 | %, Al2O3: | 25.987 | %, Fe2O3: | 0.901 | %, CaO: | 25.766 | %. The amount of the dry fraction of Na2O from the Na2SiO3 solution is | 14.06 | kg/m3. The amount of the dry fraction of SiO2 from the Na2SiO3 solution is | 43.75 | kg/m3. The amount of Na(OH) solution per m3 is: | 62.86 | kg, with a molarity of: | 14 | . The mix also includes | 0 | kg/m3 of superplasticizer and | 0 | kg/m3 of extra water. The initial curing for this mix was | 0 | day at | 25 | ªC. A compressive test after | 7 | days was conducted with a result of | 42.2938 | MPa. | Formulation includes 400 kg of FA powder, 1548 kg of aggregate, and the water-to-powder ratio is: 0,31523975 .Powder percentual composition is: SiO2: 37,279%, Al2O3: 25,987%, Fe2O3:0,901%, CaO: 25,766%. The amount of the dry fraction of Na2O from the Na2SiO3 solution is14,06kg/m3. The amount of the dry fraction of SiO2 from the Na2SiO3 solution is 43,75 kg/m3. The amount of Na(OH) solution per m3 is: 62,86 kg, with a molarity of: 14. The mix also includes 0 kg/m3 of superplasticizer and 0 kg/m3 of extra water. The initial curing for this mix was 0 day at 25ªC. A compressive test after7 days was conducted with a result of 42,2938 MPa.
Formulation includes | 400 | kg of FA | powder, | 1548 | kg of aggregate, and the water-to-powder ratio is: | 0.31523975 | .Powder percentual composition is: SiO2: | 37.279 | %, Al2O3: | 25.987 | %, Fe2O3: | 0.901 | %, CaO: | 25.766 | %. The amount of the dry fraction of Na2O from the Na2SiO3 solution is | 14.06 | kg/m3. The amount of the dry fraction of SiO2 from the Na2SiO3 solution is | 43.75 | kg/m3. The amount of Na(OH) solution per m3 is: | 62.86 | kg, with a molarity of: | 14 | . The mix also includes | 0 | kg/m3 of superplasticizer and | 0 | kg/m3 of extra water. The initial curing for this mix was | 0 | day at | 25 | ªC. A compressive test after | 28 | days was conducted with a result of | 60.7993 | MPa. | Formulation includes 400 kg of FA powder, 1548 kg of aggregate, and the water-to-powder ratio is: 0,31523975 .Powder percentual composition is: SiO2: 37,279%, Al2O3: 25,987%, Fe2O3:0,901%, CaO: 25,766%. The amount of the dry fraction of Na2O from the Na2SiO3 solution is14,06kg/m3. The amount of the dry fraction of SiO2 from the Na2SiO3 solution is 43,75 kg/m3. The amount of Na(OH) solution per m3 is: 62,86 kg, with a molarity of: 14. The mix also includes 0 kg/m3 of superplasticizer and 0 kg/m3 of extra water. The initial curing for this mix was 0 day at 25ªC. A compressive test after28 days was conducted with a result of 60,7993 MPa.
Formulation includes | 394 | kg of FA | powder, | 1848 | kg of aggregate, and the water-to-powder ratio is: | 0.3967335 | .Powder percentual composition is: SiO2: | 31.25 | %, Al2O3: | 14.06 | %, Fe2O3: | 2.8 | %, CaO: | 33.75 | %. The amount of the dry fraction of Na2O from the Na2SiO3 solution is | 16.61 | kg/m3. The amount of the dry fraction of SiO2 from the Na2SiO3 solution is | 33.22 | kg/m3. The amount of Na(OH) solution per m3 is: | 45 | kg, with a molarity of: | 8 | . The mix also includes | 5.91 | kg/m3 of superplasticizer and | 59 | kg/m3 of extra water. The initial curing for this mix was | 0.666666667 | day at | 60 | ªC. A compressive test after | 28 | days was conducted with a result of | 69.28 | MPa. | Formulation includes 394 kg of FA powder, 1848 kg of aggregate, and the water-to-powder ratio is: 0,396733502538071 .Powder percentual composition is: SiO2: 31,25%, Al2O3: 14,06%, Fe2O3:2,8%, CaO: 33,75%. The amount of the dry fraction of Na2O from the Na2SiO3 solution is16,61kg/m3. The amount of the dry fraction of SiO2 from the Na2SiO3 solution is 33,22 kg/m3. The amount of Na(OH) solution per m3 is: 45 kg, with a molarity of: 8. The mix also includes 5,91 kg/m3 of superplasticizer and 59 kg/m3 of extra water. The initial curing for this mix was 0,666666667 day at 60ªC. A compressive test after28 days was conducted with a result of 69,28 MPa.
Formulation includes | 394 | kg of FA | powder, | 1848 | kg of aggregate, and the water-to-powder ratio is: | 0.3967335 | .Powder percentual composition is: SiO2: | 31.25 | %, Al2O3: | 14.06 | %, Fe2O3: | 2.8 | %, CaO: | 33.75 | %. The amount of the dry fraction of Na2O from the Na2SiO3 solution is | 16.61 | kg/m3. The amount of the dry fraction of SiO2 from the Na2SiO3 solution is | 33.22 | kg/m3. The amount of Na(OH) solution per m3 is: | 45 | kg, with a molarity of: | 8 | . The mix also includes | 5.91 | kg/m3 of superplasticizer and | 59 | kg/m3 of extra water. The initial curing for this mix was | 0.666666667 | day at | 60 | ªC. A compressive test after | 7 | days was conducted with a result of | 66.5 | MPa. | Formulation includes 394 kg of FA powder, 1848 kg of aggregate, and the water-to-powder ratio is: 0,396733502538071 .Powder percentual composition is: SiO2: 31,25%, Al2O3: 14,06%, Fe2O3:2,8%, CaO: 33,75%. The amount of the dry fraction of Na2O from the Na2SiO3 solution is16,61kg/m3. The amount of the dry fraction of SiO2 from the Na2SiO3 solution is 33,22 kg/m3. The amount of Na(OH) solution per m3 is: 45 kg, with a molarity of: 8. The mix also includes 5,91 kg/m3 of superplasticizer and 59 kg/m3 of extra water. The initial curing for this mix was 0,666666667 day at 60ªC. A compressive test after7 days was conducted with a result of 66,5 MPa.
Formulation includes | 394 | kg of FA | powder, | 1848 | kg of aggregate, and the water-to-powder ratio is: | 0.3967335 | .Powder percentual composition is: SiO2: | 31.25 | %, Al2O3: | 14.06 | %, Fe2O3: | 2.8 | %, CaO: | 33.75 | %. The amount of the dry fraction of Na2O from the Na2SiO3 solution is | 16.61 | kg/m3. The amount of the dry fraction of SiO2 from the Na2SiO3 solution is | 33.22 | kg/m3. The amount of Na(OH) solution per m3 is: | 45 | kg, with a molarity of: | 8 | . The mix also includes | 5.91 | kg/m3 of superplasticizer and | 59 | kg/m3 of extra water. The initial curing for this mix was | 0.666666667 | day at | 60 | ªC. A compressive test after | 3 | days was conducted with a result of | 60.9 | MPa. | Formulation includes 394 kg of FA powder, 1848 kg of aggregate, and the water-to-powder ratio is: 0,396733502538071 .Powder percentual composition is: SiO2: 31,25%, Al2O3: 14,06%, Fe2O3:2,8%, CaO: 33,75%. The amount of the dry fraction of Na2O from the Na2SiO3 solution is16,61kg/m3. The amount of the dry fraction of SiO2 from the Na2SiO3 solution is 33,22 kg/m3. The amount of Na(OH) solution per m3 is: 45 kg, with a molarity of: 8. The mix also includes 5,91 kg/m3 of superplasticizer and 59 kg/m3 of extra water. The initial curing for this mix was 0,666666667 day at 60ªC. A compressive test after3 days was conducted with a result of 60,9 MPa.
Formulation includes | 394 | kg of FA | powder, | 1848 | kg of aggregate, and the water-to-powder ratio is: | 0.3992716 | .Powder percentual composition is: SiO2: | 37.45734 | %, Al2O3: | 12.72371 | %, Fe2O3: | 2.565406 | %, CaO: | 30.46371 | %. The amount of the dry fraction of Na2O from the Na2SiO3 solution is | 16.61 | kg/m3. The amount of the dry fraction of SiO2 from the Na2SiO3 solution is | 33.22 | kg/m3. The amount of Na(OH) solution per m3 is: | 45 | kg, with a molarity of: | 8 | . The mix also includes | 5.91 | kg/m3 of superplasticizer and | 60 | kg/m3 of extra water. The initial curing for this mix was | 0.666666667 | day at | 60 | ªC. A compressive test after | 7 | days was conducted with a result of | 67.6 | MPa. | Formulation includes 394 kg of FA powder, 1848 kg of aggregate, and the water-to-powder ratio is: 0,399271573604061 .Powder percentual composition is: SiO2: 37,4573350253807%, Al2O3: 12,7237055837564%, Fe2O3:2,56540609137056%, CaO: 30,4637055837564%. The amount of the dry fraction of Na2O from the Na2SiO3 solution is16,61kg/m3. The amount of the dry fraction of SiO2 from the Na2SiO3 solution is 33,22 kg/m3. The amount of Na(OH) solution per m3 is: 45 kg, with a molarity of: 8. The mix also includes 5,91 kg/m3 of superplasticizer and 60 kg/m3 of extra water. The initial curing for this mix was 0,666666667 day at 60ªC. A compressive test after7 days was conducted with a result of 67,6 MPa.
Formulation includes | 394 | kg of FA | powder, | 1848 | kg of aggregate, and the water-to-powder ratio is: | 0.3992716 | .Powder percentual composition is: SiO2: | 37.45734 | %, Al2O3: | 12.72371 | %, Fe2O3: | 2.565406 | %, CaO: | 30.46371 | %. The amount of the dry fraction of Na2O from the Na2SiO3 solution is | 16.61 | kg/m3. The amount of the dry fraction of SiO2 from the Na2SiO3 solution is | 33.22 | kg/m3. The amount of Na(OH) solution per m3 is: | 45 | kg, with a molarity of: | 8 | . The mix also includes | 5.91 | kg/m3 of superplasticizer and | 60 | kg/m3 of extra water. The initial curing for this mix was | 0.666666667 | day at | 60 | ªC. A compressive test after | 3 | days was conducted with a result of | 62.3 | MPa. | Formulation includes 394 kg of FA powder, 1848 kg of aggregate, and the water-to-powder ratio is: 0,399271573604061 .Powder percentual composition is: SiO2: 37,4573350253807%, Al2O3: 12,7237055837564%, Fe2O3:2,56540609137056%, CaO: 30,4637055837564%. The amount of the dry fraction of Na2O from the Na2SiO3 solution is16,61kg/m3. The amount of the dry fraction of SiO2 from the Na2SiO3 solution is 33,22 kg/m3. The amount of Na(OH) solution per m3 is: 45 kg, with a molarity of: 8. The mix also includes 5,91 kg/m3 of superplasticizer and 60 kg/m3 of extra water. The initial curing for this mix was 0,666666667 day at 60ªC. A compressive test after3 days was conducted with a result of 62,3 MPa.
Formulation includes | 394 | kg of FA | powder, | 1848 | kg of aggregate, and the water-to-powder ratio is: | 0.3992716 | .Powder percentual composition is: SiO2: | 37.45734 | %, Al2O3: | 12.72371 | %, Fe2O3: | 2.565406 | %, CaO: | 30.46371 | %. The amount of the dry fraction of Na2O from the Na2SiO3 solution is | 16.61 | kg/m3. The amount of the dry fraction of SiO2 from the Na2SiO3 solution is | 33.22 | kg/m3. The amount of Na(OH) solution per m3 is: | 45 | kg, with a molarity of: | 8 | . The mix also includes | 5.91 | kg/m3 of superplasticizer and | 60 | kg/m3 of extra water. The initial curing for this mix was | 0.666666667 | day at | 60 | ªC. A compressive test after | 28 | days was conducted with a result of | 70.72 | MPa. | Formulation includes 394 kg of FA powder, 1848 kg of aggregate, and the water-to-powder ratio is: 0,399271573604061 .Powder percentual composition is: SiO2: 37,4573350253807%, Al2O3: 12,7237055837564%, Fe2O3:2,56540609137056%, CaO: 30,4637055837564%. The amount of the dry fraction of Na2O from the Na2SiO3 solution is16,61kg/m3. The amount of the dry fraction of SiO2 from the Na2SiO3 solution is 33,22 kg/m3. The amount of Na(OH) solution per m3 is: 45 kg, with a molarity of: 8. The mix also includes 5,91 kg/m3 of superplasticizer and 60 kg/m3 of extra water. The initial curing for this mix was 0,666666667 day at 60ªC. A compressive test after28 days was conducted with a result of 70,72 MPa.
Formulation includes | 394 | kg of FA | powder, | 1848 | kg of aggregate, and the water-to-powder ratio is: | 0.4018096 | .Powder percentual composition is: SiO2: | 43.82383 | %, Al2O3: | 11.35315 | %, Fe2O3: | 2.324797 | %, CaO: | 27.09315 | %. The amount of the dry fraction of Na2O from the Na2SiO3 solution is | 16.61 | kg/m3. The amount of the dry fraction of SiO2 from the Na2SiO3 solution is | 33.22 | kg/m3. The amount of Na(OH) solution per m3 is: | 45 | kg, with a molarity of: | 8 | . The mix also includes | 5.91 | kg/m3 of superplasticizer and | 61 | kg/m3 of extra water. The initial curing for this mix was | 0.666666667 | day at | 60 | ªC. A compressive test after | 3 | days was conducted with a result of | 44.72 | MPa. | Formulation includes 394 kg of FA powder, 1848 kg of aggregate, and the water-to-powder ratio is: 0,401809644670051 .Powder percentual composition is: SiO2: 43,8238324873096%, Al2O3: 11,3531472081218%, Fe2O3:2,32479695431472%, CaO: 27,0931472081218%. The amount of the dry fraction of Na2O from the Na2SiO3 solution is16,61kg/m3. The amount of the dry fraction of SiO2 from the Na2SiO3 solution is 33,22 kg/m3. The amount of Na(OH) solution per m3 is: 45 kg, with a molarity of: 8. The mix also includes 5,91 kg/m3 of superplasticizer and 61 kg/m3 of extra water. The initial curing for this mix was 0,666666667 day at 60ªC. A compressive test after3 days was conducted with a result of 44,72 MPa.
Formulation includes | 394 | kg of FA | powder, | 1848 | kg of aggregate, and the water-to-powder ratio is: | 0.4018096 | .Powder percentual composition is: SiO2: | 43.82383 | %, Al2O3: | 11.35315 | %, Fe2O3: | 2.324797 | %, CaO: | 27.09315 | %. The amount of the dry fraction of Na2O from the Na2SiO3 solution is | 16.61 | kg/m3. The amount of the dry fraction of SiO2 from the Na2SiO3 solution is | 33.22 | kg/m3. The amount of Na(OH) solution per m3 is: | 45 | kg, with a molarity of: | 8 | . The mix also includes | 5.91 | kg/m3 of superplasticizer and | 61 | kg/m3 of extra water. The initial curing for this mix was | 0.666666667 | day at | 60 | ªC. A compressive test after | 7 | days was conducted with a result of | 46.32 | MPa. | Formulation includes 394 kg of FA powder, 1848 kg of aggregate, and the water-to-powder ratio is: 0,401809644670051 .Powder percentual composition is: SiO2: 43,8238324873096%, Al2O3: 11,3531472081218%, Fe2O3:2,32479695431472%, CaO: 27,0931472081218%. The amount of the dry fraction of Na2O from the Na2SiO3 solution is16,61kg/m3. The amount of the dry fraction of SiO2 from the Na2SiO3 solution is 33,22 kg/m3. The amount of Na(OH) solution per m3 is: 45 kg, with a molarity of: 8. The mix also includes 5,91 kg/m3 of superplasticizer and 61 kg/m3 of extra water. The initial curing for this mix was 0,666666667 day at 60ªC. A compressive test after7 days was conducted with a result of 46,32 MPa.
Formulation includes | 394 | kg of FA | powder, | 1848 | kg of aggregate, and the water-to-powder ratio is: | 0.4018096 | .Powder percentual composition is: SiO2: | 43.82383 | %, Al2O3: | 11.35315 | %, Fe2O3: | 2.324797 | %, CaO: | 27.09315 | %. The amount of the dry fraction of Na2O from the Na2SiO3 solution is | 16.61 | kg/m3. The amount of the dry fraction of SiO2 from the Na2SiO3 solution is | 33.22 | kg/m3. The amount of Na(OH) solution per m3 is: | 45 | kg, with a molarity of: | 8 | . The mix also includes | 5.91 | kg/m3 of superplasticizer and | 61 | kg/m3 of extra water. The initial curing for this mix was | 0.666666667 | day at | 60 | ªC. A compressive test after | 28 | days was conducted with a result of | 51.46 | MPa. | Formulation includes 394 kg of FA powder, 1848 kg of aggregate, and the water-to-powder ratio is: 0,401809644670051 .Powder percentual composition is: SiO2: 43,8238324873096%, Al2O3: 11,3531472081218%, Fe2O3:2,32479695431472%, CaO: 27,0931472081218%. The amount of the dry fraction of Na2O from the Na2SiO3 solution is16,61kg/m3. The amount of the dry fraction of SiO2 from the Na2SiO3 solution is 33,22 kg/m3. The amount of Na(OH) solution per m3 is: 45 kg, with a molarity of: 8. The mix also includes 5,91 kg/m3 of superplasticizer and 61 kg/m3 of extra water. The initial curing for this mix was 0,666666667 day at 60ªC. A compressive test after28 days was conducted with a result of 51,46 MPa.
Formulation includes | 394 | kg of FA | powder, | 1848 | kg of aggregate, and the water-to-powder ratio is: | 0.4043477 | .Powder percentual composition is: SiO2: | 50.03117 | %, Al2O3: | 10.01685 | %, Fe2O3: | 2.090203 | %, CaO: | 23.80685 | %. The amount of the dry fraction of Na2O from the Na2SiO3 solution is | 16.61 | kg/m3. The amount of the dry fraction of SiO2 from the Na2SiO3 solution is | 33.22 | kg/m3. The amount of Na(OH) solution per m3 is: | 45 | kg, with a molarity of: | 8 | . The mix also includes | 5.91 | kg/m3 of superplasticizer and | 62 | kg/m3 of extra water. The initial curing for this mix was | 0.666666667 | day at | 60 | ªC. A compressive test after | 3 | days was conducted with a result of | 19.24 | MPa. | Formulation includes 394 kg of FA powder, 1848 kg of aggregate, and the water-to-powder ratio is: 0,404347715736041 .Powder percentual composition is: SiO2: 50,0311675126904%, Al2O3: 10,0168527918782%, Fe2O3:2,09020304568528%, CaO: 23,8068527918782%. The amount of the dry fraction of Na2O from the Na2SiO3 solution is16,61kg/m3. The amount of the dry fraction of SiO2 from the Na2SiO3 solution is 33,22 kg/m3. The amount of Na(OH) solution per m3 is: 45 kg, with a molarity of: 8. The mix also includes 5,91 kg/m3 of superplasticizer and 62 kg/m3 of extra water. The initial curing for this mix was 0,666666667 day at 60ªC. A compressive test after3 days was conducted with a result of 19,24 MPa.
Formulation includes | 394 | kg of FA | powder, | 1848 | kg of aggregate, and the water-to-powder ratio is: | 0.4043477 | .Powder percentual composition is: SiO2: | 50.03117 | %, Al2O3: | 10.01685 | %, Fe2O3: | 2.090203 | %, CaO: | 23.80685 | %. The amount of the dry fraction of Na2O from the Na2SiO3 solution is | 16.61 | kg/m3. The amount of the dry fraction of SiO2 from the Na2SiO3 solution is | 33.22 | kg/m3. The amount of Na(OH) solution per m3 is: | 45 | kg, with a molarity of: | 8 | . The mix also includes | 5.91 | kg/m3 of superplasticizer and | 62 | kg/m3 of extra water. The initial curing for this mix was | 0.666666667 | day at | 60 | ªC. A compressive test after | 28 | days was conducted with a result of | 24.52 | MPa. | Formulation includes 394 kg of FA powder, 1848 kg of aggregate, and the water-to-powder ratio is: 0,404347715736041 .Powder percentual composition is: SiO2: 50,0311675126904%, Al2O3: 10,0168527918782%, Fe2O3:2,09020304568528%, CaO: 23,8068527918782%. The amount of the dry fraction of Na2O from the Na2SiO3 solution is16,61kg/m3. The amount of the dry fraction of SiO2 from the Na2SiO3 solution is 33,22 kg/m3. The amount of Na(OH) solution per m3 is: 45 kg, with a molarity of: 8. The mix also includes 5,91 kg/m3 of superplasticizer and 62 kg/m3 of extra water. The initial curing for this mix was 0,666666667 day at 60ªC. A compressive test after28 days was conducted with a result of 24,52 MPa.
Formulation includes | 394 | kg of FA | powder, | 1848 | kg of aggregate, and the water-to-powder ratio is: | 0.4043477 | .Powder percentual composition is: SiO2: | 50.03117 | %, Al2O3: | 10.01685 | %, Fe2O3: | 2.090203 | %, CaO: | 23.80685 | %. The amount of the dry fraction of Na2O from the Na2SiO3 solution is | 16.61 | kg/m3. The amount of the dry fraction of SiO2 from the Na2SiO3 solution is | 33.22 | kg/m3. The amount of Na(OH) solution per m3 is: | 45 | kg, with a molarity of: | 8 | . The mix also includes | 5.91 | kg/m3 of superplasticizer and | 62 | kg/m3 of extra water. The initial curing for this mix was | 0.666666667 | day at | 60 | ªC. A compressive test after | 7 | days was conducted with a result of | 20.48 | MPa. | Formulation includes 394 kg of FA powder, 1848 kg of aggregate, and the water-to-powder ratio is: 0,404347715736041 .Powder percentual composition is: SiO2: 50,0311675126904%, Al2O3: 10,0168527918782%, Fe2O3:2,09020304568528%, CaO: 23,8068527918782%. The amount of the dry fraction of Na2O from the Na2SiO3 solution is16,61kg/m3. The amount of the dry fraction of SiO2 from the Na2SiO3 solution is 33,22 kg/m3. The amount of Na(OH) solution per m3 is: 45 kg, with a molarity of: 8. The mix also includes 5,91 kg/m3 of superplasticizer and 62 kg/m3 of extra water. The initial curing for this mix was 0,666666667 day at 60ªC. A compressive test after7 days was conducted with a result of 20,48 MPa.
Formulation includes | 428.6 | kg of FA | powder, | 1800 | kg of aggregate, and the water-to-powder ratio is: | 0.454293 | .Powder percentual composition is: SiO2: | 37.5 | %, Al2O3: | 6.4 | %, Fe2O3: | 0.51 | %, CaO: | 34.8 | %. The amount of the dry fraction of Na2O from the Na2SiO3 solution is | 12.86 | kg/m3. The amount of the dry fraction of SiO2 from the Na2SiO3 solution is | 33.42 | kg/m3. The amount of Na(OH) solution per m3 is: | 85.7 | kg, with a molarity of: | 4 | . The mix also includes | 0 | kg/m3 of superplasticizer and | 83.3 | kg/m3 of extra water. The initial curing for this mix was | 0 | day at | 25 | ªC. A compressive test after | 7 | days was conducted with a result of | 46.03 | MPa. | Formulation includes 428,6 kg of FA powder, 1800 kg of aggregate, and the water-to-powder ratio is: 0,454293047130191 .Powder percentual composition is: SiO2: 37,5%, Al2O3: 6,4%, Fe2O3:0,51%, CaO: 34,8%. The amount of the dry fraction of Na2O from the Na2SiO3 solution is12,86kg/m3. The amount of the dry fraction of SiO2 from the Na2SiO3 solution is 33,42 kg/m3. The amount of Na(OH) solution per m3 is: 85,7 kg, with a molarity of: 4. The mix also includes 0 kg/m3 of superplasticizer and 83,3 kg/m3 of extra water. The initial curing for this mix was 0 day at 25ªC. A compressive test after7 days was conducted with a result of 46,03 MPa.
Formulation includes | 428.6 | kg of FA | powder, | 1800 | kg of aggregate, and the water-to-powder ratio is: | 0.454293 | .Powder percentual composition is: SiO2: | 37.5 | %, Al2O3: | 6.4 | %, Fe2O3: | 0.51 | %, CaO: | 34.8 | %. The amount of the dry fraction of Na2O from the Na2SiO3 solution is | 12.86 | kg/m3. The amount of the dry fraction of SiO2 from the Na2SiO3 solution is | 33.42 | kg/m3. The amount of Na(OH) solution per m3 is: | 85.7 | kg, with a molarity of: | 4 | . The mix also includes | 0 | kg/m3 of superplasticizer and | 83.3 | kg/m3 of extra water. The initial curing for this mix was | 0 | day at | 25 | ªC. A compressive test after | 28 | days was conducted with a result of | 57.4 | MPa. | Formulation includes 428,6 kg of FA powder, 1800 kg of aggregate, and the water-to-powder ratio is: 0,454293047130191 .Powder percentual composition is: SiO2: 37,5%, Al2O3: 6,4%, Fe2O3:0,51%, CaO: 34,8%. The amount of the dry fraction of Na2O from the Na2SiO3 solution is12,86kg/m3. The amount of the dry fraction of SiO2 from the Na2SiO3 solution is 33,42 kg/m3. The amount of Na(OH) solution per m3 is: 85,7 kg, with a molarity of: 4. The mix also includes 0 kg/m3 of superplasticizer and 83,3 kg/m3 of extra water. The initial curing for this mix was 0 day at 25ªC. A compressive test after28 days was conducted with a result of 57,4 MPa.
Formulation includes | 380.7 | kg of FA | powder, | 1848 | kg of aggregate, and the water-to-powder ratio is: | 0.4434673 | .Powder percentual composition is: SiO2: | 37.5 | %, Al2O3: | 6.4 | %, Fe2O3: | 0.51 | %, CaO: | 34.8 | %. The amount of the dry fraction of Na2O from the Na2SiO3 solution is | 6.42 | kg/m3. The amount of the dry fraction of SiO2 from the Na2SiO3 solution is | 16.69 | kg/m3. The amount of Na(OH) solution per m3 is: | 128.5 | kg, with a molarity of: | 4 | . The mix also includes | 0 | kg/m3 of superplasticizer and | 41.2 | kg/m3 of extra water. The initial curing for this mix was | 0 | day at | 25 | ªC. A compressive test after | 7 | days was conducted with a result of | 43.71 | MPa. | Formulation includes 380,7 kg of FA powder, 1848 kg of aggregate, and the water-to-powder ratio is: 0,443467297084318 .Powder percentual composition is: SiO2: 37,5%, Al2O3: 6,4%, Fe2O3:0,51%, CaO: 34,8%. The amount of the dry fraction of Na2O from the Na2SiO3 solution is6,42kg/m3. The amount of the dry fraction of SiO2 from the Na2SiO3 solution is 16,69 kg/m3. The amount of Na(OH) solution per m3 is: 128,5 kg, with a molarity of: 4. The mix also includes 0 kg/m3 of superplasticizer and 41,2 kg/m3 of extra water. The initial curing for this mix was 0 day at 25ªC. A compressive test after7 days was conducted with a result of 43,71 MPa.
Formulation includes | 380.7 | kg of FA | powder, | 1848 | kg of aggregate, and the water-to-powder ratio is: | 0.4434673 | .Powder percentual composition is: SiO2: | 37.5 | %, Al2O3: | 6.4 | %, Fe2O3: | 0.51 | %, CaO: | 34.8 | %. The amount of the dry fraction of Na2O from the Na2SiO3 solution is | 6.42 | kg/m3. The amount of the dry fraction of SiO2 from the Na2SiO3 solution is | 16.69 | kg/m3. The amount of Na(OH) solution per m3 is: | 128.5 | kg, with a molarity of: | 4 | . The mix also includes | 0 | kg/m3 of superplasticizer and | 41.2 | kg/m3 of extra water. The initial curing for this mix was | 0 | day at | 25 | ªC. A compressive test after | 28 | days was conducted with a result of | 50.26 | MPa. | Formulation includes 380,7 kg of FA powder, 1848 kg of aggregate, and the water-to-powder ratio is: 0,443467297084318 .Powder percentual composition is: SiO2: 37,5%, Al2O3: 6,4%, Fe2O3:0,51%, CaO: 34,8%. The amount of the dry fraction of Na2O from the Na2SiO3 solution is6,42kg/m3. The amount of the dry fraction of SiO2 from the Na2SiO3 solution is 16,69 kg/m3. The amount of Na(OH) solution per m3 is: 128,5 kg, with a molarity of: 4. The mix also includes 0 kg/m3 of superplasticizer and 41,2 kg/m3 of extra water. The initial curing for this mix was 0 day at 25ªC. A compressive test after28 days was conducted with a result of 50,26 MPa.
Formulation includes | 336 | kg of FA | powder, | 1896 | kg of aggregate, and the water-to-powder ratio is: | 0.4407143 | .Powder percentual composition is: SiO2: | 37.5 | %, Al2O3: | 6.4 | %, Fe2O3: | 0.51 | %, CaO: | 34.8 | %. The amount of the dry fraction of Na2O from the Na2SiO3 solution is | 4.2 | kg/m3. The amount of the dry fraction of SiO2 from the Na2SiO3 solution is | 10.92 | kg/m3. The amount of Na(OH) solution per m3 is: | 140 | kg, with a molarity of: | 4 | . The mix also includes | 0 | kg/m3 of superplasticizer and | 17.6 | kg/m3 of extra water. The initial curing for this mix was | 0 | day at | 25 | ªC. A compressive test after | 28 | days was conducted with a result of | 56.67 | MPa. | Formulation includes 336 kg of FA powder, 1896 kg of aggregate, and the water-to-powder ratio is: 0,440714285714286 .Powder percentual composition is: SiO2: 37,5%, Al2O3: 6,4%, Fe2O3:0,51%, CaO: 34,8%. The amount of the dry fraction of Na2O from the Na2SiO3 solution is4,2kg/m3. The amount of the dry fraction of SiO2 from the Na2SiO3 solution is 10,92 kg/m3. The amount of Na(OH) solution per m3 is: 140 kg, with a molarity of: 4. The mix also includes 0 kg/m3 of superplasticizer and 17,6 kg/m3 of extra water. The initial curing for this mix was 0 day at 25ªC. A compressive test after28 days was conducted with a result of 56,67 MPa.
Formulation includes | 336 | kg of FA | powder, | 1896 | kg of aggregate, and the water-to-powder ratio is: | 0.4407143 | .Powder percentual composition is: SiO2: | 37.5 | %, Al2O3: | 6.4 | %, Fe2O3: | 0.51 | %, CaO: | 34.8 | %. The amount of the dry fraction of Na2O from the Na2SiO3 solution is | 4.2 | kg/m3. The amount of the dry fraction of SiO2 from the Na2SiO3 solution is | 10.92 | kg/m3. The amount of Na(OH) solution per m3 is: | 140 | kg, with a molarity of: | 4 | . The mix also includes | 0 | kg/m3 of superplasticizer and | 17.6 | kg/m3 of extra water. The initial curing for this mix was | 0 | day at | 25 | ªC. A compressive test after | 7 | days was conducted with a result of | 45.63 | MPa. | Formulation includes 336 kg of FA powder, 1896 kg of aggregate, and the water-to-powder ratio is: 0,440714285714286 .Powder percentual composition is: SiO2: 37,5%, Al2O3: 6,4%, Fe2O3:0,51%, CaO: 34,8%. The amount of the dry fraction of Na2O from the Na2SiO3 solution is4,2kg/m3. The amount of the dry fraction of SiO2 from the Na2SiO3 solution is 10,92 kg/m3. The amount of Na(OH) solution per m3 is: 140 kg, with a molarity of: 4. The mix also includes 0 kg/m3 of superplasticizer and 17,6 kg/m3 of extra water. The initial curing for this mix was 0 day at 25ªC. A compressive test after7 days was conducted with a result of 45,63 MPa.
Formulation includes | 360 | kg of FA | powder, | 1896 | kg of aggregate, and the water-to-powder ratio is: | 0.4373333 | .Powder percentual composition is: SiO2: | 37.5 | %, Al2O3: | 6.4 | %, Fe2O3: | 0.51 | %, CaO: | 34.8 | %. The amount of the dry fraction of Na2O from the Na2SiO3 solution is | 5.4 | kg/m3. The amount of the dry fraction of SiO2 from the Na2SiO3 solution is | 14.04 | kg/m3. The amount of Na(OH) solution per m3 is: | 108 | kg, with a molarity of: | 6 | . The mix also includes | 0 | kg/m3 of superplasticizer and | 58.8 | kg/m3 of extra water. The initial curing for this mix was | 0 | day at | 25 | ªC. A compressive test after | 7 | days was conducted with a result of | 41.35 | MPa. | Formulation includes 360 kg of FA powder, 1896 kg of aggregate, and the water-to-powder ratio is: 0,437333333333333 .Powder percentual composition is: SiO2: 37,5%, Al2O3: 6,4%, Fe2O3:0,51%, CaO: 34,8%. The amount of the dry fraction of Na2O from the Na2SiO3 solution is5,4kg/m3. The amount of the dry fraction of SiO2 from the Na2SiO3 solution is 14,04 kg/m3. The amount of Na(OH) solution per m3 is: 108 kg, with a molarity of: 6. The mix also includes 0 kg/m3 of superplasticizer and 58,8 kg/m3 of extra water. The initial curing for this mix was 0 day at 25ªC. A compressive test after7 days was conducted with a result of 41,35 MPa.
Formulation includes | 360 | kg of FA | powder, | 1896 | kg of aggregate, and the water-to-powder ratio is: | 0.4373333 | .Powder percentual composition is: SiO2: | 37.5 | %, Al2O3: | 6.4 | %, Fe2O3: | 0.51 | %, CaO: | 34.8 | %. The amount of the dry fraction of Na2O from the Na2SiO3 solution is | 5.4 | kg/m3. The amount of the dry fraction of SiO2 from the Na2SiO3 solution is | 14.04 | kg/m3. The amount of Na(OH) solution per m3 is: | 108 | kg, with a molarity of: | 6 | . The mix also includes | 0 | kg/m3 of superplasticizer and | 58.8 | kg/m3 of extra water. The initial curing for this mix was | 0 | day at | 25 | ªC. A compressive test after | 28 | days was conducted with a result of | 53.8 | MPa. | Formulation includes 360 kg of FA powder, 1896 kg of aggregate, and the water-to-powder ratio is: 0,437333333333333 .Powder percentual composition is: SiO2: 37,5%, Al2O3: 6,4%, Fe2O3:0,51%, CaO: 34,8%. The amount of the dry fraction of Na2O from the Na2SiO3 solution is5,4kg/m3. The amount of the dry fraction of SiO2 from the Na2SiO3 solution is 14,04 kg/m3. The amount of Na(OH) solution per m3 is: 108 kg, with a molarity of: 6. The mix also includes 0 kg/m3 of superplasticizer and 58,8 kg/m3 of extra water. The initial curing for this mix was 0 day at 25ªC. A compressive test after28 days was conducted with a result of 53,8 MPa.
Formulation includes | 413.8 | kg of FA | powder, | 1800 | kg of aggregate, and the water-to-powder ratio is: | 0.4330884 | .Powder percentual composition is: SiO2: | 37.5 | %, Al2O3: | 6.4 | %, Fe2O3: | 0.51 | %, CaO: | 34.8 | %. The amount of the dry fraction of Na2O from the Na2SiO3 solution is | 4.65 | kg/m3. The amount of the dry fraction of SiO2 from the Na2SiO3 solution is | 12.09 | kg/m3. The amount of Na(OH) solution per m3 is: | 155.2 | kg, with a molarity of: | 6 | . The mix also includes | 0 | kg/m3 of superplasticizer and | 47 | kg/m3 of extra water. The initial curing for this mix was | 0 | day at | 25 | ªC. A compressive test after | 7 | days was conducted with a result of | 47.02 | MPa. | Formulation includes 413,8 kg of FA powder, 1800 kg of aggregate, and the water-to-powder ratio is: 0,433088448525858 .Powder percentual composition is: SiO2: 37,5%, Al2O3: 6,4%, Fe2O3:0,51%, CaO: 34,8%. The amount of the dry fraction of Na2O from the Na2SiO3 solution is4,65kg/m3. The amount of the dry fraction of SiO2 from the Na2SiO3 solution is 12,09 kg/m3. The amount of Na(OH) solution per m3 is: 155,2 kg, with a molarity of: 6. The mix also includes 0 kg/m3 of superplasticizer and 47 kg/m3 of extra water. The initial curing for this mix was 0 day at 25ªC. A compressive test after7 days was conducted with a result of 47,02 MPa.
Formulation includes | 413.8 | kg of FA | powder, | 1800 | kg of aggregate, and the water-to-powder ratio is: | 0.4330884 | .Powder percentual composition is: SiO2: | 37.5 | %, Al2O3: | 6.4 | %, Fe2O3: | 0.51 | %, CaO: | 34.8 | %. The amount of the dry fraction of Na2O from the Na2SiO3 solution is | 4.65 | kg/m3. The amount of the dry fraction of SiO2 from the Na2SiO3 solution is | 12.09 | kg/m3. The amount of Na(OH) solution per m3 is: | 155.2 | kg, with a molarity of: | 6 | . The mix also includes | 0 | kg/m3 of superplasticizer and | 47 | kg/m3 of extra water. The initial curing for this mix was | 0 | day at | 25 | ªC. A compressive test after | 28 | days was conducted with a result of | 58.11 | MPa. | Formulation includes 413,8 kg of FA powder, 1800 kg of aggregate, and the water-to-powder ratio is: 0,433088448525858 .Powder percentual composition is: SiO2: 37,5%, Al2O3: 6,4%, Fe2O3:0,51%, CaO: 34,8%. The amount of the dry fraction of Na2O from the Na2SiO3 solution is4,65kg/m3. The amount of the dry fraction of SiO2 from the Na2SiO3 solution is 12,09 kg/m3. The amount of Na(OH) solution per m3 is: 155,2 kg, with a molarity of: 6. The mix also includes 0 kg/m3 of superplasticizer and 47 kg/m3 of extra water. The initial curing for this mix was 0 day at 25ªC. A compressive test after28 days was conducted with a result of 58,11 MPa.
Formulation includes | 368 | kg of FA | powder, | 1848 | kg of aggregate, and the water-to-powder ratio is: | 0.4647826 | .Powder percentual composition is: SiO2: | 37.5 | %, Al2O3: | 6.4 | %, Fe2O3: | 0.51 | %, CaO: | 34.8 | %. The amount of the dry fraction of Na2O from the Na2SiO3 solution is | 13.8 | kg/m3. The amount of the dry fraction of SiO2 from the Na2SiO3 solution is | 35.88 | kg/m3. The amount of Na(OH) solution per m3 is: | 92 | kg, with a molarity of: | 6 | . The mix also includes | 0 | kg/m3 of superplasticizer and | 58.8 | kg/m3 of extra water. The initial curing for this mix was | 0 | day at | 25 | ªC. A compressive test after | 28 | days was conducted with a result of | 57.18 | MPa. | Formulation includes 368 kg of FA powder, 1848 kg of aggregate, and the water-to-powder ratio is: 0,464782608695652 .Powder percentual composition is: SiO2: 37,5%, Al2O3: 6,4%, Fe2O3:0,51%, CaO: 34,8%. The amount of the dry fraction of Na2O from the Na2SiO3 solution is13,8kg/m3. The amount of the dry fraction of SiO2 from the Na2SiO3 solution is 35,88 kg/m3. The amount of Na(OH) solution per m3 is: 92 kg, with a molarity of: 6. The mix also includes 0 kg/m3 of superplasticizer and 58,8 kg/m3 of extra water. The initial curing for this mix was 0 day at 25ªC. A compressive test after28 days was conducted with a result of 57,18 MPa.
Formulation includes | 368 | kg of FA | powder, | 1848 | kg of aggregate, and the water-to-powder ratio is: | 0.4647826 | .Powder percentual composition is: SiO2: | 37.5 | %, Al2O3: | 6.4 | %, Fe2O3: | 0.51 | %, CaO: | 34.8 | %. The amount of the dry fraction of Na2O from the Na2SiO3 solution is | 13.8 | kg/m3. The amount of the dry fraction of SiO2 from the Na2SiO3 solution is | 35.88 | kg/m3. The amount of Na(OH) solution per m3 is: | 92 | kg, with a molarity of: | 6 | . The mix also includes | 0 | kg/m3 of superplasticizer and | 58.8 | kg/m3 of extra water. The initial curing for this mix was | 0 | day at | 25 | ªC. A compressive test after | 7 | days was conducted with a result of | 54.7 | MPa. | Formulation includes 368 kg of FA powder, 1848 kg of aggregate, and the water-to-powder ratio is: 0,464782608695652 .Powder percentual composition is: SiO2: 37,5%, Al2O3: 6,4%, Fe2O3:0,51%, CaO: 34,8%. The amount of the dry fraction of Na2O from the Na2SiO3 solution is13,8kg/m3. The amount of the dry fraction of SiO2 from the Na2SiO3 solution is 35,88 kg/m3. The amount of Na(OH) solution per m3 is: 92 kg, with a molarity of: 6. The mix also includes 0 kg/m3 of superplasticizer and 58,8 kg/m3 of extra water. The initial curing for this mix was 0 day at 25ªC. A compressive test after7 days was conducted with a result of 54,7 MPa.
Formulation includes | 394.3 | kg of FA | powder, | 1848 | kg of aggregate, and the water-to-powder ratio is: | 0.4287345 | .Powder percentual composition is: SiO2: | 37.5 | %, Al2O3: | 6.4 | %, Fe2O3: | 0.51 | %, CaO: | 34.8 | %. The amount of the dry fraction of Na2O from the Na2SiO3 solution is | 3.95 | kg/m3. The amount of the dry fraction of SiO2 from the Na2SiO3 solution is | 10.26 | kg/m3. The amount of Na(OH) solution per m3 is: | 131.4 | kg, with a molarity of: | 8 | . The mix also includes | 0 | kg/m3 of superplasticizer and | 67.6 | kg/m3 of extra water. The initial curing for this mix was | 0 | day at | 25 | ªC. A compressive test after | 28 | days was conducted with a result of | 38.1 | MPa. | Formulation includes 394,3 kg of FA powder, 1848 kg of aggregate, and the water-to-powder ratio is: 0,428734466142531 .Powder percentual composition is: SiO2: 37,5%, Al2O3: 6,4%, Fe2O3:0,51%, CaO: 34,8%. The amount of the dry fraction of Na2O from the Na2SiO3 solution is3,95kg/m3. The amount of the dry fraction of SiO2 from the Na2SiO3 solution is 10,26 kg/m3. The amount of Na(OH) solution per m3 is: 131,4 kg, with a molarity of: 8. The mix also includes 0 kg/m3 of superplasticizer and 67,6 kg/m3 of extra water. The initial curing for this mix was 0 day at 25ªC. A compressive test after28 days was conducted with a result of 38,1 MPa.
Formulation includes | 394.3 | kg of FA | powder, | 1848 | kg of aggregate, and the water-to-powder ratio is: | 0.4287345 | .Powder percentual composition is: SiO2: | 37.5 | %, Al2O3: | 6.4 | %, Fe2O3: | 0.51 | %, CaO: | 34.8 | %. The amount of the dry fraction of Na2O from the Na2SiO3 solution is | 3.95 | kg/m3. The amount of the dry fraction of SiO2 from the Na2SiO3 solution is | 10.26 | kg/m3. The amount of Na(OH) solution per m3 is: | 131.4 | kg, with a molarity of: | 8 | . The mix also includes | 0 | kg/m3 of superplasticizer and | 67.6 | kg/m3 of extra water. The initial curing for this mix was | 0 | day at | 25 | ªC. A compressive test after | 7 | days was conducted with a result of | 27.4 | MPa. | Formulation includes 394,3 kg of FA powder, 1848 kg of aggregate, and the water-to-powder ratio is: 0,428734466142531 .Powder percentual composition is: SiO2: 37,5%, Al2O3: 6,4%, Fe2O3:0,51%, CaO: 34,8%. The amount of the dry fraction of Na2O from the Na2SiO3 solution is3,95kg/m3. The amount of the dry fraction of SiO2 from the Na2SiO3 solution is 10,26 kg/m3. The amount of Na(OH) solution per m3 is: 131,4 kg, with a molarity of: 8. The mix also includes 0 kg/m3 of superplasticizer and 67,6 kg/m3 of extra water. The initial curing for this mix was 0 day at 25ªC. A compressive test after7 days was conducted with a result of 27,4 MPa.
Formulation includes | 347.6 | kg of FA | powder, | 1896 | kg of aggregate, and the water-to-powder ratio is: | 0.4595742 | .Powder percentual composition is: SiO2: | 37.5 | %, Al2O3: | 6.4 | %, Fe2O3: | 0.51 | %, CaO: | 34.8 | %. The amount of the dry fraction of Na2O from the Na2SiO3 solution is | 11.73 | kg/m3. The amount of the dry fraction of SiO2 from the Na2SiO3 solution is | 30.5 | kg/m3. The amount of Na(OH) solution per m3 is: | 78.2 | kg, with a molarity of: | 8 | . The mix also includes | 0 | kg/m3 of superplasticizer and | 70.6 | kg/m3 of extra water. The initial curing for this mix was | 0 | day at | 25 | ªC. A compressive test after | 28 | days was conducted with a result of | 65.02 | MPa. | Formulation includes 347,6 kg of FA powder, 1896 kg of aggregate, and the water-to-powder ratio is: 0,459574223245109 .Powder percentual composition is: SiO2: 37,5%, Al2O3: 6,4%, Fe2O3:0,51%, CaO: 34,8%. The amount of the dry fraction of Na2O from the Na2SiO3 solution is11,73kg/m3. The amount of the dry fraction of SiO2 from the Na2SiO3 solution is 30,5 kg/m3. The amount of Na(OH) solution per m3 is: 78,2 kg, with a molarity of: 8. The mix also includes 0 kg/m3 of superplasticizer and 70,6 kg/m3 of extra water. The initial curing for this mix was 0 day at 25ªC. A compressive test after28 days was conducted with a result of 65,02 MPa.
Formulation includes | 347.6 | kg of FA | powder, | 1896 | kg of aggregate, and the water-to-powder ratio is: | 0.4595742 | .Powder percentual composition is: SiO2: | 37.5 | %, Al2O3: | 6.4 | %, Fe2O3: | 0.51 | %, CaO: | 34.8 | %. The amount of the dry fraction of Na2O from the Na2SiO3 solution is | 11.73 | kg/m3. The amount of the dry fraction of SiO2 from the Na2SiO3 solution is | 30.5 | kg/m3. The amount of Na(OH) solution per m3 is: | 78.2 | kg, with a molarity of: | 8 | . The mix also includes | 0 | kg/m3 of superplasticizer and | 70.6 | kg/m3 of extra water. The initial curing for this mix was | 0 | day at | 25 | ªC. A compressive test after | 7 | days was conducted with a result of | 53.11 | MPa. | Formulation includes 347,6 kg of FA powder, 1896 kg of aggregate, and the water-to-powder ratio is: 0,459574223245109 .Powder percentual composition is: SiO2: 37,5%, Al2O3: 6,4%, Fe2O3:0,51%, CaO: 34,8%. The amount of the dry fraction of Na2O from the Na2SiO3 solution is11,73kg/m3. The amount of the dry fraction of SiO2 from the Na2SiO3 solution is 30,5 kg/m3. The amount of Na(OH) solution per m3 is: 78,2 kg, with a molarity of: 8. The mix also includes 0 kg/m3 of superplasticizer and 70,6 kg/m3 of extra water. The initial curing for this mix was 0 day at 25ªC. A compressive test after7 days was conducted with a result of 53,11 MPa.
Formulation includes | 400 | kg of FA | powder, | 1800 | kg of aggregate, and the water-to-powder ratio is: | 0.44475 | .Powder percentual composition is: SiO2: | 37.5 | %, Al2O3: | 6.4 | %, Fe2O3: | 0.51 | %, CaO: | 34.8 | %. The amount of the dry fraction of Na2O from the Na2SiO3 solution is | 7.5 | kg/m3. The amount of the dry fraction of SiO2 from the Na2SiO3 solution is | 19.5 | kg/m3. The amount of Na(OH) solution per m3 is: | 150 | kg, with a molarity of: | 8 | . The mix also includes | 0 | kg/m3 of superplasticizer and | 52.9 | kg/m3 of extra water. The initial curing for this mix was | 0 | day at | 25 | ªC. A compressive test after | 7 | days was conducted with a result of | 48.83 | MPa. | Formulation includes 400 kg of FA powder, 1800 kg of aggregate, and the water-to-powder ratio is: 0,44475 .Powder percentual composition is: SiO2: 37,5%, Al2O3: 6,4%, Fe2O3:0,51%, CaO: 34,8%. The amount of the dry fraction of Na2O from the Na2SiO3 solution is7,5kg/m3. The amount of the dry fraction of SiO2 from the Na2SiO3 solution is 19,5 kg/m3. The amount of Na(OH) solution per m3 is: 150 kg, with a molarity of: 8. The mix also includes 0 kg/m3 of superplasticizer and 52,9 kg/m3 of extra water. The initial curing for this mix was 0 day at 25ªC. A compressive test after7 days was conducted with a result of 48,83 MPa.
Formulation includes | 400 | kg of FA | powder, | 1800 | kg of aggregate, and the water-to-powder ratio is: | 0.44475 | .Powder percentual composition is: SiO2: | 37.5 | %, Al2O3: | 6.4 | %, Fe2O3: | 0.51 | %, CaO: | 34.8 | %. The amount of the dry fraction of Na2O from the Na2SiO3 solution is | 7.5 | kg/m3. The amount of the dry fraction of SiO2 from the Na2SiO3 solution is | 19.5 | kg/m3. The amount of Na(OH) solution per m3 is: | 150 | kg, with a molarity of: | 8 | . The mix also includes | 0 | kg/m3 of superplasticizer and | 52.9 | kg/m3 of extra water. The initial curing for this mix was | 0 | day at | 25 | ªC. A compressive test after | 28 | days was conducted with a result of | 60.8 | MPa. | Formulation includes 400 kg of FA powder, 1800 kg of aggregate, and the water-to-powder ratio is: 0,44475 .Powder percentual composition is: SiO2: 37,5%, Al2O3: 6,4%, Fe2O3:0,51%, CaO: 34,8%. The amount of the dry fraction of Na2O from the Na2SiO3 solution is7,5kg/m3. The amount of the dry fraction of SiO2 from the Na2SiO3 solution is 19,5 kg/m3. The amount of Na(OH) solution per m3 is: 150 kg, with a molarity of: 8. The mix also includes 0 kg/m3 of superplasticizer and 52,9 kg/m3 of extra water. The initial curing for this mix was 0 day at 25ªC. A compressive test after28 days was conducted with a result of 60,8 MPa.
Formulation includes | 414 | kg of FA | powder, | 1679 | kg of aggregate, and the water-to-powder ratio is: | 0.2808754 | .Powder percentual composition is: SiO2: | 45.23 | %, Al2O3: | 19.95 | %, Fe2O3: | 13.15 | %, CaO: | 15.51 | %. The amount of the dry fraction of Na2O from the Na2SiO3 solution is | 15.93 | kg/m3. The amount of the dry fraction of SiO2 from the Na2SiO3 solution is | 34.18 | kg/m3. The amount of Na(OH) solution per m3 is: | 104 | kg, with a molarity of: | 10 | . The mix also includes | 0 | kg/m3 of superplasticizer and | 0 | kg/m3 of extra water. The initial curing for this mix was | 0 | day at | 25 | ªC. A compressive test after | 7 | days was conducted with a result of | 19.89 | MPa. | Formulation includes 414 kg of FA powder, 1679 kg of aggregate, and the water-to-powder ratio is: 0,280875362318841 .Powder percentual composition is: SiO2: 45,23%, Al2O3: 19,95%, Fe2O3:13,15%, CaO: 15,51%. The amount of the dry fraction of Na2O from the Na2SiO3 solution is15,93kg/m3. The amount of the dry fraction of SiO2 from the Na2SiO3 solution is 34,18 kg/m3. The amount of Na(OH) solution per m3 is: 104 kg, with a molarity of: 10. The mix also includes 0 kg/m3 of superplasticizer and 0 kg/m3 of extra water. The initial curing for this mix was 0 day at 25ªC. A compressive test after7 days was conducted with a result of 19,89 MPa.
Formulation includes | 414 | kg of FA | powder, | 1679 | kg of aggregate, and the water-to-powder ratio is: | 0.2808754 | .Powder percentual composition is: SiO2: | 45.23 | %, Al2O3: | 19.95 | %, Fe2O3: | 13.15 | %, CaO: | 15.51 | %. The amount of the dry fraction of Na2O from the Na2SiO3 solution is | 15.93 | kg/m3. The amount of the dry fraction of SiO2 from the Na2SiO3 solution is | 34.18 | kg/m3. The amount of Na(OH) solution per m3 is: | 104 | kg, with a molarity of: | 10 | . The mix also includes | 0 | kg/m3 of superplasticizer and | 0 | kg/m3 of extra water. The initial curing for this mix was | 0 | day at | 25 | ªC. A compressive test after | 28 | days was conducted with a result of | 39.67 | MPa. | Formulation includes 414 kg of FA powder, 1679 kg of aggregate, and the water-to-powder ratio is: 0,280875362318841 .Powder percentual composition is: SiO2: 45,23%, Al2O3: 19,95%, Fe2O3:13,15%, CaO: 15,51%. The amount of the dry fraction of Na2O from the Na2SiO3 solution is15,93kg/m3. The amount of the dry fraction of SiO2 from the Na2SiO3 solution is 34,18 kg/m3. The amount of Na(OH) solution per m3 is: 104 kg, with a molarity of: 10. The mix also includes 0 kg/m3 of superplasticizer and 0 kg/m3 of extra water. The initial curing for this mix was 0 day at 25ªC. A compressive test after28 days was conducted with a result of 39,67 MPa.
Formulation includes | 414 | kg of FA | powder, | 1679 | kg of aggregate, and the water-to-powder ratio is: | 0.2306338 | .Powder percentual composition is: SiO2: | 45.23 | %, Al2O3: | 19.95 | %, Fe2O3: | 13.15 | %, CaO: | 15.51 | %. The amount of the dry fraction of Na2O from the Na2SiO3 solution is | 15.93 | kg/m3. The amount of the dry fraction of SiO2 from the Na2SiO3 solution is | 34.18 | kg/m3. The amount of Na(OH) solution per m3 is: | 104 | kg, with a molarity of: | 15 | . The mix also includes | 0 | kg/m3 of superplasticizer and | 0 | kg/m3 of extra water. The initial curing for this mix was | 0 | day at | 25 | ªC. A compressive test after | 28 | days was conducted with a result of | 45.34 | MPa. | Formulation includes 414 kg of FA powder, 1679 kg of aggregate, and the water-to-powder ratio is: 0,230633816425121 .Powder percentual composition is: SiO2: 45,23%, Al2O3: 19,95%, Fe2O3:13,15%, CaO: 15,51%. The amount of the dry fraction of Na2O from the Na2SiO3 solution is15,93kg/m3. The amount of the dry fraction of SiO2 from the Na2SiO3 solution is 34,18 kg/m3. The amount of Na(OH) solution per m3 is: 104 kg, with a molarity of: 15. The mix also includes 0 kg/m3 of superplasticizer and 0 kg/m3 of extra water. The initial curing for this mix was 0 day at 25ªC. A compressive test after28 days was conducted with a result of 45,34 MPa.
Formulation includes | 414 | kg of FA | powder, | 1679 | kg of aggregate, and the water-to-powder ratio is: | 0.2306338 | .Powder percentual composition is: SiO2: | 45.23 | %, Al2O3: | 19.95 | %, Fe2O3: | 13.15 | %, CaO: | 15.51 | %. The amount of the dry fraction of Na2O from the Na2SiO3 solution is | 15.93 | kg/m3. The amount of the dry fraction of SiO2 from the Na2SiO3 solution is | 34.18 | kg/m3. The amount of Na(OH) solution per m3 is: | 104 | kg, with a molarity of: | 15 | . The mix also includes | 0 | kg/m3 of superplasticizer and | 0 | kg/m3 of extra water. The initial curing for this mix was | 0 | day at | 25 | ªC. A compressive test after | 7 | days was conducted with a result of | 22.3 | MPa. | Formulation includes 414 kg of FA powder, 1679 kg of aggregate, and the water-to-powder ratio is: 0,230633816425121 .Powder percentual composition is: SiO2: 45,23%, Al2O3: 19,95%, Fe2O3:13,15%, CaO: 15,51%. The amount of the dry fraction of Na2O from the Na2SiO3 solution is15,93kg/m3. The amount of the dry fraction of SiO2 from the Na2SiO3 solution is 34,18 kg/m3. The amount of Na(OH) solution per m3 is: 104 kg, with a molarity of: 15. The mix also includes 0 kg/m3 of superplasticizer and 0 kg/m3 of extra water. The initial curing for this mix was 0 day at 25ªC. A compressive test after7 days was conducted with a result of 22,3 MPa.
Formulation includes | 414 | kg of FA | powder, | 1679 | kg of aggregate, and the water-to-powder ratio is: | 0.1803923 | .Powder percentual composition is: SiO2: | 45.23 | %, Al2O3: | 19.95 | %, Fe2O3: | 13.15 | %, CaO: | 15.51 | %. The amount of the dry fraction of Na2O from the Na2SiO3 solution is | 15.93 | kg/m3. The amount of the dry fraction of SiO2 from the Na2SiO3 solution is | 34.18 | kg/m3. The amount of Na(OH) solution per m3 is: | 104 | kg, with a molarity of: | 20 | . The mix also includes | 0 | kg/m3 of superplasticizer and | 0 | kg/m3 of extra water. The initial curing for this mix was | 0 | day at | 25 | ªC. A compressive test after | 28 | days was conducted with a result of | 37.64 | MPa. | Formulation includes 414 kg of FA powder, 1679 kg of aggregate, and the water-to-powder ratio is: 0,180392270531401 .Powder percentual composition is: SiO2: 45,23%, Al2O3: 19,95%, Fe2O3:13,15%, CaO: 15,51%. The amount of the dry fraction of Na2O from the Na2SiO3 solution is15,93kg/m3. The amount of the dry fraction of SiO2 from the Na2SiO3 solution is 34,18 kg/m3. The amount of Na(OH) solution per m3 is: 104 kg, with a molarity of: 20. The mix also includes 0 kg/m3 of superplasticizer and 0 kg/m3 of extra water. The initial curing for this mix was 0 day at 25ªC. A compressive test after28 days was conducted with a result of 37,64 MPa.
Formulation includes | 414 | kg of FA | powder, | 1679 | kg of aggregate, and the water-to-powder ratio is: | 0.1803923 | .Powder percentual composition is: SiO2: | 45.23 | %, Al2O3: | 19.95 | %, Fe2O3: | 13.15 | %, CaO: | 15.51 | %. The amount of the dry fraction of Na2O from the Na2SiO3 solution is | 15.93 | kg/m3. The amount of the dry fraction of SiO2 from the Na2SiO3 solution is | 34.18 | kg/m3. The amount of Na(OH) solution per m3 is: | 104 | kg, with a molarity of: | 20 | . The mix also includes | 0 | kg/m3 of superplasticizer and | 0 | kg/m3 of extra water. The initial curing for this mix was | 0 | day at | 25 | ªC. A compressive test after | 7 | days was conducted with a result of | 20.5 | MPa. | Formulation includes 414 kg of FA powder, 1679 kg of aggregate, and the water-to-powder ratio is: 0,180392270531401 .Powder percentual composition is: SiO2: 45,23%, Al2O3: 19,95%, Fe2O3:13,15%, CaO: 15,51%. The amount of the dry fraction of Na2O from the Na2SiO3 solution is15,93kg/m3. The amount of the dry fraction of SiO2 from the Na2SiO3 solution is 34,18 kg/m3. The amount of Na(OH) solution per m3 is: 104 kg, with a molarity of: 20. The mix also includes 0 kg/m3 of superplasticizer and 0 kg/m3 of extra water. The initial curing for this mix was 0 day at 25ªC. A compressive test after7 days was conducted with a result of 20,5 MPa.
Formulation includes | 414 | kg of FA | powder, | 1679 | kg of aggregate, and the water-to-powder ratio is: | 0.2727 | .Powder percentual composition is: SiO2: | 45.23 | %, Al2O3: | 19.95 | %, Fe2O3: | 13.15 | %, CaO: | 15.51 | %. The amount of the dry fraction of Na2O from the Na2SiO3 solution is | 21.14 | kg/m3. The amount of the dry fraction of SiO2 from the Na2SiO3 solution is | 45.36 | kg/m3. The amount of Na(OH) solution per m3 is: | 69 | kg, with a molarity of: | 10 | . The mix also includes | 0 | kg/m3 of superplasticizer and | 0 | kg/m3 of extra water. The initial curing for this mix was | 0 | day at | 25 | ªC. A compressive test after | 7 | days was conducted with a result of | 21.27 | MPa. | Formulation includes 414 kg of FA powder, 1679 kg of aggregate, and the water-to-powder ratio is: 0,2727 .Powder percentual composition is: SiO2: 45,23%, Al2O3: 19,95%, Fe2O3:13,15%, CaO: 15,51%. The amount of the dry fraction of Na2O from the Na2SiO3 solution is21,14kg/m3. The amount of the dry fraction of SiO2 from the Na2SiO3 solution is 45,36 kg/m3. The amount of Na(OH) solution per m3 is: 69 kg, with a molarity of: 10. The mix also includes 0 kg/m3 of superplasticizer and 0 kg/m3 of extra water. The initial curing for this mix was 0 day at 25ªC. A compressive test after7 days was conducted with a result of 21,27 MPa.
Formulation includes | 414 | kg of FA | powder, | 1679 | kg of aggregate, and the water-to-powder ratio is: | 0.2727 | .Powder percentual composition is: SiO2: | 45.23 | %, Al2O3: | 19.95 | %, Fe2O3: | 13.15 | %, CaO: | 15.51 | %. The amount of the dry fraction of Na2O from the Na2SiO3 solution is | 21.14 | kg/m3. The amount of the dry fraction of SiO2 from the Na2SiO3 solution is | 45.36 | kg/m3. The amount of Na(OH) solution per m3 is: | 69 | kg, with a molarity of: | 10 | . The mix also includes | 0 | kg/m3 of superplasticizer and | 0 | kg/m3 of extra water. The initial curing for this mix was | 0 | day at | 25 | ªC. A compressive test after | 28 | days was conducted with a result of | 33.8 | MPa. | Formulation includes 414 kg of FA powder, 1679 kg of aggregate, and the water-to-powder ratio is: 0,2727 .Powder percentual composition is: SiO2: 45,23%, Al2O3: 19,95%, Fe2O3:13,15%, CaO: 15,51%. The amount of the dry fraction of Na2O from the Na2SiO3 solution is21,14kg/m3. The amount of the dry fraction of SiO2 from the Na2SiO3 solution is 45,36 kg/m3. The amount of Na(OH) solution per m3 is: 69 kg, with a molarity of: 10. The mix also includes 0 kg/m3 of superplasticizer and 0 kg/m3 of extra water. The initial curing for this mix was 0 day at 25ªC. A compressive test after28 days was conducted with a result of 33,8 MPa.
Formulation includes | 414 | kg of FA | powder, | 1679 | kg of aggregate, and the water-to-powder ratio is: | 0.2393667 | .Powder percentual composition is: SiO2: | 45.23 | %, Al2O3: | 19.95 | %, Fe2O3: | 13.15 | %, CaO: | 15.51 | %. The amount of the dry fraction of Na2O from the Na2SiO3 solution is | 21.14 | kg/m3. The amount of the dry fraction of SiO2 from the Na2SiO3 solution is | 45.36 | kg/m3. The amount of Na(OH) solution per m3 is: | 69 | kg, with a molarity of: | 15 | . The mix also includes | 0 | kg/m3 of superplasticizer and | 0 | kg/m3 of extra water. The initial curing for this mix was | 0 | day at | 25 | ªC. A compressive test after | 28 | days was conducted with a result of | 39.02 | MPa. | Formulation includes 414 kg of FA powder, 1679 kg of aggregate, and the water-to-powder ratio is: 0,239366666666667 .Powder percentual composition is: SiO2: 45,23%, Al2O3: 19,95%, Fe2O3:13,15%, CaO: 15,51%. The amount of the dry fraction of Na2O from the Na2SiO3 solution is21,14kg/m3. The amount of the dry fraction of SiO2 from the Na2SiO3 solution is 45,36 kg/m3. The amount of Na(OH) solution per m3 is: 69 kg, with a molarity of: 15. The mix also includes 0 kg/m3 of superplasticizer and 0 kg/m3 of extra water. The initial curing for this mix was 0 day at 25ªC. A compressive test after28 days was conducted with a result of 39,02 MPa.
Formulation includes | 414 | kg of FA | powder, | 1679 | kg of aggregate, and the water-to-powder ratio is: | 0.2393667 | .Powder percentual composition is: SiO2: | 45.23 | %, Al2O3: | 19.95 | %, Fe2O3: | 13.15 | %, CaO: | 15.51 | %. The amount of the dry fraction of Na2O from the Na2SiO3 solution is | 21.14 | kg/m3. The amount of the dry fraction of SiO2 from the Na2SiO3 solution is | 45.36 | kg/m3. The amount of Na(OH) solution per m3 is: | 69 | kg, with a molarity of: | 15 | . The mix also includes | 0 | kg/m3 of superplasticizer and | 0 | kg/m3 of extra water. The initial curing for this mix was | 0 | day at | 25 | ªC. A compressive test after | 7 | days was conducted with a result of | 22.99 | MPa. | Formulation includes 414 kg of FA powder, 1679 kg of aggregate, and the water-to-powder ratio is: 0,239366666666667 .Powder percentual composition is: SiO2: 45,23%, Al2O3: 19,95%, Fe2O3:13,15%, CaO: 15,51%. The amount of the dry fraction of Na2O from the Na2SiO3 solution is21,14kg/m3. The amount of the dry fraction of SiO2 from the Na2SiO3 solution is 45,36 kg/m3. The amount of Na(OH) solution per m3 is: 69 kg, with a molarity of: 15. The mix also includes 0 kg/m3 of superplasticizer and 0 kg/m3 of extra water. The initial curing for this mix was 0 day at 25ªC. A compressive test after7 days was conducted with a result of 22,99 MPa.
Formulation includes | 414 | kg of FA | powder, | 1679 | kg of aggregate, and the water-to-powder ratio is: | 0.2060333 | .Powder percentual composition is: SiO2: | 45.23 | %, Al2O3: | 19.95 | %, Fe2O3: | 13.15 | %, CaO: | 15.51 | %. The amount of the dry fraction of Na2O from the Na2SiO3 solution is | 21.14 | kg/m3. The amount of the dry fraction of SiO2 from the Na2SiO3 solution is | 45.36 | kg/m3. The amount of Na(OH) solution per m3 is: | 69 | kg, with a molarity of: | 20 | . The mix also includes | 0 | kg/m3 of superplasticizer and | 0 | kg/m3 of extra water. The initial curing for this mix was | 0 | day at | 25 | ªC. A compressive test after | 7 | days was conducted with a result of | 23.06 | MPa. | Formulation includes 414 kg of FA powder, 1679 kg of aggregate, and the water-to-powder ratio is: 0,206033333333333 .Powder percentual composition is: SiO2: 45,23%, Al2O3: 19,95%, Fe2O3:13,15%, CaO: 15,51%. The amount of the dry fraction of Na2O from the Na2SiO3 solution is21,14kg/m3. The amount of the dry fraction of SiO2 from the Na2SiO3 solution is 45,36 kg/m3. The amount of Na(OH) solution per m3 is: 69 kg, with a molarity of: 20. The mix also includes 0 kg/m3 of superplasticizer and 0 kg/m3 of extra water. The initial curing for this mix was 0 day at 25ªC. A compressive test after7 days was conducted with a result of 23,06 MPa.
Formulation includes | 414 | kg of FA | powder, | 1679 | kg of aggregate, and the water-to-powder ratio is: | 0.2060333 | .Powder percentual composition is: SiO2: | 45.23 | %, Al2O3: | 19.95 | %, Fe2O3: | 13.15 | %, CaO: | 15.51 | %. The amount of the dry fraction of Na2O from the Na2SiO3 solution is | 21.14 | kg/m3. The amount of the dry fraction of SiO2 from the Na2SiO3 solution is | 45.36 | kg/m3. The amount of Na(OH) solution per m3 is: | 69 | kg, with a molarity of: | 20 | . The mix also includes | 0 | kg/m3 of superplasticizer and | 0 | kg/m3 of extra water. The initial curing for this mix was | 0 | day at | 25 | ªC. A compressive test after | 28 | days was conducted with a result of | 46.69 | MPa. | Formulation includes 414 kg of FA powder, 1679 kg of aggregate, and the water-to-powder ratio is: 0,206033333333333 .Powder percentual composition is: SiO2: 45,23%, Al2O3: 19,95%, Fe2O3:13,15%, CaO: 15,51%. The amount of the dry fraction of Na2O from the Na2SiO3 solution is21,14kg/m3. The amount of the dry fraction of SiO2 from the Na2SiO3 solution is 45,36 kg/m3. The amount of Na(OH) solution per m3 is: 69 kg, with a molarity of: 20. The mix also includes 0 kg/m3 of superplasticizer and 0 kg/m3 of extra water. The initial curing for this mix was 0 day at 25ªC. A compressive test after28 days was conducted with a result of 46,69 MPa.
Formulation includes | 414 | kg of FA | powder, | 1679 | kg of aggregate, and the water-to-powder ratio is: | 0.2808754 | .Powder percentual composition is: SiO2: | 45.23 | %, Al2O3: | 19.95 | %, Fe2O3: | 13.15 | %, CaO: | 15.51 | %. The amount of the dry fraction of Na2O from the Na2SiO3 solution is | 15.93 | kg/m3. The amount of the dry fraction of SiO2 from the Na2SiO3 solution is | 34.18 | kg/m3. The amount of Na(OH) solution per m3 is: | 104 | kg, with a molarity of: | 10 | . The mix also includes | 0 | kg/m3 of superplasticizer and | 0 | kg/m3 of extra water. The initial curing for this mix was | 1 | day at | 60 | ªC. A compressive test after | 7 | days was conducted with a result of | 40.73 | MPa. | Formulation includes 414 kg of FA powder, 1679 kg of aggregate, and the water-to-powder ratio is: 0,280875362318841 .Powder percentual composition is: SiO2: 45,23%, Al2O3: 19,95%, Fe2O3:13,15%, CaO: 15,51%. The amount of the dry fraction of Na2O from the Na2SiO3 solution is15,93kg/m3. The amount of the dry fraction of SiO2 from the Na2SiO3 solution is 34,18 kg/m3. The amount of Na(OH) solution per m3 is: 104 kg, with a molarity of: 10. The mix also includes 0 kg/m3 of superplasticizer and 0 kg/m3 of extra water. The initial curing for this mix was 1 day at 60ªC. A compressive test after7 days was conducted with a result of 40,73 MPa.
Formulation includes | 414 | kg of FA | powder, | 1679 | kg of aggregate, and the water-to-powder ratio is: | 0.2808754 | .Powder percentual composition is: SiO2: | 45.23 | %, Al2O3: | 19.95 | %, Fe2O3: | 13.15 | %, CaO: | 15.51 | %. The amount of the dry fraction of Na2O from the Na2SiO3 solution is | 15.93 | kg/m3. The amount of the dry fraction of SiO2 from the Na2SiO3 solution is | 34.18 | kg/m3. The amount of Na(OH) solution per m3 is: | 104 | kg, with a molarity of: | 10 | . The mix also includes | 0 | kg/m3 of superplasticizer and | 0 | kg/m3 of extra water. The initial curing for this mix was | 1 | day at | 60 | ªC. A compressive test after | 28 | days was conducted with a result of | 46.67 | MPa. | Formulation includes 414 kg of FA powder, 1679 kg of aggregate, and the water-to-powder ratio is: 0,280875362318841 .Powder percentual composition is: SiO2: 45,23%, Al2O3: 19,95%, Fe2O3:13,15%, CaO: 15,51%. The amount of the dry fraction of Na2O from the Na2SiO3 solution is15,93kg/m3. The amount of the dry fraction of SiO2 from the Na2SiO3 solution is 34,18 kg/m3. The amount of Na(OH) solution per m3 is: 104 kg, with a molarity of: 10. The mix also includes 0 kg/m3 of superplasticizer and 0 kg/m3 of extra water. The initial curing for this mix was 1 day at 60ªC. A compressive test after28 days was conducted with a result of 46,67 MPa.
Formulation includes | 414 | kg of FA | powder, | 1679 | kg of aggregate, and the water-to-powder ratio is: | 0.2306338 | .Powder percentual composition is: SiO2: | 45.23 | %, Al2O3: | 19.95 | %, Fe2O3: | 13.15 | %, CaO: | 15.51 | %. The amount of the dry fraction of Na2O from the Na2SiO3 solution is | 15.93 | kg/m3. The amount of the dry fraction of SiO2 from the Na2SiO3 solution is | 34.18 | kg/m3. The amount of Na(OH) solution per m3 is: | 104 | kg, with a molarity of: | 15 | . The mix also includes | 0 | kg/m3 of superplasticizer and | 0 | kg/m3 of extra water. The initial curing for this mix was | 1 | day at | 60 | ªC. A compressive test after | 7 | days was conducted with a result of | 42.91 | MPa. | Formulation includes 414 kg of FA powder, 1679 kg of aggregate, and the water-to-powder ratio is: 0,230633816425121 .Powder percentual composition is: SiO2: 45,23%, Al2O3: 19,95%, Fe2O3:13,15%, CaO: 15,51%. The amount of the dry fraction of Na2O from the Na2SiO3 solution is15,93kg/m3. The amount of the dry fraction of SiO2 from the Na2SiO3 solution is 34,18 kg/m3. The amount of Na(OH) solution per m3 is: 104 kg, with a molarity of: 15. The mix also includes 0 kg/m3 of superplasticizer and 0 kg/m3 of extra water. The initial curing for this mix was 1 day at 60ªC. A compressive test after7 days was conducted with a result of 42,91 MPa.
Formulation includes | 414 | kg of FA | powder, | 1679 | kg of aggregate, and the water-to-powder ratio is: | 0.2306338 | .Powder percentual composition is: SiO2: | 45.23 | %, Al2O3: | 19.95 | %, Fe2O3: | 13.15 | %, CaO: | 15.51 | %. The amount of the dry fraction of Na2O from the Na2SiO3 solution is | 15.93 | kg/m3. The amount of the dry fraction of SiO2 from the Na2SiO3 solution is | 34.18 | kg/m3. The amount of Na(OH) solution per m3 is: | 104 | kg, with a molarity of: | 15 | . The mix also includes | 0 | kg/m3 of superplasticizer and | 0 | kg/m3 of extra water. The initial curing for this mix was | 1 | day at | 60 | ªC. A compressive test after | 28 | days was conducted with a result of | 54.4 | MPa. | Formulation includes 414 kg of FA powder, 1679 kg of aggregate, and the water-to-powder ratio is: 0,230633816425121 .Powder percentual composition is: SiO2: 45,23%, Al2O3: 19,95%, Fe2O3:13,15%, CaO: 15,51%. The amount of the dry fraction of Na2O from the Na2SiO3 solution is15,93kg/m3. The amount of the dry fraction of SiO2 from the Na2SiO3 solution is 34,18 kg/m3. The amount of Na(OH) solution per m3 is: 104 kg, with a molarity of: 15. The mix also includes 0 kg/m3 of superplasticizer and 0 kg/m3 of extra water. The initial curing for this mix was 1 day at 60ªC. A compressive test after28 days was conducted with a result of 54,4 MPa.
Formulation includes | 414 | kg of FA | powder, | 1679 | kg of aggregate, and the water-to-powder ratio is: | 0.1803923 | .Powder percentual composition is: SiO2: | 45.23 | %, Al2O3: | 19.95 | %, Fe2O3: | 13.15 | %, CaO: | 15.51 | %. The amount of the dry fraction of Na2O from the Na2SiO3 solution is | 15.93 | kg/m3. The amount of the dry fraction of SiO2 from the Na2SiO3 solution is | 34.18 | kg/m3. The amount of Na(OH) solution per m3 is: | 104 | kg, with a molarity of: | 20 | . The mix also includes | 0 | kg/m3 of superplasticizer and | 0 | kg/m3 of extra water. The initial curing for this mix was | 1 | day at | 60 | ªC. A compressive test after | 7 | days was conducted with a result of | 41.2 | MPa. | Formulation includes 414 kg of FA powder, 1679 kg of aggregate, and the water-to-powder ratio is: 0,180392270531401 .Powder percentual composition is: SiO2: 45,23%, Al2O3: 19,95%, Fe2O3:13,15%, CaO: 15,51%. The amount of the dry fraction of Na2O from the Na2SiO3 solution is15,93kg/m3. The amount of the dry fraction of SiO2 from the Na2SiO3 solution is 34,18 kg/m3. The amount of Na(OH) solution per m3 is: 104 kg, with a molarity of: 20. The mix also includes 0 kg/m3 of superplasticizer and 0 kg/m3 of extra water. The initial curing for this mix was 1 day at 60ªC. A compressive test after7 days was conducted with a result of 41,2 MPa.
Formulation includes | 414 | kg of FA | powder, | 1679 | kg of aggregate, and the water-to-powder ratio is: | 0.1803923 | .Powder percentual composition is: SiO2: | 45.23 | %, Al2O3: | 19.95 | %, Fe2O3: | 13.15 | %, CaO: | 15.51 | %. The amount of the dry fraction of Na2O from the Na2SiO3 solution is | 15.93 | kg/m3. The amount of the dry fraction of SiO2 from the Na2SiO3 solution is | 34.18 | kg/m3. The amount of Na(OH) solution per m3 is: | 104 | kg, with a molarity of: | 20 | . The mix also includes | 0 | kg/m3 of superplasticizer and | 0 | kg/m3 of extra water. The initial curing for this mix was | 1 | day at | 60 | ªC. A compressive test after | 28 | days was conducted with a result of | 43.42 | MPa. | Formulation includes 414 kg of FA powder, 1679 kg of aggregate, and the water-to-powder ratio is: 0,180392270531401 .Powder percentual composition is: SiO2: 45,23%, Al2O3: 19,95%, Fe2O3:13,15%, CaO: 15,51%. The amount of the dry fraction of Na2O from the Na2SiO3 solution is15,93kg/m3. The amount of the dry fraction of SiO2 from the Na2SiO3 solution is 34,18 kg/m3. The amount of Na(OH) solution per m3 is: 104 kg, with a molarity of: 20. The mix also includes 0 kg/m3 of superplasticizer and 0 kg/m3 of extra water. The initial curing for this mix was 1 day at 60ªC. A compressive test after28 days was conducted with a result of 43,42 MPa.
Formulation includes | 414 | kg of FA | powder, | 1679 | kg of aggregate, and the water-to-powder ratio is: | 0.2727 | .Powder percentual composition is: SiO2: | 45.23 | %, Al2O3: | 19.95 | %, Fe2O3: | 13.15 | %, CaO: | 15.51 | %. The amount of the dry fraction of Na2O from the Na2SiO3 solution is | 21.14 | kg/m3. The amount of the dry fraction of SiO2 from the Na2SiO3 solution is | 45.36 | kg/m3. The amount of Na(OH) solution per m3 is: | 69 | kg, with a molarity of: | 10 | . The mix also includes | 0 | kg/m3 of superplasticizer and | 0 | kg/m3 of extra water. The initial curing for this mix was | 1 | day at | 60 | ªC. A compressive test after | 7 | days was conducted with a result of | 37.69 | MPa. | Formulation includes 414 kg of FA powder, 1679 kg of aggregate, and the water-to-powder ratio is: 0,2727 .Powder percentual composition is: SiO2: 45,23%, Al2O3: 19,95%, Fe2O3:13,15%, CaO: 15,51%. The amount of the dry fraction of Na2O from the Na2SiO3 solution is21,14kg/m3. The amount of the dry fraction of SiO2 from the Na2SiO3 solution is 45,36 kg/m3. The amount of Na(OH) solution per m3 is: 69 kg, with a molarity of: 10. The mix also includes 0 kg/m3 of superplasticizer and 0 kg/m3 of extra water. The initial curing for this mix was 1 day at 60ªC. A compressive test after7 days was conducted with a result of 37,69 MPa.
Formulation includes | 414 | kg of FA | powder, | 1679 | kg of aggregate, and the water-to-powder ratio is: | 0.2727 | .Powder percentual composition is: SiO2: | 45.23 | %, Al2O3: | 19.95 | %, Fe2O3: | 13.15 | %, CaO: | 15.51 | %. The amount of the dry fraction of Na2O from the Na2SiO3 solution is | 21.14 | kg/m3. The amount of the dry fraction of SiO2 from the Na2SiO3 solution is | 45.36 | kg/m3. The amount of Na(OH) solution per m3 is: | 69 | kg, with a molarity of: | 10 | . The mix also includes | 0 | kg/m3 of superplasticizer and | 0 | kg/m3 of extra water. The initial curing for this mix was | 1 | day at | 60 | ªC. A compressive test after | 28 | days was conducted with a result of | 40.09 | MPa. | Formulation includes 414 kg of FA powder, 1679 kg of aggregate, and the water-to-powder ratio is: 0,2727 .Powder percentual composition is: SiO2: 45,23%, Al2O3: 19,95%, Fe2O3:13,15%, CaO: 15,51%. The amount of the dry fraction of Na2O from the Na2SiO3 solution is21,14kg/m3. The amount of the dry fraction of SiO2 from the Na2SiO3 solution is 45,36 kg/m3. The amount of Na(OH) solution per m3 is: 69 kg, with a molarity of: 10. The mix also includes 0 kg/m3 of superplasticizer and 0 kg/m3 of extra water. The initial curing for this mix was 1 day at 60ªC. A compressive test after28 days was conducted with a result of 40,09 MPa.
Formulation includes | 414 | kg of FA | powder, | 1679 | kg of aggregate, and the water-to-powder ratio is: | 0.2393667 | .Powder percentual composition is: SiO2: | 45.23 | %, Al2O3: | 19.95 | %, Fe2O3: | 13.15 | %, CaO: | 15.51 | %. The amount of the dry fraction of Na2O from the Na2SiO3 solution is | 21.14 | kg/m3. The amount of the dry fraction of SiO2 from the Na2SiO3 solution is | 45.36 | kg/m3. The amount of Na(OH) solution per m3 is: | 69 | kg, with a molarity of: | 15 | . The mix also includes | 0 | kg/m3 of superplasticizer and | 0 | kg/m3 of extra water. The initial curing for this mix was | 1 | day at | 60 | ªC. A compressive test after | 28 | days was conducted with a result of | 48.18 | MPa. | Formulation includes 414 kg of FA powder, 1679 kg of aggregate, and the water-to-powder ratio is: 0,239366666666667 .Powder percentual composition is: SiO2: 45,23%, Al2O3: 19,95%, Fe2O3:13,15%, CaO: 15,51%. The amount of the dry fraction of Na2O from the Na2SiO3 solution is21,14kg/m3. The amount of the dry fraction of SiO2 from the Na2SiO3 solution is 45,36 kg/m3. The amount of Na(OH) solution per m3 is: 69 kg, with a molarity of: 15. The mix also includes 0 kg/m3 of superplasticizer and 0 kg/m3 of extra water. The initial curing for this mix was 1 day at 60ªC. A compressive test after28 days was conducted with a result of 48,18 MPa.
Formulation includes | 414 | kg of FA | powder, | 1679 | kg of aggregate, and the water-to-powder ratio is: | 0.2393667 | .Powder percentual composition is: SiO2: | 45.23 | %, Al2O3: | 19.95 | %, Fe2O3: | 13.15 | %, CaO: | 15.51 | %. The amount of the dry fraction of Na2O from the Na2SiO3 solution is | 21.14 | kg/m3. The amount of the dry fraction of SiO2 from the Na2SiO3 solution is | 45.36 | kg/m3. The amount of Na(OH) solution per m3 is: | 69 | kg, with a molarity of: | 15 | . The mix also includes | 0 | kg/m3 of superplasticizer and | 0 | kg/m3 of extra water. The initial curing for this mix was | 1 | day at | 60 | ªC. A compressive test after | 7 | days was conducted with a result of | 38.85 | MPa. | Formulation includes 414 kg of FA powder, 1679 kg of aggregate, and the water-to-powder ratio is: 0,239366666666667 .Powder percentual composition is: SiO2: 45,23%, Al2O3: 19,95%, Fe2O3:13,15%, CaO: 15,51%. The amount of the dry fraction of Na2O from the Na2SiO3 solution is21,14kg/m3. The amount of the dry fraction of SiO2 from the Na2SiO3 solution is 45,36 kg/m3. The amount of Na(OH) solution per m3 is: 69 kg, with a molarity of: 15. The mix also includes 0 kg/m3 of superplasticizer and 0 kg/m3 of extra water. The initial curing for this mix was 1 day at 60ªC. A compressive test after7 days was conducted with a result of 38,85 MPa.
Formulation includes | 414 | kg of FA | powder, | 1679 | kg of aggregate, and the water-to-powder ratio is: | 0.2060333 | .Powder percentual composition is: SiO2: | 45.23 | %, Al2O3: | 19.95 | %, Fe2O3: | 13.15 | %, CaO: | 15.51 | %. The amount of the dry fraction of Na2O from the Na2SiO3 solution is | 21.14 | kg/m3. The amount of the dry fraction of SiO2 from the Na2SiO3 solution is | 45.36 | kg/m3. The amount of Na(OH) solution per m3 is: | 69 | kg, with a molarity of: | 20 | . The mix also includes | 0 | kg/m3 of superplasticizer and | 0 | kg/m3 of extra water. The initial curing for this mix was | 1 | day at | 60 | ªC. A compressive test after | 28 | days was conducted with a result of | 49.5 | MPa. | Formulation includes 414 kg of FA powder, 1679 kg of aggregate, and the water-to-powder ratio is: 0,206033333333333 .Powder percentual composition is: SiO2: 45,23%, Al2O3: 19,95%, Fe2O3:13,15%, CaO: 15,51%. The amount of the dry fraction of Na2O from the Na2SiO3 solution is21,14kg/m3. The amount of the dry fraction of SiO2 from the Na2SiO3 solution is 45,36 kg/m3. The amount of Na(OH) solution per m3 is: 69 kg, with a molarity of: 20. The mix also includes 0 kg/m3 of superplasticizer and 0 kg/m3 of extra water. The initial curing for this mix was 1 day at 60ªC. A compressive test after28 days was conducted with a result of 49,5 MPa.
Formulation includes | 414 | kg of FA | powder, | 1679 | kg of aggregate, and the water-to-powder ratio is: | 0.2060333 | .Powder percentual composition is: SiO2: | 45.23 | %, Al2O3: | 19.95 | %, Fe2O3: | 13.15 | %, CaO: | 15.51 | %. The amount of the dry fraction of Na2O from the Na2SiO3 solution is | 21.14 | kg/m3. The amount of the dry fraction of SiO2 from the Na2SiO3 solution is | 45.36 | kg/m3. The amount of Na(OH) solution per m3 is: | 69 | kg, with a molarity of: | 20 | . The mix also includes | 0 | kg/m3 of superplasticizer and | 0 | kg/m3 of extra water. The initial curing for this mix was | 1 | day at | 60 | ªC. A compressive test after | 7 | days was conducted with a result of | 39.27 | MPa. | Formulation includes 414 kg of FA powder, 1679 kg of aggregate, and the water-to-powder ratio is: 0,206033333333333 .Powder percentual composition is: SiO2: 45,23%, Al2O3: 19,95%, Fe2O3:13,15%, CaO: 15,51%. The amount of the dry fraction of Na2O from the Na2SiO3 solution is21,14kg/m3. The amount of the dry fraction of SiO2 from the Na2SiO3 solution is 45,36 kg/m3. The amount of Na(OH) solution per m3 is: 69 kg, with a molarity of: 20. The mix also includes 0 kg/m3 of superplasticizer and 0 kg/m3 of extra water. The initial curing for this mix was 1 day at 60ªC. A compressive test after7 days was conducted with a result of 39,27 MPa.
Formulation includes | 408 | kg of FA | powder, | 1848 | kg of aggregate, and the water-to-powder ratio is: | 0.238902 | .Powder percentual composition is: SiO2: | 52 | %, Al2O3: | 33.9 | %, Fe2O3: | 4 | %, CaO: | 1.2 | %. The amount of the dry fraction of Na2O from the Na2SiO3 solution is | 8.24 | kg/m3. The amount of the dry fraction of SiO2 from the Na2SiO3 solution is | 28.84 | kg/m3. The amount of Na(OH) solution per m3 is: | 41 | kg, with a molarity of: | 8 | . The mix also includes | 6.12 | kg/m3 of superplasticizer and | 0 | kg/m3 of extra water. The initial curing for this mix was | 0 | day at | 25 | ªC. A compressive test after | 7 | days was conducted with a result of | 12.88 | MPa. | Formulation includes 408 kg of FA powder, 1848 kg of aggregate, and the water-to-powder ratio is: 0,238901960784314 .Powder percentual composition is: SiO2: 52%, Al2O3: 33,9%, Fe2O3:4%, CaO: 1,2%. The amount of the dry fraction of Na2O from the Na2SiO3 solution is8,24kg/m3. The amount of the dry fraction of SiO2 from the Na2SiO3 solution is 28,84 kg/m3. The amount of Na(OH) solution per m3 is: 41 kg, with a molarity of: 8. The mix also includes 6,12 kg/m3 of superplasticizer and 0 kg/m3 of extra water. The initial curing for this mix was 0 day at 25ªC. A compressive test after7 days was conducted with a result of 12,88 MPa.
Formulation includes | 408 | kg of FA | powder, | 1848 | kg of aggregate, and the water-to-powder ratio is: | 0.238902 | .Powder percentual composition is: SiO2: | 52 | %, Al2O3: | 33.9 | %, Fe2O3: | 4 | %, CaO: | 1.2 | %. The amount of the dry fraction of Na2O from the Na2SiO3 solution is | 8.24 | kg/m3. The amount of the dry fraction of SiO2 from the Na2SiO3 solution is | 28.84 | kg/m3. The amount of Na(OH) solution per m3 is: | 41 | kg, with a molarity of: | 8 | . The mix also includes | 6.12 | kg/m3 of superplasticizer and | 0 | kg/m3 of extra water. The initial curing for this mix was | 0 | day at | 25 | ªC. A compressive test after | 28 | days was conducted with a result of | 16.3 | MPa. | Formulation includes 408 kg of FA powder, 1848 kg of aggregate, and the water-to-powder ratio is: 0,238901960784314 .Powder percentual composition is: SiO2: 52%, Al2O3: 33,9%, Fe2O3:4%, CaO: 1,2%. The amount of the dry fraction of Na2O from the Na2SiO3 solution is8,24kg/m3. The amount of the dry fraction of SiO2 from the Na2SiO3 solution is 28,84 kg/m3. The amount of Na(OH) solution per m3 is: 41 kg, with a molarity of: 8. The mix also includes 6,12 kg/m3 of superplasticizer and 0 kg/m3 of extra water. The initial curing for this mix was 0 day at 25ªC. A compressive test after28 days was conducted with a result of 16,3 MPa.
Formulation includes | 408 | kg of FA | powder, | 1848 | kg of aggregate, and the water-to-powder ratio is: | 0.238902 | .Powder percentual composition is: SiO2: | 50.3 | %, Al2O3: | 31.51 | %, Fe2O3: | 3.6 | %, CaO: | 5.08 | %. The amount of the dry fraction of Na2O from the Na2SiO3 solution is | 8.24 | kg/m3. The amount of the dry fraction of SiO2 from the Na2SiO3 solution is | 28.84 | kg/m3. The amount of Na(OH) solution per m3 is: | 41 | kg, with a molarity of: | 8 | . The mix also includes | 6.12 | kg/m3 of superplasticizer and | 0 | kg/m3 of extra water. The initial curing for this mix was | 0 | day at | 25 | ªC. A compressive test after | 28 | days was conducted with a result of | 21.11 | MPa. | Formulation includes 408 kg of FA powder, 1848 kg of aggregate, and the water-to-powder ratio is: 0,238901960784314 .Powder percentual composition is: SiO2: 50,3%, Al2O3: 31,51%, Fe2O3:3,6%, CaO: 5,08%. The amount of the dry fraction of Na2O from the Na2SiO3 solution is8,24kg/m3. The amount of the dry fraction of SiO2 from the Na2SiO3 solution is 28,84 kg/m3. The amount of Na(OH) solution per m3 is: 41 kg, with a molarity of: 8. The mix also includes 6,12 kg/m3 of superplasticizer and 0 kg/m3 of extra water. The initial curing for this mix was 0 day at 25ªC. A compressive test after28 days was conducted with a result of 21,11 MPa.
Formulation includes | 408 | kg of FA | powder, | 1848 | kg of aggregate, and the water-to-powder ratio is: | 0.238902 | .Powder percentual composition is: SiO2: | 50.3 | %, Al2O3: | 31.51 | %, Fe2O3: | 3.6 | %, CaO: | 5.08 | %. The amount of the dry fraction of Na2O from the Na2SiO3 solution is | 8.24 | kg/m3. The amount of the dry fraction of SiO2 from the Na2SiO3 solution is | 28.84 | kg/m3. The amount of Na(OH) solution per m3 is: | 41 | kg, with a molarity of: | 8 | . The mix also includes | 6.12 | kg/m3 of superplasticizer and | 0 | kg/m3 of extra water. The initial curing for this mix was | 0 | day at | 25 | ªC. A compressive test after | 7 | days was conducted with a result of | 18.67 | MPa. | Formulation includes 408 kg of FA powder, 1848 kg of aggregate, and the water-to-powder ratio is: 0,238901960784314 .Powder percentual composition is: SiO2: 50,3%, Al2O3: 31,51%, Fe2O3:3,6%, CaO: 5,08%. The amount of the dry fraction of Na2O from the Na2SiO3 solution is8,24kg/m3. The amount of the dry fraction of SiO2 from the Na2SiO3 solution is 28,84 kg/m3. The amount of Na(OH) solution per m3 is: 41 kg, with a molarity of: 8. The mix also includes 6,12 kg/m3 of superplasticizer and 0 kg/m3 of extra water. The initial curing for this mix was 0 day at 25ªC. A compressive test after7 days was conducted with a result of 18,67 MPa.
Formulation includes | 408 | kg of FA | powder, | 1848 | kg of aggregate, and the water-to-powder ratio is: | 0.238902 | .Powder percentual composition is: SiO2: | 48.6 | %, Al2O3: | 29.12 | %, Fe2O3: | 3.2 | %, CaO: | 8.96 | %. The amount of the dry fraction of Na2O from the Na2SiO3 solution is | 8.24 | kg/m3. The amount of the dry fraction of SiO2 from the Na2SiO3 solution is | 28.84 | kg/m3. The amount of Na(OH) solution per m3 is: | 41 | kg, with a molarity of: | 8 | . The mix also includes | 6.12 | kg/m3 of superplasticizer and | 0 | kg/m3 of extra water. The initial curing for this mix was | 0 | day at | 25 | ªC. A compressive test after | 28 | days was conducted with a result of | 34.32 | MPa. | Formulation includes 408 kg of FA powder, 1848 kg of aggregate, and the water-to-powder ratio is: 0,238901960784314 .Powder percentual composition is: SiO2: 48,6%, Al2O3: 29,12%, Fe2O3:3,2%, CaO: 8,96%. The amount of the dry fraction of Na2O from the Na2SiO3 solution is8,24kg/m3. The amount of the dry fraction of SiO2 from the Na2SiO3 solution is 28,84 kg/m3. The amount of Na(OH) solution per m3 is: 41 kg, with a molarity of: 8. The mix also includes 6,12 kg/m3 of superplasticizer and 0 kg/m3 of extra water. The initial curing for this mix was 0 day at 25ªC. A compressive test after28 days was conducted with a result of 34,32 MPa.
Formulation includes | 408 | kg of FA | powder, | 1848 | kg of aggregate, and the water-to-powder ratio is: | 0.238902 | .Powder percentual composition is: SiO2: | 48.6 | %, Al2O3: | 29.12 | %, Fe2O3: | 3.2 | %, CaO: | 8.96 | %. The amount of the dry fraction of Na2O from the Na2SiO3 solution is | 8.24 | kg/m3. The amount of the dry fraction of SiO2 from the Na2SiO3 solution is | 28.84 | kg/m3. The amount of Na(OH) solution per m3 is: | 41 | kg, with a molarity of: | 8 | . The mix also includes | 6.12 | kg/m3 of superplasticizer and | 0 | kg/m3 of extra water. The initial curing for this mix was | 0 | day at | 25 | ªC. A compressive test after | 7 | days was conducted with a result of | 26.85 | MPa. | Formulation includes 408 kg of FA powder, 1848 kg of aggregate, and the water-to-powder ratio is: 0,238901960784314 .Powder percentual composition is: SiO2: 48,6%, Al2O3: 29,12%, Fe2O3:3,2%, CaO: 8,96%. The amount of the dry fraction of Na2O from the Na2SiO3 solution is8,24kg/m3. The amount of the dry fraction of SiO2 from the Na2SiO3 solution is 28,84 kg/m3. The amount of Na(OH) solution per m3 is: 41 kg, with a molarity of: 8. The mix also includes 6,12 kg/m3 of superplasticizer and 0 kg/m3 of extra water. The initial curing for this mix was 0 day at 25ªC. A compressive test after7 days was conducted with a result of 26,85 MPa.
Formulation includes | 408 | kg of FA | powder, | 1848 | kg of aggregate, and the water-to-powder ratio is: | 0.238902 | .Powder percentual composition is: SiO2: | 46.9 | %, Al2O3: | 26.73 | %, Fe2O3: | 2.8 | %, CaO: | 12.84 | %. The amount of the dry fraction of Na2O from the Na2SiO3 solution is | 8.24 | kg/m3. The amount of the dry fraction of SiO2 from the Na2SiO3 solution is | 28.84 | kg/m3. The amount of Na(OH) solution per m3 is: | 41 | kg, with a molarity of: | 8 | . The mix also includes | 6.12 | kg/m3 of superplasticizer and | 0 | kg/m3 of extra water. The initial curing for this mix was | 0 | day at | 25 | ªC. A compressive test after | 7 | days was conducted with a result of | 37.33 | MPa. | Formulation includes 408 kg of FA powder, 1848 kg of aggregate, and the water-to-powder ratio is: 0,238901960784314 .Powder percentual composition is: SiO2: 46,9%, Al2O3: 26,73%, Fe2O3:2,8%, CaO: 12,84%. The amount of the dry fraction of Na2O from the Na2SiO3 solution is8,24kg/m3. The amount of the dry fraction of SiO2 from the Na2SiO3 solution is 28,84 kg/m3. The amount of Na(OH) solution per m3 is: 41 kg, with a molarity of: 8. The mix also includes 6,12 kg/m3 of superplasticizer and 0 kg/m3 of extra water. The initial curing for this mix was 0 day at 25ªC. A compressive test after7 days was conducted with a result of 37,33 MPa.
Formulation includes | 408 | kg of FA | powder, | 1848 | kg of aggregate, and the water-to-powder ratio is: | 0.238902 | .Powder percentual composition is: SiO2: | 46.9 | %, Al2O3: | 26.73 | %, Fe2O3: | 2.8 | %, CaO: | 12.84 | %. The amount of the dry fraction of Na2O from the Na2SiO3 solution is | 8.24 | kg/m3. The amount of the dry fraction of SiO2 from the Na2SiO3 solution is | 28.84 | kg/m3. The amount of Na(OH) solution per m3 is: | 41 | kg, with a molarity of: | 8 | . The mix also includes | 6.12 | kg/m3 of superplasticizer and | 0 | kg/m3 of extra water. The initial curing for this mix was | 0 | day at | 25 | ªC. A compressive test after | 28 | days was conducted with a result of | 42.48 | MPa. | Formulation includes 408 kg of FA powder, 1848 kg of aggregate, and the water-to-powder ratio is: 0,238901960784314 .Powder percentual composition is: SiO2: 46,9%, Al2O3: 26,73%, Fe2O3:2,8%, CaO: 12,84%. The amount of the dry fraction of Na2O from the Na2SiO3 solution is8,24kg/m3. The amount of the dry fraction of SiO2 from the Na2SiO3 solution is 28,84 kg/m3. The amount of Na(OH) solution per m3 is: 41 kg, with a molarity of: 8. The mix also includes 6,12 kg/m3 of superplasticizer and 0 kg/m3 of extra water. The initial curing for this mix was 0 day at 25ªC. A compressive test after28 days was conducted with a result of 42,48 MPa.
Formulation includes | 408 | kg of FA | powder, | 1848 | kg of aggregate, and the water-to-powder ratio is: | 0.238902 | .Powder percentual composition is: SiO2: | 45.2 | %, Al2O3: | 24.34 | %, Fe2O3: | 2.4 | %, CaO: | 16.72 | %. The amount of the dry fraction of Na2O from the Na2SiO3 solution is | 8.24 | kg/m3. The amount of the dry fraction of SiO2 from the Na2SiO3 solution is | 28.84 | kg/m3. The amount of Na(OH) solution per m3 is: | 41 | kg, with a molarity of: | 8 | . The mix also includes | 6.12 | kg/m3 of superplasticizer and | 0 | kg/m3 of extra water. The initial curing for this mix was | 0 | day at | 25 | ªC. A compressive test after | 7 | days was conducted with a result of | 25.06 | MPa. | Formulation includes 408 kg of FA powder, 1848 kg of aggregate, and the water-to-powder ratio is: 0,238901960784314 .Powder percentual composition is: SiO2: 45,2%, Al2O3: 24,34%, Fe2O3:2,4%, CaO: 16,72%. The amount of the dry fraction of Na2O from the Na2SiO3 solution is8,24kg/m3. The amount of the dry fraction of SiO2 from the Na2SiO3 solution is 28,84 kg/m3. The amount of Na(OH) solution per m3 is: 41 kg, with a molarity of: 8. The mix also includes 6,12 kg/m3 of superplasticizer and 0 kg/m3 of extra water. The initial curing for this mix was 0 day at 25ªC. A compressive test after7 days was conducted with a result of 25,06 MPa.
Formulation includes | 408 | kg of FA | powder, | 1848 | kg of aggregate, and the water-to-powder ratio is: | 0.238902 | .Powder percentual composition is: SiO2: | 45.2 | %, Al2O3: | 24.34 | %, Fe2O3: | 2.4 | %, CaO: | 16.72 | %. The amount of the dry fraction of Na2O from the Na2SiO3 solution is | 8.24 | kg/m3. The amount of the dry fraction of SiO2 from the Na2SiO3 solution is | 28.84 | kg/m3. The amount of Na(OH) solution per m3 is: | 41 | kg, with a molarity of: | 8 | . The mix also includes | 6.12 | kg/m3 of superplasticizer and | 0 | kg/m3 of extra water. The initial curing for this mix was | 0 | day at | 25 | ªC. A compressive test after | 28 | days was conducted with a result of | 45.55 | MPa. | Formulation includes 408 kg of FA powder, 1848 kg of aggregate, and the water-to-powder ratio is: 0,238901960784314 .Powder percentual composition is: SiO2: 45,2%, Al2O3: 24,34%, Fe2O3:2,4%, CaO: 16,72%. The amount of the dry fraction of Na2O from the Na2SiO3 solution is8,24kg/m3. The amount of the dry fraction of SiO2 from the Na2SiO3 solution is 28,84 kg/m3. The amount of Na(OH) solution per m3 is: 41 kg, with a molarity of: 8. The mix also includes 6,12 kg/m3 of superplasticizer and 0 kg/m3 of extra water. The initial curing for this mix was 0 day at 25ªC. A compressive test after28 days was conducted with a result of 45,55 MPa.
Formulation includes | 467 | kg of FA | powder, | 1732 | kg of aggregate, and the water-to-powder ratio is: | 0.4274218 | .Powder percentual composition is: SiO2: | 70.3 | %, Al2O3: | 23.1 | %, Fe2O3: | 1.4 | %, CaO: | 0.18 | %. The amount of the dry fraction of Na2O from the Na2SiO3 solution is | 34.4 | kg/m3. The amount of the dry fraction of SiO2 from the Na2SiO3 solution is | 68.8 | kg/m3. The amount of Na(OH) solution per m3 is: | 147 | kg, with a molarity of: | 15 | . The mix also includes | 0 | kg/m3 of superplasticizer and | 10 | kg/m3 of extra water. The initial curing for this mix was | 1 | day at | 80 | ªC. A compressive test after | 365 | days was conducted with a result of | 33.23 | MPa. | Formulation includes 467 kg of FA powder, 1732 kg of aggregate, and the water-to-powder ratio is: 0,427421841541756 .Powder percentual composition is: SiO2: 70,3%, Al2O3: 23,1%, Fe2O3:1,4%, CaO: 0,18%. The amount of the dry fraction of Na2O from the Na2SiO3 solution is34,4kg/m3. The amount of the dry fraction of SiO2 from the Na2SiO3 solution is 68,8 kg/m3. The amount of Na(OH) solution per m3 is: 147 kg, with a molarity of: 15. The mix also includes 0 kg/m3 of superplasticizer and 10 kg/m3 of extra water. The initial curing for this mix was 1 day at 80ªC. A compressive test after365 days was conducted with a result of 33,23 MPa.
Formulation includes | 467 | kg of FA | powder, | 1732 | kg of aggregate, and the water-to-powder ratio is: | 0.4274218 | .Powder percentual composition is: SiO2: | 70.3 | %, Al2O3: | 23.1 | %, Fe2O3: | 1.4 | %, CaO: | 0.18 | %. The amount of the dry fraction of Na2O from the Na2SiO3 solution is | 34.4 | kg/m3. The amount of the dry fraction of SiO2 from the Na2SiO3 solution is | 68.8 | kg/m3. The amount of Na(OH) solution per m3 is: | 147 | kg, with a molarity of: | 15 | . The mix also includes | 0 | kg/m3 of superplasticizer and | 10 | kg/m3 of extra water. The initial curing for this mix was | 1 | day at | 80 | ªC. A compressive test after | 90 | days was conducted with a result of | 27.01 | MPa. | Formulation includes 467 kg of FA powder, 1732 kg of aggregate, and the water-to-powder ratio is: 0,427421841541756 .Powder percentual composition is: SiO2: 70,3%, Al2O3: 23,1%, Fe2O3:1,4%, CaO: 0,18%. The amount of the dry fraction of Na2O from the Na2SiO3 solution is34,4kg/m3. The amount of the dry fraction of SiO2 from the Na2SiO3 solution is 68,8 kg/m3. The amount of Na(OH) solution per m3 is: 147 kg, with a molarity of: 15. The mix also includes 0 kg/m3 of superplasticizer and 10 kg/m3 of extra water. The initial curing for this mix was 1 day at 80ªC. A compressive test after90 days was conducted with a result of 27,01 MPa.
Formulation includes | 467 | kg of FA | powder, | 1732 | kg of aggregate, and the water-to-powder ratio is: | 0.4274218 | .Powder percentual composition is: SiO2: | 70.3 | %, Al2O3: | 23.1 | %, Fe2O3: | 1.4 | %, CaO: | 0.18 | %. The amount of the dry fraction of Na2O from the Na2SiO3 solution is | 34.4 | kg/m3. The amount of the dry fraction of SiO2 from the Na2SiO3 solution is | 68.8 | kg/m3. The amount of Na(OH) solution per m3 is: | 147 | kg, with a molarity of: | 15 | . The mix also includes | 0 | kg/m3 of superplasticizer and | 10 | kg/m3 of extra water. The initial curing for this mix was | 1 | day at | 80 | ªC. A compressive test after | 180 | days was conducted with a result of | 31.09 | MPa. | Formulation includes 467 kg of FA powder, 1732 kg of aggregate, and the water-to-powder ratio is: 0,427421841541756 .Powder percentual composition is: SiO2: 70,3%, Al2O3: 23,1%, Fe2O3:1,4%, CaO: 0,18%. The amount of the dry fraction of Na2O from the Na2SiO3 solution is34,4kg/m3. The amount of the dry fraction of SiO2 from the Na2SiO3 solution is 68,8 kg/m3. The amount of Na(OH) solution per m3 is: 147 kg, with a molarity of: 15. The mix also includes 0 kg/m3 of superplasticizer and 10 kg/m3 of extra water. The initial curing for this mix was 1 day at 80ªC. A compressive test after180 days was conducted with a result of 31,09 MPa.
Formulation includes | 467 | kg of FA | powder, | 1732 | kg of aggregate, and the water-to-powder ratio is: | 0.4274218 | .Powder percentual composition is: SiO2: | 70.3 | %, Al2O3: | 23.1 | %, Fe2O3: | 1.4 | %, CaO: | 0.18 | %. The amount of the dry fraction of Na2O from the Na2SiO3 solution is | 34.4 | kg/m3. The amount of the dry fraction of SiO2 from the Na2SiO3 solution is | 68.8 | kg/m3. The amount of Na(OH) solution per m3 is: | 147 | kg, with a molarity of: | 15 | . The mix also includes | 0 | kg/m3 of superplasticizer and | 10 | kg/m3 of extra water. The initial curing for this mix was | 1 | day at | 80 | ªC. A compressive test after | 28 | days was conducted with a result of | 22.37 | MPa. | Formulation includes 467 kg of FA powder, 1732 kg of aggregate, and the water-to-powder ratio is: 0,427421841541756 .Powder percentual composition is: SiO2: 70,3%, Al2O3: 23,1%, Fe2O3:1,4%, CaO: 0,18%. The amount of the dry fraction of Na2O from the Na2SiO3 solution is34,4kg/m3. The amount of the dry fraction of SiO2 from the Na2SiO3 solution is 68,8 kg/m3. The amount of Na(OH) solution per m3 is: 147 kg, with a molarity of: 15. The mix also includes 0 kg/m3 of superplasticizer and 10 kg/m3 of extra water. The initial curing for this mix was 1 day at 80ªC. A compressive test after28 days was conducted with a result of 22,37 MPa.
Formulation includes | 467 | kg of FA | powder, | 1732 | kg of aggregate, and the water-to-powder ratio is: | 0.4274218 | .Powder percentual composition is: SiO2: | 70.3 | %, Al2O3: | 23.1 | %, Fe2O3: | 1.4 | %, CaO: | 0.18 | %. The amount of the dry fraction of Na2O from the Na2SiO3 solution is | 34.4 | kg/m3. The amount of the dry fraction of SiO2 from the Na2SiO3 solution is | 68.8 | kg/m3. The amount of Na(OH) solution per m3 is: | 147 | kg, with a molarity of: | 15 | . The mix also includes | 0 | kg/m3 of superplasticizer and | 10 | kg/m3 of extra water. The initial curing for this mix was | 1 | day at | 80 | ªC. A compressive test after | 56 | days was conducted with a result of | 25.13 | MPa. | Formulation includes 467 kg of FA powder, 1732 kg of aggregate, and the water-to-powder ratio is: 0,427421841541756 .Powder percentual composition is: SiO2: 70,3%, Al2O3: 23,1%, Fe2O3:1,4%, CaO: 0,18%. The amount of the dry fraction of Na2O from the Na2SiO3 solution is34,4kg/m3. The amount of the dry fraction of SiO2 from the Na2SiO3 solution is 68,8 kg/m3. The amount of Na(OH) solution per m3 is: 147 kg, with a molarity of: 15. The mix also includes 0 kg/m3 of superplasticizer and 10 kg/m3 of extra water. The initial curing for this mix was 1 day at 80ªC. A compressive test after56 days was conducted with a result of 25,13 MPa.
Formulation includes | 415 | kg of FA | powder, | 1823 | kg of aggregate, and the water-to-powder ratio is: | 0.489853 | .Powder percentual composition is: SiO2: | 36.87 | %, Al2O3: | 14.23 | %, Fe2O3: | 0.32 | %, CaO: | 36 | %. The amount of the dry fraction of Na2O from the Na2SiO3 solution is | 10.44 | kg/m3. The amount of the dry fraction of SiO2 from the Na2SiO3 solution is | 20.87 | kg/m3. The amount of Na(OH) solution per m3 is: | 46 | kg, with a molarity of: | 10 | . The mix also includes | 0 | kg/m3 of superplasticizer and | 136 | kg/m3 of extra water. The initial curing for this mix was | 1 | day at | 80 | ªC. A compressive test after | 365 | days was conducted with a result of | 40.35 | MPa. | Formulation includes 415 kg of FA powder, 1823 kg of aggregate, and the water-to-powder ratio is: 0,489853012048193 .Powder percentual composition is: SiO2: 36,87%, Al2O3: 14,23%, Fe2O3:0,32%, CaO: 36%. The amount of the dry fraction of Na2O from the Na2SiO3 solution is10,44kg/m3. The amount of the dry fraction of SiO2 from the Na2SiO3 solution is 20,87 kg/m3. The amount of Na(OH) solution per m3 is: 46 kg, with a molarity of: 10. The mix also includes 0 kg/m3 of superplasticizer and 136 kg/m3 of extra water. The initial curing for this mix was 1 day at 80ªC. A compressive test after365 days was conducted with a result of 40,35 MPa.
Formulation includes | 415 | kg of FA | powder, | 1823 | kg of aggregate, and the water-to-powder ratio is: | 0.489853 | .Powder percentual composition is: SiO2: | 36.87 | %, Al2O3: | 14.23 | %, Fe2O3: | 0.32 | %, CaO: | 36 | %. The amount of the dry fraction of Na2O from the Na2SiO3 solution is | 10.44 | kg/m3. The amount of the dry fraction of SiO2 from the Na2SiO3 solution is | 20.87 | kg/m3. The amount of Na(OH) solution per m3 is: | 46 | kg, with a molarity of: | 10 | . The mix also includes | 0 | kg/m3 of superplasticizer and | 136 | kg/m3 of extra water. The initial curing for this mix was | 1 | day at | 80 | ªC. A compressive test after | 28 | days was conducted with a result of | 39.47 | MPa. | Formulation includes 415 kg of FA powder, 1823 kg of aggregate, and the water-to-powder ratio is: 0,489853012048193 .Powder percentual composition is: SiO2: 36,87%, Al2O3: 14,23%, Fe2O3:0,32%, CaO: 36%. The amount of the dry fraction of Na2O from the Na2SiO3 solution is10,44kg/m3. The amount of the dry fraction of SiO2 from the Na2SiO3 solution is 20,87 kg/m3. The amount of Na(OH) solution per m3 is: 46 kg, with a molarity of: 10. The mix also includes 0 kg/m3 of superplasticizer and 136 kg/m3 of extra water. The initial curing for this mix was 1 day at 80ªC. A compressive test after28 days was conducted with a result of 39,47 MPa.
Formulation includes | 415 | kg of FA | powder, | 1823 | kg of aggregate, and the water-to-powder ratio is: | 0.489853 | .Powder percentual composition is: SiO2: | 36.87 | %, Al2O3: | 14.23 | %, Fe2O3: | 0.32 | %, CaO: | 36 | %. The amount of the dry fraction of Na2O from the Na2SiO3 solution is | 10.44 | kg/m3. The amount of the dry fraction of SiO2 from the Na2SiO3 solution is | 20.87 | kg/m3. The amount of Na(OH) solution per m3 is: | 46 | kg, with a molarity of: | 10 | . The mix also includes | 0 | kg/m3 of superplasticizer and | 136 | kg/m3 of extra water. The initial curing for this mix was | 1 | day at | 80 | ªC. A compressive test after | 56 | days was conducted with a result of | 41.59 | MPa. | Formulation includes 415 kg of FA powder, 1823 kg of aggregate, and the water-to-powder ratio is: 0,489853012048193 .Powder percentual composition is: SiO2: 36,87%, Al2O3: 14,23%, Fe2O3:0,32%, CaO: 36%. The amount of the dry fraction of Na2O from the Na2SiO3 solution is10,44kg/m3. The amount of the dry fraction of SiO2 from the Na2SiO3 solution is 20,87 kg/m3. The amount of Na(OH) solution per m3 is: 46 kg, with a molarity of: 10. The mix also includes 0 kg/m3 of superplasticizer and 136 kg/m3 of extra water. The initial curing for this mix was 1 day at 80ªC. A compressive test after56 days was conducted with a result of 41,59 MPa.
Formulation includes | 415 | kg of FA | powder, | 1823 | kg of aggregate, and the water-to-powder ratio is: | 0.489853 | .Powder percentual composition is: SiO2: | 36.87 | %, Al2O3: | 14.23 | %, Fe2O3: | 0.32 | %, CaO: | 36 | %. The amount of the dry fraction of Na2O from the Na2SiO3 solution is | 10.44 | kg/m3. The amount of the dry fraction of SiO2 from the Na2SiO3 solution is | 20.87 | kg/m3. The amount of Na(OH) solution per m3 is: | 46 | kg, with a molarity of: | 10 | . The mix also includes | 0 | kg/m3 of superplasticizer and | 136 | kg/m3 of extra water. The initial curing for this mix was | 1 | day at | 80 | ªC. A compressive test after | 180 | days was conducted with a result of | 40.43 | MPa. | Formulation includes 415 kg of FA powder, 1823 kg of aggregate, and the water-to-powder ratio is: 0,489853012048193 .Powder percentual composition is: SiO2: 36,87%, Al2O3: 14,23%, Fe2O3:0,32%, CaO: 36%. The amount of the dry fraction of Na2O from the Na2SiO3 solution is10,44kg/m3. The amount of the dry fraction of SiO2 from the Na2SiO3 solution is 20,87 kg/m3. The amount of Na(OH) solution per m3 is: 46 kg, with a molarity of: 10. The mix also includes 0 kg/m3 of superplasticizer and 136 kg/m3 of extra water. The initial curing for this mix was 1 day at 80ªC. A compressive test after180 days was conducted with a result of 40,43 MPa.
Formulation includes | 415 | kg of FA | powder, | 1823 | kg of aggregate, and the water-to-powder ratio is: | 0.489853 | .Powder percentual composition is: SiO2: | 36.87 | %, Al2O3: | 14.23 | %, Fe2O3: | 0.32 | %, CaO: | 36 | %. The amount of the dry fraction of Na2O from the Na2SiO3 solution is | 10.44 | kg/m3. The amount of the dry fraction of SiO2 from the Na2SiO3 solution is | 20.87 | kg/m3. The amount of Na(OH) solution per m3 is: | 46 | kg, with a molarity of: | 10 | . The mix also includes | 0 | kg/m3 of superplasticizer and | 136 | kg/m3 of extra water. The initial curing for this mix was | 1 | day at | 80 | ªC. A compressive test after | 90 | days was conducted with a result of | 41.26 | MPa. | Formulation includes 415 kg of FA powder, 1823 kg of aggregate, and the water-to-powder ratio is: 0,489853012048193 .Powder percentual composition is: SiO2: 36,87%, Al2O3: 14,23%, Fe2O3:0,32%, CaO: 36%. The amount of the dry fraction of Na2O from the Na2SiO3 solution is10,44kg/m3. The amount of the dry fraction of SiO2 from the Na2SiO3 solution is 20,87 kg/m3. The amount of Na(OH) solution per m3 is: 46 kg, with a molarity of: 10. The mix also includes 0 kg/m3 of superplasticizer and 136 kg/m3 of extra water. The initial curing for this mix was 1 day at 80ªC. A compressive test after90 days was conducted with a result of 41,26 MPa.
Formulation includes | 400 | kg of FA | powder, | 1827 | kg of aggregate, and the water-to-powder ratio is: | 0.278736842 | .Powder percentual composition is: SiO2: | 49 | %, Al2O3: | 31 | %, Fe2O3: | 2.8 | %, CaO: | 5 | %. The amount of the dry fraction of Na2O from the Na2SiO3 solution is | 11.75 | kg/m3. The amount of the dry fraction of SiO2 from the Na2SiO3 solution is | 37.85 | kg/m3. The amount of Na(OH) solution per m3 is: | 69.47 | kg, with a molarity of: | 14 | . The mix also includes | 0 | kg/m3 of superplasticizer and | 0 | kg/m3 of extra water. The initial curing for this mix was | 0 | day at | 25 | ªC. A compressive test after | 56 | days was conducted with a result of | 29.7 | MPa. | Formulation includes 400 kg of FA powder, 1827 kg of aggregate, and the water-to-powder ratio is: 0,278736842 .Powder percentual composition is: SiO2: 49%, Al2O3: 31%, Fe2O3:2,8%, CaO: 5%. The amount of the dry fraction of Na2O from the Na2SiO3 solution is11,75kg/m3. The amount of the dry fraction of SiO2 from the Na2SiO3 solution is 37,85 kg/m3. The amount of Na(OH) solution per m3 is: 69,47 kg, with a molarity of: 14. The mix also includes 0 kg/m3 of superplasticizer and 0 kg/m3 of extra water. The initial curing for this mix was 0 day at 25ªC. A compressive test after56 days was conducted with a result of 29,7 MPa.
Formulation includes | 400 | kg of FA | powder, | 1827 | kg of aggregate, and the water-to-powder ratio is: | 0.278736842 | .Powder percentual composition is: SiO2: | 49 | %, Al2O3: | 31 | %, Fe2O3: | 2.8 | %, CaO: | 5 | %. The amount of the dry fraction of Na2O from the Na2SiO3 solution is | 11.75 | kg/m3. The amount of the dry fraction of SiO2 from the Na2SiO3 solution is | 37.85 | kg/m3. The amount of Na(OH) solution per m3 is: | 69.47 | kg, with a molarity of: | 14 | . The mix also includes | 0 | kg/m3 of superplasticizer and | 0 | kg/m3 of extra water. The initial curing for this mix was | 0 | day at | 25 | ªC. A compressive test after | 7 | days was conducted with a result of | 7.1 | MPa. | Formulation includes 400 kg of FA powder, 1827 kg of aggregate, and the water-to-powder ratio is: 0,278736842 .Powder percentual composition is: SiO2: 49%, Al2O3: 31%, Fe2O3:2,8%, CaO: 5%. The amount of the dry fraction of Na2O from the Na2SiO3 solution is11,75kg/m3. The amount of the dry fraction of SiO2 from the Na2SiO3 solution is 37,85 kg/m3. The amount of Na(OH) solution per m3 is: 69,47 kg, with a molarity of: 14. The mix also includes 0 kg/m3 of superplasticizer and 0 kg/m3 of extra water. The initial curing for this mix was 0 day at 25ªC. A compressive test after7 days was conducted with a result of 7,1 MPa.
Formulation includes | 400 | kg of FA | powder, | 1827 | kg of aggregate, and the water-to-powder ratio is: | 0.278736842 | .Powder percentual composition is: SiO2: | 49 | %, Al2O3: | 31 | %, Fe2O3: | 2.8 | %, CaO: | 5 | %. The amount of the dry fraction of Na2O from the Na2SiO3 solution is | 11.75 | kg/m3. The amount of the dry fraction of SiO2 from the Na2SiO3 solution is | 37.85 | kg/m3. The amount of Na(OH) solution per m3 is: | 69.47 | kg, with a molarity of: | 14 | . The mix also includes | 0 | kg/m3 of superplasticizer and | 0 | kg/m3 of extra water. The initial curing for this mix was | 0 | day at | 25 | ªC. A compressive test after | 28 | days was conducted with a result of | 19.5 | MPa. | Formulation includes 400 kg of FA powder, 1827 kg of aggregate, and the water-to-powder ratio is: 0,278736842 .Powder percentual composition is: SiO2: 49%, Al2O3: 31%, Fe2O3:2,8%, CaO: 5%. The amount of the dry fraction of Na2O from the Na2SiO3 solution is11,75kg/m3. The amount of the dry fraction of SiO2 from the Na2SiO3 solution is 37,85 kg/m3. The amount of Na(OH) solution per m3 is: 69,47 kg, with a molarity of: 14. The mix also includes 0 kg/m3 of superplasticizer and 0 kg/m3 of extra water. The initial curing for this mix was 0 day at 25ªC. A compressive test after28 days was conducted with a result of 19,5 MPa.
Formulation includes | 475 | kg of FA | powder, | 1787 | kg of aggregate, and the water-to-powder ratio is: | 0.1396618 | .Powder percentual composition is: SiO2: | 49 | %, Al2O3: | 31 | %, Fe2O3: | 2.8 | %, CaO: | 5 | %. The amount of the dry fraction of Na2O from the Na2SiO3 solution is | 6.99 | kg/m3. The amount of the dry fraction of SiO2 from the Na2SiO3 solution is | 22.52 | kg/m3. The amount of Na(OH) solution per m3 is: | 41.34 | kg, with a molarity of: | 14 | . The mix also includes | 0 | kg/m3 of superplasticizer and | 0 | kg/m3 of extra water. The initial curing for this mix was | 0 | day at | 25 | ªC. A compressive test after | 28 | days was conducted with a result of | 30.4 | MPa. | Formulation includes 475 kg of FA powder, 1787 kg of aggregate, and the water-to-powder ratio is: 0,139661828252632 .Powder percentual composition is: SiO2: 49%, Al2O3: 31%, Fe2O3:2,8%, CaO: 5%. The amount of the dry fraction of Na2O from the Na2SiO3 solution is6,99kg/m3. The amount of the dry fraction of SiO2 from the Na2SiO3 solution is 22,52 kg/m3. The amount of Na(OH) solution per m3 is: 41,34 kg, with a molarity of: 14. The mix also includes 0 kg/m3 of superplasticizer and 0 kg/m3 of extra water. The initial curing for this mix was 0 day at 25ªC. A compressive test after28 days was conducted with a result of 30,4 MPa.
Formulation includes | 475 | kg of FA | powder, | 1787 | kg of aggregate, and the water-to-powder ratio is: | 0.1396618 | .Powder percentual composition is: SiO2: | 49 | %, Al2O3: | 31 | %, Fe2O3: | 2.8 | %, CaO: | 5 | %. The amount of the dry fraction of Na2O from the Na2SiO3 solution is | 6.99 | kg/m3. The amount of the dry fraction of SiO2 from the Na2SiO3 solution is | 22.52 | kg/m3. The amount of Na(OH) solution per m3 is: | 41.34 | kg, with a molarity of: | 14 | . The mix also includes | 0 | kg/m3 of superplasticizer and | 0 | kg/m3 of extra water. The initial curing for this mix was | 0 | day at | 25 | ªC. A compressive test after | 56 | days was conducted with a result of | 44.4 | MPa. | Formulation includes 475 kg of FA powder, 1787 kg of aggregate, and the water-to-powder ratio is: 0,139661828252632 .Powder percentual composition is: SiO2: 49%, Al2O3: 31%, Fe2O3:2,8%, CaO: 5%. The amount of the dry fraction of Na2O from the Na2SiO3 solution is6,99kg/m3. The amount of the dry fraction of SiO2 from the Na2SiO3 solution is 22,52 kg/m3. The amount of Na(OH) solution per m3 is: 41,34 kg, with a molarity of: 14. The mix also includes 0 kg/m3 of superplasticizer and 0 kg/m3 of extra water. The initial curing for this mix was 0 day at 25ªC. A compressive test after56 days was conducted with a result of 44,4 MPa.
Formulation includes | 475 | kg of FA | powder, | 1787 | kg of aggregate, and the water-to-powder ratio is: | 0.1396618 | .Powder percentual composition is: SiO2: | 49 | %, Al2O3: | 31 | %, Fe2O3: | 2.8 | %, CaO: | 5 | %. The amount of the dry fraction of Na2O from the Na2SiO3 solution is | 6.99 | kg/m3. The amount of the dry fraction of SiO2 from the Na2SiO3 solution is | 22.52 | kg/m3. The amount of Na(OH) solution per m3 is: | 41.34 | kg, with a molarity of: | 14 | . The mix also includes | 0 | kg/m3 of superplasticizer and | 0 | kg/m3 of extra water. The initial curing for this mix was | 0 | day at | 25 | ªC. A compressive test after | 7 | days was conducted with a result of | 11 | MPa. | Formulation includes 475 kg of FA powder, 1787 kg of aggregate, and the water-to-powder ratio is: 0,139661828252632 .Powder percentual composition is: SiO2: 49%, Al2O3: 31%, Fe2O3:2,8%, CaO: 5%. The amount of the dry fraction of Na2O from the Na2SiO3 solution is6,99kg/m3. The amount of the dry fraction of SiO2 from the Na2SiO3 solution is 22,52 kg/m3. The amount of Na(OH) solution per m3 is: 41,34 kg, with a molarity of: 14. The mix also includes 0 kg/m3 of superplasticizer and 0 kg/m3 of extra water. The initial curing for this mix was 0 day at 25ªC. A compressive test after7 days was conducted with a result of 11 MPa.
Formulation includes | 475 | kg of FA | powder, | 1770 | kg of aggregate, and the water-to-powder ratio is: | 0.164308 | .Powder percentual composition is: SiO2: | 49 | %, Al2O3: | 31 | %, Fe2O3: | 2.8 | %, CaO: | 5 | %. The amount of the dry fraction of Na2O from the Na2SiO3 solution is | 8.23 | kg/m3. The amount of the dry fraction of SiO2 from the Na2SiO3 solution is | 26.49 | kg/m3. The amount of Na(OH) solution per m3 is: | 48.63 | kg, with a molarity of: | 14 | . The mix also includes | 0 | kg/m3 of superplasticizer and | 0 | kg/m3 of extra water. The initial curing for this mix was | 0 | day at | 25 | ªC. A compressive test after | 28 | days was conducted with a result of | 34.3 | MPa. | Formulation includes 475 kg of FA powder, 1770 kg of aggregate, and the water-to-powder ratio is: 0,164308033242105 .Powder percentual composition is: SiO2: 49%, Al2O3: 31%, Fe2O3:2,8%, CaO: 5%. The amount of the dry fraction of Na2O from the Na2SiO3 solution is8,23kg/m3. The amount of the dry fraction of SiO2 from the Na2SiO3 solution is 26,49 kg/m3. The amount of Na(OH) solution per m3 is: 48,63 kg, with a molarity of: 14. The mix also includes 0 kg/m3 of superplasticizer and 0 kg/m3 of extra water. The initial curing for this mix was 0 day at 25ªC. A compressive test after28 days was conducted with a result of 34,3 MPa.
Formulation includes | 475 | kg of FA | powder, | 1770 | kg of aggregate, and the water-to-powder ratio is: | 0.164308 | .Powder percentual composition is: SiO2: | 49 | %, Al2O3: | 31 | %, Fe2O3: | 2.8 | %, CaO: | 5 | %. The amount of the dry fraction of Na2O from the Na2SiO3 solution is | 8.23 | kg/m3. The amount of the dry fraction of SiO2 from the Na2SiO3 solution is | 26.49 | kg/m3. The amount of Na(OH) solution per m3 is: | 48.63 | kg, with a molarity of: | 14 | . The mix also includes | 0 | kg/m3 of superplasticizer and | 0 | kg/m3 of extra water. The initial curing for this mix was | 0 | day at | 25 | ªC. A compressive test after | 7 | days was conducted with a result of | 12.6 | MPa. | Formulation includes 475 kg of FA powder, 1770 kg of aggregate, and the water-to-powder ratio is: 0,164308033242105 .Powder percentual composition is: SiO2: 49%, Al2O3: 31%, Fe2O3:2,8%, CaO: 5%. The amount of the dry fraction of Na2O from the Na2SiO3 solution is8,23kg/m3. The amount of the dry fraction of SiO2 from the Na2SiO3 solution is 26,49 kg/m3. The amount of Na(OH) solution per m3 is: 48,63 kg, with a molarity of: 14. The mix also includes 0 kg/m3 of superplasticizer and 0 kg/m3 of extra water. The initial curing for this mix was 0 day at 25ªC. A compressive test after7 days was conducted with a result of 12,6 MPa.
Formulation includes | 475 | kg of FA | powder, | 1794 | kg of aggregate, and the water-to-powder ratio is: | 0.1948224 | .Powder percentual composition is: SiO2: | 49 | %, Al2O3: | 31 | %, Fe2O3: | 2.8 | %, CaO: | 5 | %. The amount of the dry fraction of Na2O from the Na2SiO3 solution is | 9.76 | kg/m3. The amount of the dry fraction of SiO2 from the Na2SiO3 solution is | 31.41 | kg/m3. The amount of Na(OH) solution per m3 is: | 57.66 | kg, with a molarity of: | 14 | . The mix also includes | 0 | kg/m3 of superplasticizer and | 0 | kg/m3 of extra water. The initial curing for this mix was | 0 | day at | 25 | ªC. A compressive test after | 28 | days was conducted with a result of | 27.2 | MPa. | Formulation includes 475 kg of FA powder, 1794 kg of aggregate, and the water-to-powder ratio is: 0,194822382273684 .Powder percentual composition is: SiO2: 49%, Al2O3: 31%, Fe2O3:2,8%, CaO: 5%. The amount of the dry fraction of Na2O from the Na2SiO3 solution is9,76kg/m3. The amount of the dry fraction of SiO2 from the Na2SiO3 solution is 31,41 kg/m3. The amount of Na(OH) solution per m3 is: 57,66 kg, with a molarity of: 14. The mix also includes 0 kg/m3 of superplasticizer and 0 kg/m3 of extra water. The initial curing for this mix was 0 day at 25ªC. A compressive test after28 days was conducted with a result of 27,2 MPa.
Formulation includes | 475 | kg of FA | powder, | 1794 | kg of aggregate, and the water-to-powder ratio is: | 0.1948224 | .Powder percentual composition is: SiO2: | 49 | %, Al2O3: | 31 | %, Fe2O3: | 2.8 | %, CaO: | 5 | %. The amount of the dry fraction of Na2O from the Na2SiO3 solution is | 9.76 | kg/m3. The amount of the dry fraction of SiO2 from the Na2SiO3 solution is | 31.41 | kg/m3. The amount of Na(OH) solution per m3 is: | 57.66 | kg, with a molarity of: | 14 | . The mix also includes | 0 | kg/m3 of superplasticizer and | 0 | kg/m3 of extra water. The initial curing for this mix was | 0 | day at | 25 | ªC. A compressive test after | 7 | days was conducted with a result of | 9.4 | MPa. | Formulation includes 475 kg of FA powder, 1794 kg of aggregate, and the water-to-powder ratio is: 0,194822382273684 .Powder percentual composition is: SiO2: 49%, Al2O3: 31%, Fe2O3:2,8%, CaO: 5%. The amount of the dry fraction of Na2O from the Na2SiO3 solution is9,76kg/m3. The amount of the dry fraction of SiO2 from the Na2SiO3 solution is 31,41 kg/m3. The amount of Na(OH) solution per m3 is: 57,66 kg, with a molarity of: 14. The mix also includes 0 kg/m3 of superplasticizer and 0 kg/m3 of extra water. The initial curing for this mix was 0 day at 25ªC. A compressive test after7 days was conducted with a result of 9,4 MPa.
Formulation includes | 409 | kg of FA | powder, | 1839 | kg of aggregate, and the water-to-powder ratio is: | 0.3365232 | .Powder percentual composition is: SiO2: | 48.105 | %, Al2O3: | 22.12 | %, Fe2O3: | 1.792 | %, CaO: | 17.74 | %. The amount of the dry fraction of Na2O from the Na2SiO3 solution is | 13.97 | kg/m3. The amount of the dry fraction of SiO2 from the Na2SiO3 solution is | 29.99 | kg/m3. The amount of Na(OH) solution per m3 is: | 41 | kg, with a molarity of: | 10 | . The mix also includes | 0 | kg/m3 of superplasticizer and | 55 | kg/m3 of extra water. The initial curing for this mix was | 0 | day at | 25 | ªC. A compressive test after | 7 | days was conducted with a result of | 40 | MPa. | Formulation includes 409 kg of FA powder, 1839 kg of aggregate, and the water-to-powder ratio is: 0,336523227383863 .Powder percentual composition is: SiO2: 48,105%, Al2O3: 22,12%, Fe2O3:1,792%, CaO: 17,74%. The amount of the dry fraction of Na2O from the Na2SiO3 solution is13,97kg/m3. The amount of the dry fraction of SiO2 from the Na2SiO3 solution is 29,99 kg/m3. The amount of Na(OH) solution per m3 is: 41 kg, with a molarity of: 10. The mix also includes 0 kg/m3 of superplasticizer and 55 kg/m3 of extra water. The initial curing for this mix was 0 day at 25ªC. A compressive test after7 days was conducted with a result of 40 MPa.
Formulation includes | 409 | kg of FA | powder, | 1839 | kg of aggregate, and the water-to-powder ratio is: | 0.3365232 | .Powder percentual composition is: SiO2: | 48.105 | %, Al2O3: | 22.12 | %, Fe2O3: | 1.792 | %, CaO: | 17.74 | %. The amount of the dry fraction of Na2O from the Na2SiO3 solution is | 13.97 | kg/m3. The amount of the dry fraction of SiO2 from the Na2SiO3 solution is | 29.99 | kg/m3. The amount of Na(OH) solution per m3 is: | 41 | kg, with a molarity of: | 10 | . The mix also includes | 0 | kg/m3 of superplasticizer and | 55 | kg/m3 of extra water. The initial curing for this mix was | 0 | day at | 25 | ªC. A compressive test after | 56 | days was conducted with a result of | 63 | MPa. | Formulation includes 409 kg of FA powder, 1839 kg of aggregate, and the water-to-powder ratio is: 0,336523227383863 .Powder percentual composition is: SiO2: 48,105%, Al2O3: 22,12%, Fe2O3:1,792%, CaO: 17,74%. The amount of the dry fraction of Na2O from the Na2SiO3 solution is13,97kg/m3. The amount of the dry fraction of SiO2 from the Na2SiO3 solution is 29,99 kg/m3. The amount of Na(OH) solution per m3 is: 41 kg, with a molarity of: 10. The mix also includes 0 kg/m3 of superplasticizer and 55 kg/m3 of extra water. The initial curing for this mix was 0 day at 25ªC. A compressive test after56 days was conducted with a result of 63 MPa.
Formulation includes | 409 | kg of FA | powder, | 1839 | kg of aggregate, and the water-to-powder ratio is: | 0.3365232 | .Powder percentual composition is: SiO2: | 48.105 | %, Al2O3: | 22.12 | %, Fe2O3: | 1.792 | %, CaO: | 17.74 | %. The amount of the dry fraction of Na2O from the Na2SiO3 solution is | 13.97 | kg/m3. The amount of the dry fraction of SiO2 from the Na2SiO3 solution is | 29.99 | kg/m3. The amount of Na(OH) solution per m3 is: | 41 | kg, with a molarity of: | 10 | . The mix also includes | 0 | kg/m3 of superplasticizer and | 55 | kg/m3 of extra water. The initial curing for this mix was | 0 | day at | 25 | ªC. A compressive test after | 28 | days was conducted with a result of | 53.5 | MPa. | Formulation includes 409 kg of FA powder, 1839 kg of aggregate, and the water-to-powder ratio is: 0,336523227383863 .Powder percentual composition is: SiO2: 48,105%, Al2O3: 22,12%, Fe2O3:1,792%, CaO: 17,74%. The amount of the dry fraction of Na2O from the Na2SiO3 solution is13,97kg/m3. The amount of the dry fraction of SiO2 from the Na2SiO3 solution is 29,99 kg/m3. The amount of Na(OH) solution per m3 is: 41 kg, with a molarity of: 10. The mix also includes 0 kg/m3 of superplasticizer and 55 kg/m3 of extra water. The initial curing for this mix was 0 day at 25ªC. A compressive test after28 days was conducted with a result of 53,5 MPa.
Formulation includes | 409 | kg of FA | powder, | 1839 | kg of aggregate, and the water-to-powder ratio is: | 0.3365232 | .Powder percentual composition is: SiO2: | 48.105 | %, Al2O3: | 22.12 | %, Fe2O3: | 1.792 | %, CaO: | 17.74 | %. The amount of the dry fraction of Na2O from the Na2SiO3 solution is | 13.97 | kg/m3. The amount of the dry fraction of SiO2 from the Na2SiO3 solution is | 29.99 | kg/m3. The amount of Na(OH) solution per m3 is: | 41 | kg, with a molarity of: | 10 | . The mix also includes | 0 | kg/m3 of superplasticizer and | 55 | kg/m3 of extra water. The initial curing for this mix was | 0 | day at | 25 | ªC. A compressive test after | 14 | days was conducted with a result of | 46.5 | MPa. | Formulation includes 409 kg of FA powder, 1839 kg of aggregate, and the water-to-powder ratio is: 0,336523227383863 .Powder percentual composition is: SiO2: 48,105%, Al2O3: 22,12%, Fe2O3:1,792%, CaO: 17,74%. The amount of the dry fraction of Na2O from the Na2SiO3 solution is13,97kg/m3. The amount of the dry fraction of SiO2 from the Na2SiO3 solution is 29,99 kg/m3. The amount of Na(OH) solution per m3 is: 41 kg, with a molarity of: 10. The mix also includes 0 kg/m3 of superplasticizer and 55 kg/m3 of extra water. The initial curing for this mix was 0 day at 25ªC. A compressive test after14 days was conducted with a result of 46,5 MPa.
Formulation includes | 409 | kg of FA | powder, | 1839 | kg of aggregate, and the water-to-powder ratio is: | 0.3365232 | .Powder percentual composition is: SiO2: | 56.87389 | %, Al2O3: | 25.06719 | %, Fe2O3: | 2.397477 | %, CaO: | 9.349535 | %. The amount of the dry fraction of Na2O from the Na2SiO3 solution is | 13.97 | kg/m3. The amount of the dry fraction of SiO2 from the Na2SiO3 solution is | 29.99 | kg/m3. The amount of Na(OH) solution per m3 is: | 41 | kg, with a molarity of: | 10 | . The mix also includes | 0 | kg/m3 of superplasticizer and | 55 | kg/m3 of extra water. The initial curing for this mix was | 0 | day at | 25 | ªC. A compressive test after | 7 | days was conducted with a result of | 21.3 | MPa. | Formulation includes 409 kg of FA powder, 1839 kg of aggregate, and the water-to-powder ratio is: 0,336523227383863 .Powder percentual composition is: SiO2: 56,8738875305623%, Al2O3: 25,0671882640587%, Fe2O3:2,39747677261614%, CaO: 9,34953545232274%. The amount of the dry fraction of Na2O from the Na2SiO3 solution is13,97kg/m3. The amount of the dry fraction of SiO2 from the Na2SiO3 solution is 29,99 kg/m3. The amount of Na(OH) solution per m3 is: 41 kg, with a molarity of: 10. The mix also includes 0 kg/m3 of superplasticizer and 55 kg/m3 of extra water. The initial curing for this mix was 0 day at 25ªC. A compressive test after7 days was conducted with a result of 21,3 MPa.
Formulation includes | 409 | kg of FA | powder, | 1839 | kg of aggregate, and the water-to-powder ratio is: | 0.3365232 | .Powder percentual composition is: SiO2: | 56.87389 | %, Al2O3: | 25.06719 | %, Fe2O3: | 2.397477 | %, CaO: | 9.349535 | %. The amount of the dry fraction of Na2O from the Na2SiO3 solution is | 13.97 | kg/m3. The amount of the dry fraction of SiO2 from the Na2SiO3 solution is | 29.99 | kg/m3. The amount of Na(OH) solution per m3 is: | 41 | kg, with a molarity of: | 10 | . The mix also includes | 0 | kg/m3 of superplasticizer and | 55 | kg/m3 of extra water. The initial curing for this mix was | 0 | day at | 25 | ªC. A compressive test after | 56 | days was conducted with a result of | 49 | MPa. | Formulation includes 409 kg of FA powder, 1839 kg of aggregate, and the water-to-powder ratio is: 0,336523227383863 .Powder percentual composition is: SiO2: 56,8738875305623%, Al2O3: 25,0671882640587%, Fe2O3:2,39747677261614%, CaO: 9,34953545232274%. The amount of the dry fraction of Na2O from the Na2SiO3 solution is13,97kg/m3. The amount of the dry fraction of SiO2 from the Na2SiO3 solution is 29,99 kg/m3. The amount of Na(OH) solution per m3 is: 41 kg, with a molarity of: 10. The mix also includes 0 kg/m3 of superplasticizer and 55 kg/m3 of extra water. The initial curing for this mix was 0 day at 25ªC. A compressive test after56 days was conducted with a result of 49 MPa.
Formulation includes | 409 | kg of FA | powder, | 1839 | kg of aggregate, and the water-to-powder ratio is: | 0.3365232 | .Powder percentual composition is: SiO2: | 56.87389 | %, Al2O3: | 25.06719 | %, Fe2O3: | 2.397477 | %, CaO: | 9.349535 | %. The amount of the dry fraction of Na2O from the Na2SiO3 solution is | 13.97 | kg/m3. The amount of the dry fraction of SiO2 from the Na2SiO3 solution is | 29.99 | kg/m3. The amount of Na(OH) solution per m3 is: | 41 | kg, with a molarity of: | 10 | . The mix also includes | 0 | kg/m3 of superplasticizer and | 55 | kg/m3 of extra water. The initial curing for this mix was | 0 | day at | 25 | ªC. A compressive test after | 14 | days was conducted with a result of | 30.5 | MPa. | Formulation includes 409 kg of FA powder, 1839 kg of aggregate, and the water-to-powder ratio is: 0,336523227383863 .Powder percentual composition is: SiO2: 56,8738875305623%, Al2O3: 25,0671882640587%, Fe2O3:2,39747677261614%, CaO: 9,34953545232274%. The amount of the dry fraction of Na2O from the Na2SiO3 solution is13,97kg/m3. The amount of the dry fraction of SiO2 from the Na2SiO3 solution is 29,99 kg/m3. The amount of Na(OH) solution per m3 is: 41 kg, with a molarity of: 10. The mix also includes 0 kg/m3 of superplasticizer and 55 kg/m3 of extra water. The initial curing for this mix was 0 day at 25ªC. A compressive test after14 days was conducted with a result of 30,5 MPa.
Formulation includes | 409 | kg of FA | powder, | 1839 | kg of aggregate, and the water-to-powder ratio is: | 0.3365232 | .Powder percentual composition is: SiO2: | 56.87389 | %, Al2O3: | 25.06719 | %, Fe2O3: | 2.397477 | %, CaO: | 9.349535 | %. The amount of the dry fraction of Na2O from the Na2SiO3 solution is | 13.97 | kg/m3. The amount of the dry fraction of SiO2 from the Na2SiO3 solution is | 29.99 | kg/m3. The amount of Na(OH) solution per m3 is: | 41 | kg, with a molarity of: | 10 | . The mix also includes | 0 | kg/m3 of superplasticizer and | 55 | kg/m3 of extra water. The initial curing for this mix was | 0 | day at | 25 | ªC. A compressive test after | 28 | days was conducted with a result of | 35.4 | MPa. | Formulation includes 409 kg of FA powder, 1839 kg of aggregate, and the water-to-powder ratio is: 0,336523227383863 .Powder percentual composition is: SiO2: 56,8738875305623%, Al2O3: 25,0671882640587%, Fe2O3:2,39747677261614%, CaO: 9,34953545232274%. The amount of the dry fraction of Na2O from the Na2SiO3 solution is13,97kg/m3. The amount of the dry fraction of SiO2 from the Na2SiO3 solution is 29,99 kg/m3. The amount of Na(OH) solution per m3 is: 41 kg, with a molarity of: 10. The mix also includes 0 kg/m3 of superplasticizer and 55 kg/m3 of extra water. The initial curing for this mix was 0 day at 25ªC. A compressive test after28 days was conducted with a result of 35,4 MPa.
Formulation includes | 409 | kg of FA | powder, | 1839 | kg of aggregate, and the water-to-powder ratio is: | 0.3365232 | .Powder percentual composition is: SiO2: | 65.6 | %, Al2O3: | 28 | %, Fe2O3: | 3 | %, CaO: | 1 | %. The amount of the dry fraction of Na2O from the Na2SiO3 solution is | 13.97 | kg/m3. The amount of the dry fraction of SiO2 from the Na2SiO3 solution is | 29.99 | kg/m3. The amount of Na(OH) solution per m3 is: | 41 | kg, with a molarity of: | 10 | . The mix also includes | 0 | kg/m3 of superplasticizer and | 55 | kg/m3 of extra water. The initial curing for this mix was | 0 | day at | 25 | ªC. A compressive test after | 14 | days was conducted with a result of | 18.2 | MPa. | Formulation includes 409 kg of FA powder, 1839 kg of aggregate, and the water-to-powder ratio is: 0,336523227383863 .Powder percentual composition is: SiO2: 65,6%, Al2O3: 28%, Fe2O3:3%, CaO: 1%. The amount of the dry fraction of Na2O from the Na2SiO3 solution is13,97kg/m3. The amount of the dry fraction of SiO2 from the Na2SiO3 solution is 29,99 kg/m3. The amount of Na(OH) solution per m3 is: 41 kg, with a molarity of: 10. The mix also includes 0 kg/m3 of superplasticizer and 55 kg/m3 of extra water. The initial curing for this mix was 0 day at 25ªC. A compressive test after14 days was conducted with a result of 18,2 MPa.
Formulation includes | 409 | kg of FA | powder, | 1839 | kg of aggregate, and the water-to-powder ratio is: | 0.3365232 | .Powder percentual composition is: SiO2: | 65.6 | %, Al2O3: | 28 | %, Fe2O3: | 3 | %, CaO: | 1 | %. The amount of the dry fraction of Na2O from the Na2SiO3 solution is | 13.97 | kg/m3. The amount of the dry fraction of SiO2 from the Na2SiO3 solution is | 29.99 | kg/m3. The amount of Na(OH) solution per m3 is: | 41 | kg, with a molarity of: | 10 | . The mix also includes | 0 | kg/m3 of superplasticizer and | 55 | kg/m3 of extra water. The initial curing for this mix was | 0 | day at | 25 | ªC. A compressive test after | 7 | days was conducted with a result of | 10.1 | MPa. | Formulation includes 409 kg of FA powder, 1839 kg of aggregate, and the water-to-powder ratio is: 0,336523227383863 .Powder percentual composition is: SiO2: 65,6%, Al2O3: 28%, Fe2O3:3%, CaO: 1%. The amount of the dry fraction of Na2O from the Na2SiO3 solution is13,97kg/m3. The amount of the dry fraction of SiO2 from the Na2SiO3 solution is 29,99 kg/m3. The amount of Na(OH) solution per m3 is: 41 kg, with a molarity of: 10. The mix also includes 0 kg/m3 of superplasticizer and 55 kg/m3 of extra water. The initial curing for this mix was 0 day at 25ªC. A compressive test after7 days was conducted with a result of 10,1 MPa.
Formulation includes | 409 | kg of FA | powder, | 1839 | kg of aggregate, and the water-to-powder ratio is: | 0.3365232 | .Powder percentual composition is: SiO2: | 65.6 | %, Al2O3: | 28 | %, Fe2O3: | 3 | %, CaO: | 1 | %. The amount of the dry fraction of Na2O from the Na2SiO3 solution is | 13.97 | kg/m3. The amount of the dry fraction of SiO2 from the Na2SiO3 solution is | 29.99 | kg/m3. The amount of Na(OH) solution per m3 is: | 41 | kg, with a molarity of: | 10 | . The mix also includes | 0 | kg/m3 of superplasticizer and | 55 | kg/m3 of extra water. The initial curing for this mix was | 0 | day at | 25 | ªC. A compressive test after | 56 | days was conducted with a result of | 38 | MPa. | Formulation includes 409 kg of FA powder, 1839 kg of aggregate, and the water-to-powder ratio is: 0,336523227383863 .Powder percentual composition is: SiO2: 65,6%, Al2O3: 28%, Fe2O3:3%, CaO: 1%. The amount of the dry fraction of Na2O from the Na2SiO3 solution is13,97kg/m3. The amount of the dry fraction of SiO2 from the Na2SiO3 solution is 29,99 kg/m3. The amount of Na(OH) solution per m3 is: 41 kg, with a molarity of: 10. The mix also includes 0 kg/m3 of superplasticizer and 55 kg/m3 of extra water. The initial curing for this mix was 0 day at 25ªC. A compressive test after56 days was conducted with a result of 38 MPa.
Formulation includes | 409 | kg of FA | powder, | 1839 | kg of aggregate, and the water-to-powder ratio is: | 0.3365232 | .Powder percentual composition is: SiO2: | 65.6 | %, Al2O3: | 28 | %, Fe2O3: | 3 | %, CaO: | 1 | %. The amount of the dry fraction of Na2O from the Na2SiO3 solution is | 13.97 | kg/m3. The amount of the dry fraction of SiO2 from the Na2SiO3 solution is | 29.99 | kg/m3. The amount of Na(OH) solution per m3 is: | 41 | kg, with a molarity of: | 10 | . The mix also includes | 0 | kg/m3 of superplasticizer and | 55 | kg/m3 of extra water. The initial curing for this mix was | 0 | day at | 25 | ªC. A compressive test after | 28 | days was conducted with a result of | 24.5 | MPa. | Formulation includes 409 kg of FA powder, 1839 kg of aggregate, and the water-to-powder ratio is: 0,336523227383863 .Powder percentual composition is: SiO2: 65,6%, Al2O3: 28%, Fe2O3:3%, CaO: 1%. The amount of the dry fraction of Na2O from the Na2SiO3 solution is13,97kg/m3. The amount of the dry fraction of SiO2 from the Na2SiO3 solution is 29,99 kg/m3. The amount of Na(OH) solution per m3 is: 41 kg, with a molarity of: 10. The mix also includes 0 kg/m3 of superplasticizer and 55 kg/m3 of extra water. The initial curing for this mix was 0 day at 25ªC. A compressive test after28 days was conducted with a result of 24,5 MPa.
Formulation includes | 420 | kg of FA | powder, | 1730 | kg of aggregate, and the water-to-powder ratio is: | 0.2719048 | .Powder percentual composition is: SiO2: | 60.24286 | %, Al2O3: | 27.00476 | %, Fe2O3: | 2.162857 | %, CaO: | 3.433333 | %. The amount of the dry fraction of Na2O from the Na2SiO3 solution is | 11.4 | kg/m3. The amount of the dry fraction of SiO2 from the Na2SiO3 solution is | 30.1 | kg/m3. The amount of Na(OH) solution per m3 is: | 40 | kg, with a molarity of: | 16 | . The mix also includes | 10.5 | kg/m3 of superplasticizer and | 35 | kg/m3 of extra water. The initial curing for this mix was | 2 | day at | 50 | ªC. A compressive test after | 7 | days was conducted with a result of | 29.1667 | MPa. | Formulation includes 420 kg of FA powder, 1730 kg of aggregate, and the water-to-powder ratio is: 0,271904761904762 .Powder percentual composition is: SiO2: 60,2428571428571%, Al2O3: 27,0047619047619%, Fe2O3:2,16285714285714%, CaO: 3,43333333333333%. The amount of the dry fraction of Na2O from the Na2SiO3 solution is11,4kg/m3. The amount of the dry fraction of SiO2 from the Na2SiO3 solution is 30,1 kg/m3. The amount of Na(OH) solution per m3 is: 40 kg, with a molarity of: 16. The mix also includes 10,5 kg/m3 of superplasticizer and 35 kg/m3 of extra water. The initial curing for this mix was 2 day at 50ªC. A compressive test after7 days was conducted with a result of 29,1667 MPa.
Formulation includes | 420 | kg of FA | powder, | 1730 | kg of aggregate, and the water-to-powder ratio is: | 0.2719048 | .Powder percentual composition is: SiO2: | 60.24286 | %, Al2O3: | 27.00476 | %, Fe2O3: | 2.162857 | %, CaO: | 3.433333 | %. The amount of the dry fraction of Na2O from the Na2SiO3 solution is | 11.4 | kg/m3. The amount of the dry fraction of SiO2 from the Na2SiO3 solution is | 30.1 | kg/m3. The amount of Na(OH) solution per m3 is: | 40 | kg, with a molarity of: | 16 | . The mix also includes | 10.5 | kg/m3 of superplasticizer and | 35 | kg/m3 of extra water. The initial curing for this mix was | 2 | day at | 50 | ªC. A compressive test after | 28 | days was conducted with a result of | 31.9444 | MPa. | Formulation includes 420 kg of FA powder, 1730 kg of aggregate, and the water-to-powder ratio is: 0,271904761904762 .Powder percentual composition is: SiO2: 60,2428571428571%, Al2O3: 27,0047619047619%, Fe2O3:2,16285714285714%, CaO: 3,43333333333333%. The amount of the dry fraction of Na2O from the Na2SiO3 solution is11,4kg/m3. The amount of the dry fraction of SiO2 from the Na2SiO3 solution is 30,1 kg/m3. The amount of Na(OH) solution per m3 is: 40 kg, with a molarity of: 16. The mix also includes 10,5 kg/m3 of superplasticizer and 35 kg/m3 of extra water. The initial curing for this mix was 2 day at 50ªC. A compressive test after28 days was conducted with a result of 31,9444 MPa.
Formulation includes | 440 | kg of FA | powder, | 1714 | kg of aggregate, and the water-to-powder ratio is: | 0.2595455 | .Powder percentual composition is: SiO2: | 58.37273 | %, Al2O3: | 26.00909 | %, Fe2O3: | 2.22 | %, CaO: | 6.1 | %. The amount of the dry fraction of Na2O from the Na2SiO3 solution is | 11.4 | kg/m3. The amount of the dry fraction of SiO2 from the Na2SiO3 solution is | 30.1 | kg/m3. The amount of Na(OH) solution per m3 is: | 40 | kg, with a molarity of: | 16 | . The mix also includes | 10.5 | kg/m3 of superplasticizer and | 35 | kg/m3 of extra water. The initial curing for this mix was | 2 | day at | 50 | ªC. A compressive test after | 7 | days was conducted with a result of | 32.7778 | MPa. | Formulation includes 440 kg of FA powder, 1714 kg of aggregate, and the water-to-powder ratio is: 0,259545454545455 .Powder percentual composition is: SiO2: 58,3727272727273%, Al2O3: 26,0090909090909%, Fe2O3:2,22%, CaO: 6,1%. The amount of the dry fraction of Na2O from the Na2SiO3 solution is11,4kg/m3. The amount of the dry fraction of SiO2 from the Na2SiO3 solution is 30,1 kg/m3. The amount of Na(OH) solution per m3 is: 40 kg, with a molarity of: 16. The mix also includes 10,5 kg/m3 of superplasticizer and 35 kg/m3 of extra water. The initial curing for this mix was 2 day at 50ªC. A compressive test after7 days was conducted with a result of 32,7778 MPa.
Formulation includes | 440 | kg of FA | powder, | 1714 | kg of aggregate, and the water-to-powder ratio is: | 0.2595455 | .Powder percentual composition is: SiO2: | 58.37273 | %, Al2O3: | 26.00909 | %, Fe2O3: | 2.22 | %, CaO: | 6.1 | %. The amount of the dry fraction of Na2O from the Na2SiO3 solution is | 11.4 | kg/m3. The amount of the dry fraction of SiO2 from the Na2SiO3 solution is | 30.1 | kg/m3. The amount of Na(OH) solution per m3 is: | 40 | kg, with a molarity of: | 16 | . The mix also includes | 10.5 | kg/m3 of superplasticizer and | 35 | kg/m3 of extra water. The initial curing for this mix was | 2 | day at | 50 | ªC. A compressive test after | 28 | days was conducted with a result of | 38.0556 | MPa. | Formulation includes 440 kg of FA powder, 1714 kg of aggregate, and the water-to-powder ratio is: 0,259545454545455 .Powder percentual composition is: SiO2: 58,3727272727273%, Al2O3: 26,0090909090909%, Fe2O3:2,22%, CaO: 6,1%. The amount of the dry fraction of Na2O from the Na2SiO3 solution is11,4kg/m3. The amount of the dry fraction of SiO2 from the Na2SiO3 solution is 30,1 kg/m3. The amount of Na(OH) solution per m3 is: 40 kg, with a molarity of: 16. The mix also includes 10,5 kg/m3 of superplasticizer and 35 kg/m3 of extra water. The initial curing for this mix was 2 day at 50ªC. A compressive test after28 days was conducted with a result of 38,0556 MPa.
Formulation includes | 460 | kg of FA | powder, | 1700 | kg of aggregate, and the water-to-powder ratio is: | 0.2482609 | .Powder percentual composition is: SiO2: | 56.66522 | %, Al2O3: | 25.1 | %, Fe2O3: | 2.272174 | %, CaO: | 8.534783 | %. The amount of the dry fraction of Na2O from the Na2SiO3 solution is | 11.4 | kg/m3. The amount of the dry fraction of SiO2 from the Na2SiO3 solution is | 30.1 | kg/m3. The amount of Na(OH) solution per m3 is: | 40 | kg, with a molarity of: | 16 | . The mix also includes | 10.5 | kg/m3 of superplasticizer and | 35 | kg/m3 of extra water. The initial curing for this mix was | 2 | day at | 50 | ªC. A compressive test after | 7 | days was conducted with a result of | 41.3889 | MPa. | Formulation includes 460 kg of FA powder, 1700 kg of aggregate, and the water-to-powder ratio is: 0,248260869565217 .Powder percentual composition is: SiO2: 56,6652173913044%, Al2O3: 25,1%, Fe2O3:2,27217391304348%, CaO: 8,53478260869565%. The amount of the dry fraction of Na2O from the Na2SiO3 solution is11,4kg/m3. The amount of the dry fraction of SiO2 from the Na2SiO3 solution is 30,1 kg/m3. The amount of Na(OH) solution per m3 is: 40 kg, with a molarity of: 16. The mix also includes 10,5 kg/m3 of superplasticizer and 35 kg/m3 of extra water. The initial curing for this mix was 2 day at 50ªC. A compressive test after7 days was conducted with a result of 41,3889 MPa.
Formulation includes | 460 | kg of FA | powder, | 1700 | kg of aggregate, and the water-to-powder ratio is: | 0.2482609 | .Powder percentual composition is: SiO2: | 56.66522 | %, Al2O3: | 25.1 | %, Fe2O3: | 2.272174 | %, CaO: | 8.534783 | %. The amount of the dry fraction of Na2O from the Na2SiO3 solution is | 11.4 | kg/m3. The amount of the dry fraction of SiO2 from the Na2SiO3 solution is | 30.1 | kg/m3. The amount of Na(OH) solution per m3 is: | 40 | kg, with a molarity of: | 16 | . The mix also includes | 10.5 | kg/m3 of superplasticizer and | 35 | kg/m3 of extra water. The initial curing for this mix was | 2 | day at | 50 | ªC. A compressive test after | 28 | days was conducted with a result of | 43.8889 | MPa. | Formulation includes 460 kg of FA powder, 1700 kg of aggregate, and the water-to-powder ratio is: 0,248260869565217 .Powder percentual composition is: SiO2: 56,6652173913044%, Al2O3: 25,1%, Fe2O3:2,27217391304348%, CaO: 8,53478260869565%. The amount of the dry fraction of Na2O from the Na2SiO3 solution is11,4kg/m3. The amount of the dry fraction of SiO2 from the Na2SiO3 solution is 30,1 kg/m3. The amount of Na(OH) solution per m3 is: 40 kg, with a molarity of: 16. The mix also includes 10,5 kg/m3 of superplasticizer and 35 kg/m3 of extra water. The initial curing for this mix was 2 day at 50ªC. A compressive test after28 days was conducted with a result of 43,8889 MPa.
Formulation includes | 350 | kg of FA | powder, | 1840 | kg of aggregate, and the water-to-powder ratio is: | 0.2980184 | .Powder percentual composition is: SiO2: | 62.3 | %, Al2O3: | 28.1 | %, Fe2O3: | 2.1 | %, CaO: | 0.5 | %. The amount of the dry fraction of Na2O from the Na2SiO3 solution is | 9.85 | kg/m3. The amount of the dry fraction of SiO2 from the Na2SiO3 solution is | 26.02 | kg/m3. The amount of Na(OH) solution per m3 is: | 34.57142858 | kg, with a molarity of: | 16 | . The mix also includes | 10.5 | kg/m3 of superplasticizer and | 35 | kg/m3 of extra water. The initial curing for this mix was | 2 | day at | 50 | ªC. A compressive test after | 7 | days was conducted with a result of | 18.3529 | MPa. | Formulation includes 350 kg of FA powder, 1840 kg of aggregate, and the water-to-powder ratio is: 0,298018367428571 .Powder percentual composition is: SiO2: 62,3%, Al2O3: 28,1%, Fe2O3:2,1%, CaO: 0,5%. The amount of the dry fraction of Na2O from the Na2SiO3 solution is9,85kg/m3. The amount of the dry fraction of SiO2 from the Na2SiO3 solution is 26,02 kg/m3. The amount of Na(OH) solution per m3 is: 34,57142858 kg, with a molarity of: 16. The mix also includes 10,5 kg/m3 of superplasticizer and 35 kg/m3 of extra water. The initial curing for this mix was 2 day at 50ªC. A compressive test after7 days was conducted with a result of 18,3529 MPa.
Formulation includes | 350 | kg of FA | powder, | 1840 | kg of aggregate, and the water-to-powder ratio is: | 0.2980184 | .Powder percentual composition is: SiO2: | 62.3 | %, Al2O3: | 28.1 | %, Fe2O3: | 2.1 | %, CaO: | 0.5 | %. The amount of the dry fraction of Na2O from the Na2SiO3 solution is | 9.85 | kg/m3. The amount of the dry fraction of SiO2 from the Na2SiO3 solution is | 26.02 | kg/m3. The amount of Na(OH) solution per m3 is: | 34.57142858 | kg, with a molarity of: | 16 | . The mix also includes | 10.5 | kg/m3 of superplasticizer and | 35 | kg/m3 of extra water. The initial curing for this mix was | 2 | day at | 50 | ªC. A compressive test after | 28 | days was conducted with a result of | 22.1614 | MPa. | Formulation includes 350 kg of FA powder, 1840 kg of aggregate, and the water-to-powder ratio is: 0,298018367428571 .Powder percentual composition is: SiO2: 62,3%, Al2O3: 28,1%, Fe2O3:2,1%, CaO: 0,5%. The amount of the dry fraction of Na2O from the Na2SiO3 solution is9,85kg/m3. The amount of the dry fraction of SiO2 from the Na2SiO3 solution is 26,02 kg/m3. The amount of Na(OH) solution per m3 is: 34,57142858 kg, with a molarity of: 16. The mix also includes 10,5 kg/m3 of superplasticizer and 35 kg/m3 of extra water. The initial curing for this mix was 2 day at 50ªC. A compressive test after28 days was conducted with a result of 22,1614 MPa.
Formulation includes | 400 | kg of FA | powder, | 1750 | kg of aggregate, and the water-to-powder ratio is: | 0.2855 | .Powder percentual composition is: SiO2: | 62.3 | %, Al2O3: | 28.1 | %, Fe2O3: | 2.1 | %, CaO: | 0.5 | %. The amount of the dry fraction of Na2O from the Na2SiO3 solution is | 11.4 | kg/m3. The amount of the dry fraction of SiO2 from the Na2SiO3 solution is | 30.1 | kg/m3. The amount of Na(OH) solution per m3 is: | 40 | kg, with a molarity of: | 16 | . The mix also includes | 10.5 | kg/m3 of superplasticizer and | 35 | kg/m3 of extra water. The initial curing for this mix was | 2 | day at | 50 | ªC. A compressive test after | 7 | days was conducted with a result of | 25.4146 | MPa. | Formulation includes 400 kg of FA powder, 1750 kg of aggregate, and the water-to-powder ratio is: 0,2855 .Powder percentual composition is: SiO2: 62,3%, Al2O3: 28,1%, Fe2O3:2,1%, CaO: 0,5%. The amount of the dry fraction of Na2O from the Na2SiO3 solution is11,4kg/m3. The amount of the dry fraction of SiO2 from the Na2SiO3 solution is 30,1 kg/m3. The amount of Na(OH) solution per m3 is: 40 kg, with a molarity of: 16. The mix also includes 10,5 kg/m3 of superplasticizer and 35 kg/m3 of extra water. The initial curing for this mix was 2 day at 50ªC. A compressive test after7 days was conducted with a result of 25,4146 MPa.
Formulation includes | 400 | kg of FA | powder, | 1750 | kg of aggregate, and the water-to-powder ratio is: | 0.2855 | .Powder percentual composition is: SiO2: | 62.3 | %, Al2O3: | 28.1 | %, Fe2O3: | 2.1 | %, CaO: | 0.5 | %. The amount of the dry fraction of Na2O from the Na2SiO3 solution is | 11.4 | kg/m3. The amount of the dry fraction of SiO2 from the Na2SiO3 solution is | 30.1 | kg/m3. The amount of Na(OH) solution per m3 is: | 40 | kg, with a molarity of: | 16 | . The mix also includes | 10.5 | kg/m3 of superplasticizer and | 35 | kg/m3 of extra water. The initial curing for this mix was | 2 | day at | 50 | ªC. A compressive test after | 28 | days was conducted with a result of | 27.3115 | MPa. | Formulation includes 400 kg of FA powder, 1750 kg of aggregate, and the water-to-powder ratio is: 0,2855 .Powder percentual composition is: SiO2: 62,3%, Al2O3: 28,1%, Fe2O3:2,1%, CaO: 0,5%. The amount of the dry fraction of Na2O from the Na2SiO3 solution is11,4kg/m3. The amount of the dry fraction of SiO2 from the Na2SiO3 solution is 30,1 kg/m3. The amount of Na(OH) solution per m3 is: 40 kg, with a molarity of: 16. The mix also includes 10,5 kg/m3 of superplasticizer and 35 kg/m3 of extra water. The initial curing for this mix was 2 day at 50ªC. A compressive test after28 days was conducted with a result of 27,3115 MPa.
Formulation includes | 450 | kg of FA | powder, | 1660 | kg of aggregate, and the water-to-powder ratio is: | 0.2740278 | .Powder percentual composition is: SiO2: | 62.3 | %, Al2O3: | 28.1 | %, Fe2O3: | 2.1 | %, CaO: | 0.5 | %. The amount of the dry fraction of Na2O from the Na2SiO3 solution is | 12.83 | kg/m3. The amount of the dry fraction of SiO2 from the Na2SiO3 solution is | 33.86 | kg/m3. The amount of Na(OH) solution per m3 is: | 45 | kg, with a molarity of: | 16 | . The mix also includes | 10.5 | kg/m3 of superplasticizer and | 35 | kg/m3 of extra water. The initial curing for this mix was | 2 | day at | 50 | ªC. A compressive test after | 28 | days was conducted with a result of | 38.1929 | MPa. | Formulation includes 450 kg of FA powder, 1660 kg of aggregate, and the water-to-powder ratio is: 0,274027777777778 .Powder percentual composition is: SiO2: 62,3%, Al2O3: 28,1%, Fe2O3:2,1%, CaO: 0,5%. The amount of the dry fraction of Na2O from the Na2SiO3 solution is12,83kg/m3. The amount of the dry fraction of SiO2 from the Na2SiO3 solution is 33,86 kg/m3. The amount of Na(OH) solution per m3 is: 45 kg, with a molarity of: 16. The mix also includes 10,5 kg/m3 of superplasticizer and 35 kg/m3 of extra water. The initial curing for this mix was 2 day at 50ªC. A compressive test after28 days was conducted with a result of 38,1929 MPa.
Formulation includes | 450 | kg of FA | powder, | 1660 | kg of aggregate, and the water-to-powder ratio is: | 0.2740278 | .Powder percentual composition is: SiO2: | 62.3 | %, Al2O3: | 28.1 | %, Fe2O3: | 2.1 | %, CaO: | 0.5 | %. The amount of the dry fraction of Na2O from the Na2SiO3 solution is | 12.83 | kg/m3. The amount of the dry fraction of SiO2 from the Na2SiO3 solution is | 33.86 | kg/m3. The amount of Na(OH) solution per m3 is: | 45 | kg, with a molarity of: | 16 | . The mix also includes | 10.5 | kg/m3 of superplasticizer and | 35 | kg/m3 of extra water. The initial curing for this mix was | 2 | day at | 50 | ªC. A compressive test after | 7 | days was conducted with a result of | 33.0189 | MPa. | Formulation includes 450 kg of FA powder, 1660 kg of aggregate, and the water-to-powder ratio is: 0,274027777777778 .Powder percentual composition is: SiO2: 62,3%, Al2O3: 28,1%, Fe2O3:2,1%, CaO: 0,5%. The amount of the dry fraction of Na2O from the Na2SiO3 solution is12,83kg/m3. The amount of the dry fraction of SiO2 from the Na2SiO3 solution is 33,86 kg/m3. The amount of Na(OH) solution per m3 is: 45 kg, with a molarity of: 16. The mix also includes 10,5 kg/m3 of superplasticizer and 35 kg/m3 of extra water. The initial curing for this mix was 2 day at 50ªC. A compressive test after7 days was conducted with a result of 33,0189 MPa.
Formulation includes | 400 | kg of FA | powder, | 1750 | kg of aggregate, and the water-to-powder ratio is: | 0.2855 | .Powder percentual composition is: SiO2: | 62.3 | %, Al2O3: | 28.1 | %, Fe2O3: | 2.1 | %, CaO: | 0.5 | %. The amount of the dry fraction of Na2O from the Na2SiO3 solution is | 11.4 | kg/m3. The amount of the dry fraction of SiO2 from the Na2SiO3 solution is | 30.1 | kg/m3. The amount of Na(OH) solution per m3 is: | 40 | kg, with a molarity of: | 16 | . The mix also includes | 10.5 | kg/m3 of superplasticizer and | 35 | kg/m3 of extra water. The initial curing for this mix was | 2 | day at | 50 | ªC. A compressive test after | 28 | days was conducted with a result of | 35.2859 | MPa. | Formulation includes 400 kg of FA powder, 1750 kg of aggregate, and the water-to-powder ratio is: 0,2855 .Powder percentual composition is: SiO2: 62,3%, Al2O3: 28,1%, Fe2O3:2,1%, CaO: 0,5%. The amount of the dry fraction of Na2O from the Na2SiO3 solution is11,4kg/m3. The amount of the dry fraction of SiO2 from the Na2SiO3 solution is 30,1 kg/m3. The amount of Na(OH) solution per m3 is: 40 kg, with a molarity of: 16. The mix also includes 10,5 kg/m3 of superplasticizer and 35 kg/m3 of extra water. The initial curing for this mix was 2 day at 50ªC. A compressive test after28 days was conducted with a result of 35,2859 MPa.
Formulation includes | 400 | kg of FA | powder, | 1750 | kg of aggregate, and the water-to-powder ratio is: | 0.2855 | .Powder percentual composition is: SiO2: | 62.3 | %, Al2O3: | 28.1 | %, Fe2O3: | 2.1 | %, CaO: | 0.5 | %. The amount of the dry fraction of Na2O from the Na2SiO3 solution is | 11.4 | kg/m3. The amount of the dry fraction of SiO2 from the Na2SiO3 solution is | 30.1 | kg/m3. The amount of Na(OH) solution per m3 is: | 40 | kg, with a molarity of: | 16 | . The mix also includes | 10.5 | kg/m3 of superplasticizer and | 35 | kg/m3 of extra water. The initial curing for this mix was | 2 | day at | 50 | ªC. A compressive test after | 7 | days was conducted with a result of | 32.2222 | MPa. | Formulation includes 400 kg of FA powder, 1750 kg of aggregate, and the water-to-powder ratio is: 0,2855 .Powder percentual composition is: SiO2: 62,3%, Al2O3: 28,1%, Fe2O3:2,1%, CaO: 0,5%. The amount of the dry fraction of Na2O from the Na2SiO3 solution is11,4kg/m3. The amount of the dry fraction of SiO2 from the Na2SiO3 solution is 30,1 kg/m3. The amount of Na(OH) solution per m3 is: 40 kg, with a molarity of: 16. The mix also includes 10,5 kg/m3 of superplasticizer and 35 kg/m3 of extra water. The initial curing for this mix was 2 day at 50ªC. A compressive test after7 days was conducted with a result of 32,2222 MPa.
Formulation includes | 450 | kg of FA | powder, | 1660 | kg of aggregate, and the water-to-powder ratio is: | 0.2740278 | .Powder percentual composition is: SiO2: | 62.3 | %, Al2O3: | 28.1 | %, Fe2O3: | 2.1 | %, CaO: | 0.5 | %. The amount of the dry fraction of Na2O from the Na2SiO3 solution is | 12.83 | kg/m3. The amount of the dry fraction of SiO2 from the Na2SiO3 solution is | 33.86 | kg/m3. The amount of Na(OH) solution per m3 is: | 45 | kg, with a molarity of: | 16 | . The mix also includes | 10.5 | kg/m3 of superplasticizer and | 35 | kg/m3 of extra water. The initial curing for this mix was | 2 | day at | 50 | ªC. A compressive test after | 28 | days was conducted with a result of | 43.5984 | MPa. | Formulation includes 450 kg of FA powder, 1660 kg of aggregate, and the water-to-powder ratio is: 0,274027777777778 .Powder percentual composition is: SiO2: 62,3%, Al2O3: 28,1%, Fe2O3:2,1%, CaO: 0,5%. The amount of the dry fraction of Na2O from the Na2SiO3 solution is12,83kg/m3. The amount of the dry fraction of SiO2 from the Na2SiO3 solution is 33,86 kg/m3. The amount of Na(OH) solution per m3 is: 45 kg, with a molarity of: 16. The mix also includes 10,5 kg/m3 of superplasticizer and 35 kg/m3 of extra water. The initial curing for this mix was 2 day at 50ªC. A compressive test after28 days was conducted with a result of 43,5984 MPa.
Formulation includes | 450 | kg of FA | powder, | 1660 | kg of aggregate, and the water-to-powder ratio is: | 0.2740278 | .Powder percentual composition is: SiO2: | 62.3 | %, Al2O3: | 28.1 | %, Fe2O3: | 2.1 | %, CaO: | 0.5 | %. The amount of the dry fraction of Na2O from the Na2SiO3 solution is | 12.83 | kg/m3. The amount of the dry fraction of SiO2 from the Na2SiO3 solution is | 33.86 | kg/m3. The amount of Na(OH) solution per m3 is: | 45 | kg, with a molarity of: | 16 | . The mix also includes | 10.5 | kg/m3 of superplasticizer and | 35 | kg/m3 of extra water. The initial curing for this mix was | 2 | day at | 50 | ªC. A compressive test after | 7 | days was conducted with a result of | 39.7222 | MPa. | Formulation includes 450 kg of FA powder, 1660 kg of aggregate, and the water-to-powder ratio is: 0,274027777777778 .Powder percentual composition is: SiO2: 62,3%, Al2O3: 28,1%, Fe2O3:2,1%, CaO: 0,5%. The amount of the dry fraction of Na2O from the Na2SiO3 solution is12,83kg/m3. The amount of the dry fraction of SiO2 from the Na2SiO3 solution is 33,86 kg/m3. The amount of Na(OH) solution per m3 is: 45 kg, with a molarity of: 16. The mix also includes 10,5 kg/m3 of superplasticizer and 35 kg/m3 of extra water. The initial curing for this mix was 2 day at 50ªC. A compressive test after7 days was conducted with a result of 39,7222 MPa.
Formulation includes | 460 | kg of FA | powder, | 1750 | kg of aggregate, and the water-to-powder ratio is: | 0.2482609 | .Powder percentual composition is: SiO2: | 56.66522 | %, Al2O3: | 25.1 | %, Fe2O3: | 2.272174 | %, CaO: | 8.534783 | %. The amount of the dry fraction of Na2O from the Na2SiO3 solution is | 11.4 | kg/m3. The amount of the dry fraction of SiO2 from the Na2SiO3 solution is | 30.1 | kg/m3. The amount of Na(OH) solution per m3 is: | 40 | kg, with a molarity of: | 16 | . The mix also includes | 10.5 | kg/m3 of superplasticizer and | 35 | kg/m3 of extra water. The initial curing for this mix was | 2 | day at | 50 | ªC. A compressive test after | 7 | days was conducted with a result of | 45 | MPa. | Formulation includes 460 kg of FA powder, 1750 kg of aggregate, and the water-to-powder ratio is: 0,248260869565217 .Powder percentual composition is: SiO2: 56,6652173913044%, Al2O3: 25,1%, Fe2O3:2,27217391304348%, CaO: 8,53478260869565%. The amount of the dry fraction of Na2O from the Na2SiO3 solution is11,4kg/m3. The amount of the dry fraction of SiO2 from the Na2SiO3 solution is 30,1 kg/m3. The amount of Na(OH) solution per m3 is: 40 kg, with a molarity of: 16. The mix also includes 10,5 kg/m3 of superplasticizer and 35 kg/m3 of extra water. The initial curing for this mix was 2 day at 50ªC. A compressive test after7 days was conducted with a result of 45 MPa.
Formulation includes | 460 | kg of FA | powder, | 1750 | kg of aggregate, and the water-to-powder ratio is: | 0.2482609 | .Powder percentual composition is: SiO2: | 56.66522 | %, Al2O3: | 25.1 | %, Fe2O3: | 2.272174 | %, CaO: | 8.534783 | %. The amount of the dry fraction of Na2O from the Na2SiO3 solution is | 11.4 | kg/m3. The amount of the dry fraction of SiO2 from the Na2SiO3 solution is | 30.1 | kg/m3. The amount of Na(OH) solution per m3 is: | 40 | kg, with a molarity of: | 16 | . The mix also includes | 10.5 | kg/m3 of superplasticizer and | 35 | kg/m3 of extra water. The initial curing for this mix was | 2 | day at | 50 | ªC. A compressive test after | 28 | days was conducted with a result of | 47.3024 | MPa. | Formulation includes 460 kg of FA powder, 1750 kg of aggregate, and the water-to-powder ratio is: 0,248260869565217 .Powder percentual composition is: SiO2: 56,6652173913044%, Al2O3: 25,1%, Fe2O3:2,27217391304348%, CaO: 8,53478260869565%. The amount of the dry fraction of Na2O from the Na2SiO3 solution is11,4kg/m3. The amount of the dry fraction of SiO2 from the Na2SiO3 solution is 30,1 kg/m3. The amount of Na(OH) solution per m3 is: 40 kg, with a molarity of: 16. The mix also includes 10,5 kg/m3 of superplasticizer and 35 kg/m3 of extra water. The initial curing for this mix was 2 day at 50ªC. A compressive test after28 days was conducted with a result of 47,3024 MPa.
Formulation includes | 400 | kg of FA | powder, | 1750 | kg of aggregate, and the water-to-powder ratio is: | 0.2855 | .Powder percentual composition is: SiO2: | 62.3 | %, Al2O3: | 28.1 | %, Fe2O3: | 2.1 | %, CaO: | 0.5 | %. The amount of the dry fraction of Na2O from the Na2SiO3 solution is | 11.4 | kg/m3. The amount of the dry fraction of SiO2 from the Na2SiO3 solution is | 30.1 | kg/m3. The amount of Na(OH) solution per m3 is: | 40 | kg, with a molarity of: | 16 | . The mix also includes | 10.5 | kg/m3 of superplasticizer and | 35 | kg/m3 of extra water. The initial curing for this mix was | 2 | day at | 50 | ªC. A compressive test after | 28 | days was conducted with a result of | 27.2937 | MPa. | Formulation includes 400 kg of FA powder, 1750 kg of aggregate, and the water-to-powder ratio is: 0,2855 .Powder percentual composition is: SiO2: 62,3%, Al2O3: 28,1%, Fe2O3:2,1%, CaO: 0,5%. The amount of the dry fraction of Na2O from the Na2SiO3 solution is11,4kg/m3. The amount of the dry fraction of SiO2 from the Na2SiO3 solution is 30,1 kg/m3. The amount of Na(OH) solution per m3 is: 40 kg, with a molarity of: 16. The mix also includes 10,5 kg/m3 of superplasticizer and 35 kg/m3 of extra water. The initial curing for this mix was 2 day at 50ªC. A compressive test after28 days was conducted with a result of 27,2937 MPa.
Formulation includes | 400 | kg of FA | powder, | 1750 | kg of aggregate, and the water-to-powder ratio is: | 0.2855 | .Powder percentual composition is: SiO2: | 62.3 | %, Al2O3: | 28.1 | %, Fe2O3: | 2.1 | %, CaO: | 0.5 | %. The amount of the dry fraction of Na2O from the Na2SiO3 solution is | 11.4 | kg/m3. The amount of the dry fraction of SiO2 from the Na2SiO3 solution is | 30.1 | kg/m3. The amount of Na(OH) solution per m3 is: | 40 | kg, with a molarity of: | 16 | . The mix also includes | 10.5 | kg/m3 of superplasticizer and | 35 | kg/m3 of extra water. The initial curing for this mix was | 2 | day at | 50 | ªC. A compressive test after | 7 | days was conducted with a result of | 25.2778 | MPa. | Formulation includes 400 kg of FA powder, 1750 kg of aggregate, and the water-to-powder ratio is: 0,2855 .Powder percentual composition is: SiO2: 62,3%, Al2O3: 28,1%, Fe2O3:2,1%, CaO: 0,5%. The amount of the dry fraction of Na2O from the Na2SiO3 solution is11,4kg/m3. The amount of the dry fraction of SiO2 from the Na2SiO3 solution is 30,1 kg/m3. The amount of Na(OH) solution per m3 is: 40 kg, with a molarity of: 16. The mix also includes 10,5 kg/m3 of superplasticizer and 35 kg/m3 of extra water. The initial curing for this mix was 2 day at 50ªC. A compressive test after7 days was conducted with a result of 25,2778 MPa.
Formulation includes | 450 | kg of FA | powder, | 1660 | kg of aggregate, and the water-to-powder ratio is: | 0.2537778 | .Powder percentual composition is: SiO2: | 62.3 | %, Al2O3: | 28.1 | %, Fe2O3: | 2.1 | %, CaO: | 0.5 | %. The amount of the dry fraction of Na2O from the Na2SiO3 solution is | 11.4 | kg/m3. The amount of the dry fraction of SiO2 from the Na2SiO3 solution is | 30.1 | kg/m3. The amount of Na(OH) solution per m3 is: | 40 | kg, with a molarity of: | 16 | . The mix also includes | 10.5 | kg/m3 of superplasticizer and | 35 | kg/m3 of extra water. The initial curing for this mix was | 2 | day at | 50 | ªC. A compressive test after | 28 | days was conducted with a result of | 38.3569 | MPa. | Formulation includes 450 kg of FA powder, 1660 kg of aggregate, and the water-to-powder ratio is: 0,253777777777778 .Powder percentual composition is: SiO2: 62,3%, Al2O3: 28,1%, Fe2O3:2,1%, CaO: 0,5%. The amount of the dry fraction of Na2O from the Na2SiO3 solution is11,4kg/m3. The amount of the dry fraction of SiO2 from the Na2SiO3 solution is 30,1 kg/m3. The amount of Na(OH) solution per m3 is: 40 kg, with a molarity of: 16. The mix also includes 10,5 kg/m3 of superplasticizer and 35 kg/m3 of extra water. The initial curing for this mix was 2 day at 50ªC. A compressive test after28 days was conducted with a result of 38,3569 MPa.
Formulation includes | 450 | kg of FA | powder, | 1660 | kg of aggregate, and the water-to-powder ratio is: | 0.2537778 | .Powder percentual composition is: SiO2: | 62.3 | %, Al2O3: | 28.1 | %, Fe2O3: | 2.1 | %, CaO: | 0.5 | %. The amount of the dry fraction of Na2O from the Na2SiO3 solution is | 11.4 | kg/m3. The amount of the dry fraction of SiO2 from the Na2SiO3 solution is | 30.1 | kg/m3. The amount of Na(OH) solution per m3 is: | 40 | kg, with a molarity of: | 16 | . The mix also includes | 10.5 | kg/m3 of superplasticizer and | 35 | kg/m3 of extra water. The initial curing for this mix was | 2 | day at | 50 | ªC. A compressive test after | 7 | days was conducted with a result of | 33.3333 | MPa. | Formulation includes 450 kg of FA powder, 1660 kg of aggregate, and the water-to-powder ratio is: 0,253777777777778 .Powder percentual composition is: SiO2: 62,3%, Al2O3: 28,1%, Fe2O3:2,1%, CaO: 0,5%. The amount of the dry fraction of Na2O from the Na2SiO3 solution is11,4kg/m3. The amount of the dry fraction of SiO2 from the Na2SiO3 solution is 30,1 kg/m3. The amount of Na(OH) solution per m3 is: 40 kg, with a molarity of: 16. The mix also includes 10,5 kg/m3 of superplasticizer and 35 kg/m3 of extra water. The initial curing for this mix was 2 day at 50ªC. A compressive test after7 days was conducted with a result of 33,3333 MPa.
Formulation includes | 460 | kg of FA | powder, | 1750 | kg of aggregate, and the water-to-powder ratio is: | 0.2680707 | .Powder percentual composition is: SiO2: | 56.66522 | %, Al2O3: | 25.1 | %, Fe2O3: | 2.272174 | %, CaO: | 8.534783 | %. The amount of the dry fraction of Na2O from the Na2SiO3 solution is | 12.83 | kg/m3. The amount of the dry fraction of SiO2 from the Na2SiO3 solution is | 33.86 | kg/m3. The amount of Na(OH) solution per m3 is: | 45 | kg, with a molarity of: | 16 | . The mix also includes | 10.5 | kg/m3 of superplasticizer and | 35 | kg/m3 of extra water. The initial curing for this mix was | 2 | day at | 50 | ªC. A compressive test after | 28 | days was conducted with a result of | 43.4297 | MPa. | Formulation includes 460 kg of FA powder, 1750 kg of aggregate, and the water-to-powder ratio is: 0,268070652173913 .Powder percentual composition is: SiO2: 56,6652173913044%, Al2O3: 25,1%, Fe2O3:2,27217391304348%, CaO: 8,53478260869565%. The amount of the dry fraction of Na2O from the Na2SiO3 solution is12,83kg/m3. The amount of the dry fraction of SiO2 from the Na2SiO3 solution is 33,86 kg/m3. The amount of Na(OH) solution per m3 is: 45 kg, with a molarity of: 16. The mix also includes 10,5 kg/m3 of superplasticizer and 35 kg/m3 of extra water. The initial curing for this mix was 2 day at 50ªC. A compressive test after28 days was conducted with a result of 43,4297 MPa.
Formulation includes | 460 | kg of FA | powder, | 1750 | kg of aggregate, and the water-to-powder ratio is: | 0.2680707 | .Powder percentual composition is: SiO2: | 56.66522 | %, Al2O3: | 25.1 | %, Fe2O3: | 2.272174 | %, CaO: | 8.534783 | %. The amount of the dry fraction of Na2O from the Na2SiO3 solution is | 12.83 | kg/m3. The amount of the dry fraction of SiO2 from the Na2SiO3 solution is | 33.86 | kg/m3. The amount of Na(OH) solution per m3 is: | 45 | kg, with a molarity of: | 16 | . The mix also includes | 10.5 | kg/m3 of superplasticizer and | 35 | kg/m3 of extra water. The initial curing for this mix was | 2 | day at | 50 | ªC. A compressive test after | 7 | days was conducted with a result of | 41.3889 | MPa. | Formulation includes 460 kg of FA powder, 1750 kg of aggregate, and the water-to-powder ratio is: 0,268070652173913 .Powder percentual composition is: SiO2: 56,6652173913044%, Al2O3: 25,1%, Fe2O3:2,27217391304348%, CaO: 8,53478260869565%. The amount of the dry fraction of Na2O from the Na2SiO3 solution is12,83kg/m3. The amount of the dry fraction of SiO2 from the Na2SiO3 solution is 33,86 kg/m3. The amount of Na(OH) solution per m3 is: 45 kg, with a molarity of: 16. The mix also includes 10,5 kg/m3 of superplasticizer and 35 kg/m3 of extra water. The initial curing for this mix was 2 day at 50ªC. A compressive test after7 days was conducted with a result of 41,3889 MPa.
Formulation includes | 400 | kg of FA | powder, | 1750 | kg of aggregate, and the water-to-powder ratio is: | 0.2855 | .Powder percentual composition is: SiO2: | 62.3 | %, Al2O3: | 28.1 | %, Fe2O3: | 2.1 | %, CaO: | 0.5 | %. The amount of the dry fraction of Na2O from the Na2SiO3 solution is | 11.4 | kg/m3. The amount of the dry fraction of SiO2 from the Na2SiO3 solution is | 30.1 | kg/m3. The amount of Na(OH) solution per m3 is: | 40 | kg, with a molarity of: | 16 | . The mix also includes | 10.5 | kg/m3 of superplasticizer and | 35 | kg/m3 of extra water. The initial curing for this mix was | 2 | day at | 28 | ªC. A compressive test after | 7 | days was conducted with a result of | 9.83321 | MPa. | Formulation includes 400 kg of FA powder, 1750 kg of aggregate, and the water-to-powder ratio is: 0,2855 .Powder percentual composition is: SiO2: 62,3%, Al2O3: 28,1%, Fe2O3:2,1%, CaO: 0,5%. The amount of the dry fraction of Na2O from the Na2SiO3 solution is11,4kg/m3. The amount of the dry fraction of SiO2 from the Na2SiO3 solution is 30,1 kg/m3. The amount of Na(OH) solution per m3 is: 40 kg, with a molarity of: 16. The mix also includes 10,5 kg/m3 of superplasticizer and 35 kg/m3 of extra water. The initial curing for this mix was 2 day at 28ªC. A compressive test after7 days was conducted with a result of 9,83321 MPa.
Formulation includes | 400 | kg of FA | powder, | 1750 | kg of aggregate, and the water-to-powder ratio is: | 0.2855 | .Powder percentual composition is: SiO2: | 62.3 | %, Al2O3: | 28.1 | %, Fe2O3: | 2.1 | %, CaO: | 0.5 | %. The amount of the dry fraction of Na2O from the Na2SiO3 solution is | 11.4 | kg/m3. The amount of the dry fraction of SiO2 from the Na2SiO3 solution is | 30.1 | kg/m3. The amount of Na(OH) solution per m3 is: | 40 | kg, with a molarity of: | 16 | . The mix also includes | 10.5 | kg/m3 of superplasticizer and | 35 | kg/m3 of extra water. The initial curing for this mix was | 2 | day at | 28 | ªC. A compressive test after | 28 | days was conducted with a result of | 13.3626 | MPa. | Formulation includes 400 kg of FA powder, 1750 kg of aggregate, and the water-to-powder ratio is: 0,2855 .Powder percentual composition is: SiO2: 62,3%, Al2O3: 28,1%, Fe2O3:2,1%, CaO: 0,5%. The amount of the dry fraction of Na2O from the Na2SiO3 solution is11,4kg/m3. The amount of the dry fraction of SiO2 from the Na2SiO3 solution is 30,1 kg/m3. The amount of Na(OH) solution per m3 is: 40 kg, with a molarity of: 16. The mix also includes 10,5 kg/m3 of superplasticizer and 35 kg/m3 of extra water. The initial curing for this mix was 2 day at 28ªC. A compressive test after28 days was conducted with a result of 13,3626 MPa.
Formulation includes | 400 | kg of FA | powder, | 1750 | kg of aggregate, and the water-to-powder ratio is: | 0.2855 | .Powder percentual composition is: SiO2: | 62.3 | %, Al2O3: | 28.1 | %, Fe2O3: | 2.1 | %, CaO: | 0.5 | %. The amount of the dry fraction of Na2O from the Na2SiO3 solution is | 11.4 | kg/m3. The amount of the dry fraction of SiO2 from the Na2SiO3 solution is | 30.1 | kg/m3. The amount of Na(OH) solution per m3 is: | 40 | kg, with a molarity of: | 16 | . The mix also includes | 10.5 | kg/m3 of superplasticizer and | 35 | kg/m3 of extra water. The initial curing for this mix was | 2 | day at | 70 | ªC. A compressive test after | 7 | days was conducted with a result of | 35.7548 | MPa. | Formulation includes 400 kg of FA powder, 1750 kg of aggregate, and the water-to-powder ratio is: 0,2855 .Powder percentual composition is: SiO2: 62,3%, Al2O3: 28,1%, Fe2O3:2,1%, CaO: 0,5%. The amount of the dry fraction of Na2O from the Na2SiO3 solution is11,4kg/m3. The amount of the dry fraction of SiO2 from the Na2SiO3 solution is 30,1 kg/m3. The amount of Na(OH) solution per m3 is: 40 kg, with a molarity of: 16. The mix also includes 10,5 kg/m3 of superplasticizer and 35 kg/m3 of extra water. The initial curing for this mix was 2 day at 70ªC. A compressive test after7 days was conducted with a result of 35,7548 MPa.
Formulation includes | 400 | kg of FA | powder, | 1750 | kg of aggregate, and the water-to-powder ratio is: | 0.2855 | .Powder percentual composition is: SiO2: | 62.3 | %, Al2O3: | 28.1 | %, Fe2O3: | 2.1 | %, CaO: | 0.5 | %. The amount of the dry fraction of Na2O from the Na2SiO3 solution is | 11.4 | kg/m3. The amount of the dry fraction of SiO2 from the Na2SiO3 solution is | 30.1 | kg/m3. The amount of Na(OH) solution per m3 is: | 40 | kg, with a molarity of: | 16 | . The mix also includes | 10.5 | kg/m3 of superplasticizer and | 35 | kg/m3 of extra water. The initial curing for this mix was | 2 | day at | 70 | ªC. A compressive test after | 28 | days was conducted with a result of | 37.4018 | MPa. | Formulation includes 400 kg of FA powder, 1750 kg of aggregate, and the water-to-powder ratio is: 0,2855 .Powder percentual composition is: SiO2: 62,3%, Al2O3: 28,1%, Fe2O3:2,1%, CaO: 0,5%. The amount of the dry fraction of Na2O from the Na2SiO3 solution is11,4kg/m3. The amount of the dry fraction of SiO2 from the Na2SiO3 solution is 30,1 kg/m3. The amount of Na(OH) solution per m3 is: 40 kg, with a molarity of: 16. The mix also includes 10,5 kg/m3 of superplasticizer and 35 kg/m3 of extra water. The initial curing for this mix was 2 day at 70ªC. A compressive test after28 days was conducted with a result of 37,4018 MPa.
Formulation includes | 400 | kg of FA | powder, | 1750 | kg of aggregate, and the water-to-powder ratio is: | 0.2855 | .Powder percentual composition is: SiO2: | 62.3 | %, Al2O3: | 28.1 | %, Fe2O3: | 2.1 | %, CaO: | 0.5 | %. The amount of the dry fraction of Na2O from the Na2SiO3 solution is | 11.4 | kg/m3. The amount of the dry fraction of SiO2 from the Na2SiO3 solution is | 30.1 | kg/m3. The amount of Na(OH) solution per m3 is: | 40 | kg, with a molarity of: | 16 | . The mix also includes | 10.5 | kg/m3 of superplasticizer and | 35 | kg/m3 of extra water. The initial curing for this mix was | 2 | day at | 90 | ªC. A compressive test after | 7 | days was conducted with a result of | 30.1276 | MPa. | Formulation includes 400 kg of FA powder, 1750 kg of aggregate, and the water-to-powder ratio is: 0,2855 .Powder percentual composition is: SiO2: 62,3%, Al2O3: 28,1%, Fe2O3:2,1%, CaO: 0,5%. The amount of the dry fraction of Na2O from the Na2SiO3 solution is11,4kg/m3. The amount of the dry fraction of SiO2 from the Na2SiO3 solution is 30,1 kg/m3. The amount of Na(OH) solution per m3 is: 40 kg, with a molarity of: 16. The mix also includes 10,5 kg/m3 of superplasticizer and 35 kg/m3 of extra water. The initial curing for this mix was 2 day at 90ªC. A compressive test after7 days was conducted with a result of 30,1276 MPa.
Formulation includes | 400 | kg of FA | powder, | 1750 | kg of aggregate, and the water-to-powder ratio is: | 0.2855 | .Powder percentual composition is: SiO2: | 62.3 | %, Al2O3: | 28.1 | %, Fe2O3: | 2.1 | %, CaO: | 0.5 | %. The amount of the dry fraction of Na2O from the Na2SiO3 solution is | 11.4 | kg/m3. The amount of the dry fraction of SiO2 from the Na2SiO3 solution is | 30.1 | kg/m3. The amount of Na(OH) solution per m3 is: | 40 | kg, with a molarity of: | 16 | . The mix also includes | 10.5 | kg/m3 of superplasticizer and | 35 | kg/m3 of extra water. The initial curing for this mix was | 2 | day at | 90 | ªC. A compressive test after | 28 | days was conducted with a result of | 32.7158 | MPa. | Formulation includes 400 kg of FA powder, 1750 kg of aggregate, and the water-to-powder ratio is: 0,2855 .Powder percentual composition is: SiO2: 62,3%, Al2O3: 28,1%, Fe2O3:2,1%, CaO: 0,5%. The amount of the dry fraction of Na2O from the Na2SiO3 solution is11,4kg/m3. The amount of the dry fraction of SiO2 from the Na2SiO3 solution is 30,1 kg/m3. The amount of Na(OH) solution per m3 is: 40 kg, with a molarity of: 16. The mix also includes 10,5 kg/m3 of superplasticizer and 35 kg/m3 of extra water. The initial curing for this mix was 2 day at 90ªC. A compressive test after28 days was conducted with a result of 32,7158 MPa.
Formulation includes | 400 | kg of FA | powder, | 1750 | kg of aggregate, and the water-to-powder ratio is: | 0.2855 | .Powder percentual composition is: SiO2: | 62.3 | %, Al2O3: | 28.1 | %, Fe2O3: | 2.1 | %, CaO: | 0.5 | %. The amount of the dry fraction of Na2O from the Na2SiO3 solution is | 11.4 | kg/m3. The amount of the dry fraction of SiO2 from the Na2SiO3 solution is | 30.1 | kg/m3. The amount of Na(OH) solution per m3 is: | 40 | kg, with a molarity of: | 16 | . The mix also includes | 10.5 | kg/m3 of superplasticizer and | 35 | kg/m3 of extra water. The initial curing for this mix was | 1 | day at | 50 | ªC. A compressive test after | 7 | days was conducted with a result of | 22.7857 | MPa. | Formulation includes 400 kg of FA powder, 1750 kg of aggregate, and the water-to-powder ratio is: 0,2855 .Powder percentual composition is: SiO2: 62,3%, Al2O3: 28,1%, Fe2O3:2,1%, CaO: 0,5%. The amount of the dry fraction of Na2O from the Na2SiO3 solution is11,4kg/m3. The amount of the dry fraction of SiO2 from the Na2SiO3 solution is 30,1 kg/m3. The amount of Na(OH) solution per m3 is: 40 kg, with a molarity of: 16. The mix also includes 10,5 kg/m3 of superplasticizer and 35 kg/m3 of extra water. The initial curing for this mix was 1 day at 50ªC. A compressive test after7 days was conducted with a result of 22,7857 MPa.
Formulation includes | 400 | kg of FA | powder, | 1750 | kg of aggregate, and the water-to-powder ratio is: | 0.2855 | .Powder percentual composition is: SiO2: | 62.3 | %, Al2O3: | 28.1 | %, Fe2O3: | 2.1 | %, CaO: | 0.5 | %. The amount of the dry fraction of Na2O from the Na2SiO3 solution is | 11.4 | kg/m3. The amount of the dry fraction of SiO2 from the Na2SiO3 solution is | 30.1 | kg/m3. The amount of Na(OH) solution per m3 is: | 40 | kg, with a molarity of: | 16 | . The mix also includes | 10.5 | kg/m3 of superplasticizer and | 35 | kg/m3 of extra water. The initial curing for this mix was | 1 | day at | 50 | ªC. A compressive test after | 28 | days was conducted with a result of | 25.2143 | MPa. | Formulation includes 400 kg of FA powder, 1750 kg of aggregate, and the water-to-powder ratio is: 0,2855 .Powder percentual composition is: SiO2: 62,3%, Al2O3: 28,1%, Fe2O3:2,1%, CaO: 0,5%. The amount of the dry fraction of Na2O from the Na2SiO3 solution is11,4kg/m3. The amount of the dry fraction of SiO2 from the Na2SiO3 solution is 30,1 kg/m3. The amount of Na(OH) solution per m3 is: 40 kg, with a molarity of: 16. The mix also includes 10,5 kg/m3 of superplasticizer and 35 kg/m3 of extra water. The initial curing for this mix was 1 day at 50ªC. A compressive test after28 days was conducted with a result of 25,2143 MPa.
Formulation includes | 400 | kg of FA | powder, | 1750 | kg of aggregate, and the water-to-powder ratio is: | 0.2855 | .Powder percentual composition is: SiO2: | 62.3 | %, Al2O3: | 28.1 | %, Fe2O3: | 2.1 | %, CaO: | 0.5 | %. The amount of the dry fraction of Na2O from the Na2SiO3 solution is | 11.4 | kg/m3. The amount of the dry fraction of SiO2 from the Na2SiO3 solution is | 30.1 | kg/m3. The amount of Na(OH) solution per m3 is: | 40 | kg, with a molarity of: | 16 | . The mix also includes | 10.5 | kg/m3 of superplasticizer and | 35 | kg/m3 of extra water. The initial curing for this mix was | 3 | day at | 50 | ªC. A compressive test after | 28 | days was conducted with a result of | 31 | MPa. | Formulation includes 400 kg of FA powder, 1750 kg of aggregate, and the water-to-powder ratio is: 0,2855 .Powder percentual composition is: SiO2: 62,3%, Al2O3: 28,1%, Fe2O3:2,1%, CaO: 0,5%. The amount of the dry fraction of Na2O from the Na2SiO3 solution is11,4kg/m3. The amount of the dry fraction of SiO2 from the Na2SiO3 solution is 30,1 kg/m3. The amount of Na(OH) solution per m3 is: 40 kg, with a molarity of: 16. The mix also includes 10,5 kg/m3 of superplasticizer and 35 kg/m3 of extra water. The initial curing for this mix was 3 day at 50ªC. A compressive test after28 days was conducted with a result of 31 MPa.
Formulation includes | 400 | kg of FA | powder, | 1750 | kg of aggregate, and the water-to-powder ratio is: | 0.2855 | .Powder percentual composition is: SiO2: | 62.3 | %, Al2O3: | 28.1 | %, Fe2O3: | 2.1 | %, CaO: | 0.5 | %. The amount of the dry fraction of Na2O from the Na2SiO3 solution is | 11.4 | kg/m3. The amount of the dry fraction of SiO2 from the Na2SiO3 solution is | 30.1 | kg/m3. The amount of Na(OH) solution per m3 is: | 40 | kg, with a molarity of: | 16 | . The mix also includes | 10.5 | kg/m3 of superplasticizer and | 35 | kg/m3 of extra water. The initial curing for this mix was | 3 | day at | 50 | ªC. A compressive test after | 7 | days was conducted with a result of | 28.7857 | MPa. | Formulation includes 400 kg of FA powder, 1750 kg of aggregate, and the water-to-powder ratio is: 0,2855 .Powder percentual composition is: SiO2: 62,3%, Al2O3: 28,1%, Fe2O3:2,1%, CaO: 0,5%. The amount of the dry fraction of Na2O from the Na2SiO3 solution is11,4kg/m3. The amount of the dry fraction of SiO2 from the Na2SiO3 solution is 30,1 kg/m3. The amount of Na(OH) solution per m3 is: 40 kg, with a molarity of: 16. The mix also includes 10,5 kg/m3 of superplasticizer and 35 kg/m3 of extra water. The initial curing for this mix was 3 day at 50ªC. A compressive test after7 days was conducted with a result of 28,7857 MPa.
Formulation includes | 400 | kg of FA | powder, | 1750 | kg of aggregate, and the water-to-powder ratio is: | 0.2855 | .Powder percentual composition is: SiO2: | 62.3 | %, Al2O3: | 28.1 | %, Fe2O3: | 2.1 | %, CaO: | 0.5 | %. The amount of the dry fraction of Na2O from the Na2SiO3 solution is | 11.4 | kg/m3. The amount of the dry fraction of SiO2 from the Na2SiO3 solution is | 30.1 | kg/m3. The amount of Na(OH) solution per m3 is: | 40 | kg, with a molarity of: | 16 | . The mix also includes | 10.5 | kg/m3 of superplasticizer and | 35 | kg/m3 of extra water. The initial curing for this mix was | 2 | day at | 50 | ªC. A compressive test after | 7 | days was conducted with a result of | 25.5208 | MPa. | Formulation includes 400 kg of FA powder, 1750 kg of aggregate, and the water-to-powder ratio is: 0,2855 .Powder percentual composition is: SiO2: 62,3%, Al2O3: 28,1%, Fe2O3:2,1%, CaO: 0,5%. The amount of the dry fraction of Na2O from the Na2SiO3 solution is11,4kg/m3. The amount of the dry fraction of SiO2 from the Na2SiO3 solution is 30,1 kg/m3. The amount of Na(OH) solution per m3 is: 40 kg, with a molarity of: 16. The mix also includes 10,5 kg/m3 of superplasticizer and 35 kg/m3 of extra water. The initial curing for this mix was 2 day at 50ªC. A compressive test after7 days was conducted with a result of 25,5208 MPa.
Formulation includes | 400 | kg of FA | powder, | 1750 | kg of aggregate, and the water-to-powder ratio is: | 0.2855 | .Powder percentual composition is: SiO2: | 62.3 | %, Al2O3: | 28.1 | %, Fe2O3: | 2.1 | %, CaO: | 0.5 | %. The amount of the dry fraction of Na2O from the Na2SiO3 solution is | 11.4 | kg/m3. The amount of the dry fraction of SiO2 from the Na2SiO3 solution is | 30.1 | kg/m3. The amount of Na(OH) solution per m3 is: | 40 | kg, with a molarity of: | 16 | . The mix also includes | 10.5 | kg/m3 of superplasticizer and | 35 | kg/m3 of extra water. The initial curing for this mix was | 2 | day at | 50 | ªC. A compressive test after | 28 | days was conducted with a result of | 27.526 | MPa. | Formulation includes 400 kg of FA powder, 1750 kg of aggregate, and the water-to-powder ratio is: 0,2855 .Powder percentual composition is: SiO2: 62,3%, Al2O3: 28,1%, Fe2O3:2,1%, CaO: 0,5%. The amount of the dry fraction of Na2O from the Na2SiO3 solution is11,4kg/m3. The amount of the dry fraction of SiO2 from the Na2SiO3 solution is 30,1 kg/m3. The amount of Na(OH) solution per m3 is: 40 kg, with a molarity of: 16. The mix also includes 10,5 kg/m3 of superplasticizer and 35 kg/m3 of extra water. The initial curing for this mix was 2 day at 50ªC. A compressive test after28 days was conducted with a result of 27,526 MPa.
Formulation includes | 400 | kg of FA | powder, | 1760 | kg of aggregate, and the water-to-powder ratio is: | 0.273 | .Powder percentual composition is: SiO2: | 62.3 | %, Al2O3: | 28.1 | %, Fe2O3: | 2.1 | %, CaO: | 0.5 | %. The amount of the dry fraction of Na2O from the Na2SiO3 solution is | 11.4 | kg/m3. The amount of the dry fraction of SiO2 from the Na2SiO3 solution is | 30.1 | kg/m3. The amount of Na(OH) solution per m3 is: | 40 | kg, with a molarity of: | 16 | . The mix also includes | 10.5 | kg/m3 of superplasticizer and | 30 | kg/m3 of extra water. The initial curing for this mix was | 2 | day at | 50 | ªC. A compressive test after | 7 | days was conducted with a result of | 30.625 | MPa. | Formulation includes 400 kg of FA powder, 1760 kg of aggregate, and the water-to-powder ratio is: 0,273 .Powder percentual composition is: SiO2: 62,3%, Al2O3: 28,1%, Fe2O3:2,1%, CaO: 0,5%. The amount of the dry fraction of Na2O from the Na2SiO3 solution is11,4kg/m3. The amount of the dry fraction of SiO2 from the Na2SiO3 solution is 30,1 kg/m3. The amount of Na(OH) solution per m3 is: 40 kg, with a molarity of: 16. The mix also includes 10,5 kg/m3 of superplasticizer and 30 kg/m3 of extra water. The initial curing for this mix was 2 day at 50ªC. A compressive test after7 days was conducted with a result of 30,625 MPa.
Formulation includes | 400 | kg of FA | powder, | 1760 | kg of aggregate, and the water-to-powder ratio is: | 0.273 | .Powder percentual composition is: SiO2: | 62.3 | %, Al2O3: | 28.1 | %, Fe2O3: | 2.1 | %, CaO: | 0.5 | %. The amount of the dry fraction of Na2O from the Na2SiO3 solution is | 11.4 | kg/m3. The amount of the dry fraction of SiO2 from the Na2SiO3 solution is | 30.1 | kg/m3. The amount of Na(OH) solution per m3 is: | 40 | kg, with a molarity of: | 16 | . The mix also includes | 10.5 | kg/m3 of superplasticizer and | 30 | kg/m3 of extra water. The initial curing for this mix was | 2 | day at | 50 | ªC. A compressive test after | 28 | days was conducted with a result of | 32.8125 | MPa. | Formulation includes 400 kg of FA powder, 1760 kg of aggregate, and the water-to-powder ratio is: 0,273 .Powder percentual composition is: SiO2: 62,3%, Al2O3: 28,1%, Fe2O3:2,1%, CaO: 0,5%. The amount of the dry fraction of Na2O from the Na2SiO3 solution is11,4kg/m3. The amount of the dry fraction of SiO2 from the Na2SiO3 solution is 30,1 kg/m3. The amount of Na(OH) solution per m3 is: 40 kg, with a molarity of: 16. The mix also includes 10,5 kg/m3 of superplasticizer and 30 kg/m3 of extra water. The initial curing for this mix was 2 day at 50ªC. A compressive test after28 days was conducted with a result of 32,8125 MPa.
Formulation includes | 400 | kg of FA | powder, | 1790 | kg of aggregate, and the water-to-powder ratio is: | 0.248 | .Powder percentual composition is: SiO2: | 62.3 | %, Al2O3: | 28.1 | %, Fe2O3: | 2.1 | %, CaO: | 0.5 | %. The amount of the dry fraction of Na2O from the Na2SiO3 solution is | 11.4 | kg/m3. The amount of the dry fraction of SiO2 from the Na2SiO3 solution is | 30.1 | kg/m3. The amount of Na(OH) solution per m3 is: | 40 | kg, with a molarity of: | 16 | . The mix also includes | 10.5 | kg/m3 of superplasticizer and | 20 | kg/m3 of extra water. The initial curing for this mix was | 2 | day at | 50 | ªC. A compressive test after | 7 | days was conducted with a result of | 31.5365 | MPa. | Formulation includes 400 kg of FA powder, 1790 kg of aggregate, and the water-to-powder ratio is: 0,248 .Powder percentual composition is: SiO2: 62,3%, Al2O3: 28,1%, Fe2O3:2,1%, CaO: 0,5%. The amount of the dry fraction of Na2O from the Na2SiO3 solution is11,4kg/m3. The amount of the dry fraction of SiO2 from the Na2SiO3 solution is 30,1 kg/m3. The amount of Na(OH) solution per m3 is: 40 kg, with a molarity of: 16. The mix also includes 10,5 kg/m3 of superplasticizer and 20 kg/m3 of extra water. The initial curing for this mix was 2 day at 50ªC. A compressive test after7 days was conducted with a result of 31,5365 MPa.
Formulation includes | 400 | kg of FA | powder, | 1790 | kg of aggregate, and the water-to-powder ratio is: | 0.248 | .Powder percentual composition is: SiO2: | 62.3 | %, Al2O3: | 28.1 | %, Fe2O3: | 2.1 | %, CaO: | 0.5 | %. The amount of the dry fraction of Na2O from the Na2SiO3 solution is | 11.4 | kg/m3. The amount of the dry fraction of SiO2 from the Na2SiO3 solution is | 30.1 | kg/m3. The amount of Na(OH) solution per m3 is: | 40 | kg, with a molarity of: | 16 | . The mix also includes | 10.5 | kg/m3 of superplasticizer and | 20 | kg/m3 of extra water. The initial curing for this mix was | 2 | day at | 50 | ªC. A compressive test after | 28 | days was conducted with a result of | 34.6354 | MPa. | Formulation includes 400 kg of FA powder, 1790 kg of aggregate, and the water-to-powder ratio is: 0,248 .Powder percentual composition is: SiO2: 62,3%, Al2O3: 28,1%, Fe2O3:2,1%, CaO: 0,5%. The amount of the dry fraction of Na2O from the Na2SiO3 solution is11,4kg/m3. The amount of the dry fraction of SiO2 from the Na2SiO3 solution is 30,1 kg/m3. The amount of Na(OH) solution per m3 is: 40 kg, with a molarity of: 16. The mix also includes 10,5 kg/m3 of superplasticizer and 20 kg/m3 of extra water. The initial curing for this mix was 2 day at 50ªC. A compressive test after28 days was conducted with a result of 34,6354 MPa.
Formulation includes | 400 | kg of FA | powder, | 1820 | kg of aggregate, and the water-to-powder ratio is: | 0.223 | .Powder percentual composition is: SiO2: | 62.3 | %, Al2O3: | 28.1 | %, Fe2O3: | 2.1 | %, CaO: | 0.5 | %. The amount of the dry fraction of Na2O from the Na2SiO3 solution is | 11.4 | kg/m3. The amount of the dry fraction of SiO2 from the Na2SiO3 solution is | 30.1 | kg/m3. The amount of Na(OH) solution per m3 is: | 40 | kg, with a molarity of: | 16 | . The mix also includes | 10.5 | kg/m3 of superplasticizer and | 10 | kg/m3 of extra water. The initial curing for this mix was | 2 | day at | 50 | ªC. A compressive test after | 28 | days was conducted with a result of | 36.0938 | MPa. | Formulation includes 400 kg of FA powder, 1820 kg of aggregate, and the water-to-powder ratio is: 0,223 .Powder percentual composition is: SiO2: 62,3%, Al2O3: 28,1%, Fe2O3:2,1%, CaO: 0,5%. The amount of the dry fraction of Na2O from the Na2SiO3 solution is11,4kg/m3. The amount of the dry fraction of SiO2 from the Na2SiO3 solution is 30,1 kg/m3. The amount of Na(OH) solution per m3 is: 40 kg, with a molarity of: 16. The mix also includes 10,5 kg/m3 of superplasticizer and 10 kg/m3 of extra water. The initial curing for this mix was 2 day at 50ªC. A compressive test after28 days was conducted with a result of 36,0938 MPa.
Formulation includes | 400 | kg of FA | powder, | 1820 | kg of aggregate, and the water-to-powder ratio is: | 0.223 | .Powder percentual composition is: SiO2: | 62.3 | %, Al2O3: | 28.1 | %, Fe2O3: | 2.1 | %, CaO: | 0.5 | %. The amount of the dry fraction of Na2O from the Na2SiO3 solution is | 11.4 | kg/m3. The amount of the dry fraction of SiO2 from the Na2SiO3 solution is | 30.1 | kg/m3. The amount of Na(OH) solution per m3 is: | 40 | kg, with a molarity of: | 16 | . The mix also includes | 10.5 | kg/m3 of superplasticizer and | 10 | kg/m3 of extra water. The initial curing for this mix was | 2 | day at | 50 | ªC. A compressive test after | 7 | days was conducted with a result of | 33.1771 | MPa. | Formulation includes 400 kg of FA powder, 1820 kg of aggregate, and the water-to-powder ratio is: 0,223 .Powder percentual composition is: SiO2: 62,3%, Al2O3: 28,1%, Fe2O3:2,1%, CaO: 0,5%. The amount of the dry fraction of Na2O from the Na2SiO3 solution is11,4kg/m3. The amount of the dry fraction of SiO2 from the Na2SiO3 solution is 30,1 kg/m3. The amount of Na(OH) solution per m3 is: 40 kg, with a molarity of: 16. The mix also includes 10,5 kg/m3 of superplasticizer and 10 kg/m3 of extra water. The initial curing for this mix was 2 day at 50ªC. A compressive test after7 days was conducted with a result of 33,1771 MPa.
Formulation includes | 400 | kg of FA | powder, | 1760 | kg of aggregate, and the water-to-powder ratio is: | 0.281 | .Powder percentual composition is: SiO2: | 62.3 | %, Al2O3: | 28.1 | %, Fe2O3: | 2.1 | %, CaO: | 0.5 | %. The amount of the dry fraction of Na2O from the Na2SiO3 solution is | 11.4 | kg/m3. The amount of the dry fraction of SiO2 from the Na2SiO3 solution is | 30.1 | kg/m3. The amount of Na(OH) solution per m3 is: | 40 | kg, with a molarity of: | 16 | . The mix also includes | 7.5 | kg/m3 of superplasticizer and | 35 | kg/m3 of extra water. The initial curing for this mix was | 2 | day at | 50 | ªC. A compressive test after | 7 | days was conducted with a result of | 27.377 | MPa. | Formulation includes 400 kg of FA powder, 1760 kg of aggregate, and the water-to-powder ratio is: 0,281 .Powder percentual composition is: SiO2: 62,3%, Al2O3: 28,1%, Fe2O3:2,1%, CaO: 0,5%. The amount of the dry fraction of Na2O from the Na2SiO3 solution is11,4kg/m3. The amount of the dry fraction of SiO2 from the Na2SiO3 solution is 30,1 kg/m3. The amount of Na(OH) solution per m3 is: 40 kg, with a molarity of: 16. The mix also includes 7,5 kg/m3 of superplasticizer and 35 kg/m3 of extra water. The initial curing for this mix was 2 day at 50ªC. A compressive test after7 days was conducted with a result of 27,377 MPa.
Formulation includes | 400 | kg of FA | powder, | 1760 | kg of aggregate, and the water-to-powder ratio is: | 0.281 | .Powder percentual composition is: SiO2: | 62.3 | %, Al2O3: | 28.1 | %, Fe2O3: | 2.1 | %, CaO: | 0.5 | %. The amount of the dry fraction of Na2O from the Na2SiO3 solution is | 11.4 | kg/m3. The amount of the dry fraction of SiO2 from the Na2SiO3 solution is | 30.1 | kg/m3. The amount of Na(OH) solution per m3 is: | 40 | kg, with a molarity of: | 16 | . The mix also includes | 7.5 | kg/m3 of superplasticizer and | 35 | kg/m3 of extra water. The initial curing for this mix was | 2 | day at | 50 | ªC. A compressive test after | 28 | days was conducted with a result of | 30.3279 | MPa. | Formulation includes 400 kg of FA powder, 1760 kg of aggregate, and the water-to-powder ratio is: 0,281 .Powder percentual composition is: SiO2: 62,3%, Al2O3: 28,1%, Fe2O3:2,1%, CaO: 0,5%. The amount of the dry fraction of Na2O from the Na2SiO3 solution is11,4kg/m3. The amount of the dry fraction of SiO2 from the Na2SiO3 solution is 30,1 kg/m3. The amount of Na(OH) solution per m3 is: 40 kg, with a molarity of: 16. The mix also includes 7,5 kg/m3 of superplasticizer and 35 kg/m3 of extra water. The initial curing for this mix was 2 day at 50ªC. A compressive test after28 days was conducted with a result of 30,3279 MPa.
Formulation includes | 400 | kg of FA | powder, | 1770 | kg of aggregate, and the water-to-powder ratio is: | 0.27725 | .Powder percentual composition is: SiO2: | 62.3 | %, Al2O3: | 28.1 | %, Fe2O3: | 2.1 | %, CaO: | 0.5 | %. The amount of the dry fraction of Na2O from the Na2SiO3 solution is | 11.4 | kg/m3. The amount of the dry fraction of SiO2 from the Na2SiO3 solution is | 30.1 | kg/m3. The amount of Na(OH) solution per m3 is: | 40 | kg, with a molarity of: | 16 | . The mix also includes | 5 | kg/m3 of superplasticizer and | 35 | kg/m3 of extra water. The initial curing for this mix was | 2 | day at | 50 | ªC. A compressive test after | 28 | days was conducted with a result of | 32.1311 | MPa. | Formulation includes 400 kg of FA powder, 1770 kg of aggregate, and the water-to-powder ratio is: 0,27725 .Powder percentual composition is: SiO2: 62,3%, Al2O3: 28,1%, Fe2O3:2,1%, CaO: 0,5%. The amount of the dry fraction of Na2O from the Na2SiO3 solution is11,4kg/m3. The amount of the dry fraction of SiO2 from the Na2SiO3 solution is 30,1 kg/m3. The amount of Na(OH) solution per m3 is: 40 kg, with a molarity of: 16. The mix also includes 5 kg/m3 of superplasticizer and 35 kg/m3 of extra water. The initial curing for this mix was 2 day at 50ªC. A compressive test after28 days was conducted with a result of 32,1311 MPa.
Formulation includes | 400 | kg of FA | powder, | 1770 | kg of aggregate, and the water-to-powder ratio is: | 0.27725 | .Powder percentual composition is: SiO2: | 62.3 | %, Al2O3: | 28.1 | %, Fe2O3: | 2.1 | %, CaO: | 0.5 | %. The amount of the dry fraction of Na2O from the Na2SiO3 solution is | 11.4 | kg/m3. The amount of the dry fraction of SiO2 from the Na2SiO3 solution is | 30.1 | kg/m3. The amount of Na(OH) solution per m3 is: | 40 | kg, with a molarity of: | 16 | . The mix also includes | 5 | kg/m3 of superplasticizer and | 35 | kg/m3 of extra water. The initial curing for this mix was | 2 | day at | 50 | ªC. A compressive test after | 7 | days was conducted with a result of | 29.6721 | MPa. | Formulation includes 400 kg of FA powder, 1770 kg of aggregate, and the water-to-powder ratio is: 0,27725 .Powder percentual composition is: SiO2: 62,3%, Al2O3: 28,1%, Fe2O3:2,1%, CaO: 0,5%. The amount of the dry fraction of Na2O from the Na2SiO3 solution is11,4kg/m3. The amount of the dry fraction of SiO2 from the Na2SiO3 solution is 30,1 kg/m3. The amount of Na(OH) solution per m3 is: 40 kg, with a molarity of: 16. The mix also includes 5 kg/m3 of superplasticizer and 35 kg/m3 of extra water. The initial curing for this mix was 2 day at 50ªC. A compressive test after7 days was conducted with a result of 29,6721 MPa.
Formulation includes | 400 | kg of FA | powder, | 1774 | kg of aggregate, and the water-to-powder ratio is: | 0.2735 | .Powder percentual composition is: SiO2: | 62.3 | %, Al2O3: | 28.1 | %, Fe2O3: | 2.1 | %, CaO: | 0.5 | %. The amount of the dry fraction of Na2O from the Na2SiO3 solution is | 11.4 | kg/m3. The amount of the dry fraction of SiO2 from the Na2SiO3 solution is | 30.1 | kg/m3. The amount of Na(OH) solution per m3 is: | 40 | kg, with a molarity of: | 16 | . The mix also includes | 2.5 | kg/m3 of superplasticizer and | 35 | kg/m3 of extra water. The initial curing for this mix was | 2 | day at | 50 | ªC. A compressive test after | 7 | days was conducted with a result of | 30.4918 | MPa. | Formulation includes 400 kg of FA powder, 1774 kg of aggregate, and the water-to-powder ratio is: 0,2735 .Powder percentual composition is: SiO2: 62,3%, Al2O3: 28,1%, Fe2O3:2,1%, CaO: 0,5%. The amount of the dry fraction of Na2O from the Na2SiO3 solution is11,4kg/m3. The amount of the dry fraction of SiO2 from the Na2SiO3 solution is 30,1 kg/m3. The amount of Na(OH) solution per m3 is: 40 kg, with a molarity of: 16. The mix also includes 2,5 kg/m3 of superplasticizer and 35 kg/m3 of extra water. The initial curing for this mix was 2 day at 50ªC. A compressive test after7 days was conducted with a result of 30,4918 MPa.
Formulation includes | 400 | kg of FA | powder, | 1774 | kg of aggregate, and the water-to-powder ratio is: | 0.2735 | .Powder percentual composition is: SiO2: | 62.3 | %, Al2O3: | 28.1 | %, Fe2O3: | 2.1 | %, CaO: | 0.5 | %. The amount of the dry fraction of Na2O from the Na2SiO3 solution is | 11.4 | kg/m3. The amount of the dry fraction of SiO2 from the Na2SiO3 solution is | 30.1 | kg/m3. The amount of Na(OH) solution per m3 is: | 40 | kg, with a molarity of: | 16 | . The mix also includes | 2.5 | kg/m3 of superplasticizer and | 35 | kg/m3 of extra water. The initial curing for this mix was | 2 | day at | 50 | ªC. A compressive test after | 28 | days was conducted with a result of | 32.9508 | MPa. | Formulation includes 400 kg of FA powder, 1774 kg of aggregate, and the water-to-powder ratio is: 0,2735 .Powder percentual composition is: SiO2: 62,3%, Al2O3: 28,1%, Fe2O3:2,1%, CaO: 0,5%. The amount of the dry fraction of Na2O from the Na2SiO3 solution is11,4kg/m3. The amount of the dry fraction of SiO2 from the Na2SiO3 solution is 30,1 kg/m3. The amount of Na(OH) solution per m3 is: 40 kg, with a molarity of: 16. The mix also includes 2,5 kg/m3 of superplasticizer and 35 kg/m3 of extra water. The initial curing for this mix was 2 day at 50ªC. A compressive test after28 days was conducted with a result of 32,9508 MPa.
Formulation includes | 400 | kg of FA | powder, | 1750 | kg of aggregate, and the water-to-powder ratio is: | 0.2775 | .Powder percentual composition is: SiO2: | 62.3 | %, Al2O3: | 28.1 | %, Fe2O3: | 2.1 | %, CaO: | 0.5 | %. The amount of the dry fraction of Na2O from the Na2SiO3 solution is | 11.4 | kg/m3. The amount of the dry fraction of SiO2 from the Na2SiO3 solution is | 30.1 | kg/m3. The amount of Na(OH) solution per m3 is: | 40 | kg, with a molarity of: | 18 | . The mix also includes | 10.5 | kg/m3 of superplasticizer and | 35 | kg/m3 of extra water. The initial curing for this mix was | 2 | day at | 50 | ªC. A compressive test after | 28 | days was conducted with a result of | 20.3184 | MPa. | Formulation includes 400 kg of FA powder, 1750 kg of aggregate, and the water-to-powder ratio is: 0,2775 .Powder percentual composition is: SiO2: 62,3%, Al2O3: 28,1%, Fe2O3:2,1%, CaO: 0,5%. The amount of the dry fraction of Na2O from the Na2SiO3 solution is11,4kg/m3. The amount of the dry fraction of SiO2 from the Na2SiO3 solution is 30,1 kg/m3. The amount of Na(OH) solution per m3 is: 40 kg, with a molarity of: 18. The mix also includes 10,5 kg/m3 of superplasticizer and 35 kg/m3 of extra water. The initial curing for this mix was 2 day at 50ªC. A compressive test after28 days was conducted with a result of 20,3184 MPa.
Formulation includes | 400 | kg of FA | powder, | 1750 | kg of aggregate, and the water-to-powder ratio is: | 0.2775 | .Powder percentual composition is: SiO2: | 62.3 | %, Al2O3: | 28.1 | %, Fe2O3: | 2.1 | %, CaO: | 0.5 | %. The amount of the dry fraction of Na2O from the Na2SiO3 solution is | 11.4 | kg/m3. The amount of the dry fraction of SiO2 from the Na2SiO3 solution is | 30.1 | kg/m3. The amount of Na(OH) solution per m3 is: | 40 | kg, with a molarity of: | 18 | . The mix also includes | 10.5 | kg/m3 of superplasticizer and | 35 | kg/m3 of extra water. The initial curing for this mix was | 2 | day at | 50 | ªC. A compressive test after | 7 | days was conducted with a result of | 18.5537 | MPa. | Formulation includes 400 kg of FA powder, 1750 kg of aggregate, and the water-to-powder ratio is: 0,2775 .Powder percentual composition is: SiO2: 62,3%, Al2O3: 28,1%, Fe2O3:2,1%, CaO: 0,5%. The amount of the dry fraction of Na2O from the Na2SiO3 solution is11,4kg/m3. The amount of the dry fraction of SiO2 from the Na2SiO3 solution is 30,1 kg/m3. The amount of Na(OH) solution per m3 is: 40 kg, with a molarity of: 18. The mix also includes 10,5 kg/m3 of superplasticizer and 35 kg/m3 of extra water. The initial curing for this mix was 2 day at 50ªC. A compressive test after7 days was conducted with a result of 18,5537 MPa.
Formulation includes | 400 | kg of FA | powder, | 1750 | kg of aggregate, and the water-to-powder ratio is: | 0.3015 | .Powder percentual composition is: SiO2: | 62.3 | %, Al2O3: | 28.1 | %, Fe2O3: | 2.1 | %, CaO: | 0.5 | %. The amount of the dry fraction of Na2O from the Na2SiO3 solution is | 11.4 | kg/m3. The amount of the dry fraction of SiO2 from the Na2SiO3 solution is | 30.1 | kg/m3. The amount of Na(OH) solution per m3 is: | 40 | kg, with a molarity of: | 12 | . The mix also includes | 10.5 | kg/m3 of superplasticizer and | 35 | kg/m3 of extra water. The initial curing for this mix was | 2 | day at | 50 | ªC. A compressive test after | 28 | days was conducted with a result of | 18.7985 | MPa. | Formulation includes 400 kg of FA powder, 1750 kg of aggregate, and the water-to-powder ratio is: 0,3015 .Powder percentual composition is: SiO2: 62,3%, Al2O3: 28,1%, Fe2O3:2,1%, CaO: 0,5%. The amount of the dry fraction of Na2O from the Na2SiO3 solution is11,4kg/m3. The amount of the dry fraction of SiO2 from the Na2SiO3 solution is 30,1 kg/m3. The amount of Na(OH) solution per m3 is: 40 kg, with a molarity of: 12. The mix also includes 10,5 kg/m3 of superplasticizer and 35 kg/m3 of extra water. The initial curing for this mix was 2 day at 50ªC. A compressive test after28 days was conducted with a result of 18,7985 MPa.
Formulation includes | 400 | kg of FA | powder, | 1750 | kg of aggregate, and the water-to-powder ratio is: | 0.3015 | .Powder percentual composition is: SiO2: | 62.3 | %, Al2O3: | 28.1 | %, Fe2O3: | 2.1 | %, CaO: | 0.5 | %. The amount of the dry fraction of Na2O from the Na2SiO3 solution is | 11.4 | kg/m3. The amount of the dry fraction of SiO2 from the Na2SiO3 solution is | 30.1 | kg/m3. The amount of Na(OH) solution per m3 is: | 40 | kg, with a molarity of: | 12 | . The mix also includes | 10.5 | kg/m3 of superplasticizer and | 35 | kg/m3 of extra water. The initial curing for this mix was | 2 | day at | 50 | ªC. A compressive test after | 7 | days was conducted with a result of | 16.0047 | MPa. | Formulation includes 400 kg of FA powder, 1750 kg of aggregate, and the water-to-powder ratio is: 0,3015 .Powder percentual composition is: SiO2: 62,3%, Al2O3: 28,1%, Fe2O3:2,1%, CaO: 0,5%. The amount of the dry fraction of Na2O from the Na2SiO3 solution is11,4kg/m3. The amount of the dry fraction of SiO2 from the Na2SiO3 solution is 30,1 kg/m3. The amount of Na(OH) solution per m3 is: 40 kg, with a molarity of: 12. The mix also includes 10,5 kg/m3 of superplasticizer and 35 kg/m3 of extra water. The initial curing for this mix was 2 day at 50ªC. A compressive test after7 days was conducted with a result of 16,0047 MPa.
Formulation includes | 400 | kg of FA | powder, | 1680 | kg of aggregate, and the water-to-powder ratio is: | 0.33753125 | .Powder percentual composition is: SiO2: | 62.3 | %, Al2O3: | 28.1 | %, Fe2O3: | 2.1 | %, CaO: | 0.5 | %. The amount of the dry fraction of Na2O from the Na2SiO3 solution is | 14.65 | kg/m3. The amount of the dry fraction of SiO2 from the Na2SiO3 solution is | 38.68 | kg/m3. The amount of Na(OH) solution per m3 is: | 51.5 | kg, with a molarity of: | 16 | . The mix also includes | 10.5 | kg/m3 of superplasticizer and | 35 | kg/m3 of extra water. The initial curing for this mix was | 2 | day at | 50 | ªC. A compressive test after | 28 | days was conducted with a result of | 30 | MPa. | Formulation includes 400 kg of FA powder, 1680 kg of aggregate, and the water-to-powder ratio is: 0,33753125 .Powder percentual composition is: SiO2: 62,3%, Al2O3: 28,1%, Fe2O3:2,1%, CaO: 0,5%. The amount of the dry fraction of Na2O from the Na2SiO3 solution is14,65kg/m3. The amount of the dry fraction of SiO2 from the Na2SiO3 solution is 38,68 kg/m3. The amount of Na(OH) solution per m3 is: 51,5 kg, with a molarity of: 16. The mix also includes 10,5 kg/m3 of superplasticizer and 35 kg/m3 of extra water. The initial curing for this mix was 2 day at 50ªC. A compressive test after28 days was conducted with a result of 30 MPa.
Formulation includes | 400 | kg of FA | powder, | 1680 | kg of aggregate, and the water-to-powder ratio is: | 0.33753125 | .Powder percentual composition is: SiO2: | 62.3 | %, Al2O3: | 28.1 | %, Fe2O3: | 2.1 | %, CaO: | 0.5 | %. The amount of the dry fraction of Na2O from the Na2SiO3 solution is | 14.65 | kg/m3. The amount of the dry fraction of SiO2 from the Na2SiO3 solution is | 38.68 | kg/m3. The amount of Na(OH) solution per m3 is: | 51.5 | kg, with a molarity of: | 16 | . The mix also includes | 10.5 | kg/m3 of superplasticizer and | 35 | kg/m3 of extra water. The initial curing for this mix was | 2 | day at | 50 | ªC. A compressive test after | 7 | days was conducted with a result of | 27.9032 | MPa. | Formulation includes 400 kg of FA powder, 1680 kg of aggregate, and the water-to-powder ratio is: 0,33753125 .Powder percentual composition is: SiO2: 62,3%, Al2O3: 28,1%, Fe2O3:2,1%, CaO: 0,5%. The amount of the dry fraction of Na2O from the Na2SiO3 solution is14,65kg/m3. The amount of the dry fraction of SiO2 from the Na2SiO3 solution is 38,68 kg/m3. The amount of Na(OH) solution per m3 is: 51,5 kg, with a molarity of: 16. The mix also includes 10,5 kg/m3 of superplasticizer and 35 kg/m3 of extra water. The initial curing for this mix was 2 day at 50ªC. A compressive test after7 days was conducted with a result of 27,9032 MPa.
Formulation includes | 400 | kg of FA | powder, | 1720 | kg of aggregate, and the water-to-powder ratio is: | 0.311375 | .Powder percentual composition is: SiO2: | 62.3 | %, Al2O3: | 28.1 | %, Fe2O3: | 2.1 | %, CaO: | 0.5 | %. The amount of the dry fraction of Na2O from the Na2SiO3 solution is | 13 | kg/m3. The amount of the dry fraction of SiO2 from the Na2SiO3 solution is | 34.31 | kg/m3. The amount of Na(OH) solution per m3 is: | 46 | kg, with a molarity of: | 16 | . The mix also includes | 10.5 | kg/m3 of superplasticizer and | 35 | kg/m3 of extra water. The initial curing for this mix was | 2 | day at | 50 | ªC. A compressive test after | 7 | days was conducted with a result of | 29.5161 | MPa. | Formulation includes 400 kg of FA powder, 1720 kg of aggregate, and the water-to-powder ratio is: 0,311375 .Powder percentual composition is: SiO2: 62,3%, Al2O3: 28,1%, Fe2O3:2,1%, CaO: 0,5%. The amount of the dry fraction of Na2O from the Na2SiO3 solution is13kg/m3. The amount of the dry fraction of SiO2 from the Na2SiO3 solution is 34,31 kg/m3. The amount of Na(OH) solution per m3 is: 46 kg, with a molarity of: 16. The mix also includes 10,5 kg/m3 of superplasticizer and 35 kg/m3 of extra water. The initial curing for this mix was 2 day at 50ªC. A compressive test after7 days was conducted with a result of 29,5161 MPa.
Formulation includes | 400 | kg of FA | powder, | 1720 | kg of aggregate, and the water-to-powder ratio is: | 0.311375 | .Powder percentual composition is: SiO2: | 62.3 | %, Al2O3: | 28.1 | %, Fe2O3: | 2.1 | %, CaO: | 0.5 | %. The amount of the dry fraction of Na2O from the Na2SiO3 solution is | 13 | kg/m3. The amount of the dry fraction of SiO2 from the Na2SiO3 solution is | 34.31 | kg/m3. The amount of Na(OH) solution per m3 is: | 46 | kg, with a molarity of: | 16 | . The mix also includes | 10.5 | kg/m3 of superplasticizer and | 35 | kg/m3 of extra water. The initial curing for this mix was | 2 | day at | 50 | ªC. A compressive test after | 28 | days was conducted with a result of | 31.9355 | MPa. | Formulation includes 400 kg of FA powder, 1720 kg of aggregate, and the water-to-powder ratio is: 0,311375 .Powder percentual composition is: SiO2: 62,3%, Al2O3: 28,1%, Fe2O3:2,1%, CaO: 0,5%. The amount of the dry fraction of Na2O from the Na2SiO3 solution is13kg/m3. The amount of the dry fraction of SiO2 from the Na2SiO3 solution is 34,31 kg/m3. The amount of Na(OH) solution per m3 is: 46 kg, with a molarity of: 16. The mix also includes 10,5 kg/m3 of superplasticizer and 35 kg/m3 of extra water. The initial curing for this mix was 2 day at 50ªC. A compressive test after28 days was conducted with a result of 31,9355 MPa.
Formulation includes | 400 | kg of FA | powder, | 1790 | kg of aggregate, and the water-to-powder ratio is: | 0.25934375 | .Powder percentual composition is: SiO2: | 62.3 | %, Al2O3: | 28.1 | %, Fe2O3: | 2.1 | %, CaO: | 0.5 | %. The amount of the dry fraction of Na2O from the Na2SiO3 solution is | 9.75 | kg/m3. The amount of the dry fraction of SiO2 from the Na2SiO3 solution is | 25.74 | kg/m3. The amount of Na(OH) solution per m3 is: | 34.5 | kg, with a molarity of: | 16 | . The mix also includes | 10.5 | kg/m3 of superplasticizer and | 35 | kg/m3 of extra water. The initial curing for this mix was | 2 | day at | 50 | ªC. A compressive test after | 28 | days was conducted with a result of | 17.9032 | MPa. | Formulation includes 400 kg of FA powder, 1790 kg of aggregate, and the water-to-powder ratio is: 0,25934375 .Powder percentual composition is: SiO2: 62,3%, Al2O3: 28,1%, Fe2O3:2,1%, CaO: 0,5%. The amount of the dry fraction of Na2O from the Na2SiO3 solution is9,75kg/m3. The amount of the dry fraction of SiO2 from the Na2SiO3 solution is 25,74 kg/m3. The amount of Na(OH) solution per m3 is: 34,5 kg, with a molarity of: 16. The mix also includes 10,5 kg/m3 of superplasticizer and 35 kg/m3 of extra water. The initial curing for this mix was 2 day at 50ªC. A compressive test after28 days was conducted with a result of 17,9032 MPa.
Formulation includes | 400 | kg of FA | powder, | 1790 | kg of aggregate, and the water-to-powder ratio is: | 0.25934375 | .Powder percentual composition is: SiO2: | 62.3 | %, Al2O3: | 28.1 | %, Fe2O3: | 2.1 | %, CaO: | 0.5 | %. The amount of the dry fraction of Na2O from the Na2SiO3 solution is | 9.75 | kg/m3. The amount of the dry fraction of SiO2 from the Na2SiO3 solution is | 25.74 | kg/m3. The amount of Na(OH) solution per m3 is: | 34.5 | kg, with a molarity of: | 16 | . The mix also includes | 10.5 | kg/m3 of superplasticizer and | 35 | kg/m3 of extra water. The initial curing for this mix was | 2 | day at | 50 | ªC. A compressive test after | 7 | days was conducted with a result of | 16.129 | MPa. | Formulation includes 400 kg of FA powder, 1790 kg of aggregate, and the water-to-powder ratio is: 0,25934375 .Powder percentual composition is: SiO2: 62,3%, Al2O3: 28,1%, Fe2O3:2,1%, CaO: 0,5%. The amount of the dry fraction of Na2O from the Na2SiO3 solution is9,75kg/m3. The amount of the dry fraction of SiO2 from the Na2SiO3 solution is 25,74 kg/m3. The amount of Na(OH) solution per m3 is: 34,5 kg, with a molarity of: 16. The mix also includes 10,5 kg/m3 of superplasticizer and 35 kg/m3 of extra water. The initial curing for this mix was 2 day at 50ªC. A compressive test after7 days was conducted with a result of 16,129 MPa.
Formulation includes | 400 | kg of FA | powder, | 1750 | kg of aggregate, and the water-to-powder ratio is: | 0.28971875 | .Powder percentual composition is: SiO2: | 62.3 | %, Al2O3: | 28.1 | %, Fe2O3: | 2.1 | %, CaO: | 0.5 | %. The amount of the dry fraction of Na2O from the Na2SiO3 solution is | 12.26 | kg/m3. The amount of the dry fraction of SiO2 from the Na2SiO3 solution is | 32.36 | kg/m3. The amount of Na(OH) solution per m3 is: | 32.5 | kg, with a molarity of: | 16 | . The mix also includes | 10.5 | kg/m3 of superplasticizer and | 35 | kg/m3 of extra water. The initial curing for this mix was | 2 | day at | 50 | ªC. A compressive test after | 7 | days was conducted with a result of | 31.9719 | MPa. | Formulation includes 400 kg of FA powder, 1750 kg of aggregate, and the water-to-powder ratio is: 0,28971875 .Powder percentual composition is: SiO2: 62,3%, Al2O3: 28,1%, Fe2O3:2,1%, CaO: 0,5%. The amount of the dry fraction of Na2O from the Na2SiO3 solution is12,26kg/m3. The amount of the dry fraction of SiO2 from the Na2SiO3 solution is 32,36 kg/m3. The amount of Na(OH) solution per m3 is: 32,5 kg, with a molarity of: 16. The mix also includes 10,5 kg/m3 of superplasticizer and 35 kg/m3 of extra water. The initial curing for this mix was 2 day at 50ªC. A compressive test after7 days was conducted with a result of 31,9719 MPa.
Formulation includes | 400 | kg of FA | powder, | 1750 | kg of aggregate, and the water-to-powder ratio is: | 0.28971875 | .Powder percentual composition is: SiO2: | 62.3 | %, Al2O3: | 28.1 | %, Fe2O3: | 2.1 | %, CaO: | 0.5 | %. The amount of the dry fraction of Na2O from the Na2SiO3 solution is | 12.26 | kg/m3. The amount of the dry fraction of SiO2 from the Na2SiO3 solution is | 32.36 | kg/m3. The amount of Na(OH) solution per m3 is: | 32.5 | kg, with a molarity of: | 16 | . The mix also includes | 10.5 | kg/m3 of superplasticizer and | 35 | kg/m3 of extra water. The initial curing for this mix was | 2 | day at | 50 | ªC. A compressive test after | 28 | days was conducted with a result of | 35.5177 | MPa. | Formulation includes 400 kg of FA powder, 1750 kg of aggregate, and the water-to-powder ratio is: 0,28971875 .Powder percentual composition is: SiO2: 62,3%, Al2O3: 28,1%, Fe2O3:2,1%, CaO: 0,5%. The amount of the dry fraction of Na2O from the Na2SiO3 solution is12,26kg/m3. The amount of the dry fraction of SiO2 from the Na2SiO3 solution is 32,36 kg/m3. The amount of Na(OH) solution per m3 is: 32,5 kg, with a molarity of: 16. The mix also includes 10,5 kg/m3 of superplasticizer and 35 kg/m3 of extra water. The initial curing for this mix was 2 day at 50ªC. A compressive test after28 days was conducted with a result of 35,5177 MPa.
Formulation includes | 400 | kg of FA | powder, | 1750 | kg of aggregate, and the water-to-powder ratio is: | 0.3363125 | .Powder percentual composition is: SiO2: | 62.3 | %, Al2O3: | 28.1 | %, Fe2O3: | 2.1 | %, CaO: | 0.5 | %. The amount of the dry fraction of Na2O from the Na2SiO3 solution is | 10.6 | kg/m3. The amount of the dry fraction of SiO2 from the Na2SiO3 solution is | 27.99 | kg/m3. The amount of Na(OH) solution per m3 is: | 47 | kg, with a molarity of: | 16 | . The mix also includes | 47 | kg/m3 of superplasticizer and | 35 | kg/m3 of extra water. The initial curing for this mix was | 2 | day at | 50 | ªC. A compressive test after | 28 | days was conducted with a result of | 25.1063 | MPa. | Formulation includes 400 kg of FA powder, 1750 kg of aggregate, and the water-to-powder ratio is: 0,3363125 .Powder percentual composition is: SiO2: 62,3%, Al2O3: 28,1%, Fe2O3:2,1%, CaO: 0,5%. The amount of the dry fraction of Na2O from the Na2SiO3 solution is10,6kg/m3. The amount of the dry fraction of SiO2 from the Na2SiO3 solution is 27,99 kg/m3. The amount of Na(OH) solution per m3 is: 47 kg, with a molarity of: 16. The mix also includes 47 kg/m3 of superplasticizer and 35 kg/m3 of extra water. The initial curing for this mix was 2 day at 50ªC. A compressive test after28 days was conducted with a result of 25,1063 MPa.
Formulation includes | 400 | kg of FA | powder, | 1750 | kg of aggregate, and the water-to-powder ratio is: | 0.3363125 | .Powder percentual composition is: SiO2: | 62.3 | %, Al2O3: | 28.1 | %, Fe2O3: | 2.1 | %, CaO: | 0.5 | %. The amount of the dry fraction of Na2O from the Na2SiO3 solution is | 10.6 | kg/m3. The amount of the dry fraction of SiO2 from the Na2SiO3 solution is | 27.99 | kg/m3. The amount of Na(OH) solution per m3 is: | 47 | kg, with a molarity of: | 16 | . The mix also includes | 47 | kg/m3 of superplasticizer and | 35 | kg/m3 of extra water. The initial curing for this mix was | 2 | day at | 50 | ªC. A compressive test after | 7 | days was conducted with a result of | 23.0777 | MPa. | Formulation includes 400 kg of FA powder, 1750 kg of aggregate, and the water-to-powder ratio is: 0,3363125 .Powder percentual composition is: SiO2: 62,3%, Al2O3: 28,1%, Fe2O3:2,1%, CaO: 0,5%. The amount of the dry fraction of Na2O from the Na2SiO3 solution is10,6kg/m3. The amount of the dry fraction of SiO2 from the Na2SiO3 solution is 27,99 kg/m3. The amount of Na(OH) solution per m3 is: 47 kg, with a molarity of: 16. The mix also includes 47 kg/m3 of superplasticizer and 35 kg/m3 of extra water. The initial curing for this mix was 2 day at 50ªC. A compressive test after7 days was conducted with a result of 23,0777 MPa.
Formulation includes | 408 | kg of FA | powder, | 1849 | kg of aggregate, and the water-to-powder ratio is: | 0.1853358 | .Powder percentual composition is: SiO2: | 53.5 | %, Al2O3: | 28.8 | %, Fe2O3: | 7.5 | %, CaO: | 1.6 | %. The amount of the dry fraction of Na2O from the Na2SiO3 solution is | 15.14 | kg/m3. The amount of the dry fraction of SiO2 from the Na2SiO3 solution is | 30.28 | kg/m3. The amount of Na(OH) solution per m3 is: | 41 | kg, with a molarity of: | 14 | . The mix also includes | 0 | kg/m3 of superplasticizer and | 0 | kg/m3 of extra water. The initial curing for this mix was | 2 | day at | 75 | ªC. A compressive test after | 7 | days was conducted with a result of | 60.7 | MPa. | Formulation includes 408 kg of FA powder, 1849 kg of aggregate, and the water-to-powder ratio is: 0,185335784313725 .Powder percentual composition is: SiO2: 53,5%, Al2O3: 28,8%, Fe2O3:7,5%, CaO: 1,6%. The amount of the dry fraction of Na2O from the Na2SiO3 solution is15,14kg/m3. The amount of the dry fraction of SiO2 from the Na2SiO3 solution is 30,28 kg/m3. The amount of Na(OH) solution per m3 is: 41 kg, with a molarity of: 14. The mix also includes 0 kg/m3 of superplasticizer and 0 kg/m3 of extra water. The initial curing for this mix was 2 day at 75ªC. A compressive test after7 days was conducted with a result of 60,7 MPa.
Formulation includes | 408 | kg of FA | powder, | 1849 | kg of aggregate, and the water-to-powder ratio is: | 0.1853358 | .Powder percentual composition is: SiO2: | 53.5 | %, Al2O3: | 28.8 | %, Fe2O3: | 7.5 | %, CaO: | 1.6 | %. The amount of the dry fraction of Na2O from the Na2SiO3 solution is | 15.14 | kg/m3. The amount of the dry fraction of SiO2 from the Na2SiO3 solution is | 30.28 | kg/m3. The amount of Na(OH) solution per m3 is: | 41 | kg, with a molarity of: | 14 | . The mix also includes | 0 | kg/m3 of superplasticizer and | 0 | kg/m3 of extra water. The initial curing for this mix was | 2 | day at | 75 | ªC. A compressive test after | 7 | days was conducted with a result of | 59.5 | MPa. | Formulation includes 408 kg of FA powder, 1849 kg of aggregate, and the water-to-powder ratio is: 0,185335784313725 .Powder percentual composition is: SiO2: 53,5%, Al2O3: 28,8%, Fe2O3:7,5%, CaO: 1,6%. The amount of the dry fraction of Na2O from the Na2SiO3 solution is15,14kg/m3. The amount of the dry fraction of SiO2 from the Na2SiO3 solution is 30,28 kg/m3. The amount of Na(OH) solution per m3 is: 41 kg, with a molarity of: 14. The mix also includes 0 kg/m3 of superplasticizer and 0 kg/m3 of extra water. The initial curing for this mix was 2 day at 75ªC. A compressive test after7 days was conducted with a result of 59,5 MPa.
Formulation includes | 408 | kg of FA | powder, | 1845.4 | kg of aggregate, and the water-to-powder ratio is: | 0.2404828 | .Powder percentual composition is: SiO2: | 53.5 | %, Al2O3: | 28.8 | %, Fe2O3: | 7.5 | %, CaO: | 1.6 | %. The amount of the dry fraction of Na2O from the Na2SiO3 solution is | 15.14 | kg/m3. The amount of the dry fraction of SiO2 from the Na2SiO3 solution is | 30.28 | kg/m3. The amount of Na(OH) solution per m3 is: | 41 | kg, with a molarity of: | 14 | . The mix also includes | 0 | kg/m3 of superplasticizer and | 22.5 | kg/m3 of extra water. The initial curing for this mix was | 2 | day at | 75 | ªC. A compressive test after | 7 | days was conducted with a result of | 56.7 | MPa. | Formulation includes 408 kg of FA powder, 1845,4 kg of aggregate, and the water-to-powder ratio is: 0,240482843137255 .Powder percentual composition is: SiO2: 53,5%, Al2O3: 28,8%, Fe2O3:7,5%, CaO: 1,6%. The amount of the dry fraction of Na2O from the Na2SiO3 solution is15,14kg/m3. The amount of the dry fraction of SiO2 from the Na2SiO3 solution is 30,28 kg/m3. The amount of Na(OH) solution per m3 is: 41 kg, with a molarity of: 14. The mix also includes 0 kg/m3 of superplasticizer and 22,5 kg/m3 of extra water. The initial curing for this mix was 2 day at 75ªC. A compressive test after7 days was conducted with a result of 56,7 MPa.
Formulation includes | 287.9 | kg of FA | powder, | 1855 | kg of aggregate, and the water-to-powder ratio is: | 0.5057836 | .Powder percentual composition is: SiO2: | 57.90535 | %, Al2O3: | 23.14754 | %, Fe2O3: | 4.618951 | %, CaO: | 8.009941 | %. The amount of the dry fraction of Na2O from the Na2SiO3 solution is | 16.6 | kg/m3. The amount of the dry fraction of SiO2 from the Na2SiO3 solution is | 33.19 | kg/m3. The amount of Na(OH) solution per m3 is: | 45.2 | kg, with a molarity of: | 12 | . The mix also includes | 0 | kg/m3 of superplasticizer and | 59 | kg/m3 of extra water. The initial curing for this mix was | 1 | day at | 40 | ªC. A compressive test after | 28 | days was conducted with a result of | 18.7 | MPa. | Formulation includes 287,9 kg of FA powder, 1855 kg of aggregate, and the water-to-powder ratio is: 0,505783605418548 .Powder percentual composition is: SiO2: 57,9053525529698%, Al2O3: 23,1475442862105%, Fe2O3:4,61895102466134%, CaO: 8,00994095171935%. The amount of the dry fraction of Na2O from the Na2SiO3 solution is16,6kg/m3. The amount of the dry fraction of SiO2 from the Na2SiO3 solution is 33,19 kg/m3. The amount of Na(OH) solution per m3 is: 45,2 kg, with a molarity of: 12. The mix also includes 0 kg/m3 of superplasticizer and 59 kg/m3 of extra water. The initial curing for this mix was 1 day at 40ªC. A compressive test after28 days was conducted with a result of 18,7 MPa.
Formulation includes | 287.9 | kg of FA | powder, | 1855 | kg of aggregate, and the water-to-powder ratio is: | 0.5057836 | .Powder percentual composition is: SiO2: | 57.90535 | %, Al2O3: | 23.14754 | %, Fe2O3: | 4.618951 | %, CaO: | 8.009941 | %. The amount of the dry fraction of Na2O from the Na2SiO3 solution is | 16.6 | kg/m3. The amount of the dry fraction of SiO2 from the Na2SiO3 solution is | 33.19 | kg/m3. The amount of Na(OH) solution per m3 is: | 45.2 | kg, with a molarity of: | 12 | . The mix also includes | 0 | kg/m3 of superplasticizer and | 59 | kg/m3 of extra water. The initial curing for this mix was | 3 | day at | 40 | ªC. A compressive test after | 28 | days was conducted with a result of | 23.7 | MPa. | Formulation includes 287,9 kg of FA powder, 1855 kg of aggregate, and the water-to-powder ratio is: 0,505783605418548 .Powder percentual composition is: SiO2: 57,9053525529698%, Al2O3: 23,1475442862105%, Fe2O3:4,61895102466134%, CaO: 8,00994095171935%. The amount of the dry fraction of Na2O from the Na2SiO3 solution is16,6kg/m3. The amount of the dry fraction of SiO2 from the Na2SiO3 solution is 33,19 kg/m3. The amount of Na(OH) solution per m3 is: 45,2 kg, with a molarity of: 12. The mix also includes 0 kg/m3 of superplasticizer and 59 kg/m3 of extra water. The initial curing for this mix was 3 day at 40ªC. A compressive test after28 days was conducted with a result of 23,7 MPa.
Formulation includes | 287.9 | kg of FA | powder, | 1855 | kg of aggregate, and the water-to-powder ratio is: | 0.5057836 | .Powder percentual composition is: SiO2: | 57.90535 | %, Al2O3: | 23.14754 | %, Fe2O3: | 4.618951 | %, CaO: | 8.009941 | %. The amount of the dry fraction of Na2O from the Na2SiO3 solution is | 16.6 | kg/m3. The amount of the dry fraction of SiO2 from the Na2SiO3 solution is | 33.19 | kg/m3. The amount of Na(OH) solution per m3 is: | 45.2 | kg, with a molarity of: | 12 | . The mix also includes | 0 | kg/m3 of superplasticizer and | 59 | kg/m3 of extra water. The initial curing for this mix was | 1 | day at | 80 | ªC. A compressive test after | 28 | days was conducted with a result of | 36.2 | MPa. | Formulation includes 287,9 kg of FA powder, 1855 kg of aggregate, and the water-to-powder ratio is: 0,505783605418548 .Powder percentual composition is: SiO2: 57,9053525529698%, Al2O3: 23,1475442862105%, Fe2O3:4,61895102466134%, CaO: 8,00994095171935%. The amount of the dry fraction of Na2O from the Na2SiO3 solution is16,6kg/m3. The amount of the dry fraction of SiO2 from the Na2SiO3 solution is 33,19 kg/m3. The amount of Na(OH) solution per m3 is: 45,2 kg, with a molarity of: 12. The mix also includes 0 kg/m3 of superplasticizer and 59 kg/m3 of extra water. The initial curing for this mix was 1 day at 80ªC. A compressive test after28 days was conducted with a result of 36,2 MPa.
Formulation includes | 287.9 | kg of FA | powder, | 1855 | kg of aggregate, and the water-to-powder ratio is: | 0.5057836 | .Powder percentual composition is: SiO2: | 57.90535 | %, Al2O3: | 23.14754 | %, Fe2O3: | 4.618951 | %, CaO: | 8.009941 | %. The amount of the dry fraction of Na2O from the Na2SiO3 solution is | 16.6 | kg/m3. The amount of the dry fraction of SiO2 from the Na2SiO3 solution is | 33.19 | kg/m3. The amount of Na(OH) solution per m3 is: | 45.2 | kg, with a molarity of: | 12 | . The mix also includes | 0 | kg/m3 of superplasticizer and | 59 | kg/m3 of extra water. The initial curing for this mix was | 7 | day at | 80 | ªC. A compressive test after | 28 | days was conducted with a result of | 58.5 | MPa. | Formulation includes 287,9 kg of FA powder, 1855 kg of aggregate, and the water-to-powder ratio is: 0,505783605418548 .Powder percentual composition is: SiO2: 57,9053525529698%, Al2O3: 23,1475442862105%, Fe2O3:4,61895102466134%, CaO: 8,00994095171935%. The amount of the dry fraction of Na2O from the Na2SiO3 solution is16,6kg/m3. The amount of the dry fraction of SiO2 from the Na2SiO3 solution is 33,19 kg/m3. The amount of Na(OH) solution per m3 is: 45,2 kg, with a molarity of: 12. The mix also includes 0 kg/m3 of superplasticizer and 59 kg/m3 of extra water. The initial curing for this mix was 7 day at 80ªC. A compressive test after28 days was conducted with a result of 58,5 MPa.
Formulation includes | 410 | kg of FA | powder, | 1850 | kg of aggregate, and the water-to-powder ratio is: | 0.4590732 | .Powder percentual composition is: SiO2: | 40.17 | %, Al2O3: | 13.86 | %, Fe2O3: | 15.16 | %, CaO: | 9.7 | %. The amount of the dry fraction of Na2O from the Na2SiO3 solution is | 11.33 | kg/m3. The amount of the dry fraction of SiO2 from the Na2SiO3 solution is | 29.87 | kg/m3. The amount of Na(OH) solution per m3 is: | 41 | kg, with a molarity of: | 14 | . The mix also includes | 12.3 | kg/m3 of superplasticizer and | 101 | kg/m3 of extra water. The initial curing for this mix was | 0 | day at | 25 | ªC. A compressive test after | 7 | days was conducted with a result of | 18.5 | MPa. | Formulation includes 410 kg of FA powder, 1850 kg of aggregate, and the water-to-powder ratio is: 0,459073170731707 .Powder percentual composition is: SiO2: 40,17%, Al2O3: 13,86%, Fe2O3:15,16%, CaO: 9,7%. The amount of the dry fraction of Na2O from the Na2SiO3 solution is11,33kg/m3. The amount of the dry fraction of SiO2 from the Na2SiO3 solution is 29,87 kg/m3. The amount of Na(OH) solution per m3 is: 41 kg, with a molarity of: 14. The mix also includes 12,3 kg/m3 of superplasticizer and 101 kg/m3 of extra water. The initial curing for this mix was 0 day at 25ªC. A compressive test after7 days was conducted with a result of 18,5 MPa.
Formulation includes | 410 | kg of FA | powder, | 1850 | kg of aggregate, and the water-to-powder ratio is: | 0.4590732 | .Powder percentual composition is: SiO2: | 40.17 | %, Al2O3: | 13.86 | %, Fe2O3: | 15.16 | %, CaO: | 9.7 | %. The amount of the dry fraction of Na2O from the Na2SiO3 solution is | 11.33 | kg/m3. The amount of the dry fraction of SiO2 from the Na2SiO3 solution is | 29.87 | kg/m3. The amount of Na(OH) solution per m3 is: | 41 | kg, with a molarity of: | 14 | . The mix also includes | 12.3 | kg/m3 of superplasticizer and | 101 | kg/m3 of extra water. The initial curing for this mix was | 0 | day at | 25 | ªC. A compressive test after | 28 | days was conducted with a result of | 22.4 | MPa. | Formulation includes 410 kg of FA powder, 1850 kg of aggregate, and the water-to-powder ratio is: 0,459073170731707 .Powder percentual composition is: SiO2: 40,17%, Al2O3: 13,86%, Fe2O3:15,16%, CaO: 9,7%. The amount of the dry fraction of Na2O from the Na2SiO3 solution is11,33kg/m3. The amount of the dry fraction of SiO2 from the Na2SiO3 solution is 29,87 kg/m3. The amount of Na(OH) solution per m3 is: 41 kg, with a molarity of: 14. The mix also includes 12,3 kg/m3 of superplasticizer and 101 kg/m3 of extra water. The initial curing for this mix was 0 day at 25ªC. A compressive test after28 days was conducted with a result of 22,4 MPa.
Formulation includes | 410 | kg of FA | powder, | 1850 | kg of aggregate, and the water-to-powder ratio is: | 0.5151707 | .Powder percentual composition is: SiO2: | 40.17 | %, Al2O3: | 13.86 | %, Fe2O3: | 15.16 | %, CaO: | 9.7 | %. The amount of the dry fraction of Na2O from the Na2SiO3 solution is | 11.33 | kg/m3. The amount of the dry fraction of SiO2 from the Na2SiO3 solution is | 29.87 | kg/m3. The amount of Na(OH) solution per m3 is: | 41 | kg, with a molarity of: | 14 | . The mix also includes | 12.3 | kg/m3 of superplasticizer and | 124 | kg/m3 of extra water. The initial curing for this mix was | 0 | day at | 25 | ªC. A compressive test after | 7 | days was conducted with a result of | 14.1 | MPa. | Formulation includes 410 kg of FA powder, 1850 kg of aggregate, and the water-to-powder ratio is: 0,515170731707317 .Powder percentual composition is: SiO2: 40,17%, Al2O3: 13,86%, Fe2O3:15,16%, CaO: 9,7%. The amount of the dry fraction of Na2O from the Na2SiO3 solution is11,33kg/m3. The amount of the dry fraction of SiO2 from the Na2SiO3 solution is 29,87 kg/m3. The amount of Na(OH) solution per m3 is: 41 kg, with a molarity of: 14. The mix also includes 12,3 kg/m3 of superplasticizer and 124 kg/m3 of extra water. The initial curing for this mix was 0 day at 25ªC. A compressive test after7 days was conducted with a result of 14,1 MPa.
Formulation includes | 410 | kg of FA | powder, | 1850 | kg of aggregate, and the water-to-powder ratio is: | 0.5151707 | .Powder percentual composition is: SiO2: | 40.17 | %, Al2O3: | 13.86 | %, Fe2O3: | 15.16 | %, CaO: | 9.7 | %. The amount of the dry fraction of Na2O from the Na2SiO3 solution is | 11.33 | kg/m3. The amount of the dry fraction of SiO2 from the Na2SiO3 solution is | 29.87 | kg/m3. The amount of Na(OH) solution per m3 is: | 41 | kg, with a molarity of: | 14 | . The mix also includes | 12.3 | kg/m3 of superplasticizer and | 124 | kg/m3 of extra water. The initial curing for this mix was | 0 | day at | 25 | ªC. A compressive test after | 28 | days was conducted with a result of | 16.4 | MPa. | Formulation includes 410 kg of FA powder, 1850 kg of aggregate, and the water-to-powder ratio is: 0,515170731707317 .Powder percentual composition is: SiO2: 40,17%, Al2O3: 13,86%, Fe2O3:15,16%, CaO: 9,7%. The amount of the dry fraction of Na2O from the Na2SiO3 solution is11,33kg/m3. The amount of the dry fraction of SiO2 from the Na2SiO3 solution is 29,87 kg/m3. The amount of Na(OH) solution per m3 is: 41 kg, with a molarity of: 14. The mix also includes 12,3 kg/m3 of superplasticizer and 124 kg/m3 of extra water. The initial curing for this mix was 0 day at 25ªC. A compressive test after28 days was conducted with a result of 16,4 MPa.
Formulation includes | 410 | kg of FA | powder, | 1850 | kg of aggregate, and the water-to-powder ratio is: | 0.5737073 | .Powder percentual composition is: SiO2: | 40.17 | %, Al2O3: | 13.86 | %, Fe2O3: | 15.16 | %, CaO: | 9.7 | %. The amount of the dry fraction of Na2O from the Na2SiO3 solution is | 11.33 | kg/m3. The amount of the dry fraction of SiO2 from the Na2SiO3 solution is | 29.87 | kg/m3. The amount of Na(OH) solution per m3 is: | 41 | kg, with a molarity of: | 14 | . The mix also includes | 12.3 | kg/m3 of superplasticizer and | 148 | kg/m3 of extra water. The initial curing for this mix was | 0 | day at | 25 | ªC. A compressive test after | 28 | days was conducted with a result of | 13.2 | MPa. | Formulation includes 410 kg of FA powder, 1850 kg of aggregate, and the water-to-powder ratio is: 0,573707317073171 .Powder percentual composition is: SiO2: 40,17%, Al2O3: 13,86%, Fe2O3:15,16%, CaO: 9,7%. The amount of the dry fraction of Na2O from the Na2SiO3 solution is11,33kg/m3. The amount of the dry fraction of SiO2 from the Na2SiO3 solution is 29,87 kg/m3. The amount of Na(OH) solution per m3 is: 41 kg, with a molarity of: 14. The mix also includes 12,3 kg/m3 of superplasticizer and 148 kg/m3 of extra water. The initial curing for this mix was 0 day at 25ªC. A compressive test after28 days was conducted with a result of 13,2 MPa.
Formulation includes | 410 | kg of FA | powder, | 1850 | kg of aggregate, and the water-to-powder ratio is: | 0.5737073 | .Powder percentual composition is: SiO2: | 40.17 | %, Al2O3: | 13.86 | %, Fe2O3: | 15.16 | %, CaO: | 9.7 | %. The amount of the dry fraction of Na2O from the Na2SiO3 solution is | 11.33 | kg/m3. The amount of the dry fraction of SiO2 from the Na2SiO3 solution is | 29.87 | kg/m3. The amount of Na(OH) solution per m3 is: | 41 | kg, with a molarity of: | 14 | . The mix also includes | 12.3 | kg/m3 of superplasticizer and | 148 | kg/m3 of extra water. The initial curing for this mix was | 0 | day at | 25 | ªC. A compressive test after | 7 | days was conducted with a result of | 10.6 | MPa. | Formulation includes 410 kg of FA powder, 1850 kg of aggregate, and the water-to-powder ratio is: 0,573707317073171 .Powder percentual composition is: SiO2: 40,17%, Al2O3: 13,86%, Fe2O3:15,16%, CaO: 9,7%. The amount of the dry fraction of Na2O from the Na2SiO3 solution is11,33kg/m3. The amount of the dry fraction of SiO2 from the Na2SiO3 solution is 29,87 kg/m3. The amount of Na(OH) solution per m3 is: 41 kg, with a molarity of: 14. The mix also includes 12,3 kg/m3 of superplasticizer and 148 kg/m3 of extra water. The initial curing for this mix was 0 day at 25ªC. A compressive test after7 days was conducted with a result of 10,6 MPa.
Formulation includes | 410 | kg of FA | powder, | 1850 | kg of aggregate, and the water-to-powder ratio is: | 0.4650732 | .Powder percentual composition is: SiO2: | 40.17 | %, Al2O3: | 13.86 | %, Fe2O3: | 15.16 | %, CaO: | 9.7 | %. The amount of the dry fraction of Na2O from the Na2SiO3 solution is | 11.33 | kg/m3. The amount of the dry fraction of SiO2 from the Na2SiO3 solution is | 29.87 | kg/m3. The amount of Na(OH) solution per m3 is: | 41 | kg, with a molarity of: | 14 | . The mix also includes | 16.4 | kg/m3 of superplasticizer and | 101 | kg/m3 of extra water. The initial curing for this mix was | 0 | day at | 25 | ªC. A compressive test after | 7 | days was conducted with a result of | 17.8 | MPa. | Formulation includes 410 kg of FA powder, 1850 kg of aggregate, and the water-to-powder ratio is: 0,465073170731707 .Powder percentual composition is: SiO2: 40,17%, Al2O3: 13,86%, Fe2O3:15,16%, CaO: 9,7%. The amount of the dry fraction of Na2O from the Na2SiO3 solution is11,33kg/m3. The amount of the dry fraction of SiO2 from the Na2SiO3 solution is 29,87 kg/m3. The amount of Na(OH) solution per m3 is: 41 kg, with a molarity of: 14. The mix also includes 16,4 kg/m3 of superplasticizer and 101 kg/m3 of extra water. The initial curing for this mix was 0 day at 25ªC. A compressive test after7 days was conducted with a result of 17,8 MPa.
Formulation includes | 410 | kg of FA | powder, | 1850 | kg of aggregate, and the water-to-powder ratio is: | 0.4650732 | .Powder percentual composition is: SiO2: | 40.17 | %, Al2O3: | 13.86 | %, Fe2O3: | 15.16 | %, CaO: | 9.7 | %. The amount of the dry fraction of Na2O from the Na2SiO3 solution is | 11.33 | kg/m3. The amount of the dry fraction of SiO2 from the Na2SiO3 solution is | 29.87 | kg/m3. The amount of Na(OH) solution per m3 is: | 41 | kg, with a molarity of: | 14 | . The mix also includes | 16.4 | kg/m3 of superplasticizer and | 101 | kg/m3 of extra water. The initial curing for this mix was | 0 | day at | 25 | ªC. A compressive test after | 28 | days was conducted with a result of | 21.4 | MPa. | Formulation includes 410 kg of FA powder, 1850 kg of aggregate, and the water-to-powder ratio is: 0,465073170731707 .Powder percentual composition is: SiO2: 40,17%, Al2O3: 13,86%, Fe2O3:15,16%, CaO: 9,7%. The amount of the dry fraction of Na2O from the Na2SiO3 solution is11,33kg/m3. The amount of the dry fraction of SiO2 from the Na2SiO3 solution is 29,87 kg/m3. The amount of Na(OH) solution per m3 is: 41 kg, with a molarity of: 14. The mix also includes 16,4 kg/m3 of superplasticizer and 101 kg/m3 of extra water. The initial curing for this mix was 0 day at 25ªC. A compressive test after28 days was conducted with a result of 21,4 MPa.
Formulation includes | 410 | kg of FA | powder, | 1850 | kg of aggregate, and the water-to-powder ratio is: | 0.440878 | .Powder percentual composition is: SiO2: | 40.17 | %, Al2O3: | 13.86 | %, Fe2O3: | 15.16 | %, CaO: | 9.7 | %. The amount of the dry fraction of Na2O from the Na2SiO3 solution is | 4.51 | kg/m3. The amount of the dry fraction of SiO2 from the Na2SiO3 solution is | 11.89 | kg/m3. The amount of Na(OH) solution per m3 is: | 103 | kg, with a molarity of: | 14 | . The mix also includes | 16.4 | kg/m3 of superplasticizer and | 101 | kg/m3 of extra water. The initial curing for this mix was | 0 | day at | 25 | ªC. A compressive test after | 28 | days was conducted with a result of | 13.8 | MPa. | Formulation includes 410 kg of FA powder, 1850 kg of aggregate, and the water-to-powder ratio is: 0,440878048780488 .Powder percentual composition is: SiO2: 40,17%, Al2O3: 13,86%, Fe2O3:15,16%, CaO: 9,7%. The amount of the dry fraction of Na2O from the Na2SiO3 solution is4,51kg/m3. The amount of the dry fraction of SiO2 from the Na2SiO3 solution is 11,89 kg/m3. The amount of Na(OH) solution per m3 is: 103 kg, with a molarity of: 14. The mix also includes 16,4 kg/m3 of superplasticizer and 101 kg/m3 of extra water. The initial curing for this mix was 0 day at 25ªC. A compressive test after28 days was conducted with a result of 13,8 MPa.
Formulation includes | 410 | kg of FA | powder, | 1850 | kg of aggregate, and the water-to-powder ratio is: | 0.440878 | .Powder percentual composition is: SiO2: | 40.17 | %, Al2O3: | 13.86 | %, Fe2O3: | 15.16 | %, CaO: | 9.7 | %. The amount of the dry fraction of Na2O from the Na2SiO3 solution is | 4.51 | kg/m3. The amount of the dry fraction of SiO2 from the Na2SiO3 solution is | 11.89 | kg/m3. The amount of Na(OH) solution per m3 is: | 103 | kg, with a molarity of: | 14 | . The mix also includes | 16.4 | kg/m3 of superplasticizer and | 101 | kg/m3 of extra water. The initial curing for this mix was | 0 | day at | 25 | ªC. A compressive test after | 7 | days was conducted with a result of | 10.1 | MPa. | Formulation includes 410 kg of FA powder, 1850 kg of aggregate, and the water-to-powder ratio is: 0,440878048780488 .Powder percentual composition is: SiO2: 40,17%, Al2O3: 13,86%, Fe2O3:15,16%, CaO: 9,7%. The amount of the dry fraction of Na2O from the Na2SiO3 solution is4,51kg/m3. The amount of the dry fraction of SiO2 from the Na2SiO3 solution is 11,89 kg/m3. The amount of Na(OH) solution per m3 is: 103 kg, with a molarity of: 14. The mix also includes 16,4 kg/m3 of superplasticizer and 101 kg/m3 of extra water. The initial curing for this mix was 0 day at 25ªC. A compressive test after7 days was conducted with a result of 10,1 MPa.
Formulation includes | 410 | kg of FA | powder, | 1850 | kg of aggregate, and the water-to-powder ratio is: | 0.4657561 | .Powder percentual composition is: SiO2: | 40.17 | %, Al2O3: | 13.86 | %, Fe2O3: | 15.16 | %, CaO: | 9.7 | %. The amount of the dry fraction of Na2O from the Na2SiO3 solution is | 11.33 | kg/m3. The amount of the dry fraction of SiO2 from the Na2SiO3 solution is | 29.87 | kg/m3. The amount of Na(OH) solution per m3 is: | 41 | kg, with a molarity of: | 12 | . The mix also includes | 16.4 | kg/m3 of superplasticizer and | 98 | kg/m3 of extra water. The initial curing for this mix was | 0 | day at | 25 | ªC. A compressive test after | 28 | days was conducted with a result of | 18.3 | MPa. | Formulation includes 410 kg of FA powder, 1850 kg of aggregate, and the water-to-powder ratio is: 0,465756097560976 .Powder percentual composition is: SiO2: 40,17%, Al2O3: 13,86%, Fe2O3:15,16%, CaO: 9,7%. The amount of the dry fraction of Na2O from the Na2SiO3 solution is11,33kg/m3. The amount of the dry fraction of SiO2 from the Na2SiO3 solution is 29,87 kg/m3. The amount of Na(OH) solution per m3 is: 41 kg, with a molarity of: 12. The mix also includes 16,4 kg/m3 of superplasticizer and 98 kg/m3 of extra water. The initial curing for this mix was 0 day at 25ªC. A compressive test after28 days was conducted with a result of 18,3 MPa.
Formulation includes | 410 | kg of FA | powder, | 1850 | kg of aggregate, and the water-to-powder ratio is: | 0.4657561 | .Powder percentual composition is: SiO2: | 40.17 | %, Al2O3: | 13.86 | %, Fe2O3: | 15.16 | %, CaO: | 9.7 | %. The amount of the dry fraction of Na2O from the Na2SiO3 solution is | 11.33 | kg/m3. The amount of the dry fraction of SiO2 from the Na2SiO3 solution is | 29.87 | kg/m3. The amount of Na(OH) solution per m3 is: | 41 | kg, with a molarity of: | 12 | . The mix also includes | 16.4 | kg/m3 of superplasticizer and | 98 | kg/m3 of extra water. The initial curing for this mix was | 0 | day at | 25 | ªC. A compressive test after | 7 | days was conducted with a result of | 15.3 | MPa. | Formulation includes 410 kg of FA powder, 1850 kg of aggregate, and the water-to-powder ratio is: 0,465756097560976 .Powder percentual composition is: SiO2: 40,17%, Al2O3: 13,86%, Fe2O3:15,16%, CaO: 9,7%. The amount of the dry fraction of Na2O from the Na2SiO3 solution is11,33kg/m3. The amount of the dry fraction of SiO2 from the Na2SiO3 solution is 29,87 kg/m3. The amount of Na(OH) solution per m3 is: 41 kg, with a molarity of: 12. The mix also includes 16,4 kg/m3 of superplasticizer and 98 kg/m3 of extra water. The initial curing for this mix was 0 day at 25ªC. A compressive test after7 days was conducted with a result of 15,3 MPa.
Formulation includes | 410 | kg of FA | powder, | 1850 | kg of aggregate, and the water-to-powder ratio is: | 0.466439 | .Powder percentual composition is: SiO2: | 40.17 | %, Al2O3: | 13.86 | %, Fe2O3: | 15.16 | %, CaO: | 9.7 | %. The amount of the dry fraction of Na2O from the Na2SiO3 solution is | 11.33 | kg/m3. The amount of the dry fraction of SiO2 from the Na2SiO3 solution is | 29.87 | kg/m3. The amount of Na(OH) solution per m3 is: | 41 | kg, with a molarity of: | 10 | . The mix also includes | 16.4 | kg/m3 of superplasticizer and | 95 | kg/m3 of extra water. The initial curing for this mix was | 0 | day at | 25 | ªC. A compressive test after | 7 | days was conducted with a result of | 13.4 | MPa. | Formulation includes 410 kg of FA powder, 1850 kg of aggregate, and the water-to-powder ratio is: 0,466439024390244 .Powder percentual composition is: SiO2: 40,17%, Al2O3: 13,86%, Fe2O3:15,16%, CaO: 9,7%. The amount of the dry fraction of Na2O from the Na2SiO3 solution is11,33kg/m3. The amount of the dry fraction of SiO2 from the Na2SiO3 solution is 29,87 kg/m3. The amount of Na(OH) solution per m3 is: 41 kg, with a molarity of: 10. The mix also includes 16,4 kg/m3 of superplasticizer and 95 kg/m3 of extra water. The initial curing for this mix was 0 day at 25ªC. A compressive test after7 days was conducted with a result of 13,4 MPa.
Formulation includes | 410 | kg of FA | powder, | 1850 | kg of aggregate, and the water-to-powder ratio is: | 0.466439 | .Powder percentual composition is: SiO2: | 40.17 | %, Al2O3: | 13.86 | %, Fe2O3: | 15.16 | %, CaO: | 9.7 | %. The amount of the dry fraction of Na2O from the Na2SiO3 solution is | 11.33 | kg/m3. The amount of the dry fraction of SiO2 from the Na2SiO3 solution is | 29.87 | kg/m3. The amount of Na(OH) solution per m3 is: | 41 | kg, with a molarity of: | 10 | . The mix also includes | 16.4 | kg/m3 of superplasticizer and | 95 | kg/m3 of extra water. The initial curing for this mix was | 0 | day at | 25 | ªC. A compressive test after | 28 | days was conducted with a result of | 16.1 | MPa. | Formulation includes 410 kg of FA powder, 1850 kg of aggregate, and the water-to-powder ratio is: 0,466439024390244 .Powder percentual composition is: SiO2: 40,17%, Al2O3: 13,86%, Fe2O3:15,16%, CaO: 9,7%. The amount of the dry fraction of Na2O from the Na2SiO3 solution is11,33kg/m3. The amount of the dry fraction of SiO2 from the Na2SiO3 solution is 29,87 kg/m3. The amount of Na(OH) solution per m3 is: 41 kg, with a molarity of: 10. The mix also includes 16,4 kg/m3 of superplasticizer and 95 kg/m3 of extra water. The initial curing for this mix was 0 day at 25ªC. A compressive test after28 days was conducted with a result of 16,1 MPa.
Formulation includes | 410 | kg of FA | powder, | 1850 | kg of aggregate, and the water-to-powder ratio is: | 0.4379024 | .Powder percentual composition is: SiO2: | 40.17 | %, Al2O3: | 13.86 | %, Fe2O3: | 15.16 | %, CaO: | 9.7 | %. The amount of the dry fraction of Na2O from the Na2SiO3 solution is | 4.51 | kg/m3. The amount of the dry fraction of SiO2 from the Na2SiO3 solution is | 11.89 | kg/m3. The amount of Na(OH) solution per m3 is: | 103 | kg, with a molarity of: | 12 | . The mix also includes | 12.3 | kg/m3 of superplasticizer and | 94 | kg/m3 of extra water. The initial curing for this mix was | 0 | day at | 25 | ªC. A compressive test after | 28 | days was conducted with a result of | 10.8 | MPa. | Formulation includes 410 kg of FA powder, 1850 kg of aggregate, and the water-to-powder ratio is: 0,43790243902439 .Powder percentual composition is: SiO2: 40,17%, Al2O3: 13,86%, Fe2O3:15,16%, CaO: 9,7%. The amount of the dry fraction of Na2O from the Na2SiO3 solution is4,51kg/m3. The amount of the dry fraction of SiO2 from the Na2SiO3 solution is 11,89 kg/m3. The amount of Na(OH) solution per m3 is: 103 kg, with a molarity of: 12. The mix also includes 12,3 kg/m3 of superplasticizer and 94 kg/m3 of extra water. The initial curing for this mix was 0 day at 25ªC. A compressive test after28 days was conducted with a result of 10,8 MPa.
Formulation includes | 410 | kg of FA | powder, | 1850 | kg of aggregate, and the water-to-powder ratio is: | 0.4379024 | .Powder percentual composition is: SiO2: | 40.17 | %, Al2O3: | 13.86 | %, Fe2O3: | 15.16 | %, CaO: | 9.7 | %. The amount of the dry fraction of Na2O from the Na2SiO3 solution is | 4.51 | kg/m3. The amount of the dry fraction of SiO2 from the Na2SiO3 solution is | 11.89 | kg/m3. The amount of Na(OH) solution per m3 is: | 103 | kg, with a molarity of: | 12 | . The mix also includes | 12.3 | kg/m3 of superplasticizer and | 94 | kg/m3 of extra water. The initial curing for this mix was | 0 | day at | 25 | ªC. A compressive test after | 7 | days was conducted with a result of | 8.9 | MPa. | Formulation includes 410 kg of FA powder, 1850 kg of aggregate, and the water-to-powder ratio is: 0,43790243902439 .Powder percentual composition is: SiO2: 40,17%, Al2O3: 13,86%, Fe2O3:15,16%, CaO: 9,7%. The amount of the dry fraction of Na2O from the Na2SiO3 solution is4,51kg/m3. The amount of the dry fraction of SiO2 from the Na2SiO3 solution is 11,89 kg/m3. The amount of Na(OH) solution per m3 is: 103 kg, with a molarity of: 12. The mix also includes 12,3 kg/m3 of superplasticizer and 94 kg/m3 of extra water. The initial curing for this mix was 0 day at 25ªC. A compressive test after7 days was conducted with a result of 8,9 MPa.
Formulation includes | 410 | kg of FA | powder, | 1850 | kg of aggregate, and the water-to-powder ratio is: | 0.4409268 | .Powder percentual composition is: SiO2: | 40.17 | %, Al2O3: | 13.86 | %, Fe2O3: | 15.16 | %, CaO: | 9.7 | %. The amount of the dry fraction of Na2O from the Na2SiO3 solution is | 4.51 | kg/m3. The amount of the dry fraction of SiO2 from the Na2SiO3 solution is | 11.89 | kg/m3. The amount of Na(OH) solution per m3 is: | 103 | kg, with a molarity of: | 10 | . The mix also includes | 12.3 | kg/m3 of superplasticizer and | 87 | kg/m3 of extra water. The initial curing for this mix was | 0 | day at | 25 | ªC. A compressive test after | 28 | days was conducted with a result of | 8.9 | MPa. | Formulation includes 410 kg of FA powder, 1850 kg of aggregate, and the water-to-powder ratio is: 0,440926829268293 .Powder percentual composition is: SiO2: 40,17%, Al2O3: 13,86%, Fe2O3:15,16%, CaO: 9,7%. The amount of the dry fraction of Na2O from the Na2SiO3 solution is4,51kg/m3. The amount of the dry fraction of SiO2 from the Na2SiO3 solution is 11,89 kg/m3. The amount of Na(OH) solution per m3 is: 103 kg, with a molarity of: 10. The mix also includes 12,3 kg/m3 of superplasticizer and 87 kg/m3 of extra water. The initial curing for this mix was 0 day at 25ªC. A compressive test after28 days was conducted with a result of 8,9 MPa.
Formulation includes | 410 | kg of FA | powder, | 1850 | kg of aggregate, and the water-to-powder ratio is: | 0.4409268 | .Powder percentual composition is: SiO2: | 40.17 | %, Al2O3: | 13.86 | %, Fe2O3: | 15.16 | %, CaO: | 9.7 | %. The amount of the dry fraction of Na2O from the Na2SiO3 solution is | 4.51 | kg/m3. The amount of the dry fraction of SiO2 from the Na2SiO3 solution is | 11.89 | kg/m3. The amount of Na(OH) solution per m3 is: | 103 | kg, with a molarity of: | 10 | . The mix also includes | 12.3 | kg/m3 of superplasticizer and | 87 | kg/m3 of extra water. The initial curing for this mix was | 0 | day at | 25 | ªC. A compressive test after | 7 | days was conducted with a result of | 6.2 | MPa. | Formulation includes 410 kg of FA powder, 1850 kg of aggregate, and the water-to-powder ratio is: 0,440926829268293 .Powder percentual composition is: SiO2: 40,17%, Al2O3: 13,86%, Fe2O3:15,16%, CaO: 9,7%. The amount of the dry fraction of Na2O from the Na2SiO3 solution is4,51kg/m3. The amount of the dry fraction of SiO2 from the Na2SiO3 solution is 11,89 kg/m3. The amount of Na(OH) solution per m3 is: 103 kg, with a molarity of: 10. The mix also includes 12,3 kg/m3 of superplasticizer and 87 kg/m3 of extra water. The initial curing for this mix was 0 day at 25ªC. A compressive test after7 days was conducted with a result of 6,2 MPa.
Formulation includes | 410 | kg of FA | powder, | 1850 | kg of aggregate, and the water-to-powder ratio is: | 0.4710732 | .Powder percentual composition is: SiO2: | 40.17 | %, Al2O3: | 13.86 | %, Fe2O3: | 15.16 | %, CaO: | 9.7 | %. The amount of the dry fraction of Na2O from the Na2SiO3 solution is | 11.33 | kg/m3. The amount of the dry fraction of SiO2 from the Na2SiO3 solution is | 29.87 | kg/m3. The amount of Na(OH) solution per m3 is: | 41 | kg, with a molarity of: | 14 | . The mix also includes | 20.5 | kg/m3 of superplasticizer and | 101 | kg/m3 of extra water. The initial curing for this mix was | 0 | day at | 25 | ªC. A compressive test after | 7 | days was conducted with a result of | 16.2 | MPa. | Formulation includes 410 kg of FA powder, 1850 kg of aggregate, and the water-to-powder ratio is: 0,471073170731707 .Powder percentual composition is: SiO2: 40,17%, Al2O3: 13,86%, Fe2O3:15,16%, CaO: 9,7%. The amount of the dry fraction of Na2O from the Na2SiO3 solution is11,33kg/m3. The amount of the dry fraction of SiO2 from the Na2SiO3 solution is 29,87 kg/m3. The amount of Na(OH) solution per m3 is: 41 kg, with a molarity of: 14. The mix also includes 20,5 kg/m3 of superplasticizer and 101 kg/m3 of extra water. The initial curing for this mix was 0 day at 25ªC. A compressive test after7 days was conducted with a result of 16,2 MPa.
Formulation includes | 410 | kg of FA | powder, | 1850 | kg of aggregate, and the water-to-powder ratio is: | 0.4710732 | .Powder percentual composition is: SiO2: | 40.17 | %, Al2O3: | 13.86 | %, Fe2O3: | 15.16 | %, CaO: | 9.7 | %. The amount of the dry fraction of Na2O from the Na2SiO3 solution is | 11.33 | kg/m3. The amount of the dry fraction of SiO2 from the Na2SiO3 solution is | 29.87 | kg/m3. The amount of Na(OH) solution per m3 is: | 41 | kg, with a molarity of: | 14 | . The mix also includes | 20.5 | kg/m3 of superplasticizer and | 101 | kg/m3 of extra water. The initial curing for this mix was | 0 | day at | 25 | ªC. A compressive test after | 28 | days was conducted with a result of | 19.6 | MPa. | Formulation includes 410 kg of FA powder, 1850 kg of aggregate, and the water-to-powder ratio is: 0,471073170731707 .Powder percentual composition is: SiO2: 40,17%, Al2O3: 13,86%, Fe2O3:15,16%, CaO: 9,7%. The amount of the dry fraction of Na2O from the Na2SiO3 solution is11,33kg/m3. The amount of the dry fraction of SiO2 from the Na2SiO3 solution is 29,87 kg/m3. The amount of Na(OH) solution per m3 is: 41 kg, with a molarity of: 14. The mix also includes 20,5 kg/m3 of superplasticizer and 101 kg/m3 of extra water. The initial curing for this mix was 0 day at 25ªC. A compressive test after28 days was conducted with a result of 19,6 MPa.
Formulation includes | 410 | kg of FA | powder, | 1850 | kg of aggregate, and the water-to-powder ratio is: | 0.4770732 | .Powder percentual composition is: SiO2: | 40.17 | %, Al2O3: | 13.86 | %, Fe2O3: | 15.16 | %, CaO: | 9.7 | %. The amount of the dry fraction of Na2O from the Na2SiO3 solution is | 11.33 | kg/m3. The amount of the dry fraction of SiO2 from the Na2SiO3 solution is | 29.87 | kg/m3. The amount of Na(OH) solution per m3 is: | 41 | kg, with a molarity of: | 14 | . The mix also includes | 24.6 | kg/m3 of superplasticizer and | 101 | kg/m3 of extra water. The initial curing for this mix was | 0 | day at | 25 | ªC. A compressive test after | 7 | days was conducted with a result of | 13.3 | MPa. | Formulation includes 410 kg of FA powder, 1850 kg of aggregate, and the water-to-powder ratio is: 0,477073170731707 .Powder percentual composition is: SiO2: 40,17%, Al2O3: 13,86%, Fe2O3:15,16%, CaO: 9,7%. The amount of the dry fraction of Na2O from the Na2SiO3 solution is11,33kg/m3. The amount of the dry fraction of SiO2 from the Na2SiO3 solution is 29,87 kg/m3. The amount of Na(OH) solution per m3 is: 41 kg, with a molarity of: 14. The mix also includes 24,6 kg/m3 of superplasticizer and 101 kg/m3 of extra water. The initial curing for this mix was 0 day at 25ªC. A compressive test after7 days was conducted with a result of 13,3 MPa.
Formulation includes | 410 | kg of FA | powder, | 1850 | kg of aggregate, and the water-to-powder ratio is: | 0.4770732 | .Powder percentual composition is: SiO2: | 40.17 | %, Al2O3: | 13.86 | %, Fe2O3: | 15.16 | %, CaO: | 9.7 | %. The amount of the dry fraction of Na2O from the Na2SiO3 solution is | 11.33 | kg/m3. The amount of the dry fraction of SiO2 from the Na2SiO3 solution is | 29.87 | kg/m3. The amount of Na(OH) solution per m3 is: | 41 | kg, with a molarity of: | 14 | . The mix also includes | 24.6 | kg/m3 of superplasticizer and | 101 | kg/m3 of extra water. The initial curing for this mix was | 0 | day at | 25 | ªC. A compressive test after | 28 | days was conducted with a result of | 16.6 | MPa. | Formulation includes 410 kg of FA powder, 1850 kg of aggregate, and the water-to-powder ratio is: 0,477073170731707 .Powder percentual composition is: SiO2: 40,17%, Al2O3: 13,86%, Fe2O3:15,16%, CaO: 9,7%. The amount of the dry fraction of Na2O from the Na2SiO3 solution is11,33kg/m3. The amount of the dry fraction of SiO2 from the Na2SiO3 solution is 29,87 kg/m3. The amount of Na(OH) solution per m3 is: 41 kg, with a molarity of: 14. The mix also includes 24,6 kg/m3 of superplasticizer and 101 kg/m3 of extra water. The initial curing for this mix was 0 day at 25ªC. A compressive test after28 days was conducted with a result of 16,6 MPa.
Formulation includes | 410 | kg of FA | powder, | 1850 | kg of aggregate, and the water-to-powder ratio is: | 0.4563415 | .Powder percentual composition is: SiO2: | 40.17 | %, Al2O3: | 13.86 | %, Fe2O3: | 15.16 | %, CaO: | 9.7 | %. The amount of the dry fraction of Na2O from the Na2SiO3 solution is | 10.56 | kg/m3. The amount of the dry fraction of SiO2 from the Na2SiO3 solution is | 27.84 | kg/m3. The amount of Na(OH) solution per m3 is: | 48 | kg, with a molarity of: | 14 | . The mix also includes | 12.3 | kg/m3 of superplasticizer and | 101 | kg/m3 of extra water. The initial curing for this mix was | 0 | day at | 25 | ªC. A compressive test after | 7 | days was conducted with a result of | 14 | MPa. | Formulation includes 410 kg of FA powder, 1850 kg of aggregate, and the water-to-powder ratio is: 0,456341463414634 .Powder percentual composition is: SiO2: 40,17%, Al2O3: 13,86%, Fe2O3:15,16%, CaO: 9,7%. The amount of the dry fraction of Na2O from the Na2SiO3 solution is10,56kg/m3. The amount of the dry fraction of SiO2 from the Na2SiO3 solution is 27,84 kg/m3. The amount of Na(OH) solution per m3 is: 48 kg, with a molarity of: 14. The mix also includes 12,3 kg/m3 of superplasticizer and 101 kg/m3 of extra water. The initial curing for this mix was 0 day at 25ªC. A compressive test after7 days was conducted with a result of 14 MPa.
Formulation includes | 410 | kg of FA | powder, | 1850 | kg of aggregate, and the water-to-powder ratio is: | 0.4563415 | .Powder percentual composition is: SiO2: | 40.17 | %, Al2O3: | 13.86 | %, Fe2O3: | 15.16 | %, CaO: | 9.7 | %. The amount of the dry fraction of Na2O from the Na2SiO3 solution is | 10.56 | kg/m3. The amount of the dry fraction of SiO2 from the Na2SiO3 solution is | 27.84 | kg/m3. The amount of Na(OH) solution per m3 is: | 48 | kg, with a molarity of: | 14 | . The mix also includes | 12.3 | kg/m3 of superplasticizer and | 101 | kg/m3 of extra water. The initial curing for this mix was | 0 | day at | 25 | ªC. A compressive test after | 28 | days was conducted with a result of | 19.5 | MPa. | Formulation includes 410 kg of FA powder, 1850 kg of aggregate, and the water-to-powder ratio is: 0,456341463414634 .Powder percentual composition is: SiO2: 40,17%, Al2O3: 13,86%, Fe2O3:15,16%, CaO: 9,7%. The amount of the dry fraction of Na2O from the Na2SiO3 solution is10,56kg/m3. The amount of the dry fraction of SiO2 from the Na2SiO3 solution is 27,84 kg/m3. The amount of Na(OH) solution per m3 is: 48 kg, with a molarity of: 14. The mix also includes 12,3 kg/m3 of superplasticizer and 101 kg/m3 of extra water. The initial curing for this mix was 0 day at 25ªC. A compressive test after28 days was conducted with a result of 19,5 MPa.
Formulation includes | 410 | kg of FA | powder, | 1850 | kg of aggregate, and the water-to-powder ratio is: | 0.4610244 | .Powder percentual composition is: SiO2: | 40.17 | %, Al2O3: | 13.86 | %, Fe2O3: | 15.16 | %, CaO: | 9.7 | %. The amount of the dry fraction of Na2O from the Na2SiO3 solution is | 11.88 | kg/m3. The amount of the dry fraction of SiO2 from the Na2SiO3 solution is | 31.32 | kg/m3. The amount of Na(OH) solution per m3 is: | 36 | kg, with a molarity of: | 14 | . The mix also includes | 12.3 | kg/m3 of superplasticizer and | 101 | kg/m3 of extra water. The initial curing for this mix was | 0 | day at | 25 | ªC. A compressive test after | 7 | days was conducted with a result of | 19.1 | MPa. | Formulation includes 410 kg of FA powder, 1850 kg of aggregate, and the water-to-powder ratio is: 0,461024390243902 .Powder percentual composition is: SiO2: 40,17%, Al2O3: 13,86%, Fe2O3:15,16%, CaO: 9,7%. The amount of the dry fraction of Na2O from the Na2SiO3 solution is11,88kg/m3. The amount of the dry fraction of SiO2 from the Na2SiO3 solution is 31,32 kg/m3. The amount of Na(OH) solution per m3 is: 36 kg, with a molarity of: 14. The mix also includes 12,3 kg/m3 of superplasticizer and 101 kg/m3 of extra water. The initial curing for this mix was 0 day at 25ªC. A compressive test after7 days was conducted with a result of 19,1 MPa.
Formulation includes | 410 | kg of FA | powder, | 1850 | kg of aggregate, and the water-to-powder ratio is: | 0.4610244 | .Powder percentual composition is: SiO2: | 40.17 | %, Al2O3: | 13.86 | %, Fe2O3: | 15.16 | %, CaO: | 9.7 | %. The amount of the dry fraction of Na2O from the Na2SiO3 solution is | 11.88 | kg/m3. The amount of the dry fraction of SiO2 from the Na2SiO3 solution is | 31.32 | kg/m3. The amount of Na(OH) solution per m3 is: | 36 | kg, with a molarity of: | 14 | . The mix also includes | 12.3 | kg/m3 of superplasticizer and | 101 | kg/m3 of extra water. The initial curing for this mix was | 0 | day at | 25 | ªC. A compressive test after | 28 | days was conducted with a result of | 23.1 | MPa. | Formulation includes 410 kg of FA powder, 1850 kg of aggregate, and the water-to-powder ratio is: 0,461024390243902 .Powder percentual composition is: SiO2: 40,17%, Al2O3: 13,86%, Fe2O3:15,16%, CaO: 9,7%. The amount of the dry fraction of Na2O from the Na2SiO3 solution is11,88kg/m3. The amount of the dry fraction of SiO2 from the Na2SiO3 solution is 31,32 kg/m3. The amount of Na(OH) solution per m3 is: 36 kg, with a molarity of: 14. The mix also includes 12,3 kg/m3 of superplasticizer and 101 kg/m3 of extra water. The initial curing for this mix was 0 day at 25ªC. A compressive test after28 days was conducted with a result of 23,1 MPa.
Formulation includes | 410 | kg of FA | powder, | 1850 | kg of aggregate, and the water-to-powder ratio is: | 0.4640488 | .Powder percentual composition is: SiO2: | 40.17 | %, Al2O3: | 13.86 | %, Fe2O3: | 15.16 | %, CaO: | 9.7 | %. The amount of the dry fraction of Na2O from the Na2SiO3 solution is | 12.87 | kg/m3. The amount of the dry fraction of SiO2 from the Na2SiO3 solution is | 33.93 | kg/m3. The amount of Na(OH) solution per m3 is: | 47 | kg, with a molarity of: | 14 | . The mix also includes | 12.3 | kg/m3 of superplasticizer and | 92 | kg/m3 of extra water. The initial curing for this mix was | 0 | day at | 25 | ªC. A compressive test after | 28 | days was conducted with a result of | 23.5 | MPa. | Formulation includes 410 kg of FA powder, 1850 kg of aggregate, and the water-to-powder ratio is: 0,464048780487805 .Powder percentual composition is: SiO2: 40,17%, Al2O3: 13,86%, Fe2O3:15,16%, CaO: 9,7%. The amount of the dry fraction of Na2O from the Na2SiO3 solution is12,87kg/m3. The amount of the dry fraction of SiO2 from the Na2SiO3 solution is 33,93 kg/m3. The amount of Na(OH) solution per m3 is: 47 kg, with a molarity of: 14. The mix also includes 12,3 kg/m3 of superplasticizer and 92 kg/m3 of extra water. The initial curing for this mix was 0 day at 25ªC. A compressive test after28 days was conducted with a result of 23,5 MPa.
Formulation includes | 410 | kg of FA | powder, | 1850 | kg of aggregate, and the water-to-powder ratio is: | 0.4640488 | .Powder percentual composition is: SiO2: | 40.17 | %, Al2O3: | 13.86 | %, Fe2O3: | 15.16 | %, CaO: | 9.7 | %. The amount of the dry fraction of Na2O from the Na2SiO3 solution is | 12.87 | kg/m3. The amount of the dry fraction of SiO2 from the Na2SiO3 solution is | 33.93 | kg/m3. The amount of Na(OH) solution per m3 is: | 47 | kg, with a molarity of: | 14 | . The mix also includes | 12.3 | kg/m3 of superplasticizer and | 92 | kg/m3 of extra water. The initial curing for this mix was | 0 | day at | 25 | ªC. A compressive test after | 7 | days was conducted with a result of | 18.8 | MPa. | Formulation includes 410 kg of FA powder, 1850 kg of aggregate, and the water-to-powder ratio is: 0,464048780487805 .Powder percentual composition is: SiO2: 40,17%, Al2O3: 13,86%, Fe2O3:15,16%, CaO: 9,7%. The amount of the dry fraction of Na2O from the Na2SiO3 solution is12,87kg/m3. The amount of the dry fraction of SiO2 from the Na2SiO3 solution is 33,93 kg/m3. The amount of Na(OH) solution per m3 is: 47 kg, with a molarity of: 14. The mix also includes 12,3 kg/m3 of superplasticizer and 92 kg/m3 of extra water. The initial curing for this mix was 0 day at 25ªC. A compressive test after7 days was conducted with a result of 18,8 MPa.
Formulation includes | 410 | kg of FA | powder, | 1850 | kg of aggregate, and the water-to-powder ratio is: | 0.4704878 | .Powder percentual composition is: SiO2: | 40.17 | %, Al2O3: | 13.86 | %, Fe2O3: | 15.16 | %, CaO: | 9.7 | %. The amount of the dry fraction of Na2O from the Na2SiO3 solution is | 14.52 | kg/m3. The amount of the dry fraction of SiO2 from the Na2SiO3 solution is | 38.28 | kg/m3. The amount of Na(OH) solution per m3 is: | 53 | kg, with a molarity of: | 14 | . The mix also includes | 12.3 | kg/m3 of superplasticizer and | 83 | kg/m3 of extra water. The initial curing for this mix was | 0 | day at | 25 | ªC. A compressive test after | 28 | days was conducted with a result of | 24.1 | MPa. | Formulation includes 410 kg of FA powder, 1850 kg of aggregate, and the water-to-powder ratio is: 0,470487804878049 .Powder percentual composition is: SiO2: 40,17%, Al2O3: 13,86%, Fe2O3:15,16%, CaO: 9,7%. The amount of the dry fraction of Na2O from the Na2SiO3 solution is14,52kg/m3. The amount of the dry fraction of SiO2 from the Na2SiO3 solution is 38,28 kg/m3. The amount of Na(OH) solution per m3 is: 53 kg, with a molarity of: 14. The mix also includes 12,3 kg/m3 of superplasticizer and 83 kg/m3 of extra water. The initial curing for this mix was 0 day at 25ªC. A compressive test after28 days was conducted with a result of 24,1 MPa.
Formulation includes | 410 | kg of FA | powder, | 1850 | kg of aggregate, and the water-to-powder ratio is: | 0.4704878 | .Powder percentual composition is: SiO2: | 40.17 | %, Al2O3: | 13.86 | %, Fe2O3: | 15.16 | %, CaO: | 9.7 | %. The amount of the dry fraction of Na2O from the Na2SiO3 solution is | 14.52 | kg/m3. The amount of the dry fraction of SiO2 from the Na2SiO3 solution is | 38.28 | kg/m3. The amount of Na(OH) solution per m3 is: | 53 | kg, with a molarity of: | 14 | . The mix also includes | 12.3 | kg/m3 of superplasticizer and | 83 | kg/m3 of extra water. The initial curing for this mix was | 0 | day at | 25 | ªC. A compressive test after | 7 | days was conducted with a result of | 21.1 | MPa. | Formulation includes 410 kg of FA powder, 1850 kg of aggregate, and the water-to-powder ratio is: 0,470487804878049 .Powder percentual composition is: SiO2: 40,17%, Al2O3: 13,86%, Fe2O3:15,16%, CaO: 9,7%. The amount of the dry fraction of Na2O from the Na2SiO3 solution is14,52kg/m3. The amount of the dry fraction of SiO2 from the Na2SiO3 solution is 38,28 kg/m3. The amount of Na(OH) solution per m3 is: 53 kg, with a molarity of: 14. The mix also includes 12,3 kg/m3 of superplasticizer and 83 kg/m3 of extra water. The initial curing for this mix was 0 day at 25ªC. A compressive test after7 days was conducted with a result of 21,1 MPa.
Formulation includes | 410 | kg of FA | powder, | 1850 | kg of aggregate, and the water-to-powder ratio is: | 0.4756585 | .Powder percentual composition is: SiO2: | 40.17 | %, Al2O3: | 13.86 | %, Fe2O3: | 15.16 | %, CaO: | 9.7 | %. The amount of the dry fraction of Na2O from the Na2SiO3 solution is | 16.12 | kg/m3. The amount of the dry fraction of SiO2 from the Na2SiO3 solution is | 42.49 | kg/m3. The amount of Na(OH) solution per m3 is: | 58.5 | kg, with a molarity of: | 14 | . The mix also includes | 12.3 | kg/m3 of superplasticizer and | 74 | kg/m3 of extra water. The initial curing for this mix was | 0 | day at | 25 | ªC. A compressive test after | 28 | days was conducted with a result of | 19.8 | MPa. | Formulation includes 410 kg of FA powder, 1850 kg of aggregate, and the water-to-powder ratio is: 0,475658536585366 .Powder percentual composition is: SiO2: 40,17%, Al2O3: 13,86%, Fe2O3:15,16%, CaO: 9,7%. The amount of the dry fraction of Na2O from the Na2SiO3 solution is16,12kg/m3. The amount of the dry fraction of SiO2 from the Na2SiO3 solution is 42,49 kg/m3. The amount of Na(OH) solution per m3 is: 58,5 kg, with a molarity of: 14. The mix also includes 12,3 kg/m3 of superplasticizer and 74 kg/m3 of extra water. The initial curing for this mix was 0 day at 25ªC. A compressive test after28 days was conducted with a result of 19,8 MPa.
Formulation includes | 410 | kg of FA | powder, | 1850 | kg of aggregate, and the water-to-powder ratio is: | 0.4756585 | .Powder percentual composition is: SiO2: | 40.17 | %, Al2O3: | 13.86 | %, Fe2O3: | 15.16 | %, CaO: | 9.7 | %. The amount of the dry fraction of Na2O from the Na2SiO3 solution is | 16.12 | kg/m3. The amount of the dry fraction of SiO2 from the Na2SiO3 solution is | 42.49 | kg/m3. The amount of Na(OH) solution per m3 is: | 58.5 | kg, with a molarity of: | 14 | . The mix also includes | 12.3 | kg/m3 of superplasticizer and | 74 | kg/m3 of extra water. The initial curing for this mix was | 0 | day at | 25 | ªC. A compressive test after | 7 | days was conducted with a result of | 17.3 | MPa. | Formulation includes 410 kg of FA powder, 1850 kg of aggregate, and the water-to-powder ratio is: 0,475658536585366 .Powder percentual composition is: SiO2: 40,17%, Al2O3: 13,86%, Fe2O3:15,16%, CaO: 9,7%. The amount of the dry fraction of Na2O from the Na2SiO3 solution is16,12kg/m3. The amount of the dry fraction of SiO2 from the Na2SiO3 solution is 42,49 kg/m3. The amount of Na(OH) solution per m3 is: 58,5 kg, with a molarity of: 14. The mix also includes 12,3 kg/m3 of superplasticizer and 74 kg/m3 of extra water. The initial curing for this mix was 0 day at 25ªC. A compressive test after7 days was conducted with a result of 17,3 MPa.
Formulation includes | 410 | kg of FA | powder, | 1850 | kg of aggregate, and the water-to-powder ratio is: | 0.4526341 | .Powder percentual composition is: SiO2: | 40.17 | %, Al2O3: | 13.86 | %, Fe2O3: | 15.16 | %, CaO: | 9.7 | %. The amount of the dry fraction of Na2O from the Na2SiO3 solution is | 9.68 | kg/m3. The amount of the dry fraction of SiO2 from the Na2SiO3 solution is | 25.52 | kg/m3. The amount of Na(OH) solution per m3 is: | 35 | kg, with a molarity of: | 14 | . The mix also includes | 12.3 | kg/m3 of superplasticizer and | 110 | kg/m3 of extra water. The initial curing for this mix was | 0 | day at | 25 | ªC. A compressive test after | 7 | days was conducted with a result of | 14.1 | MPa. | Formulation includes 410 kg of FA powder, 1850 kg of aggregate, and the water-to-powder ratio is: 0,452634146341463 .Powder percentual composition is: SiO2: 40,17%, Al2O3: 13,86%, Fe2O3:15,16%, CaO: 9,7%. The amount of the dry fraction of Na2O from the Na2SiO3 solution is9,68kg/m3. The amount of the dry fraction of SiO2 from the Na2SiO3 solution is 25,52 kg/m3. The amount of Na(OH) solution per m3 is: 35 kg, with a molarity of: 14. The mix also includes 12,3 kg/m3 of superplasticizer and 110 kg/m3 of extra water. The initial curing for this mix was 0 day at 25ªC. A compressive test after7 days was conducted with a result of 14,1 MPa.
Formulation includes | 410 | kg of FA | powder, | 1850 | kg of aggregate, and the water-to-powder ratio is: | 0.4526341 | .Powder percentual composition is: SiO2: | 40.17 | %, Al2O3: | 13.86 | %, Fe2O3: | 15.16 | %, CaO: | 9.7 | %. The amount of the dry fraction of Na2O from the Na2SiO3 solution is | 9.68 | kg/m3. The amount of the dry fraction of SiO2 from the Na2SiO3 solution is | 25.52 | kg/m3. The amount of Na(OH) solution per m3 is: | 35 | kg, with a molarity of: | 14 | . The mix also includes | 12.3 | kg/m3 of superplasticizer and | 110 | kg/m3 of extra water. The initial curing for this mix was | 0 | day at | 25 | ªC. A compressive test after | 28 | days was conducted with a result of | 18.7 | MPa. | Formulation includes 410 kg of FA powder, 1850 kg of aggregate, and the water-to-powder ratio is: 0,452634146341463 .Powder percentual composition is: SiO2: 40,17%, Al2O3: 13,86%, Fe2O3:15,16%, CaO: 9,7%. The amount of the dry fraction of Na2O from the Na2SiO3 solution is9,68kg/m3. The amount of the dry fraction of SiO2 from the Na2SiO3 solution is 25,52 kg/m3. The amount of Na(OH) solution per m3 is: 35 kg, with a molarity of: 14. The mix also includes 12,3 kg/m3 of superplasticizer and 110 kg/m3 of extra water. The initial curing for this mix was 0 day at 25ªC. A compressive test after28 days was conducted with a result of 18,7 MPa.
Formulation includes | 410 | kg of FA | powder, | 1850 | kg of aggregate, and the water-to-powder ratio is: | 0.4590732 | .Powder percentual composition is: SiO2: | 40.17 | %, Al2O3: | 13.86 | %, Fe2O3: | 15.16 | %, CaO: | 9.7 | %. The amount of the dry fraction of Na2O from the Na2SiO3 solution is | 11.33 | kg/m3. The amount of the dry fraction of SiO2 from the Na2SiO3 solution is | 29.87 | kg/m3. The amount of Na(OH) solution per m3 is: | 41 | kg, with a molarity of: | 14 | . The mix also includes | 12.3 | kg/m3 of superplasticizer and | 101 | kg/m3 of extra water. The initial curing for this mix was | 1 | day at | 40 | ªC. A compressive test after | 7 | days was conducted with a result of | 19.7 | MPa. | Formulation includes 410 kg of FA powder, 1850 kg of aggregate, and the water-to-powder ratio is: 0,459073170731707 .Powder percentual composition is: SiO2: 40,17%, Al2O3: 13,86%, Fe2O3:15,16%, CaO: 9,7%. The amount of the dry fraction of Na2O from the Na2SiO3 solution is11,33kg/m3. The amount of the dry fraction of SiO2 from the Na2SiO3 solution is 29,87 kg/m3. The amount of Na(OH) solution per m3 is: 41 kg, with a molarity of: 14. The mix also includes 12,3 kg/m3 of superplasticizer and 101 kg/m3 of extra water. The initial curing for this mix was 1 day at 40ªC. A compressive test after7 days was conducted with a result of 19,7 MPa.
Formulation includes | 410 | kg of FA | powder, | 1850 | kg of aggregate, and the water-to-powder ratio is: | 0.4590732 | .Powder percentual composition is: SiO2: | 40.17 | %, Al2O3: | 13.86 | %, Fe2O3: | 15.16 | %, CaO: | 9.7 | %. The amount of the dry fraction of Na2O from the Na2SiO3 solution is | 11.33 | kg/m3. The amount of the dry fraction of SiO2 from the Na2SiO3 solution is | 29.87 | kg/m3. The amount of Na(OH) solution per m3 is: | 41 | kg, with a molarity of: | 14 | . The mix also includes | 12.3 | kg/m3 of superplasticizer and | 101 | kg/m3 of extra water. The initial curing for this mix was | 1 | day at | 40 | ªC. A compressive test after | 28 | days was conducted with a result of | 23.6 | MPa. | Formulation includes 410 kg of FA powder, 1850 kg of aggregate, and the water-to-powder ratio is: 0,459073170731707 .Powder percentual composition is: SiO2: 40,17%, Al2O3: 13,86%, Fe2O3:15,16%, CaO: 9,7%. The amount of the dry fraction of Na2O from the Na2SiO3 solution is11,33kg/m3. The amount of the dry fraction of SiO2 from the Na2SiO3 solution is 29,87 kg/m3. The amount of Na(OH) solution per m3 is: 41 kg, with a molarity of: 14. The mix also includes 12,3 kg/m3 of superplasticizer and 101 kg/m3 of extra water. The initial curing for this mix was 1 day at 40ªC. A compressive test after28 days was conducted with a result of 23,6 MPa.
Formulation includes | 410 | kg of FA | powder, | 1850 | kg of aggregate, and the water-to-powder ratio is: | 0.4590732 | .Powder percentual composition is: SiO2: | 40.17 | %, Al2O3: | 13.86 | %, Fe2O3: | 15.16 | %, CaO: | 9.7 | %. The amount of the dry fraction of Na2O from the Na2SiO3 solution is | 11.33 | kg/m3. The amount of the dry fraction of SiO2 from the Na2SiO3 solution is | 29.87 | kg/m3. The amount of Na(OH) solution per m3 is: | 41 | kg, with a molarity of: | 14 | . The mix also includes | 12.3 | kg/m3 of superplasticizer and | 101 | kg/m3 of extra water. The initial curing for this mix was | 1 | day at | 40 | ªC. A compressive test after | 3 | days was conducted with a result of | 17.2 | MPa. | Formulation includes 410 kg of FA powder, 1850 kg of aggregate, and the water-to-powder ratio is: 0,459073170731707 .Powder percentual composition is: SiO2: 40,17%, Al2O3: 13,86%, Fe2O3:15,16%, CaO: 9,7%. The amount of the dry fraction of Na2O from the Na2SiO3 solution is11,33kg/m3. The amount of the dry fraction of SiO2 from the Na2SiO3 solution is 29,87 kg/m3. The amount of Na(OH) solution per m3 is: 41 kg, with a molarity of: 14. The mix also includes 12,3 kg/m3 of superplasticizer and 101 kg/m3 of extra water. The initial curing for this mix was 1 day at 40ªC. A compressive test after3 days was conducted with a result of 17,2 MPa.
Formulation includes | 410 | kg of FA | powder, | 1850 | kg of aggregate, and the water-to-powder ratio is: | 0.4590732 | .Powder percentual composition is: SiO2: | 40.17 | %, Al2O3: | 13.86 | %, Fe2O3: | 15.16 | %, CaO: | 9.7 | %. The amount of the dry fraction of Na2O from the Na2SiO3 solution is | 11.33 | kg/m3. The amount of the dry fraction of SiO2 from the Na2SiO3 solution is | 29.87 | kg/m3. The amount of Na(OH) solution per m3 is: | 41 | kg, with a molarity of: | 14 | . The mix also includes | 12.3 | kg/m3 of superplasticizer and | 101 | kg/m3 of extra water. The initial curing for this mix was | 1 | day at | 80 | ªC. A compressive test after | 3 | days was conducted with a result of | 21.5 | MPa. | Formulation includes 410 kg of FA powder, 1850 kg of aggregate, and the water-to-powder ratio is: 0,459073170731707 .Powder percentual composition is: SiO2: 40,17%, Al2O3: 13,86%, Fe2O3:15,16%, CaO: 9,7%. The amount of the dry fraction of Na2O from the Na2SiO3 solution is11,33kg/m3. The amount of the dry fraction of SiO2 from the Na2SiO3 solution is 29,87 kg/m3. The amount of Na(OH) solution per m3 is: 41 kg, with a molarity of: 14. The mix also includes 12,3 kg/m3 of superplasticizer and 101 kg/m3 of extra water. The initial curing for this mix was 1 day at 80ªC. A compressive test after3 days was conducted with a result of 21,5 MPa.
Formulation includes | 410 | kg of FA | powder, | 1850 | kg of aggregate, and the water-to-powder ratio is: | 0.4590732 | .Powder percentual composition is: SiO2: | 40.17 | %, Al2O3: | 13.86 | %, Fe2O3: | 15.16 | %, CaO: | 9.7 | %. The amount of the dry fraction of Na2O from the Na2SiO3 solution is | 11.33 | kg/m3. The amount of the dry fraction of SiO2 from the Na2SiO3 solution is | 29.87 | kg/m3. The amount of Na(OH) solution per m3 is: | 41 | kg, with a molarity of: | 14 | . The mix also includes | 12.3 | kg/m3 of superplasticizer and | 101 | kg/m3 of extra water. The initial curing for this mix was | 1 | day at | 80 | ªC. A compressive test after | 28 | days was conducted with a result of | 27.5 | MPa. | Formulation includes 410 kg of FA powder, 1850 kg of aggregate, and the water-to-powder ratio is: 0,459073170731707 .Powder percentual composition is: SiO2: 40,17%, Al2O3: 13,86%, Fe2O3:15,16%, CaO: 9,7%. The amount of the dry fraction of Na2O from the Na2SiO3 solution is11,33kg/m3. The amount of the dry fraction of SiO2 from the Na2SiO3 solution is 29,87 kg/m3. The amount of Na(OH) solution per m3 is: 41 kg, with a molarity of: 14. The mix also includes 12,3 kg/m3 of superplasticizer and 101 kg/m3 of extra water. The initial curing for this mix was 1 day at 80ªC. A compressive test after28 days was conducted with a result of 27,5 MPa.
Formulation includes | 410 | kg of FA | powder, | 1850 | kg of aggregate, and the water-to-powder ratio is: | 0.4590732 | .Powder percentual composition is: SiO2: | 40.17 | %, Al2O3: | 13.86 | %, Fe2O3: | 15.16 | %, CaO: | 9.7 | %. The amount of the dry fraction of Na2O from the Na2SiO3 solution is | 11.33 | kg/m3. The amount of the dry fraction of SiO2 from the Na2SiO3 solution is | 29.87 | kg/m3. The amount of Na(OH) solution per m3 is: | 41 | kg, with a molarity of: | 14 | . The mix also includes | 12.3 | kg/m3 of superplasticizer and | 101 | kg/m3 of extra water. The initial curing for this mix was | 1 | day at | 80 | ªC. A compressive test after | 7 | days was conducted with a result of | 24.6 | MPa. | Formulation includes 410 kg of FA powder, 1850 kg of aggregate, and the water-to-powder ratio is: 0,459073170731707 .Powder percentual composition is: SiO2: 40,17%, Al2O3: 13,86%, Fe2O3:15,16%, CaO: 9,7%. The amount of the dry fraction of Na2O from the Na2SiO3 solution is11,33kg/m3. The amount of the dry fraction of SiO2 from the Na2SiO3 solution is 29,87 kg/m3. The amount of Na(OH) solution per m3 is: 41 kg, with a molarity of: 14. The mix also includes 12,3 kg/m3 of superplasticizer and 101 kg/m3 of extra water. The initial curing for this mix was 1 day at 80ªC. A compressive test after7 days was conducted with a result of 24,6 MPa.
Formulation includes | 410 | kg of FA | powder, | 1850 | kg of aggregate, and the water-to-powder ratio is: | 0.4590732 | .Powder percentual composition is: SiO2: | 40.17 | %, Al2O3: | 13.86 | %, Fe2O3: | 15.16 | %, CaO: | 9.7 | %. The amount of the dry fraction of Na2O from the Na2SiO3 solution is | 11.33 | kg/m3. The amount of the dry fraction of SiO2 from the Na2SiO3 solution is | 29.87 | kg/m3. The amount of Na(OH) solution per m3 is: | 41 | kg, with a molarity of: | 14 | . The mix also includes | 12.3 | kg/m3 of superplasticizer and | 101 | kg/m3 of extra water. The initial curing for this mix was | 2 | day at | 40 | ªC. A compressive test after | 3 | days was conducted with a result of | 19.5 | MPa. | Formulation includes 410 kg of FA powder, 1850 kg of aggregate, and the water-to-powder ratio is: 0,459073170731707 .Powder percentual composition is: SiO2: 40,17%, Al2O3: 13,86%, Fe2O3:15,16%, CaO: 9,7%. The amount of the dry fraction of Na2O from the Na2SiO3 solution is11,33kg/m3. The amount of the dry fraction of SiO2 from the Na2SiO3 solution is 29,87 kg/m3. The amount of Na(OH) solution per m3 is: 41 kg, with a molarity of: 14. The mix also includes 12,3 kg/m3 of superplasticizer and 101 kg/m3 of extra water. The initial curing for this mix was 2 day at 40ªC. A compressive test after3 days was conducted with a result of 19,5 MPa.
Formulation includes | 410 | kg of FA | powder, | 1850 | kg of aggregate, and the water-to-powder ratio is: | 0.4590732 | .Powder percentual composition is: SiO2: | 40.17 | %, Al2O3: | 13.86 | %, Fe2O3: | 15.16 | %, CaO: | 9.7 | %. The amount of the dry fraction of Na2O from the Na2SiO3 solution is | 11.33 | kg/m3. The amount of the dry fraction of SiO2 from the Na2SiO3 solution is | 29.87 | kg/m3. The amount of Na(OH) solution per m3 is: | 41 | kg, with a molarity of: | 14 | . The mix also includes | 12.3 | kg/m3 of superplasticizer and | 101 | kg/m3 of extra water. The initial curing for this mix was | 2 | day at | 40 | ªC. A compressive test after | 7 | days was conducted with a result of | 22.9 | MPa. | Formulation includes 410 kg of FA powder, 1850 kg of aggregate, and the water-to-powder ratio is: 0,459073170731707 .Powder percentual composition is: SiO2: 40,17%, Al2O3: 13,86%, Fe2O3:15,16%, CaO: 9,7%. The amount of the dry fraction of Na2O from the Na2SiO3 solution is11,33kg/m3. The amount of the dry fraction of SiO2 from the Na2SiO3 solution is 29,87 kg/m3. The amount of Na(OH) solution per m3 is: 41 kg, with a molarity of: 14. The mix also includes 12,3 kg/m3 of superplasticizer and 101 kg/m3 of extra water. The initial curing for this mix was 2 day at 40ªC. A compressive test after7 days was conducted with a result of 22,9 MPa.
Formulation includes | 410 | kg of FA | powder, | 1850 | kg of aggregate, and the water-to-powder ratio is: | 0.4590732 | .Powder percentual composition is: SiO2: | 40.17 | %, Al2O3: | 13.86 | %, Fe2O3: | 15.16 | %, CaO: | 9.7 | %. The amount of the dry fraction of Na2O from the Na2SiO3 solution is | 11.33 | kg/m3. The amount of the dry fraction of SiO2 from the Na2SiO3 solution is | 29.87 | kg/m3. The amount of Na(OH) solution per m3 is: | 41 | kg, with a molarity of: | 14 | . The mix also includes | 12.3 | kg/m3 of superplasticizer and | 101 | kg/m3 of extra water. The initial curing for this mix was | 2 | day at | 40 | ªC. A compressive test after | 28 | days was conducted with a result of | 25.3 | MPa. | Formulation includes 410 kg of FA powder, 1850 kg of aggregate, and the water-to-powder ratio is: 0,459073170731707 .Powder percentual composition is: SiO2: 40,17%, Al2O3: 13,86%, Fe2O3:15,16%, CaO: 9,7%. The amount of the dry fraction of Na2O from the Na2SiO3 solution is11,33kg/m3. The amount of the dry fraction of SiO2 from the Na2SiO3 solution is 29,87 kg/m3. The amount of Na(OH) solution per m3 is: 41 kg, with a molarity of: 14. The mix also includes 12,3 kg/m3 of superplasticizer and 101 kg/m3 of extra water. The initial curing for this mix was 2 day at 40ªC. A compressive test after28 days was conducted with a result of 25,3 MPa.
Formulation includes | 410 | kg of FA | powder, | 1850 | kg of aggregate, and the water-to-powder ratio is: | 0.4590732 | .Powder percentual composition is: SiO2: | 40.17 | %, Al2O3: | 13.86 | %, Fe2O3: | 15.16 | %, CaO: | 9.7 | %. The amount of the dry fraction of Na2O from the Na2SiO3 solution is | 11.33 | kg/m3. The amount of the dry fraction of SiO2 from the Na2SiO3 solution is | 29.87 | kg/m3. The amount of Na(OH) solution per m3 is: | 41 | kg, with a molarity of: | 14 | . The mix also includes | 12.3 | kg/m3 of superplasticizer and | 101 | kg/m3 of extra water. The initial curing for this mix was | 2 | day at | 80 | ªC. A compressive test after | 7 | days was conducted with a result of | 25 | MPa. | Formulation includes 410 kg of FA powder, 1850 kg of aggregate, and the water-to-powder ratio is: 0,459073170731707 .Powder percentual composition is: SiO2: 40,17%, Al2O3: 13,86%, Fe2O3:15,16%, CaO: 9,7%. The amount of the dry fraction of Na2O from the Na2SiO3 solution is11,33kg/m3. The amount of the dry fraction of SiO2 from the Na2SiO3 solution is 29,87 kg/m3. The amount of Na(OH) solution per m3 is: 41 kg, with a molarity of: 14. The mix also includes 12,3 kg/m3 of superplasticizer and 101 kg/m3 of extra water. The initial curing for this mix was 2 day at 80ªC. A compressive test after7 days was conducted with a result of 25 MPa.
Formulation includes | 410 | kg of FA | powder, | 1850 | kg of aggregate, and the water-to-powder ratio is: | 0.4590732 | .Powder percentual composition is: SiO2: | 40.17 | %, Al2O3: | 13.86 | %, Fe2O3: | 15.16 | %, CaO: | 9.7 | %. The amount of the dry fraction of Na2O from the Na2SiO3 solution is | 11.33 | kg/m3. The amount of the dry fraction of SiO2 from the Na2SiO3 solution is | 29.87 | kg/m3. The amount of Na(OH) solution per m3 is: | 41 | kg, with a molarity of: | 14 | . The mix also includes | 12.3 | kg/m3 of superplasticizer and | 101 | kg/m3 of extra water. The initial curing for this mix was | 2 | day at | 80 | ªC. A compressive test after | 3 | days was conducted with a result of | 22.3 | MPa. | Formulation includes 410 kg of FA powder, 1850 kg of aggregate, and the water-to-powder ratio is: 0,459073170731707 .Powder percentual composition is: SiO2: 40,17%, Al2O3: 13,86%, Fe2O3:15,16%, CaO: 9,7%. The amount of the dry fraction of Na2O from the Na2SiO3 solution is11,33kg/m3. The amount of the dry fraction of SiO2 from the Na2SiO3 solution is 29,87 kg/m3. The amount of Na(OH) solution per m3 is: 41 kg, with a molarity of: 14. The mix also includes 12,3 kg/m3 of superplasticizer and 101 kg/m3 of extra water. The initial curing for this mix was 2 day at 80ªC. A compressive test after3 days was conducted with a result of 22,3 MPa.
Formulation includes | 410 | kg of FA | powder, | 1850 | kg of aggregate, and the water-to-powder ratio is: | 0.4590732 | .Powder percentual composition is: SiO2: | 40.17 | %, Al2O3: | 13.86 | %, Fe2O3: | 15.16 | %, CaO: | 9.7 | %. The amount of the dry fraction of Na2O from the Na2SiO3 solution is | 11.33 | kg/m3. The amount of the dry fraction of SiO2 from the Na2SiO3 solution is | 29.87 | kg/m3. The amount of Na(OH) solution per m3 is: | 41 | kg, with a molarity of: | 14 | . The mix also includes | 12.3 | kg/m3 of superplasticizer and | 101 | kg/m3 of extra water. The initial curing for this mix was | 2 | day at | 80 | ªC. A compressive test after | 28 | days was conducted with a result of | 28.2 | MPa. | Formulation includes 410 kg of FA powder, 1850 kg of aggregate, and the water-to-powder ratio is: 0,459073170731707 .Powder percentual composition is: SiO2: 40,17%, Al2O3: 13,86%, Fe2O3:15,16%, CaO: 9,7%. The amount of the dry fraction of Na2O from the Na2SiO3 solution is11,33kg/m3. The amount of the dry fraction of SiO2 from the Na2SiO3 solution is 29,87 kg/m3. The amount of Na(OH) solution per m3 is: 41 kg, with a molarity of: 14. The mix also includes 12,3 kg/m3 of superplasticizer and 101 kg/m3 of extra water. The initial curing for this mix was 2 day at 80ªC. A compressive test after28 days was conducted with a result of 28,2 MPa.
Formulation includes | 410 | kg of FA | powder, | 1850 | kg of aggregate, and the water-to-powder ratio is: | 0.4704878 | .Powder percentual composition is: SiO2: | 40.17 | %, Al2O3: | 13.86 | %, Fe2O3: | 15.16 | %, CaO: | 9.7 | %. The amount of the dry fraction of Na2O from the Na2SiO3 solution is | 14.52 | kg/m3. The amount of the dry fraction of SiO2 from the Na2SiO3 solution is | 38.28 | kg/m3. The amount of Na(OH) solution per m3 is: | 53 | kg, with a molarity of: | 14 | . The mix also includes | 12.3 | kg/m3 of superplasticizer and | 83 | kg/m3 of extra water. The initial curing for this mix was | 1 | day at | 40 | ªC. A compressive test after | 7 | days was conducted with a result of | 25.3 | MPa. | Formulation includes 410 kg of FA powder, 1850 kg of aggregate, and the water-to-powder ratio is: 0,470487804878049 .Powder percentual composition is: SiO2: 40,17%, Al2O3: 13,86%, Fe2O3:15,16%, CaO: 9,7%. The amount of the dry fraction of Na2O from the Na2SiO3 solution is14,52kg/m3. The amount of the dry fraction of SiO2 from the Na2SiO3 solution is 38,28 kg/m3. The amount of Na(OH) solution per m3 is: 53 kg, with a molarity of: 14. The mix also includes 12,3 kg/m3 of superplasticizer and 83 kg/m3 of extra water. The initial curing for this mix was 1 day at 40ªC. A compressive test after7 days was conducted with a result of 25,3 MPa.
Formulation includes | 410 | kg of FA | powder, | 1850 | kg of aggregate, and the water-to-powder ratio is: | 0.4704878 | .Powder percentual composition is: SiO2: | 40.17 | %, Al2O3: | 13.86 | %, Fe2O3: | 15.16 | %, CaO: | 9.7 | %. The amount of the dry fraction of Na2O from the Na2SiO3 solution is | 14.52 | kg/m3. The amount of the dry fraction of SiO2 from the Na2SiO3 solution is | 38.28 | kg/m3. The amount of Na(OH) solution per m3 is: | 53 | kg, with a molarity of: | 14 | . The mix also includes | 12.3 | kg/m3 of superplasticizer and | 83 | kg/m3 of extra water. The initial curing for this mix was | 1 | day at | 40 | ªC. A compressive test after | 3 | days was conducted with a result of | 22.1 | MPa. | Formulation includes 410 kg of FA powder, 1850 kg of aggregate, and the water-to-powder ratio is: 0,470487804878049 .Powder percentual composition is: SiO2: 40,17%, Al2O3: 13,86%, Fe2O3:15,16%, CaO: 9,7%. The amount of the dry fraction of Na2O from the Na2SiO3 solution is14,52kg/m3. The amount of the dry fraction of SiO2 from the Na2SiO3 solution is 38,28 kg/m3. The amount of Na(OH) solution per m3 is: 53 kg, with a molarity of: 14. The mix also includes 12,3 kg/m3 of superplasticizer and 83 kg/m3 of extra water. The initial curing for this mix was 1 day at 40ªC. A compressive test after3 days was conducted with a result of 22,1 MPa.
Formulation includes | 410 | kg of FA | powder, | 1850 | kg of aggregate, and the water-to-powder ratio is: | 0.4704878 | .Powder percentual composition is: SiO2: | 40.17 | %, Al2O3: | 13.86 | %, Fe2O3: | 15.16 | %, CaO: | 9.7 | %. The amount of the dry fraction of Na2O from the Na2SiO3 solution is | 14.52 | kg/m3. The amount of the dry fraction of SiO2 from the Na2SiO3 solution is | 38.28 | kg/m3. The amount of Na(OH) solution per m3 is: | 53 | kg, with a molarity of: | 14 | . The mix also includes | 12.3 | kg/m3 of superplasticizer and | 83 | kg/m3 of extra water. The initial curing for this mix was | 1 | day at | 40 | ªC. A compressive test after | 28 | days was conducted with a result of | 29.4 | MPa. | Formulation includes 410 kg of FA powder, 1850 kg of aggregate, and the water-to-powder ratio is: 0,470487804878049 .Powder percentual composition is: SiO2: 40,17%, Al2O3: 13,86%, Fe2O3:15,16%, CaO: 9,7%. The amount of the dry fraction of Na2O from the Na2SiO3 solution is14,52kg/m3. The amount of the dry fraction of SiO2 from the Na2SiO3 solution is 38,28 kg/m3. The amount of Na(OH) solution per m3 is: 53 kg, with a molarity of: 14. The mix also includes 12,3 kg/m3 of superplasticizer and 83 kg/m3 of extra water. The initial curing for this mix was 1 day at 40ªC. A compressive test after28 days was conducted with a result of 29,4 MPa.
Formulation includes | 410 | kg of FA | powder, | 1850 | kg of aggregate, and the water-to-powder ratio is: | 0.4704878 | .Powder percentual composition is: SiO2: | 40.17 | %, Al2O3: | 13.86 | %, Fe2O3: | 15.16 | %, CaO: | 9.7 | %. The amount of the dry fraction of Na2O from the Na2SiO3 solution is | 14.52 | kg/m3. The amount of the dry fraction of SiO2 from the Na2SiO3 solution is | 38.28 | kg/m3. The amount of Na(OH) solution per m3 is: | 53 | kg, with a molarity of: | 14 | . The mix also includes | 12.3 | kg/m3 of superplasticizer and | 83 | kg/m3 of extra water. The initial curing for this mix was | 1 | day at | 80 | ªC. A compressive test after | 7 | days was conducted with a result of | 27.8 | MPa. | Formulation includes 410 kg of FA powder, 1850 kg of aggregate, and the water-to-powder ratio is: 0,470487804878049 .Powder percentual composition is: SiO2: 40,17%, Al2O3: 13,86%, Fe2O3:15,16%, CaO: 9,7%. The amount of the dry fraction of Na2O from the Na2SiO3 solution is14,52kg/m3. The amount of the dry fraction of SiO2 from the Na2SiO3 solution is 38,28 kg/m3. The amount of Na(OH) solution per m3 is: 53 kg, with a molarity of: 14. The mix also includes 12,3 kg/m3 of superplasticizer and 83 kg/m3 of extra water. The initial curing for this mix was 1 day at 80ªC. A compressive test after7 days was conducted with a result of 27,8 MPa.
Formulation includes | 410 | kg of FA | powder, | 1850 | kg of aggregate, and the water-to-powder ratio is: | 0.4704878 | .Powder percentual composition is: SiO2: | 40.17 | %, Al2O3: | 13.86 | %, Fe2O3: | 15.16 | %, CaO: | 9.7 | %. The amount of the dry fraction of Na2O from the Na2SiO3 solution is | 14.52 | kg/m3. The amount of the dry fraction of SiO2 from the Na2SiO3 solution is | 38.28 | kg/m3. The amount of Na(OH) solution per m3 is: | 53 | kg, with a molarity of: | 14 | . The mix also includes | 12.3 | kg/m3 of superplasticizer and | 83 | kg/m3 of extra water. The initial curing for this mix was | 1 | day at | 80 | ªC. A compressive test after | 28 | days was conducted with a result of | 30.8 | MPa. | Formulation includes 410 kg of FA powder, 1850 kg of aggregate, and the water-to-powder ratio is: 0,470487804878049 .Powder percentual composition is: SiO2: 40,17%, Al2O3: 13,86%, Fe2O3:15,16%, CaO: 9,7%. The amount of the dry fraction of Na2O from the Na2SiO3 solution is14,52kg/m3. The amount of the dry fraction of SiO2 from the Na2SiO3 solution is 38,28 kg/m3. The amount of Na(OH) solution per m3 is: 53 kg, with a molarity of: 14. The mix also includes 12,3 kg/m3 of superplasticizer and 83 kg/m3 of extra water. The initial curing for this mix was 1 day at 80ªC. A compressive test after28 days was conducted with a result of 30,8 MPa.
Formulation includes | 410 | kg of FA | powder, | 1850 | kg of aggregate, and the water-to-powder ratio is: | 0.4704878 | .Powder percentual composition is: SiO2: | 40.17 | %, Al2O3: | 13.86 | %, Fe2O3: | 15.16 | %, CaO: | 9.7 | %. The amount of the dry fraction of Na2O from the Na2SiO3 solution is | 14.52 | kg/m3. The amount of the dry fraction of SiO2 from the Na2SiO3 solution is | 38.28 | kg/m3. The amount of Na(OH) solution per m3 is: | 53 | kg, with a molarity of: | 14 | . The mix also includes | 12.3 | kg/m3 of superplasticizer and | 83 | kg/m3 of extra water. The initial curing for this mix was | 1 | day at | 80 | ªC. A compressive test after | 3 | days was conducted with a result of | 23.4 | MPa. | Formulation includes 410 kg of FA powder, 1850 kg of aggregate, and the water-to-powder ratio is: 0,470487804878049 .Powder percentual composition is: SiO2: 40,17%, Al2O3: 13,86%, Fe2O3:15,16%, CaO: 9,7%. The amount of the dry fraction of Na2O from the Na2SiO3 solution is14,52kg/m3. The amount of the dry fraction of SiO2 from the Na2SiO3 solution is 38,28 kg/m3. The amount of Na(OH) solution per m3 is: 53 kg, with a molarity of: 14. The mix also includes 12,3 kg/m3 of superplasticizer and 83 kg/m3 of extra water. The initial curing for this mix was 1 day at 80ªC. A compressive test after3 days was conducted with a result of 23,4 MPa.
Formulation includes | 410 | kg of FA | powder, | 1850 | kg of aggregate, and the water-to-powder ratio is: | 0.4704878 | .Powder percentual composition is: SiO2: | 40.17 | %, Al2O3: | 13.86 | %, Fe2O3: | 15.16 | %, CaO: | 9.7 | %. The amount of the dry fraction of Na2O from the Na2SiO3 solution is | 14.52 | kg/m3. The amount of the dry fraction of SiO2 from the Na2SiO3 solution is | 38.28 | kg/m3. The amount of Na(OH) solution per m3 is: | 53 | kg, with a molarity of: | 14 | . The mix also includes | 12.3 | kg/m3 of superplasticizer and | 83 | kg/m3 of extra water. The initial curing for this mix was | 2 | day at | 40 | ªC. A compressive test after | 3 | days was conducted with a result of | 23.3 | MPa. | Formulation includes 410 kg of FA powder, 1850 kg of aggregate, and the water-to-powder ratio is: 0,470487804878049 .Powder percentual composition is: SiO2: 40,17%, Al2O3: 13,86%, Fe2O3:15,16%, CaO: 9,7%. The amount of the dry fraction of Na2O from the Na2SiO3 solution is14,52kg/m3. The amount of the dry fraction of SiO2 from the Na2SiO3 solution is 38,28 kg/m3. The amount of Na(OH) solution per m3 is: 53 kg, with a molarity of: 14. The mix also includes 12,3 kg/m3 of superplasticizer and 83 kg/m3 of extra water. The initial curing for this mix was 2 day at 40ªC. A compressive test after3 days was conducted with a result of 23,3 MPa.
Formulation includes | 410 | kg of FA | powder, | 1850 | kg of aggregate, and the water-to-powder ratio is: | 0.4704878 | .Powder percentual composition is: SiO2: | 40.17 | %, Al2O3: | 13.86 | %, Fe2O3: | 15.16 | %, CaO: | 9.7 | %. The amount of the dry fraction of Na2O from the Na2SiO3 solution is | 14.52 | kg/m3. The amount of the dry fraction of SiO2 from the Na2SiO3 solution is | 38.28 | kg/m3. The amount of Na(OH) solution per m3 is: | 53 | kg, with a molarity of: | 14 | . The mix also includes | 12.3 | kg/m3 of superplasticizer and | 83 | kg/m3 of extra water. The initial curing for this mix was | 2 | day at | 40 | ªC. A compressive test after | 7 | days was conducted with a result of | 27.1 | MPa. | Formulation includes 410 kg of FA powder, 1850 kg of aggregate, and the water-to-powder ratio is: 0,470487804878049 .Powder percentual composition is: SiO2: 40,17%, Al2O3: 13,86%, Fe2O3:15,16%, CaO: 9,7%. The amount of the dry fraction of Na2O from the Na2SiO3 solution is14,52kg/m3. The amount of the dry fraction of SiO2 from the Na2SiO3 solution is 38,28 kg/m3. The amount of Na(OH) solution per m3 is: 53 kg, with a molarity of: 14. The mix also includes 12,3 kg/m3 of superplasticizer and 83 kg/m3 of extra water. The initial curing for this mix was 2 day at 40ªC. A compressive test after7 days was conducted with a result of 27,1 MPa.
Formulation includes | 410 | kg of FA | powder, | 1850 | kg of aggregate, and the water-to-powder ratio is: | 0.4704878 | .Powder percentual composition is: SiO2: | 40.17 | %, Al2O3: | 13.86 | %, Fe2O3: | 15.16 | %, CaO: | 9.7 | %. The amount of the dry fraction of Na2O from the Na2SiO3 solution is | 14.52 | kg/m3. The amount of the dry fraction of SiO2 from the Na2SiO3 solution is | 38.28 | kg/m3. The amount of Na(OH) solution per m3 is: | 53 | kg, with a molarity of: | 14 | . The mix also includes | 12.3 | kg/m3 of superplasticizer and | 83 | kg/m3 of extra water. The initial curing for this mix was | 2 | day at | 40 | ªC. A compressive test after | 28 | days was conducted with a result of | 30.1 | MPa. | Formulation includes 410 kg of FA powder, 1850 kg of aggregate, and the water-to-powder ratio is: 0,470487804878049 .Powder percentual composition is: SiO2: 40,17%, Al2O3: 13,86%, Fe2O3:15,16%, CaO: 9,7%. The amount of the dry fraction of Na2O from the Na2SiO3 solution is14,52kg/m3. The amount of the dry fraction of SiO2 from the Na2SiO3 solution is 38,28 kg/m3. The amount of Na(OH) solution per m3 is: 53 kg, with a molarity of: 14. The mix also includes 12,3 kg/m3 of superplasticizer and 83 kg/m3 of extra water. The initial curing for this mix was 2 day at 40ªC. A compressive test after28 days was conducted with a result of 30,1 MPa.
Formulation includes | 410 | kg of FA | powder, | 1850 | kg of aggregate, and the water-to-powder ratio is: | 0.4704878 | .Powder percentual composition is: SiO2: | 40.17 | %, Al2O3: | 13.86 | %, Fe2O3: | 15.16 | %, CaO: | 9.7 | %. The amount of the dry fraction of Na2O from the Na2SiO3 solution is | 14.52 | kg/m3. The amount of the dry fraction of SiO2 from the Na2SiO3 solution is | 38.28 | kg/m3. The amount of Na(OH) solution per m3 is: | 53 | kg, with a molarity of: | 14 | . The mix also includes | 12.3 | kg/m3 of superplasticizer and | 83 | kg/m3 of extra water. The initial curing for this mix was | 2 | day at | 80 | ªC. A compressive test after | 28 | days was conducted with a result of | 31.9 | MPa. | Formulation includes 410 kg of FA powder, 1850 kg of aggregate, and the water-to-powder ratio is: 0,470487804878049 .Powder percentual composition is: SiO2: 40,17%, Al2O3: 13,86%, Fe2O3:15,16%, CaO: 9,7%. The amount of the dry fraction of Na2O from the Na2SiO3 solution is14,52kg/m3. The amount of the dry fraction of SiO2 from the Na2SiO3 solution is 38,28 kg/m3. The amount of Na(OH) solution per m3 is: 53 kg, with a molarity of: 14. The mix also includes 12,3 kg/m3 of superplasticizer and 83 kg/m3 of extra water. The initial curing for this mix was 2 day at 80ªC. A compressive test after28 days was conducted with a result of 31,9 MPa.
Formulation includes | 410 | kg of FA | powder, | 1850 | kg of aggregate, and the water-to-powder ratio is: | 0.4704878 | .Powder percentual composition is: SiO2: | 40.17 | %, Al2O3: | 13.86 | %, Fe2O3: | 15.16 | %, CaO: | 9.7 | %. The amount of the dry fraction of Na2O from the Na2SiO3 solution is | 14.52 | kg/m3. The amount of the dry fraction of SiO2 from the Na2SiO3 solution is | 38.28 | kg/m3. The amount of Na(OH) solution per m3 is: | 53 | kg, with a molarity of: | 14 | . The mix also includes | 12.3 | kg/m3 of superplasticizer and | 83 | kg/m3 of extra water. The initial curing for this mix was | 2 | day at | 80 | ªC. A compressive test after | 3 | days was conducted with a result of | 24.1 | MPa. | Formulation includes 410 kg of FA powder, 1850 kg of aggregate, and the water-to-powder ratio is: 0,470487804878049 .Powder percentual composition is: SiO2: 40,17%, Al2O3: 13,86%, Fe2O3:15,16%, CaO: 9,7%. The amount of the dry fraction of Na2O from the Na2SiO3 solution is14,52kg/m3. The amount of the dry fraction of SiO2 from the Na2SiO3 solution is 38,28 kg/m3. The amount of Na(OH) solution per m3 is: 53 kg, with a molarity of: 14. The mix also includes 12,3 kg/m3 of superplasticizer and 83 kg/m3 of extra water. The initial curing for this mix was 2 day at 80ªC. A compressive test after3 days was conducted with a result of 24,1 MPa.
Formulation includes | 410 | kg of FA | powder, | 1850 | kg of aggregate, and the water-to-powder ratio is: | 0.4704878 | .Powder percentual composition is: SiO2: | 40.17 | %, Al2O3: | 13.86 | %, Fe2O3: | 15.16 | %, CaO: | 9.7 | %. The amount of the dry fraction of Na2O from the Na2SiO3 solution is | 14.52 | kg/m3. The amount of the dry fraction of SiO2 from the Na2SiO3 solution is | 38.28 | kg/m3. The amount of Na(OH) solution per m3 is: | 53 | kg, with a molarity of: | 14 | . The mix also includes | 12.3 | kg/m3 of superplasticizer and | 83 | kg/m3 of extra water. The initial curing for this mix was | 2 | day at | 80 | ªC. A compressive test after | 7 | days was conducted with a result of | 29 | MPa. | Formulation includes 410 kg of FA powder, 1850 kg of aggregate, and the water-to-powder ratio is: 0,470487804878049 .Powder percentual composition is: SiO2: 40,17%, Al2O3: 13,86%, Fe2O3:15,16%, CaO: 9,7%. The amount of the dry fraction of Na2O from the Na2SiO3 solution is14,52kg/m3. The amount of the dry fraction of SiO2 from the Na2SiO3 solution is 38,28 kg/m3. The amount of Na(OH) solution per m3 is: 53 kg, with a molarity of: 14. The mix also includes 12,3 kg/m3 of superplasticizer and 83 kg/m3 of extra water. The initial curing for this mix was 2 day at 80ªC. A compressive test after7 days was conducted with a result of 29 MPa.
Formulation includes | 409 | kg of FA | powder, | 1847 | kg of aggregate, and the water-to-powder ratio is: | 0.3365232 | .Powder percentual composition is: SiO2: | 39.33611 | %, Al2O3: | 19.17281 | %, Fe2O3: | 1.186523 | %, CaO: | 26.13046 | %. The amount of the dry fraction of Na2O from the Na2SiO3 solution is | 13.97 | kg/m3. The amount of the dry fraction of SiO2 from the Na2SiO3 solution is | 29.99 | kg/m3. The amount of Na(OH) solution per m3 is: | 41 | kg, with a molarity of: | 10 | . The mix also includes | 0 | kg/m3 of superplasticizer and | 55 | kg/m3 of extra water. The initial curing for this mix was | 0 | day at | 25 | ªC. A compressive test after | 7 | days was conducted with a result of | 44.4 | MPa. | Formulation includes 409 kg of FA powder, 1847 kg of aggregate, and the water-to-powder ratio is: 0,336523227383863 .Powder percentual composition is: SiO2: 39,3361124694377%, Al2O3: 19,1728117359413%, Fe2O3:1,18652322738386%, CaO: 26,1304645476773%. The amount of the dry fraction of Na2O from the Na2SiO3 solution is13,97kg/m3. The amount of the dry fraction of SiO2 from the Na2SiO3 solution is 29,99 kg/m3. The amount of Na(OH) solution per m3 is: 41 kg, with a molarity of: 10. The mix also includes 0 kg/m3 of superplasticizer and 55 kg/m3 of extra water. The initial curing for this mix was 0 day at 25ªC. A compressive test after7 days was conducted with a result of 44,4 MPa.
Formulation includes | 409 | kg of FA | powder, | 1847 | kg of aggregate, and the water-to-powder ratio is: | 0.3365232 | .Powder percentual composition is: SiO2: | 39.33611 | %, Al2O3: | 19.17281 | %, Fe2O3: | 1.186523 | %, CaO: | 26.13046 | %. The amount of the dry fraction of Na2O from the Na2SiO3 solution is | 13.97 | kg/m3. The amount of the dry fraction of SiO2 from the Na2SiO3 solution is | 29.99 | kg/m3. The amount of Na(OH) solution per m3 is: | 41 | kg, with a molarity of: | 10 | . The mix also includes | 0 | kg/m3 of superplasticizer and | 55 | kg/m3 of extra water. The initial curing for this mix was | 0 | day at | 25 | ªC. A compressive test after | 28 | days was conducted with a result of | 55.5 | MPa. | Formulation includes 409 kg of FA powder, 1847 kg of aggregate, and the water-to-powder ratio is: 0,336523227383863 .Powder percentual composition is: SiO2: 39,3361124694377%, Al2O3: 19,1728117359413%, Fe2O3:1,18652322738386%, CaO: 26,1304645476773%. The amount of the dry fraction of Na2O from the Na2SiO3 solution is13,97kg/m3. The amount of the dry fraction of SiO2 from the Na2SiO3 solution is 29,99 kg/m3. The amount of Na(OH) solution per m3 is: 41 kg, with a molarity of: 10. The mix also includes 0 kg/m3 of superplasticizer and 55 kg/m3 of extra water. The initial curing for this mix was 0 day at 25ªC. A compressive test after28 days was conducted with a result of 55,5 MPa.
Formulation includes | 409 | kg of FA | powder, | 1847 | kg of aggregate, and the water-to-powder ratio is: | 0.3365232 | .Powder percentual composition is: SiO2: | 39.33611 | %, Al2O3: | 19.17281 | %, Fe2O3: | 1.186523 | %, CaO: | 26.13046 | %. The amount of the dry fraction of Na2O from the Na2SiO3 solution is | 13.97 | kg/m3. The amount of the dry fraction of SiO2 from the Na2SiO3 solution is | 29.99 | kg/m3. The amount of Na(OH) solution per m3 is: | 41 | kg, with a molarity of: | 10 | . The mix also includes | 0 | kg/m3 of superplasticizer and | 55 | kg/m3 of extra water. The initial curing for this mix was | 0 | day at | 25 | ªC. A compressive test after | 56 | days was conducted with a result of | 74 | MPa. | Formulation includes 409 kg of FA powder, 1847 kg of aggregate, and the water-to-powder ratio is: 0,336523227383863 .Powder percentual composition is: SiO2: 39,3361124694377%, Al2O3: 19,1728117359413%, Fe2O3:1,18652322738386%, CaO: 26,1304645476773%. The amount of the dry fraction of Na2O from the Na2SiO3 solution is13,97kg/m3. The amount of the dry fraction of SiO2 from the Na2SiO3 solution is 29,99 kg/m3. The amount of Na(OH) solution per m3 is: 41 kg, with a molarity of: 10. The mix also includes 0 kg/m3 of superplasticizer and 55 kg/m3 of extra water. The initial curing for this mix was 0 day at 25ªC. A compressive test after56 days was conducted with a result of 74 MPa.
Formulation includes | 409 | kg of FA | powder, | 1847 | kg of aggregate, and the water-to-powder ratio is: | 0.3365232 | .Powder percentual composition is: SiO2: | 39.33611 | %, Al2O3: | 19.17281 | %, Fe2O3: | 1.186523 | %, CaO: | 26.13046 | %. The amount of the dry fraction of Na2O from the Na2SiO3 solution is | 13.97 | kg/m3. The amount of the dry fraction of SiO2 from the Na2SiO3 solution is | 29.99 | kg/m3. The amount of Na(OH) solution per m3 is: | 41 | kg, with a molarity of: | 10 | . The mix also includes | 0 | kg/m3 of superplasticizer and | 55 | kg/m3 of extra water. The initial curing for this mix was | 0 | day at | 25 | ªC. A compressive test after | 14 | days was conducted with a result of | 48.2 | MPa. | Formulation includes 409 kg of FA powder, 1847 kg of aggregate, and the water-to-powder ratio is: 0,336523227383863 .Powder percentual composition is: SiO2: 39,3361124694377%, Al2O3: 19,1728117359413%, Fe2O3:1,18652322738386%, CaO: 26,1304645476773%. The amount of the dry fraction of Na2O from the Na2SiO3 solution is13,97kg/m3. The amount of the dry fraction of SiO2 from the Na2SiO3 solution is 29,99 kg/m3. The amount of Na(OH) solution per m3 is: 41 kg, with a molarity of: 10. The mix also includes 0 kg/m3 of superplasticizer and 55 kg/m3 of extra water. The initial curing for this mix was 0 day at 25ªC. A compressive test after14 days was conducted with a result of 48,2 MPa.
Formulation includes | 409 | kg of FA | powder, | 1847 | kg of aggregate, and the water-to-powder ratio is: | 0.3365232 | .Powder percentual composition is: SiO2: | 30.61 | %, Al2O3: | 16.24 | %, Fe2O3: | 0.584 | %, CaO: | 34.48 | %. The amount of the dry fraction of Na2O from the Na2SiO3 solution is | 13.97 | kg/m3. The amount of the dry fraction of SiO2 from the Na2SiO3 solution is | 29.99 | kg/m3. The amount of Na(OH) solution per m3 is: | 41 | kg, with a molarity of: | 10 | . The mix also includes | 0 | kg/m3 of superplasticizer and | 55 | kg/m3 of extra water. The initial curing for this mix was | 0 | day at | 25 | ªC. A compressive test after | 7 | days was conducted with a result of | 52.4 | MPa. | Formulation includes 409 kg of FA powder, 1847 kg of aggregate, and the water-to-powder ratio is: 0,336523227383863 .Powder percentual composition is: SiO2: 30,61%, Al2O3: 16,24%, Fe2O3:0,584%, CaO: 34,48%. The amount of the dry fraction of Na2O from the Na2SiO3 solution is13,97kg/m3. The amount of the dry fraction of SiO2 from the Na2SiO3 solution is 29,99 kg/m3. The amount of Na(OH) solution per m3 is: 41 kg, with a molarity of: 10. The mix also includes 0 kg/m3 of superplasticizer and 55 kg/m3 of extra water. The initial curing for this mix was 0 day at 25ªC. A compressive test after7 days was conducted with a result of 52,4 MPa.
Formulation includes | 409 | kg of FA | powder, | 1847 | kg of aggregate, and the water-to-powder ratio is: | 0.3365232 | .Powder percentual composition is: SiO2: | 30.61 | %, Al2O3: | 16.24 | %, Fe2O3: | 0.584 | %, CaO: | 34.48 | %. The amount of the dry fraction of Na2O from the Na2SiO3 solution is | 13.97 | kg/m3. The amount of the dry fraction of SiO2 from the Na2SiO3 solution is | 29.99 | kg/m3. The amount of Na(OH) solution per m3 is: | 41 | kg, with a molarity of: | 10 | . The mix also includes | 0 | kg/m3 of superplasticizer and | 55 | kg/m3 of extra water. The initial curing for this mix was | 0 | day at | 25 | ªC. A compressive test after | 14 | days was conducted with a result of | 56.2 | MPa. | Formulation includes 409 kg of FA powder, 1847 kg of aggregate, and the water-to-powder ratio is: 0,336523227383863 .Powder percentual composition is: SiO2: 30,61%, Al2O3: 16,24%, Fe2O3:0,584%, CaO: 34,48%. The amount of the dry fraction of Na2O from the Na2SiO3 solution is13,97kg/m3. The amount of the dry fraction of SiO2 from the Na2SiO3 solution is 29,99 kg/m3. The amount of Na(OH) solution per m3 is: 41 kg, with a molarity of: 10. The mix also includes 0 kg/m3 of superplasticizer and 55 kg/m3 of extra water. The initial curing for this mix was 0 day at 25ªC. A compressive test after14 days was conducted with a result of 56,2 MPa.
Formulation includes | 409 | kg of FA | powder, | 1847 | kg of aggregate, and the water-to-powder ratio is: | 0.3365232 | .Powder percentual composition is: SiO2: | 30.61 | %, Al2O3: | 16.24 | %, Fe2O3: | 0.584 | %, CaO: | 34.48 | %. The amount of the dry fraction of Na2O from the Na2SiO3 solution is | 13.97 | kg/m3. The amount of the dry fraction of SiO2 from the Na2SiO3 solution is | 29.99 | kg/m3. The amount of Na(OH) solution per m3 is: | 41 | kg, with a molarity of: | 10 | . The mix also includes | 0 | kg/m3 of superplasticizer and | 55 | kg/m3 of extra water. The initial curing for this mix was | 0 | day at | 25 | ªC. A compressive test after | 56 | days was conducted with a result of | 83 | MPa. | Formulation includes 409 kg of FA powder, 1847 kg of aggregate, and the water-to-powder ratio is: 0,336523227383863 .Powder percentual composition is: SiO2: 30,61%, Al2O3: 16,24%, Fe2O3:0,584%, CaO: 34,48%. The amount of the dry fraction of Na2O from the Na2SiO3 solution is13,97kg/m3. The amount of the dry fraction of SiO2 from the Na2SiO3 solution is 29,99 kg/m3. The amount of Na(OH) solution per m3 is: 41 kg, with a molarity of: 10. The mix also includes 0 kg/m3 of superplasticizer and 55 kg/m3 of extra water. The initial curing for this mix was 0 day at 25ªC. A compressive test after56 days was conducted with a result of 83 MPa.
Formulation includes | 409 | kg of FA | powder, | 1847 | kg of aggregate, and the water-to-powder ratio is: | 0.3365232 | .Powder percentual composition is: SiO2: | 30.61 | %, Al2O3: | 16.24 | %, Fe2O3: | 0.584 | %, CaO: | 34.48 | %. The amount of the dry fraction of Na2O from the Na2SiO3 solution is | 13.97 | kg/m3. The amount of the dry fraction of SiO2 from the Na2SiO3 solution is | 29.99 | kg/m3. The amount of Na(OH) solution per m3 is: | 41 | kg, with a molarity of: | 10 | . The mix also includes | 0 | kg/m3 of superplasticizer and | 55 | kg/m3 of extra water. The initial curing for this mix was | 0 | day at | 25 | ªC. A compressive test after | 28 | days was conducted with a result of | 58.6 | MPa. | Formulation includes 409 kg of FA powder, 1847 kg of aggregate, and the water-to-powder ratio is: 0,336523227383863 .Powder percentual composition is: SiO2: 30,61%, Al2O3: 16,24%, Fe2O3:0,584%, CaO: 34,48%. The amount of the dry fraction of Na2O from the Na2SiO3 solution is13,97kg/m3. The amount of the dry fraction of SiO2 from the Na2SiO3 solution is 29,99 kg/m3. The amount of Na(OH) solution per m3 is: 41 kg, with a molarity of: 10. The mix also includes 0 kg/m3 of superplasticizer and 55 kg/m3 of extra water. The initial curing for this mix was 0 day at 25ªC. A compressive test after28 days was conducted with a result of 58,6 MPa.
Formulation includes | 444 | kg of FA | powder, | 1800 | kg of aggregate, and the water-to-powder ratio is: | 0.2975878 | .Powder percentual composition is: SiO2: | 32.62 | %, Al2O3: | 31.23 | %, Fe2O3: | 8.48 | %, CaO: | 17.12 | %. The amount of the dry fraction of Na2O from the Na2SiO3 solution is | 16.32 | kg/m3. The amount of the dry fraction of SiO2 from the Na2SiO3 solution is | 32.63 | kg/m3. The amount of Na(OH) solution per m3 is: | 45 | kg, with a molarity of: | 8 | . The mix also includes | 5.8 | kg/m3 of superplasticizer and | 36 | kg/m3 of extra water. The initial curing for this mix was | 0 | day at | 25 | ªC. A compressive test after | 14 | days was conducted with a result of | 10.7877 | MPa. | Formulation includes 444 kg of FA powder, 1800 kg of aggregate, and the water-to-powder ratio is: 0,297587837837838 .Powder percentual composition is: SiO2: 32,62%, Al2O3: 31,23%, Fe2O3:8,48%, CaO: 17,12%. The amount of the dry fraction of Na2O from the Na2SiO3 solution is16,32kg/m3. The amount of the dry fraction of SiO2 from the Na2SiO3 solution is 32,63 kg/m3. The amount of Na(OH) solution per m3 is: 45 kg, with a molarity of: 8. The mix also includes 5,8 kg/m3 of superplasticizer and 36 kg/m3 of extra water. The initial curing for this mix was 0 day at 25ªC. A compressive test after14 days was conducted with a result of 10,7877 MPa.
Formulation includes | 444 | kg of FA | powder, | 1800 | kg of aggregate, and the water-to-powder ratio is: | 0.2975878 | .Powder percentual composition is: SiO2: | 32.62 | %, Al2O3: | 31.23 | %, Fe2O3: | 8.48 | %, CaO: | 17.12 | %. The amount of the dry fraction of Na2O from the Na2SiO3 solution is | 16.32 | kg/m3. The amount of the dry fraction of SiO2 from the Na2SiO3 solution is | 32.63 | kg/m3. The amount of Na(OH) solution per m3 is: | 45 | kg, with a molarity of: | 8 | . The mix also includes | 5.8 | kg/m3 of superplasticizer and | 36 | kg/m3 of extra water. The initial curing for this mix was | 0 | day at | 25 | ªC. A compressive test after | 56 | days was conducted with a result of | 14.863 | MPa. | Formulation includes 444 kg of FA powder, 1800 kg of aggregate, and the water-to-powder ratio is: 0,297587837837838 .Powder percentual composition is: SiO2: 32,62%, Al2O3: 31,23%, Fe2O3:8,48%, CaO: 17,12%. The amount of the dry fraction of Na2O from the Na2SiO3 solution is16,32kg/m3. The amount of the dry fraction of SiO2 from the Na2SiO3 solution is 32,63 kg/m3. The amount of Na(OH) solution per m3 is: 45 kg, with a molarity of: 8. The mix also includes 5,8 kg/m3 of superplasticizer and 36 kg/m3 of extra water. The initial curing for this mix was 0 day at 25ªC. A compressive test after56 days was conducted with a result of 14,863 MPa.
Formulation includes | 444 | kg of FA | powder, | 1800 | kg of aggregate, and the water-to-powder ratio is: | 0.2975878 | .Powder percentual composition is: SiO2: | 32.62 | %, Al2O3: | 31.23 | %, Fe2O3: | 8.48 | %, CaO: | 17.12 | %. The amount of the dry fraction of Na2O from the Na2SiO3 solution is | 16.32 | kg/m3. The amount of the dry fraction of SiO2 from the Na2SiO3 solution is | 32.63 | kg/m3. The amount of Na(OH) solution per m3 is: | 45 | kg, with a molarity of: | 8 | . The mix also includes | 5.8 | kg/m3 of superplasticizer and | 36 | kg/m3 of extra water. The initial curing for this mix was | 0 | day at | 25 | ªC. A compressive test after | 28 | days was conducted with a result of | 15.1027 | MPa. | Formulation includes 444 kg of FA powder, 1800 kg of aggregate, and the water-to-powder ratio is: 0,297587837837838 .Powder percentual composition is: SiO2: 32,62%, Al2O3: 31,23%, Fe2O3:8,48%, CaO: 17,12%. The amount of the dry fraction of Na2O from the Na2SiO3 solution is16,32kg/m3. The amount of the dry fraction of SiO2 from the Na2SiO3 solution is 32,63 kg/m3. The amount of Na(OH) solution per m3 is: 45 kg, with a molarity of: 8. The mix also includes 5,8 kg/m3 of superplasticizer and 36 kg/m3 of extra water. The initial curing for this mix was 0 day at 25ªC. A compressive test after28 days was conducted with a result of 15,1027 MPa.
Formulation includes | 444 | kg of FA | powder, | 1800 | kg of aggregate, and the water-to-powder ratio is: | 0.2975878 | .Powder percentual composition is: SiO2: | 32.62 | %, Al2O3: | 31.23 | %, Fe2O3: | 8.48 | %, CaO: | 17.12 | %. The amount of the dry fraction of Na2O from the Na2SiO3 solution is | 16.32 | kg/m3. The amount of the dry fraction of SiO2 from the Na2SiO3 solution is | 32.63 | kg/m3. The amount of Na(OH) solution per m3 is: | 45 | kg, with a molarity of: | 8 | . The mix also includes | 5.8 | kg/m3 of superplasticizer and | 36 | kg/m3 of extra water. The initial curing for this mix was | 0 | day at | 25 | ªC. A compressive test after | 7 | days was conducted with a result of | 6.4726 | MPa. | Formulation includes 444 kg of FA powder, 1800 kg of aggregate, and the water-to-powder ratio is: 0,297587837837838 .Powder percentual composition is: SiO2: 32,62%, Al2O3: 31,23%, Fe2O3:8,48%, CaO: 17,12%. The amount of the dry fraction of Na2O from the Na2SiO3 solution is16,32kg/m3. The amount of the dry fraction of SiO2 from the Na2SiO3 solution is 32,63 kg/m3. The amount of Na(OH) solution per m3 is: 45 kg, with a molarity of: 8. The mix also includes 5,8 kg/m3 of superplasticizer and 36 kg/m3 of extra water. The initial curing for this mix was 0 day at 25ªC. A compressive test after7 days was conducted with a result of 6,4726 MPa.
Formulation includes | 414 | kg of FA | powder, | 1800 | kg of aggregate, and the water-to-powder ratio is: | 0.3088575 | .Powder percentual composition is: SiO2: | 32.62 | %, Al2O3: | 31.23 | %, Fe2O3: | 8.48 | %, CaO: | 17.12 | %. The amount of the dry fraction of Na2O from the Na2SiO3 solution is | 19.55 | kg/m3. The amount of the dry fraction of SiO2 from the Na2SiO3 solution is | 39.1 | kg/m3. The amount of Na(OH) solution per m3 is: | 53 | kg, with a molarity of: | 8 | . The mix also includes | 5.8 | kg/m3 of superplasticizer and | 14 | kg/m3 of extra water. The initial curing for this mix was | 0 | day at | 25 | ªC. A compressive test after | 28 | days was conducted with a result of | 26.2238 | MPa. | Formulation includes 414 kg of FA powder, 1800 kg of aggregate, and the water-to-powder ratio is: 0,308857487922705 .Powder percentual composition is: SiO2: 32,62%, Al2O3: 31,23%, Fe2O3:8,48%, CaO: 17,12%. The amount of the dry fraction of Na2O from the Na2SiO3 solution is19,55kg/m3. The amount of the dry fraction of SiO2 from the Na2SiO3 solution is 39,1 kg/m3. The amount of Na(OH) solution per m3 is: 53 kg, with a molarity of: 8. The mix also includes 5,8 kg/m3 of superplasticizer and 14 kg/m3 of extra water. The initial curing for this mix was 0 day at 25ªC. A compressive test after28 days was conducted with a result of 26,2238 MPa.
Formulation includes | 414 | kg of FA | powder, | 1800 | kg of aggregate, and the water-to-powder ratio is: | 0.3088575 | .Powder percentual composition is: SiO2: | 32.62 | %, Al2O3: | 31.23 | %, Fe2O3: | 8.48 | %, CaO: | 17.12 | %. The amount of the dry fraction of Na2O from the Na2SiO3 solution is | 19.55 | kg/m3. The amount of the dry fraction of SiO2 from the Na2SiO3 solution is | 39.1 | kg/m3. The amount of Na(OH) solution per m3 is: | 53 | kg, with a molarity of: | 8 | . The mix also includes | 5.8 | kg/m3 of superplasticizer and | 14 | kg/m3 of extra water. The initial curing for this mix was | 0 | day at | 25 | ªC. A compressive test after | 7 | days was conducted with a result of | 19.3007 | MPa. | Formulation includes 414 kg of FA powder, 1800 kg of aggregate, and the water-to-powder ratio is: 0,308857487922705 .Powder percentual composition is: SiO2: 32,62%, Al2O3: 31,23%, Fe2O3:8,48%, CaO: 17,12%. The amount of the dry fraction of Na2O from the Na2SiO3 solution is19,55kg/m3. The amount of the dry fraction of SiO2 from the Na2SiO3 solution is 39,1 kg/m3. The amount of Na(OH) solution per m3 is: 53 kg, with a molarity of: 8. The mix also includes 5,8 kg/m3 of superplasticizer and 14 kg/m3 of extra water. The initial curing for this mix was 0 day at 25ªC. A compressive test after7 days was conducted with a result of 19,3007 MPa.
Formulation includes | 414 | kg of FA | powder, | 1800 | kg of aggregate, and the water-to-powder ratio is: | 0.3088575 | .Powder percentual composition is: SiO2: | 32.62 | %, Al2O3: | 31.23 | %, Fe2O3: | 8.48 | %, CaO: | 17.12 | %. The amount of the dry fraction of Na2O from the Na2SiO3 solution is | 19.55 | kg/m3. The amount of the dry fraction of SiO2 from the Na2SiO3 solution is | 39.1 | kg/m3. The amount of Na(OH) solution per m3 is: | 53 | kg, with a molarity of: | 8 | . The mix also includes | 5.8 | kg/m3 of superplasticizer and | 14 | kg/m3 of extra water. The initial curing for this mix was | 0 | day at | 25 | ªC. A compressive test after | 14 | days was conducted with a result of | 26.8531 | MPa. | Formulation includes 414 kg of FA powder, 1800 kg of aggregate, and the water-to-powder ratio is: 0,308857487922705 .Powder percentual composition is: SiO2: 32,62%, Al2O3: 31,23%, Fe2O3:8,48%, CaO: 17,12%. The amount of the dry fraction of Na2O from the Na2SiO3 solution is19,55kg/m3. The amount of the dry fraction of SiO2 from the Na2SiO3 solution is 39,1 kg/m3. The amount of Na(OH) solution per m3 is: 53 kg, with a molarity of: 8. The mix also includes 5,8 kg/m3 of superplasticizer and 14 kg/m3 of extra water. The initial curing for this mix was 0 day at 25ªC. A compressive test after14 days was conducted with a result of 26,8531 MPa.
Formulation includes | 414 | kg of FA | powder, | 1800 | kg of aggregate, and the water-to-powder ratio is: | 0.3088575 | .Powder percentual composition is: SiO2: | 32.62 | %, Al2O3: | 31.23 | %, Fe2O3: | 8.48 | %, CaO: | 17.12 | %. The amount of the dry fraction of Na2O from the Na2SiO3 solution is | 19.55 | kg/m3. The amount of the dry fraction of SiO2 from the Na2SiO3 solution is | 39.1 | kg/m3. The amount of Na(OH) solution per m3 is: | 53 | kg, with a molarity of: | 8 | . The mix also includes | 5.8 | kg/m3 of superplasticizer and | 14 | kg/m3 of extra water. The initial curing for this mix was | 0 | day at | 25 | ªC. A compressive test after | 56 | days was conducted with a result of | 23.7063 | MPa. | Formulation includes 414 kg of FA powder, 1800 kg of aggregate, and the water-to-powder ratio is: 0,308857487922705 .Powder percentual composition is: SiO2: 32,62%, Al2O3: 31,23%, Fe2O3:8,48%, CaO: 17,12%. The amount of the dry fraction of Na2O from the Na2SiO3 solution is19,55kg/m3. The amount of the dry fraction of SiO2 from the Na2SiO3 solution is 39,1 kg/m3. The amount of Na(OH) solution per m3 is: 53 kg, with a molarity of: 8. The mix also includes 5,8 kg/m3 of superplasticizer and 14 kg/m3 of extra water. The initial curing for this mix was 0 day at 25ªC. A compressive test after56 days was conducted with a result of 23,7063 MPa.
Formulation includes | 444 | kg of FA | powder, | 1800 | kg of aggregate, and the water-to-powder ratio is: | 0.2813716 | .Powder percentual composition is: SiO2: | 32.62 | %, Al2O3: | 31.23 | %, Fe2O3: | 8.48 | %, CaO: | 17.12 | %. The amount of the dry fraction of Na2O from the Na2SiO3 solution is | 16.32 | kg/m3. The amount of the dry fraction of SiO2 from the Na2SiO3 solution is | 32.63 | kg/m3. The amount of Na(OH) solution per m3 is: | 45 | kg, with a molarity of: | 12 | . The mix also includes | 5.8 | kg/m3 of superplasticizer and | 36 | kg/m3 of extra water. The initial curing for this mix was | 0 | day at | 25 | ªC. A compressive test after | 7 | days was conducted with a result of | 14.863 | MPa. | Formulation includes 444 kg of FA powder, 1800 kg of aggregate, and the water-to-powder ratio is: 0,281371621621622 .Powder percentual composition is: SiO2: 32,62%, Al2O3: 31,23%, Fe2O3:8,48%, CaO: 17,12%. The amount of the dry fraction of Na2O from the Na2SiO3 solution is16,32kg/m3. The amount of the dry fraction of SiO2 from the Na2SiO3 solution is 32,63 kg/m3. The amount of Na(OH) solution per m3 is: 45 kg, with a molarity of: 12. The mix also includes 5,8 kg/m3 of superplasticizer and 36 kg/m3 of extra water. The initial curing for this mix was 0 day at 25ªC. A compressive test after7 days was conducted with a result of 14,863 MPa.
Formulation includes | 444 | kg of FA | powder, | 1800 | kg of aggregate, and the water-to-powder ratio is: | 0.2813716 | .Powder percentual composition is: SiO2: | 32.62 | %, Al2O3: | 31.23 | %, Fe2O3: | 8.48 | %, CaO: | 17.12 | %. The amount of the dry fraction of Na2O from the Na2SiO3 solution is | 16.32 | kg/m3. The amount of the dry fraction of SiO2 from the Na2SiO3 solution is | 32.63 | kg/m3. The amount of Na(OH) solution per m3 is: | 45 | kg, with a molarity of: | 12 | . The mix also includes | 5.8 | kg/m3 of superplasticizer and | 36 | kg/m3 of extra water. The initial curing for this mix was | 0 | day at | 25 | ªC. A compressive test after | 14 | days was conducted with a result of | 26.3699 | MPa. | Formulation includes 444 kg of FA powder, 1800 kg of aggregate, and the water-to-powder ratio is: 0,281371621621622 .Powder percentual composition is: SiO2: 32,62%, Al2O3: 31,23%, Fe2O3:8,48%, CaO: 17,12%. The amount of the dry fraction of Na2O from the Na2SiO3 solution is16,32kg/m3. The amount of the dry fraction of SiO2 from the Na2SiO3 solution is 32,63 kg/m3. The amount of Na(OH) solution per m3 is: 45 kg, with a molarity of: 12. The mix also includes 5,8 kg/m3 of superplasticizer and 36 kg/m3 of extra water. The initial curing for this mix was 0 day at 25ªC. A compressive test after14 days was conducted with a result of 26,3699 MPa.
Formulation includes | 444 | kg of FA | powder, | 1800 | kg of aggregate, and the water-to-powder ratio is: | 0.2813716 | .Powder percentual composition is: SiO2: | 32.62 | %, Al2O3: | 31.23 | %, Fe2O3: | 8.48 | %, CaO: | 17.12 | %. The amount of the dry fraction of Na2O from the Na2SiO3 solution is | 16.32 | kg/m3. The amount of the dry fraction of SiO2 from the Na2SiO3 solution is | 32.63 | kg/m3. The amount of Na(OH) solution per m3 is: | 45 | kg, with a molarity of: | 12 | . The mix also includes | 5.8 | kg/m3 of superplasticizer and | 36 | kg/m3 of extra water. The initial curing for this mix was | 0 | day at | 25 | ªC. A compressive test after | 28 | days was conducted with a result of | 31.1644 | MPa. | Formulation includes 444 kg of FA powder, 1800 kg of aggregate, and the water-to-powder ratio is: 0,281371621621622 .Powder percentual composition is: SiO2: 32,62%, Al2O3: 31,23%, Fe2O3:8,48%, CaO: 17,12%. The amount of the dry fraction of Na2O from the Na2SiO3 solution is16,32kg/m3. The amount of the dry fraction of SiO2 from the Na2SiO3 solution is 32,63 kg/m3. The amount of Na(OH) solution per m3 is: 45 kg, with a molarity of: 12. The mix also includes 5,8 kg/m3 of superplasticizer and 36 kg/m3 of extra water. The initial curing for this mix was 0 day at 25ªC. A compressive test after28 days was conducted with a result of 31,1644 MPa.
Formulation includes | 444 | kg of FA | powder, | 1800 | kg of aggregate, and the water-to-powder ratio is: | 0.2813716 | .Powder percentual composition is: SiO2: | 32.62 | %, Al2O3: | 31.23 | %, Fe2O3: | 8.48 | %, CaO: | 17.12 | %. The amount of the dry fraction of Na2O from the Na2SiO3 solution is | 16.32 | kg/m3. The amount of the dry fraction of SiO2 from the Na2SiO3 solution is | 32.63 | kg/m3. The amount of Na(OH) solution per m3 is: | 45 | kg, with a molarity of: | 12 | . The mix also includes | 5.8 | kg/m3 of superplasticizer and | 36 | kg/m3 of extra water. The initial curing for this mix was | 0 | day at | 25 | ªC. A compressive test after | 56 | days was conducted with a result of | 32.6027 | MPa. | Formulation includes 444 kg of FA powder, 1800 kg of aggregate, and the water-to-powder ratio is: 0,281371621621622 .Powder percentual composition is: SiO2: 32,62%, Al2O3: 31,23%, Fe2O3:8,48%, CaO: 17,12%. The amount of the dry fraction of Na2O from the Na2SiO3 solution is16,32kg/m3. The amount of the dry fraction of SiO2 from the Na2SiO3 solution is 32,63 kg/m3. The amount of Na(OH) solution per m3 is: 45 kg, with a molarity of: 12. The mix also includes 5,8 kg/m3 of superplasticizer and 36 kg/m3 of extra water. The initial curing for this mix was 0 day at 25ªC. A compressive test after56 days was conducted with a result of 32,6027 MPa.
Formulation includes | 414 | kg of FA | powder, | 1800 | kg of aggregate, and the water-to-powder ratio is: | 0.2883744 | .Powder percentual composition is: SiO2: | 32.62 | %, Al2O3: | 31.23 | %, Fe2O3: | 8.48 | %, CaO: | 17.12 | %. The amount of the dry fraction of Na2O from the Na2SiO3 solution is | 19.55 | kg/m3. The amount of the dry fraction of SiO2 from the Na2SiO3 solution is | 39.1 | kg/m3. The amount of Na(OH) solution per m3 is: | 53 | kg, with a molarity of: | 12 | . The mix also includes | 5.8 | kg/m3 of superplasticizer and | 14 | kg/m3 of extra water. The initial curing for this mix was | 0 | day at | 25 | ªC. A compressive test after | 7 | days was conducted with a result of | 17.8322 | MPa. | Formulation includes 414 kg of FA powder, 1800 kg of aggregate, and the water-to-powder ratio is: 0,288374396135266 .Powder percentual composition is: SiO2: 32,62%, Al2O3: 31,23%, Fe2O3:8,48%, CaO: 17,12%. The amount of the dry fraction of Na2O from the Na2SiO3 solution is19,55kg/m3. The amount of the dry fraction of SiO2 from the Na2SiO3 solution is 39,1 kg/m3. The amount of Na(OH) solution per m3 is: 53 kg, with a molarity of: 12. The mix also includes 5,8 kg/m3 of superplasticizer and 14 kg/m3 of extra water. The initial curing for this mix was 0 day at 25ªC. A compressive test after7 days was conducted with a result of 17,8322 MPa.
Formulation includes | 414 | kg of FA | powder, | 1800 | kg of aggregate, and the water-to-powder ratio is: | 0.2883744 | .Powder percentual composition is: SiO2: | 32.62 | %, Al2O3: | 31.23 | %, Fe2O3: | 8.48 | %, CaO: | 17.12 | %. The amount of the dry fraction of Na2O from the Na2SiO3 solution is | 19.55 | kg/m3. The amount of the dry fraction of SiO2 from the Na2SiO3 solution is | 39.1 | kg/m3. The amount of Na(OH) solution per m3 is: | 53 | kg, with a molarity of: | 12 | . The mix also includes | 5.8 | kg/m3 of superplasticizer and | 14 | kg/m3 of extra water. The initial curing for this mix was | 0 | day at | 25 | ªC. A compressive test after | 28 | days was conducted with a result of | 24.3357 | MPa. | Formulation includes 414 kg of FA powder, 1800 kg of aggregate, and the water-to-powder ratio is: 0,288374396135266 .Powder percentual composition is: SiO2: 32,62%, Al2O3: 31,23%, Fe2O3:8,48%, CaO: 17,12%. The amount of the dry fraction of Na2O from the Na2SiO3 solution is19,55kg/m3. The amount of the dry fraction of SiO2 from the Na2SiO3 solution is 39,1 kg/m3. The amount of Na(OH) solution per m3 is: 53 kg, with a molarity of: 12. The mix also includes 5,8 kg/m3 of superplasticizer and 14 kg/m3 of extra water. The initial curing for this mix was 0 day at 25ªC. A compressive test after28 days was conducted with a result of 24,3357 MPa.
Formulation includes | 414 | kg of FA | powder, | 1800 | kg of aggregate, and the water-to-powder ratio is: | 0.2883744 | .Powder percentual composition is: SiO2: | 32.62 | %, Al2O3: | 31.23 | %, Fe2O3: | 8.48 | %, CaO: | 17.12 | %. The amount of the dry fraction of Na2O from the Na2SiO3 solution is | 19.55 | kg/m3. The amount of the dry fraction of SiO2 from the Na2SiO3 solution is | 39.1 | kg/m3. The amount of Na(OH) solution per m3 is: | 53 | kg, with a molarity of: | 12 | . The mix also includes | 5.8 | kg/m3 of superplasticizer and | 14 | kg/m3 of extra water. The initial curing for this mix was | 0 | day at | 25 | ªC. A compressive test after | 56 | days was conducted with a result of | 21.8182 | MPa. | Formulation includes 414 kg of FA powder, 1800 kg of aggregate, and the water-to-powder ratio is: 0,288374396135266 .Powder percentual composition is: SiO2: 32,62%, Al2O3: 31,23%, Fe2O3:8,48%, CaO: 17,12%. The amount of the dry fraction of Na2O from the Na2SiO3 solution is19,55kg/m3. The amount of the dry fraction of SiO2 from the Na2SiO3 solution is 39,1 kg/m3. The amount of Na(OH) solution per m3 is: 53 kg, with a molarity of: 12. The mix also includes 5,8 kg/m3 of superplasticizer and 14 kg/m3 of extra water. The initial curing for this mix was 0 day at 25ªC. A compressive test after56 days was conducted with a result of 21,8182 MPa.
Formulation includes | 414 | kg of FA | powder, | 1800 | kg of aggregate, and the water-to-powder ratio is: | 0.2883744 | .Powder percentual composition is: SiO2: | 32.62 | %, Al2O3: | 31.23 | %, Fe2O3: | 8.48 | %, CaO: | 17.12 | %. The amount of the dry fraction of Na2O from the Na2SiO3 solution is | 19.55 | kg/m3. The amount of the dry fraction of SiO2 from the Na2SiO3 solution is | 39.1 | kg/m3. The amount of Na(OH) solution per m3 is: | 53 | kg, with a molarity of: | 12 | . The mix also includes | 5.8 | kg/m3 of superplasticizer and | 14 | kg/m3 of extra water. The initial curing for this mix was | 0 | day at | 25 | ªC. A compressive test after | 14 | days was conducted with a result of | 24.3357 | MPa. | Formulation includes 414 kg of FA powder, 1800 kg of aggregate, and the water-to-powder ratio is: 0,288374396135266 .Powder percentual composition is: SiO2: 32,62%, Al2O3: 31,23%, Fe2O3:8,48%, CaO: 17,12%. The amount of the dry fraction of Na2O from the Na2SiO3 solution is19,55kg/m3. The amount of the dry fraction of SiO2 from the Na2SiO3 solution is 39,1 kg/m3. The amount of Na(OH) solution per m3 is: 53 kg, with a molarity of: 12. The mix also includes 5,8 kg/m3 of superplasticizer and 14 kg/m3 of extra water. The initial curing for this mix was 0 day at 25ªC. A compressive test after14 days was conducted with a result of 24,3357 MPa.
Formulation includes | 414 | kg of FA | powder, | 1800 | kg of aggregate, and the water-to-powder ratio is: | 0.3088575 | .Powder percentual composition is: SiO2: | 32.62 | %, Al2O3: | 31.23 | %, Fe2O3: | 8.48 | %, CaO: | 17.12 | %. The amount of the dry fraction of Na2O from the Na2SiO3 solution is | 19.55 | kg/m3. The amount of the dry fraction of SiO2 from the Na2SiO3 solution is | 39.1 | kg/m3. The amount of Na(OH) solution per m3 is: | 53 | kg, with a molarity of: | 8 | . The mix also includes | 5.8 | kg/m3 of superplasticizer and | 14 | kg/m3 of extra water. The initial curing for this mix was | 1 | day at | 60 | ªC. A compressive test after | 28 | days was conducted with a result of | 14.6454 | MPa. | Formulation includes 414 kg of FA powder, 1800 kg of aggregate, and the water-to-powder ratio is: 0,308857487922705 .Powder percentual composition is: SiO2: 32,62%, Al2O3: 31,23%, Fe2O3:8,48%, CaO: 17,12%. The amount of the dry fraction of Na2O from the Na2SiO3 solution is19,55kg/m3. The amount of the dry fraction of SiO2 from the Na2SiO3 solution is 39,1 kg/m3. The amount of Na(OH) solution per m3 is: 53 kg, with a molarity of: 8. The mix also includes 5,8 kg/m3 of superplasticizer and 14 kg/m3 of extra water. The initial curing for this mix was 1 day at 60ªC. A compressive test after28 days was conducted with a result of 14,6454 MPa.
Formulation includes | 414 | kg of FA | powder, | 1800 | kg of aggregate, and the water-to-powder ratio is: | 0.3088575 | .Powder percentual composition is: SiO2: | 32.62 | %, Al2O3: | 31.23 | %, Fe2O3: | 8.48 | %, CaO: | 17.12 | %. The amount of the dry fraction of Na2O from the Na2SiO3 solution is | 19.55 | kg/m3. The amount of the dry fraction of SiO2 from the Na2SiO3 solution is | 39.1 | kg/m3. The amount of Na(OH) solution per m3 is: | 53 | kg, with a molarity of: | 8 | . The mix also includes | 5.8 | kg/m3 of superplasticizer and | 14 | kg/m3 of extra water. The initial curing for this mix was | 1 | day at | 60 | ªC. A compressive test after | 56 | days was conducted with a result of | 15.8865 | MPa. | Formulation includes 414 kg of FA powder, 1800 kg of aggregate, and the water-to-powder ratio is: 0,308857487922705 .Powder percentual composition is: SiO2: 32,62%, Al2O3: 31,23%, Fe2O3:8,48%, CaO: 17,12%. The amount of the dry fraction of Na2O from the Na2SiO3 solution is19,55kg/m3. The amount of the dry fraction of SiO2 from the Na2SiO3 solution is 39,1 kg/m3. The amount of Na(OH) solution per m3 is: 53 kg, with a molarity of: 8. The mix also includes 5,8 kg/m3 of superplasticizer and 14 kg/m3 of extra water. The initial curing for this mix was 1 day at 60ªC. A compressive test after56 days was conducted with a result of 15,8865 MPa.
Formulation includes | 414 | kg of FA | powder, | 1800 | kg of aggregate, and the water-to-powder ratio is: | 0.3088575 | .Powder percentual composition is: SiO2: | 32.62 | %, Al2O3: | 31.23 | %, Fe2O3: | 8.48 | %, CaO: | 17.12 | %. The amount of the dry fraction of Na2O from the Na2SiO3 solution is | 19.55 | kg/m3. The amount of the dry fraction of SiO2 from the Na2SiO3 solution is | 39.1 | kg/m3. The amount of Na(OH) solution per m3 is: | 53 | kg, with a molarity of: | 8 | . The mix also includes | 5.8 | kg/m3 of superplasticizer and | 14 | kg/m3 of extra water. The initial curing for this mix was | 1 | day at | 60 | ªC. A compressive test after | 7 | days was conducted with a result of | 13.6525 | MPa. | Formulation includes 414 kg of FA powder, 1800 kg of aggregate, and the water-to-powder ratio is: 0,308857487922705 .Powder percentual composition is: SiO2: 32,62%, Al2O3: 31,23%, Fe2O3:8,48%, CaO: 17,12%. The amount of the dry fraction of Na2O from the Na2SiO3 solution is19,55kg/m3. The amount of the dry fraction of SiO2 from the Na2SiO3 solution is 39,1 kg/m3. The amount of Na(OH) solution per m3 is: 53 kg, with a molarity of: 8. The mix also includes 5,8 kg/m3 of superplasticizer and 14 kg/m3 of extra water. The initial curing for this mix was 1 day at 60ªC. A compressive test after7 days was conducted with a result of 13,6525 MPa.
Formulation includes | 414 | kg of FA | powder, | 1800 | kg of aggregate, and the water-to-powder ratio is: | 0.3088575 | .Powder percentual composition is: SiO2: | 32.62 | %, Al2O3: | 31.23 | %, Fe2O3: | 8.48 | %, CaO: | 17.12 | %. The amount of the dry fraction of Na2O from the Na2SiO3 solution is | 19.55 | kg/m3. The amount of the dry fraction of SiO2 from the Na2SiO3 solution is | 39.1 | kg/m3. The amount of Na(OH) solution per m3 is: | 53 | kg, with a molarity of: | 8 | . The mix also includes | 5.8 | kg/m3 of superplasticizer and | 14 | kg/m3 of extra water. The initial curing for this mix was | 1 | day at | 60 | ªC. A compressive test after | 14 | days was conducted with a result of | 17.3759 | MPa. | Formulation includes 414 kg of FA powder, 1800 kg of aggregate, and the water-to-powder ratio is: 0,308857487922705 .Powder percentual composition is: SiO2: 32,62%, Al2O3: 31,23%, Fe2O3:8,48%, CaO: 17,12%. The amount of the dry fraction of Na2O from the Na2SiO3 solution is19,55kg/m3. The amount of the dry fraction of SiO2 from the Na2SiO3 solution is 39,1 kg/m3. The amount of Na(OH) solution per m3 is: 53 kg, with a molarity of: 8. The mix also includes 5,8 kg/m3 of superplasticizer and 14 kg/m3 of extra water. The initial curing for this mix was 1 day at 60ªC. A compressive test after14 days was conducted with a result of 17,3759 MPa.
Formulation includes | 408 | kg of FA | powder, | 1910 | kg of aggregate, and the water-to-powder ratio is: | 0.1731294 | .Powder percentual composition is: SiO2: | 58.05 | %, Al2O3: | 21.59 | %, Fe2O3: | 5.1 | %, CaO: | 9.42 | %. The amount of the dry fraction of Na2O from the Na2SiO3 solution is | 8.82 | kg/m3. The amount of the dry fraction of SiO2 from the Na2SiO3 solution is | 22.05 | kg/m3. The amount of Na(OH) solution per m3 is: | 41.6 | kg, with a molarity of: | 14 | . The mix also includes | 0 | kg/m3 of superplasticizer and | 0 | kg/m3 of extra water. The initial curing for this mix was | 1 | day at | 46 | ªC. A compressive test after | 3 | days was conducted with a result of | 37.3 | MPa. | Formulation includes 408 kg of FA powder, 1910 kg of aggregate, and the water-to-powder ratio is: 0,173129411764706 .Powder percentual composition is: SiO2: 58,05%, Al2O3: 21,59%, Fe2O3:5,1%, CaO: 9,42%. The amount of the dry fraction of Na2O from the Na2SiO3 solution is8,82kg/m3. The amount of the dry fraction of SiO2 from the Na2SiO3 solution is 22,05 kg/m3. The amount of Na(OH) solution per m3 is: 41,6 kg, with a molarity of: 14. The mix also includes 0 kg/m3 of superplasticizer and 0 kg/m3 of extra water. The initial curing for this mix was 1 day at 46ªC. A compressive test after3 days was conducted with a result of 37,3 MPa.
Formulation includes | 408 | kg of FA | powder, | 1910 | kg of aggregate, and the water-to-powder ratio is: | 0.1731294 | .Powder percentual composition is: SiO2: | 58.05 | %, Al2O3: | 21.59 | %, Fe2O3: | 5.1 | %, CaO: | 9.42 | %. The amount of the dry fraction of Na2O from the Na2SiO3 solution is | 8.82 | kg/m3. The amount of the dry fraction of SiO2 from the Na2SiO3 solution is | 22.05 | kg/m3. The amount of Na(OH) solution per m3 is: | 41.6 | kg, with a molarity of: | 14 | . The mix also includes | 0 | kg/m3 of superplasticizer and | 0 | kg/m3 of extra water. The initial curing for this mix was | 1 | day at | 46 | ªC. A compressive test after | 1 | days was conducted with a result of | 33.7 | MPa. | Formulation includes 408 kg of FA powder, 1910 kg of aggregate, and the water-to-powder ratio is: 0,173129411764706 .Powder percentual composition is: SiO2: 58,05%, Al2O3: 21,59%, Fe2O3:5,1%, CaO: 9,42%. The amount of the dry fraction of Na2O from the Na2SiO3 solution is8,82kg/m3. The amount of the dry fraction of SiO2 from the Na2SiO3 solution is 22,05 kg/m3. The amount of Na(OH) solution per m3 is: 41,6 kg, with a molarity of: 14. The mix also includes 0 kg/m3 of superplasticizer and 0 kg/m3 of extra water. The initial curing for this mix was 1 day at 46ªC. A compressive test after1 days was conducted with a result of 33,7 MPa.
Formulation includes | 408 | kg of FA | powder, | 1910 | kg of aggregate, and the water-to-powder ratio is: | 0.1731294 | .Powder percentual composition is: SiO2: | 58.05 | %, Al2O3: | 21.59 | %, Fe2O3: | 5.1 | %, CaO: | 9.42 | %. The amount of the dry fraction of Na2O from the Na2SiO3 solution is | 8.82 | kg/m3. The amount of the dry fraction of SiO2 from the Na2SiO3 solution is | 22.05 | kg/m3. The amount of Na(OH) solution per m3 is: | 41.6 | kg, with a molarity of: | 14 | . The mix also includes | 0 | kg/m3 of superplasticizer and | 0 | kg/m3 of extra water. The initial curing for this mix was | 1 | day at | 46 | ªC. A compressive test after | 7 | days was conducted with a result of | 38.1 | MPa. | Formulation includes 408 kg of FA powder, 1910 kg of aggregate, and the water-to-powder ratio is: 0,173129411764706 .Powder percentual composition is: SiO2: 58,05%, Al2O3: 21,59%, Fe2O3:5,1%, CaO: 9,42%. The amount of the dry fraction of Na2O from the Na2SiO3 solution is8,82kg/m3. The amount of the dry fraction of SiO2 from the Na2SiO3 solution is 22,05 kg/m3. The amount of Na(OH) solution per m3 is: 41,6 kg, with a molarity of: 14. The mix also includes 0 kg/m3 of superplasticizer and 0 kg/m3 of extra water. The initial curing for this mix was 1 day at 46ªC. A compressive test after7 days was conducted with a result of 38,1 MPa.
Formulation includes | 408 | kg of FA | powder, | 1910 | kg of aggregate, and the water-to-powder ratio is: | 0.1976 | .Powder percentual composition is: SiO2: | 58.05 | %, Al2O3: | 21.59 | %, Fe2O3: | 5.1 | %, CaO: | 9.42 | %. The amount of the dry fraction of Na2O from the Na2SiO3 solution is | 8.82 | kg/m3. The amount of the dry fraction of SiO2 from the Na2SiO3 solution is | 22.05 | kg/m3. The amount of Na(OH) solution per m3 is: | 41.6 | kg, with a molarity of: | 8 | . The mix also includes | 0 | kg/m3 of superplasticizer and | 0 | kg/m3 of extra water. The initial curing for this mix was | 1 | day at | 46 | ªC. A compressive test after | 7 | days was conducted with a result of | 30.7 | MPa. | Formulation includes 408 kg of FA powder, 1910 kg of aggregate, and the water-to-powder ratio is: 0,1976 .Powder percentual composition is: SiO2: 58,05%, Al2O3: 21,59%, Fe2O3:5,1%, CaO: 9,42%. The amount of the dry fraction of Na2O from the Na2SiO3 solution is8,82kg/m3. The amount of the dry fraction of SiO2 from the Na2SiO3 solution is 22,05 kg/m3. The amount of Na(OH) solution per m3 is: 41,6 kg, with a molarity of: 8. The mix also includes 0 kg/m3 of superplasticizer and 0 kg/m3 of extra water. The initial curing for this mix was 1 day at 46ªC. A compressive test after7 days was conducted with a result of 30,7 MPa.
Formulation includes | 408 | kg of FA | powder, | 1910 | kg of aggregate, and the water-to-powder ratio is: | 0.1731294 | .Powder percentual composition is: SiO2: | 58.05 | %, Al2O3: | 21.59 | %, Fe2O3: | 5.1 | %, CaO: | 9.42 | %. The amount of the dry fraction of Na2O from the Na2SiO3 solution is | 8.82 | kg/m3. The amount of the dry fraction of SiO2 from the Na2SiO3 solution is | 22.05 | kg/m3. The amount of Na(OH) solution per m3 is: | 41.6 | kg, with a molarity of: | 14 | . The mix also includes | 0 | kg/m3 of superplasticizer and | 0 | kg/m3 of extra water. The initial curing for this mix was | 1 | day at | 46 | ªC. A compressive test after | 7 | days was conducted with a result of | 39 | MPa. | Formulation includes 408 kg of FA powder, 1910 kg of aggregate, and the water-to-powder ratio is: 0,173129411764706 .Powder percentual composition is: SiO2: 58,05%, Al2O3: 21,59%, Fe2O3:5,1%, CaO: 9,42%. The amount of the dry fraction of Na2O from the Na2SiO3 solution is8,82kg/m3. The amount of the dry fraction of SiO2 from the Na2SiO3 solution is 22,05 kg/m3. The amount of Na(OH) solution per m3 is: 41,6 kg, with a molarity of: 14. The mix also includes 0 kg/m3 of superplasticizer and 0 kg/m3 of extra water. The initial curing for this mix was 1 day at 46ªC. A compressive test after7 days was conducted with a result of 39 MPa.
Formulation includes | 408 | kg of FA | powder, | 1910 | kg of aggregate, and the water-to-powder ratio is: | 0.1976 | .Powder percentual composition is: SiO2: | 54.7 | %, Al2O3: | 29 | %, Fe2O3: | 6.74 | %, CaO: | 1.29 | %. The amount of the dry fraction of Na2O from the Na2SiO3 solution is | 8.82 | kg/m3. The amount of the dry fraction of SiO2 from the Na2SiO3 solution is | 22.05 | kg/m3. The amount of Na(OH) solution per m3 is: | 41.6 | kg, with a molarity of: | 8 | . The mix also includes | 0 | kg/m3 of superplasticizer and | 0 | kg/m3 of extra water. The initial curing for this mix was | 1 | day at | 46 | ªC. A compressive test after | 7 | days was conducted with a result of | 33.3 | MPa. | Formulation includes 408 kg of FA powder, 1910 kg of aggregate, and the water-to-powder ratio is: 0,1976 .Powder percentual composition is: SiO2: 54,7%, Al2O3: 29%, Fe2O3:6,74%, CaO: 1,29%. The amount of the dry fraction of Na2O from the Na2SiO3 solution is8,82kg/m3. The amount of the dry fraction of SiO2 from the Na2SiO3 solution is 22,05 kg/m3. The amount of Na(OH) solution per m3 is: 41,6 kg, with a molarity of: 8. The mix also includes 0 kg/m3 of superplasticizer and 0 kg/m3 of extra water. The initial curing for this mix was 1 day at 46ªC. A compressive test after7 days was conducted with a result of 33,3 MPa.
Formulation includes | 408 | kg of FA | powder, | 1910 | kg of aggregate, and the water-to-powder ratio is: | 0.1731294 | .Powder percentual composition is: SiO2: | 54.7 | %, Al2O3: | 29 | %, Fe2O3: | 6.74 | %, CaO: | 1.29 | %. The amount of the dry fraction of Na2O from the Na2SiO3 solution is | 8.82 | kg/m3. The amount of the dry fraction of SiO2 from the Na2SiO3 solution is | 22.05 | kg/m3. The amount of Na(OH) solution per m3 is: | 41.6 | kg, with a molarity of: | 14 | . The mix also includes | 0 | kg/m3 of superplasticizer and | 0 | kg/m3 of extra water. The initial curing for this mix was | 1 | day at | 46 | ªC. A compressive test after | 7 | days was conducted with a result of | 10.3 | MPa. | Formulation includes 408 kg of FA powder, 1910 kg of aggregate, and the water-to-powder ratio is: 0,173129411764706 .Powder percentual composition is: SiO2: 54,7%, Al2O3: 29%, Fe2O3:6,74%, CaO: 1,29%. The amount of the dry fraction of Na2O from the Na2SiO3 solution is8,82kg/m3. The amount of the dry fraction of SiO2 from the Na2SiO3 solution is 22,05 kg/m3. The amount of Na(OH) solution per m3 is: 41,6 kg, with a molarity of: 14. The mix also includes 0 kg/m3 of superplasticizer and 0 kg/m3 of extra water. The initial curing for this mix was 1 day at 46ªC. A compressive test after7 days was conducted with a result of 10,3 MPa.
Formulation includes | 408 | kg of FA | powder, | 1910 | kg of aggregate, and the water-to-powder ratio is: | 0.1731294 | .Powder percentual composition is: SiO2: | 58.05 | %, Al2O3: | 21.59 | %, Fe2O3: | 5.1 | %, CaO: | 9.42 | %. The amount of the dry fraction of Na2O from the Na2SiO3 solution is | 8.82 | kg/m3. The amount of the dry fraction of SiO2 from the Na2SiO3 solution is | 22.05 | kg/m3. The amount of Na(OH) solution per m3 is: | 41.6 | kg, with a molarity of: | 14 | . The mix also includes | 0 | kg/m3 of superplasticizer and | 0 | kg/m3 of extra water. The initial curing for this mix was | 1 | day at | 46 | ªC. A compressive test after | 7 | days was conducted with a result of | 39.7 | MPa. | Formulation includes 408 kg of FA powder, 1910 kg of aggregate, and the water-to-powder ratio is: 0,173129411764706 .Powder percentual composition is: SiO2: 58,05%, Al2O3: 21,59%, Fe2O3:5,1%, CaO: 9,42%. The amount of the dry fraction of Na2O from the Na2SiO3 solution is8,82kg/m3. The amount of the dry fraction of SiO2 from the Na2SiO3 solution is 22,05 kg/m3. The amount of Na(OH) solution per m3 is: 41,6 kg, with a molarity of: 14. The mix also includes 0 kg/m3 of superplasticizer and 0 kg/m3 of extra water. The initial curing for this mix was 1 day at 46ªC. A compressive test after7 days was conducted with a result of 39,7 MPa.
Formulation includes | 408 | kg of FA | powder, | 1910 | kg of aggregate, and the water-to-powder ratio is: | 0.1731294 | .Powder percentual composition is: SiO2: | 58.05 | %, Al2O3: | 21.59 | %, Fe2O3: | 5.1 | %, CaO: | 9.42 | %. The amount of the dry fraction of Na2O from the Na2SiO3 solution is | 8.82 | kg/m3. The amount of the dry fraction of SiO2 from the Na2SiO3 solution is | 22.05 | kg/m3. The amount of Na(OH) solution per m3 is: | 41.6 | kg, with a molarity of: | 14 | . The mix also includes | 0 | kg/m3 of superplasticizer and | 0 | kg/m3 of extra water. The initial curing for this mix was | 1 | day at | 46 | ªC. A compressive test after | 7 | days was conducted with a result of | 26.6 | MPa. | Formulation includes 408 kg of FA powder, 1910 kg of aggregate, and the water-to-powder ratio is: 0,173129411764706 .Powder percentual composition is: SiO2: 58,05%, Al2O3: 21,59%, Fe2O3:5,1%, CaO: 9,42%. The amount of the dry fraction of Na2O from the Na2SiO3 solution is8,82kg/m3. The amount of the dry fraction of SiO2 from the Na2SiO3 solution is 22,05 kg/m3. The amount of Na(OH) solution per m3 is: 41,6 kg, with a molarity of: 14. The mix also includes 0 kg/m3 of superplasticizer and 0 kg/m3 of extra water. The initial curing for this mix was 1 day at 46ªC. A compressive test after7 days was conducted with a result of 26,6 MPa.
Formulation includes | 408 | kg of FA | powder, | 1910 | kg of aggregate, and the water-to-powder ratio is: | 0.1731294 | .Powder percentual composition is: SiO2: | 54.7 | %, Al2O3: | 29 | %, Fe2O3: | 6.74 | %, CaO: | 1.29 | %. The amount of the dry fraction of Na2O from the Na2SiO3 solution is | 8.82 | kg/m3. The amount of the dry fraction of SiO2 from the Na2SiO3 solution is | 22.05 | kg/m3. The amount of Na(OH) solution per m3 is: | 41.6 | kg, with a molarity of: | 14 | . The mix also includes | 0 | kg/m3 of superplasticizer and | 0 | kg/m3 of extra water. The initial curing for this mix was | 1 | day at | 46 | ªC. A compressive test after | 7 | days was conducted with a result of | 7.9 | MPa. | Formulation includes 408 kg of FA powder, 1910 kg of aggregate, and the water-to-powder ratio is: 0,173129411764706 .Powder percentual composition is: SiO2: 54,7%, Al2O3: 29%, Fe2O3:6,74%, CaO: 1,29%. The amount of the dry fraction of Na2O from the Na2SiO3 solution is8,82kg/m3. The amount of the dry fraction of SiO2 from the Na2SiO3 solution is 22,05 kg/m3. The amount of Na(OH) solution per m3 is: 41,6 kg, with a molarity of: 14. The mix also includes 0 kg/m3 of superplasticizer and 0 kg/m3 of extra water. The initial curing for this mix was 1 day at 46ªC. A compressive test after7 days was conducted with a result of 7,9 MPa.
Formulation includes | 408 | kg of FA | powder, | 1910 | kg of aggregate, and the water-to-powder ratio is: | 0.1731294 | .Powder percentual composition is: SiO2: | 54.7 | %, Al2O3: | 29 | %, Fe2O3: | 6.74 | %, CaO: | 1.29 | %. The amount of the dry fraction of Na2O from the Na2SiO3 solution is | 8.82 | kg/m3. The amount of the dry fraction of SiO2 from the Na2SiO3 solution is | 22.05 | kg/m3. The amount of Na(OH) solution per m3 is: | 41.6 | kg, with a molarity of: | 14 | . The mix also includes | 0 | kg/m3 of superplasticizer and | 0 | kg/m3 of extra water. The initial curing for this mix was | 1 | day at | 46 | ªC. A compressive test after | 7 | days was conducted with a result of | 5.9 | MPa. | Formulation includes 408 kg of FA powder, 1910 kg of aggregate, and the water-to-powder ratio is: 0,173129411764706 .Powder percentual composition is: SiO2: 54,7%, Al2O3: 29%, Fe2O3:6,74%, CaO: 1,29%. The amount of the dry fraction of Na2O from the Na2SiO3 solution is8,82kg/m3. The amount of the dry fraction of SiO2 from the Na2SiO3 solution is 22,05 kg/m3. The amount of Na(OH) solution per m3 is: 41,6 kg, with a molarity of: 14. The mix also includes 0 kg/m3 of superplasticizer and 0 kg/m3 of extra water. The initial curing for this mix was 1 day at 46ªC. A compressive test after7 days was conducted with a result of 5,9 MPa.
Formulation includes | 408 | kg of FA | powder, | 1910 | kg of aggregate, and the water-to-powder ratio is: | 0.1731294 | .Powder percentual composition is: SiO2: | 54.7 | %, Al2O3: | 29 | %, Fe2O3: | 6.74 | %, CaO: | 1.29 | %. The amount of the dry fraction of Na2O from the Na2SiO3 solution is | 8.82 | kg/m3. The amount of the dry fraction of SiO2 from the Na2SiO3 solution is | 22.05 | kg/m3. The amount of Na(OH) solution per m3 is: | 41.6 | kg, with a molarity of: | 14 | . The mix also includes | 0 | kg/m3 of superplasticizer and | 0 | kg/m3 of extra water. The initial curing for this mix was | 1 | day at | 46 | ªC. A compressive test after | 7 | days was conducted with a result of | 5.4 | MPa. | Formulation includes 408 kg of FA powder, 1910 kg of aggregate, and the water-to-powder ratio is: 0,173129411764706 .Powder percentual composition is: SiO2: 54,7%, Al2O3: 29%, Fe2O3:6,74%, CaO: 1,29%. The amount of the dry fraction of Na2O from the Na2SiO3 solution is8,82kg/m3. The amount of the dry fraction of SiO2 from the Na2SiO3 solution is 22,05 kg/m3. The amount of Na(OH) solution per m3 is: 41,6 kg, with a molarity of: 14. The mix also includes 0 kg/m3 of superplasticizer and 0 kg/m3 of extra water. The initial curing for this mix was 1 day at 46ªC. A compressive test after7 days was conducted with a result of 5,4 MPa.
Formulation includes | 408 | kg of FA | powder, | 1910 | kg of aggregate, and the water-to-powder ratio is: | 0.1976 | .Powder percentual composition is: SiO2: | 58.05 | %, Al2O3: | 21.59 | %, Fe2O3: | 5.1 | %, CaO: | 9.42 | %. The amount of the dry fraction of Na2O from the Na2SiO3 solution is | 8.82 | kg/m3. The amount of the dry fraction of SiO2 from the Na2SiO3 solution is | 22.05 | kg/m3. The amount of Na(OH) solution per m3 is: | 41.6 | kg, with a molarity of: | 8 | . The mix also includes | 0 | kg/m3 of superplasticizer and | 0 | kg/m3 of extra water. The initial curing for this mix was | 1 | day at | 46 | ªC. A compressive test after | 7 | days was conducted with a result of | 11.2 | MPa. | Formulation includes 408 kg of FA powder, 1910 kg of aggregate, and the water-to-powder ratio is: 0,1976 .Powder percentual composition is: SiO2: 58,05%, Al2O3: 21,59%, Fe2O3:5,1%, CaO: 9,42%. The amount of the dry fraction of Na2O from the Na2SiO3 solution is8,82kg/m3. The amount of the dry fraction of SiO2 from the Na2SiO3 solution is 22,05 kg/m3. The amount of Na(OH) solution per m3 is: 41,6 kg, with a molarity of: 8. The mix also includes 0 kg/m3 of superplasticizer and 0 kg/m3 of extra water. The initial curing for this mix was 1 day at 46ªC. A compressive test after7 days was conducted with a result of 11,2 MPa.
Formulation includes | 408 | kg of FA | powder, | 1910 | kg of aggregate, and the water-to-powder ratio is: | 0.1976 | .Powder percentual composition is: SiO2: | 58.05 | %, Al2O3: | 21.59 | %, Fe2O3: | 5.1 | %, CaO: | 9.42 | %. The amount of the dry fraction of Na2O from the Na2SiO3 solution is | 8.82 | kg/m3. The amount of the dry fraction of SiO2 from the Na2SiO3 solution is | 22.05 | kg/m3. The amount of Na(OH) solution per m3 is: | 41.6 | kg, with a molarity of: | 8 | . The mix also includes | 0 | kg/m3 of superplasticizer and | 0 | kg/m3 of extra water. The initial curing for this mix was | 1 | day at | 55 | ªC. A compressive test after | 7 | days was conducted with a result of | 17.8 | MPa. | Formulation includes 408 kg of FA powder, 1910 kg of aggregate, and the water-to-powder ratio is: 0,1976 .Powder percentual composition is: SiO2: 58,05%, Al2O3: 21,59%, Fe2O3:5,1%, CaO: 9,42%. The amount of the dry fraction of Na2O from the Na2SiO3 solution is8,82kg/m3. The amount of the dry fraction of SiO2 from the Na2SiO3 solution is 22,05 kg/m3. The amount of Na(OH) solution per m3 is: 41,6 kg, with a molarity of: 8. The mix also includes 0 kg/m3 of superplasticizer and 0 kg/m3 of extra water. The initial curing for this mix was 1 day at 55ªC. A compressive test after7 days was conducted with a result of 17,8 MPa.
Formulation includes | 408 | kg of FA | powder, | 1910 | kg of aggregate, and the water-to-powder ratio is: | 0.1976 | .Powder percentual composition is: SiO2: | 58.05 | %, Al2O3: | 21.59 | %, Fe2O3: | 5.1 | %, CaO: | 9.42 | %. The amount of the dry fraction of Na2O from the Na2SiO3 solution is | 8.82 | kg/m3. The amount of the dry fraction of SiO2 from the Na2SiO3 solution is | 22.05 | kg/m3. The amount of Na(OH) solution per m3 is: | 41.6 | kg, with a molarity of: | 8 | . The mix also includes | 0 | kg/m3 of superplasticizer and | 0 | kg/m3 of extra water. The initial curing for this mix was | 1 | day at | 70 | ªC. A compressive test after | 7 | days was conducted with a result of | 19.7 | MPa. | Formulation includes 408 kg of FA powder, 1910 kg of aggregate, and the water-to-powder ratio is: 0,1976 .Powder percentual composition is: SiO2: 58,05%, Al2O3: 21,59%, Fe2O3:5,1%, CaO: 9,42%. The amount of the dry fraction of Na2O from the Na2SiO3 solution is8,82kg/m3. The amount of the dry fraction of SiO2 from the Na2SiO3 solution is 22,05 kg/m3. The amount of Na(OH) solution per m3 is: 41,6 kg, with a molarity of: 8. The mix also includes 0 kg/m3 of superplasticizer and 0 kg/m3 of extra water. The initial curing for this mix was 1 day at 70ªC. A compressive test after7 days was conducted with a result of 19,7 MPa.
Formulation includes | 408 | kg of FA | powder, | 1910 | kg of aggregate, and the water-to-powder ratio is: | 0.1976 | .Powder percentual composition is: SiO2: | 58.05 | %, Al2O3: | 21.59 | %, Fe2O3: | 5.1 | %, CaO: | 9.42 | %. The amount of the dry fraction of Na2O from the Na2SiO3 solution is | 8.82 | kg/m3. The amount of the dry fraction of SiO2 from the Na2SiO3 solution is | 22.05 | kg/m3. The amount of Na(OH) solution per m3 is: | 41.6 | kg, with a molarity of: | 14 | . The mix also includes | 0 | kg/m3 of superplasticizer and | 0 | kg/m3 of extra water. The initial curing for this mix was | 1 | day at | 46 | ªC. A compressive test after | 7 | days was conducted with a result of | 33.3 | MPa. | Formulation includes 408 kg of FA powder, 1910 kg of aggregate, and the water-to-powder ratio is: 0,1976 .Powder percentual composition is: SiO2: 58,05%, Al2O3: 21,59%, Fe2O3:5,1%, CaO: 9,42%. The amount of the dry fraction of Na2O from the Na2SiO3 solution is8,82kg/m3. The amount of the dry fraction of SiO2 from the Na2SiO3 solution is 22,05 kg/m3. The amount of Na(OH) solution per m3 is: 41,6 kg, with a molarity of: 14. The mix also includes 0 kg/m3 of superplasticizer and 0 kg/m3 of extra water. The initial curing for this mix was 1 day at 46ªC. A compressive test after7 days was conducted with a result of 33,3 MPa.
Formulation includes | 408 | kg of FA | powder, | 1910 | kg of aggregate, and the water-to-powder ratio is: | 0.1976 | .Powder percentual composition is: SiO2: | 58.05 | %, Al2O3: | 21.59 | %, Fe2O3: | 5.1 | %, CaO: | 9.42 | %. The amount of the dry fraction of Na2O from the Na2SiO3 solution is | 8.82 | kg/m3. The amount of the dry fraction of SiO2 from the Na2SiO3 solution is | 22.05 | kg/m3. The amount of Na(OH) solution per m3 is: | 41.6 | kg, with a molarity of: | 14 | . The mix also includes | 0 | kg/m3 of superplasticizer and | 0 | kg/m3 of extra water. The initial curing for this mix was | 1 | day at | 55 | ªC. A compressive test after | 7 | days was conducted with a result of | 37.5 | MPa. | Formulation includes 408 kg of FA powder, 1910 kg of aggregate, and the water-to-powder ratio is: 0,1976 .Powder percentual composition is: SiO2: 58,05%, Al2O3: 21,59%, Fe2O3:5,1%, CaO: 9,42%. The amount of the dry fraction of Na2O from the Na2SiO3 solution is8,82kg/m3. The amount of the dry fraction of SiO2 from the Na2SiO3 solution is 22,05 kg/m3. The amount of Na(OH) solution per m3 is: 41,6 kg, with a molarity of: 14. The mix also includes 0 kg/m3 of superplasticizer and 0 kg/m3 of extra water. The initial curing for this mix was 1 day at 55ªC. A compressive test after7 days was conducted with a result of 37,5 MPa.
Formulation includes | 408 | kg of FA | powder, | 1910 | kg of aggregate, and the water-to-powder ratio is: | 0.1976 | .Powder percentual composition is: SiO2: | 58.05 | %, Al2O3: | 21.59 | %, Fe2O3: | 5.1 | %, CaO: | 9.42 | %. The amount of the dry fraction of Na2O from the Na2SiO3 solution is | 8.82 | kg/m3. The amount of the dry fraction of SiO2 from the Na2SiO3 solution is | 22.05 | kg/m3. The amount of Na(OH) solution per m3 is: | 41.6 | kg, with a molarity of: | 14 | . The mix also includes | 0 | kg/m3 of superplasticizer and | 0 | kg/m3 of extra water. The initial curing for this mix was | 1 | day at | 70 | ªC. A compressive test after | 7 | days was conducted with a result of | 49.2 | MPa. | Formulation includes 408 kg of FA powder, 1910 kg of aggregate, and the water-to-powder ratio is: 0,1976 .Powder percentual composition is: SiO2: 58,05%, Al2O3: 21,59%, Fe2O3:5,1%, CaO: 9,42%. The amount of the dry fraction of Na2O from the Na2SiO3 solution is8,82kg/m3. The amount of the dry fraction of SiO2 from the Na2SiO3 solution is 22,05 kg/m3. The amount of Na(OH) solution per m3 is: 41,6 kg, with a molarity of: 14. The mix also includes 0 kg/m3 of superplasticizer and 0 kg/m3 of extra water. The initial curing for this mix was 1 day at 70ªC. A compressive test after7 days was conducted with a result of 49,2 MPa.
Formulation includes | 408 | kg of FA | powder, | 1910 | kg of aggregate, and the water-to-powder ratio is: | 0.1976 | .Powder percentual composition is: SiO2: | 58.05 | %, Al2O3: | 21.59 | %, Fe2O3: | 5.1 | %, CaO: | 9.42 | %. The amount of the dry fraction of Na2O from the Na2SiO3 solution is | 8.82 | kg/m3. The amount of the dry fraction of SiO2 from the Na2SiO3 solution is | 22.05 | kg/m3. The amount of Na(OH) solution per m3 is: | 41.6 | kg, with a molarity of: | 8 | . The mix also includes | 0 | kg/m3 of superplasticizer and | 0 | kg/m3 of extra water. The initial curing for this mix was | 2 | day at | 55 | ªC. A compressive test after | 7 | days was conducted with a result of | 34 | MPa. | Formulation includes 408 kg of FA powder, 1910 kg of aggregate, and the water-to-powder ratio is: 0,1976 .Powder percentual composition is: SiO2: 58,05%, Al2O3: 21,59%, Fe2O3:5,1%, CaO: 9,42%. The amount of the dry fraction of Na2O from the Na2SiO3 solution is8,82kg/m3. The amount of the dry fraction of SiO2 from the Na2SiO3 solution is 22,05 kg/m3. The amount of Na(OH) solution per m3 is: 41,6 kg, with a molarity of: 8. The mix also includes 0 kg/m3 of superplasticizer and 0 kg/m3 of extra water. The initial curing for this mix was 2 day at 55ªC. A compressive test after7 days was conducted with a result of 34 MPa.
Formulation includes | 408 | kg of FA | powder, | 1910 | kg of aggregate, and the water-to-powder ratio is: | 0.1731294 | .Powder percentual composition is: SiO2: | 58.05 | %, Al2O3: | 21.59 | %, Fe2O3: | 5.1 | %, CaO: | 9.42 | %. The amount of the dry fraction of Na2O from the Na2SiO3 solution is | 8.82 | kg/m3. The amount of the dry fraction of SiO2 from the Na2SiO3 solution is | 22.05 | kg/m3. The amount of Na(OH) solution per m3 is: | 41.6 | kg, with a molarity of: | 14 | . The mix also includes | 0 | kg/m3 of superplasticizer and | 0 | kg/m3 of extra water. The initial curing for this mix was | 2 | day at | 55 | ªC. A compressive test after | 7 | days was conducted with a result of | 38.6 | MPa. | Formulation includes 408 kg of FA powder, 1910 kg of aggregate, and the water-to-powder ratio is: 0,173129411764706 .Powder percentual composition is: SiO2: 58,05%, Al2O3: 21,59%, Fe2O3:5,1%, CaO: 9,42%. The amount of the dry fraction of Na2O from the Na2SiO3 solution is8,82kg/m3. The amount of the dry fraction of SiO2 from the Na2SiO3 solution is 22,05 kg/m3. The amount of Na(OH) solution per m3 is: 41,6 kg, with a molarity of: 14. The mix also includes 0 kg/m3 of superplasticizer and 0 kg/m3 of extra water. The initial curing for this mix was 2 day at 55ªC. A compressive test after7 days was conducted with a result of 38,6 MPa.
Formulation includes | 418 | kg of FA | powder, | 1672 | kg of aggregate, and the water-to-powder ratio is: | 0.3813469 | .Powder percentual composition is: SiO2: | 51.7 | %, Al2O3: | 31.9 | %, Fe2O3: | 3.48 | %, CaO: | 1.21 | %. The amount of the dry fraction of Na2O from the Na2SiO3 solution is | 22.91 | kg/m3. The amount of the dry fraction of SiO2 from the Na2SiO3 solution is | 45.65 | kg/m3. The amount of Na(OH) solution per m3 is: | 72 | kg, with a molarity of: | 8 | . The mix also includes | 0 | kg/m3 of superplasticizer and | 0 | kg/m3 of extra water. The initial curing for this mix was | 0.416666667 | day at | 60 | ªC. A compressive test after | 7 | days was conducted with a result of | 50.8 | MPa. | Formulation includes 418 kg of FA powder, 1672 kg of aggregate, and the water-to-powder ratio is: 0,381346889952153 .Powder percentual composition is: SiO2: 51,7%, Al2O3: 31,9%, Fe2O3:3,48%, CaO: 1,21%. The amount of the dry fraction of Na2O from the Na2SiO3 solution is22,91kg/m3. The amount of the dry fraction of SiO2 from the Na2SiO3 solution is 45,65 kg/m3. The amount of Na(OH) solution per m3 is: 72 kg, with a molarity of: 8. The mix also includes 0 kg/m3 of superplasticizer and 0 kg/m3 of extra water. The initial curing for this mix was 0,416666667 day at 60ªC. A compressive test after7 days was conducted with a result of 50,8 MPa.
Formulation includes | 431 | kg of FA | powder, | 1725 | kg of aggregate, and the water-to-powder ratio is: | 0.3182784 | .Powder percentual composition is: SiO2: | 51.7 | %, Al2O3: | 31.9 | %, Fe2O3: | 3.48 | %, CaO: | 1.21 | %. The amount of the dry fraction of Na2O from the Na2SiO3 solution is | 19.71 | kg/m3. The amount of the dry fraction of SiO2 from the Na2SiO3 solution is | 39.27 | kg/m3. The amount of Na(OH) solution per m3 is: | 62 | kg, with a molarity of: | 8 | . The mix also includes | 0 | kg/m3 of superplasticizer and | 0 | kg/m3 of extra water. The initial curing for this mix was | 0.416666667 | day at | 60 | ªC. A compressive test after | 7 | days was conducted with a result of | 52.04 | MPa. | Formulation includes 431 kg of FA powder, 1725 kg of aggregate, and the water-to-powder ratio is: 0,318278422273782 .Powder percentual composition is: SiO2: 51,7%, Al2O3: 31,9%, Fe2O3:3,48%, CaO: 1,21%. The amount of the dry fraction of Na2O from the Na2SiO3 solution is19,71kg/m3. The amount of the dry fraction of SiO2 from the Na2SiO3 solution is 39,27 kg/m3. The amount of Na(OH) solution per m3 is: 62 kg, with a molarity of: 8. The mix also includes 0 kg/m3 of superplasticizer and 0 kg/m3 of extra water. The initial curing for this mix was 0,416666667 day at 60ªC. A compressive test after7 days was conducted with a result of 52,04 MPa.
Formulation includes | 445 | kg of FA | powder, | 1781 | kg of aggregate, and the water-to-powder ratio is: | 0.2540202 | .Powder percentual composition is: SiO2: | 51.7 | %, Al2O3: | 31.9 | %, Fe2O3: | 3.48 | %, CaO: | 1.21 | %. The amount of the dry fraction of Na2O from the Na2SiO3 solution is | 16.26 | kg/m3. The amount of the dry fraction of SiO2 from the Na2SiO3 solution is | 32.39 | kg/m3. The amount of Na(OH) solution per m3 is: | 51 | kg, with a molarity of: | 8 | . The mix also includes | 0 | kg/m3 of superplasticizer and | 0 | kg/m3 of extra water. The initial curing for this mix was | 0.416666667 | day at | 60 | ªC. A compressive test after | 7 | days was conducted with a result of | 46.34 | MPa. | Formulation includes 445 kg of FA powder, 1781 kg of aggregate, and the water-to-powder ratio is: 0,254020224719101 .Powder percentual composition is: SiO2: 51,7%, Al2O3: 31,9%, Fe2O3:3,48%, CaO: 1,21%. The amount of the dry fraction of Na2O from the Na2SiO3 solution is16,26kg/m3. The amount of the dry fraction of SiO2 from the Na2SiO3 solution is 32,39 kg/m3. The amount of Na(OH) solution per m3 is: 51 kg, with a molarity of: 8. The mix also includes 0 kg/m3 of superplasticizer and 0 kg/m3 of extra water. The initial curing for this mix was 0,416666667 day at 60ªC. A compressive test after7 days was conducted with a result of 46,34 MPa.
Formulation includes | 418 | kg of FA | powder, | 1672 | kg of aggregate, and the water-to-powder ratio is: | 0.3813469 | .Powder percentual composition is: SiO2: | 51.7 | %, Al2O3: | 31.9 | %, Fe2O3: | 3.48 | %, CaO: | 1.21 | %. The amount of the dry fraction of Na2O from the Na2SiO3 solution is | 22.91 | kg/m3. The amount of the dry fraction of SiO2 from the Na2SiO3 solution is | 45.65 | kg/m3. The amount of Na(OH) solution per m3 is: | 72 | kg, with a molarity of: | 8 | . The mix also includes | 0 | kg/m3 of superplasticizer and | 0 | kg/m3 of extra water. The initial curing for this mix was | 0.416666667 | day at | 90 | ªC. A compressive test after | 7 | days was conducted with a result of | 54.4 | MPa. | Formulation includes 418 kg of FA powder, 1672 kg of aggregate, and the water-to-powder ratio is: 0,381346889952153 .Powder percentual composition is: SiO2: 51,7%, Al2O3: 31,9%, Fe2O3:3,48%, CaO: 1,21%. The amount of the dry fraction of Na2O from the Na2SiO3 solution is22,91kg/m3. The amount of the dry fraction of SiO2 from the Na2SiO3 solution is 45,65 kg/m3. The amount of Na(OH) solution per m3 is: 72 kg, with a molarity of: 8. The mix also includes 0 kg/m3 of superplasticizer and 0 kg/m3 of extra water. The initial curing for this mix was 0,416666667 day at 90ªC. A compressive test after7 days was conducted with a result of 54,4 MPa.
Formulation includes | 431 | kg of FA | powder, | 1725 | kg of aggregate, and the water-to-powder ratio is: | 0.3182784 | .Powder percentual composition is: SiO2: | 51.7 | %, Al2O3: | 31.9 | %, Fe2O3: | 3.48 | %, CaO: | 1.21 | %. The amount of the dry fraction of Na2O from the Na2SiO3 solution is | 19.71 | kg/m3. The amount of the dry fraction of SiO2 from the Na2SiO3 solution is | 39.27 | kg/m3. The amount of Na(OH) solution per m3 is: | 62 | kg, with a molarity of: | 8 | . The mix also includes | 0 | kg/m3 of superplasticizer and | 0 | kg/m3 of extra water. The initial curing for this mix was | 0.416666667 | day at | 90 | ªC. A compressive test after | 7 | days was conducted with a result of | 53.6 | MPa. | Formulation includes 431 kg of FA powder, 1725 kg of aggregate, and the water-to-powder ratio is: 0,318278422273782 .Powder percentual composition is: SiO2: 51,7%, Al2O3: 31,9%, Fe2O3:3,48%, CaO: 1,21%. The amount of the dry fraction of Na2O from the Na2SiO3 solution is19,71kg/m3. The amount of the dry fraction of SiO2 from the Na2SiO3 solution is 39,27 kg/m3. The amount of Na(OH) solution per m3 is: 62 kg, with a molarity of: 8. The mix also includes 0 kg/m3 of superplasticizer and 0 kg/m3 of extra water. The initial curing for this mix was 0,416666667 day at 90ªC. A compressive test after7 days was conducted with a result of 53,6 MPa.
Formulation includes | 445 | kg of FA | powder, | 1781 | kg of aggregate, and the water-to-powder ratio is: | 0.2540202 | .Powder percentual composition is: SiO2: | 51.7 | %, Al2O3: | 31.9 | %, Fe2O3: | 3.48 | %, CaO: | 1.21 | %. The amount of the dry fraction of Na2O from the Na2SiO3 solution is | 16.26 | kg/m3. The amount of the dry fraction of SiO2 from the Na2SiO3 solution is | 32.39 | kg/m3. The amount of Na(OH) solution per m3 is: | 51 | kg, with a molarity of: | 8 | . The mix also includes | 0 | kg/m3 of superplasticizer and | 0 | kg/m3 of extra water. The initial curing for this mix was | 0.416666667 | day at | 90 | ªC. A compressive test after | 7 | days was conducted with a result of | 49.73 | MPa. | Formulation includes 445 kg of FA powder, 1781 kg of aggregate, and the water-to-powder ratio is: 0,254020224719101 .Powder percentual composition is: SiO2: 51,7%, Al2O3: 31,9%, Fe2O3:3,48%, CaO: 1,21%. The amount of the dry fraction of Na2O from the Na2SiO3 solution is16,26kg/m3. The amount of the dry fraction of SiO2 from the Na2SiO3 solution is 32,39 kg/m3. The amount of Na(OH) solution per m3 is: 51 kg, with a molarity of: 8. The mix also includes 0 kg/m3 of superplasticizer and 0 kg/m3 of extra water. The initial curing for this mix was 0,416666667 day at 90ªC. A compressive test after7 days was conducted with a result of 49,73 MPa.
Formulation includes | 418 | kg of FA | powder, | 1672 | kg of aggregate, and the water-to-powder ratio is: | 0.3813469 | .Powder percentual composition is: SiO2: | 51.7 | %, Al2O3: | 31.9 | %, Fe2O3: | 3.48 | %, CaO: | 1.21 | %. The amount of the dry fraction of Na2O from the Na2SiO3 solution is | 22.91 | kg/m3. The amount of the dry fraction of SiO2 from the Na2SiO3 solution is | 45.65 | kg/m3. The amount of Na(OH) solution per m3 is: | 72 | kg, with a molarity of: | 8 | . The mix also includes | 0 | kg/m3 of superplasticizer and | 0 | kg/m3 of extra water. The initial curing for this mix was | 0.416666667 | day at | 120 | ªC. A compressive test after | 7 | days was conducted with a result of | 57.24 | MPa. | Formulation includes 418 kg of FA powder, 1672 kg of aggregate, and the water-to-powder ratio is: 0,381346889952153 .Powder percentual composition is: SiO2: 51,7%, Al2O3: 31,9%, Fe2O3:3,48%, CaO: 1,21%. The amount of the dry fraction of Na2O from the Na2SiO3 solution is22,91kg/m3. The amount of the dry fraction of SiO2 from the Na2SiO3 solution is 45,65 kg/m3. The amount of Na(OH) solution per m3 is: 72 kg, with a molarity of: 8. The mix also includes 0 kg/m3 of superplasticizer and 0 kg/m3 of extra water. The initial curing for this mix was 0,416666667 day at 120ªC. A compressive test after7 days was conducted with a result of 57,24 MPa.
Formulation includes | 431 | kg of FA | powder, | 1725 | kg of aggregate, and the water-to-powder ratio is: | 0.3182784 | .Powder percentual composition is: SiO2: | 51.7 | %, Al2O3: | 31.9 | %, Fe2O3: | 3.48 | %, CaO: | 1.21 | %. The amount of the dry fraction of Na2O from the Na2SiO3 solution is | 19.71 | kg/m3. The amount of the dry fraction of SiO2 from the Na2SiO3 solution is | 39.27 | kg/m3. The amount of Na(OH) solution per m3 is: | 62 | kg, with a molarity of: | 8 | . The mix also includes | 0 | kg/m3 of superplasticizer and | 0 | kg/m3 of extra water. The initial curing for this mix was | 0.416666667 | day at | 120 | ªC. A compressive test after | 7 | days was conducted with a result of | 55.01 | MPa. | Formulation includes 431 kg of FA powder, 1725 kg of aggregate, and the water-to-powder ratio is: 0,318278422273782 .Powder percentual composition is: SiO2: 51,7%, Al2O3: 31,9%, Fe2O3:3,48%, CaO: 1,21%. The amount of the dry fraction of Na2O from the Na2SiO3 solution is19,71kg/m3. The amount of the dry fraction of SiO2 from the Na2SiO3 solution is 39,27 kg/m3. The amount of Na(OH) solution per m3 is: 62 kg, with a molarity of: 8. The mix also includes 0 kg/m3 of superplasticizer and 0 kg/m3 of extra water. The initial curing for this mix was 0,416666667 day at 120ªC. A compressive test after7 days was conducted with a result of 55,01 MPa.
Formulation includes | 445 | kg of FA | powder, | 1781 | kg of aggregate, and the water-to-powder ratio is: | 0.2540202 | .Powder percentual composition is: SiO2: | 51.7 | %, Al2O3: | 31.9 | %, Fe2O3: | 3.48 | %, CaO: | 1.21 | %. The amount of the dry fraction of Na2O from the Na2SiO3 solution is | 16.26 | kg/m3. The amount of the dry fraction of SiO2 from the Na2SiO3 solution is | 32.39 | kg/m3. The amount of Na(OH) solution per m3 is: | 51 | kg, with a molarity of: | 8 | . The mix also includes | 0 | kg/m3 of superplasticizer and | 0 | kg/m3 of extra water. The initial curing for this mix was | 0.416666667 | day at | 120 | ªC. A compressive test after | 7 | days was conducted with a result of | 52.43 | MPa. | Formulation includes 445 kg of FA powder, 1781 kg of aggregate, and the water-to-powder ratio is: 0,254020224719101 .Powder percentual composition is: SiO2: 51,7%, Al2O3: 31,9%, Fe2O3:3,48%, CaO: 1,21%. The amount of the dry fraction of Na2O from the Na2SiO3 solution is16,26kg/m3. The amount of the dry fraction of SiO2 from the Na2SiO3 solution is 32,39 kg/m3. The amount of Na(OH) solution per m3 is: 51 kg, with a molarity of: 8. The mix also includes 0 kg/m3 of superplasticizer and 0 kg/m3 of extra water. The initial curing for this mix was 0,416666667 day at 120ªC. A compressive test after7 days was conducted with a result of 52,43 MPa.
Formulation includes | 388 | kg of FA | powder, | 1842 | kg of aggregate, and the water-to-powder ratio is: | 0.3082198 | .Powder percentual composition is: SiO2: | 58.772 | %, Al2O3: | 23.615 | %, Fe2O3: | 4.99 | %, CaO: | 6.427 | %. The amount of the dry fraction of Na2O from the Na2SiO3 solution is | 20.39 | kg/m3. The amount of the dry fraction of SiO2 from the Na2SiO3 solution is | 40.78 | kg/m3. The amount of Na(OH) solution per m3 is: | 55.3 | kg, with a molarity of: | 12 | . The mix also includes | 0 | kg/m3 of superplasticizer and | 13.3 | kg/m3 of extra water. The initial curing for this mix was | 0 | day at | 23 | ªC. A compressive test after | 3 | days was conducted with a result of | 8.3 | MPa. | Formulation includes 388 kg of FA powder, 1842 kg of aggregate, and the water-to-powder ratio is: 0,308219845360825 .Powder percentual composition is: SiO2: 58,772%, Al2O3: 23,615%, Fe2O3:4,99%, CaO: 6,427%. The amount of the dry fraction of Na2O from the Na2SiO3 solution is20,39kg/m3. The amount of the dry fraction of SiO2 from the Na2SiO3 solution is 40,78 kg/m3. The amount of Na(OH) solution per m3 is: 55,3 kg, with a molarity of: 12. The mix also includes 0 kg/m3 of superplasticizer and 13,3 kg/m3 of extra water. The initial curing for this mix was 0 day at 23ªC. A compressive test after3 days was conducted with a result of 8,3 MPa.
Formulation includes | 388 | kg of FA | powder, | 1842 | kg of aggregate, and the water-to-powder ratio is: | 0.3082198 | .Powder percentual composition is: SiO2: | 58.772 | %, Al2O3: | 23.615 | %, Fe2O3: | 4.99 | %, CaO: | 6.427 | %. The amount of the dry fraction of Na2O from the Na2SiO3 solution is | 20.39 | kg/m3. The amount of the dry fraction of SiO2 from the Na2SiO3 solution is | 40.78 | kg/m3. The amount of Na(OH) solution per m3 is: | 55.3 | kg, with a molarity of: | 12 | . The mix also includes | 0 | kg/m3 of superplasticizer and | 13.3 | kg/m3 of extra water. The initial curing for this mix was | 0 | day at | 23 | ªC. A compressive test after | 28 | days was conducted with a result of | 41.7 | MPa. | Formulation includes 388 kg of FA powder, 1842 kg of aggregate, and the water-to-powder ratio is: 0,308219845360825 .Powder percentual composition is: SiO2: 58,772%, Al2O3: 23,615%, Fe2O3:4,99%, CaO: 6,427%. The amount of the dry fraction of Na2O from the Na2SiO3 solution is20,39kg/m3. The amount of the dry fraction of SiO2 from the Na2SiO3 solution is 40,78 kg/m3. The amount of Na(OH) solution per m3 is: 55,3 kg, with a molarity of: 12. The mix also includes 0 kg/m3 of superplasticizer and 13,3 kg/m3 of extra water. The initial curing for this mix was 0 day at 23ªC. A compressive test after28 days was conducted with a result of 41,7 MPa.
Formulation includes | 388 | kg of FA | powder, | 1842 | kg of aggregate, and the water-to-powder ratio is: | 0.3082198 | .Powder percentual composition is: SiO2: | 58.772 | %, Al2O3: | 23.615 | %, Fe2O3: | 4.99 | %, CaO: | 6.427 | %. The amount of the dry fraction of Na2O from the Na2SiO3 solution is | 20.39 | kg/m3. The amount of the dry fraction of SiO2 from the Na2SiO3 solution is | 40.78 | kg/m3. The amount of Na(OH) solution per m3 is: | 55.3 | kg, with a molarity of: | 12 | . The mix also includes | 0 | kg/m3 of superplasticizer and | 13.3 | kg/m3 of extra water. The initial curing for this mix was | 0 | day at | 23 | ªC. A compressive test after | 7 | days was conducted with a result of | 15 | MPa. | Formulation includes 388 kg of FA powder, 1842 kg of aggregate, and the water-to-powder ratio is: 0,308219845360825 .Powder percentual composition is: SiO2: 58,772%, Al2O3: 23,615%, Fe2O3:4,99%, CaO: 6,427%. The amount of the dry fraction of Na2O from the Na2SiO3 solution is20,39kg/m3. The amount of the dry fraction of SiO2 from the Na2SiO3 solution is 40,78 kg/m3. The amount of Na(OH) solution per m3 is: 55,3 kg, with a molarity of: 12. The mix also includes 0 kg/m3 of superplasticizer and 13,3 kg/m3 of extra water. The initial curing for this mix was 0 day at 23ªC. A compressive test after7 days was conducted with a result of 15 MPa.
Formulation includes | 388 | kg of FA | powder, | 1842 | kg of aggregate, and the water-to-powder ratio is: | 0.3082198 | .Powder percentual composition is: SiO2: | 58.772 | %, Al2O3: | 23.615 | %, Fe2O3: | 4.99 | %, CaO: | 6.427 | %. The amount of the dry fraction of Na2O from the Na2SiO3 solution is | 20.39 | kg/m3. The amount of the dry fraction of SiO2 from the Na2SiO3 solution is | 40.78 | kg/m3. The amount of Na(OH) solution per m3 is: | 55.3 | kg, with a molarity of: | 12 | . The mix also includes | 0 | kg/m3 of superplasticizer and | 13.3 | kg/m3 of extra water. The initial curing for this mix was | 0 | day at | 23 | ªC. A compressive test after | 1 | days was conducted with a result of | 2.9 | MPa. | Formulation includes 388 kg of FA powder, 1842 kg of aggregate, and the water-to-powder ratio is: 0,308219845360825 .Powder percentual composition is: SiO2: 58,772%, Al2O3: 23,615%, Fe2O3:4,99%, CaO: 6,427%. The amount of the dry fraction of Na2O from the Na2SiO3 solution is20,39kg/m3. The amount of the dry fraction of SiO2 from the Na2SiO3 solution is 40,78 kg/m3. The amount of Na(OH) solution per m3 is: 55,3 kg, with a molarity of: 12. The mix also includes 0 kg/m3 of superplasticizer and 13,3 kg/m3 of extra water. The initial curing for this mix was 0 day at 23ªC. A compressive test after1 days was conducted with a result of 2,9 MPa.
Formulation includes | 388 | kg of FA | powder, | 1842 | kg of aggregate, and the water-to-powder ratio is: | 0.3082198 | .Powder percentual composition is: SiO2: | 58.772 | %, Al2O3: | 23.615 | %, Fe2O3: | 4.99 | %, CaO: | 6.427 | %. The amount of the dry fraction of Na2O from the Na2SiO3 solution is | 20.39 | kg/m3. The amount of the dry fraction of SiO2 from the Na2SiO3 solution is | 40.78 | kg/m3. The amount of Na(OH) solution per m3 is: | 55.3 | kg, with a molarity of: | 12 | . The mix also includes | 0 | kg/m3 of superplasticizer and | 13.3 | kg/m3 of extra water. The initial curing for this mix was | 0.333333333 | day at | 60 | ªC. A compressive test after | 1 | days was conducted with a result of | 18.6 | MPa. | Formulation includes 388 kg of FA powder, 1842 kg of aggregate, and the water-to-powder ratio is: 0,308219845360825 .Powder percentual composition is: SiO2: 58,772%, Al2O3: 23,615%, Fe2O3:4,99%, CaO: 6,427%. The amount of the dry fraction of Na2O from the Na2SiO3 solution is20,39kg/m3. The amount of the dry fraction of SiO2 from the Na2SiO3 solution is 40,78 kg/m3. The amount of Na(OH) solution per m3 is: 55,3 kg, with a molarity of: 12. The mix also includes 0 kg/m3 of superplasticizer and 13,3 kg/m3 of extra water. The initial curing for this mix was 0,333333333 day at 60ªC. A compressive test after1 days was conducted with a result of 18,6 MPa.
Formulation includes | 388 | kg of FA | powder, | 1842 | kg of aggregate, and the water-to-powder ratio is: | 0.3082198 | .Powder percentual composition is: SiO2: | 58.772 | %, Al2O3: | 23.615 | %, Fe2O3: | 4.99 | %, CaO: | 6.427 | %. The amount of the dry fraction of Na2O from the Na2SiO3 solution is | 20.39 | kg/m3. The amount of the dry fraction of SiO2 from the Na2SiO3 solution is | 40.78 | kg/m3. The amount of Na(OH) solution per m3 is: | 55.3 | kg, with a molarity of: | 12 | . The mix also includes | 0 | kg/m3 of superplasticizer and | 13.3 | kg/m3 of extra water. The initial curing for this mix was | 0.333333333 | day at | 60 | ªC. A compressive test after | 7 | days was conducted with a result of | 28 | MPa. | Formulation includes 388 kg of FA powder, 1842 kg of aggregate, and the water-to-powder ratio is: 0,308219845360825 .Powder percentual composition is: SiO2: 58,772%, Al2O3: 23,615%, Fe2O3:4,99%, CaO: 6,427%. The amount of the dry fraction of Na2O from the Na2SiO3 solution is20,39kg/m3. The amount of the dry fraction of SiO2 from the Na2SiO3 solution is 40,78 kg/m3. The amount of Na(OH) solution per m3 is: 55,3 kg, with a molarity of: 12. The mix also includes 0 kg/m3 of superplasticizer and 13,3 kg/m3 of extra water. The initial curing for this mix was 0,333333333 day at 60ªC. A compressive test after7 days was conducted with a result of 28 MPa.
Formulation includes | 388 | kg of FA | powder, | 1842 | kg of aggregate, and the water-to-powder ratio is: | 0.3082198 | .Powder percentual composition is: SiO2: | 58.772 | %, Al2O3: | 23.615 | %, Fe2O3: | 4.99 | %, CaO: | 6.427 | %. The amount of the dry fraction of Na2O from the Na2SiO3 solution is | 20.39 | kg/m3. The amount of the dry fraction of SiO2 from the Na2SiO3 solution is | 40.78 | kg/m3. The amount of Na(OH) solution per m3 is: | 55.3 | kg, with a molarity of: | 12 | . The mix also includes | 0 | kg/m3 of superplasticizer and | 13.3 | kg/m3 of extra water. The initial curing for this mix was | 0.333333333 | day at | 60 | ªC. A compressive test after | 3 | days was conducted with a result of | 25.5 | MPa. | Formulation includes 388 kg of FA powder, 1842 kg of aggregate, and the water-to-powder ratio is: 0,308219845360825 .Powder percentual composition is: SiO2: 58,772%, Al2O3: 23,615%, Fe2O3:4,99%, CaO: 6,427%. The amount of the dry fraction of Na2O from the Na2SiO3 solution is20,39kg/m3. The amount of the dry fraction of SiO2 from the Na2SiO3 solution is 40,78 kg/m3. The amount of Na(OH) solution per m3 is: 55,3 kg, with a molarity of: 12. The mix also includes 0 kg/m3 of superplasticizer and 13,3 kg/m3 of extra water. The initial curing for this mix was 0,333333333 day at 60ªC. A compressive test after3 days was conducted with a result of 25,5 MPa.
Formulation includes | 388 | kg of FA | powder, | 1842 | kg of aggregate, and the water-to-powder ratio is: | 0.3082198 | .Powder percentual composition is: SiO2: | 58.772 | %, Al2O3: | 23.615 | %, Fe2O3: | 4.99 | %, CaO: | 6.427 | %. The amount of the dry fraction of Na2O from the Na2SiO3 solution is | 20.39 | kg/m3. The amount of the dry fraction of SiO2 from the Na2SiO3 solution is | 40.78 | kg/m3. The amount of Na(OH) solution per m3 is: | 55.3 | kg, with a molarity of: | 12 | . The mix also includes | 0 | kg/m3 of superplasticizer and | 13.3 | kg/m3 of extra water. The initial curing for this mix was | 0.333333333 | day at | 60 | ªC. A compressive test after | 28 | days was conducted with a result of | 27.4 | MPa. | Formulation includes 388 kg of FA powder, 1842 kg of aggregate, and the water-to-powder ratio is: 0,308219845360825 .Powder percentual composition is: SiO2: 58,772%, Al2O3: 23,615%, Fe2O3:4,99%, CaO: 6,427%. The amount of the dry fraction of Na2O from the Na2SiO3 solution is20,39kg/m3. The amount of the dry fraction of SiO2 from the Na2SiO3 solution is 40,78 kg/m3. The amount of Na(OH) solution per m3 is: 55,3 kg, with a molarity of: 12. The mix also includes 0 kg/m3 of superplasticizer and 13,3 kg/m3 of extra water. The initial curing for this mix was 0,333333333 day at 60ªC. A compressive test after28 days was conducted with a result of 27,4 MPa.
Formulation includes | 388 | kg of FA | powder, | 1842 | kg of aggregate, and the water-to-powder ratio is: | 0.3082198 | .Powder percentual composition is: SiO2: | 58.772 | %, Al2O3: | 23.615 | %, Fe2O3: | 4.99 | %, CaO: | 6.427 | %. The amount of the dry fraction of Na2O from the Na2SiO3 solution is | 20.39 | kg/m3. The amount of the dry fraction of SiO2 from the Na2SiO3 solution is | 40.78 | kg/m3. The amount of Na(OH) solution per m3 is: | 55.3 | kg, with a molarity of: | 12 | . The mix also includes | 0 | kg/m3 of superplasticizer and | 13.3 | kg/m3 of extra water. The initial curing for this mix was | 0.5 | day at | 60 | ªC. A compressive test after | 28 | days was conducted with a result of | 37.8 | MPa. | Formulation includes 388 kg of FA powder, 1842 kg of aggregate, and the water-to-powder ratio is: 0,308219845360825 .Powder percentual composition is: SiO2: 58,772%, Al2O3: 23,615%, Fe2O3:4,99%, CaO: 6,427%. The amount of the dry fraction of Na2O from the Na2SiO3 solution is20,39kg/m3. The amount of the dry fraction of SiO2 from the Na2SiO3 solution is 40,78 kg/m3. The amount of Na(OH) solution per m3 is: 55,3 kg, with a molarity of: 12. The mix also includes 0 kg/m3 of superplasticizer and 13,3 kg/m3 of extra water. The initial curing for this mix was 0,5 day at 60ªC. A compressive test after28 days was conducted with a result of 37,8 MPa.
Formulation includes | 388 | kg of FA | powder, | 1842 | kg of aggregate, and the water-to-powder ratio is: | 0.3082198 | .Powder percentual composition is: SiO2: | 58.772 | %, Al2O3: | 23.615 | %, Fe2O3: | 4.99 | %, CaO: | 6.427 | %. The amount of the dry fraction of Na2O from the Na2SiO3 solution is | 20.39 | kg/m3. The amount of the dry fraction of SiO2 from the Na2SiO3 solution is | 40.78 | kg/m3. The amount of Na(OH) solution per m3 is: | 55.3 | kg, with a molarity of: | 12 | . The mix also includes | 0 | kg/m3 of superplasticizer and | 13.3 | kg/m3 of extra water. The initial curing for this mix was | 0.5 | day at | 60 | ªC. A compressive test after | 3 | days was conducted with a result of | 36.3 | MPa. | Formulation includes 388 kg of FA powder, 1842 kg of aggregate, and the water-to-powder ratio is: 0,308219845360825 .Powder percentual composition is: SiO2: 58,772%, Al2O3: 23,615%, Fe2O3:4,99%, CaO: 6,427%. The amount of the dry fraction of Na2O from the Na2SiO3 solution is20,39kg/m3. The amount of the dry fraction of SiO2 from the Na2SiO3 solution is 40,78 kg/m3. The amount of Na(OH) solution per m3 is: 55,3 kg, with a molarity of: 12. The mix also includes 0 kg/m3 of superplasticizer and 13,3 kg/m3 of extra water. The initial curing for this mix was 0,5 day at 60ªC. A compressive test after3 days was conducted with a result of 36,3 MPa.
Formulation includes | 388 | kg of FA | powder, | 1842 | kg of aggregate, and the water-to-powder ratio is: | 0.3082198 | .Powder percentual composition is: SiO2: | 58.772 | %, Al2O3: | 23.615 | %, Fe2O3: | 4.99 | %, CaO: | 6.427 | %. The amount of the dry fraction of Na2O from the Na2SiO3 solution is | 20.39 | kg/m3. The amount of the dry fraction of SiO2 from the Na2SiO3 solution is | 40.78 | kg/m3. The amount of Na(OH) solution per m3 is: | 55.3 | kg, with a molarity of: | 12 | . The mix also includes | 0 | kg/m3 of superplasticizer and | 13.3 | kg/m3 of extra water. The initial curing for this mix was | 0.5 | day at | 60 | ªC. A compressive test after | 1 | days was conducted with a result of | 29.7 | MPa. | Formulation includes 388 kg of FA powder, 1842 kg of aggregate, and the water-to-powder ratio is: 0,308219845360825 .Powder percentual composition is: SiO2: 58,772%, Al2O3: 23,615%, Fe2O3:4,99%, CaO: 6,427%. The amount of the dry fraction of Na2O from the Na2SiO3 solution is20,39kg/m3. The amount of the dry fraction of SiO2 from the Na2SiO3 solution is 40,78 kg/m3. The amount of Na(OH) solution per m3 is: 55,3 kg, with a molarity of: 12. The mix also includes 0 kg/m3 of superplasticizer and 13,3 kg/m3 of extra water. The initial curing for this mix was 0,5 day at 60ªC. A compressive test after1 days was conducted with a result of 29,7 MPa.
Formulation includes | 388 | kg of FA | powder, | 1842 | kg of aggregate, and the water-to-powder ratio is: | 0.3082198 | .Powder percentual composition is: SiO2: | 58.772 | %, Al2O3: | 23.615 | %, Fe2O3: | 4.99 | %, CaO: | 6.427 | %. The amount of the dry fraction of Na2O from the Na2SiO3 solution is | 20.39 | kg/m3. The amount of the dry fraction of SiO2 from the Na2SiO3 solution is | 40.78 | kg/m3. The amount of Na(OH) solution per m3 is: | 55.3 | kg, with a molarity of: | 12 | . The mix also includes | 0 | kg/m3 of superplasticizer and | 13.3 | kg/m3 of extra water. The initial curing for this mix was | 0.5 | day at | 60 | ªC. A compressive test after | 7 | days was conducted with a result of | 37.2 | MPa. | Formulation includes 388 kg of FA powder, 1842 kg of aggregate, and the water-to-powder ratio is: 0,308219845360825 .Powder percentual composition is: SiO2: 58,772%, Al2O3: 23,615%, Fe2O3:4,99%, CaO: 6,427%. The amount of the dry fraction of Na2O from the Na2SiO3 solution is20,39kg/m3. The amount of the dry fraction of SiO2 from the Na2SiO3 solution is 40,78 kg/m3. The amount of Na(OH) solution per m3 is: 55,3 kg, with a molarity of: 12. The mix also includes 0 kg/m3 of superplasticizer and 13,3 kg/m3 of extra water. The initial curing for this mix was 0,5 day at 60ªC. A compressive test after7 days was conducted with a result of 37,2 MPa.
Formulation includes | 388 | kg of FA | powder, | 1842 | kg of aggregate, and the water-to-powder ratio is: | 0.3082198 | .Powder percentual composition is: SiO2: | 58.772 | %, Al2O3: | 23.615 | %, Fe2O3: | 4.99 | %, CaO: | 6.427 | %. The amount of the dry fraction of Na2O from the Na2SiO3 solution is | 20.39 | kg/m3. The amount of the dry fraction of SiO2 from the Na2SiO3 solution is | 40.78 | kg/m3. The amount of Na(OH) solution per m3 is: | 55.3 | kg, with a molarity of: | 12 | . The mix also includes | 0 | kg/m3 of superplasticizer and | 13.3 | kg/m3 of extra water. The initial curing for this mix was | 0.75 | day at | 60 | ªC. A compressive test after | 1 | days was conducted with a result of | 40.8 | MPa. | Formulation includes 388 kg of FA powder, 1842 kg of aggregate, and the water-to-powder ratio is: 0,308219845360825 .Powder percentual composition is: SiO2: 58,772%, Al2O3: 23,615%, Fe2O3:4,99%, CaO: 6,427%. The amount of the dry fraction of Na2O from the Na2SiO3 solution is20,39kg/m3. The amount of the dry fraction of SiO2 from the Na2SiO3 solution is 40,78 kg/m3. The amount of Na(OH) solution per m3 is: 55,3 kg, with a molarity of: 12. The mix also includes 0 kg/m3 of superplasticizer and 13,3 kg/m3 of extra water. The initial curing for this mix was 0,75 day at 60ªC. A compressive test after1 days was conducted with a result of 40,8 MPa.
Formulation includes | 388 | kg of FA | powder, | 1842 | kg of aggregate, and the water-to-powder ratio is: | 0.3082198 | .Powder percentual composition is: SiO2: | 58.772 | %, Al2O3: | 23.615 | %, Fe2O3: | 4.99 | %, CaO: | 6.427 | %. The amount of the dry fraction of Na2O from the Na2SiO3 solution is | 20.39 | kg/m3. The amount of the dry fraction of SiO2 from the Na2SiO3 solution is | 40.78 | kg/m3. The amount of Na(OH) solution per m3 is: | 55.3 | kg, with a molarity of: | 12 | . The mix also includes | 0 | kg/m3 of superplasticizer and | 13.3 | kg/m3 of extra water. The initial curing for this mix was | 0.75 | day at | 60 | ªC. A compressive test after | 3 | days was conducted with a result of | 42.7 | MPa. | Formulation includes 388 kg of FA powder, 1842 kg of aggregate, and the water-to-powder ratio is: 0,308219845360825 .Powder percentual composition is: SiO2: 58,772%, Al2O3: 23,615%, Fe2O3:4,99%, CaO: 6,427%. The amount of the dry fraction of Na2O from the Na2SiO3 solution is20,39kg/m3. The amount of the dry fraction of SiO2 from the Na2SiO3 solution is 40,78 kg/m3. The amount of Na(OH) solution per m3 is: 55,3 kg, with a molarity of: 12. The mix also includes 0 kg/m3 of superplasticizer and 13,3 kg/m3 of extra water. The initial curing for this mix was 0,75 day at 60ªC. A compressive test after3 days was conducted with a result of 42,7 MPa.
Formulation includes | 388 | kg of FA | powder, | 1842 | kg of aggregate, and the water-to-powder ratio is: | 0.3082198 | .Powder percentual composition is: SiO2: | 58.772 | %, Al2O3: | 23.615 | %, Fe2O3: | 4.99 | %, CaO: | 6.427 | %. The amount of the dry fraction of Na2O from the Na2SiO3 solution is | 20.39 | kg/m3. The amount of the dry fraction of SiO2 from the Na2SiO3 solution is | 40.78 | kg/m3. The amount of Na(OH) solution per m3 is: | 55.3 | kg, with a molarity of: | 12 | . The mix also includes | 0 | kg/m3 of superplasticizer and | 13.3 | kg/m3 of extra water. The initial curing for this mix was | 0.75 | day at | 60 | ªC. A compressive test after | 7 | days was conducted with a result of | 44.6 | MPa. | Formulation includes 388 kg of FA powder, 1842 kg of aggregate, and the water-to-powder ratio is: 0,308219845360825 .Powder percentual composition is: SiO2: 58,772%, Al2O3: 23,615%, Fe2O3:4,99%, CaO: 6,427%. The amount of the dry fraction of Na2O from the Na2SiO3 solution is20,39kg/m3. The amount of the dry fraction of SiO2 from the Na2SiO3 solution is 40,78 kg/m3. The amount of Na(OH) solution per m3 is: 55,3 kg, with a molarity of: 12. The mix also includes 0 kg/m3 of superplasticizer and 13,3 kg/m3 of extra water. The initial curing for this mix was 0,75 day at 60ªC. A compressive test after7 days was conducted with a result of 44,6 MPa.
Formulation includes | 388 | kg of FA | powder, | 1842 | kg of aggregate, and the water-to-powder ratio is: | 0.3082198 | .Powder percentual composition is: SiO2: | 58.772 | %, Al2O3: | 23.615 | %, Fe2O3: | 4.99 | %, CaO: | 6.427 | %. The amount of the dry fraction of Na2O from the Na2SiO3 solution is | 20.39 | kg/m3. The amount of the dry fraction of SiO2 from the Na2SiO3 solution is | 40.78 | kg/m3. The amount of Na(OH) solution per m3 is: | 55.3 | kg, with a molarity of: | 12 | . The mix also includes | 0 | kg/m3 of superplasticizer and | 13.3 | kg/m3 of extra water. The initial curing for this mix was | 0.75 | day at | 60 | ªC. A compressive test after | 28 | days was conducted with a result of | 45.6 | MPa. | Formulation includes 388 kg of FA powder, 1842 kg of aggregate, and the water-to-powder ratio is: 0,308219845360825 .Powder percentual composition is: SiO2: 58,772%, Al2O3: 23,615%, Fe2O3:4,99%, CaO: 6,427%. The amount of the dry fraction of Na2O from the Na2SiO3 solution is20,39kg/m3. The amount of the dry fraction of SiO2 from the Na2SiO3 solution is 40,78 kg/m3. The amount of Na(OH) solution per m3 is: 55,3 kg, with a molarity of: 12. The mix also includes 0 kg/m3 of superplasticizer and 13,3 kg/m3 of extra water. The initial curing for this mix was 0,75 day at 60ªC. A compressive test after28 days was conducted with a result of 45,6 MPa.
Formulation includes | 388 | kg of FA | powder, | 1842 | kg of aggregate, and the water-to-powder ratio is: | 0.3082198 | .Powder percentual composition is: SiO2: | 58.772 | %, Al2O3: | 23.615 | %, Fe2O3: | 4.99 | %, CaO: | 6.427 | %. The amount of the dry fraction of Na2O from the Na2SiO3 solution is | 20.39 | kg/m3. The amount of the dry fraction of SiO2 from the Na2SiO3 solution is | 40.78 | kg/m3. The amount of Na(OH) solution per m3 is: | 55.3 | kg, with a molarity of: | 12 | . The mix also includes | 0 | kg/m3 of superplasticizer and | 13.3 | kg/m3 of extra water. The initial curing for this mix was | 1 | day at | 60 | ªC. A compressive test after | 28 | days was conducted with a result of | 50 | MPa. | Formulation includes 388 kg of FA powder, 1842 kg of aggregate, and the water-to-powder ratio is: 0,308219845360825 .Powder percentual composition is: SiO2: 58,772%, Al2O3: 23,615%, Fe2O3:4,99%, CaO: 6,427%. The amount of the dry fraction of Na2O from the Na2SiO3 solution is20,39kg/m3. The amount of the dry fraction of SiO2 from the Na2SiO3 solution is 40,78 kg/m3. The amount of Na(OH) solution per m3 is: 55,3 kg, with a molarity of: 12. The mix also includes 0 kg/m3 of superplasticizer and 13,3 kg/m3 of extra water. The initial curing for this mix was 1 day at 60ªC. A compressive test after28 days was conducted with a result of 50 MPa.
Formulation includes | 388 | kg of FA | powder, | 1842 | kg of aggregate, and the water-to-powder ratio is: | 0.3082198 | .Powder percentual composition is: SiO2: | 58.772 | %, Al2O3: | 23.615 | %, Fe2O3: | 4.99 | %, CaO: | 6.427 | %. The amount of the dry fraction of Na2O from the Na2SiO3 solution is | 20.39 | kg/m3. The amount of the dry fraction of SiO2 from the Na2SiO3 solution is | 40.78 | kg/m3. The amount of Na(OH) solution per m3 is: | 55.3 | kg, with a molarity of: | 12 | . The mix also includes | 0 | kg/m3 of superplasticizer and | 13.3 | kg/m3 of extra water. The initial curing for this mix was | 1 | day at | 60 | ªC. A compressive test after | 7 | days was conducted with a result of | 49.7 | MPa. | Formulation includes 388 kg of FA powder, 1842 kg of aggregate, and the water-to-powder ratio is: 0,308219845360825 .Powder percentual composition is: SiO2: 58,772%, Al2O3: 23,615%, Fe2O3:4,99%, CaO: 6,427%. The amount of the dry fraction of Na2O from the Na2SiO3 solution is20,39kg/m3. The amount of the dry fraction of SiO2 from the Na2SiO3 solution is 40,78 kg/m3. The amount of Na(OH) solution per m3 is: 55,3 kg, with a molarity of: 12. The mix also includes 0 kg/m3 of superplasticizer and 13,3 kg/m3 of extra water. The initial curing for this mix was 1 day at 60ªC. A compressive test after7 days was conducted with a result of 49,7 MPa.
Formulation includes | 388 | kg of FA | powder, | 1842 | kg of aggregate, and the water-to-powder ratio is: | 0.3082198 | .Powder percentual composition is: SiO2: | 58.772 | %, Al2O3: | 23.615 | %, Fe2O3: | 4.99 | %, CaO: | 6.427 | %. The amount of the dry fraction of Na2O from the Na2SiO3 solution is | 20.39 | kg/m3. The amount of the dry fraction of SiO2 from the Na2SiO3 solution is | 40.78 | kg/m3. The amount of Na(OH) solution per m3 is: | 55.3 | kg, with a molarity of: | 12 | . The mix also includes | 0 | kg/m3 of superplasticizer and | 13.3 | kg/m3 of extra water. The initial curing for this mix was | 1 | day at | 60 | ªC. A compressive test after | 3 | days was conducted with a result of | 49 | MPa. | Formulation includes 388 kg of FA powder, 1842 kg of aggregate, and the water-to-powder ratio is: 0,308219845360825 .Powder percentual composition is: SiO2: 58,772%, Al2O3: 23,615%, Fe2O3:4,99%, CaO: 6,427%. The amount of the dry fraction of Na2O from the Na2SiO3 solution is20,39kg/m3. The amount of the dry fraction of SiO2 from the Na2SiO3 solution is 40,78 kg/m3. The amount of Na(OH) solution per m3 is: 55,3 kg, with a molarity of: 12. The mix also includes 0 kg/m3 of superplasticizer and 13,3 kg/m3 of extra water. The initial curing for this mix was 1 day at 60ªC. A compressive test after3 days was conducted with a result of 49 MPa.
Formulation includes | 388 | kg of FA | powder, | 1842 | kg of aggregate, and the water-to-powder ratio is: | 0.3082198 | .Powder percentual composition is: SiO2: | 58.772 | %, Al2O3: | 23.615 | %, Fe2O3: | 4.99 | %, CaO: | 6.427 | %. The amount of the dry fraction of Na2O from the Na2SiO3 solution is | 20.39 | kg/m3. The amount of the dry fraction of SiO2 from the Na2SiO3 solution is | 40.78 | kg/m3. The amount of Na(OH) solution per m3 is: | 55.3 | kg, with a molarity of: | 12 | . The mix also includes | 0 | kg/m3 of superplasticizer and | 13.3 | kg/m3 of extra water. The initial curing for this mix was | 1 | day at | 60 | ªC. A compressive test after | 1 | days was conducted with a result of | 43.6 | MPa. | Formulation includes 388 kg of FA powder, 1842 kg of aggregate, and the water-to-powder ratio is: 0,308219845360825 .Powder percentual composition is: SiO2: 58,772%, Al2O3: 23,615%, Fe2O3:4,99%, CaO: 6,427%. The amount of the dry fraction of Na2O from the Na2SiO3 solution is20,39kg/m3. The amount of the dry fraction of SiO2 from the Na2SiO3 solution is 40,78 kg/m3. The amount of Na(OH) solution per m3 is: 55,3 kg, with a molarity of: 12. The mix also includes 0 kg/m3 of superplasticizer and 13,3 kg/m3 of extra water. The initial curing for this mix was 1 day at 60ªC. A compressive test after1 days was conducted with a result of 43,6 MPa.
Formulation includes | 388 | kg of FA | powder, | 1842 | kg of aggregate, and the water-to-powder ratio is: | 0.3082198 | .Powder percentual composition is: SiO2: | 58.772 | %, Al2O3: | 23.615 | %, Fe2O3: | 4.99 | %, CaO: | 6.427 | %. The amount of the dry fraction of Na2O from the Na2SiO3 solution is | 20.39 | kg/m3. The amount of the dry fraction of SiO2 from the Na2SiO3 solution is | 40.78 | kg/m3. The amount of Na(OH) solution per m3 is: | 55.3 | kg, with a molarity of: | 12 | . The mix also includes | 0 | kg/m3 of superplasticizer and | 13.3 | kg/m3 of extra water. The initial curing for this mix was | 0.333333333 | day at | 75 | ªC. A compressive test after | 7 | days was conducted with a result of | 44.7 | MPa. | Formulation includes 388 kg of FA powder, 1842 kg of aggregate, and the water-to-powder ratio is: 0,308219845360825 .Powder percentual composition is: SiO2: 58,772%, Al2O3: 23,615%, Fe2O3:4,99%, CaO: 6,427%. The amount of the dry fraction of Na2O from the Na2SiO3 solution is20,39kg/m3. The amount of the dry fraction of SiO2 from the Na2SiO3 solution is 40,78 kg/m3. The amount of Na(OH) solution per m3 is: 55,3 kg, with a molarity of: 12. The mix also includes 0 kg/m3 of superplasticizer and 13,3 kg/m3 of extra water. The initial curing for this mix was 0,333333333 day at 75ªC. A compressive test after7 days was conducted with a result of 44,7 MPa.
Formulation includes | 388 | kg of FA | powder, | 1842 | kg of aggregate, and the water-to-powder ratio is: | 0.3082198 | .Powder percentual composition is: SiO2: | 58.772 | %, Al2O3: | 23.615 | %, Fe2O3: | 4.99 | %, CaO: | 6.427 | %. The amount of the dry fraction of Na2O from the Na2SiO3 solution is | 20.39 | kg/m3. The amount of the dry fraction of SiO2 from the Na2SiO3 solution is | 40.78 | kg/m3. The amount of Na(OH) solution per m3 is: | 55.3 | kg, with a molarity of: | 12 | . The mix also includes | 0 | kg/m3 of superplasticizer and | 13.3 | kg/m3 of extra water. The initial curing for this mix was | 0.333333333 | day at | 75 | ªC. A compressive test after | 3 | days was conducted with a result of | 45.7 | MPa. | Formulation includes 388 kg of FA powder, 1842 kg of aggregate, and the water-to-powder ratio is: 0,308219845360825 .Powder percentual composition is: SiO2: 58,772%, Al2O3: 23,615%, Fe2O3:4,99%, CaO: 6,427%. The amount of the dry fraction of Na2O from the Na2SiO3 solution is20,39kg/m3. The amount of the dry fraction of SiO2 from the Na2SiO3 solution is 40,78 kg/m3. The amount of Na(OH) solution per m3 is: 55,3 kg, with a molarity of: 12. The mix also includes 0 kg/m3 of superplasticizer and 13,3 kg/m3 of extra water. The initial curing for this mix was 0,333333333 day at 75ªC. A compressive test after3 days was conducted with a result of 45,7 MPa.
Formulation includes | 388 | kg of FA | powder, | 1842 | kg of aggregate, and the water-to-powder ratio is: | 0.3082198 | .Powder percentual composition is: SiO2: | 58.772 | %, Al2O3: | 23.615 | %, Fe2O3: | 4.99 | %, CaO: | 6.427 | %. The amount of the dry fraction of Na2O from the Na2SiO3 solution is | 20.39 | kg/m3. The amount of the dry fraction of SiO2 from the Na2SiO3 solution is | 40.78 | kg/m3. The amount of Na(OH) solution per m3 is: | 55.3 | kg, with a molarity of: | 12 | . The mix also includes | 0 | kg/m3 of superplasticizer and | 13.3 | kg/m3 of extra water. The initial curing for this mix was | 0.333333333 | day at | 75 | ªC. A compressive test after | 1 | days was conducted with a result of | 45.2 | MPa. | Formulation includes 388 kg of FA powder, 1842 kg of aggregate, and the water-to-powder ratio is: 0,308219845360825 .Powder percentual composition is: SiO2: 58,772%, Al2O3: 23,615%, Fe2O3:4,99%, CaO: 6,427%. The amount of the dry fraction of Na2O from the Na2SiO3 solution is20,39kg/m3. The amount of the dry fraction of SiO2 from the Na2SiO3 solution is 40,78 kg/m3. The amount of Na(OH) solution per m3 is: 55,3 kg, with a molarity of: 12. The mix also includes 0 kg/m3 of superplasticizer and 13,3 kg/m3 of extra water. The initial curing for this mix was 0,333333333 day at 75ªC. A compressive test after1 days was conducted with a result of 45,2 MPa.
Formulation includes | 388 | kg of FA | powder, | 1842 | kg of aggregate, and the water-to-powder ratio is: | 0.3082198 | .Powder percentual composition is: SiO2: | 58.772 | %, Al2O3: | 23.615 | %, Fe2O3: | 4.99 | %, CaO: | 6.427 | %. The amount of the dry fraction of Na2O from the Na2SiO3 solution is | 20.39 | kg/m3. The amount of the dry fraction of SiO2 from the Na2SiO3 solution is | 40.78 | kg/m3. The amount of Na(OH) solution per m3 is: | 55.3 | kg, with a molarity of: | 12 | . The mix also includes | 0 | kg/m3 of superplasticizer and | 13.3 | kg/m3 of extra water. The initial curing for this mix was | 0.333333333 | day at | 75 | ªC. A compressive test after | 28 | days was conducted with a result of | 44.8 | MPa. | Formulation includes 388 kg of FA powder, 1842 kg of aggregate, and the water-to-powder ratio is: 0,308219845360825 .Powder percentual composition is: SiO2: 58,772%, Al2O3: 23,615%, Fe2O3:4,99%, CaO: 6,427%. The amount of the dry fraction of Na2O from the Na2SiO3 solution is20,39kg/m3. The amount of the dry fraction of SiO2 from the Na2SiO3 solution is 40,78 kg/m3. The amount of Na(OH) solution per m3 is: 55,3 kg, with a molarity of: 12. The mix also includes 0 kg/m3 of superplasticizer and 13,3 kg/m3 of extra water. The initial curing for this mix was 0,333333333 day at 75ªC. A compressive test after28 days was conducted with a result of 44,8 MPa.
Formulation includes | 388 | kg of FA | powder, | 1842 | kg of aggregate, and the water-to-powder ratio is: | 0.3082198 | .Powder percentual composition is: SiO2: | 58.772 | %, Al2O3: | 23.615 | %, Fe2O3: | 4.99 | %, CaO: | 6.427 | %. The amount of the dry fraction of Na2O from the Na2SiO3 solution is | 20.39 | kg/m3. The amount of the dry fraction of SiO2 from the Na2SiO3 solution is | 40.78 | kg/m3. The amount of Na(OH) solution per m3 is: | 55.3 | kg, with a molarity of: | 12 | . The mix also includes | 0 | kg/m3 of superplasticizer and | 13.3 | kg/m3 of extra water. The initial curing for this mix was | 0.5 | day at | 75 | ªC. A compressive test after | 7 | days was conducted with a result of | 55.2 | MPa. | Formulation includes 388 kg of FA powder, 1842 kg of aggregate, and the water-to-powder ratio is: 0,308219845360825 .Powder percentual composition is: SiO2: 58,772%, Al2O3: 23,615%, Fe2O3:4,99%, CaO: 6,427%. The amount of the dry fraction of Na2O from the Na2SiO3 solution is20,39kg/m3. The amount of the dry fraction of SiO2 from the Na2SiO3 solution is 40,78 kg/m3. The amount of Na(OH) solution per m3 is: 55,3 kg, with a molarity of: 12. The mix also includes 0 kg/m3 of superplasticizer and 13,3 kg/m3 of extra water. The initial curing for this mix was 0,5 day at 75ªC. A compressive test after7 days was conducted with a result of 55,2 MPa.
Formulation includes | 388 | kg of FA | powder, | 1842 | kg of aggregate, and the water-to-powder ratio is: | 0.3082198 | .Powder percentual composition is: SiO2: | 58.772 | %, Al2O3: | 23.615 | %, Fe2O3: | 4.99 | %, CaO: | 6.427 | %. The amount of the dry fraction of Na2O from the Na2SiO3 solution is | 20.39 | kg/m3. The amount of the dry fraction of SiO2 from the Na2SiO3 solution is | 40.78 | kg/m3. The amount of Na(OH) solution per m3 is: | 55.3 | kg, with a molarity of: | 12 | . The mix also includes | 0 | kg/m3 of superplasticizer and | 13.3 | kg/m3 of extra water. The initial curing for this mix was | 0.5 | day at | 75 | ªC. A compressive test after | 28 | days was conducted with a result of | 53.9 | MPa. | Formulation includes 388 kg of FA powder, 1842 kg of aggregate, and the water-to-powder ratio is: 0,308219845360825 .Powder percentual composition is: SiO2: 58,772%, Al2O3: 23,615%, Fe2O3:4,99%, CaO: 6,427%. The amount of the dry fraction of Na2O from the Na2SiO3 solution is20,39kg/m3. The amount of the dry fraction of SiO2 from the Na2SiO3 solution is 40,78 kg/m3. The amount of Na(OH) solution per m3 is: 55,3 kg, with a molarity of: 12. The mix also includes 0 kg/m3 of superplasticizer and 13,3 kg/m3 of extra water. The initial curing for this mix was 0,5 day at 75ªC. A compressive test after28 days was conducted with a result of 53,9 MPa.
Formulation includes | 388 | kg of FA | powder, | 1842 | kg of aggregate, and the water-to-powder ratio is: | 0.3082198 | .Powder percentual composition is: SiO2: | 58.772 | %, Al2O3: | 23.615 | %, Fe2O3: | 4.99 | %, CaO: | 6.427 | %. The amount of the dry fraction of Na2O from the Na2SiO3 solution is | 20.39 | kg/m3. The amount of the dry fraction of SiO2 from the Na2SiO3 solution is | 40.78 | kg/m3. The amount of Na(OH) solution per m3 is: | 55.3 | kg, with a molarity of: | 12 | . The mix also includes | 0 | kg/m3 of superplasticizer and | 13.3 | kg/m3 of extra water. The initial curing for this mix was | 0.5 | day at | 75 | ªC. A compressive test after | 3 | days was conducted with a result of | 52.2 | MPa. | Formulation includes 388 kg of FA powder, 1842 kg of aggregate, and the water-to-powder ratio is: 0,308219845360825 .Powder percentual composition is: SiO2: 58,772%, Al2O3: 23,615%, Fe2O3:4,99%, CaO: 6,427%. The amount of the dry fraction of Na2O from the Na2SiO3 solution is20,39kg/m3. The amount of the dry fraction of SiO2 from the Na2SiO3 solution is 40,78 kg/m3. The amount of Na(OH) solution per m3 is: 55,3 kg, with a molarity of: 12. The mix also includes 0 kg/m3 of superplasticizer and 13,3 kg/m3 of extra water. The initial curing for this mix was 0,5 day at 75ªC. A compressive test after3 days was conducted with a result of 52,2 MPa.
Formulation includes | 388 | kg of FA | powder, | 1842 | kg of aggregate, and the water-to-powder ratio is: | 0.3082198 | .Powder percentual composition is: SiO2: | 58.772 | %, Al2O3: | 23.615 | %, Fe2O3: | 4.99 | %, CaO: | 6.427 | %. The amount of the dry fraction of Na2O from the Na2SiO3 solution is | 20.39 | kg/m3. The amount of the dry fraction of SiO2 from the Na2SiO3 solution is | 40.78 | kg/m3. The amount of Na(OH) solution per m3 is: | 55.3 | kg, with a molarity of: | 12 | . The mix also includes | 0 | kg/m3 of superplasticizer and | 13.3 | kg/m3 of extra water. The initial curing for this mix was | 0.5 | day at | 75 | ªC. A compressive test after | 1 | days was conducted with a result of | 50.5 | MPa. | Formulation includes 388 kg of FA powder, 1842 kg of aggregate, and the water-to-powder ratio is: 0,308219845360825 .Powder percentual composition is: SiO2: 58,772%, Al2O3: 23,615%, Fe2O3:4,99%, CaO: 6,427%. The amount of the dry fraction of Na2O from the Na2SiO3 solution is20,39kg/m3. The amount of the dry fraction of SiO2 from the Na2SiO3 solution is 40,78 kg/m3. The amount of Na(OH) solution per m3 is: 55,3 kg, with a molarity of: 12. The mix also includes 0 kg/m3 of superplasticizer and 13,3 kg/m3 of extra water. The initial curing for this mix was 0,5 day at 75ªC. A compressive test after1 days was conducted with a result of 50,5 MPa.
Formulation includes | 388 | kg of FA | powder, | 1842 | kg of aggregate, and the water-to-powder ratio is: | 0.3082198 | .Powder percentual composition is: SiO2: | 58.772 | %, Al2O3: | 23.615 | %, Fe2O3: | 4.99 | %, CaO: | 6.427 | %. The amount of the dry fraction of Na2O from the Na2SiO3 solution is | 20.39 | kg/m3. The amount of the dry fraction of SiO2 from the Na2SiO3 solution is | 40.78 | kg/m3. The amount of Na(OH) solution per m3 is: | 55.3 | kg, with a molarity of: | 12 | . The mix also includes | 0 | kg/m3 of superplasticizer and | 13.3 | kg/m3 of extra water. The initial curing for this mix was | 0.75 | day at | 75 | ªC. A compressive test after | 28 | days was conducted with a result of | 60 | MPa. | Formulation includes 388 kg of FA powder, 1842 kg of aggregate, and the water-to-powder ratio is: 0,308219845360825 .Powder percentual composition is: SiO2: 58,772%, Al2O3: 23,615%, Fe2O3:4,99%, CaO: 6,427%. The amount of the dry fraction of Na2O from the Na2SiO3 solution is20,39kg/m3. The amount of the dry fraction of SiO2 from the Na2SiO3 solution is 40,78 kg/m3. The amount of Na(OH) solution per m3 is: 55,3 kg, with a molarity of: 12. The mix also includes 0 kg/m3 of superplasticizer and 13,3 kg/m3 of extra water. The initial curing for this mix was 0,75 day at 75ªC. A compressive test after28 days was conducted with a result of 60 MPa.
Formulation includes | 388 | kg of FA | powder, | 1842 | kg of aggregate, and the water-to-powder ratio is: | 0.3082198 | .Powder percentual composition is: SiO2: | 58.772 | %, Al2O3: | 23.615 | %, Fe2O3: | 4.99 | %, CaO: | 6.427 | %. The amount of the dry fraction of Na2O from the Na2SiO3 solution is | 20.39 | kg/m3. The amount of the dry fraction of SiO2 from the Na2SiO3 solution is | 40.78 | kg/m3. The amount of Na(OH) solution per m3 is: | 55.3 | kg, with a molarity of: | 12 | . The mix also includes | 0 | kg/m3 of superplasticizer and | 13.3 | kg/m3 of extra water. The initial curing for this mix was | 0.75 | day at | 75 | ªC. A compressive test after | 3 | days was conducted with a result of | 59.8 | MPa. | Formulation includes 388 kg of FA powder, 1842 kg of aggregate, and the water-to-powder ratio is: 0,308219845360825 .Powder percentual composition is: SiO2: 58,772%, Al2O3: 23,615%, Fe2O3:4,99%, CaO: 6,427%. The amount of the dry fraction of Na2O from the Na2SiO3 solution is20,39kg/m3. The amount of the dry fraction of SiO2 from the Na2SiO3 solution is 40,78 kg/m3. The amount of Na(OH) solution per m3 is: 55,3 kg, with a molarity of: 12. The mix also includes 0 kg/m3 of superplasticizer and 13,3 kg/m3 of extra water. The initial curing for this mix was 0,75 day at 75ªC. A compressive test after3 days was conducted with a result of 59,8 MPa.
Formulation includes | 388 | kg of FA | powder, | 1842 | kg of aggregate, and the water-to-powder ratio is: | 0.3082198 | .Powder percentual composition is: SiO2: | 58.772 | %, Al2O3: | 23.615 | %, Fe2O3: | 4.99 | %, CaO: | 6.427 | %. The amount of the dry fraction of Na2O from the Na2SiO3 solution is | 20.39 | kg/m3. The amount of the dry fraction of SiO2 from the Na2SiO3 solution is | 40.78 | kg/m3. The amount of Na(OH) solution per m3 is: | 55.3 | kg, with a molarity of: | 12 | . The mix also includes | 0 | kg/m3 of superplasticizer and | 13.3 | kg/m3 of extra water. The initial curing for this mix was | 0.75 | day at | 75 | ªC. A compressive test after | 7 | days was conducted with a result of | 59.5 | MPa. | Formulation includes 388 kg of FA powder, 1842 kg of aggregate, and the water-to-powder ratio is: 0,308219845360825 .Powder percentual composition is: SiO2: 58,772%, Al2O3: 23,615%, Fe2O3:4,99%, CaO: 6,427%. The amount of the dry fraction of Na2O from the Na2SiO3 solution is20,39kg/m3. The amount of the dry fraction of SiO2 from the Na2SiO3 solution is 40,78 kg/m3. The amount of Na(OH) solution per m3 is: 55,3 kg, with a molarity of: 12. The mix also includes 0 kg/m3 of superplasticizer and 13,3 kg/m3 of extra water. The initial curing for this mix was 0,75 day at 75ªC. A compressive test after7 days was conducted with a result of 59,5 MPa.
Formulation includes | 388 | kg of FA | powder, | 1842 | kg of aggregate, and the water-to-powder ratio is: | 0.3082198 | .Powder percentual composition is: SiO2: | 58.772 | %, Al2O3: | 23.615 | %, Fe2O3: | 4.99 | %, CaO: | 6.427 | %. The amount of the dry fraction of Na2O from the Na2SiO3 solution is | 20.39 | kg/m3. The amount of the dry fraction of SiO2 from the Na2SiO3 solution is | 40.78 | kg/m3. The amount of Na(OH) solution per m3 is: | 55.3 | kg, with a molarity of: | 12 | . The mix also includes | 0 | kg/m3 of superplasticizer and | 13.3 | kg/m3 of extra water. The initial curing for this mix was | 0.75 | day at | 75 | ªC. A compressive test after | 1 | days was conducted with a result of | 55.9 | MPa. | Formulation includes 388 kg of FA powder, 1842 kg of aggregate, and the water-to-powder ratio is: 0,308219845360825 .Powder percentual composition is: SiO2: 58,772%, Al2O3: 23,615%, Fe2O3:4,99%, CaO: 6,427%. The amount of the dry fraction of Na2O from the Na2SiO3 solution is20,39kg/m3. The amount of the dry fraction of SiO2 from the Na2SiO3 solution is 40,78 kg/m3. The amount of Na(OH) solution per m3 is: 55,3 kg, with a molarity of: 12. The mix also includes 0 kg/m3 of superplasticizer and 13,3 kg/m3 of extra water. The initial curing for this mix was 0,75 day at 75ªC. A compressive test after1 days was conducted with a result of 55,9 MPa.
Formulation includes | 388 | kg of FA | powder, | 1842 | kg of aggregate, and the water-to-powder ratio is: | 0.3082198 | .Powder percentual composition is: SiO2: | 58.772 | %, Al2O3: | 23.615 | %, Fe2O3: | 4.99 | %, CaO: | 6.427 | %. The amount of the dry fraction of Na2O from the Na2SiO3 solution is | 20.39 | kg/m3. The amount of the dry fraction of SiO2 from the Na2SiO3 solution is | 40.78 | kg/m3. The amount of Na(OH) solution per m3 is: | 55.3 | kg, with a molarity of: | 12 | . The mix also includes | 0 | kg/m3 of superplasticizer and | 13.3 | kg/m3 of extra water. The initial curing for this mix was | 1 | day at | 75 | ªC. A compressive test after | 1 | days was conducted with a result of | 60.2 | MPa. | Formulation includes 388 kg of FA powder, 1842 kg of aggregate, and the water-to-powder ratio is: 0,308219845360825 .Powder percentual composition is: SiO2: 58,772%, Al2O3: 23,615%, Fe2O3:4,99%, CaO: 6,427%. The amount of the dry fraction of Na2O from the Na2SiO3 solution is20,39kg/m3. The amount of the dry fraction of SiO2 from the Na2SiO3 solution is 40,78 kg/m3. The amount of Na(OH) solution per m3 is: 55,3 kg, with a molarity of: 12. The mix also includes 0 kg/m3 of superplasticizer and 13,3 kg/m3 of extra water. The initial curing for this mix was 1 day at 75ªC. A compressive test after1 days was conducted with a result of 60,2 MPa.
Formulation includes | 388 | kg of FA | powder, | 1842 | kg of aggregate, and the water-to-powder ratio is: | 0.3082198 | .Powder percentual composition is: SiO2: | 58.772 | %, Al2O3: | 23.615 | %, Fe2O3: | 4.99 | %, CaO: | 6.427 | %. The amount of the dry fraction of Na2O from the Na2SiO3 solution is | 20.39 | kg/m3. The amount of the dry fraction of SiO2 from the Na2SiO3 solution is | 40.78 | kg/m3. The amount of Na(OH) solution per m3 is: | 55.3 | kg, with a molarity of: | 12 | . The mix also includes | 0 | kg/m3 of superplasticizer and | 13.3 | kg/m3 of extra water. The initial curing for this mix was | 1 | day at | 75 | ªC. A compressive test after | 3 | days was conducted with a result of | 62.1 | MPa. | Formulation includes 388 kg of FA powder, 1842 kg of aggregate, and the water-to-powder ratio is: 0,308219845360825 .Powder percentual composition is: SiO2: 58,772%, Al2O3: 23,615%, Fe2O3:4,99%, CaO: 6,427%. The amount of the dry fraction of Na2O from the Na2SiO3 solution is20,39kg/m3. The amount of the dry fraction of SiO2 from the Na2SiO3 solution is 40,78 kg/m3. The amount of Na(OH) solution per m3 is: 55,3 kg, with a molarity of: 12. The mix also includes 0 kg/m3 of superplasticizer and 13,3 kg/m3 of extra water. The initial curing for this mix was 1 day at 75ªC. A compressive test after3 days was conducted with a result of 62,1 MPa.
Formulation includes | 388 | kg of FA | powder, | 1842 | kg of aggregate, and the water-to-powder ratio is: | 0.3082198 | .Powder percentual composition is: SiO2: | 58.772 | %, Al2O3: | 23.615 | %, Fe2O3: | 4.99 | %, CaO: | 6.427 | %. The amount of the dry fraction of Na2O from the Na2SiO3 solution is | 20.39 | kg/m3. The amount of the dry fraction of SiO2 from the Na2SiO3 solution is | 40.78 | kg/m3. The amount of Na(OH) solution per m3 is: | 55.3 | kg, with a molarity of: | 12 | . The mix also includes | 0 | kg/m3 of superplasticizer and | 13.3 | kg/m3 of extra water. The initial curing for this mix was | 1 | day at | 75 | ªC. A compressive test after | 28 | days was conducted with a result of | 62.3 | MPa. | Formulation includes 388 kg of FA powder, 1842 kg of aggregate, and the water-to-powder ratio is: 0,308219845360825 .Powder percentual composition is: SiO2: 58,772%, Al2O3: 23,615%, Fe2O3:4,99%, CaO: 6,427%. The amount of the dry fraction of Na2O from the Na2SiO3 solution is20,39kg/m3. The amount of the dry fraction of SiO2 from the Na2SiO3 solution is 40,78 kg/m3. The amount of Na(OH) solution per m3 is: 55,3 kg, with a molarity of: 12. The mix also includes 0 kg/m3 of superplasticizer and 13,3 kg/m3 of extra water. The initial curing for this mix was 1 day at 75ªC. A compressive test after28 days was conducted with a result of 62,3 MPa.
Formulation includes | 388 | kg of FA | powder, | 1842 | kg of aggregate, and the water-to-powder ratio is: | 0.3082198 | .Powder percentual composition is: SiO2: | 58.772 | %, Al2O3: | 23.615 | %, Fe2O3: | 4.99 | %, CaO: | 6.427 | %. The amount of the dry fraction of Na2O from the Na2SiO3 solution is | 20.39 | kg/m3. The amount of the dry fraction of SiO2 from the Na2SiO3 solution is | 40.78 | kg/m3. The amount of Na(OH) solution per m3 is: | 55.3 | kg, with a molarity of: | 12 | . The mix also includes | 0 | kg/m3 of superplasticizer and | 13.3 | kg/m3 of extra water. The initial curing for this mix was | 1 | day at | 75 | ªC. A compressive test after | 7 | days was conducted with a result of | 62.8 | MPa. | Formulation includes 388 kg of FA powder, 1842 kg of aggregate, and the water-to-powder ratio is: 0,308219845360825 .Powder percentual composition is: SiO2: 58,772%, Al2O3: 23,615%, Fe2O3:4,99%, CaO: 6,427%. The amount of the dry fraction of Na2O from the Na2SiO3 solution is20,39kg/m3. The amount of the dry fraction of SiO2 from the Na2SiO3 solution is 40,78 kg/m3. The amount of Na(OH) solution per m3 is: 55,3 kg, with a molarity of: 12. The mix also includes 0 kg/m3 of superplasticizer and 13,3 kg/m3 of extra water. The initial curing for this mix was 1 day at 75ªC. A compressive test after7 days was conducted with a result of 62,8 MPa.
Formulation includes | 388 | kg of FA | powder, | 1842 | kg of aggregate, and the water-to-powder ratio is: | 0.3082198 | .Powder percentual composition is: SiO2: | 58.772 | %, Al2O3: | 23.615 | %, Fe2O3: | 4.99 | %, CaO: | 6.427 | %. The amount of the dry fraction of Na2O from the Na2SiO3 solution is | 20.39 | kg/m3. The amount of the dry fraction of SiO2 from the Na2SiO3 solution is | 40.78 | kg/m3. The amount of Na(OH) solution per m3 is: | 55.3 | kg, with a molarity of: | 12 | . The mix also includes | 0 | kg/m3 of superplasticizer and | 13.3 | kg/m3 of extra water. The initial curing for this mix was | 0.333333333 | day at | 90 | ªC. A compressive test after | 7 | days was conducted with a result of | 51.9 | MPa. | Formulation includes 388 kg of FA powder, 1842 kg of aggregate, and the water-to-powder ratio is: 0,308219845360825 .Powder percentual composition is: SiO2: 58,772%, Al2O3: 23,615%, Fe2O3:4,99%, CaO: 6,427%. The amount of the dry fraction of Na2O from the Na2SiO3 solution is20,39kg/m3. The amount of the dry fraction of SiO2 from the Na2SiO3 solution is 40,78 kg/m3. The amount of Na(OH) solution per m3 is: 55,3 kg, with a molarity of: 12. The mix also includes 0 kg/m3 of superplasticizer and 13,3 kg/m3 of extra water. The initial curing for this mix was 0,333333333 day at 90ªC. A compressive test after7 days was conducted with a result of 51,9 MPa.
Formulation includes | 388 | kg of FA | powder, | 1842 | kg of aggregate, and the water-to-powder ratio is: | 0.3082198 | .Powder percentual composition is: SiO2: | 58.772 | %, Al2O3: | 23.615 | %, Fe2O3: | 4.99 | %, CaO: | 6.427 | %. The amount of the dry fraction of Na2O from the Na2SiO3 solution is | 20.39 | kg/m3. The amount of the dry fraction of SiO2 from the Na2SiO3 solution is | 40.78 | kg/m3. The amount of Na(OH) solution per m3 is: | 55.3 | kg, with a molarity of: | 12 | . The mix also includes | 0 | kg/m3 of superplasticizer and | 13.3 | kg/m3 of extra water. The initial curing for this mix was | 0.333333333 | day at | 90 | ªC. A compressive test after | 1 | days was conducted with a result of | 51.1 | MPa. | Formulation includes 388 kg of FA powder, 1842 kg of aggregate, and the water-to-powder ratio is: 0,308219845360825 .Powder percentual composition is: SiO2: 58,772%, Al2O3: 23,615%, Fe2O3:4,99%, CaO: 6,427%. The amount of the dry fraction of Na2O from the Na2SiO3 solution is20,39kg/m3. The amount of the dry fraction of SiO2 from the Na2SiO3 solution is 40,78 kg/m3. The amount of Na(OH) solution per m3 is: 55,3 kg, with a molarity of: 12. The mix also includes 0 kg/m3 of superplasticizer and 13,3 kg/m3 of extra water. The initial curing for this mix was 0,333333333 day at 90ªC. A compressive test after1 days was conducted with a result of 51,1 MPa.
Formulation includes | 388 | kg of FA | powder, | 1842 | kg of aggregate, and the water-to-powder ratio is: | 0.3082198 | .Powder percentual composition is: SiO2: | 58.772 | %, Al2O3: | 23.615 | %, Fe2O3: | 4.99 | %, CaO: | 6.427 | %. The amount of the dry fraction of Na2O from the Na2SiO3 solution is | 20.39 | kg/m3. The amount of the dry fraction of SiO2 from the Na2SiO3 solution is | 40.78 | kg/m3. The amount of Na(OH) solution per m3 is: | 55.3 | kg, with a molarity of: | 12 | . The mix also includes | 0 | kg/m3 of superplasticizer and | 13.3 | kg/m3 of extra water. The initial curing for this mix was | 0.333333333 | day at | 90 | ªC. A compressive test after | 3 | days was conducted with a result of | 48.5 | MPa. | Formulation includes 388 kg of FA powder, 1842 kg of aggregate, and the water-to-powder ratio is: 0,308219845360825 .Powder percentual composition is: SiO2: 58,772%, Al2O3: 23,615%, Fe2O3:4,99%, CaO: 6,427%. The amount of the dry fraction of Na2O from the Na2SiO3 solution is20,39kg/m3. The amount of the dry fraction of SiO2 from the Na2SiO3 solution is 40,78 kg/m3. The amount of Na(OH) solution per m3 is: 55,3 kg, with a molarity of: 12. The mix also includes 0 kg/m3 of superplasticizer and 13,3 kg/m3 of extra water. The initial curing for this mix was 0,333333333 day at 90ªC. A compressive test after3 days was conducted with a result of 48,5 MPa.
Formulation includes | 388 | kg of FA | powder, | 1842 | kg of aggregate, and the water-to-powder ratio is: | 0.3082198 | .Powder percentual composition is: SiO2: | 58.772 | %, Al2O3: | 23.615 | %, Fe2O3: | 4.99 | %, CaO: | 6.427 | %. The amount of the dry fraction of Na2O from the Na2SiO3 solution is | 20.39 | kg/m3. The amount of the dry fraction of SiO2 from the Na2SiO3 solution is | 40.78 | kg/m3. The amount of Na(OH) solution per m3 is: | 55.3 | kg, with a molarity of: | 12 | . The mix also includes | 0 | kg/m3 of superplasticizer and | 13.3 | kg/m3 of extra water. The initial curing for this mix was | 0.333333333 | day at | 90 | ªC. A compressive test after | 28 | days was conducted with a result of | 52.2 | MPa. | Formulation includes 388 kg of FA powder, 1842 kg of aggregate, and the water-to-powder ratio is: 0,308219845360825 .Powder percentual composition is: SiO2: 58,772%, Al2O3: 23,615%, Fe2O3:4,99%, CaO: 6,427%. The amount of the dry fraction of Na2O from the Na2SiO3 solution is20,39kg/m3. The amount of the dry fraction of SiO2 from the Na2SiO3 solution is 40,78 kg/m3. The amount of Na(OH) solution per m3 is: 55,3 kg, with a molarity of: 12. The mix also includes 0 kg/m3 of superplasticizer and 13,3 kg/m3 of extra water. The initial curing for this mix was 0,333333333 day at 90ªC. A compressive test after28 days was conducted with a result of 52,2 MPa.
Formulation includes | 388 | kg of FA | powder, | 1842 | kg of aggregate, and the water-to-powder ratio is: | 0.3082198 | .Powder percentual composition is: SiO2: | 58.772 | %, Al2O3: | 23.615 | %, Fe2O3: | 4.99 | %, CaO: | 6.427 | %. The amount of the dry fraction of Na2O from the Na2SiO3 solution is | 20.39 | kg/m3. The amount of the dry fraction of SiO2 from the Na2SiO3 solution is | 40.78 | kg/m3. The amount of Na(OH) solution per m3 is: | 55.3 | kg, with a molarity of: | 12 | . The mix also includes | 0 | kg/m3 of superplasticizer and | 13.3 | kg/m3 of extra water. The initial curing for this mix was | 0.5 | day at | 90 | ªC. A compressive test after | 3 | days was conducted with a result of | 57.2 | MPa. | Formulation includes 388 kg of FA powder, 1842 kg of aggregate, and the water-to-powder ratio is: 0,308219845360825 .Powder percentual composition is: SiO2: 58,772%, Al2O3: 23,615%, Fe2O3:4,99%, CaO: 6,427%. The amount of the dry fraction of Na2O from the Na2SiO3 solution is20,39kg/m3. The amount of the dry fraction of SiO2 from the Na2SiO3 solution is 40,78 kg/m3. The amount of Na(OH) solution per m3 is: 55,3 kg, with a molarity of: 12. The mix also includes 0 kg/m3 of superplasticizer and 13,3 kg/m3 of extra water. The initial curing for this mix was 0,5 day at 90ªC. A compressive test after3 days was conducted with a result of 57,2 MPa.
Formulation includes | 388 | kg of FA | powder, | 1842 | kg of aggregate, and the water-to-powder ratio is: | 0.3082198 | .Powder percentual composition is: SiO2: | 58.772 | %, Al2O3: | 23.615 | %, Fe2O3: | 4.99 | %, CaO: | 6.427 | %. The amount of the dry fraction of Na2O from the Na2SiO3 solution is | 20.39 | kg/m3. The amount of the dry fraction of SiO2 from the Na2SiO3 solution is | 40.78 | kg/m3. The amount of Na(OH) solution per m3 is: | 55.3 | kg, with a molarity of: | 12 | . The mix also includes | 0 | kg/m3 of superplasticizer and | 13.3 | kg/m3 of extra water. The initial curing for this mix was | 0.5 | day at | 90 | ªC. A compressive test after | 1 | days was conducted with a result of | 54.1 | MPa. | Formulation includes 388 kg of FA powder, 1842 kg of aggregate, and the water-to-powder ratio is: 0,308219845360825 .Powder percentual composition is: SiO2: 58,772%, Al2O3: 23,615%, Fe2O3:4,99%, CaO: 6,427%. The amount of the dry fraction of Na2O from the Na2SiO3 solution is20,39kg/m3. The amount of the dry fraction of SiO2 from the Na2SiO3 solution is 40,78 kg/m3. The amount of Na(OH) solution per m3 is: 55,3 kg, with a molarity of: 12. The mix also includes 0 kg/m3 of superplasticizer and 13,3 kg/m3 of extra water. The initial curing for this mix was 0,5 day at 90ªC. A compressive test after1 days was conducted with a result of 54,1 MPa.
Formulation includes | 388 | kg of FA | powder, | 1842 | kg of aggregate, and the water-to-powder ratio is: | 0.3082198 | .Powder percentual composition is: SiO2: | 58.772 | %, Al2O3: | 23.615 | %, Fe2O3: | 4.99 | %, CaO: | 6.427 | %. The amount of the dry fraction of Na2O from the Na2SiO3 solution is | 20.39 | kg/m3. The amount of the dry fraction of SiO2 from the Na2SiO3 solution is | 40.78 | kg/m3. The amount of Na(OH) solution per m3 is: | 55.3 | kg, with a molarity of: | 12 | . The mix also includes | 0 | kg/m3 of superplasticizer and | 13.3 | kg/m3 of extra water. The initial curing for this mix was | 0.5 | day at | 90 | ªC. A compressive test after | 28 | days was conducted with a result of | 58.6 | MPa. | Formulation includes 388 kg of FA powder, 1842 kg of aggregate, and the water-to-powder ratio is: 0,308219845360825 .Powder percentual composition is: SiO2: 58,772%, Al2O3: 23,615%, Fe2O3:4,99%, CaO: 6,427%. The amount of the dry fraction of Na2O from the Na2SiO3 solution is20,39kg/m3. The amount of the dry fraction of SiO2 from the Na2SiO3 solution is 40,78 kg/m3. The amount of Na(OH) solution per m3 is: 55,3 kg, with a molarity of: 12. The mix also includes 0 kg/m3 of superplasticizer and 13,3 kg/m3 of extra water. The initial curing for this mix was 0,5 day at 90ªC. A compressive test after28 days was conducted with a result of 58,6 MPa.
Formulation includes | 388 | kg of FA | powder, | 1842 | kg of aggregate, and the water-to-powder ratio is: | 0.3082198 | .Powder percentual composition is: SiO2: | 58.772 | %, Al2O3: | 23.615 | %, Fe2O3: | 4.99 | %, CaO: | 6.427 | %. The amount of the dry fraction of Na2O from the Na2SiO3 solution is | 20.39 | kg/m3. The amount of the dry fraction of SiO2 from the Na2SiO3 solution is | 40.78 | kg/m3. The amount of Na(OH) solution per m3 is: | 55.3 | kg, with a molarity of: | 12 | . The mix also includes | 0 | kg/m3 of superplasticizer and | 13.3 | kg/m3 of extra water. The initial curing for this mix was | 0.5 | day at | 90 | ªC. A compressive test after | 7 | days was conducted with a result of | 56 | MPa. | Formulation includes 388 kg of FA powder, 1842 kg of aggregate, and the water-to-powder ratio is: 0,308219845360825 .Powder percentual composition is: SiO2: 58,772%, Al2O3: 23,615%, Fe2O3:4,99%, CaO: 6,427%. The amount of the dry fraction of Na2O from the Na2SiO3 solution is20,39kg/m3. The amount of the dry fraction of SiO2 from the Na2SiO3 solution is 40,78 kg/m3. The amount of Na(OH) solution per m3 is: 55,3 kg, with a molarity of: 12. The mix also includes 0 kg/m3 of superplasticizer and 13,3 kg/m3 of extra water. The initial curing for this mix was 0,5 day at 90ªC. A compressive test after7 days was conducted with a result of 56 MPa.
Formulation includes | 388 | kg of FA | powder, | 1842 | kg of aggregate, and the water-to-powder ratio is: | 0.3082198 | .Powder percentual composition is: SiO2: | 58.772 | %, Al2O3: | 23.615 | %, Fe2O3: | 4.99 | %, CaO: | 6.427 | %. The amount of the dry fraction of Na2O from the Na2SiO3 solution is | 20.39 | kg/m3. The amount of the dry fraction of SiO2 from the Na2SiO3 solution is | 40.78 | kg/m3. The amount of Na(OH) solution per m3 is: | 55.3 | kg, with a molarity of: | 12 | . The mix also includes | 0 | kg/m3 of superplasticizer and | 13.3 | kg/m3 of extra water. The initial curing for this mix was | 0.75 | day at | 90 | ªC. A compressive test after | 28 | days was conducted with a result of | 59.8 | MPa. | Formulation includes 388 kg of FA powder, 1842 kg of aggregate, and the water-to-powder ratio is: 0,308219845360825 .Powder percentual composition is: SiO2: 58,772%, Al2O3: 23,615%, Fe2O3:4,99%, CaO: 6,427%. The amount of the dry fraction of Na2O from the Na2SiO3 solution is20,39kg/m3. The amount of the dry fraction of SiO2 from the Na2SiO3 solution is 40,78 kg/m3. The amount of Na(OH) solution per m3 is: 55,3 kg, with a molarity of: 12. The mix also includes 0 kg/m3 of superplasticizer and 13,3 kg/m3 of extra water. The initial curing for this mix was 0,75 day at 90ªC. A compressive test after28 days was conducted with a result of 59,8 MPa.
Formulation includes | 388 | kg of FA | powder, | 1842 | kg of aggregate, and the water-to-powder ratio is: | 0.3082198 | .Powder percentual composition is: SiO2: | 58.772 | %, Al2O3: | 23.615 | %, Fe2O3: | 4.99 | %, CaO: | 6.427 | %. The amount of the dry fraction of Na2O from the Na2SiO3 solution is | 20.39 | kg/m3. The amount of the dry fraction of SiO2 from the Na2SiO3 solution is | 40.78 | kg/m3. The amount of Na(OH) solution per m3 is: | 55.3 | kg, with a molarity of: | 12 | . The mix also includes | 0 | kg/m3 of superplasticizer and | 13.3 | kg/m3 of extra water. The initial curing for this mix was | 0.75 | day at | 90 | ªC. A compressive test after | 7 | days was conducted with a result of | 59.1 | MPa. | Formulation includes 388 kg of FA powder, 1842 kg of aggregate, and the water-to-powder ratio is: 0,308219845360825 .Powder percentual composition is: SiO2: 58,772%, Al2O3: 23,615%, Fe2O3:4,99%, CaO: 6,427%. The amount of the dry fraction of Na2O from the Na2SiO3 solution is20,39kg/m3. The amount of the dry fraction of SiO2 from the Na2SiO3 solution is 40,78 kg/m3. The amount of Na(OH) solution per m3 is: 55,3 kg, with a molarity of: 12. The mix also includes 0 kg/m3 of superplasticizer and 13,3 kg/m3 of extra water. The initial curing for this mix was 0,75 day at 90ªC. A compressive test after7 days was conducted with a result of 59,1 MPa.
Formulation includes | 388 | kg of FA | powder, | 1842 | kg of aggregate, and the water-to-powder ratio is: | 0.3082198 | .Powder percentual composition is: SiO2: | 58.772 | %, Al2O3: | 23.615 | %, Fe2O3: | 4.99 | %, CaO: | 6.427 | %. The amount of the dry fraction of Na2O from the Na2SiO3 solution is | 20.39 | kg/m3. The amount of the dry fraction of SiO2 from the Na2SiO3 solution is | 40.78 | kg/m3. The amount of Na(OH) solution per m3 is: | 55.3 | kg, with a molarity of: | 12 | . The mix also includes | 0 | kg/m3 of superplasticizer and | 13.3 | kg/m3 of extra water. The initial curing for this mix was | 0.75 | day at | 90 | ªC. A compressive test after | 3 | days was conducted with a result of | 61.8 | MPa. | Formulation includes 388 kg of FA powder, 1842 kg of aggregate, and the water-to-powder ratio is: 0,308219845360825 .Powder percentual composition is: SiO2: 58,772%, Al2O3: 23,615%, Fe2O3:4,99%, CaO: 6,427%. The amount of the dry fraction of Na2O from the Na2SiO3 solution is20,39kg/m3. The amount of the dry fraction of SiO2 from the Na2SiO3 solution is 40,78 kg/m3. The amount of Na(OH) solution per m3 is: 55,3 kg, with a molarity of: 12. The mix also includes 0 kg/m3 of superplasticizer and 13,3 kg/m3 of extra water. The initial curing for this mix was 0,75 day at 90ªC. A compressive test after3 days was conducted with a result of 61,8 MPa.
Formulation includes | 388 | kg of FA | powder, | 1842 | kg of aggregate, and the water-to-powder ratio is: | 0.3082198 | .Powder percentual composition is: SiO2: | 58.772 | %, Al2O3: | 23.615 | %, Fe2O3: | 4.99 | %, CaO: | 6.427 | %. The amount of the dry fraction of Na2O from the Na2SiO3 solution is | 20.39 | kg/m3. The amount of the dry fraction of SiO2 from the Na2SiO3 solution is | 40.78 | kg/m3. The amount of Na(OH) solution per m3 is: | 55.3 | kg, with a molarity of: | 12 | . The mix also includes | 0 | kg/m3 of superplasticizer and | 13.3 | kg/m3 of extra water. The initial curing for this mix was | 0.75 | day at | 90 | ªC. A compressive test after | 1 | days was conducted with a result of | 56 | MPa. | Formulation includes 388 kg of FA powder, 1842 kg of aggregate, and the water-to-powder ratio is: 0,308219845360825 .Powder percentual composition is: SiO2: 58,772%, Al2O3: 23,615%, Fe2O3:4,99%, CaO: 6,427%. The amount of the dry fraction of Na2O from the Na2SiO3 solution is20,39kg/m3. The amount of the dry fraction of SiO2 from the Na2SiO3 solution is 40,78 kg/m3. The amount of Na(OH) solution per m3 is: 55,3 kg, with a molarity of: 12. The mix also includes 0 kg/m3 of superplasticizer and 13,3 kg/m3 of extra water. The initial curing for this mix was 0,75 day at 90ªC. A compressive test after1 days was conducted with a result of 56 MPa.
Formulation includes | 388 | kg of FA | powder, | 1842 | kg of aggregate, and the water-to-powder ratio is: | 0.3082198 | .Powder percentual composition is: SiO2: | 58.772 | %, Al2O3: | 23.615 | %, Fe2O3: | 4.99 | %, CaO: | 6.427 | %. The amount of the dry fraction of Na2O from the Na2SiO3 solution is | 20.39 | kg/m3. The amount of the dry fraction of SiO2 from the Na2SiO3 solution is | 40.78 | kg/m3. The amount of Na(OH) solution per m3 is: | 55.3 | kg, with a molarity of: | 12 | . The mix also includes | 0 | kg/m3 of superplasticizer and | 13.3 | kg/m3 of extra water. The initial curing for this mix was | 1 | day at | 90 | ªC. A compressive test after | 7 | days was conducted with a result of | 63.3 | MPa. | Formulation includes 388 kg of FA powder, 1842 kg of aggregate, and the water-to-powder ratio is: 0,308219845360825 .Powder percentual composition is: SiO2: 58,772%, Al2O3: 23,615%, Fe2O3:4,99%, CaO: 6,427%. The amount of the dry fraction of Na2O from the Na2SiO3 solution is20,39kg/m3. The amount of the dry fraction of SiO2 from the Na2SiO3 solution is 40,78 kg/m3. The amount of Na(OH) solution per m3 is: 55,3 kg, with a molarity of: 12. The mix also includes 0 kg/m3 of superplasticizer and 13,3 kg/m3 of extra water. The initial curing for this mix was 1 day at 90ªC. A compressive test after7 days was conducted with a result of 63,3 MPa.
Formulation includes | 388 | kg of FA | powder, | 1842 | kg of aggregate, and the water-to-powder ratio is: | 0.3082198 | .Powder percentual composition is: SiO2: | 58.772 | %, Al2O3: | 23.615 | %, Fe2O3: | 4.99 | %, CaO: | 6.427 | %. The amount of the dry fraction of Na2O from the Na2SiO3 solution is | 20.39 | kg/m3. The amount of the dry fraction of SiO2 from the Na2SiO3 solution is | 40.78 | kg/m3. The amount of Na(OH) solution per m3 is: | 55.3 | kg, with a molarity of: | 12 | . The mix also includes | 0 | kg/m3 of superplasticizer and | 13.3 | kg/m3 of extra water. The initial curing for this mix was | 1 | day at | 90 | ªC. A compressive test after | 3 | days was conducted with a result of | 60.8 | MPa. | Formulation includes 388 kg of FA powder, 1842 kg of aggregate, and the water-to-powder ratio is: 0,308219845360825 .Powder percentual composition is: SiO2: 58,772%, Al2O3: 23,615%, Fe2O3:4,99%, CaO: 6,427%. The amount of the dry fraction of Na2O from the Na2SiO3 solution is20,39kg/m3. The amount of the dry fraction of SiO2 from the Na2SiO3 solution is 40,78 kg/m3. The amount of Na(OH) solution per m3 is: 55,3 kg, with a molarity of: 12. The mix also includes 0 kg/m3 of superplasticizer and 13,3 kg/m3 of extra water. The initial curing for this mix was 1 day at 90ªC. A compressive test after3 days was conducted with a result of 60,8 MPa.
Formulation includes | 388 | kg of FA | powder, | 1842 | kg of aggregate, and the water-to-powder ratio is: | 0.3082198 | .Powder percentual composition is: SiO2: | 58.772 | %, Al2O3: | 23.615 | %, Fe2O3: | 4.99 | %, CaO: | 6.427 | %. The amount of the dry fraction of Na2O from the Na2SiO3 solution is | 20.39 | kg/m3. The amount of the dry fraction of SiO2 from the Na2SiO3 solution is | 40.78 | kg/m3. The amount of Na(OH) solution per m3 is: | 55.3 | kg, with a molarity of: | 12 | . The mix also includes | 0 | kg/m3 of superplasticizer and | 13.3 | kg/m3 of extra water. The initial curing for this mix was | 1 | day at | 90 | ªC. A compressive test after | 1 | days was conducted with a result of | 60.5 | MPa. | Formulation includes 388 kg of FA powder, 1842 kg of aggregate, and the water-to-powder ratio is: 0,308219845360825 .Powder percentual composition is: SiO2: 58,772%, Al2O3: 23,615%, Fe2O3:4,99%, CaO: 6,427%. The amount of the dry fraction of Na2O from the Na2SiO3 solution is20,39kg/m3. The amount of the dry fraction of SiO2 from the Na2SiO3 solution is 40,78 kg/m3. The amount of Na(OH) solution per m3 is: 55,3 kg, with a molarity of: 12. The mix also includes 0 kg/m3 of superplasticizer and 13,3 kg/m3 of extra water. The initial curing for this mix was 1 day at 90ªC. A compressive test after1 days was conducted with a result of 60,5 MPa.
Formulation includes | 388 | kg of FA | powder, | 1842 | kg of aggregate, and the water-to-powder ratio is: | 0.3082198 | .Powder percentual composition is: SiO2: | 58.772 | %, Al2O3: | 23.615 | %, Fe2O3: | 4.99 | %, CaO: | 6.427 | %. The amount of the dry fraction of Na2O from the Na2SiO3 solution is | 20.39 | kg/m3. The amount of the dry fraction of SiO2 from the Na2SiO3 solution is | 40.78 | kg/m3. The amount of Na(OH) solution per m3 is: | 55.3 | kg, with a molarity of: | 12 | . The mix also includes | 0 | kg/m3 of superplasticizer and | 13.3 | kg/m3 of extra water. The initial curing for this mix was | 1 | day at | 90 | ªC. A compressive test after | 28 | days was conducted with a result of | 60.7 | MPa. | Formulation includes 388 kg of FA powder, 1842 kg of aggregate, and the water-to-powder ratio is: 0,308219845360825 .Powder percentual composition is: SiO2: 58,772%, Al2O3: 23,615%, Fe2O3:4,99%, CaO: 6,427%. The amount of the dry fraction of Na2O from the Na2SiO3 solution is20,39kg/m3. The amount of the dry fraction of SiO2 from the Na2SiO3 solution is 40,78 kg/m3. The amount of Na(OH) solution per m3 is: 55,3 kg, with a molarity of: 12. The mix also includes 0 kg/m3 of superplasticizer and 13,3 kg/m3 of extra water. The initial curing for this mix was 1 day at 90ªC. A compressive test after28 days was conducted with a result of 60,7 MPa.
Formulation includes | 388 | kg of FA | powder, | 1842 | kg of aggregate, and the water-to-powder ratio is: | 0.3082198 | .Powder percentual composition is: SiO2: | 58.772 | %, Al2O3: | 23.615 | %, Fe2O3: | 4.99 | %, CaO: | 6.427 | %. The amount of the dry fraction of Na2O from the Na2SiO3 solution is | 20.39 | kg/m3. The amount of the dry fraction of SiO2 from the Na2SiO3 solution is | 40.78 | kg/m3. The amount of Na(OH) solution per m3 is: | 55.3 | kg, with a molarity of: | 12 | . The mix also includes | 0 | kg/m3 of superplasticizer and | 13.3 | kg/m3 of extra water. The initial curing for this mix was | 0.333333333 | day at | 60 | ªC. A compressive test after | 28 | days was conducted with a result of | 27.4 | MPa. | Formulation includes 388 kg of FA powder, 1842 kg of aggregate, and the water-to-powder ratio is: 0,308219845360825 .Powder percentual composition is: SiO2: 58,772%, Al2O3: 23,615%, Fe2O3:4,99%, CaO: 6,427%. The amount of the dry fraction of Na2O from the Na2SiO3 solution is20,39kg/m3. The amount of the dry fraction of SiO2 from the Na2SiO3 solution is 40,78 kg/m3. The amount of Na(OH) solution per m3 is: 55,3 kg, with a molarity of: 12. The mix also includes 0 kg/m3 of superplasticizer and 13,3 kg/m3 of extra water. The initial curing for this mix was 0,333333333 day at 60ªC. A compressive test after28 days was conducted with a result of 27,4 MPa.
Formulation includes | 388 | kg of FA | powder, | 1842 | kg of aggregate, and the water-to-powder ratio is: | 0.3082198 | .Powder percentual composition is: SiO2: | 58.772 | %, Al2O3: | 23.615 | %, Fe2O3: | 4.99 | %, CaO: | 6.427 | %. The amount of the dry fraction of Na2O from the Na2SiO3 solution is | 20.39 | kg/m3. The amount of the dry fraction of SiO2 from the Na2SiO3 solution is | 40.78 | kg/m3. The amount of Na(OH) solution per m3 is: | 55.3 | kg, with a molarity of: | 12 | . The mix also includes | 0 | kg/m3 of superplasticizer and | 13.3 | kg/m3 of extra water. The initial curing for this mix was | 0.5 | day at | 60 | ªC. A compressive test after | 28 | days was conducted with a result of | 37.8 | MPa. | Formulation includes 388 kg of FA powder, 1842 kg of aggregate, and the water-to-powder ratio is: 0,308219845360825 .Powder percentual composition is: SiO2: 58,772%, Al2O3: 23,615%, Fe2O3:4,99%, CaO: 6,427%. The amount of the dry fraction of Na2O from the Na2SiO3 solution is20,39kg/m3. The amount of the dry fraction of SiO2 from the Na2SiO3 solution is 40,78 kg/m3. The amount of Na(OH) solution per m3 is: 55,3 kg, with a molarity of: 12. The mix also includes 0 kg/m3 of superplasticizer and 13,3 kg/m3 of extra water. The initial curing for this mix was 0,5 day at 60ªC. A compressive test after28 days was conducted with a result of 37,8 MPa.
Formulation includes | 388 | kg of FA | powder, | 1842 | kg of aggregate, and the water-to-powder ratio is: | 0.3082198 | .Powder percentual composition is: SiO2: | 58.772 | %, Al2O3: | 23.615 | %, Fe2O3: | 4.99 | %, CaO: | 6.427 | %. The amount of the dry fraction of Na2O from the Na2SiO3 solution is | 20.39 | kg/m3. The amount of the dry fraction of SiO2 from the Na2SiO3 solution is | 40.78 | kg/m3. The amount of Na(OH) solution per m3 is: | 55.3 | kg, with a molarity of: | 12 | . The mix also includes | 0 | kg/m3 of superplasticizer and | 13.3 | kg/m3 of extra water. The initial curing for this mix was | 0.75 | day at | 60 | ªC. A compressive test after | 28 | days was conducted with a result of | 45.6 | MPa. | Formulation includes 388 kg of FA powder, 1842 kg of aggregate, and the water-to-powder ratio is: 0,308219845360825 .Powder percentual composition is: SiO2: 58,772%, Al2O3: 23,615%, Fe2O3:4,99%, CaO: 6,427%. The amount of the dry fraction of Na2O from the Na2SiO3 solution is20,39kg/m3. The amount of the dry fraction of SiO2 from the Na2SiO3 solution is 40,78 kg/m3. The amount of Na(OH) solution per m3 is: 55,3 kg, with a molarity of: 12. The mix also includes 0 kg/m3 of superplasticizer and 13,3 kg/m3 of extra water. The initial curing for this mix was 0,75 day at 60ªC. A compressive test after28 days was conducted with a result of 45,6 MPa.
Formulation includes | 388 | kg of FA | powder, | 1842 | kg of aggregate, and the water-to-powder ratio is: | 0.3082198 | .Powder percentual composition is: SiO2: | 58.772 | %, Al2O3: | 23.615 | %, Fe2O3: | 4.99 | %, CaO: | 6.427 | %. The amount of the dry fraction of Na2O from the Na2SiO3 solution is | 20.39 | kg/m3. The amount of the dry fraction of SiO2 from the Na2SiO3 solution is | 40.78 | kg/m3. The amount of Na(OH) solution per m3 is: | 55.3 | kg, with a molarity of: | 12 | . The mix also includes | 0 | kg/m3 of superplasticizer and | 13.3 | kg/m3 of extra water. The initial curing for this mix was | 1 | day at | 60 | ªC. A compressive test after | 28 | days was conducted with a result of | 50 | MPa. | Formulation includes 388 kg of FA powder, 1842 kg of aggregate, and the water-to-powder ratio is: 0,308219845360825 .Powder percentual composition is: SiO2: 58,772%, Al2O3: 23,615%, Fe2O3:4,99%, CaO: 6,427%. The amount of the dry fraction of Na2O from the Na2SiO3 solution is20,39kg/m3. The amount of the dry fraction of SiO2 from the Na2SiO3 solution is 40,78 kg/m3. The amount of Na(OH) solution per m3 is: 55,3 kg, with a molarity of: 12. The mix also includes 0 kg/m3 of superplasticizer and 13,3 kg/m3 of extra water. The initial curing for this mix was 1 day at 60ªC. A compressive test after28 days was conducted with a result of 50 MPa.
Formulation includes | 388 | kg of FA | powder, | 1842 | kg of aggregate, and the water-to-powder ratio is: | 0.3082198 | .Powder percentual composition is: SiO2: | 58.772 | %, Al2O3: | 23.615 | %, Fe2O3: | 4.99 | %, CaO: | 6.427 | %. The amount of the dry fraction of Na2O from the Na2SiO3 solution is | 20.39 | kg/m3. The amount of the dry fraction of SiO2 from the Na2SiO3 solution is | 40.78 | kg/m3. The amount of Na(OH) solution per m3 is: | 55.3 | kg, with a molarity of: | 12 | . The mix also includes | 0 | kg/m3 of superplasticizer and | 13.3 | kg/m3 of extra water. The initial curing for this mix was | 0.333333333 | day at | 75 | ªC. A compressive test after | 28 | days was conducted with a result of | 44.8 | MPa. | Formulation includes 388 kg of FA powder, 1842 kg of aggregate, and the water-to-powder ratio is: 0,308219845360825 .Powder percentual composition is: SiO2: 58,772%, Al2O3: 23,615%, Fe2O3:4,99%, CaO: 6,427%. The amount of the dry fraction of Na2O from the Na2SiO3 solution is20,39kg/m3. The amount of the dry fraction of SiO2 from the Na2SiO3 solution is 40,78 kg/m3. The amount of Na(OH) solution per m3 is: 55,3 kg, with a molarity of: 12. The mix also includes 0 kg/m3 of superplasticizer and 13,3 kg/m3 of extra water. The initial curing for this mix was 0,333333333 day at 75ªC. A compressive test after28 days was conducted with a result of 44,8 MPa.
Formulation includes | 388 | kg of FA | powder, | 1842 | kg of aggregate, and the water-to-powder ratio is: | 0.3082198 | .Powder percentual composition is: SiO2: | 58.772 | %, Al2O3: | 23.615 | %, Fe2O3: | 4.99 | %, CaO: | 6.427 | %. The amount of the dry fraction of Na2O from the Na2SiO3 solution is | 20.39 | kg/m3. The amount of the dry fraction of SiO2 from the Na2SiO3 solution is | 40.78 | kg/m3. The amount of Na(OH) solution per m3 is: | 55.3 | kg, with a molarity of: | 12 | . The mix also includes | 0 | kg/m3 of superplasticizer and | 13.3 | kg/m3 of extra water. The initial curing for this mix was | 0.5 | day at | 75 | ªC. A compressive test after | 28 | days was conducted with a result of | 53.9 | MPa. | Formulation includes 388 kg of FA powder, 1842 kg of aggregate, and the water-to-powder ratio is: 0,308219845360825 .Powder percentual composition is: SiO2: 58,772%, Al2O3: 23,615%, Fe2O3:4,99%, CaO: 6,427%. The amount of the dry fraction of Na2O from the Na2SiO3 solution is20,39kg/m3. The amount of the dry fraction of SiO2 from the Na2SiO3 solution is 40,78 kg/m3. The amount of Na(OH) solution per m3 is: 55,3 kg, with a molarity of: 12. The mix also includes 0 kg/m3 of superplasticizer and 13,3 kg/m3 of extra water. The initial curing for this mix was 0,5 day at 75ªC. A compressive test after28 days was conducted with a result of 53,9 MPa.
Formulation includes | 388 | kg of FA | powder, | 1842 | kg of aggregate, and the water-to-powder ratio is: | 0.3082198 | .Powder percentual composition is: SiO2: | 58.772 | %, Al2O3: | 23.615 | %, Fe2O3: | 4.99 | %, CaO: | 6.427 | %. The amount of the dry fraction of Na2O from the Na2SiO3 solution is | 20.39 | kg/m3. The amount of the dry fraction of SiO2 from the Na2SiO3 solution is | 40.78 | kg/m3. The amount of Na(OH) solution per m3 is: | 55.3 | kg, with a molarity of: | 12 | . The mix also includes | 0 | kg/m3 of superplasticizer and | 13.3 | kg/m3 of extra water. The initial curing for this mix was | 0.75 | day at | 75 | ªC. A compressive test after | 28 | days was conducted with a result of | 60 | MPa. | Formulation includes 388 kg of FA powder, 1842 kg of aggregate, and the water-to-powder ratio is: 0,308219845360825 .Powder percentual composition is: SiO2: 58,772%, Al2O3: 23,615%, Fe2O3:4,99%, CaO: 6,427%. The amount of the dry fraction of Na2O from the Na2SiO3 solution is20,39kg/m3. The amount of the dry fraction of SiO2 from the Na2SiO3 solution is 40,78 kg/m3. The amount of Na(OH) solution per m3 is: 55,3 kg, with a molarity of: 12. The mix also includes 0 kg/m3 of superplasticizer and 13,3 kg/m3 of extra water. The initial curing for this mix was 0,75 day at 75ªC. A compressive test after28 days was conducted with a result of 60 MPa.
Formulation includes | 388 | kg of FA | powder, | 1842 | kg of aggregate, and the water-to-powder ratio is: | 0.3082198 | .Powder percentual composition is: SiO2: | 58.772 | %, Al2O3: | 23.615 | %, Fe2O3: | 4.99 | %, CaO: | 6.427 | %. The amount of the dry fraction of Na2O from the Na2SiO3 solution is | 20.39 | kg/m3. The amount of the dry fraction of SiO2 from the Na2SiO3 solution is | 40.78 | kg/m3. The amount of Na(OH) solution per m3 is: | 55.3 | kg, with a molarity of: | 12 | . The mix also includes | 0 | kg/m3 of superplasticizer and | 13.3 | kg/m3 of extra water. The initial curing for this mix was | 1 | day at | 75 | ªC. A compressive test after | 28 | days was conducted with a result of | 62.3 | MPa. | Formulation includes 388 kg of FA powder, 1842 kg of aggregate, and the water-to-powder ratio is: 0,308219845360825 .Powder percentual composition is: SiO2: 58,772%, Al2O3: 23,615%, Fe2O3:4,99%, CaO: 6,427%. The amount of the dry fraction of Na2O from the Na2SiO3 solution is20,39kg/m3. The amount of the dry fraction of SiO2 from the Na2SiO3 solution is 40,78 kg/m3. The amount of Na(OH) solution per m3 is: 55,3 kg, with a molarity of: 12. The mix also includes 0 kg/m3 of superplasticizer and 13,3 kg/m3 of extra water. The initial curing for this mix was 1 day at 75ªC. A compressive test after28 days was conducted with a result of 62,3 MPa.
Formulation includes | 388 | kg of FA | powder, | 1842 | kg of aggregate, and the water-to-powder ratio is: | 0.3082198 | .Powder percentual composition is: SiO2: | 58.772 | %, Al2O3: | 23.615 | %, Fe2O3: | 4.99 | %, CaO: | 6.427 | %. The amount of the dry fraction of Na2O from the Na2SiO3 solution is | 20.39 | kg/m3. The amount of the dry fraction of SiO2 from the Na2SiO3 solution is | 40.78 | kg/m3. The amount of Na(OH) solution per m3 is: | 55.3 | kg, with a molarity of: | 12 | . The mix also includes | 0 | kg/m3 of superplasticizer and | 13.3 | kg/m3 of extra water. The initial curing for this mix was | 0.333333333 | day at | 90 | ªC. A compressive test after | 28 | days was conducted with a result of | 52.2 | MPa. | Formulation includes 388 kg of FA powder, 1842 kg of aggregate, and the water-to-powder ratio is: 0,308219845360825 .Powder percentual composition is: SiO2: 58,772%, Al2O3: 23,615%, Fe2O3:4,99%, CaO: 6,427%. The amount of the dry fraction of Na2O from the Na2SiO3 solution is20,39kg/m3. The amount of the dry fraction of SiO2 from the Na2SiO3 solution is 40,78 kg/m3. The amount of Na(OH) solution per m3 is: 55,3 kg, with a molarity of: 12. The mix also includes 0 kg/m3 of superplasticizer and 13,3 kg/m3 of extra water. The initial curing for this mix was 0,333333333 day at 90ªC. A compressive test after28 days was conducted with a result of 52,2 MPa.
Formulation includes | 388 | kg of FA | powder, | 1842 | kg of aggregate, and the water-to-powder ratio is: | 0.3082198 | .Powder percentual composition is: SiO2: | 58.772 | %, Al2O3: | 23.615 | %, Fe2O3: | 4.99 | %, CaO: | 6.427 | %. The amount of the dry fraction of Na2O from the Na2SiO3 solution is | 20.39 | kg/m3. The amount of the dry fraction of SiO2 from the Na2SiO3 solution is | 40.78 | kg/m3. The amount of Na(OH) solution per m3 is: | 55.3 | kg, with a molarity of: | 12 | . The mix also includes | 0 | kg/m3 of superplasticizer and | 13.3 | kg/m3 of extra water. The initial curing for this mix was | 0.5 | day at | 90 | ªC. A compressive test after | 28 | days was conducted with a result of | 58.6 | MPa. | Formulation includes 388 kg of FA powder, 1842 kg of aggregate, and the water-to-powder ratio is: 0,308219845360825 .Powder percentual composition is: SiO2: 58,772%, Al2O3: 23,615%, Fe2O3:4,99%, CaO: 6,427%. The amount of the dry fraction of Na2O from the Na2SiO3 solution is20,39kg/m3. The amount of the dry fraction of SiO2 from the Na2SiO3 solution is 40,78 kg/m3. The amount of Na(OH) solution per m3 is: 55,3 kg, with a molarity of: 12. The mix also includes 0 kg/m3 of superplasticizer and 13,3 kg/m3 of extra water. The initial curing for this mix was 0,5 day at 90ªC. A compressive test after28 days was conducted with a result of 58,6 MPa.
Formulation includes | 388 | kg of FA | powder, | 1842 | kg of aggregate, and the water-to-powder ratio is: | 0.3082198 | .Powder percentual composition is: SiO2: | 58.772 | %, Al2O3: | 23.615 | %, Fe2O3: | 4.99 | %, CaO: | 6.427 | %. The amount of the dry fraction of Na2O from the Na2SiO3 solution is | 20.39 | kg/m3. The amount of the dry fraction of SiO2 from the Na2SiO3 solution is | 40.78 | kg/m3. The amount of Na(OH) solution per m3 is: | 55.3 | kg, with a molarity of: | 12 | . The mix also includes | 0 | kg/m3 of superplasticizer and | 13.3 | kg/m3 of extra water. The initial curing for this mix was | 0.75 | day at | 90 | ªC. A compressive test after | 28 | days was conducted with a result of | 59.8 | MPa. | Formulation includes 388 kg of FA powder, 1842 kg of aggregate, and the water-to-powder ratio is: 0,308219845360825 .Powder percentual composition is: SiO2: 58,772%, Al2O3: 23,615%, Fe2O3:4,99%, CaO: 6,427%. The amount of the dry fraction of Na2O from the Na2SiO3 solution is20,39kg/m3. The amount of the dry fraction of SiO2 from the Na2SiO3 solution is 40,78 kg/m3. The amount of Na(OH) solution per m3 is: 55,3 kg, with a molarity of: 12. The mix also includes 0 kg/m3 of superplasticizer and 13,3 kg/m3 of extra water. The initial curing for this mix was 0,75 day at 90ªC. A compressive test after28 days was conducted with a result of 59,8 MPa.
Formulation includes | 388 | kg of FA | powder, | 1842 | kg of aggregate, and the water-to-powder ratio is: | 0.3082198 | .Powder percentual composition is: SiO2: | 58.772 | %, Al2O3: | 23.615 | %, Fe2O3: | 4.99 | %, CaO: | 6.427 | %. The amount of the dry fraction of Na2O from the Na2SiO3 solution is | 20.39 | kg/m3. The amount of the dry fraction of SiO2 from the Na2SiO3 solution is | 40.78 | kg/m3. The amount of Na(OH) solution per m3 is: | 55.3 | kg, with a molarity of: | 12 | . The mix also includes | 0 | kg/m3 of superplasticizer and | 13.3 | kg/m3 of extra water. The initial curing for this mix was | 1 | day at | 90 | ªC. A compressive test after | 28 | days was conducted with a result of | 60.7 | MPa. | Formulation includes 388 kg of FA powder, 1842 kg of aggregate, and the water-to-powder ratio is: 0,308219845360825 .Powder percentual composition is: SiO2: 58,772%, Al2O3: 23,615%, Fe2O3:4,99%, CaO: 6,427%. The amount of the dry fraction of Na2O from the Na2SiO3 solution is20,39kg/m3. The amount of the dry fraction of SiO2 from the Na2SiO3 solution is 40,78 kg/m3. The amount of Na(OH) solution per m3 is: 55,3 kg, with a molarity of: 12. The mix also includes 0 kg/m3 of superplasticizer and 13,3 kg/m3 of extra water. The initial curing for this mix was 1 day at 90ªC. A compressive test after28 days was conducted with a result of 60,7 MPa.
Formulation includes | 400 | kg of FA | powder, | 1847 | kg of aggregate, and the water-to-powder ratio is: | 0.22535225 | .Powder percentual composition is: SiO2: | 50.7 | %, Al2O3: | 28.8 | %, Fe2O3: | 8.8 | %, CaO: | 2.38 | %. The amount of the dry fraction of Na2O from the Na2SiO3 solution is | 12.87 | kg/m3. The amount of the dry fraction of SiO2 from the Na2SiO3 solution is | 32.18 | kg/m3. The amount of Na(OH) solution per m3 is: | 45.2 | kg, with a molarity of: | 14 | . The mix also includes | 4 | kg/m3 of superplasticizer and | 0 | kg/m3 of extra water. The initial curing for this mix was | 3 | day at | 100 | ªC. A compressive test after | 28 | days was conducted with a result of | 45.7323 | MPa. | Formulation includes 400 kg of FA powder, 1847 kg of aggregate, and the water-to-powder ratio is: 0,22535225 .Powder percentual composition is: SiO2: 50,7%, Al2O3: 28,8%, Fe2O3:8,8%, CaO: 2,38%. The amount of the dry fraction of Na2O from the Na2SiO3 solution is12,87kg/m3. The amount of the dry fraction of SiO2 from the Na2SiO3 solution is 32,18 kg/m3. The amount of Na(OH) solution per m3 is: 45,2 kg, with a molarity of: 14. The mix also includes 4 kg/m3 of superplasticizer and 0 kg/m3 of extra water. The initial curing for this mix was 3 day at 100ªC. A compressive test after28 days was conducted with a result of 45,7323 MPa.
Formulation includes | 400 | kg of FA | powder, | 1847 | kg of aggregate, and the water-to-powder ratio is: | 0.22535225 | .Powder percentual composition is: SiO2: | 50.7 | %, Al2O3: | 28.8 | %, Fe2O3: | 8.8 | %, CaO: | 2.38 | %. The amount of the dry fraction of Na2O from the Na2SiO3 solution is | 12.87 | kg/m3. The amount of the dry fraction of SiO2 from the Na2SiO3 solution is | 32.18 | kg/m3. The amount of Na(OH) solution per m3 is: | 45.2 | kg, with a molarity of: | 14 | . The mix also includes | 4 | kg/m3 of superplasticizer and | 0 | kg/m3 of extra water. The initial curing for this mix was | 3 | day at | 100 | ªC. A compressive test after | 3 | days was conducted with a result of | 30.1851 | MPa. | Formulation includes 400 kg of FA powder, 1847 kg of aggregate, and the water-to-powder ratio is: 0,22535225 .Powder percentual composition is: SiO2: 50,7%, Al2O3: 28,8%, Fe2O3:8,8%, CaO: 2,38%. The amount of the dry fraction of Na2O from the Na2SiO3 solution is12,87kg/m3. The amount of the dry fraction of SiO2 from the Na2SiO3 solution is 32,18 kg/m3. The amount of Na(OH) solution per m3 is: 45,2 kg, with a molarity of: 14. The mix also includes 4 kg/m3 of superplasticizer and 0 kg/m3 of extra water. The initial curing for this mix was 3 day at 100ªC. A compressive test after3 days was conducted with a result of 30,1851 MPa.
Formulation includes | 400 | kg of FA | powder, | 1847 | kg of aggregate, and the water-to-powder ratio is: | 0.22535225 | .Powder percentual composition is: SiO2: | 50.7 | %, Al2O3: | 28.8 | %, Fe2O3: | 8.8 | %, CaO: | 2.38 | %. The amount of the dry fraction of Na2O from the Na2SiO3 solution is | 12.87 | kg/m3. The amount of the dry fraction of SiO2 from the Na2SiO3 solution is | 32.18 | kg/m3. The amount of Na(OH) solution per m3 is: | 45.2 | kg, with a molarity of: | 14 | . The mix also includes | 4 | kg/m3 of superplasticizer and | 0 | kg/m3 of extra water. The initial curing for this mix was | 3 | day at | 100 | ªC. A compressive test after | 21 | days was conducted with a result of | 40.2829 | MPa. | Formulation includes 400 kg of FA powder, 1847 kg of aggregate, and the water-to-powder ratio is: 0,22535225 .Powder percentual composition is: SiO2: 50,7%, Al2O3: 28,8%, Fe2O3:8,8%, CaO: 2,38%. The amount of the dry fraction of Na2O from the Na2SiO3 solution is12,87kg/m3. The amount of the dry fraction of SiO2 from the Na2SiO3 solution is 32,18 kg/m3. The amount of Na(OH) solution per m3 is: 45,2 kg, with a molarity of: 14. The mix also includes 4 kg/m3 of superplasticizer and 0 kg/m3 of extra water. The initial curing for this mix was 3 day at 100ªC. A compressive test after21 days was conducted with a result of 40,2829 MPa.
Formulation includes | 400 | kg of FA | powder, | 1847 | kg of aggregate, and the water-to-powder ratio is: | 0.22535225 | .Powder percentual composition is: SiO2: | 50.7 | %, Al2O3: | 28.8 | %, Fe2O3: | 8.8 | %, CaO: | 2.38 | %. The amount of the dry fraction of Na2O from the Na2SiO3 solution is | 12.87 | kg/m3. The amount of the dry fraction of SiO2 from the Na2SiO3 solution is | 32.18 | kg/m3. The amount of Na(OH) solution per m3 is: | 45.2 | kg, with a molarity of: | 14 | . The mix also includes | 4 | kg/m3 of superplasticizer and | 0 | kg/m3 of extra water. The initial curing for this mix was | 3 | day at | 100 | ªC. A compressive test after | 7 | days was conducted with a result of | 35.9312 | MPa. | Formulation includes 400 kg of FA powder, 1847 kg of aggregate, and the water-to-powder ratio is: 0,22535225 .Powder percentual composition is: SiO2: 50,7%, Al2O3: 28,8%, Fe2O3:8,8%, CaO: 2,38%. The amount of the dry fraction of Na2O from the Na2SiO3 solution is12,87kg/m3. The amount of the dry fraction of SiO2 from the Na2SiO3 solution is 32,18 kg/m3. The amount of Na(OH) solution per m3 is: 45,2 kg, with a molarity of: 14. The mix also includes 4 kg/m3 of superplasticizer and 0 kg/m3 of extra water. The initial curing for this mix was 3 day at 100ªC. A compressive test after7 days was conducted with a result of 35,9312 MPa.
Formulation includes | 400 | kg of FA | powder, | 1847 | kg of aggregate, and the water-to-powder ratio is: | 0.22535225 | .Powder percentual composition is: SiO2: | 50.7 | %, Al2O3: | 28.8 | %, Fe2O3: | 8.8 | %, CaO: | 2.38 | %. The amount of the dry fraction of Na2O from the Na2SiO3 solution is | 12.87 | kg/m3. The amount of the dry fraction of SiO2 from the Na2SiO3 solution is | 32.18 | kg/m3. The amount of Na(OH) solution per m3 is: | 45.2 | kg, with a molarity of: | 14 | . The mix also includes | 4 | kg/m3 of superplasticizer and | 0 | kg/m3 of extra water. The initial curing for this mix was | 3 | day at | 100 | ªC. A compressive test after | 14 | days was conducted with a result of | 40.4108 | MPa. | Formulation includes 400 kg of FA powder, 1847 kg of aggregate, and the water-to-powder ratio is: 0,22535225 .Powder percentual composition is: SiO2: 50,7%, Al2O3: 28,8%, Fe2O3:8,8%, CaO: 2,38%. The amount of the dry fraction of Na2O from the Na2SiO3 solution is12,87kg/m3. The amount of the dry fraction of SiO2 from the Na2SiO3 solution is 32,18 kg/m3. The amount of Na(OH) solution per m3 is: 45,2 kg, with a molarity of: 14. The mix also includes 4 kg/m3 of superplasticizer and 0 kg/m3 of extra water. The initial curing for this mix was 3 day at 100ªC. A compressive test after14 days was conducted with a result of 40,4108 MPa.
Formulation includes | 400 | kg of FA | powder, | 1847 | kg of aggregate, and the water-to-powder ratio is: | 0.22535225 | .Powder percentual composition is: SiO2: | 52.8485 | %, Al2O3: | 27.4015 | %, Fe2O3: | 8.425 | %, CaO: | 2.2765 | %. The amount of the dry fraction of Na2O from the Na2SiO3 solution is | 12.87 | kg/m3. The amount of the dry fraction of SiO2 from the Na2SiO3 solution is | 32.18 | kg/m3. The amount of Na(OH) solution per m3 is: | 45.2 | kg, with a molarity of: | 14 | . The mix also includes | 4 | kg/m3 of superplasticizer and | 0 | kg/m3 of extra water. The initial curing for this mix was | 3 | day at | 100 | ªC. A compressive test after | 7 | days was conducted with a result of | 44.1737 | MPa. | Formulation includes 400 kg of FA powder, 1847 kg of aggregate, and the water-to-powder ratio is: 0,22535225 .Powder percentual composition is: SiO2: 52,8485%, Al2O3: 27,4015%, Fe2O3:8,425%, CaO: 2,2765%. The amount of the dry fraction of Na2O from the Na2SiO3 solution is12,87kg/m3. The amount of the dry fraction of SiO2 from the Na2SiO3 solution is 32,18 kg/m3. The amount of Na(OH) solution per m3 is: 45,2 kg, with a molarity of: 14. The mix also includes 4 kg/m3 of superplasticizer and 0 kg/m3 of extra water. The initial curing for this mix was 3 day at 100ªC. A compressive test after7 days was conducted with a result of 44,1737 MPa.
Formulation includes | 400 | kg of FA | powder, | 1847 | kg of aggregate, and the water-to-powder ratio is: | 0.22535225 | .Powder percentual composition is: SiO2: | 52.8485 | %, Al2O3: | 27.4015 | %, Fe2O3: | 8.425 | %, CaO: | 2.2765 | %. The amount of the dry fraction of Na2O from the Na2SiO3 solution is | 12.87 | kg/m3. The amount of the dry fraction of SiO2 from the Na2SiO3 solution is | 32.18 | kg/m3. The amount of Na(OH) solution per m3 is: | 45.2 | kg, with a molarity of: | 14 | . The mix also includes | 4 | kg/m3 of superplasticizer and | 0 | kg/m3 of extra water. The initial curing for this mix was | 3 | day at | 100 | ªC. A compressive test after | 3 | days was conducted with a result of | 43.7608 | MPa. | Formulation includes 400 kg of FA powder, 1847 kg of aggregate, and the water-to-powder ratio is: 0,22535225 .Powder percentual composition is: SiO2: 52,8485%, Al2O3: 27,4015%, Fe2O3:8,425%, CaO: 2,2765%. The amount of the dry fraction of Na2O from the Na2SiO3 solution is12,87kg/m3. The amount of the dry fraction of SiO2 from the Na2SiO3 solution is 32,18 kg/m3. The amount of Na(OH) solution per m3 is: 45,2 kg, with a molarity of: 14. The mix also includes 4 kg/m3 of superplasticizer and 0 kg/m3 of extra water. The initial curing for this mix was 3 day at 100ªC. A compressive test after3 days was conducted with a result of 43,7608 MPa.
Formulation includes | 400 | kg of FA | powder, | 1847 | kg of aggregate, and the water-to-powder ratio is: | 0.22535225 | .Powder percentual composition is: SiO2: | 52.8485 | %, Al2O3: | 27.4015 | %, Fe2O3: | 8.425 | %, CaO: | 2.2765 | %. The amount of the dry fraction of Na2O from the Na2SiO3 solution is | 12.87 | kg/m3. The amount of the dry fraction of SiO2 from the Na2SiO3 solution is | 32.18 | kg/m3. The amount of Na(OH) solution per m3 is: | 45.2 | kg, with a molarity of: | 14 | . The mix also includes | 4 | kg/m3 of superplasticizer and | 0 | kg/m3 of extra water. The initial curing for this mix was | 3 | day at | 100 | ªC. A compressive test after | 28 | days was conducted with a result of | 46.4595 | MPa. | Formulation includes 400 kg of FA powder, 1847 kg of aggregate, and the water-to-powder ratio is: 0,22535225 .Powder percentual composition is: SiO2: 52,8485%, Al2O3: 27,4015%, Fe2O3:8,425%, CaO: 2,2765%. The amount of the dry fraction of Na2O from the Na2SiO3 solution is12,87kg/m3. The amount of the dry fraction of SiO2 from the Na2SiO3 solution is 32,18 kg/m3. The amount of Na(OH) solution per m3 is: 45,2 kg, with a molarity of: 14. The mix also includes 4 kg/m3 of superplasticizer and 0 kg/m3 of extra water. The initial curing for this mix was 3 day at 100ªC. A compressive test after28 days was conducted with a result of 46,4595 MPa.
Formulation includes | 400 | kg of FA | powder, | 1847 | kg of aggregate, and the water-to-powder ratio is: | 0.22535225 | .Powder percentual composition is: SiO2: | 52.8485 | %, Al2O3: | 27.4015 | %, Fe2O3: | 8.425 | %, CaO: | 2.2765 | %. The amount of the dry fraction of Na2O from the Na2SiO3 solution is | 12.87 | kg/m3. The amount of the dry fraction of SiO2 from the Na2SiO3 solution is | 32.18 | kg/m3. The amount of Na(OH) solution per m3 is: | 45.2 | kg, with a molarity of: | 14 | . The mix also includes | 4 | kg/m3 of superplasticizer and | 0 | kg/m3 of extra water. The initial curing for this mix was | 3 | day at | 100 | ªC. A compressive test after | 14 | days was conducted with a result of | 44.7745 | MPa. | Formulation includes 400 kg of FA powder, 1847 kg of aggregate, and the water-to-powder ratio is: 0,22535225 .Powder percentual composition is: SiO2: 52,8485%, Al2O3: 27,4015%, Fe2O3:8,425%, CaO: 2,2765%. The amount of the dry fraction of Na2O from the Na2SiO3 solution is12,87kg/m3. The amount of the dry fraction of SiO2 from the Na2SiO3 solution is 32,18 kg/m3. The amount of Na(OH) solution per m3 is: 45,2 kg, with a molarity of: 14. The mix also includes 4 kg/m3 of superplasticizer and 0 kg/m3 of extra water. The initial curing for this mix was 3 day at 100ªC. A compressive test after14 days was conducted with a result of 44,7745 MPa.
Formulation includes | 400 | kg of FA | powder, | 1847 | kg of aggregate, and the water-to-powder ratio is: | 0.22535225 | .Powder percentual composition is: SiO2: | 52.8485 | %, Al2O3: | 27.4015 | %, Fe2O3: | 8.425 | %, CaO: | 2.2765 | %. The amount of the dry fraction of Na2O from the Na2SiO3 solution is | 12.87 | kg/m3. The amount of the dry fraction of SiO2 from the Na2SiO3 solution is | 32.18 | kg/m3. The amount of Na(OH) solution per m3 is: | 45.2 | kg, with a molarity of: | 14 | . The mix also includes | 4 | kg/m3 of superplasticizer and | 0 | kg/m3 of extra water. The initial curing for this mix was | 3 | day at | 100 | ªC. A compressive test after | 21 | days was conducted with a result of | 44.648 | MPa. | Formulation includes 400 kg of FA powder, 1847 kg of aggregate, and the water-to-powder ratio is: 0,22535225 .Powder percentual composition is: SiO2: 52,8485%, Al2O3: 27,4015%, Fe2O3:8,425%, CaO: 2,2765%. The amount of the dry fraction of Na2O from the Na2SiO3 solution is12,87kg/m3. The amount of the dry fraction of SiO2 from the Na2SiO3 solution is 32,18 kg/m3. The amount of Na(OH) solution per m3 is: 45,2 kg, with a molarity of: 14. The mix also includes 4 kg/m3 of superplasticizer and 0 kg/m3 of extra water. The initial curing for this mix was 3 day at 100ªC. A compressive test after21 days was conducted with a result of 44,648 MPa.
Formulation includes | 400 | kg of FA | powder, | 1847 | kg of aggregate, and the water-to-powder ratio is: | 0.22535225 | .Powder percentual composition is: SiO2: | 54.997 | %, Al2O3: | 26.003 | %, Fe2O3: | 8.05 | %, CaO: | 2.173 | %. The amount of the dry fraction of Na2O from the Na2SiO3 solution is | 12.87 | kg/m3. The amount of the dry fraction of SiO2 from the Na2SiO3 solution is | 32.18 | kg/m3. The amount of Na(OH) solution per m3 is: | 45.2 | kg, with a molarity of: | 14 | . The mix also includes | 4 | kg/m3 of superplasticizer and | 0 | kg/m3 of extra water. The initial curing for this mix was | 3 | day at | 100 | ªC. A compressive test after | 21 | days was conducted with a result of | 49.7375 | MPa. | Formulation includes 400 kg of FA powder, 1847 kg of aggregate, and the water-to-powder ratio is: 0,22535225 .Powder percentual composition is: SiO2: 54,997%, Al2O3: 26,003%, Fe2O3:8,05%, CaO: 2,173%. The amount of the dry fraction of Na2O from the Na2SiO3 solution is12,87kg/m3. The amount of the dry fraction of SiO2 from the Na2SiO3 solution is 32,18 kg/m3. The amount of Na(OH) solution per m3 is: 45,2 kg, with a molarity of: 14. The mix also includes 4 kg/m3 of superplasticizer and 0 kg/m3 of extra water. The initial curing for this mix was 3 day at 100ªC. A compressive test after21 days was conducted with a result of 49,7375 MPa.
Formulation includes | 400 | kg of FA | powder, | 1847 | kg of aggregate, and the water-to-powder ratio is: | 0.22535225 | .Powder percentual composition is: SiO2: | 54.997 | %, Al2O3: | 26.003 | %, Fe2O3: | 8.05 | %, CaO: | 2.173 | %. The amount of the dry fraction of Na2O from the Na2SiO3 solution is | 12.87 | kg/m3. The amount of the dry fraction of SiO2 from the Na2SiO3 solution is | 32.18 | kg/m3. The amount of Na(OH) solution per m3 is: | 45.2 | kg, with a molarity of: | 14 | . The mix also includes | 4 | kg/m3 of superplasticizer and | 0 | kg/m3 of extra water. The initial curing for this mix was | 3 | day at | 100 | ªC. A compressive test after | 14 | days was conducted with a result of | 49.6215 | MPa. | Formulation includes 400 kg of FA powder, 1847 kg of aggregate, and the water-to-powder ratio is: 0,22535225 .Powder percentual composition is: SiO2: 54,997%, Al2O3: 26,003%, Fe2O3:8,05%, CaO: 2,173%. The amount of the dry fraction of Na2O from the Na2SiO3 solution is12,87kg/m3. The amount of the dry fraction of SiO2 from the Na2SiO3 solution is 32,18 kg/m3. The amount of Na(OH) solution per m3 is: 45,2 kg, with a molarity of: 14. The mix also includes 4 kg/m3 of superplasticizer and 0 kg/m3 of extra water. The initial curing for this mix was 3 day at 100ªC. A compressive test after14 days was conducted with a result of 49,6215 MPa.
Formulation includes | 400 | kg of FA | powder, | 1847 | kg of aggregate, and the water-to-powder ratio is: | 0.22535225 | .Powder percentual composition is: SiO2: | 54.997 | %, Al2O3: | 26.003 | %, Fe2O3: | 8.05 | %, CaO: | 2.173 | %. The amount of the dry fraction of Na2O from the Na2SiO3 solution is | 12.87 | kg/m3. The amount of the dry fraction of SiO2 from the Na2SiO3 solution is | 32.18 | kg/m3. The amount of Na(OH) solution per m3 is: | 45.2 | kg, with a molarity of: | 14 | . The mix also includes | 4 | kg/m3 of superplasticizer and | 0 | kg/m3 of extra water. The initial curing for this mix was | 3 | day at | 100 | ªC. A compressive test after | 28 | days was conducted with a result of | 49.8535 | MPa. | Formulation includes 400 kg of FA powder, 1847 kg of aggregate, and the water-to-powder ratio is: 0,22535225 .Powder percentual composition is: SiO2: 54,997%, Al2O3: 26,003%, Fe2O3:8,05%, CaO: 2,173%. The amount of the dry fraction of Na2O from the Na2SiO3 solution is12,87kg/m3. The amount of the dry fraction of SiO2 from the Na2SiO3 solution is 32,18 kg/m3. The amount of Na(OH) solution per m3 is: 45,2 kg, with a molarity of: 14. The mix also includes 4 kg/m3 of superplasticizer and 0 kg/m3 of extra water. The initial curing for this mix was 3 day at 100ªC. A compressive test after28 days was conducted with a result of 49,8535 MPa.
Formulation includes | 400 | kg of FA | powder, | 1847 | kg of aggregate, and the water-to-powder ratio is: | 0.22535225 | .Powder percentual composition is: SiO2: | 54.997 | %, Al2O3: | 26.003 | %, Fe2O3: | 8.05 | %, CaO: | 2.173 | %. The amount of the dry fraction of Na2O from the Na2SiO3 solution is | 12.87 | kg/m3. The amount of the dry fraction of SiO2 from the Na2SiO3 solution is | 32.18 | kg/m3. The amount of Na(OH) solution per m3 is: | 45.2 | kg, with a molarity of: | 14 | . The mix also includes | 4 | kg/m3 of superplasticizer and | 0 | kg/m3 of extra water. The initial curing for this mix was | 3 | day at | 100 | ªC. A compressive test after | 7 | days was conducted with a result of | 49.0221 | MPa. | Formulation includes 400 kg of FA powder, 1847 kg of aggregate, and the water-to-powder ratio is: 0,22535225 .Powder percentual composition is: SiO2: 54,997%, Al2O3: 26,003%, Fe2O3:8,05%, CaO: 2,173%. The amount of the dry fraction of Na2O from the Na2SiO3 solution is12,87kg/m3. The amount of the dry fraction of SiO2 from the Na2SiO3 solution is 32,18 kg/m3. The amount of Na(OH) solution per m3 is: 45,2 kg, with a molarity of: 14. The mix also includes 4 kg/m3 of superplasticizer and 0 kg/m3 of extra water. The initial curing for this mix was 3 day at 100ªC. A compressive test after7 days was conducted with a result of 49,0221 MPa.
Formulation includes | 400 | kg of FA | powder, | 1847 | kg of aggregate, and the water-to-powder ratio is: | 0.22535225 | .Powder percentual composition is: SiO2: | 54.997 | %, Al2O3: | 26.003 | %, Fe2O3: | 8.05 | %, CaO: | 2.173 | %. The amount of the dry fraction of Na2O from the Na2SiO3 solution is | 12.87 | kg/m3. The amount of the dry fraction of SiO2 from the Na2SiO3 solution is | 32.18 | kg/m3. The amount of Na(OH) solution per m3 is: | 45.2 | kg, with a molarity of: | 14 | . The mix also includes | 4 | kg/m3 of superplasticizer and | 0 | kg/m3 of extra water. The initial curing for this mix was | 3 | day at | 100 | ªC. A compressive test after | 3 | days was conducted with a result of | 36.973 | MPa. | Formulation includes 400 kg of FA powder, 1847 kg of aggregate, and the water-to-powder ratio is: 0,22535225 .Powder percentual composition is: SiO2: 54,997%, Al2O3: 26,003%, Fe2O3:8,05%, CaO: 2,173%. The amount of the dry fraction of Na2O from the Na2SiO3 solution is12,87kg/m3. The amount of the dry fraction of SiO2 from the Na2SiO3 solution is 32,18 kg/m3. The amount of Na(OH) solution per m3 is: 45,2 kg, with a molarity of: 14. The mix also includes 4 kg/m3 of superplasticizer and 0 kg/m3 of extra water. The initial curing for this mix was 3 day at 100ªC. A compressive test after3 days was conducted with a result of 36,973 MPa.
Formulation includes | 400 | kg of FA | powder, | 1847 | kg of aggregate, and the water-to-powder ratio is: | 0.22535225 | .Powder percentual composition is: SiO2: | 57.1455 | %, Al2O3: | 24.6045 | %, Fe2O3: | 7.675 | %, CaO: | 2.0695 | %. The amount of the dry fraction of Na2O from the Na2SiO3 solution is | 12.87 | kg/m3. The amount of the dry fraction of SiO2 from the Na2SiO3 solution is | 32.18 | kg/m3. The amount of Na(OH) solution per m3 is: | 45.2 | kg, with a molarity of: | 14 | . The mix also includes | 4 | kg/m3 of superplasticizer and | 0 | kg/m3 of extra water. The initial curing for this mix was | 3 | day at | 100 | ªC. A compressive test after | 3 | days was conducted with a result of | 44.0033 | MPa. | Formulation includes 400 kg of FA powder, 1847 kg of aggregate, and the water-to-powder ratio is: 0,22535225 .Powder percentual composition is: SiO2: 57,1455%, Al2O3: 24,6045%, Fe2O3:7,675%, CaO: 2,0695%. The amount of the dry fraction of Na2O from the Na2SiO3 solution is12,87kg/m3. The amount of the dry fraction of SiO2 from the Na2SiO3 solution is 32,18 kg/m3. The amount of Na(OH) solution per m3 is: 45,2 kg, with a molarity of: 14. The mix also includes 4 kg/m3 of superplasticizer and 0 kg/m3 of extra water. The initial curing for this mix was 3 day at 100ªC. A compressive test after3 days was conducted with a result of 44,0033 MPa.
Formulation includes | 400 | kg of FA | powder, | 1847 | kg of aggregate, and the water-to-powder ratio is: | 0.22535225 | .Powder percentual composition is: SiO2: | 57.1455 | %, Al2O3: | 24.6045 | %, Fe2O3: | 7.675 | %, CaO: | 2.0695 | %. The amount of the dry fraction of Na2O from the Na2SiO3 solution is | 12.87 | kg/m3. The amount of the dry fraction of SiO2 from the Na2SiO3 solution is | 32.18 | kg/m3. The amount of Na(OH) solution per m3 is: | 45.2 | kg, with a molarity of: | 14 | . The mix also includes | 4 | kg/m3 of superplasticizer and | 0 | kg/m3 of extra water. The initial curing for this mix was | 3 | day at | 100 | ªC. A compressive test after | 14 | days was conducted with a result of | 44.773 | MPa. | Formulation includes 400 kg of FA powder, 1847 kg of aggregate, and the water-to-powder ratio is: 0,22535225 .Powder percentual composition is: SiO2: 57,1455%, Al2O3: 24,6045%, Fe2O3:7,675%, CaO: 2,0695%. The amount of the dry fraction of Na2O from the Na2SiO3 solution is12,87kg/m3. The amount of the dry fraction of SiO2 from the Na2SiO3 solution is 32,18 kg/m3. The amount of Na(OH) solution per m3 is: 45,2 kg, with a molarity of: 14. The mix also includes 4 kg/m3 of superplasticizer and 0 kg/m3 of extra water. The initial curing for this mix was 3 day at 100ªC. A compressive test after14 days was conducted with a result of 44,773 MPa.
Formulation includes | 400 | kg of FA | powder, | 1847 | kg of aggregate, and the water-to-powder ratio is: | 0.22535225 | .Powder percentual composition is: SiO2: | 57.1455 | %, Al2O3: | 24.6045 | %, Fe2O3: | 7.675 | %, CaO: | 2.0695 | %. The amount of the dry fraction of Na2O from the Na2SiO3 solution is | 12.87 | kg/m3. The amount of the dry fraction of SiO2 from the Na2SiO3 solution is | 32.18 | kg/m3. The amount of Na(OH) solution per m3 is: | 45.2 | kg, with a molarity of: | 14 | . The mix also includes | 4 | kg/m3 of superplasticizer and | 0 | kg/m3 of extra water. The initial curing for this mix was | 3 | day at | 100 | ªC. A compressive test after | 7 | days was conducted with a result of | 43.9312 | MPa. | Formulation includes 400 kg of FA powder, 1847 kg of aggregate, and the water-to-powder ratio is: 0,22535225 .Powder percentual composition is: SiO2: 57,1455%, Al2O3: 24,6045%, Fe2O3:7,675%, CaO: 2,0695%. The amount of the dry fraction of Na2O from the Na2SiO3 solution is12,87kg/m3. The amount of the dry fraction of SiO2 from the Na2SiO3 solution is 32,18 kg/m3. The amount of Na(OH) solution per m3 is: 45,2 kg, with a molarity of: 14. The mix also includes 4 kg/m3 of superplasticizer and 0 kg/m3 of extra water. The initial curing for this mix was 3 day at 100ªC. A compressive test after7 days was conducted with a result of 43,9312 MPa.
Formulation includes | 400 | kg of FA | powder, | 1847 | kg of aggregate, and the water-to-powder ratio is: | 0.22535225 | .Powder percentual composition is: SiO2: | 57.1455 | %, Al2O3: | 24.6045 | %, Fe2O3: | 7.675 | %, CaO: | 2.0695 | %. The amount of the dry fraction of Na2O from the Na2SiO3 solution is | 12.87 | kg/m3. The amount of the dry fraction of SiO2 from the Na2SiO3 solution is | 32.18 | kg/m3. The amount of Na(OH) solution per m3 is: | 45.2 | kg, with a molarity of: | 14 | . The mix also includes | 4 | kg/m3 of superplasticizer and | 0 | kg/m3 of extra water. The initial curing for this mix was | 3 | day at | 100 | ªC. A compressive test after | 21 | days was conducted with a result of | 46.345 | MPa. | Formulation includes 400 kg of FA powder, 1847 kg of aggregate, and the water-to-powder ratio is: 0,22535225 .Powder percentual composition is: SiO2: 57,1455%, Al2O3: 24,6045%, Fe2O3:7,675%, CaO: 2,0695%. The amount of the dry fraction of Na2O from the Na2SiO3 solution is12,87kg/m3. The amount of the dry fraction of SiO2 from the Na2SiO3 solution is 32,18 kg/m3. The amount of Na(OH) solution per m3 is: 45,2 kg, with a molarity of: 14. The mix also includes 4 kg/m3 of superplasticizer and 0 kg/m3 of extra water. The initial curing for this mix was 3 day at 100ªC. A compressive test after21 days was conducted with a result of 46,345 MPa.
Formulation includes | 400 | kg of FA | powder, | 1847 | kg of aggregate, and the water-to-powder ratio is: | 0.22535225 | .Powder percentual composition is: SiO2: | 57.1455 | %, Al2O3: | 24.6045 | %, Fe2O3: | 7.675 | %, CaO: | 2.0695 | %. The amount of the dry fraction of Na2O from the Na2SiO3 solution is | 12.87 | kg/m3. The amount of the dry fraction of SiO2 from the Na2SiO3 solution is | 32.18 | kg/m3. The amount of Na(OH) solution per m3 is: | 45.2 | kg, with a molarity of: | 14 | . The mix also includes | 4 | kg/m3 of superplasticizer and | 0 | kg/m3 of extra water. The initial curing for this mix was | 3 | day at | 100 | ªC. A compressive test after | 28 | days was conducted with a result of | 51.0656 | MPa. | Formulation includes 400 kg of FA powder, 1847 kg of aggregate, and the water-to-powder ratio is: 0,22535225 .Powder percentual composition is: SiO2: 57,1455%, Al2O3: 24,6045%, Fe2O3:7,675%, CaO: 2,0695%. The amount of the dry fraction of Na2O from the Na2SiO3 solution is12,87kg/m3. The amount of the dry fraction of SiO2 from the Na2SiO3 solution is 32,18 kg/m3. The amount of Na(OH) solution per m3 is: 45,2 kg, with a molarity of: 14. The mix also includes 4 kg/m3 of superplasticizer and 0 kg/m3 of extra water. The initial curing for this mix was 3 day at 100ªC. A compressive test after28 days was conducted with a result of 51,0656 MPa.
Formulation includes | 400 | kg of FA | powder, | 1847 | kg of aggregate, and the water-to-powder ratio is: | 0.22535225 | .Powder percentual composition is: SiO2: | 59.294 | %, Al2O3: | 23.206 | %, Fe2O3: | 7.3 | %, CaO: | 1.966 | %. The amount of the dry fraction of Na2O from the Na2SiO3 solution is | 12.87 | kg/m3. The amount of the dry fraction of SiO2 from the Na2SiO3 solution is | 32.18 | kg/m3. The amount of Na(OH) solution per m3 is: | 45.2 | kg, with a molarity of: | 14 | . The mix also includes | 4 | kg/m3 of superplasticizer and | 0 | kg/m3 of extra water. The initial curing for this mix was | 3 | day at | 100 | ªC. A compressive test after | 7 | days was conducted with a result of | 63.8085 | MPa. | Formulation includes 400 kg of FA powder, 1847 kg of aggregate, and the water-to-powder ratio is: 0,22535225 .Powder percentual composition is: SiO2: 59,294%, Al2O3: 23,206%, Fe2O3:7,3%, CaO: 1,966%. The amount of the dry fraction of Na2O from the Na2SiO3 solution is12,87kg/m3. The amount of the dry fraction of SiO2 from the Na2SiO3 solution is 32,18 kg/m3. The amount of Na(OH) solution per m3 is: 45,2 kg, with a molarity of: 14. The mix also includes 4 kg/m3 of superplasticizer and 0 kg/m3 of extra water. The initial curing for this mix was 3 day at 100ªC. A compressive test after7 days was conducted with a result of 63,8085 MPa.
Formulation includes | 400 | kg of FA | powder, | 1847 | kg of aggregate, and the water-to-powder ratio is: | 0.22535225 | .Powder percentual composition is: SiO2: | 59.294 | %, Al2O3: | 23.206 | %, Fe2O3: | 7.3 | %, CaO: | 1.966 | %. The amount of the dry fraction of Na2O from the Na2SiO3 solution is | 12.87 | kg/m3. The amount of the dry fraction of SiO2 from the Na2SiO3 solution is | 32.18 | kg/m3. The amount of Na(OH) solution per m3 is: | 45.2 | kg, with a molarity of: | 14 | . The mix also includes | 4 | kg/m3 of superplasticizer and | 0 | kg/m3 of extra water. The initial curing for this mix was | 3 | day at | 100 | ªC. A compressive test after | 14 | days was conducted with a result of | 67.5609 | MPa. | Formulation includes 400 kg of FA powder, 1847 kg of aggregate, and the water-to-powder ratio is: 0,22535225 .Powder percentual composition is: SiO2: 59,294%, Al2O3: 23,206%, Fe2O3:7,3%, CaO: 1,966%. The amount of the dry fraction of Na2O from the Na2SiO3 solution is12,87kg/m3. The amount of the dry fraction of SiO2 from the Na2SiO3 solution is 32,18 kg/m3. The amount of Na(OH) solution per m3 is: 45,2 kg, with a molarity of: 14. The mix also includes 4 kg/m3 of superplasticizer and 0 kg/m3 of extra water. The initial curing for this mix was 3 day at 100ªC. A compressive test after14 days was conducted with a result of 67,5609 MPa.
Formulation includes | 400 | kg of FA | powder, | 1847 | kg of aggregate, and the water-to-powder ratio is: | 0.22535225 | .Powder percentual composition is: SiO2: | 59.294 | %, Al2O3: | 23.206 | %, Fe2O3: | 7.3 | %, CaO: | 1.966 | %. The amount of the dry fraction of Na2O from the Na2SiO3 solution is | 12.87 | kg/m3. The amount of the dry fraction of SiO2 from the Na2SiO3 solution is | 32.18 | kg/m3. The amount of Na(OH) solution per m3 is: | 45.2 | kg, with a molarity of: | 14 | . The mix also includes | 4 | kg/m3 of superplasticizer and | 0 | kg/m3 of extra water. The initial curing for this mix was | 3 | day at | 100 | ªC. A compressive test after | 21 | days was conducted with a result of | 67.4345 | MPa. | Formulation includes 400 kg of FA powder, 1847 kg of aggregate, and the water-to-powder ratio is: 0,22535225 .Powder percentual composition is: SiO2: 59,294%, Al2O3: 23,206%, Fe2O3:7,3%, CaO: 1,966%. The amount of the dry fraction of Na2O from the Na2SiO3 solution is12,87kg/m3. The amount of the dry fraction of SiO2 from the Na2SiO3 solution is 32,18 kg/m3. The amount of Na(OH) solution per m3 is: 45,2 kg, with a molarity of: 14. The mix also includes 4 kg/m3 of superplasticizer and 0 kg/m3 of extra water. The initial curing for this mix was 3 day at 100ªC. A compressive test after21 days was conducted with a result of 67,4345 MPa.
Formulation includes | 400 | kg of FA | powder, | 1847 | kg of aggregate, and the water-to-powder ratio is: | 0.22535225 | .Powder percentual composition is: SiO2: | 59.294 | %, Al2O3: | 23.206 | %, Fe2O3: | 7.3 | %, CaO: | 1.966 | %. The amount of the dry fraction of Na2O from the Na2SiO3 solution is | 12.87 | kg/m3. The amount of the dry fraction of SiO2 from the Na2SiO3 solution is | 32.18 | kg/m3. The amount of Na(OH) solution per m3 is: | 45.2 | kg, with a molarity of: | 14 | . The mix also includes | 4 | kg/m3 of superplasticizer and | 0 | kg/m3 of extra water. The initial curing for this mix was | 3 | day at | 100 | ªC. A compressive test after | 3 | days was conducted with a result of | 63.1533 | MPa. | Formulation includes 400 kg of FA powder, 1847 kg of aggregate, and the water-to-powder ratio is: 0,22535225 .Powder percentual composition is: SiO2: 59,294%, Al2O3: 23,206%, Fe2O3:7,3%, CaO: 1,966%. The amount of the dry fraction of Na2O from the Na2SiO3 solution is12,87kg/m3. The amount of the dry fraction of SiO2 from the Na2SiO3 solution is 32,18 kg/m3. The amount of Na(OH) solution per m3 is: 45,2 kg, with a molarity of: 14. The mix also includes 4 kg/m3 of superplasticizer and 0 kg/m3 of extra water. The initial curing for this mix was 3 day at 100ªC. A compressive test after3 days was conducted with a result of 63,1533 MPa.
Formulation includes | 400 | kg of FA | powder, | 1847 | kg of aggregate, and the water-to-powder ratio is: | 0.22535225 | .Powder percentual composition is: SiO2: | 59.294 | %, Al2O3: | 23.206 | %, Fe2O3: | 7.3 | %, CaO: | 1.966 | %. The amount of the dry fraction of Na2O from the Na2SiO3 solution is | 12.87 | kg/m3. The amount of the dry fraction of SiO2 from the Na2SiO3 solution is | 32.18 | kg/m3. The amount of Na(OH) solution per m3 is: | 45.2 | kg, with a molarity of: | 14 | . The mix also includes | 4 | kg/m3 of superplasticizer and | 0 | kg/m3 of extra water. The initial curing for this mix was | 3 | day at | 100 | ªC. A compressive test after | 28 | days was conducted with a result of | 69.0035 | MPa. | Formulation includes 400 kg of FA powder, 1847 kg of aggregate, and the water-to-powder ratio is: 0,22535225 .Powder percentual composition is: SiO2: 59,294%, Al2O3: 23,206%, Fe2O3:7,3%, CaO: 1,966%. The amount of the dry fraction of Na2O from the Na2SiO3 solution is12,87kg/m3. The amount of the dry fraction of SiO2 from the Na2SiO3 solution is 32,18 kg/m3. The amount of Na(OH) solution per m3 is: 45,2 kg, with a molarity of: 14. The mix also includes 4 kg/m3 of superplasticizer and 0 kg/m3 of extra water. The initial curing for this mix was 3 day at 100ªC. A compressive test after28 days was conducted with a result of 69,0035 MPa.
Formulation includes | 500 | kg of FA | powder, | 1641 | kg of aggregate, and the water-to-powder ratio is: | 0.216 | .Powder percentual composition is: SiO2: | 61.89 | %, Al2O3: | 28.05 | %, Fe2O3: | 4.11 | %, CaO: | 0.87 | %. The amount of the dry fraction of Na2O from the Na2SiO3 solution is | 10.8 | kg/m3. The amount of the dry fraction of SiO2 from the Na2SiO3 solution is | 33.6 | kg/m3. The amount of Na(OH) solution per m3 is: | 80 | kg, with a molarity of: | 16 | . The mix also includes | 6 | kg/m3 of superplasticizer and | 0 | kg/m3 of extra water. The initial curing for this mix was | 1 | day at | 60 | ªC. A compressive test after | 28 | days was conducted with a result of | 53.56 | MPa. | Formulation includes 500 kg of FA powder, 1641 kg of aggregate, and the water-to-powder ratio is: 0,216 .Powder percentual composition is: SiO2: 61,89%, Al2O3: 28,05%, Fe2O3:4,11%, CaO: 0,87%. The amount of the dry fraction of Na2O from the Na2SiO3 solution is10,8kg/m3. The amount of the dry fraction of SiO2 from the Na2SiO3 solution is 33,6 kg/m3. The amount of Na(OH) solution per m3 is: 80 kg, with a molarity of: 16. The mix also includes 6 kg/m3 of superplasticizer and 0 kg/m3 of extra water. The initial curing for this mix was 1 day at 60ªC. A compressive test after28 days was conducted with a result of 53,56 MPa.
Formulation includes | 500 | kg of FA | powder, | 1641 | kg of aggregate, and the water-to-powder ratio is: | 0.216 | .Powder percentual composition is: SiO2: | 61.89 | %, Al2O3: | 28.05 | %, Fe2O3: | 4.11 | %, CaO: | 0.87 | %. The amount of the dry fraction of Na2O from the Na2SiO3 solution is | 10.8 | kg/m3. The amount of the dry fraction of SiO2 from the Na2SiO3 solution is | 33.6 | kg/m3. The amount of Na(OH) solution per m3 is: | 80 | kg, with a molarity of: | 16 | . The mix also includes | 6 | kg/m3 of superplasticizer and | 0 | kg/m3 of extra water. The initial curing for this mix was | 1 | day at | 60 | ªC. A compressive test after | 90 | days was conducted with a result of | 55.33 | MPa. | Formulation includes 500 kg of FA powder, 1641 kg of aggregate, and the water-to-powder ratio is: 0,216 .Powder percentual composition is: SiO2: 61,89%, Al2O3: 28,05%, Fe2O3:4,11%, CaO: 0,87%. The amount of the dry fraction of Na2O from the Na2SiO3 solution is10,8kg/m3. The amount of the dry fraction of SiO2 from the Na2SiO3 solution is 33,6 kg/m3. The amount of Na(OH) solution per m3 is: 80 kg, with a molarity of: 16. The mix also includes 6 kg/m3 of superplasticizer and 0 kg/m3 of extra water. The initial curing for this mix was 1 day at 60ªC. A compressive test after90 days was conducted with a result of 55,33 MPa.
Formulation includes | 400 | kg of FA | powder, | 1763 | kg of aggregate, and the water-to-powder ratio is: | 0.267 | .Powder percentual composition is: SiO2: | 61.89 | %, Al2O3: | 28.05 | %, Fe2O3: | 4.11 | %, CaO: | 0.87 | %. The amount of the dry fraction of Na2O from the Na2SiO3 solution is | 10.8 | kg/m3. The amount of the dry fraction of SiO2 from the Na2SiO3 solution is | 33.6 | kg/m3. The amount of Na(OH) solution per m3 is: | 80 | kg, with a molarity of: | 16 | . The mix also includes | 4 | kg/m3 of superplasticizer and | 0 | kg/m3 of extra water. The initial curing for this mix was | 1 | day at | 60 | ªC. A compressive test after | 90 | days was conducted with a result of | 47.49 | MPa. | Formulation includes 400 kg of FA powder, 1763 kg of aggregate, and the water-to-powder ratio is: 0,267 .Powder percentual composition is: SiO2: 61,89%, Al2O3: 28,05%, Fe2O3:4,11%, CaO: 0,87%. The amount of the dry fraction of Na2O from the Na2SiO3 solution is10,8kg/m3. The amount of the dry fraction of SiO2 from the Na2SiO3 solution is 33,6 kg/m3. The amount of Na(OH) solution per m3 is: 80 kg, with a molarity of: 16. The mix also includes 4 kg/m3 of superplasticizer and 0 kg/m3 of extra water. The initial curing for this mix was 1 day at 60ªC. A compressive test after90 days was conducted with a result of 47,49 MPa.
Formulation includes | 400 | kg of FA | powder, | 1763 | kg of aggregate, and the water-to-powder ratio is: | 0.267 | .Powder percentual composition is: SiO2: | 61.89 | %, Al2O3: | 28.05 | %, Fe2O3: | 4.11 | %, CaO: | 0.87 | %. The amount of the dry fraction of Na2O from the Na2SiO3 solution is | 10.8 | kg/m3. The amount of the dry fraction of SiO2 from the Na2SiO3 solution is | 33.6 | kg/m3. The amount of Na(OH) solution per m3 is: | 80 | kg, with a molarity of: | 16 | . The mix also includes | 4 | kg/m3 of superplasticizer and | 0 | kg/m3 of extra water. The initial curing for this mix was | 1 | day at | 60 | ªC. A compressive test after | 28 | days was conducted with a result of | 45.95 | MPa. | Formulation includes 400 kg of FA powder, 1763 kg of aggregate, and the water-to-powder ratio is: 0,267 .Powder percentual composition is: SiO2: 61,89%, Al2O3: 28,05%, Fe2O3:4,11%, CaO: 0,87%. The amount of the dry fraction of Na2O from the Na2SiO3 solution is10,8kg/m3. The amount of the dry fraction of SiO2 from the Na2SiO3 solution is 33,6 kg/m3. The amount of Na(OH) solution per m3 is: 80 kg, with a molarity of: 16. The mix also includes 4 kg/m3 of superplasticizer and 0 kg/m3 of extra water. The initial curing for this mix was 1 day at 60ªC. A compressive test after28 days was conducted with a result of 45,95 MPa.
Formulation includes | 333 | kg of FA | powder, | 1845 | kg of aggregate, and the water-to-powder ratio is: | 0.3192793 | .Powder percentual composition is: SiO2: | 61.89 | %, Al2O3: | 28.05 | %, Fe2O3: | 4.11 | %, CaO: | 0.87 | %. The amount of the dry fraction of Na2O from the Na2SiO3 solution is | 10.8 | kg/m3. The amount of the dry fraction of SiO2 from the Na2SiO3 solution is | 33.6 | kg/m3. The amount of Na(OH) solution per m3 is: | 80 | kg, with a molarity of: | 16 | . The mix also includes | 3.2 | kg/m3 of superplasticizer and | 0 | kg/m3 of extra water. The initial curing for this mix was | 1 | day at | 60 | ªC. A compressive test after | 90 | days was conducted with a result of | 39.96 | MPa. | Formulation includes 333 kg of FA powder, 1845 kg of aggregate, and the water-to-powder ratio is: 0,319279279279279 .Powder percentual composition is: SiO2: 61,89%, Al2O3: 28,05%, Fe2O3:4,11%, CaO: 0,87%. The amount of the dry fraction of Na2O from the Na2SiO3 solution is10,8kg/m3. The amount of the dry fraction of SiO2 from the Na2SiO3 solution is 33,6 kg/m3. The amount of Na(OH) solution per m3 is: 80 kg, with a molarity of: 16. The mix also includes 3,2 kg/m3 of superplasticizer and 0 kg/m3 of extra water. The initial curing for this mix was 1 day at 60ªC. A compressive test after90 days was conducted with a result of 39,96 MPa.
Formulation includes | 333 | kg of FA | powder, | 1845 | kg of aggregate, and the water-to-powder ratio is: | 0.3192793 | .Powder percentual composition is: SiO2: | 61.89 | %, Al2O3: | 28.05 | %, Fe2O3: | 4.11 | %, CaO: | 0.87 | %. The amount of the dry fraction of Na2O from the Na2SiO3 solution is | 10.8 | kg/m3. The amount of the dry fraction of SiO2 from the Na2SiO3 solution is | 33.6 | kg/m3. The amount of Na(OH) solution per m3 is: | 80 | kg, with a molarity of: | 16 | . The mix also includes | 3.2 | kg/m3 of superplasticizer and | 0 | kg/m3 of extra water. The initial curing for this mix was | 1 | day at | 60 | ªC. A compressive test after | 28 | days was conducted with a result of | 37.12 | MPa. | Formulation includes 333 kg of FA powder, 1845 kg of aggregate, and the water-to-powder ratio is: 0,319279279279279 .Powder percentual composition is: SiO2: 61,89%, Al2O3: 28,05%, Fe2O3:4,11%, CaO: 0,87%. The amount of the dry fraction of Na2O from the Na2SiO3 solution is10,8kg/m3. The amount of the dry fraction of SiO2 from the Na2SiO3 solution is 33,6 kg/m3. The amount of Na(OH) solution per m3 is: 80 kg, with a molarity of: 16. The mix also includes 3,2 kg/m3 of superplasticizer and 0 kg/m3 of extra water. The initial curing for this mix was 1 day at 60ªC. A compressive test after28 days was conducted with a result of 37,12 MPa.
Formulation includes | 286 | kg of FA | powder, | 1904 | kg of aggregate, and the water-to-powder ratio is: | 0.365035 | .Powder percentual composition is: SiO2: | 61.89 | %, Al2O3: | 28.05 | %, Fe2O3: | 4.11 | %, CaO: | 0.87 | %. The amount of the dry fraction of Na2O from the Na2SiO3 solution is | 10.8 | kg/m3. The amount of the dry fraction of SiO2 from the Na2SiO3 solution is | 33.6 | kg/m3. The amount of Na(OH) solution per m3 is: | 80 | kg, with a molarity of: | 16 | . The mix also includes | 0 | kg/m3 of superplasticizer and | 0 | kg/m3 of extra water. The initial curing for this mix was | 1 | day at | 60 | ªC. A compressive test after | 28 | days was conducted with a result of | 33.41 | MPa. | Formulation includes 286 kg of FA powder, 1904 kg of aggregate, and the water-to-powder ratio is: 0,365034965034965 .Powder percentual composition is: SiO2: 61,89%, Al2O3: 28,05%, Fe2O3:4,11%, CaO: 0,87%. The amount of the dry fraction of Na2O from the Na2SiO3 solution is10,8kg/m3. The amount of the dry fraction of SiO2 from the Na2SiO3 solution is 33,6 kg/m3. The amount of Na(OH) solution per m3 is: 80 kg, with a molarity of: 16. The mix also includes 0 kg/m3 of superplasticizer and 0 kg/m3 of extra water. The initial curing for this mix was 1 day at 60ªC. A compressive test after28 days was conducted with a result of 33,41 MPa.
Formulation includes | 286 | kg of FA | powder, | 1904 | kg of aggregate, and the water-to-powder ratio is: | 0.365035 | .Powder percentual composition is: SiO2: | 61.89 | %, Al2O3: | 28.05 | %, Fe2O3: | 4.11 | %, CaO: | 0.87 | %. The amount of the dry fraction of Na2O from the Na2SiO3 solution is | 10.8 | kg/m3. The amount of the dry fraction of SiO2 from the Na2SiO3 solution is | 33.6 | kg/m3. The amount of Na(OH) solution per m3 is: | 80 | kg, with a molarity of: | 16 | . The mix also includes | 0 | kg/m3 of superplasticizer and | 0 | kg/m3 of extra water. The initial curing for this mix was | 1 | day at | 60 | ªC. A compressive test after | 90 | days was conducted with a result of | 36.85 | MPa. | Formulation includes 286 kg of FA powder, 1904 kg of aggregate, and the water-to-powder ratio is: 0,365034965034965 .Powder percentual composition is: SiO2: 61,89%, Al2O3: 28,05%, Fe2O3:4,11%, CaO: 0,87%. The amount of the dry fraction of Na2O from the Na2SiO3 solution is10,8kg/m3. The amount of the dry fraction of SiO2 from the Na2SiO3 solution is 33,6 kg/m3. The amount of Na(OH) solution per m3 is: 80 kg, with a molarity of: 16. The mix also includes 0 kg/m3 of superplasticizer and 0 kg/m3 of extra water. The initial curing for this mix was 1 day at 60ªC. A compressive test after90 days was conducted with a result of 36,85 MPa.
Formulation includes | 250 | kg of FA | powder, | 1947 | kg of aggregate, and the water-to-powder ratio is: | 0.4176 | .Powder percentual composition is: SiO2: | 61.89 | %, Al2O3: | 28.05 | %, Fe2O3: | 4.11 | %, CaO: | 0.87 | %. The amount of the dry fraction of Na2O from the Na2SiO3 solution is | 10.8 | kg/m3. The amount of the dry fraction of SiO2 from the Na2SiO3 solution is | 33.6 | kg/m3. The amount of Na(OH) solution per m3 is: | 80 | kg, with a molarity of: | 16 | . The mix also includes | 0 | kg/m3 of superplasticizer and | 0 | kg/m3 of extra water. The initial curing for this mix was | 1 | day at | 60 | ªC. A compressive test after | 90 | days was conducted with a result of | 28.26 | MPa. | Formulation includes 250 kg of FA powder, 1947 kg of aggregate, and the water-to-powder ratio is: 0,4176 .Powder percentual composition is: SiO2: 61,89%, Al2O3: 28,05%, Fe2O3:4,11%, CaO: 0,87%. The amount of the dry fraction of Na2O from the Na2SiO3 solution is10,8kg/m3. The amount of the dry fraction of SiO2 from the Na2SiO3 solution is 33,6 kg/m3. The amount of Na(OH) solution per m3 is: 80 kg, with a molarity of: 16. The mix also includes 0 kg/m3 of superplasticizer and 0 kg/m3 of extra water. The initial curing for this mix was 1 day at 60ªC. A compressive test after90 days was conducted with a result of 28,26 MPa.
Formulation includes | 250 | kg of FA | powder, | 1947 | kg of aggregate, and the water-to-powder ratio is: | 0.4176 | .Powder percentual composition is: SiO2: | 61.89 | %, Al2O3: | 28.05 | %, Fe2O3: | 4.11 | %, CaO: | 0.87 | %. The amount of the dry fraction of Na2O from the Na2SiO3 solution is | 10.8 | kg/m3. The amount of the dry fraction of SiO2 from the Na2SiO3 solution is | 33.6 | kg/m3. The amount of Na(OH) solution per m3 is: | 80 | kg, with a molarity of: | 16 | . The mix also includes | 0 | kg/m3 of superplasticizer and | 0 | kg/m3 of extra water. The initial curing for this mix was | 1 | day at | 60 | ªC. A compressive test after | 28 | days was conducted with a result of | 23.45 | MPa. | Formulation includes 250 kg of FA powder, 1947 kg of aggregate, and the water-to-powder ratio is: 0,4176 .Powder percentual composition is: SiO2: 61,89%, Al2O3: 28,05%, Fe2O3:4,11%, CaO: 0,87%. The amount of the dry fraction of Na2O from the Na2SiO3 solution is10,8kg/m3. The amount of the dry fraction of SiO2 from the Na2SiO3 solution is 33,6 kg/m3. The amount of Na(OH) solution per m3 is: 80 kg, with a molarity of: 16. The mix also includes 0 kg/m3 of superplasticizer and 0 kg/m3 of extra water. The initial curing for this mix was 1 day at 60ªC. A compressive test after28 days was conducted with a result of 23,45 MPa.
Formulation includes | 222.5 | kg of FA | powder, | 2036.4 | kg of aggregate, and the water-to-powder ratio is: | 0.5530539 | .Powder percentual composition is: SiO2: | 68.1 | %, Al2O3: | 24.1 | %, Fe2O3: | 3.73 | %, CaO: | 0.91 | %. The amount of the dry fraction of Na2O from the Na2SiO3 solution is | 14.71 | kg/m3. The amount of the dry fraction of SiO2 from the Na2SiO3 solution is | 48.73 | kg/m3. The amount of Na(OH) solution per m3 is: | 0 | kg, with a molarity of: | 0 | . The mix also includes | 0 | kg/m3 of superplasticizer and | 2.6 | kg/m3 of extra water. The initial curing for this mix was | 0 | day at | 25 | ªC. A compressive test after | 7 | days was conducted with a result of | 24.6 | MPa. | Formulation includes 222,5 kg of FA powder, 2036,4 kg of aggregate, and the water-to-powder ratio is: 0,55305393258427 .Powder percentual composition is: SiO2: 68,1%, Al2O3: 24,1%, Fe2O3:3,73%, CaO: 0,91%. The amount of the dry fraction of Na2O from the Na2SiO3 solution is14,71kg/m3. The amount of the dry fraction of SiO2 from the Na2SiO3 solution is 48,73 kg/m3. The amount of Na(OH) solution per m3 is: 0 kg, with a molarity of: 0. The mix also includes 0 kg/m3 of superplasticizer and 2,6 kg/m3 of extra water. The initial curing for this mix was 0 day at 25ªC. A compressive test after7 days was conducted with a result of 24,6 MPa.
Formulation includes | 210.1 | kg of FA | powder, | 2017.9 | kg of aggregate, and the water-to-powder ratio is: | 0.6476606 | .Powder percentual composition is: SiO2: | 68.1 | %, Al2O3: | 24.1 | %, Fe2O3: | 3.73 | %, CaO: | 0.91 | %. The amount of the dry fraction of Na2O from the Na2SiO3 solution is | 13.9 | kg/m3. The amount of the dry fraction of SiO2 from the Na2SiO3 solution is | 46.03 | kg/m3. The amount of Na(OH) solution per m3 is: | 0 | kg, with a molarity of: | 0 | . The mix also includes | 0 | kg/m3 of superplasticizer and | 22.3 | kg/m3 of extra water. The initial curing for this mix was | 0 | day at | 25 | ªC. A compressive test after | 7 | days was conducted with a result of | 47.7 | MPa. | Formulation includes 210,1 kg of FA powder, 2017,9 kg of aggregate, and the water-to-powder ratio is: 0,647660637791528 .Powder percentual composition is: SiO2: 68,1%, Al2O3: 24,1%, Fe2O3:3,73%, CaO: 0,91%. The amount of the dry fraction of Na2O from the Na2SiO3 solution is13,9kg/m3. The amount of the dry fraction of SiO2 from the Na2SiO3 solution is 46,03 kg/m3. The amount of Na(OH) solution per m3 is: 0 kg, with a molarity of: 0. The mix also includes 0 kg/m3 of superplasticizer and 22,3 kg/m3 of extra water. The initial curing for this mix was 0 day at 25ªC. A compressive test after7 days was conducted with a result of 47,7 MPa.
Formulation includes | 196.9 | kg of FA | powder, | 1998.3 | kg of aggregate, and the water-to-powder ratio is: | 0.7619807 | .Powder percentual composition is: SiO2: | 68.1 | %, Al2O3: | 24.1 | %, Fe2O3: | 3.73 | %, CaO: | 0.91 | %. The amount of the dry fraction of Na2O from the Na2SiO3 solution is | 13.02 | kg/m3. The amount of the dry fraction of SiO2 from the Na2SiO3 solution is | 43.14 | kg/m3. The amount of Na(OH) solution per m3 is: | 0 | kg, with a molarity of: | 0 | . The mix also includes | 0 | kg/m3 of superplasticizer and | 43.4 | kg/m3 of extra water. The initial curing for this mix was | 0 | day at | 25 | ªC. A compressive test after | 7 | days was conducted with a result of | 26.3 | MPa. | Formulation includes 196,9 kg of FA powder, 1998,3 kg of aggregate, and the water-to-powder ratio is: 0,761980700863382 .Powder percentual composition is: SiO2: 68,1%, Al2O3: 24,1%, Fe2O3:3,73%, CaO: 0,91%. The amount of the dry fraction of Na2O from the Na2SiO3 solution is13,02kg/m3. The amount of the dry fraction of SiO2 from the Na2SiO3 solution is 43,14 kg/m3. The amount of Na(OH) solution per m3 is: 0 kg, with a molarity of: 0. The mix also includes 0 kg/m3 of superplasticizer and 43,4 kg/m3 of extra water. The initial curing for this mix was 0 day at 25ªC. A compressive test after7 days was conducted with a result of 26,3 MPa.
Formulation includes | 289 | kg of FA | powder, | 1851.6 | kg of aggregate, and the water-to-powder ratio is: | 0.5525242 | .Powder percentual composition is: SiO2: | 68.1 | %, Al2O3: | 24.1 | %, Fe2O3: | 3.73 | %, CaO: | 0.91 | %. The amount of the dry fraction of Na2O from the Na2SiO3 solution is | 19.11 | kg/m3. The amount of the dry fraction of SiO2 from the Na2SiO3 solution is | 63.31 | kg/m3. The amount of Na(OH) solution per m3 is: | 0 | kg, with a molarity of: | 0 | . The mix also includes | 0 | kg/m3 of superplasticizer and | 3.2 | kg/m3 of extra water. The initial curing for this mix was | 0 | day at | 25 | ªC. A compressive test after | 7 | days was conducted with a result of | 58.5 | MPa. | Formulation includes 289 kg of FA powder, 1851,6 kg of aggregate, and the water-to-powder ratio is: 0,552524221453287 .Powder percentual composition is: SiO2: 68,1%, Al2O3: 24,1%, Fe2O3:3,73%, CaO: 0,91%. The amount of the dry fraction of Na2O from the Na2SiO3 solution is19,11kg/m3. The amount of the dry fraction of SiO2 from the Na2SiO3 solution is 63,31 kg/m3. The amount of Na(OH) solution per m3 is: 0 kg, with a molarity of: 0. The mix also includes 0 kg/m3 of superplasticizer and 3,2 kg/m3 of extra water. The initial curing for this mix was 0 day at 25ªC. A compressive test after7 days was conducted with a result of 58,5 MPa.
Formulation includes | 272 | kg of FA | powder, | 1829.5 | kg of aggregate, and the water-to-powder ratio is: | 0.6484375 | .Powder percentual composition is: SiO2: | 68.1 | %, Al2O3: | 24.1 | %, Fe2O3: | 3.73 | %, CaO: | 0.91 | %. The amount of the dry fraction of Na2O from the Na2SiO3 solution is | 18 | kg/m3. The amount of the dry fraction of SiO2 from the Na2SiO3 solution is | 59.63 | kg/m3. The amount of Na(OH) solution per m3 is: | 0 | kg, with a molarity of: | 0 | . The mix also includes | 0 | kg/m3 of superplasticizer and | 29 | kg/m3 of extra water. The initial curing for this mix was | 0 | day at | 25 | ªC. A compressive test after | 7 | days was conducted with a result of | 49.5 | MPa. | Formulation includes 272 kg of FA powder, 1829,5 kg of aggregate, and the water-to-powder ratio is: 0,6484375 .Powder percentual composition is: SiO2: 68,1%, Al2O3: 24,1%, Fe2O3:3,73%, CaO: 0,91%. The amount of the dry fraction of Na2O from the Na2SiO3 solution is18kg/m3. The amount of the dry fraction of SiO2 from the Na2SiO3 solution is 59,63 kg/m3. The amount of Na(OH) solution per m3 is: 0 kg, with a molarity of: 0. The mix also includes 0 kg/m3 of superplasticizer and 29 kg/m3 of extra water. The initial curing for this mix was 0 day at 25ªC. A compressive test after7 days was conducted with a result of 49,5 MPa.
Formulation includes | 254.2 | kg of FA | powder, | 1806.5 | kg of aggregate, and the water-to-powder ratio is: | 0.7624528 | .Powder percentual composition is: SiO2: | 68.1 | %, Al2O3: | 24.1 | %, Fe2O3: | 3.73 | %, CaO: | 0.91 | %. The amount of the dry fraction of Na2O from the Na2SiO3 solution is | 16.81 | kg/m3. The amount of the dry fraction of SiO2 from the Na2SiO3 solution is | 55.68 | kg/m3. The amount of Na(OH) solution per m3 is: | 0 | kg, with a molarity of: | 0 | . The mix also includes | 0 | kg/m3 of superplasticizer and | 56.2 | kg/m3 of extra water. The initial curing for this mix was | 0 | day at | 25 | ªC. A compressive test after | 7 | days was conducted with a result of | 18.8 | MPa. | Formulation includes 254,2 kg of FA powder, 1806,5 kg of aggregate, and the water-to-powder ratio is: 0,762452793076318 .Powder percentual composition is: SiO2: 68,1%, Al2O3: 24,1%, Fe2O3:3,73%, CaO: 0,91%. The amount of the dry fraction of Na2O from the Na2SiO3 solution is16,81kg/m3. The amount of the dry fraction of SiO2 from the Na2SiO3 solution is 55,68 kg/m3. The amount of Na(OH) solution per m3 is: 0 kg, with a molarity of: 0. The mix also includes 0 kg/m3 of superplasticizer and 56,2 kg/m3 of extra water. The initial curing for this mix was 0 day at 25ªC. A compressive test after7 days was conducted with a result of 18,8 MPa.
Formulation includes | 350 | kg of FA | powder, | 1681.4 | kg of aggregate, and the water-to-powder ratio is: | 0.5527343 | .Powder percentual composition is: SiO2: | 68.1 | %, Al2O3: | 24.1 | %, Fe2O3: | 3.73 | %, CaO: | 0.91 | %. The amount of the dry fraction of Na2O from the Na2SiO3 solution is | 23.15 | kg/m3. The amount of the dry fraction of SiO2 from the Na2SiO3 solution is | 76.69 | kg/m3. The amount of Na(OH) solution per m3 is: | 0 | kg, with a molarity of: | 0 | . The mix also includes | 0 | kg/m3 of superplasticizer and | 3.9 | kg/m3 of extra water. The initial curing for this mix was | 0 | day at | 25 | ªC. A compressive test after | 7 | days was conducted with a result of | 65.4 | MPa. | Formulation includes 350 kg of FA powder, 1681,4 kg of aggregate, and the water-to-powder ratio is: 0,552734285714286 .Powder percentual composition is: SiO2: 68,1%, Al2O3: 24,1%, Fe2O3:3,73%, CaO: 0,91%. The amount of the dry fraction of Na2O from the Na2SiO3 solution is23,15kg/m3. The amount of the dry fraction of SiO2 from the Na2SiO3 solution is 76,69 kg/m3. The amount of Na(OH) solution per m3 is: 0 kg, with a molarity of: 0. The mix also includes 0 kg/m3 of superplasticizer and 3,9 kg/m3 of extra water. The initial curing for this mix was 0 day at 25ªC. A compressive test after7 days was conducted with a result of 65,4 MPa.
Formulation includes | 328.7 | kg of FA | powder, | 1657.5 | kg of aggregate, and the water-to-powder ratio is: | 0.6480955 | .Powder percentual composition is: SiO2: | 68.1 | %, Al2O3: | 24.1 | %, Fe2O3: | 3.73 | %, CaO: | 0.91 | %. The amount of the dry fraction of Na2O from the Na2SiO3 solution is | 21.74 | kg/m3. The amount of the dry fraction of SiO2 from the Na2SiO3 solution is | 72.03 | kg/m3. The amount of Na(OH) solution per m3 is: | 0 | kg, with a molarity of: | 0 | . The mix also includes | 0 | kg/m3 of superplasticizer and | 35 | kg/m3 of extra water. The initial curing for this mix was | 0 | day at | 25 | ªC. A compressive test after | 7 | days was conducted with a result of | 44.8 | MPa. | Formulation includes 328,7 kg of FA powder, 1657,5 kg of aggregate, and the water-to-powder ratio is: 0,648095527836933 .Powder percentual composition is: SiO2: 68,1%, Al2O3: 24,1%, Fe2O3:3,73%, CaO: 0,91%. The amount of the dry fraction of Na2O from the Na2SiO3 solution is21,74kg/m3. The amount of the dry fraction of SiO2 from the Na2SiO3 solution is 72,03 kg/m3. The amount of Na(OH) solution per m3 is: 0 kg, with a molarity of: 0. The mix also includes 0 kg/m3 of superplasticizer and 35 kg/m3 of extra water. The initial curing for this mix was 0 day at 25ªC. A compressive test after7 days was conducted with a result of 44,8 MPa.
Formulation includes | 306.4 | kg of FA | powder, | 1632.3 | kg of aggregate, and the water-to-powder ratio is: | 0.7621133 | .Powder percentual composition is: SiO2: | 68.1 | %, Al2O3: | 24.1 | %, Fe2O3: | 3.73 | %, CaO: | 0.91 | %. The amount of the dry fraction of Na2O from the Na2SiO3 solution is | 20.26 | kg/m3. The amount of the dry fraction of SiO2 from the Na2SiO3 solution is | 67.12 | kg/m3. The amount of Na(OH) solution per m3 is: | 0 | kg, with a molarity of: | 0 | . The mix also includes | 0 | kg/m3 of superplasticizer and | 67.6 | kg/m3 of extra water. The initial curing for this mix was | 0 | day at | 25 | ªC. A compressive test after | 7 | days was conducted with a result of | 19 | MPa. | Formulation includes 306,4 kg of FA powder, 1632,3 kg of aggregate, and the water-to-powder ratio is: 0,762113250652742 .Powder percentual composition is: SiO2: 68,1%, Al2O3: 24,1%, Fe2O3:3,73%, CaO: 0,91%. The amount of the dry fraction of Na2O from the Na2SiO3 solution is20,26kg/m3. The amount of the dry fraction of SiO2 from the Na2SiO3 solution is 67,12 kg/m3. The amount of Na(OH) solution per m3 is: 0 kg, with a molarity of: 0. The mix also includes 0 kg/m3 of superplasticizer and 67,6 kg/m3 of extra water. The initial curing for this mix was 0 day at 25ªC. A compressive test after7 days was conducted with a result of 19 MPa.
Formulation includes | 560 | kg of FA | powder, | 1816 | kg of aggregate, and the water-to-powder ratio is: | 0.13295 | .Powder percentual composition is: SiO2: | 34.01 | %, Al2O3: | 16.62 | %, Fe2O3: | 1.71 | %, CaO: | 34.85 | %. The amount of the dry fraction of Na2O from the Na2SiO3 solution is | 25.16 | kg/m3. The amount of the dry fraction of SiO2 from the Na2SiO3 solution is | 22.46 | kg/m3. The amount of Na(OH) solution per m3 is: | 32 | kg, with a molarity of: | 14 | . The mix also includes | 0 | kg/m3 of superplasticizer and | 0 | kg/m3 of extra water. The initial curing for this mix was | 0.25 | day at | 60 | ªC. A compressive test after | 3 | days was conducted with a result of | 18.65 | MPa. | Formulation includes 560 kg of FA powder, 1816 kg of aggregate, and the water-to-powder ratio is: 0,13295 .Powder percentual composition is: SiO2: 34,01%, Al2O3: 16,62%, Fe2O3:1,71%, CaO: 34,85%. The amount of the dry fraction of Na2O from the Na2SiO3 solution is25,16kg/m3. The amount of the dry fraction of SiO2 from the Na2SiO3 solution is 22,46 kg/m3. The amount of Na(OH) solution per m3 is: 32 kg, with a molarity of: 14. The mix also includes 0 kg/m3 of superplasticizer and 0 kg/m3 of extra water. The initial curing for this mix was 0,25 day at 60ªC. A compressive test after3 days was conducted with a result of 18,65 MPa.
Formulation includes | 560 | kg of FA | powder, | 1816 | kg of aggregate, and the water-to-powder ratio is: | 0.13295 | .Powder percentual composition is: SiO2: | 34.01 | %, Al2O3: | 16.62 | %, Fe2O3: | 1.71 | %, CaO: | 34.85 | %. The amount of the dry fraction of Na2O from the Na2SiO3 solution is | 25.16 | kg/m3. The amount of the dry fraction of SiO2 from the Na2SiO3 solution is | 22.46 | kg/m3. The amount of Na(OH) solution per m3 is: | 32 | kg, with a molarity of: | 14 | . The mix also includes | 0 | kg/m3 of superplasticizer and | 0 | kg/m3 of extra water. The initial curing for this mix was | 0.25 | day at | 60 | ªC. A compressive test after | 28 | days was conducted with a result of | 30.27 | MPa. | Formulation includes 560 kg of FA powder, 1816 kg of aggregate, and the water-to-powder ratio is: 0,13295 .Powder percentual composition is: SiO2: 34,01%, Al2O3: 16,62%, Fe2O3:1,71%, CaO: 34,85%. The amount of the dry fraction of Na2O from the Na2SiO3 solution is25,16kg/m3. The amount of the dry fraction of SiO2 from the Na2SiO3 solution is 22,46 kg/m3. The amount of Na(OH) solution per m3 is: 32 kg, with a molarity of: 14. The mix also includes 0 kg/m3 of superplasticizer and 0 kg/m3 of extra water. The initial curing for this mix was 0,25 day at 60ªC. A compressive test after28 days was conducted with a result of 30,27 MPa.
Formulation includes | 560 | kg of FA | powder, | 1816 | kg of aggregate, and the water-to-powder ratio is: | 0.13295 | .Powder percentual composition is: SiO2: | 34.01 | %, Al2O3: | 16.62 | %, Fe2O3: | 1.71 | %, CaO: | 34.85 | %. The amount of the dry fraction of Na2O from the Na2SiO3 solution is | 25.16 | kg/m3. The amount of the dry fraction of SiO2 from the Na2SiO3 solution is | 22.46 | kg/m3. The amount of Na(OH) solution per m3 is: | 32 | kg, with a molarity of: | 14 | . The mix also includes | 0 | kg/m3 of superplasticizer and | 0 | kg/m3 of extra water. The initial curing for this mix was | 0.25 | day at | 60 | ªC. A compressive test after | 56 | days was conducted with a result of | 36.45 | MPa. | Formulation includes 560 kg of FA powder, 1816 kg of aggregate, and the water-to-powder ratio is: 0,13295 .Powder percentual composition is: SiO2: 34,01%, Al2O3: 16,62%, Fe2O3:1,71%, CaO: 34,85%. The amount of the dry fraction of Na2O from the Na2SiO3 solution is25,16kg/m3. The amount of the dry fraction of SiO2 from the Na2SiO3 solution is 22,46 kg/m3. The amount of Na(OH) solution per m3 is: 32 kg, with a molarity of: 14. The mix also includes 0 kg/m3 of superplasticizer and 0 kg/m3 of extra water. The initial curing for this mix was 0,25 day at 60ªC. A compressive test after56 days was conducted with a result of 36,45 MPa.
Formulation includes | 560 | kg of FA | powder, | 1816 | kg of aggregate, and the water-to-powder ratio is: | 0.13295 | .Powder percentual composition is: SiO2: | 34.01 | %, Al2O3: | 16.62 | %, Fe2O3: | 1.71 | %, CaO: | 34.85 | %. The amount of the dry fraction of Na2O from the Na2SiO3 solution is | 25.16 | kg/m3. The amount of the dry fraction of SiO2 from the Na2SiO3 solution is | 22.46 | kg/m3. The amount of Na(OH) solution per m3 is: | 32 | kg, with a molarity of: | 14 | . The mix also includes | 0 | kg/m3 of superplasticizer and | 0 | kg/m3 of extra water. The initial curing for this mix was | 0.25 | day at | 60 | ªC. A compressive test after | 7 | days was conducted with a result of | 26.84 | MPa. | Formulation includes 560 kg of FA powder, 1816 kg of aggregate, and the water-to-powder ratio is: 0,13295 .Powder percentual composition is: SiO2: 34,01%, Al2O3: 16,62%, Fe2O3:1,71%, CaO: 34,85%. The amount of the dry fraction of Na2O from the Na2SiO3 solution is25,16kg/m3. The amount of the dry fraction of SiO2 from the Na2SiO3 solution is 22,46 kg/m3. The amount of Na(OH) solution per m3 is: 32 kg, with a molarity of: 14. The mix also includes 0 kg/m3 of superplasticizer and 0 kg/m3 of extra water. The initial curing for this mix was 0,25 day at 60ªC. A compressive test after7 days was conducted with a result of 26,84 MPa.
Formulation includes | 560 | kg of FA | powder, | 1816 | kg of aggregate, and the water-to-powder ratio is: | 0.1594125 | .Powder percentual composition is: SiO2: | 34.01 | %, Al2O3: | 16.62 | %, Fe2O3: | 1.71 | %, CaO: | 34.85 | %. The amount of the dry fraction of Na2O from the Na2SiO3 solution is | 30.06 | kg/m3. The amount of the dry fraction of SiO2 from the Na2SiO3 solution is | 26.83 | kg/m3. The amount of Na(OH) solution per m3 is: | 39 | kg, with a molarity of: | 14 | . The mix also includes | 0 | kg/m3 of superplasticizer and | 0 | kg/m3 of extra water. The initial curing for this mix was | 0.25 | day at | 60 | ªC. A compressive test after | 28 | days was conducted with a result of | 33.47 | MPa. | Formulation includes 560 kg of FA powder, 1816 kg of aggregate, and the water-to-powder ratio is: 0,1594125 .Powder percentual composition is: SiO2: 34,01%, Al2O3: 16,62%, Fe2O3:1,71%, CaO: 34,85%. The amount of the dry fraction of Na2O from the Na2SiO3 solution is30,06kg/m3. The amount of the dry fraction of SiO2 from the Na2SiO3 solution is 26,83 kg/m3. The amount of Na(OH) solution per m3 is: 39 kg, with a molarity of: 14. The mix also includes 0 kg/m3 of superplasticizer and 0 kg/m3 of extra water. The initial curing for this mix was 0,25 day at 60ªC. A compressive test after28 days was conducted with a result of 33,47 MPa.
Formulation includes | 560 | kg of FA | powder, | 1816 | kg of aggregate, and the water-to-powder ratio is: | 0.1594125 | .Powder percentual composition is: SiO2: | 34.01 | %, Al2O3: | 16.62 | %, Fe2O3: | 1.71 | %, CaO: | 34.85 | %. The amount of the dry fraction of Na2O from the Na2SiO3 solution is | 30.06 | kg/m3. The amount of the dry fraction of SiO2 from the Na2SiO3 solution is | 26.83 | kg/m3. The amount of Na(OH) solution per m3 is: | 39 | kg, with a molarity of: | 14 | . The mix also includes | 0 | kg/m3 of superplasticizer and | 0 | kg/m3 of extra water. The initial curing for this mix was | 0.25 | day at | 60 | ªC. A compressive test after | 56 | days was conducted with a result of | 42.6 | MPa. | Formulation includes 560 kg of FA powder, 1816 kg of aggregate, and the water-to-powder ratio is: 0,1594125 .Powder percentual composition is: SiO2: 34,01%, Al2O3: 16,62%, Fe2O3:1,71%, CaO: 34,85%. The amount of the dry fraction of Na2O from the Na2SiO3 solution is30,06kg/m3. The amount of the dry fraction of SiO2 from the Na2SiO3 solution is 26,83 kg/m3. The amount of Na(OH) solution per m3 is: 39 kg, with a molarity of: 14. The mix also includes 0 kg/m3 of superplasticizer and 0 kg/m3 of extra water. The initial curing for this mix was 0,25 day at 60ªC. A compressive test after56 days was conducted with a result of 42,6 MPa.
Formulation includes | 560 | kg of FA | powder, | 1816 | kg of aggregate, and the water-to-powder ratio is: | 0.1594125 | .Powder percentual composition is: SiO2: | 34.01 | %, Al2O3: | 16.62 | %, Fe2O3: | 1.71 | %, CaO: | 34.85 | %. The amount of the dry fraction of Na2O from the Na2SiO3 solution is | 30.06 | kg/m3. The amount of the dry fraction of SiO2 from the Na2SiO3 solution is | 26.83 | kg/m3. The amount of Na(OH) solution per m3 is: | 39 | kg, with a molarity of: | 14 | . The mix also includes | 0 | kg/m3 of superplasticizer and | 0 | kg/m3 of extra water. The initial curing for this mix was | 0.25 | day at | 60 | ªC. A compressive test after | 3 | days was conducted with a result of | 21.72 | MPa. | Formulation includes 560 kg of FA powder, 1816 kg of aggregate, and the water-to-powder ratio is: 0,1594125 .Powder percentual composition is: SiO2: 34,01%, Al2O3: 16,62%, Fe2O3:1,71%, CaO: 34,85%. The amount of the dry fraction of Na2O from the Na2SiO3 solution is30,06kg/m3. The amount of the dry fraction of SiO2 from the Na2SiO3 solution is 26,83 kg/m3. The amount of Na(OH) solution per m3 is: 39 kg, with a molarity of: 14. The mix also includes 0 kg/m3 of superplasticizer and 0 kg/m3 of extra water. The initial curing for this mix was 0,25 day at 60ªC. A compressive test after3 days was conducted with a result of 21,72 MPa.
Formulation includes | 560 | kg of FA | powder, | 1816 | kg of aggregate, and the water-to-powder ratio is: | 0.1594125 | .Powder percentual composition is: SiO2: | 34.01 | %, Al2O3: | 16.62 | %, Fe2O3: | 1.71 | %, CaO: | 34.85 | %. The amount of the dry fraction of Na2O from the Na2SiO3 solution is | 30.06 | kg/m3. The amount of the dry fraction of SiO2 from the Na2SiO3 solution is | 26.83 | kg/m3. The amount of Na(OH) solution per m3 is: | 39 | kg, with a molarity of: | 14 | . The mix also includes | 0 | kg/m3 of superplasticizer and | 0 | kg/m3 of extra water. The initial curing for this mix was | 0.25 | day at | 60 | ªC. A compressive test after | 7 | days was conducted with a result of | 30.65 | MPa. | Formulation includes 560 kg of FA powder, 1816 kg of aggregate, and the water-to-powder ratio is: 0,1594125 .Powder percentual composition is: SiO2: 34,01%, Al2O3: 16,62%, Fe2O3:1,71%, CaO: 34,85%. The amount of the dry fraction of Na2O from the Na2SiO3 solution is30,06kg/m3. The amount of the dry fraction of SiO2 from the Na2SiO3 solution is 26,83 kg/m3. The amount of Na(OH) solution per m3 is: 39 kg, with a molarity of: 14. The mix also includes 0 kg/m3 of superplasticizer and 0 kg/m3 of extra water. The initial curing for this mix was 0,25 day at 60ªC. A compressive test after7 days was conducted with a result of 30,65 MPa.
Formulation includes | 560 | kg of FA | powder, | 1816 | kg of aggregate, and the water-to-powder ratio is: | 0.1860875 | .Powder percentual composition is: SiO2: | 34.01 | %, Al2O3: | 16.62 | %, Fe2O3: | 1.71 | %, CaO: | 34.85 | %. The amount of the dry fraction of Na2O from the Na2SiO3 solution is | 35.18 | kg/m3. The amount of the dry fraction of SiO2 from the Na2SiO3 solution is | 31.41 | kg/m3. The amount of Na(OH) solution per m3 is: | 45 | kg, with a molarity of: | 14 | . The mix also includes | 0 | kg/m3 of superplasticizer and | 0 | kg/m3 of extra water. The initial curing for this mix was | 0.25 | day at | 60 | ªC. A compressive test after | 56 | days was conducted with a result of | 49.24 | MPa. | Formulation includes 560 kg of FA powder, 1816 kg of aggregate, and the water-to-powder ratio is: 0,1860875 .Powder percentual composition is: SiO2: 34,01%, Al2O3: 16,62%, Fe2O3:1,71%, CaO: 34,85%. The amount of the dry fraction of Na2O from the Na2SiO3 solution is35,18kg/m3. The amount of the dry fraction of SiO2 from the Na2SiO3 solution is 31,41 kg/m3. The amount of Na(OH) solution per m3 is: 45 kg, with a molarity of: 14. The mix also includes 0 kg/m3 of superplasticizer and 0 kg/m3 of extra water. The initial curing for this mix was 0,25 day at 60ªC. A compressive test after56 days was conducted with a result of 49,24 MPa.
Formulation includes | 560 | kg of FA | powder, | 1816 | kg of aggregate, and the water-to-powder ratio is: | 0.1860875 | .Powder percentual composition is: SiO2: | 34.01 | %, Al2O3: | 16.62 | %, Fe2O3: | 1.71 | %, CaO: | 34.85 | %. The amount of the dry fraction of Na2O from the Na2SiO3 solution is | 35.18 | kg/m3. The amount of the dry fraction of SiO2 from the Na2SiO3 solution is | 31.41 | kg/m3. The amount of Na(OH) solution per m3 is: | 45 | kg, with a molarity of: | 14 | . The mix also includes | 0 | kg/m3 of superplasticizer and | 0 | kg/m3 of extra water. The initial curing for this mix was | 0.25 | day at | 60 | ªC. A compressive test after | 7 | days was conducted with a result of | 27.24 | MPa. | Formulation includes 560 kg of FA powder, 1816 kg of aggregate, and the water-to-powder ratio is: 0,1860875 .Powder percentual composition is: SiO2: 34,01%, Al2O3: 16,62%, Fe2O3:1,71%, CaO: 34,85%. The amount of the dry fraction of Na2O from the Na2SiO3 solution is35,18kg/m3. The amount of the dry fraction of SiO2 from the Na2SiO3 solution is 31,41 kg/m3. The amount of Na(OH) solution per m3 is: 45 kg, with a molarity of: 14. The mix also includes 0 kg/m3 of superplasticizer and 0 kg/m3 of extra water. The initial curing for this mix was 0,25 day at 60ªC. A compressive test after7 days was conducted with a result of 27,24 MPa.
Formulation includes | 560 | kg of FA | powder, | 1816 | kg of aggregate, and the water-to-powder ratio is: | 0.1860875 | .Powder percentual composition is: SiO2: | 34.01 | %, Al2O3: | 16.62 | %, Fe2O3: | 1.71 | %, CaO: | 34.85 | %. The amount of the dry fraction of Na2O from the Na2SiO3 solution is | 35.18 | kg/m3. The amount of the dry fraction of SiO2 from the Na2SiO3 solution is | 31.41 | kg/m3. The amount of Na(OH) solution per m3 is: | 45 | kg, with a molarity of: | 14 | . The mix also includes | 0 | kg/m3 of superplasticizer and | 0 | kg/m3 of extra water. The initial curing for this mix was | 0.25 | day at | 60 | ªC. A compressive test after | 28 | days was conducted with a result of | 32.76 | MPa. | Formulation includes 560 kg of FA powder, 1816 kg of aggregate, and the water-to-powder ratio is: 0,1860875 .Powder percentual composition is: SiO2: 34,01%, Al2O3: 16,62%, Fe2O3:1,71%, CaO: 34,85%. The amount of the dry fraction of Na2O from the Na2SiO3 solution is35,18kg/m3. The amount of the dry fraction of SiO2 from the Na2SiO3 solution is 31,41 kg/m3. The amount of Na(OH) solution per m3 is: 45 kg, with a molarity of: 14. The mix also includes 0 kg/m3 of superplasticizer and 0 kg/m3 of extra water. The initial curing for this mix was 0,25 day at 60ªC. A compressive test after28 days was conducted with a result of 32,76 MPa.
Formulation includes | 560 | kg of FA | powder, | 1816 | kg of aggregate, and the water-to-powder ratio is: | 0.1860875 | .Powder percentual composition is: SiO2: | 34.01 | %, Al2O3: | 16.62 | %, Fe2O3: | 1.71 | %, CaO: | 34.85 | %. The amount of the dry fraction of Na2O from the Na2SiO3 solution is | 35.18 | kg/m3. The amount of the dry fraction of SiO2 from the Na2SiO3 solution is | 31.41 | kg/m3. The amount of Na(OH) solution per m3 is: | 45 | kg, with a molarity of: | 14 | . The mix also includes | 0 | kg/m3 of superplasticizer and | 0 | kg/m3 of extra water. The initial curing for this mix was | 0.25 | day at | 60 | ªC. A compressive test after | 3 | days was conducted with a result of | 24.96 | MPa. | Formulation includes 560 kg of FA powder, 1816 kg of aggregate, and the water-to-powder ratio is: 0,1860875 .Powder percentual composition is: SiO2: 34,01%, Al2O3: 16,62%, Fe2O3:1,71%, CaO: 34,85%. The amount of the dry fraction of Na2O from the Na2SiO3 solution is35,18kg/m3. The amount of the dry fraction of SiO2 from the Na2SiO3 solution is 31,41 kg/m3. The amount of Na(OH) solution per m3 is: 45 kg, with a molarity of: 14. The mix also includes 0 kg/m3 of superplasticizer and 0 kg/m3 of extra water. The initial curing for this mix was 0,25 day at 60ªC. A compressive test after3 days was conducted with a result of 24,96 MPa.
Formulation includes | 560 | kg of FA | powder, | 1816 | kg of aggregate, and the water-to-powder ratio is: | 0.127425 | .Powder percentual composition is: SiO2: | 34.01 | %, Al2O3: | 16.62 | %, Fe2O3: | 1.71 | %, CaO: | 34.85 | %. The amount of the dry fraction of Na2O from the Na2SiO3 solution is | 19.11 | kg/m3. The amount of the dry fraction of SiO2 from the Na2SiO3 solution is | 17.06 | kg/m3. The amount of Na(OH) solution per m3 is: | 58 | kg, with a molarity of: | 14 | . The mix also includes | 0 | kg/m3 of superplasticizer and | 0 | kg/m3 of extra water. The initial curing for this mix was | 0.25 | day at | 60 | ªC. A compressive test after | 7 | days was conducted with a result of | 31.11 | MPa. | Formulation includes 560 kg of FA powder, 1816 kg of aggregate, and the water-to-powder ratio is: 0,127425 .Powder percentual composition is: SiO2: 34,01%, Al2O3: 16,62%, Fe2O3:1,71%, CaO: 34,85%. The amount of the dry fraction of Na2O from the Na2SiO3 solution is19,11kg/m3. The amount of the dry fraction of SiO2 from the Na2SiO3 solution is 17,06 kg/m3. The amount of Na(OH) solution per m3 is: 58 kg, with a molarity of: 14. The mix also includes 0 kg/m3 of superplasticizer and 0 kg/m3 of extra water. The initial curing for this mix was 0,25 day at 60ªC. A compressive test after7 days was conducted with a result of 31,11 MPa.
Formulation includes | 560 | kg of FA | powder, | 1816 | kg of aggregate, and the water-to-powder ratio is: | 0.127425 | .Powder percentual composition is: SiO2: | 34.01 | %, Al2O3: | 16.62 | %, Fe2O3: | 1.71 | %, CaO: | 34.85 | %. The amount of the dry fraction of Na2O from the Na2SiO3 solution is | 19.11 | kg/m3. The amount of the dry fraction of SiO2 from the Na2SiO3 solution is | 17.06 | kg/m3. The amount of Na(OH) solution per m3 is: | 58 | kg, with a molarity of: | 14 | . The mix also includes | 0 | kg/m3 of superplasticizer and | 0 | kg/m3 of extra water. The initial curing for this mix was | 0.25 | day at | 60 | ªC. A compressive test after | 3 | days was conducted with a result of | 29.13 | MPa. | Formulation includes 560 kg of FA powder, 1816 kg of aggregate, and the water-to-powder ratio is: 0,127425 .Powder percentual composition is: SiO2: 34,01%, Al2O3: 16,62%, Fe2O3:1,71%, CaO: 34,85%. The amount of the dry fraction of Na2O from the Na2SiO3 solution is19,11kg/m3. The amount of the dry fraction of SiO2 from the Na2SiO3 solution is 17,06 kg/m3. The amount of Na(OH) solution per m3 is: 58 kg, with a molarity of: 14. The mix also includes 0 kg/m3 of superplasticizer and 0 kg/m3 of extra water. The initial curing for this mix was 0,25 day at 60ªC. A compressive test after3 days was conducted with a result of 29,13 MPa.
Formulation includes | 560 | kg of FA | powder, | 1816 | kg of aggregate, and the water-to-powder ratio is: | 0.127425 | .Powder percentual composition is: SiO2: | 34.01 | %, Al2O3: | 16.62 | %, Fe2O3: | 1.71 | %, CaO: | 34.85 | %. The amount of the dry fraction of Na2O from the Na2SiO3 solution is | 19.11 | kg/m3. The amount of the dry fraction of SiO2 from the Na2SiO3 solution is | 17.06 | kg/m3. The amount of Na(OH) solution per m3 is: | 58 | kg, with a molarity of: | 14 | . The mix also includes | 0 | kg/m3 of superplasticizer and | 0 | kg/m3 of extra water. The initial curing for this mix was | 0.25 | day at | 60 | ªC. A compressive test after | 28 | days was conducted with a result of | 35.68 | MPa. | Formulation includes 560 kg of FA powder, 1816 kg of aggregate, and the water-to-powder ratio is: 0,127425 .Powder percentual composition is: SiO2: 34,01%, Al2O3: 16,62%, Fe2O3:1,71%, CaO: 34,85%. The amount of the dry fraction of Na2O from the Na2SiO3 solution is19,11kg/m3. The amount of the dry fraction of SiO2 from the Na2SiO3 solution is 17,06 kg/m3. The amount of Na(OH) solution per m3 is: 58 kg, with a molarity of: 14. The mix also includes 0 kg/m3 of superplasticizer and 0 kg/m3 of extra water. The initial curing for this mix was 0,25 day at 60ªC. A compressive test after28 days was conducted with a result of 35,68 MPa.
Formulation includes | 560 | kg of FA | powder, | 1816 | kg of aggregate, and the water-to-powder ratio is: | 0.127425 | .Powder percentual composition is: SiO2: | 34.01 | %, Al2O3: | 16.62 | %, Fe2O3: | 1.71 | %, CaO: | 34.85 | %. The amount of the dry fraction of Na2O from the Na2SiO3 solution is | 19.11 | kg/m3. The amount of the dry fraction of SiO2 from the Na2SiO3 solution is | 17.06 | kg/m3. The amount of Na(OH) solution per m3 is: | 58 | kg, with a molarity of: | 14 | . The mix also includes | 0 | kg/m3 of superplasticizer and | 0 | kg/m3 of extra water. The initial curing for this mix was | 0.25 | day at | 60 | ªC. A compressive test after | 56 | days was conducted with a result of | 39.87 | MPa. | Formulation includes 560 kg of FA powder, 1816 kg of aggregate, and the water-to-powder ratio is: 0,127425 .Powder percentual composition is: SiO2: 34,01%, Al2O3: 16,62%, Fe2O3:1,71%, CaO: 34,85%. The amount of the dry fraction of Na2O from the Na2SiO3 solution is19,11kg/m3. The amount of the dry fraction of SiO2 from the Na2SiO3 solution is 17,06 kg/m3. The amount of Na(OH) solution per m3 is: 58 kg, with a molarity of: 14. The mix also includes 0 kg/m3 of superplasticizer and 0 kg/m3 of extra water. The initial curing for this mix was 0,25 day at 60ªC. A compressive test after56 days was conducted with a result of 39,87 MPa.
Formulation includes | 560 | kg of FA | powder, | 1816 | kg of aggregate, and the water-to-powder ratio is: | 0.1430554 | .Powder percentual composition is: SiO2: | 34.01 | %, Al2O3: | 16.62 | %, Fe2O3: | 1.71 | %, CaO: | 34.85 | %. The amount of the dry fraction of Na2O from the Na2SiO3 solution is | 20.74 | kg/m3. The amount of the dry fraction of SiO2 from the Na2SiO3 solution is | 18.51 | kg/m3. The amount of Na(OH) solution per m3 is: | 69 | kg, with a molarity of: | 14 | . The mix also includes | 0 | kg/m3 of superplasticizer and | 0 | kg/m3 of extra water. The initial curing for this mix was | 0.25 | day at | 60 | ªC. A compressive test after | 7 | days was conducted with a result of | 33.87 | MPa. | Formulation includes 560 kg of FA powder, 1816 kg of aggregate, and the water-to-powder ratio is: 0,143055357142857 .Powder percentual composition is: SiO2: 34,01%, Al2O3: 16,62%, Fe2O3:1,71%, CaO: 34,85%. The amount of the dry fraction of Na2O from the Na2SiO3 solution is20,74kg/m3. The amount of the dry fraction of SiO2 from the Na2SiO3 solution is 18,51 kg/m3. The amount of Na(OH) solution per m3 is: 69 kg, with a molarity of: 14. The mix also includes 0 kg/m3 of superplasticizer and 0 kg/m3 of extra water. The initial curing for this mix was 0,25 day at 60ªC. A compressive test after7 days was conducted with a result of 33,87 MPa.
Formulation includes | 560 | kg of FA | powder, | 1816 | kg of aggregate, and the water-to-powder ratio is: | 0.1430554 | .Powder percentual composition is: SiO2: | 34.01 | %, Al2O3: | 16.62 | %, Fe2O3: | 1.71 | %, CaO: | 34.85 | %. The amount of the dry fraction of Na2O from the Na2SiO3 solution is | 20.74 | kg/m3. The amount of the dry fraction of SiO2 from the Na2SiO3 solution is | 18.51 | kg/m3. The amount of Na(OH) solution per m3 is: | 69 | kg, with a molarity of: | 14 | . The mix also includes | 0 | kg/m3 of superplasticizer and | 0 | kg/m3 of extra water. The initial curing for this mix was | 0.25 | day at | 60 | ªC. A compressive test after | 3 | days was conducted with a result of | 30.23 | MPa. | Formulation includes 560 kg of FA powder, 1816 kg of aggregate, and the water-to-powder ratio is: 0,143055357142857 .Powder percentual composition is: SiO2: 34,01%, Al2O3: 16,62%, Fe2O3:1,71%, CaO: 34,85%. The amount of the dry fraction of Na2O from the Na2SiO3 solution is20,74kg/m3. The amount of the dry fraction of SiO2 from the Na2SiO3 solution is 18,51 kg/m3. The amount of Na(OH) solution per m3 is: 69 kg, with a molarity of: 14. The mix also includes 0 kg/m3 of superplasticizer and 0 kg/m3 of extra water. The initial curing for this mix was 0,25 day at 60ªC. A compressive test after3 days was conducted with a result of 30,23 MPa.
Formulation includes | 560 | kg of FA | powder, | 1816 | kg of aggregate, and the water-to-powder ratio is: | 0.1430554 | .Powder percentual composition is: SiO2: | 34.01 | %, Al2O3: | 16.62 | %, Fe2O3: | 1.71 | %, CaO: | 34.85 | %. The amount of the dry fraction of Na2O from the Na2SiO3 solution is | 20.74 | kg/m3. The amount of the dry fraction of SiO2 from the Na2SiO3 solution is | 18.51 | kg/m3. The amount of Na(OH) solution per m3 is: | 69 | kg, with a molarity of: | 14 | . The mix also includes | 0 | kg/m3 of superplasticizer and | 0 | kg/m3 of extra water. The initial curing for this mix was | 0.25 | day at | 60 | ªC. A compressive test after | 28 | days was conducted with a result of | 34.42 | MPa. | Formulation includes 560 kg of FA powder, 1816 kg of aggregate, and the water-to-powder ratio is: 0,143055357142857 .Powder percentual composition is: SiO2: 34,01%, Al2O3: 16,62%, Fe2O3:1,71%, CaO: 34,85%. The amount of the dry fraction of Na2O from the Na2SiO3 solution is20,74kg/m3. The amount of the dry fraction of SiO2 from the Na2SiO3 solution is 18,51 kg/m3. The amount of Na(OH) solution per m3 is: 69 kg, with a molarity of: 14. The mix also includes 0 kg/m3 of superplasticizer and 0 kg/m3 of extra water. The initial curing for this mix was 0,25 day at 60ªC. A compressive test after28 days was conducted with a result of 34,42 MPa.
Formulation includes | 560 | kg of FA | powder, | 1816 | kg of aggregate, and the water-to-powder ratio is: | 0.1430554 | .Powder percentual composition is: SiO2: | 34.01 | %, Al2O3: | 16.62 | %, Fe2O3: | 1.71 | %, CaO: | 34.85 | %. The amount of the dry fraction of Na2O from the Na2SiO3 solution is | 20.74 | kg/m3. The amount of the dry fraction of SiO2 from the Na2SiO3 solution is | 18.51 | kg/m3. The amount of Na(OH) solution per m3 is: | 69 | kg, with a molarity of: | 14 | . The mix also includes | 0 | kg/m3 of superplasticizer and | 0 | kg/m3 of extra water. The initial curing for this mix was | 0.25 | day at | 60 | ªC. A compressive test after | 56 | days was conducted with a result of | 35.95 | MPa. | Formulation includes 560 kg of FA powder, 1816 kg of aggregate, and the water-to-powder ratio is: 0,143055357142857 .Powder percentual composition is: SiO2: 34,01%, Al2O3: 16,62%, Fe2O3:1,71%, CaO: 34,85%. The amount of the dry fraction of Na2O from the Na2SiO3 solution is20,74kg/m3. The amount of the dry fraction of SiO2 from the Na2SiO3 solution is 18,51 kg/m3. The amount of Na(OH) solution per m3 is: 69 kg, with a molarity of: 14. The mix also includes 0 kg/m3 of superplasticizer and 0 kg/m3 of extra water. The initial curing for this mix was 0,25 day at 60ªC. A compressive test after56 days was conducted with a result of 35,95 MPa.
Formulation includes | 560 | kg of FA | powder, | 1816 | kg of aggregate, and the water-to-powder ratio is: | 0.1784375 | .Powder percentual composition is: SiO2: | 34.01 | %, Al2O3: | 16.62 | %, Fe2O3: | 1.71 | %, CaO: | 34.85 | %. The amount of the dry fraction of Na2O from the Na2SiO3 solution is | 26.8 | kg/m3. The amount of the dry fraction of SiO2 from the Na2SiO3 solution is | 23.92 | kg/m3. The amount of Na(OH) solution per m3 is: | 81 | kg, with a molarity of: | 14 | . The mix also includes | 0 | kg/m3 of superplasticizer and | 0 | kg/m3 of extra water. The initial curing for this mix was | 0.25 | day at | 60 | ªC. A compressive test after | 28 | days was conducted with a result of | 29.42 | MPa. | Formulation includes 560 kg of FA powder, 1816 kg of aggregate, and the water-to-powder ratio is: 0,1784375 .Powder percentual composition is: SiO2: 34,01%, Al2O3: 16,62%, Fe2O3:1,71%, CaO: 34,85%. The amount of the dry fraction of Na2O from the Na2SiO3 solution is26,8kg/m3. The amount of the dry fraction of SiO2 from the Na2SiO3 solution is 23,92 kg/m3. The amount of Na(OH) solution per m3 is: 81 kg, with a molarity of: 14. The mix also includes 0 kg/m3 of superplasticizer and 0 kg/m3 of extra water. The initial curing for this mix was 0,25 day at 60ªC. A compressive test after28 days was conducted with a result of 29,42 MPa.
Formulation includes | 560 | kg of FA | powder, | 1816 | kg of aggregate, and the water-to-powder ratio is: | 0.1784375 | .Powder percentual composition is: SiO2: | 34.01 | %, Al2O3: | 16.62 | %, Fe2O3: | 1.71 | %, CaO: | 34.85 | %. The amount of the dry fraction of Na2O from the Na2SiO3 solution is | 26.8 | kg/m3. The amount of the dry fraction of SiO2 from the Na2SiO3 solution is | 23.92 | kg/m3. The amount of Na(OH) solution per m3 is: | 81 | kg, with a molarity of: | 14 | . The mix also includes | 0 | kg/m3 of superplasticizer and | 0 | kg/m3 of extra water. The initial curing for this mix was | 0.25 | day at | 60 | ªC. A compressive test after | 7 | days was conducted with a result of | 25.4 | MPa. | Formulation includes 560 kg of FA powder, 1816 kg of aggregate, and the water-to-powder ratio is: 0,1784375 .Powder percentual composition is: SiO2: 34,01%, Al2O3: 16,62%, Fe2O3:1,71%, CaO: 34,85%. The amount of the dry fraction of Na2O from the Na2SiO3 solution is26,8kg/m3. The amount of the dry fraction of SiO2 from the Na2SiO3 solution is 23,92 kg/m3. The amount of Na(OH) solution per m3 is: 81 kg, with a molarity of: 14. The mix also includes 0 kg/m3 of superplasticizer and 0 kg/m3 of extra water. The initial curing for this mix was 0,25 day at 60ªC. A compressive test after7 days was conducted with a result of 25,4 MPa.
Formulation includes | 560 | kg of FA | powder, | 1816 | kg of aggregate, and the water-to-powder ratio is: | 0.1784375 | .Powder percentual composition is: SiO2: | 34.01 | %, Al2O3: | 16.62 | %, Fe2O3: | 1.71 | %, CaO: | 34.85 | %. The amount of the dry fraction of Na2O from the Na2SiO3 solution is | 26.8 | kg/m3. The amount of the dry fraction of SiO2 from the Na2SiO3 solution is | 23.92 | kg/m3. The amount of Na(OH) solution per m3 is: | 81 | kg, with a molarity of: | 14 | . The mix also includes | 0 | kg/m3 of superplasticizer and | 0 | kg/m3 of extra water. The initial curing for this mix was | 0.25 | day at | 60 | ªC. A compressive test after | 3 | days was conducted with a result of | 17.09 | MPa. | Formulation includes 560 kg of FA powder, 1816 kg of aggregate, and the water-to-powder ratio is: 0,1784375 .Powder percentual composition is: SiO2: 34,01%, Al2O3: 16,62%, Fe2O3:1,71%, CaO: 34,85%. The amount of the dry fraction of Na2O from the Na2SiO3 solution is26,8kg/m3. The amount of the dry fraction of SiO2 from the Na2SiO3 solution is 23,92 kg/m3. The amount of Na(OH) solution per m3 is: 81 kg, with a molarity of: 14. The mix also includes 0 kg/m3 of superplasticizer and 0 kg/m3 of extra water. The initial curing for this mix was 0,25 day at 60ªC. A compressive test after3 days was conducted with a result of 17,09 MPa.
Formulation includes | 560 | kg of FA | powder, | 1816 | kg of aggregate, and the water-to-powder ratio is: | 0.1784375 | .Powder percentual composition is: SiO2: | 34.01 | %, Al2O3: | 16.62 | %, Fe2O3: | 1.71 | %, CaO: | 34.85 | %. The amount of the dry fraction of Na2O from the Na2SiO3 solution is | 26.8 | kg/m3. The amount of the dry fraction of SiO2 from the Na2SiO3 solution is | 23.92 | kg/m3. The amount of Na(OH) solution per m3 is: | 81 | kg, with a molarity of: | 14 | . The mix also includes | 0 | kg/m3 of superplasticizer and | 0 | kg/m3 of extra water. The initial curing for this mix was | 0.25 | day at | 60 | ªC. A compressive test after | 56 | days was conducted with a result of | 35.9 | MPa. | Formulation includes 560 kg of FA powder, 1816 kg of aggregate, and the water-to-powder ratio is: 0,1784375 .Powder percentual composition is: SiO2: 34,01%, Al2O3: 16,62%, Fe2O3:1,71%, CaO: 34,85%. The amount of the dry fraction of Na2O from the Na2SiO3 solution is26,8kg/m3. The amount of the dry fraction of SiO2 from the Na2SiO3 solution is 23,92 kg/m3. The amount of Na(OH) solution per m3 is: 81 kg, with a molarity of: 14. The mix also includes 0 kg/m3 of superplasticizer and 0 kg/m3 of extra water. The initial curing for this mix was 0,25 day at 60ªC. A compressive test after56 days was conducted with a result of 35,9 MPa.
Formulation includes | 560 | kg of FA | powder, | 1816 | kg of aggregate, and the water-to-powder ratio is: | 0.1199036 | .Powder percentual composition is: SiO2: | 34.01 | %, Al2O3: | 16.62 | %, Fe2O3: | 1.71 | %, CaO: | 34.85 | %. The amount of the dry fraction of Na2O from the Na2SiO3 solution is | 12.58 | kg/m3. The amount of the dry fraction of SiO2 from the Na2SiO3 solution is | 11.23 | kg/m3. The amount of Na(OH) solution per m3 is: | 84 | kg, with a molarity of: | 14 | . The mix also includes | 0 | kg/m3 of superplasticizer and | 0 | kg/m3 of extra water. The initial curing for this mix was | 0.25 | day at | 60 | ªC. A compressive test after | 28 | days was conducted with a result of | 28.88 | MPa. | Formulation includes 560 kg of FA powder, 1816 kg of aggregate, and the water-to-powder ratio is: 0,119903571428571 .Powder percentual composition is: SiO2: 34,01%, Al2O3: 16,62%, Fe2O3:1,71%, CaO: 34,85%. The amount of the dry fraction of Na2O from the Na2SiO3 solution is12,58kg/m3. The amount of the dry fraction of SiO2 from the Na2SiO3 solution is 11,23 kg/m3. The amount of Na(OH) solution per m3 is: 84 kg, with a molarity of: 14. The mix also includes 0 kg/m3 of superplasticizer and 0 kg/m3 of extra water. The initial curing for this mix was 0,25 day at 60ªC. A compressive test after28 days was conducted with a result of 28,88 MPa.
Formulation includes | 560 | kg of FA | powder, | 1816 | kg of aggregate, and the water-to-powder ratio is: | 0.1199036 | .Powder percentual composition is: SiO2: | 34.01 | %, Al2O3: | 16.62 | %, Fe2O3: | 1.71 | %, CaO: | 34.85 | %. The amount of the dry fraction of Na2O from the Na2SiO3 solution is | 12.58 | kg/m3. The amount of the dry fraction of SiO2 from the Na2SiO3 solution is | 11.23 | kg/m3. The amount of Na(OH) solution per m3 is: | 84 | kg, with a molarity of: | 14 | . The mix also includes | 0 | kg/m3 of superplasticizer and | 0 | kg/m3 of extra water. The initial curing for this mix was | 0.25 | day at | 60 | ªC. A compressive test after | 7 | days was conducted with a result of | 24.24 | MPa. | Formulation includes 560 kg of FA powder, 1816 kg of aggregate, and the water-to-powder ratio is: 0,119903571428571 .Powder percentual composition is: SiO2: 34,01%, Al2O3: 16,62%, Fe2O3:1,71%, CaO: 34,85%. The amount of the dry fraction of Na2O from the Na2SiO3 solution is12,58kg/m3. The amount of the dry fraction of SiO2 from the Na2SiO3 solution is 11,23 kg/m3. The amount of Na(OH) solution per m3 is: 84 kg, with a molarity of: 14. The mix also includes 0 kg/m3 of superplasticizer and 0 kg/m3 of extra water. The initial curing for this mix was 0,25 day at 60ªC. A compressive test after7 days was conducted with a result of 24,24 MPa.
Formulation includes | 560 | kg of FA | powder, | 1816 | kg of aggregate, and the water-to-powder ratio is: | 0.1199036 | .Powder percentual composition is: SiO2: | 34.01 | %, Al2O3: | 16.62 | %, Fe2O3: | 1.71 | %, CaO: | 34.85 | %. The amount of the dry fraction of Na2O from the Na2SiO3 solution is | 12.58 | kg/m3. The amount of the dry fraction of SiO2 from the Na2SiO3 solution is | 11.23 | kg/m3. The amount of Na(OH) solution per m3 is: | 84 | kg, with a molarity of: | 14 | . The mix also includes | 0 | kg/m3 of superplasticizer and | 0 | kg/m3 of extra water. The initial curing for this mix was | 0.25 | day at | 60 | ªC. A compressive test after | 3 | days was conducted with a result of | 21.26 | MPa. | Formulation includes 560 kg of FA powder, 1816 kg of aggregate, and the water-to-powder ratio is: 0,119903571428571 .Powder percentual composition is: SiO2: 34,01%, Al2O3: 16,62%, Fe2O3:1,71%, CaO: 34,85%. The amount of the dry fraction of Na2O from the Na2SiO3 solution is12,58kg/m3. The amount of the dry fraction of SiO2 from the Na2SiO3 solution is 11,23 kg/m3. The amount of Na(OH) solution per m3 is: 84 kg, with a molarity of: 14. The mix also includes 0 kg/m3 of superplasticizer and 0 kg/m3 of extra water. The initial curing for this mix was 0,25 day at 60ªC. A compressive test after3 days was conducted with a result of 21,26 MPa.
Formulation includes | 560 | kg of FA | powder, | 1816 | kg of aggregate, and the water-to-powder ratio is: | 0.1199036 | .Powder percentual composition is: SiO2: | 34.01 | %, Al2O3: | 16.62 | %, Fe2O3: | 1.71 | %, CaO: | 34.85 | %. The amount of the dry fraction of Na2O from the Na2SiO3 solution is | 12.58 | kg/m3. The amount of the dry fraction of SiO2 from the Na2SiO3 solution is | 11.23 | kg/m3. The amount of Na(OH) solution per m3 is: | 84 | kg, with a molarity of: | 14 | . The mix also includes | 0 | kg/m3 of superplasticizer and | 0 | kg/m3 of extra water. The initial curing for this mix was | 0.25 | day at | 60 | ªC. A compressive test after | 56 | days was conducted with a result of | 30.12 | MPa. | Formulation includes 560 kg of FA powder, 1816 kg of aggregate, and the water-to-powder ratio is: 0,119903571428571 .Powder percentual composition is: SiO2: 34,01%, Al2O3: 16,62%, Fe2O3:1,71%, CaO: 34,85%. The amount of the dry fraction of Na2O from the Na2SiO3 solution is12,58kg/m3. The amount of the dry fraction of SiO2 from the Na2SiO3 solution is 11,23 kg/m3. The amount of Na(OH) solution per m3 is: 84 kg, with a molarity of: 14. The mix also includes 0 kg/m3 of superplasticizer and 0 kg/m3 of extra water. The initial curing for this mix was 0,25 day at 60ªC. A compressive test after56 days was conducted with a result of 30,12 MPa.
Formulation includes | 560 | kg of FA | powder, | 1816 | kg of aggregate, and the water-to-powder ratio is: | 0.1456 | .Powder percentual composition is: SiO2: | 34.01 | %, Al2O3: | 16.62 | %, Fe2O3: | 1.71 | %, CaO: | 34.85 | %. The amount of the dry fraction of Na2O from the Na2SiO3 solution is | 14.91 | kg/m3. The amount of the dry fraction of SiO2 from the Na2SiO3 solution is | 13.31 | kg/m3. The amount of Na(OH) solution per m3 is: | 104 | kg, with a molarity of: | 14 | . The mix also includes | 0 | kg/m3 of superplasticizer and | 0 | kg/m3 of extra water. The initial curing for this mix was | 0.25 | day at | 60 | ªC. A compressive test after | 28 | days was conducted with a result of | 32.02 | MPa. | Formulation includes 560 kg of FA powder, 1816 kg of aggregate, and the water-to-powder ratio is: 0,1456 .Powder percentual composition is: SiO2: 34,01%, Al2O3: 16,62%, Fe2O3:1,71%, CaO: 34,85%. The amount of the dry fraction of Na2O from the Na2SiO3 solution is14,91kg/m3. The amount of the dry fraction of SiO2 from the Na2SiO3 solution is 13,31 kg/m3. The amount of Na(OH) solution per m3 is: 104 kg, with a molarity of: 14. The mix also includes 0 kg/m3 of superplasticizer and 0 kg/m3 of extra water. The initial curing for this mix was 0,25 day at 60ªC. A compressive test after28 days was conducted with a result of 32,02 MPa.
Formulation includes | 560 | kg of FA | powder, | 1816 | kg of aggregate, and the water-to-powder ratio is: | 0.1456 | .Powder percentual composition is: SiO2: | 34.01 | %, Al2O3: | 16.62 | %, Fe2O3: | 1.71 | %, CaO: | 34.85 | %. The amount of the dry fraction of Na2O from the Na2SiO3 solution is | 14.91 | kg/m3. The amount of the dry fraction of SiO2 from the Na2SiO3 solution is | 13.31 | kg/m3. The amount of Na(OH) solution per m3 is: | 104 | kg, with a molarity of: | 14 | . The mix also includes | 0 | kg/m3 of superplasticizer and | 0 | kg/m3 of extra water. The initial curing for this mix was | 0.25 | day at | 60 | ªC. A compressive test after | 56 | days was conducted with a result of | 35.2 | MPa. | Formulation includes 560 kg of FA powder, 1816 kg of aggregate, and the water-to-powder ratio is: 0,1456 .Powder percentual composition is: SiO2: 34,01%, Al2O3: 16,62%, Fe2O3:1,71%, CaO: 34,85%. The amount of the dry fraction of Na2O from the Na2SiO3 solution is14,91kg/m3. The amount of the dry fraction of SiO2 from the Na2SiO3 solution is 13,31 kg/m3. The amount of Na(OH) solution per m3 is: 104 kg, with a molarity of: 14. The mix also includes 0 kg/m3 of superplasticizer and 0 kg/m3 of extra water. The initial curing for this mix was 0,25 day at 60ªC. A compressive test after56 days was conducted with a result of 35,2 MPa.
Formulation includes | 560 | kg of FA | powder, | 1816 | kg of aggregate, and the water-to-powder ratio is: | 0.1456 | .Powder percentual composition is: SiO2: | 34.01 | %, Al2O3: | 16.62 | %, Fe2O3: | 1.71 | %, CaO: | 34.85 | %. The amount of the dry fraction of Na2O from the Na2SiO3 solution is | 14.91 | kg/m3. The amount of the dry fraction of SiO2 from the Na2SiO3 solution is | 13.31 | kg/m3. The amount of Na(OH) solution per m3 is: | 104 | kg, with a molarity of: | 14 | . The mix also includes | 0 | kg/m3 of superplasticizer and | 0 | kg/m3 of extra water. The initial curing for this mix was | 0.25 | day at | 60 | ªC. A compressive test after | 7 | days was conducted with a result of | 26.68 | MPa. | Formulation includes 560 kg of FA powder, 1816 kg of aggregate, and the water-to-powder ratio is: 0,1456 .Powder percentual composition is: SiO2: 34,01%, Al2O3: 16,62%, Fe2O3:1,71%, CaO: 34,85%. The amount of the dry fraction of Na2O from the Na2SiO3 solution is14,91kg/m3. The amount of the dry fraction of SiO2 from the Na2SiO3 solution is 13,31 kg/m3. The amount of Na(OH) solution per m3 is: 104 kg, with a molarity of: 14. The mix also includes 0 kg/m3 of superplasticizer and 0 kg/m3 of extra water. The initial curing for this mix was 0,25 day at 60ªC. A compressive test after7 days was conducted with a result of 26,68 MPa.
Formulation includes | 560 | kg of FA | powder, | 1816 | kg of aggregate, and the water-to-powder ratio is: | 0.1456 | .Powder percentual composition is: SiO2: | 34.01 | %, Al2O3: | 16.62 | %, Fe2O3: | 1.71 | %, CaO: | 34.85 | %. The amount of the dry fraction of Na2O from the Na2SiO3 solution is | 14.91 | kg/m3. The amount of the dry fraction of SiO2 from the Na2SiO3 solution is | 13.31 | kg/m3. The amount of Na(OH) solution per m3 is: | 104 | kg, with a molarity of: | 14 | . The mix also includes | 0 | kg/m3 of superplasticizer and | 0 | kg/m3 of extra water. The initial curing for this mix was | 0.25 | day at | 60 | ªC. A compressive test after | 3 | days was conducted with a result of | 24.46 | MPa. | Formulation includes 560 kg of FA powder, 1816 kg of aggregate, and the water-to-powder ratio is: 0,1456 .Powder percentual composition is: SiO2: 34,01%, Al2O3: 16,62%, Fe2O3:1,71%, CaO: 34,85%. The amount of the dry fraction of Na2O from the Na2SiO3 solution is14,91kg/m3. The amount of the dry fraction of SiO2 from the Na2SiO3 solution is 13,31 kg/m3. The amount of Na(OH) solution per m3 is: 104 kg, with a molarity of: 14. The mix also includes 0 kg/m3 of superplasticizer and 0 kg/m3 of extra water. The initial curing for this mix was 0,25 day at 60ªC. A compressive test after3 days was conducted with a result of 24,46 MPa.
Formulation includes | 560 | kg of FA | powder, | 1816 | kg of aggregate, and the water-to-powder ratio is: | 0.1699375 | .Powder percentual composition is: SiO2: | 34.01 | %, Al2O3: | 16.62 | %, Fe2O3: | 1.71 | %, CaO: | 34.85 | %. The amount of the dry fraction of Na2O from the Na2SiO3 solution is | 17.48 | kg/m3. The amount of the dry fraction of SiO2 from the Na2SiO3 solution is | 15.6 | kg/m3. The amount of Na(OH) solution per m3 is: | 121 | kg, with a molarity of: | 14 | . The mix also includes | 0 | kg/m3 of superplasticizer and | 0 | kg/m3 of extra water. The initial curing for this mix was | 0.25 | day at | 60 | ªC. A compressive test after | 28 | days was conducted with a result of | 24.17 | MPa. | Formulation includes 560 kg of FA powder, 1816 kg of aggregate, and the water-to-powder ratio is: 0,1699375 .Powder percentual composition is: SiO2: 34,01%, Al2O3: 16,62%, Fe2O3:1,71%, CaO: 34,85%. The amount of the dry fraction of Na2O from the Na2SiO3 solution is17,48kg/m3. The amount of the dry fraction of SiO2 from the Na2SiO3 solution is 15,6 kg/m3. The amount of Na(OH) solution per m3 is: 121 kg, with a molarity of: 14. The mix also includes 0 kg/m3 of superplasticizer and 0 kg/m3 of extra water. The initial curing for this mix was 0,25 day at 60ªC. A compressive test after28 days was conducted with a result of 24,17 MPa.
Formulation includes | 560 | kg of FA | powder, | 1816 | kg of aggregate, and the water-to-powder ratio is: | 0.1699375 | .Powder percentual composition is: SiO2: | 34.01 | %, Al2O3: | 16.62 | %, Fe2O3: | 1.71 | %, CaO: | 34.85 | %. The amount of the dry fraction of Na2O from the Na2SiO3 solution is | 17.48 | kg/m3. The amount of the dry fraction of SiO2 from the Na2SiO3 solution is | 15.6 | kg/m3. The amount of Na(OH) solution per m3 is: | 121 | kg, with a molarity of: | 14 | . The mix also includes | 0 | kg/m3 of superplasticizer and | 0 | kg/m3 of extra water. The initial curing for this mix was | 0.25 | day at | 60 | ªC. A compressive test after | 7 | days was conducted with a result of | 22.8 | MPa. | Formulation includes 560 kg of FA powder, 1816 kg of aggregate, and the water-to-powder ratio is: 0,1699375 .Powder percentual composition is: SiO2: 34,01%, Al2O3: 16,62%, Fe2O3:1,71%, CaO: 34,85%. The amount of the dry fraction of Na2O from the Na2SiO3 solution is17,48kg/m3. The amount of the dry fraction of SiO2 from the Na2SiO3 solution is 15,6 kg/m3. The amount of Na(OH) solution per m3 is: 121 kg, with a molarity of: 14. The mix also includes 0 kg/m3 of superplasticizer and 0 kg/m3 of extra water. The initial curing for this mix was 0,25 day at 60ªC. A compressive test after7 days was conducted with a result of 22,8 MPa.
Formulation includes | 560 | kg of FA | powder, | 1816 | kg of aggregate, and the water-to-powder ratio is: | 0.1699375 | .Powder percentual composition is: SiO2: | 34.01 | %, Al2O3: | 16.62 | %, Fe2O3: | 1.71 | %, CaO: | 34.85 | %. The amount of the dry fraction of Na2O from the Na2SiO3 solution is | 17.48 | kg/m3. The amount of the dry fraction of SiO2 from the Na2SiO3 solution is | 15.6 | kg/m3. The amount of Na(OH) solution per m3 is: | 121 | kg, with a molarity of: | 14 | . The mix also includes | 0 | kg/m3 of superplasticizer and | 0 | kg/m3 of extra water. The initial curing for this mix was | 0.25 | day at | 60 | ªC. A compressive test after | 56 | days was conducted with a result of | 32.64 | MPa. | Formulation includes 560 kg of FA powder, 1816 kg of aggregate, and the water-to-powder ratio is: 0,1699375 .Powder percentual composition is: SiO2: 34,01%, Al2O3: 16,62%, Fe2O3:1,71%, CaO: 34,85%. The amount of the dry fraction of Na2O from the Na2SiO3 solution is17,48kg/m3. The amount of the dry fraction of SiO2 from the Na2SiO3 solution is 15,6 kg/m3. The amount of Na(OH) solution per m3 is: 121 kg, with a molarity of: 14. The mix also includes 0 kg/m3 of superplasticizer and 0 kg/m3 of extra water. The initial curing for this mix was 0,25 day at 60ªC. A compressive test after56 days was conducted with a result of 32,64 MPa.
Formulation includes | 560 | kg of FA | powder, | 1816 | kg of aggregate, and the water-to-powder ratio is: | 0.1699375 | .Powder percentual composition is: SiO2: | 34.01 | %, Al2O3: | 16.62 | %, Fe2O3: | 1.71 | %, CaO: | 34.85 | %. The amount of the dry fraction of Na2O from the Na2SiO3 solution is | 17.48 | kg/m3. The amount of the dry fraction of SiO2 from the Na2SiO3 solution is | 15.6 | kg/m3. The amount of Na(OH) solution per m3 is: | 121 | kg, with a molarity of: | 14 | . The mix also includes | 0 | kg/m3 of superplasticizer and | 0 | kg/m3 of extra water. The initial curing for this mix was | 0.25 | day at | 60 | ªC. A compressive test after | 3 | days was conducted with a result of | 19.44 | MPa. | Formulation includes 560 kg of FA powder, 1816 kg of aggregate, and the water-to-powder ratio is: 0,1699375 .Powder percentual composition is: SiO2: 34,01%, Al2O3: 16,62%, Fe2O3:1,71%, CaO: 34,85%. The amount of the dry fraction of Na2O from the Na2SiO3 solution is17,48kg/m3. The amount of the dry fraction of SiO2 from the Na2SiO3 solution is 15,6 kg/m3. The amount of Na(OH) solution per m3 is: 121 kg, with a molarity of: 14. The mix also includes 0 kg/m3 of superplasticizer and 0 kg/m3 of extra water. The initial curing for this mix was 0,25 day at 60ªC. A compressive test after3 days was conducted with a result of 19,44 MPa.
Formulation includes | 560 | kg of FA | powder, | 1816 | kg of aggregate, and the water-to-powder ratio is: | 0.13295 | .Powder percentual composition is: SiO2: | 34.01 | %, Al2O3: | 16.62 | %, Fe2O3: | 1.71 | %, CaO: | 34.85 | %. The amount of the dry fraction of Na2O from the Na2SiO3 solution is | 25.16 | kg/m3. The amount of the dry fraction of SiO2 from the Na2SiO3 solution is | 22.46 | kg/m3. The amount of Na(OH) solution per m3 is: | 32 | kg, with a molarity of: | 14 | . The mix also includes | 0 | kg/m3 of superplasticizer and | 0 | kg/m3 of extra water. The initial curing for this mix was | 0.25 | day at | 80 | ªC. A compressive test after | 3 | days was conducted with a result of | 27.06 | MPa. | Formulation includes 560 kg of FA powder, 1816 kg of aggregate, and the water-to-powder ratio is: 0,13295 .Powder percentual composition is: SiO2: 34,01%, Al2O3: 16,62%, Fe2O3:1,71%, CaO: 34,85%. The amount of the dry fraction of Na2O from the Na2SiO3 solution is25,16kg/m3. The amount of the dry fraction of SiO2 from the Na2SiO3 solution is 22,46 kg/m3. The amount of Na(OH) solution per m3 is: 32 kg, with a molarity of: 14. The mix also includes 0 kg/m3 of superplasticizer and 0 kg/m3 of extra water. The initial curing for this mix was 0,25 day at 80ªC. A compressive test after3 days was conducted with a result of 27,06 MPa.
Formulation includes | 560 | kg of FA | powder, | 1816 | kg of aggregate, and the water-to-powder ratio is: | 0.13295 | .Powder percentual composition is: SiO2: | 34.01 | %, Al2O3: | 16.62 | %, Fe2O3: | 1.71 | %, CaO: | 34.85 | %. The amount of the dry fraction of Na2O from the Na2SiO3 solution is | 25.16 | kg/m3. The amount of the dry fraction of SiO2 from the Na2SiO3 solution is | 22.46 | kg/m3. The amount of Na(OH) solution per m3 is: | 32 | kg, with a molarity of: | 14 | . The mix also includes | 0 | kg/m3 of superplasticizer and | 0 | kg/m3 of extra water. The initial curing for this mix was | 0.25 | day at | 80 | ªC. A compressive test after | 56 | days was conducted with a result of | 32.04 | MPa. | Formulation includes 560 kg of FA powder, 1816 kg of aggregate, and the water-to-powder ratio is: 0,13295 .Powder percentual composition is: SiO2: 34,01%, Al2O3: 16,62%, Fe2O3:1,71%, CaO: 34,85%. The amount of the dry fraction of Na2O from the Na2SiO3 solution is25,16kg/m3. The amount of the dry fraction of SiO2 from the Na2SiO3 solution is 22,46 kg/m3. The amount of Na(OH) solution per m3 is: 32 kg, with a molarity of: 14. The mix also includes 0 kg/m3 of superplasticizer and 0 kg/m3 of extra water. The initial curing for this mix was 0,25 day at 80ªC. A compressive test after56 days was conducted with a result of 32,04 MPa.
Formulation includes | 560 | kg of FA | powder, | 1816 | kg of aggregate, and the water-to-powder ratio is: | 0.13295 | .Powder percentual composition is: SiO2: | 34.01 | %, Al2O3: | 16.62 | %, Fe2O3: | 1.71 | %, CaO: | 34.85 | %. The amount of the dry fraction of Na2O from the Na2SiO3 solution is | 25.16 | kg/m3. The amount of the dry fraction of SiO2 from the Na2SiO3 solution is | 22.46 | kg/m3. The amount of Na(OH) solution per m3 is: | 32 | kg, with a molarity of: | 14 | . The mix also includes | 0 | kg/m3 of superplasticizer and | 0 | kg/m3 of extra water. The initial curing for this mix was | 0.25 | day at | 80 | ªC. A compressive test after | 7 | days was conducted with a result of | 29.75 | MPa. | Formulation includes 560 kg of FA powder, 1816 kg of aggregate, and the water-to-powder ratio is: 0,13295 .Powder percentual composition is: SiO2: 34,01%, Al2O3: 16,62%, Fe2O3:1,71%, CaO: 34,85%. The amount of the dry fraction of Na2O from the Na2SiO3 solution is25,16kg/m3. The amount of the dry fraction of SiO2 from the Na2SiO3 solution is 22,46 kg/m3. The amount of Na(OH) solution per m3 is: 32 kg, with a molarity of: 14. The mix also includes 0 kg/m3 of superplasticizer and 0 kg/m3 of extra water. The initial curing for this mix was 0,25 day at 80ªC. A compressive test after7 days was conducted with a result of 29,75 MPa.
Formulation includes | 560 | kg of FA | powder, | 1816 | kg of aggregate, and the water-to-powder ratio is: | 0.13295 | .Powder percentual composition is: SiO2: | 34.01 | %, Al2O3: | 16.62 | %, Fe2O3: | 1.71 | %, CaO: | 34.85 | %. The amount of the dry fraction of Na2O from the Na2SiO3 solution is | 25.16 | kg/m3. The amount of the dry fraction of SiO2 from the Na2SiO3 solution is | 22.46 | kg/m3. The amount of Na(OH) solution per m3 is: | 32 | kg, with a molarity of: | 14 | . The mix also includes | 0 | kg/m3 of superplasticizer and | 0 | kg/m3 of extra water. The initial curing for this mix was | 0.25 | day at | 80 | ªC. A compressive test after | 28 | days was conducted with a result of | 29.67 | MPa. | Formulation includes 560 kg of FA powder, 1816 kg of aggregate, and the water-to-powder ratio is: 0,13295 .Powder percentual composition is: SiO2: 34,01%, Al2O3: 16,62%, Fe2O3:1,71%, CaO: 34,85%. The amount of the dry fraction of Na2O from the Na2SiO3 solution is25,16kg/m3. The amount of the dry fraction of SiO2 from the Na2SiO3 solution is 22,46 kg/m3. The amount of Na(OH) solution per m3 is: 32 kg, with a molarity of: 14. The mix also includes 0 kg/m3 of superplasticizer and 0 kg/m3 of extra water. The initial curing for this mix was 0,25 day at 80ªC. A compressive test after28 days was conducted with a result of 29,67 MPa.
Formulation includes | 560 | kg of FA | powder, | 1816 | kg of aggregate, and the water-to-powder ratio is: | 0.1594125 | .Powder percentual composition is: SiO2: | 34.01 | %, Al2O3: | 16.62 | %, Fe2O3: | 1.71 | %, CaO: | 34.85 | %. The amount of the dry fraction of Na2O from the Na2SiO3 solution is | 30.06 | kg/m3. The amount of the dry fraction of SiO2 from the Na2SiO3 solution is | 26.83 | kg/m3. The amount of Na(OH) solution per m3 is: | 39 | kg, with a molarity of: | 14 | . The mix also includes | 0 | kg/m3 of superplasticizer and | 0 | kg/m3 of extra water. The initial curing for this mix was | 0.25 | day at | 80 | ªC. A compressive test after | 3 | days was conducted with a result of | 31.07 | MPa. | Formulation includes 560 kg of FA powder, 1816 kg of aggregate, and the water-to-powder ratio is: 0,1594125 .Powder percentual composition is: SiO2: 34,01%, Al2O3: 16,62%, Fe2O3:1,71%, CaO: 34,85%. The amount of the dry fraction of Na2O from the Na2SiO3 solution is30,06kg/m3. The amount of the dry fraction of SiO2 from the Na2SiO3 solution is 26,83 kg/m3. The amount of Na(OH) solution per m3 is: 39 kg, with a molarity of: 14. The mix also includes 0 kg/m3 of superplasticizer and 0 kg/m3 of extra water. The initial curing for this mix was 0,25 day at 80ªC. A compressive test after3 days was conducted with a result of 31,07 MPa.
Formulation includes | 560 | kg of FA | powder, | 1816 | kg of aggregate, and the water-to-powder ratio is: | 0.1594125 | .Powder percentual composition is: SiO2: | 34.01 | %, Al2O3: | 16.62 | %, Fe2O3: | 1.71 | %, CaO: | 34.85 | %. The amount of the dry fraction of Na2O from the Na2SiO3 solution is | 30.06 | kg/m3. The amount of the dry fraction of SiO2 from the Na2SiO3 solution is | 26.83 | kg/m3. The amount of Na(OH) solution per m3 is: | 39 | kg, with a molarity of: | 14 | . The mix also includes | 0 | kg/m3 of superplasticizer and | 0 | kg/m3 of extra water. The initial curing for this mix was | 0.25 | day at | 80 | ªC. A compressive test after | 7 | days was conducted with a result of | 33.4 | MPa. | Formulation includes 560 kg of FA powder, 1816 kg of aggregate, and the water-to-powder ratio is: 0,1594125 .Powder percentual composition is: SiO2: 34,01%, Al2O3: 16,62%, Fe2O3:1,71%, CaO: 34,85%. The amount of the dry fraction of Na2O from the Na2SiO3 solution is30,06kg/m3. The amount of the dry fraction of SiO2 from the Na2SiO3 solution is 26,83 kg/m3. The amount of Na(OH) solution per m3 is: 39 kg, with a molarity of: 14. The mix also includes 0 kg/m3 of superplasticizer and 0 kg/m3 of extra water. The initial curing for this mix was 0,25 day at 80ªC. A compressive test after7 days was conducted with a result of 33,4 MPa.
Formulation includes | 560 | kg of FA | powder, | 1816 | kg of aggregate, and the water-to-powder ratio is: | 0.1594125 | .Powder percentual composition is: SiO2: | 34.01 | %, Al2O3: | 16.62 | %, Fe2O3: | 1.71 | %, CaO: | 34.85 | %. The amount of the dry fraction of Na2O from the Na2SiO3 solution is | 30.06 | kg/m3. The amount of the dry fraction of SiO2 from the Na2SiO3 solution is | 26.83 | kg/m3. The amount of Na(OH) solution per m3 is: | 39 | kg, with a molarity of: | 14 | . The mix also includes | 0 | kg/m3 of superplasticizer and | 0 | kg/m3 of extra water. The initial curing for this mix was | 0.25 | day at | 80 | ªC. A compressive test after | 56 | days was conducted with a result of | 38.26 | MPa. | Formulation includes 560 kg of FA powder, 1816 kg of aggregate, and the water-to-powder ratio is: 0,1594125 .Powder percentual composition is: SiO2: 34,01%, Al2O3: 16,62%, Fe2O3:1,71%, CaO: 34,85%. The amount of the dry fraction of Na2O from the Na2SiO3 solution is30,06kg/m3. The amount of the dry fraction of SiO2 from the Na2SiO3 solution is 26,83 kg/m3. The amount of Na(OH) solution per m3 is: 39 kg, with a molarity of: 14. The mix also includes 0 kg/m3 of superplasticizer and 0 kg/m3 of extra water. The initial curing for this mix was 0,25 day at 80ªC. A compressive test after56 days was conducted with a result of 38,26 MPa.
Formulation includes | 560 | kg of FA | powder, | 1816 | kg of aggregate, and the water-to-powder ratio is: | 0.1594125 | .Powder percentual composition is: SiO2: | 34.01 | %, Al2O3: | 16.62 | %, Fe2O3: | 1.71 | %, CaO: | 34.85 | %. The amount of the dry fraction of Na2O from the Na2SiO3 solution is | 30.06 | kg/m3. The amount of the dry fraction of SiO2 from the Na2SiO3 solution is | 26.83 | kg/m3. The amount of Na(OH) solution per m3 is: | 39 | kg, with a molarity of: | 14 | . The mix also includes | 0 | kg/m3 of superplasticizer and | 0 | kg/m3 of extra water. The initial curing for this mix was | 0.25 | day at | 80 | ªC. A compressive test after | 28 | days was conducted with a result of | 34.61 | MPa. | Formulation includes 560 kg of FA powder, 1816 kg of aggregate, and the water-to-powder ratio is: 0,1594125 .Powder percentual composition is: SiO2: 34,01%, Al2O3: 16,62%, Fe2O3:1,71%, CaO: 34,85%. The amount of the dry fraction of Na2O from the Na2SiO3 solution is30,06kg/m3. The amount of the dry fraction of SiO2 from the Na2SiO3 solution is 26,83 kg/m3. The amount of Na(OH) solution per m3 is: 39 kg, with a molarity of: 14. The mix also includes 0 kg/m3 of superplasticizer and 0 kg/m3 of extra water. The initial curing for this mix was 0,25 day at 80ªC. A compressive test after28 days was conducted with a result of 34,61 MPa.
Formulation includes | 560 | kg of FA | powder, | 1816 | kg of aggregate, and the water-to-powder ratio is: | 0.1860875 | .Powder percentual composition is: SiO2: | 34.01 | %, Al2O3: | 16.62 | %, Fe2O3: | 1.71 | %, CaO: | 34.85 | %. The amount of the dry fraction of Na2O from the Na2SiO3 solution is | 35.18 | kg/m3. The amount of the dry fraction of SiO2 from the Na2SiO3 solution is | 31.41 | kg/m3. The amount of Na(OH) solution per m3 is: | 45 | kg, with a molarity of: | 14 | . The mix also includes | 0 | kg/m3 of superplasticizer and | 0 | kg/m3 of extra water. The initial curing for this mix was | 0.25 | day at | 80 | ªC. A compressive test after | 7 | days was conducted with a result of | 42.42 | MPa. | Formulation includes 560 kg of FA powder, 1816 kg of aggregate, and the water-to-powder ratio is: 0,1860875 .Powder percentual composition is: SiO2: 34,01%, Al2O3: 16,62%, Fe2O3:1,71%, CaO: 34,85%. The amount of the dry fraction of Na2O from the Na2SiO3 solution is35,18kg/m3. The amount of the dry fraction of SiO2 from the Na2SiO3 solution is 31,41 kg/m3. The amount of Na(OH) solution per m3 is: 45 kg, with a molarity of: 14. The mix also includes 0 kg/m3 of superplasticizer and 0 kg/m3 of extra water. The initial curing for this mix was 0,25 day at 80ªC. A compressive test after7 days was conducted with a result of 42,42 MPa.
Formulation includes | 560 | kg of FA | powder, | 1816 | kg of aggregate, and the water-to-powder ratio is: | 0.1860875 | .Powder percentual composition is: SiO2: | 34.01 | %, Al2O3: | 16.62 | %, Fe2O3: | 1.71 | %, CaO: | 34.85 | %. The amount of the dry fraction of Na2O from the Na2SiO3 solution is | 35.18 | kg/m3. The amount of the dry fraction of SiO2 from the Na2SiO3 solution is | 31.41 | kg/m3. The amount of Na(OH) solution per m3 is: | 45 | kg, with a molarity of: | 14 | . The mix also includes | 0 | kg/m3 of superplasticizer and | 0 | kg/m3 of extra water. The initial curing for this mix was | 0.25 | day at | 80 | ªC. A compressive test after | 28 | days was conducted with a result of | 44.64 | MPa. | Formulation includes 560 kg of FA powder, 1816 kg of aggregate, and the water-to-powder ratio is: 0,1860875 .Powder percentual composition is: SiO2: 34,01%, Al2O3: 16,62%, Fe2O3:1,71%, CaO: 34,85%. The amount of the dry fraction of Na2O from the Na2SiO3 solution is35,18kg/m3. The amount of the dry fraction of SiO2 from the Na2SiO3 solution is 31,41 kg/m3. The amount of Na(OH) solution per m3 is: 45 kg, with a molarity of: 14. The mix also includes 0 kg/m3 of superplasticizer and 0 kg/m3 of extra water. The initial curing for this mix was 0,25 day at 80ªC. A compressive test after28 days was conducted with a result of 44,64 MPa.
Formulation includes | 560 | kg of FA | powder, | 1816 | kg of aggregate, and the water-to-powder ratio is: | 0.1860875 | .Powder percentual composition is: SiO2: | 34.01 | %, Al2O3: | 16.62 | %, Fe2O3: | 1.71 | %, CaO: | 34.85 | %. The amount of the dry fraction of Na2O from the Na2SiO3 solution is | 35.18 | kg/m3. The amount of the dry fraction of SiO2 from the Na2SiO3 solution is | 31.41 | kg/m3. The amount of Na(OH) solution per m3 is: | 45 | kg, with a molarity of: | 14 | . The mix also includes | 0 | kg/m3 of superplasticizer and | 0 | kg/m3 of extra water. The initial curing for this mix was | 0.25 | day at | 80 | ªC. A compressive test after | 56 | days was conducted with a result of | 50.11 | MPa. | Formulation includes 560 kg of FA powder, 1816 kg of aggregate, and the water-to-powder ratio is: 0,1860875 .Powder percentual composition is: SiO2: 34,01%, Al2O3: 16,62%, Fe2O3:1,71%, CaO: 34,85%. The amount of the dry fraction of Na2O from the Na2SiO3 solution is35,18kg/m3. The amount of the dry fraction of SiO2 from the Na2SiO3 solution is 31,41 kg/m3. The amount of Na(OH) solution per m3 is: 45 kg, with a molarity of: 14. The mix also includes 0 kg/m3 of superplasticizer and 0 kg/m3 of extra water. The initial curing for this mix was 0,25 day at 80ªC. A compressive test after56 days was conducted with a result of 50,11 MPa.
Formulation includes | 560 | kg of FA | powder, | 1816 | kg of aggregate, and the water-to-powder ratio is: | 0.1860875 | .Powder percentual composition is: SiO2: | 34.01 | %, Al2O3: | 16.62 | %, Fe2O3: | 1.71 | %, CaO: | 34.85 | %. The amount of the dry fraction of Na2O from the Na2SiO3 solution is | 35.18 | kg/m3. The amount of the dry fraction of SiO2 from the Na2SiO3 solution is | 31.41 | kg/m3. The amount of Na(OH) solution per m3 is: | 45 | kg, with a molarity of: | 14 | . The mix also includes | 0 | kg/m3 of superplasticizer and | 0 | kg/m3 of extra water. The initial curing for this mix was | 0.25 | day at | 80 | ªC. A compressive test after | 3 | days was conducted with a result of | 38.71 | MPa. | Formulation includes 560 kg of FA powder, 1816 kg of aggregate, and the water-to-powder ratio is: 0,1860875 .Powder percentual composition is: SiO2: 34,01%, Al2O3: 16,62%, Fe2O3:1,71%, CaO: 34,85%. The amount of the dry fraction of Na2O from the Na2SiO3 solution is35,18kg/m3. The amount of the dry fraction of SiO2 from the Na2SiO3 solution is 31,41 kg/m3. The amount of Na(OH) solution per m3 is: 45 kg, with a molarity of: 14. The mix also includes 0 kg/m3 of superplasticizer and 0 kg/m3 of extra water. The initial curing for this mix was 0,25 day at 80ªC. A compressive test after3 days was conducted with a result of 38,71 MPa.
Formulation includes | 560 | kg of FA | powder, | 1816 | kg of aggregate, and the water-to-powder ratio is: | 0.127425 | .Powder percentual composition is: SiO2: | 34.01 | %, Al2O3: | 16.62 | %, Fe2O3: | 1.71 | %, CaO: | 34.85 | %. The amount of the dry fraction of Na2O from the Na2SiO3 solution is | 19.11 | kg/m3. The amount of the dry fraction of SiO2 from the Na2SiO3 solution is | 17.06 | kg/m3. The amount of Na(OH) solution per m3 is: | 58 | kg, with a molarity of: | 14 | . The mix also includes | 0 | kg/m3 of superplasticizer and | 0 | kg/m3 of extra water. The initial curing for this mix was | 0.25 | day at | 80 | ªC. A compressive test after | 7 | days was conducted with a result of | 31.33 | MPa. | Formulation includes 560 kg of FA powder, 1816 kg of aggregate, and the water-to-powder ratio is: 0,127425 .Powder percentual composition is: SiO2: 34,01%, Al2O3: 16,62%, Fe2O3:1,71%, CaO: 34,85%. The amount of the dry fraction of Na2O from the Na2SiO3 solution is19,11kg/m3. The amount of the dry fraction of SiO2 from the Na2SiO3 solution is 17,06 kg/m3. The amount of Na(OH) solution per m3 is: 58 kg, with a molarity of: 14. The mix also includes 0 kg/m3 of superplasticizer and 0 kg/m3 of extra water. The initial curing for this mix was 0,25 day at 80ªC. A compressive test after7 days was conducted with a result of 31,33 MPa.
Formulation includes | 560 | kg of FA | powder, | 1816 | kg of aggregate, and the water-to-powder ratio is: | 0.127425 | .Powder percentual composition is: SiO2: | 34.01 | %, Al2O3: | 16.62 | %, Fe2O3: | 1.71 | %, CaO: | 34.85 | %. The amount of the dry fraction of Na2O from the Na2SiO3 solution is | 19.11 | kg/m3. The amount of the dry fraction of SiO2 from the Na2SiO3 solution is | 17.06 | kg/m3. The amount of Na(OH) solution per m3 is: | 58 | kg, with a molarity of: | 14 | . The mix also includes | 0 | kg/m3 of superplasticizer and | 0 | kg/m3 of extra water. The initial curing for this mix was | 0.25 | day at | 80 | ªC. A compressive test after | 28 | days was conducted with a result of | 32.98 | MPa. | Formulation includes 560 kg of FA powder, 1816 kg of aggregate, and the water-to-powder ratio is: 0,127425 .Powder percentual composition is: SiO2: 34,01%, Al2O3: 16,62%, Fe2O3:1,71%, CaO: 34,85%. The amount of the dry fraction of Na2O from the Na2SiO3 solution is19,11kg/m3. The amount of the dry fraction of SiO2 from the Na2SiO3 solution is 17,06 kg/m3. The amount of Na(OH) solution per m3 is: 58 kg, with a molarity of: 14. The mix also includes 0 kg/m3 of superplasticizer and 0 kg/m3 of extra water. The initial curing for this mix was 0,25 day at 80ªC. A compressive test after28 days was conducted with a result of 32,98 MPa.
Formulation includes | 560 | kg of FA | powder, | 1816 | kg of aggregate, and the water-to-powder ratio is: | 0.127425 | .Powder percentual composition is: SiO2: | 34.01 | %, Al2O3: | 16.62 | %, Fe2O3: | 1.71 | %, CaO: | 34.85 | %. The amount of the dry fraction of Na2O from the Na2SiO3 solution is | 19.11 | kg/m3. The amount of the dry fraction of SiO2 from the Na2SiO3 solution is | 17.06 | kg/m3. The amount of Na(OH) solution per m3 is: | 58 | kg, with a molarity of: | 14 | . The mix also includes | 0 | kg/m3 of superplasticizer and | 0 | kg/m3 of extra water. The initial curing for this mix was | 0.25 | day at | 80 | ªC. A compressive test after | 56 | days was conducted with a result of | 51.07 | MPa. | Formulation includes 560 kg of FA powder, 1816 kg of aggregate, and the water-to-powder ratio is: 0,127425 .Powder percentual composition is: SiO2: 34,01%, Al2O3: 16,62%, Fe2O3:1,71%, CaO: 34,85%. The amount of the dry fraction of Na2O from the Na2SiO3 solution is19,11kg/m3. The amount of the dry fraction of SiO2 from the Na2SiO3 solution is 17,06 kg/m3. The amount of Na(OH) solution per m3 is: 58 kg, with a molarity of: 14. The mix also includes 0 kg/m3 of superplasticizer and 0 kg/m3 of extra water. The initial curing for this mix was 0,25 day at 80ªC. A compressive test after56 days was conducted with a result of 51,07 MPa.
Formulation includes | 560 | kg of FA | powder, | 1816 | kg of aggregate, and the water-to-powder ratio is: | 0.127425 | .Powder percentual composition is: SiO2: | 34.01 | %, Al2O3: | 16.62 | %, Fe2O3: | 1.71 | %, CaO: | 34.85 | %. The amount of the dry fraction of Na2O from the Na2SiO3 solution is | 19.11 | kg/m3. The amount of the dry fraction of SiO2 from the Na2SiO3 solution is | 17.06 | kg/m3. The amount of Na(OH) solution per m3 is: | 58 | kg, with a molarity of: | 14 | . The mix also includes | 0 | kg/m3 of superplasticizer and | 0 | kg/m3 of extra water. The initial curing for this mix was | 0.25 | day at | 80 | ªC. A compressive test after | 3 | days was conducted with a result of | 28.1 | MPa. | Formulation includes 560 kg of FA powder, 1816 kg of aggregate, and the water-to-powder ratio is: 0,127425 .Powder percentual composition is: SiO2: 34,01%, Al2O3: 16,62%, Fe2O3:1,71%, CaO: 34,85%. The amount of the dry fraction of Na2O from the Na2SiO3 solution is19,11kg/m3. The amount of the dry fraction of SiO2 from the Na2SiO3 solution is 17,06 kg/m3. The amount of Na(OH) solution per m3 is: 58 kg, with a molarity of: 14. The mix also includes 0 kg/m3 of superplasticizer and 0 kg/m3 of extra water. The initial curing for this mix was 0,25 day at 80ªC. A compressive test after3 days was conducted with a result of 28,1 MPa.
Formulation includes | 560 | kg of FA | powder, | 1816 | kg of aggregate, and the water-to-powder ratio is: | 0.1430554 | .Powder percentual composition is: SiO2: | 34.01 | %, Al2O3: | 16.62 | %, Fe2O3: | 1.71 | %, CaO: | 34.85 | %. The amount of the dry fraction of Na2O from the Na2SiO3 solution is | 20.74 | kg/m3. The amount of the dry fraction of SiO2 from the Na2SiO3 solution is | 18.51 | kg/m3. The amount of Na(OH) solution per m3 is: | 69 | kg, with a molarity of: | 14 | . The mix also includes | 0 | kg/m3 of superplasticizer and | 0 | kg/m3 of extra water. The initial curing for this mix was | 0.25 | day at | 80 | ªC. A compressive test after | 3 | days was conducted with a result of | 28.65 | MPa. | Formulation includes 560 kg of FA powder, 1816 kg of aggregate, and the water-to-powder ratio is: 0,143055357142857 .Powder percentual composition is: SiO2: 34,01%, Al2O3: 16,62%, Fe2O3:1,71%, CaO: 34,85%. The amount of the dry fraction of Na2O from the Na2SiO3 solution is20,74kg/m3. The amount of the dry fraction of SiO2 from the Na2SiO3 solution is 18,51 kg/m3. The amount of Na(OH) solution per m3 is: 69 kg, with a molarity of: 14. The mix also includes 0 kg/m3 of superplasticizer and 0 kg/m3 of extra water. The initial curing for this mix was 0,25 day at 80ªC. A compressive test after3 days was conducted with a result of 28,65 MPa.
Formulation includes | 560 | kg of FA | powder, | 1816 | kg of aggregate, and the water-to-powder ratio is: | 0.1430554 | .Powder percentual composition is: SiO2: | 34.01 | %, Al2O3: | 16.62 | %, Fe2O3: | 1.71 | %, CaO: | 34.85 | %. The amount of the dry fraction of Na2O from the Na2SiO3 solution is | 20.74 | kg/m3. The amount of the dry fraction of SiO2 from the Na2SiO3 solution is | 18.51 | kg/m3. The amount of Na(OH) solution per m3 is: | 69 | kg, with a molarity of: | 14 | . The mix also includes | 0 | kg/m3 of superplasticizer and | 0 | kg/m3 of extra water. The initial curing for this mix was | 0.25 | day at | 80 | ªC. A compressive test after | 56 | days was conducted with a result of | 48.8 | MPa. | Formulation includes 560 kg of FA powder, 1816 kg of aggregate, and the water-to-powder ratio is: 0,143055357142857 .Powder percentual composition is: SiO2: 34,01%, Al2O3: 16,62%, Fe2O3:1,71%, CaO: 34,85%. The amount of the dry fraction of Na2O from the Na2SiO3 solution is20,74kg/m3. The amount of the dry fraction of SiO2 from the Na2SiO3 solution is 18,51 kg/m3. The amount of Na(OH) solution per m3 is: 69 kg, with a molarity of: 14. The mix also includes 0 kg/m3 of superplasticizer and 0 kg/m3 of extra water. The initial curing for this mix was 0,25 day at 80ªC. A compressive test after56 days was conducted with a result of 48,8 MPa.
Formulation includes | 560 | kg of FA | powder, | 1816 | kg of aggregate, and the water-to-powder ratio is: | 0.1430554 | .Powder percentual composition is: SiO2: | 34.01 | %, Al2O3: | 16.62 | %, Fe2O3: | 1.71 | %, CaO: | 34.85 | %. The amount of the dry fraction of Na2O from the Na2SiO3 solution is | 20.74 | kg/m3. The amount of the dry fraction of SiO2 from the Na2SiO3 solution is | 18.51 | kg/m3. The amount of Na(OH) solution per m3 is: | 69 | kg, with a molarity of: | 14 | . The mix also includes | 0 | kg/m3 of superplasticizer and | 0 | kg/m3 of extra water. The initial curing for this mix was | 0.25 | day at | 80 | ªC. A compressive test after | 28 | days was conducted with a result of | 41.96 | MPa. | Formulation includes 560 kg of FA powder, 1816 kg of aggregate, and the water-to-powder ratio is: 0,143055357142857 .Powder percentual composition is: SiO2: 34,01%, Al2O3: 16,62%, Fe2O3:1,71%, CaO: 34,85%. The amount of the dry fraction of Na2O from the Na2SiO3 solution is20,74kg/m3. The amount of the dry fraction of SiO2 from the Na2SiO3 solution is 18,51 kg/m3. The amount of Na(OH) solution per m3 is: 69 kg, with a molarity of: 14. The mix also includes 0 kg/m3 of superplasticizer and 0 kg/m3 of extra water. The initial curing for this mix was 0,25 day at 80ªC. A compressive test after28 days was conducted with a result of 41,96 MPa.
Formulation includes | 560 | kg of FA | powder, | 1816 | kg of aggregate, and the water-to-powder ratio is: | 0.1430554 | .Powder percentual composition is: SiO2: | 34.01 | %, Al2O3: | 16.62 | %, Fe2O3: | 1.71 | %, CaO: | 34.85 | %. The amount of the dry fraction of Na2O from the Na2SiO3 solution is | 20.74 | kg/m3. The amount of the dry fraction of SiO2 from the Na2SiO3 solution is | 18.51 | kg/m3. The amount of Na(OH) solution per m3 is: | 69 | kg, with a molarity of: | 14 | . The mix also includes | 0 | kg/m3 of superplasticizer and | 0 | kg/m3 of extra water. The initial curing for this mix was | 0.25 | day at | 80 | ªC. A compressive test after | 7 | days was conducted with a result of | 31.76 | MPa. | Formulation includes 560 kg of FA powder, 1816 kg of aggregate, and the water-to-powder ratio is: 0,143055357142857 .Powder percentual composition is: SiO2: 34,01%, Al2O3: 16,62%, Fe2O3:1,71%, CaO: 34,85%. The amount of the dry fraction of Na2O from the Na2SiO3 solution is20,74kg/m3. The amount of the dry fraction of SiO2 from the Na2SiO3 solution is 18,51 kg/m3. The amount of Na(OH) solution per m3 is: 69 kg, with a molarity of: 14. The mix also includes 0 kg/m3 of superplasticizer and 0 kg/m3 of extra water. The initial curing for this mix was 0,25 day at 80ªC. A compressive test after7 days was conducted with a result of 31,76 MPa.
Formulation includes | 560 | kg of FA | powder, | 1816 | kg of aggregate, and the water-to-powder ratio is: | 0.1784375 | .Powder percentual composition is: SiO2: | 34.01 | %, Al2O3: | 16.62 | %, Fe2O3: | 1.71 | %, CaO: | 34.85 | %. The amount of the dry fraction of Na2O from the Na2SiO3 solution is | 26.8 | kg/m3. The amount of the dry fraction of SiO2 from the Na2SiO3 solution is | 23.92 | kg/m3. The amount of Na(OH) solution per m3 is: | 81 | kg, with a molarity of: | 14 | . The mix also includes | 0 | kg/m3 of superplasticizer and | 0 | kg/m3 of extra water. The initial curing for this mix was | 0.25 | day at | 80 | ªC. A compressive test after | 56 | days was conducted with a result of | 42.85 | MPa. | Formulation includes 560 kg of FA powder, 1816 kg of aggregate, and the water-to-powder ratio is: 0,1784375 .Powder percentual composition is: SiO2: 34,01%, Al2O3: 16,62%, Fe2O3:1,71%, CaO: 34,85%. The amount of the dry fraction of Na2O from the Na2SiO3 solution is26,8kg/m3. The amount of the dry fraction of SiO2 from the Na2SiO3 solution is 23,92 kg/m3. The amount of Na(OH) solution per m3 is: 81 kg, with a molarity of: 14. The mix also includes 0 kg/m3 of superplasticizer and 0 kg/m3 of extra water. The initial curing for this mix was 0,25 day at 80ªC. A compressive test after56 days was conducted with a result of 42,85 MPa.
Formulation includes | 560 | kg of FA | powder, | 1816 | kg of aggregate, and the water-to-powder ratio is: | 0.1784375 | .Powder percentual composition is: SiO2: | 34.01 | %, Al2O3: | 16.62 | %, Fe2O3: | 1.71 | %, CaO: | 34.85 | %. The amount of the dry fraction of Na2O from the Na2SiO3 solution is | 26.8 | kg/m3. The amount of the dry fraction of SiO2 from the Na2SiO3 solution is | 23.92 | kg/m3. The amount of Na(OH) solution per m3 is: | 81 | kg, with a molarity of: | 14 | . The mix also includes | 0 | kg/m3 of superplasticizer and | 0 | kg/m3 of extra water. The initial curing for this mix was | 0.25 | day at | 80 | ªC. A compressive test after | 28 | days was conducted with a result of | 37.26 | MPa. | Formulation includes 560 kg of FA powder, 1816 kg of aggregate, and the water-to-powder ratio is: 0,1784375 .Powder percentual composition is: SiO2: 34,01%, Al2O3: 16,62%, Fe2O3:1,71%, CaO: 34,85%. The amount of the dry fraction of Na2O from the Na2SiO3 solution is26,8kg/m3. The amount of the dry fraction of SiO2 from the Na2SiO3 solution is 23,92 kg/m3. The amount of Na(OH) solution per m3 is: 81 kg, with a molarity of: 14. The mix also includes 0 kg/m3 of superplasticizer and 0 kg/m3 of extra water. The initial curing for this mix was 0,25 day at 80ªC. A compressive test after28 days was conducted with a result of 37,26 MPa.
Formulation includes | 560 | kg of FA | powder, | 1816 | kg of aggregate, and the water-to-powder ratio is: | 0.1784375 | .Powder percentual composition is: SiO2: | 34.01 | %, Al2O3: | 16.62 | %, Fe2O3: | 1.71 | %, CaO: | 34.85 | %. The amount of the dry fraction of Na2O from the Na2SiO3 solution is | 26.8 | kg/m3. The amount of the dry fraction of SiO2 from the Na2SiO3 solution is | 23.92 | kg/m3. The amount of Na(OH) solution per m3 is: | 81 | kg, with a molarity of: | 14 | . The mix also includes | 0 | kg/m3 of superplasticizer and | 0 | kg/m3 of extra water. The initial curing for this mix was | 0.25 | day at | 80 | ªC. A compressive test after | 3 | days was conducted with a result of | 24.95 | MPa. | Formulation includes 560 kg of FA powder, 1816 kg of aggregate, and the water-to-powder ratio is: 0,1784375 .Powder percentual composition is: SiO2: 34,01%, Al2O3: 16,62%, Fe2O3:1,71%, CaO: 34,85%. The amount of the dry fraction of Na2O from the Na2SiO3 solution is26,8kg/m3. The amount of the dry fraction of SiO2 from the Na2SiO3 solution is 23,92 kg/m3. The amount of Na(OH) solution per m3 is: 81 kg, with a molarity of: 14. The mix also includes 0 kg/m3 of superplasticizer and 0 kg/m3 of extra water. The initial curing for this mix was 0,25 day at 80ªC. A compressive test after3 days was conducted with a result of 24,95 MPa.
Formulation includes | 560 | kg of FA | powder, | 1816 | kg of aggregate, and the water-to-powder ratio is: | 0.1784375 | .Powder percentual composition is: SiO2: | 34.01 | %, Al2O3: | 16.62 | %, Fe2O3: | 1.71 | %, CaO: | 34.85 | %. The amount of the dry fraction of Na2O from the Na2SiO3 solution is | 26.8 | kg/m3. The amount of the dry fraction of SiO2 from the Na2SiO3 solution is | 23.92 | kg/m3. The amount of Na(OH) solution per m3 is: | 81 | kg, with a molarity of: | 14 | . The mix also includes | 0 | kg/m3 of superplasticizer and | 0 | kg/m3 of extra water. The initial curing for this mix was | 0.25 | day at | 80 | ªC. A compressive test after | 7 | days was conducted with a result of | 31.64 | MPa. | Formulation includes 560 kg of FA powder, 1816 kg of aggregate, and the water-to-powder ratio is: 0,1784375 .Powder percentual composition is: SiO2: 34,01%, Al2O3: 16,62%, Fe2O3:1,71%, CaO: 34,85%. The amount of the dry fraction of Na2O from the Na2SiO3 solution is26,8kg/m3. The amount of the dry fraction of SiO2 from the Na2SiO3 solution is 23,92 kg/m3. The amount of Na(OH) solution per m3 is: 81 kg, with a molarity of: 14. The mix also includes 0 kg/m3 of superplasticizer and 0 kg/m3 of extra water. The initial curing for this mix was 0,25 day at 80ªC. A compressive test after7 days was conducted with a result of 31,64 MPa.
Formulation includes | 560 | kg of FA | powder, | 1816 | kg of aggregate, and the water-to-powder ratio is: | 0.1199036 | .Powder percentual composition is: SiO2: | 34.01 | %, Al2O3: | 16.62 | %, Fe2O3: | 1.71 | %, CaO: | 34.85 | %. The amount of the dry fraction of Na2O from the Na2SiO3 solution is | 12.58 | kg/m3. The amount of the dry fraction of SiO2 from the Na2SiO3 solution is | 11.23 | kg/m3. The amount of Na(OH) solution per m3 is: | 84 | kg, with a molarity of: | 14 | . The mix also includes | 0 | kg/m3 of superplasticizer and | 0 | kg/m3 of extra water. The initial curing for this mix was | 0.25 | day at | 80 | ªC. A compressive test after | 56 | days was conducted with a result of | 41.24 | MPa. | Formulation includes 560 kg of FA powder, 1816 kg of aggregate, and the water-to-powder ratio is: 0,119903571428571 .Powder percentual composition is: SiO2: 34,01%, Al2O3: 16,62%, Fe2O3:1,71%, CaO: 34,85%. The amount of the dry fraction of Na2O from the Na2SiO3 solution is12,58kg/m3. The amount of the dry fraction of SiO2 from the Na2SiO3 solution is 11,23 kg/m3. The amount of Na(OH) solution per m3 is: 84 kg, with a molarity of: 14. The mix also includes 0 kg/m3 of superplasticizer and 0 kg/m3 of extra water. The initial curing for this mix was 0,25 day at 80ªC. A compressive test after56 days was conducted with a result of 41,24 MPa.
Formulation includes | 560 | kg of FA | powder, | 1816 | kg of aggregate, and the water-to-powder ratio is: | 0.1199036 | .Powder percentual composition is: SiO2: | 34.01 | %, Al2O3: | 16.62 | %, Fe2O3: | 1.71 | %, CaO: | 34.85 | %. The amount of the dry fraction of Na2O from the Na2SiO3 solution is | 12.58 | kg/m3. The amount of the dry fraction of SiO2 from the Na2SiO3 solution is | 11.23 | kg/m3. The amount of Na(OH) solution per m3 is: | 84 | kg, with a molarity of: | 14 | . The mix also includes | 0 | kg/m3 of superplasticizer and | 0 | kg/m3 of extra water. The initial curing for this mix was | 0.25 | day at | 80 | ªC. A compressive test after | 3 | days was conducted with a result of | 24.45 | MPa. | Formulation includes 560 kg of FA powder, 1816 kg of aggregate, and the water-to-powder ratio is: 0,119903571428571 .Powder percentual composition is: SiO2: 34,01%, Al2O3: 16,62%, Fe2O3:1,71%, CaO: 34,85%. The amount of the dry fraction of Na2O from the Na2SiO3 solution is12,58kg/m3. The amount of the dry fraction of SiO2 from the Na2SiO3 solution is 11,23 kg/m3. The amount of Na(OH) solution per m3 is: 84 kg, with a molarity of: 14. The mix also includes 0 kg/m3 of superplasticizer and 0 kg/m3 of extra water. The initial curing for this mix was 0,25 day at 80ªC. A compressive test after3 days was conducted with a result of 24,45 MPa.
Formulation includes | 560 | kg of FA | powder, | 1816 | kg of aggregate, and the water-to-powder ratio is: | 0.1199036 | .Powder percentual composition is: SiO2: | 34.01 | %, Al2O3: | 16.62 | %, Fe2O3: | 1.71 | %, CaO: | 34.85 | %. The amount of the dry fraction of Na2O from the Na2SiO3 solution is | 12.58 | kg/m3. The amount of the dry fraction of SiO2 from the Na2SiO3 solution is | 11.23 | kg/m3. The amount of Na(OH) solution per m3 is: | 84 | kg, with a molarity of: | 14 | . The mix also includes | 0 | kg/m3 of superplasticizer and | 0 | kg/m3 of extra water. The initial curing for this mix was | 0.25 | day at | 80 | ªC. A compressive test after | 7 | days was conducted with a result of | 32.74 | MPa. | Formulation includes 560 kg of FA powder, 1816 kg of aggregate, and the water-to-powder ratio is: 0,119903571428571 .Powder percentual composition is: SiO2: 34,01%, Al2O3: 16,62%, Fe2O3:1,71%, CaO: 34,85%. The amount of the dry fraction of Na2O from the Na2SiO3 solution is12,58kg/m3. The amount of the dry fraction of SiO2 from the Na2SiO3 solution is 11,23 kg/m3. The amount of Na(OH) solution per m3 is: 84 kg, with a molarity of: 14. The mix also includes 0 kg/m3 of superplasticizer and 0 kg/m3 of extra water. The initial curing for this mix was 0,25 day at 80ªC. A compressive test after7 days was conducted with a result of 32,74 MPa.
Formulation includes | 560 | kg of FA | powder, | 1816 | kg of aggregate, and the water-to-powder ratio is: | 0.1199036 | .Powder percentual composition is: SiO2: | 34.01 | %, Al2O3: | 16.62 | %, Fe2O3: | 1.71 | %, CaO: | 34.85 | %. The amount of the dry fraction of Na2O from the Na2SiO3 solution is | 12.58 | kg/m3. The amount of the dry fraction of SiO2 from the Na2SiO3 solution is | 11.23 | kg/m3. The amount of Na(OH) solution per m3 is: | 84 | kg, with a molarity of: | 14 | . The mix also includes | 0 | kg/m3 of superplasticizer and | 0 | kg/m3 of extra water. The initial curing for this mix was | 0.25 | day at | 80 | ªC. A compressive test after | 28 | days was conducted with a result of | 37.65 | MPa. | Formulation includes 560 kg of FA powder, 1816 kg of aggregate, and the water-to-powder ratio is: 0,119903571428571 .Powder percentual composition is: SiO2: 34,01%, Al2O3: 16,62%, Fe2O3:1,71%, CaO: 34,85%. The amount of the dry fraction of Na2O from the Na2SiO3 solution is12,58kg/m3. The amount of the dry fraction of SiO2 from the Na2SiO3 solution is 11,23 kg/m3. The amount of Na(OH) solution per m3 is: 84 kg, with a molarity of: 14. The mix also includes 0 kg/m3 of superplasticizer and 0 kg/m3 of extra water. The initial curing for this mix was 0,25 day at 80ªC. A compressive test after28 days was conducted with a result of 37,65 MPa.
Formulation includes | 560 | kg of FA | powder, | 1816 | kg of aggregate, and the water-to-powder ratio is: | 0.1456 | .Powder percentual composition is: SiO2: | 34.01 | %, Al2O3: | 16.62 | %, Fe2O3: | 1.71 | %, CaO: | 34.85 | %. The amount of the dry fraction of Na2O from the Na2SiO3 solution is | 14.91 | kg/m3. The amount of the dry fraction of SiO2 from the Na2SiO3 solution is | 13.31 | kg/m3. The amount of Na(OH) solution per m3 is: | 104 | kg, with a molarity of: | 14 | . The mix also includes | 0 | kg/m3 of superplasticizer and | 0 | kg/m3 of extra water. The initial curing for this mix was | 0.25 | day at | 80 | ªC. A compressive test after | 7 | days was conducted with a result of | 29.84 | MPa. | Formulation includes 560 kg of FA powder, 1816 kg of aggregate, and the water-to-powder ratio is: 0,1456 .Powder percentual composition is: SiO2: 34,01%, Al2O3: 16,62%, Fe2O3:1,71%, CaO: 34,85%. The amount of the dry fraction of Na2O from the Na2SiO3 solution is14,91kg/m3. The amount of the dry fraction of SiO2 from the Na2SiO3 solution is 13,31 kg/m3. The amount of Na(OH) solution per m3 is: 104 kg, with a molarity of: 14. The mix also includes 0 kg/m3 of superplasticizer and 0 kg/m3 of extra water. The initial curing for this mix was 0,25 day at 80ªC. A compressive test after7 days was conducted with a result of 29,84 MPa.
Formulation includes | 560 | kg of FA | powder, | 1816 | kg of aggregate, and the water-to-powder ratio is: | 0.1456 | .Powder percentual composition is: SiO2: | 34.01 | %, Al2O3: | 16.62 | %, Fe2O3: | 1.71 | %, CaO: | 34.85 | %. The amount of the dry fraction of Na2O from the Na2SiO3 solution is | 14.91 | kg/m3. The amount of the dry fraction of SiO2 from the Na2SiO3 solution is | 13.31 | kg/m3. The amount of Na(OH) solution per m3 is: | 104 | kg, with a molarity of: | 14 | . The mix also includes | 0 | kg/m3 of superplasticizer and | 0 | kg/m3 of extra water. The initial curing for this mix was | 0.25 | day at | 80 | ªC. A compressive test after | 56 | days was conducted with a result of | 44.71 | MPa. | Formulation includes 560 kg of FA powder, 1816 kg of aggregate, and the water-to-powder ratio is: 0,1456 .Powder percentual composition is: SiO2: 34,01%, Al2O3: 16,62%, Fe2O3:1,71%, CaO: 34,85%. The amount of the dry fraction of Na2O from the Na2SiO3 solution is14,91kg/m3. The amount of the dry fraction of SiO2 from the Na2SiO3 solution is 13,31 kg/m3. The amount of Na(OH) solution per m3 is: 104 kg, with a molarity of: 14. The mix also includes 0 kg/m3 of superplasticizer and 0 kg/m3 of extra water. The initial curing for this mix was 0,25 day at 80ªC. A compressive test after56 days was conducted with a result of 44,71 MPa.
Formulation includes | 560 | kg of FA | powder, | 1816 | kg of aggregate, and the water-to-powder ratio is: | 0.1456 | .Powder percentual composition is: SiO2: | 34.01 | %, Al2O3: | 16.62 | %, Fe2O3: | 1.71 | %, CaO: | 34.85 | %. The amount of the dry fraction of Na2O from the Na2SiO3 solution is | 14.91 | kg/m3. The amount of the dry fraction of SiO2 from the Na2SiO3 solution is | 13.31 | kg/m3. The amount of Na(OH) solution per m3 is: | 104 | kg, with a molarity of: | 14 | . The mix also includes | 0 | kg/m3 of superplasticizer and | 0 | kg/m3 of extra water. The initial curing for this mix was | 0.25 | day at | 80 | ªC. A compressive test after | 3 | days was conducted with a result of | 27.26 | MPa. | Formulation includes 560 kg of FA powder, 1816 kg of aggregate, and the water-to-powder ratio is: 0,1456 .Powder percentual composition is: SiO2: 34,01%, Al2O3: 16,62%, Fe2O3:1,71%, CaO: 34,85%. The amount of the dry fraction of Na2O from the Na2SiO3 solution is14,91kg/m3. The amount of the dry fraction of SiO2 from the Na2SiO3 solution is 13,31 kg/m3. The amount of Na(OH) solution per m3 is: 104 kg, with a molarity of: 14. The mix also includes 0 kg/m3 of superplasticizer and 0 kg/m3 of extra water. The initial curing for this mix was 0,25 day at 80ªC. A compressive test after3 days was conducted with a result of 27,26 MPa.
Formulation includes | 560 | kg of FA | powder, | 1816 | kg of aggregate, and the water-to-powder ratio is: | 0.1456 | .Powder percentual composition is: SiO2: | 34.01 | %, Al2O3: | 16.62 | %, Fe2O3: | 1.71 | %, CaO: | 34.85 | %. The amount of the dry fraction of Na2O from the Na2SiO3 solution is | 14.91 | kg/m3. The amount of the dry fraction of SiO2 from the Na2SiO3 solution is | 13.31 | kg/m3. The amount of Na(OH) solution per m3 is: | 104 | kg, with a molarity of: | 14 | . The mix also includes | 0 | kg/m3 of superplasticizer and | 0 | kg/m3 of extra water. The initial curing for this mix was | 0.25 | day at | 80 | ªC. A compressive test after | 28 | days was conducted with a result of | 39.05 | MPa. | Formulation includes 560 kg of FA powder, 1816 kg of aggregate, and the water-to-powder ratio is: 0,1456 .Powder percentual composition is: SiO2: 34,01%, Al2O3: 16,62%, Fe2O3:1,71%, CaO: 34,85%. The amount of the dry fraction of Na2O from the Na2SiO3 solution is14,91kg/m3. The amount of the dry fraction of SiO2 from the Na2SiO3 solution is 13,31 kg/m3. The amount of Na(OH) solution per m3 is: 104 kg, with a molarity of: 14. The mix also includes 0 kg/m3 of superplasticizer and 0 kg/m3 of extra water. The initial curing for this mix was 0,25 day at 80ªC. A compressive test after28 days was conducted with a result of 39,05 MPa.
Formulation includes | 560 | kg of FA | powder, | 1816 | kg of aggregate, and the water-to-powder ratio is: | 0.1699375 | .Powder percentual composition is: SiO2: | 34.01 | %, Al2O3: | 16.62 | %, Fe2O3: | 1.71 | %, CaO: | 34.85 | %. The amount of the dry fraction of Na2O from the Na2SiO3 solution is | 17.48 | kg/m3. The amount of the dry fraction of SiO2 from the Na2SiO3 solution is | 15.6 | kg/m3. The amount of Na(OH) solution per m3 is: | 121 | kg, with a molarity of: | 14 | . The mix also includes | 0 | kg/m3 of superplasticizer and | 0 | kg/m3 of extra water. The initial curing for this mix was | 0.25 | day at | 80 | ªC. A compressive test after | 7 | days was conducted with a result of | 27.65 | MPa. | Formulation includes 560 kg of FA powder, 1816 kg of aggregate, and the water-to-powder ratio is: 0,1699375 .Powder percentual composition is: SiO2: 34,01%, Al2O3: 16,62%, Fe2O3:1,71%, CaO: 34,85%. The amount of the dry fraction of Na2O from the Na2SiO3 solution is17,48kg/m3. The amount of the dry fraction of SiO2 from the Na2SiO3 solution is 15,6 kg/m3. The amount of Na(OH) solution per m3 is: 121 kg, with a molarity of: 14. The mix also includes 0 kg/m3 of superplasticizer and 0 kg/m3 of extra water. The initial curing for this mix was 0,25 day at 80ªC. A compressive test after7 days was conducted with a result of 27,65 MPa.
Formulation includes | 560 | kg of FA | powder, | 1816 | kg of aggregate, and the water-to-powder ratio is: | 0.1699375 | .Powder percentual composition is: SiO2: | 34.01 | %, Al2O3: | 16.62 | %, Fe2O3: | 1.71 | %, CaO: | 34.85 | %. The amount of the dry fraction of Na2O from the Na2SiO3 solution is | 17.48 | kg/m3. The amount of the dry fraction of SiO2 from the Na2SiO3 solution is | 15.6 | kg/m3. The amount of Na(OH) solution per m3 is: | 121 | kg, with a molarity of: | 14 | . The mix also includes | 0 | kg/m3 of superplasticizer and | 0 | kg/m3 of extra water. The initial curing for this mix was | 0.25 | day at | 80 | ªC. A compressive test after | 56 | days was conducted with a result of | 39.56 | MPa. | Formulation includes 560 kg of FA powder, 1816 kg of aggregate, and the water-to-powder ratio is: 0,1699375 .Powder percentual composition is: SiO2: 34,01%, Al2O3: 16,62%, Fe2O3:1,71%, CaO: 34,85%. The amount of the dry fraction of Na2O from the Na2SiO3 solution is17,48kg/m3. The amount of the dry fraction of SiO2 from the Na2SiO3 solution is 15,6 kg/m3. The amount of Na(OH) solution per m3 is: 121 kg, with a molarity of: 14. The mix also includes 0 kg/m3 of superplasticizer and 0 kg/m3 of extra water. The initial curing for this mix was 0,25 day at 80ªC. A compressive test after56 days was conducted with a result of 39,56 MPa.
Formulation includes | 560 | kg of FA | powder, | 1816 | kg of aggregate, and the water-to-powder ratio is: | 0.1699375 | .Powder percentual composition is: SiO2: | 34.01 | %, Al2O3: | 16.62 | %, Fe2O3: | 1.71 | %, CaO: | 34.85 | %. The amount of the dry fraction of Na2O from the Na2SiO3 solution is | 17.48 | kg/m3. The amount of the dry fraction of SiO2 from the Na2SiO3 solution is | 15.6 | kg/m3. The amount of Na(OH) solution per m3 is: | 121 | kg, with a molarity of: | 14 | . The mix also includes | 0 | kg/m3 of superplasticizer and | 0 | kg/m3 of extra water. The initial curing for this mix was | 0.25 | day at | 80 | ªC. A compressive test after | 28 | days was conducted with a result of | 30.01 | MPa. | Formulation includes 560 kg of FA powder, 1816 kg of aggregate, and the water-to-powder ratio is: 0,1699375 .Powder percentual composition is: SiO2: 34,01%, Al2O3: 16,62%, Fe2O3:1,71%, CaO: 34,85%. The amount of the dry fraction of Na2O from the Na2SiO3 solution is17,48kg/m3. The amount of the dry fraction of SiO2 from the Na2SiO3 solution is 15,6 kg/m3. The amount of Na(OH) solution per m3 is: 121 kg, with a molarity of: 14. The mix also includes 0 kg/m3 of superplasticizer and 0 kg/m3 of extra water. The initial curing for this mix was 0,25 day at 80ªC. A compressive test after28 days was conducted with a result of 30,01 MPa.
Formulation includes | 560 | kg of FA | powder, | 1816 | kg of aggregate, and the water-to-powder ratio is: | 0.1699375 | .Powder percentual composition is: SiO2: | 34.01 | %, Al2O3: | 16.62 | %, Fe2O3: | 1.71 | %, CaO: | 34.85 | %. The amount of the dry fraction of Na2O from the Na2SiO3 solution is | 17.48 | kg/m3. The amount of the dry fraction of SiO2 from the Na2SiO3 solution is | 15.6 | kg/m3. The amount of Na(OH) solution per m3 is: | 121 | kg, with a molarity of: | 14 | . The mix also includes | 0 | kg/m3 of superplasticizer and | 0 | kg/m3 of extra water. The initial curing for this mix was | 0.25 | day at | 80 | ªC. A compressive test after | 3 | days was conducted with a result of | 21.09 | MPa. | Formulation includes 560 kg of FA powder, 1816 kg of aggregate, and the water-to-powder ratio is: 0,1699375 .Powder percentual composition is: SiO2: 34,01%, Al2O3: 16,62%, Fe2O3:1,71%, CaO: 34,85%. The amount of the dry fraction of Na2O from the Na2SiO3 solution is17,48kg/m3. The amount of the dry fraction of SiO2 from the Na2SiO3 solution is 15,6 kg/m3. The amount of Na(OH) solution per m3 is: 121 kg, with a molarity of: 14. The mix also includes 0 kg/m3 of superplasticizer and 0 kg/m3 of extra water. The initial curing for this mix was 0,25 day at 80ªC. A compressive test after3 days was conducted with a result of 21,09 MPa.
Formulation includes | 560 | kg of FA | powder, | 1816 | kg of aggregate, and the water-to-powder ratio is: | 0.13295 | .Powder percentual composition is: SiO2: | 34.01 | %, Al2O3: | 16.62 | %, Fe2O3: | 1.71 | %, CaO: | 34.85 | %. The amount of the dry fraction of Na2O from the Na2SiO3 solution is | 25.16 | kg/m3. The amount of the dry fraction of SiO2 from the Na2SiO3 solution is | 22.46 | kg/m3. The amount of Na(OH) solution per m3 is: | 32 | kg, with a molarity of: | 14 | . The mix also includes | 0 | kg/m3 of superplasticizer and | 0 | kg/m3 of extra water. The initial curing for this mix was | 0.25 | day at | 100 | ªC. A compressive test after | 56 | days was conducted with a result of | 32.48 | MPa. | Formulation includes 560 kg of FA powder, 1816 kg of aggregate, and the water-to-powder ratio is: 0,13295 .Powder percentual composition is: SiO2: 34,01%, Al2O3: 16,62%, Fe2O3:1,71%, CaO: 34,85%. The amount of the dry fraction of Na2O from the Na2SiO3 solution is25,16kg/m3. The amount of the dry fraction of SiO2 from the Na2SiO3 solution is 22,46 kg/m3. The amount of Na(OH) solution per m3 is: 32 kg, with a molarity of: 14. The mix also includes 0 kg/m3 of superplasticizer and 0 kg/m3 of extra water. The initial curing for this mix was 0,25 day at 100ªC. A compressive test after56 days was conducted with a result of 32,48 MPa.
Formulation includes | 560 | kg of FA | powder, | 1816 | kg of aggregate, and the water-to-powder ratio is: | 0.13295 | .Powder percentual composition is: SiO2: | 34.01 | %, Al2O3: | 16.62 | %, Fe2O3: | 1.71 | %, CaO: | 34.85 | %. The amount of the dry fraction of Na2O from the Na2SiO3 solution is | 25.16 | kg/m3. The amount of the dry fraction of SiO2 from the Na2SiO3 solution is | 22.46 | kg/m3. The amount of Na(OH) solution per m3 is: | 32 | kg, with a molarity of: | 14 | . The mix also includes | 0 | kg/m3 of superplasticizer and | 0 | kg/m3 of extra water. The initial curing for this mix was | 0.25 | day at | 100 | ªC. A compressive test after | 28 | days was conducted with a result of | 31.24 | MPa. | Formulation includes 560 kg of FA powder, 1816 kg of aggregate, and the water-to-powder ratio is: 0,13295 .Powder percentual composition is: SiO2: 34,01%, Al2O3: 16,62%, Fe2O3:1,71%, CaO: 34,85%. The amount of the dry fraction of Na2O from the Na2SiO3 solution is25,16kg/m3. The amount of the dry fraction of SiO2 from the Na2SiO3 solution is 22,46 kg/m3. The amount of Na(OH) solution per m3 is: 32 kg, with a molarity of: 14. The mix also includes 0 kg/m3 of superplasticizer and 0 kg/m3 of extra water. The initial curing for this mix was 0,25 day at 100ªC. A compressive test after28 days was conducted with a result of 31,24 MPa.
Formulation includes | 560 | kg of FA | powder, | 1816 | kg of aggregate, and the water-to-powder ratio is: | 0.13295 | .Powder percentual composition is: SiO2: | 34.01 | %, Al2O3: | 16.62 | %, Fe2O3: | 1.71 | %, CaO: | 34.85 | %. The amount of the dry fraction of Na2O from the Na2SiO3 solution is | 25.16 | kg/m3. The amount of the dry fraction of SiO2 from the Na2SiO3 solution is | 22.46 | kg/m3. The amount of Na(OH) solution per m3 is: | 32 | kg, with a molarity of: | 14 | . The mix also includes | 0 | kg/m3 of superplasticizer and | 0 | kg/m3 of extra water. The initial curing for this mix was | 0.25 | day at | 100 | ªC. A compressive test after | 7 | days was conducted with a result of | 27.75 | MPa. | Formulation includes 560 kg of FA powder, 1816 kg of aggregate, and the water-to-powder ratio is: 0,13295 .Powder percentual composition is: SiO2: 34,01%, Al2O3: 16,62%, Fe2O3:1,71%, CaO: 34,85%. The amount of the dry fraction of Na2O from the Na2SiO3 solution is25,16kg/m3. The amount of the dry fraction of SiO2 from the Na2SiO3 solution is 22,46 kg/m3. The amount of Na(OH) solution per m3 is: 32 kg, with a molarity of: 14. The mix also includes 0 kg/m3 of superplasticizer and 0 kg/m3 of extra water. The initial curing for this mix was 0,25 day at 100ªC. A compressive test after7 days was conducted with a result of 27,75 MPa.
Formulation includes | 560 | kg of FA | powder, | 1816 | kg of aggregate, and the water-to-powder ratio is: | 0.13295 | .Powder percentual composition is: SiO2: | 34.01 | %, Al2O3: | 16.62 | %, Fe2O3: | 1.71 | %, CaO: | 34.85 | %. The amount of the dry fraction of Na2O from the Na2SiO3 solution is | 25.16 | kg/m3. The amount of the dry fraction of SiO2 from the Na2SiO3 solution is | 22.46 | kg/m3. The amount of Na(OH) solution per m3 is: | 32 | kg, with a molarity of: | 14 | . The mix also includes | 0 | kg/m3 of superplasticizer and | 0 | kg/m3 of extra water. The initial curing for this mix was | 0.25 | day at | 100 | ªC. A compressive test after | 3 | days was conducted with a result of | 25.25 | MPa. | Formulation includes 560 kg of FA powder, 1816 kg of aggregate, and the water-to-powder ratio is: 0,13295 .Powder percentual composition is: SiO2: 34,01%, Al2O3: 16,62%, Fe2O3:1,71%, CaO: 34,85%. The amount of the dry fraction of Na2O from the Na2SiO3 solution is25,16kg/m3. The amount of the dry fraction of SiO2 from the Na2SiO3 solution is 22,46 kg/m3. The amount of Na(OH) solution per m3 is: 32 kg, with a molarity of: 14. The mix also includes 0 kg/m3 of superplasticizer and 0 kg/m3 of extra water. The initial curing for this mix was 0,25 day at 100ªC. A compressive test after3 days was conducted with a result of 25,25 MPa.
Formulation includes | 560 | kg of FA | powder, | 1816 | kg of aggregate, and the water-to-powder ratio is: | 0.1594125 | .Powder percentual composition is: SiO2: | 34.01 | %, Al2O3: | 16.62 | %, Fe2O3: | 1.71 | %, CaO: | 34.85 | %. The amount of the dry fraction of Na2O from the Na2SiO3 solution is | 30.06 | kg/m3. The amount of the dry fraction of SiO2 from the Na2SiO3 solution is | 26.83 | kg/m3. The amount of Na(OH) solution per m3 is: | 39 | kg, with a molarity of: | 14 | . The mix also includes | 0 | kg/m3 of superplasticizer and | 0 | kg/m3 of extra water. The initial curing for this mix was | 0.25 | day at | 100 | ªC. A compressive test after | 3 | days was conducted with a result of | 29.74 | MPa. | Formulation includes 560 kg of FA powder, 1816 kg of aggregate, and the water-to-powder ratio is: 0,1594125 .Powder percentual composition is: SiO2: 34,01%, Al2O3: 16,62%, Fe2O3:1,71%, CaO: 34,85%. The amount of the dry fraction of Na2O from the Na2SiO3 solution is30,06kg/m3. The amount of the dry fraction of SiO2 from the Na2SiO3 solution is 26,83 kg/m3. The amount of Na(OH) solution per m3 is: 39 kg, with a molarity of: 14. The mix also includes 0 kg/m3 of superplasticizer and 0 kg/m3 of extra water. The initial curing for this mix was 0,25 day at 100ªC. A compressive test after3 days was conducted with a result of 29,74 MPa.
Formulation includes | 560 | kg of FA | powder, | 1816 | kg of aggregate, and the water-to-powder ratio is: | 0.1594125 | .Powder percentual composition is: SiO2: | 34.01 | %, Al2O3: | 16.62 | %, Fe2O3: | 1.71 | %, CaO: | 34.85 | %. The amount of the dry fraction of Na2O from the Na2SiO3 solution is | 30.06 | kg/m3. The amount of the dry fraction of SiO2 from the Na2SiO3 solution is | 26.83 | kg/m3. The amount of Na(OH) solution per m3 is: | 39 | kg, with a molarity of: | 14 | . The mix also includes | 0 | kg/m3 of superplasticizer and | 0 | kg/m3 of extra water. The initial curing for this mix was | 0.25 | day at | 100 | ªC. A compressive test after | 28 | days was conducted with a result of | 33.78 | MPa. | Formulation includes 560 kg of FA powder, 1816 kg of aggregate, and the water-to-powder ratio is: 0,1594125 .Powder percentual composition is: SiO2: 34,01%, Al2O3: 16,62%, Fe2O3:1,71%, CaO: 34,85%. The amount of the dry fraction of Na2O from the Na2SiO3 solution is30,06kg/m3. The amount of the dry fraction of SiO2 from the Na2SiO3 solution is 26,83 kg/m3. The amount of Na(OH) solution per m3 is: 39 kg, with a molarity of: 14. The mix also includes 0 kg/m3 of superplasticizer and 0 kg/m3 of extra water. The initial curing for this mix was 0,25 day at 100ªC. A compressive test after28 days was conducted with a result of 33,78 MPa.
Formulation includes | 560 | kg of FA | powder, | 1816 | kg of aggregate, and the water-to-powder ratio is: | 0.1594125 | .Powder percentual composition is: SiO2: | 34.01 | %, Al2O3: | 16.62 | %, Fe2O3: | 1.71 | %, CaO: | 34.85 | %. The amount of the dry fraction of Na2O from the Na2SiO3 solution is | 30.06 | kg/m3. The amount of the dry fraction of SiO2 from the Na2SiO3 solution is | 26.83 | kg/m3. The amount of Na(OH) solution per m3 is: | 39 | kg, with a molarity of: | 14 | . The mix also includes | 0 | kg/m3 of superplasticizer and | 0 | kg/m3 of extra water. The initial curing for this mix was | 0.25 | day at | 100 | ªC. A compressive test after | 56 | days was conducted with a result of | 34.7 | MPa. | Formulation includes 560 kg of FA powder, 1816 kg of aggregate, and the water-to-powder ratio is: 0,1594125 .Powder percentual composition is: SiO2: 34,01%, Al2O3: 16,62%, Fe2O3:1,71%, CaO: 34,85%. The amount of the dry fraction of Na2O from the Na2SiO3 solution is30,06kg/m3. The amount of the dry fraction of SiO2 from the Na2SiO3 solution is 26,83 kg/m3. The amount of Na(OH) solution per m3 is: 39 kg, with a molarity of: 14. The mix also includes 0 kg/m3 of superplasticizer and 0 kg/m3 of extra water. The initial curing for this mix was 0,25 day at 100ªC. A compressive test after56 days was conducted with a result of 34,7 MPa.
Formulation includes | 560 | kg of FA | powder, | 1816 | kg of aggregate, and the water-to-powder ratio is: | 0.1594125 | .Powder percentual composition is: SiO2: | 34.01 | %, Al2O3: | 16.62 | %, Fe2O3: | 1.71 | %, CaO: | 34.85 | %. The amount of the dry fraction of Na2O from the Na2SiO3 solution is | 30.06 | kg/m3. The amount of the dry fraction of SiO2 from the Na2SiO3 solution is | 26.83 | kg/m3. The amount of Na(OH) solution per m3 is: | 39 | kg, with a molarity of: | 14 | . The mix also includes | 0 | kg/m3 of superplasticizer and | 0 | kg/m3 of extra water. The initial curing for this mix was | 0.25 | day at | 100 | ªC. A compressive test after | 7 | days was conducted with a result of | 31.11 | MPa. | Formulation includes 560 kg of FA powder, 1816 kg of aggregate, and the water-to-powder ratio is: 0,1594125 .Powder percentual composition is: SiO2: 34,01%, Al2O3: 16,62%, Fe2O3:1,71%, CaO: 34,85%. The amount of the dry fraction of Na2O from the Na2SiO3 solution is30,06kg/m3. The amount of the dry fraction of SiO2 from the Na2SiO3 solution is 26,83 kg/m3. The amount of Na(OH) solution per m3 is: 39 kg, with a molarity of: 14. The mix also includes 0 kg/m3 of superplasticizer and 0 kg/m3 of extra water. The initial curing for this mix was 0,25 day at 100ªC. A compressive test after7 days was conducted with a result of 31,11 MPa.
Formulation includes | 560 | kg of FA | powder, | 1816 | kg of aggregate, and the water-to-powder ratio is: | 0.1860875 | .Powder percentual composition is: SiO2: | 34.01 | %, Al2O3: | 16.62 | %, Fe2O3: | 1.71 | %, CaO: | 34.85 | %. The amount of the dry fraction of Na2O from the Na2SiO3 solution is | 35.18 | kg/m3. The amount of the dry fraction of SiO2 from the Na2SiO3 solution is | 31.41 | kg/m3. The amount of Na(OH) solution per m3 is: | 45 | kg, with a molarity of: | 14 | . The mix also includes | 0 | kg/m3 of superplasticizer and | 0 | kg/m3 of extra water. The initial curing for this mix was | 0.25 | day at | 100 | ªC. A compressive test after | 28 | days was conducted with a result of | 35.9 | MPa. | Formulation includes 560 kg of FA powder, 1816 kg of aggregate, and the water-to-powder ratio is: 0,1860875 .Powder percentual composition is: SiO2: 34,01%, Al2O3: 16,62%, Fe2O3:1,71%, CaO: 34,85%. The amount of the dry fraction of Na2O from the Na2SiO3 solution is35,18kg/m3. The amount of the dry fraction of SiO2 from the Na2SiO3 solution is 31,41 kg/m3. The amount of Na(OH) solution per m3 is: 45 kg, with a molarity of: 14. The mix also includes 0 kg/m3 of superplasticizer and 0 kg/m3 of extra water. The initial curing for this mix was 0,25 day at 100ªC. A compressive test after28 days was conducted with a result of 35,9 MPa.
Formulation includes | 560 | kg of FA | powder, | 1816 | kg of aggregate, and the water-to-powder ratio is: | 0.1860875 | .Powder percentual composition is: SiO2: | 34.01 | %, Al2O3: | 16.62 | %, Fe2O3: | 1.71 | %, CaO: | 34.85 | %. The amount of the dry fraction of Na2O from the Na2SiO3 solution is | 35.18 | kg/m3. The amount of the dry fraction of SiO2 from the Na2SiO3 solution is | 31.41 | kg/m3. The amount of Na(OH) solution per m3 is: | 45 | kg, with a molarity of: | 14 | . The mix also includes | 0 | kg/m3 of superplasticizer and | 0 | kg/m3 of extra water. The initial curing for this mix was | 0.25 | day at | 100 | ªC. A compressive test after | 3 | days was conducted with a result of | 31.67 | MPa. | Formulation includes 560 kg of FA powder, 1816 kg of aggregate, and the water-to-powder ratio is: 0,1860875 .Powder percentual composition is: SiO2: 34,01%, Al2O3: 16,62%, Fe2O3:1,71%, CaO: 34,85%. The amount of the dry fraction of Na2O from the Na2SiO3 solution is35,18kg/m3. The amount of the dry fraction of SiO2 from the Na2SiO3 solution is 31,41 kg/m3. The amount of Na(OH) solution per m3 is: 45 kg, with a molarity of: 14. The mix also includes 0 kg/m3 of superplasticizer and 0 kg/m3 of extra water. The initial curing for this mix was 0,25 day at 100ªC. A compressive test after3 days was conducted with a result of 31,67 MPa.
Formulation includes | 560 | kg of FA | powder, | 1816 | kg of aggregate, and the water-to-powder ratio is: | 0.1860875 | .Powder percentual composition is: SiO2: | 34.01 | %, Al2O3: | 16.62 | %, Fe2O3: | 1.71 | %, CaO: | 34.85 | %. The amount of the dry fraction of Na2O from the Na2SiO3 solution is | 35.18 | kg/m3. The amount of the dry fraction of SiO2 from the Na2SiO3 solution is | 31.41 | kg/m3. The amount of Na(OH) solution per m3 is: | 45 | kg, with a molarity of: | 14 | . The mix also includes | 0 | kg/m3 of superplasticizer and | 0 | kg/m3 of extra water. The initial curing for this mix was | 0.25 | day at | 100 | ªC. A compressive test after | 7 | days was conducted with a result of | 35.81 | MPa. | Formulation includes 560 kg of FA powder, 1816 kg of aggregate, and the water-to-powder ratio is: 0,1860875 .Powder percentual composition is: SiO2: 34,01%, Al2O3: 16,62%, Fe2O3:1,71%, CaO: 34,85%. The amount of the dry fraction of Na2O from the Na2SiO3 solution is35,18kg/m3. The amount of the dry fraction of SiO2 from the Na2SiO3 solution is 31,41 kg/m3. The amount of Na(OH) solution per m3 is: 45 kg, with a molarity of: 14. The mix also includes 0 kg/m3 of superplasticizer and 0 kg/m3 of extra water. The initial curing for this mix was 0,25 day at 100ªC. A compressive test after7 days was conducted with a result of 35,81 MPa.
Formulation includes | 560 | kg of FA | powder, | 1816 | kg of aggregate, and the water-to-powder ratio is: | 0.1860875 | .Powder percentual composition is: SiO2: | 34.01 | %, Al2O3: | 16.62 | %, Fe2O3: | 1.71 | %, CaO: | 34.85 | %. The amount of the dry fraction of Na2O from the Na2SiO3 solution is | 35.18 | kg/m3. The amount of the dry fraction of SiO2 from the Na2SiO3 solution is | 31.41 | kg/m3. The amount of Na(OH) solution per m3 is: | 45 | kg, with a molarity of: | 14 | . The mix also includes | 0 | kg/m3 of superplasticizer and | 0 | kg/m3 of extra water. The initial curing for this mix was | 0.25 | day at | 100 | ªC. A compressive test after | 56 | days was conducted with a result of | 42 | MPa. | Formulation includes 560 kg of FA powder, 1816 kg of aggregate, and the water-to-powder ratio is: 0,1860875 .Powder percentual composition is: SiO2: 34,01%, Al2O3: 16,62%, Fe2O3:1,71%, CaO: 34,85%. The amount of the dry fraction of Na2O from the Na2SiO3 solution is35,18kg/m3. The amount of the dry fraction of SiO2 from the Na2SiO3 solution is 31,41 kg/m3. The amount of Na(OH) solution per m3 is: 45 kg, with a molarity of: 14. The mix also includes 0 kg/m3 of superplasticizer and 0 kg/m3 of extra water. The initial curing for this mix was 0,25 day at 100ªC. A compressive test after56 days was conducted with a result of 42 MPa.
Formulation includes | 560 | kg of FA | powder, | 1816 | kg of aggregate, and the water-to-powder ratio is: | 0.127425 | .Powder percentual composition is: SiO2: | 34.01 | %, Al2O3: | 16.62 | %, Fe2O3: | 1.71 | %, CaO: | 34.85 | %. The amount of the dry fraction of Na2O from the Na2SiO3 solution is | 19.11 | kg/m3. The amount of the dry fraction of SiO2 from the Na2SiO3 solution is | 17.06 | kg/m3. The amount of Na(OH) solution per m3 is: | 58 | kg, with a molarity of: | 14 | . The mix also includes | 0 | kg/m3 of superplasticizer and | 0 | kg/m3 of extra water. The initial curing for this mix was | 0.25 | day at | 100 | ªC. A compressive test after | 28 | days was conducted with a result of | 34.44 | MPa. | Formulation includes 560 kg of FA powder, 1816 kg of aggregate, and the water-to-powder ratio is: 0,127425 .Powder percentual composition is: SiO2: 34,01%, Al2O3: 16,62%, Fe2O3:1,71%, CaO: 34,85%. The amount of the dry fraction of Na2O from the Na2SiO3 solution is19,11kg/m3. The amount of the dry fraction of SiO2 from the Na2SiO3 solution is 17,06 kg/m3. The amount of Na(OH) solution per m3 is: 58 kg, with a molarity of: 14. The mix also includes 0 kg/m3 of superplasticizer and 0 kg/m3 of extra water. The initial curing for this mix was 0,25 day at 100ªC. A compressive test after28 days was conducted with a result of 34,44 MPa.
Formulation includes | 560 | kg of FA | powder, | 1816 | kg of aggregate, and the water-to-powder ratio is: | 0.127425 | .Powder percentual composition is: SiO2: | 34.01 | %, Al2O3: | 16.62 | %, Fe2O3: | 1.71 | %, CaO: | 34.85 | %. The amount of the dry fraction of Na2O from the Na2SiO3 solution is | 19.11 | kg/m3. The amount of the dry fraction of SiO2 from the Na2SiO3 solution is | 17.06 | kg/m3. The amount of Na(OH) solution per m3 is: | 58 | kg, with a molarity of: | 14 | . The mix also includes | 0 | kg/m3 of superplasticizer and | 0 | kg/m3 of extra water. The initial curing for this mix was | 0.25 | day at | 100 | ªC. A compressive test after | 3 | days was conducted with a result of | 27.03 | MPa. | Formulation includes 560 kg of FA powder, 1816 kg of aggregate, and the water-to-powder ratio is: 0,127425 .Powder percentual composition is: SiO2: 34,01%, Al2O3: 16,62%, Fe2O3:1,71%, CaO: 34,85%. The amount of the dry fraction of Na2O from the Na2SiO3 solution is19,11kg/m3. The amount of the dry fraction of SiO2 from the Na2SiO3 solution is 17,06 kg/m3. The amount of Na(OH) solution per m3 is: 58 kg, with a molarity of: 14. The mix also includes 0 kg/m3 of superplasticizer and 0 kg/m3 of extra water. The initial curing for this mix was 0,25 day at 100ªC. A compressive test after3 days was conducted with a result of 27,03 MPa.
Formulation includes | 560 | kg of FA | powder, | 1816 | kg of aggregate, and the water-to-powder ratio is: | 0.127425 | .Powder percentual composition is: SiO2: | 34.01 | %, Al2O3: | 16.62 | %, Fe2O3: | 1.71 | %, CaO: | 34.85 | %. The amount of the dry fraction of Na2O from the Na2SiO3 solution is | 19.11 | kg/m3. The amount of the dry fraction of SiO2 from the Na2SiO3 solution is | 17.06 | kg/m3. The amount of Na(OH) solution per m3 is: | 58 | kg, with a molarity of: | 14 | . The mix also includes | 0 | kg/m3 of superplasticizer and | 0 | kg/m3 of extra water. The initial curing for this mix was | 0.25 | day at | 100 | ªC. A compressive test after | 7 | days was conducted with a result of | 30.21 | MPa. | Formulation includes 560 kg of FA powder, 1816 kg of aggregate, and the water-to-powder ratio is: 0,127425 .Powder percentual composition is: SiO2: 34,01%, Al2O3: 16,62%, Fe2O3:1,71%, CaO: 34,85%. The amount of the dry fraction of Na2O from the Na2SiO3 solution is19,11kg/m3. The amount of the dry fraction of SiO2 from the Na2SiO3 solution is 17,06 kg/m3. The amount of Na(OH) solution per m3 is: 58 kg, with a molarity of: 14. The mix also includes 0 kg/m3 of superplasticizer and 0 kg/m3 of extra water. The initial curing for this mix was 0,25 day at 100ªC. A compressive test after7 days was conducted with a result of 30,21 MPa.
Formulation includes | 560 | kg of FA | powder, | 1816 | kg of aggregate, and the water-to-powder ratio is: | 0.127425 | .Powder percentual composition is: SiO2: | 34.01 | %, Al2O3: | 16.62 | %, Fe2O3: | 1.71 | %, CaO: | 34.85 | %. The amount of the dry fraction of Na2O from the Na2SiO3 solution is | 19.11 | kg/m3. The amount of the dry fraction of SiO2 from the Na2SiO3 solution is | 17.06 | kg/m3. The amount of Na(OH) solution per m3 is: | 58 | kg, with a molarity of: | 14 | . The mix also includes | 0 | kg/m3 of superplasticizer and | 0 | kg/m3 of extra water. The initial curing for this mix was | 0.25 | day at | 100 | ªC. A compressive test after | 56 | days was conducted with a result of | 41.65 | MPa. | Formulation includes 560 kg of FA powder, 1816 kg of aggregate, and the water-to-powder ratio is: 0,127425 .Powder percentual composition is: SiO2: 34,01%, Al2O3: 16,62%, Fe2O3:1,71%, CaO: 34,85%. The amount of the dry fraction of Na2O from the Na2SiO3 solution is19,11kg/m3. The amount of the dry fraction of SiO2 from the Na2SiO3 solution is 17,06 kg/m3. The amount of Na(OH) solution per m3 is: 58 kg, with a molarity of: 14. The mix also includes 0 kg/m3 of superplasticizer and 0 kg/m3 of extra water. The initial curing for this mix was 0,25 day at 100ªC. A compressive test after56 days was conducted with a result of 41,65 MPa.
Formulation includes | 560 | kg of FA | powder, | 1816 | kg of aggregate, and the water-to-powder ratio is: | 0.1430554 | .Powder percentual composition is: SiO2: | 34.01 | %, Al2O3: | 16.62 | %, Fe2O3: | 1.71 | %, CaO: | 34.85 | %. The amount of the dry fraction of Na2O from the Na2SiO3 solution is | 20.74 | kg/m3. The amount of the dry fraction of SiO2 from the Na2SiO3 solution is | 18.51 | kg/m3. The amount of Na(OH) solution per m3 is: | 69 | kg, with a molarity of: | 14 | . The mix also includes | 0 | kg/m3 of superplasticizer and | 0 | kg/m3 of extra water. The initial curing for this mix was | 0.25 | day at | 100 | ªC. A compressive test after | 56 | days was conducted with a result of | 42.26 | MPa. | Formulation includes 560 kg of FA powder, 1816 kg of aggregate, and the water-to-powder ratio is: 0,143055357142857 .Powder percentual composition is: SiO2: 34,01%, Al2O3: 16,62%, Fe2O3:1,71%, CaO: 34,85%. The amount of the dry fraction of Na2O from the Na2SiO3 solution is20,74kg/m3. The amount of the dry fraction of SiO2 from the Na2SiO3 solution is 18,51 kg/m3. The amount of Na(OH) solution per m3 is: 69 kg, with a molarity of: 14. The mix also includes 0 kg/m3 of superplasticizer and 0 kg/m3 of extra water. The initial curing for this mix was 0,25 day at 100ªC. A compressive test after56 days was conducted with a result of 42,26 MPa.
Formulation includes | 560 | kg of FA | powder, | 1816 | kg of aggregate, and the water-to-powder ratio is: | 0.1430554 | .Powder percentual composition is: SiO2: | 34.01 | %, Al2O3: | 16.62 | %, Fe2O3: | 1.71 | %, CaO: | 34.85 | %. The amount of the dry fraction of Na2O from the Na2SiO3 solution is | 20.74 | kg/m3. The amount of the dry fraction of SiO2 from the Na2SiO3 solution is | 18.51 | kg/m3. The amount of Na(OH) solution per m3 is: | 69 | kg, with a molarity of: | 14 | . The mix also includes | 0 | kg/m3 of superplasticizer and | 0 | kg/m3 of extra water. The initial curing for this mix was | 0.25 | day at | 100 | ªC. A compressive test after | 28 | days was conducted with a result of | 37.64 | MPa. | Formulation includes 560 kg of FA powder, 1816 kg of aggregate, and the water-to-powder ratio is: 0,143055357142857 .Powder percentual composition is: SiO2: 34,01%, Al2O3: 16,62%, Fe2O3:1,71%, CaO: 34,85%. The amount of the dry fraction of Na2O from the Na2SiO3 solution is20,74kg/m3. The amount of the dry fraction of SiO2 from the Na2SiO3 solution is 18,51 kg/m3. The amount of Na(OH) solution per m3 is: 69 kg, with a molarity of: 14. The mix also includes 0 kg/m3 of superplasticizer and 0 kg/m3 of extra water. The initial curing for this mix was 0,25 day at 100ªC. A compressive test after28 days was conducted with a result of 37,64 MPa.
Formulation includes | 560 | kg of FA | powder, | 1816 | kg of aggregate, and the water-to-powder ratio is: | 0.1430554 | .Powder percentual composition is: SiO2: | 34.01 | %, Al2O3: | 16.62 | %, Fe2O3: | 1.71 | %, CaO: | 34.85 | %. The amount of the dry fraction of Na2O from the Na2SiO3 solution is | 20.74 | kg/m3. The amount of the dry fraction of SiO2 from the Na2SiO3 solution is | 18.51 | kg/m3. The amount of Na(OH) solution per m3 is: | 69 | kg, with a molarity of: | 14 | . The mix also includes | 0 | kg/m3 of superplasticizer and | 0 | kg/m3 of extra water. The initial curing for this mix was | 0.25 | day at | 100 | ªC. A compressive test after | 3 | days was conducted with a result of | 28.21 | MPa. | Formulation includes 560 kg of FA powder, 1816 kg of aggregate, and the water-to-powder ratio is: 0,143055357142857 .Powder percentual composition is: SiO2: 34,01%, Al2O3: 16,62%, Fe2O3:1,71%, CaO: 34,85%. The amount of the dry fraction of Na2O from the Na2SiO3 solution is20,74kg/m3. The amount of the dry fraction of SiO2 from the Na2SiO3 solution is 18,51 kg/m3. The amount of Na(OH) solution per m3 is: 69 kg, with a molarity of: 14. The mix also includes 0 kg/m3 of superplasticizer and 0 kg/m3 of extra water. The initial curing for this mix was 0,25 day at 100ªC. A compressive test after3 days was conducted with a result of 28,21 MPa.
Formulation includes | 560 | kg of FA | powder, | 1816 | kg of aggregate, and the water-to-powder ratio is: | 0.1430554 | .Powder percentual composition is: SiO2: | 34.01 | %, Al2O3: | 16.62 | %, Fe2O3: | 1.71 | %, CaO: | 34.85 | %. The amount of the dry fraction of Na2O from the Na2SiO3 solution is | 20.74 | kg/m3. The amount of the dry fraction of SiO2 from the Na2SiO3 solution is | 18.51 | kg/m3. The amount of Na(OH) solution per m3 is: | 69 | kg, with a molarity of: | 14 | . The mix also includes | 0 | kg/m3 of superplasticizer and | 0 | kg/m3 of extra water. The initial curing for this mix was | 0.25 | day at | 100 | ªC. A compressive test after | 7 | days was conducted with a result of | 29.99 | MPa. | Formulation includes 560 kg of FA powder, 1816 kg of aggregate, and the water-to-powder ratio is: 0,143055357142857 .Powder percentual composition is: SiO2: 34,01%, Al2O3: 16,62%, Fe2O3:1,71%, CaO: 34,85%. The amount of the dry fraction of Na2O from the Na2SiO3 solution is20,74kg/m3. The amount of the dry fraction of SiO2 from the Na2SiO3 solution is 18,51 kg/m3. The amount of Na(OH) solution per m3 is: 69 kg, with a molarity of: 14. The mix also includes 0 kg/m3 of superplasticizer and 0 kg/m3 of extra water. The initial curing for this mix was 0,25 day at 100ªC. A compressive test after7 days was conducted with a result of 29,99 MPa.
Formulation includes | 560 | kg of FA | powder, | 1816 | kg of aggregate, and the water-to-powder ratio is: | 0.1784375 | .Powder percentual composition is: SiO2: | 34.01 | %, Al2O3: | 16.62 | %, Fe2O3: | 1.71 | %, CaO: | 34.85 | %. The amount of the dry fraction of Na2O from the Na2SiO3 solution is | 26.8 | kg/m3. The amount of the dry fraction of SiO2 from the Na2SiO3 solution is | 23.92 | kg/m3. The amount of Na(OH) solution per m3 is: | 81 | kg, with a molarity of: | 14 | . The mix also includes | 0 | kg/m3 of superplasticizer and | 0 | kg/m3 of extra water. The initial curing for this mix was | 0.25 | day at | 100 | ªC. A compressive test after | 56 | days was conducted with a result of | 40.86 | MPa. | Formulation includes 560 kg of FA powder, 1816 kg of aggregate, and the water-to-powder ratio is: 0,1784375 .Powder percentual composition is: SiO2: 34,01%, Al2O3: 16,62%, Fe2O3:1,71%, CaO: 34,85%. The amount of the dry fraction of Na2O from the Na2SiO3 solution is26,8kg/m3. The amount of the dry fraction of SiO2 from the Na2SiO3 solution is 23,92 kg/m3. The amount of Na(OH) solution per m3 is: 81 kg, with a molarity of: 14. The mix also includes 0 kg/m3 of superplasticizer and 0 kg/m3 of extra water. The initial curing for this mix was 0,25 day at 100ªC. A compressive test after56 days was conducted with a result of 40,86 MPa.
Formulation includes | 560 | kg of FA | powder, | 1816 | kg of aggregate, and the water-to-powder ratio is: | 0.1784375 | .Powder percentual composition is: SiO2: | 34.01 | %, Al2O3: | 16.62 | %, Fe2O3: | 1.71 | %, CaO: | 34.85 | %. The amount of the dry fraction of Na2O from the Na2SiO3 solution is | 26.8 | kg/m3. The amount of the dry fraction of SiO2 from the Na2SiO3 solution is | 23.92 | kg/m3. The amount of Na(OH) solution per m3 is: | 81 | kg, with a molarity of: | 14 | . The mix also includes | 0 | kg/m3 of superplasticizer and | 0 | kg/m3 of extra water. The initial curing for this mix was | 0.25 | day at | 100 | ªC. A compressive test after | 28 | days was conducted with a result of | 35.78 | MPa. | Formulation includes 560 kg of FA powder, 1816 kg of aggregate, and the water-to-powder ratio is: 0,1784375 .Powder percentual composition is: SiO2: 34,01%, Al2O3: 16,62%, Fe2O3:1,71%, CaO: 34,85%. The amount of the dry fraction of Na2O from the Na2SiO3 solution is26,8kg/m3. The amount of the dry fraction of SiO2 from the Na2SiO3 solution is 23,92 kg/m3. The amount of Na(OH) solution per m3 is: 81 kg, with a molarity of: 14. The mix also includes 0 kg/m3 of superplasticizer and 0 kg/m3 of extra water. The initial curing for this mix was 0,25 day at 100ªC. A compressive test after28 days was conducted with a result of 35,78 MPa.
Formulation includes | 560 | kg of FA | powder, | 1816 | kg of aggregate, and the water-to-powder ratio is: | 0.1784375 | .Powder percentual composition is: SiO2: | 34.01 | %, Al2O3: | 16.62 | %, Fe2O3: | 1.71 | %, CaO: | 34.85 | %. The amount of the dry fraction of Na2O from the Na2SiO3 solution is | 26.8 | kg/m3. The amount of the dry fraction of SiO2 from the Na2SiO3 solution is | 23.92 | kg/m3. The amount of Na(OH) solution per m3 is: | 81 | kg, with a molarity of: | 14 | . The mix also includes | 0 | kg/m3 of superplasticizer and | 0 | kg/m3 of extra water. The initial curing for this mix was | 0.25 | day at | 100 | ªC. A compressive test after | 3 | days was conducted with a result of | 25.02 | MPa. | Formulation includes 560 kg of FA powder, 1816 kg of aggregate, and the water-to-powder ratio is: 0,1784375 .Powder percentual composition is: SiO2: 34,01%, Al2O3: 16,62%, Fe2O3:1,71%, CaO: 34,85%. The amount of the dry fraction of Na2O from the Na2SiO3 solution is26,8kg/m3. The amount of the dry fraction of SiO2 from the Na2SiO3 solution is 23,92 kg/m3. The amount of Na(OH) solution per m3 is: 81 kg, with a molarity of: 14. The mix also includes 0 kg/m3 of superplasticizer and 0 kg/m3 of extra water. The initial curing for this mix was 0,25 day at 100ªC. A compressive test after3 days was conducted with a result of 25,02 MPa.
Formulation includes | 560 | kg of FA | powder, | 1816 | kg of aggregate, and the water-to-powder ratio is: | 0.1784375 | .Powder percentual composition is: SiO2: | 34.01 | %, Al2O3: | 16.62 | %, Fe2O3: | 1.71 | %, CaO: | 34.85 | %. The amount of the dry fraction of Na2O from the Na2SiO3 solution is | 26.8 | kg/m3. The amount of the dry fraction of SiO2 from the Na2SiO3 solution is | 23.92 | kg/m3. The amount of Na(OH) solution per m3 is: | 81 | kg, with a molarity of: | 14 | . The mix also includes | 0 | kg/m3 of superplasticizer and | 0 | kg/m3 of extra water. The initial curing for this mix was | 0.25 | day at | 100 | ªC. A compressive test after | 7 | days was conducted with a result of | 29.9 | MPa. | Formulation includes 560 kg of FA powder, 1816 kg of aggregate, and the water-to-powder ratio is: 0,1784375 .Powder percentual composition is: SiO2: 34,01%, Al2O3: 16,62%, Fe2O3:1,71%, CaO: 34,85%. The amount of the dry fraction of Na2O from the Na2SiO3 solution is26,8kg/m3. The amount of the dry fraction of SiO2 from the Na2SiO3 solution is 23,92 kg/m3. The amount of Na(OH) solution per m3 is: 81 kg, with a molarity of: 14. The mix also includes 0 kg/m3 of superplasticizer and 0 kg/m3 of extra water. The initial curing for this mix was 0,25 day at 100ªC. A compressive test after7 days was conducted with a result of 29,9 MPa.
Formulation includes | 560 | kg of FA | powder, | 1816 | kg of aggregate, and the water-to-powder ratio is: | 0.1199036 | .Powder percentual composition is: SiO2: | 34.01 | %, Al2O3: | 16.62 | %, Fe2O3: | 1.71 | %, CaO: | 34.85 | %. The amount of the dry fraction of Na2O from the Na2SiO3 solution is | 12.58 | kg/m3. The amount of the dry fraction of SiO2 from the Na2SiO3 solution is | 11.23 | kg/m3. The amount of Na(OH) solution per m3 is: | 84 | kg, with a molarity of: | 14 | . The mix also includes | 0 | kg/m3 of superplasticizer and | 0 | kg/m3 of extra water. The initial curing for this mix was | 0.25 | day at | 100 | ªC. A compressive test after | 28 | days was conducted with a result of | 32.64 | MPa. | Formulation includes 560 kg of FA powder, 1816 kg of aggregate, and the water-to-powder ratio is: 0,119903571428571 .Powder percentual composition is: SiO2: 34,01%, Al2O3: 16,62%, Fe2O3:1,71%, CaO: 34,85%. The amount of the dry fraction of Na2O from the Na2SiO3 solution is12,58kg/m3. The amount of the dry fraction of SiO2 from the Na2SiO3 solution is 11,23 kg/m3. The amount of Na(OH) solution per m3 is: 84 kg, with a molarity of: 14. The mix also includes 0 kg/m3 of superplasticizer and 0 kg/m3 of extra water. The initial curing for this mix was 0,25 day at 100ªC. A compressive test after28 days was conducted with a result of 32,64 MPa.
Formulation includes | 560 | kg of FA | powder, | 1816 | kg of aggregate, and the water-to-powder ratio is: | 0.1199036 | .Powder percentual composition is: SiO2: | 34.01 | %, Al2O3: | 16.62 | %, Fe2O3: | 1.71 | %, CaO: | 34.85 | %. The amount of the dry fraction of Na2O from the Na2SiO3 solution is | 12.58 | kg/m3. The amount of the dry fraction of SiO2 from the Na2SiO3 solution is | 11.23 | kg/m3. The amount of Na(OH) solution per m3 is: | 84 | kg, with a molarity of: | 14 | . The mix also includes | 0 | kg/m3 of superplasticizer and | 0 | kg/m3 of extra water. The initial curing for this mix was | 0.25 | day at | 100 | ªC. A compressive test after | 3 | days was conducted with a result of | 21.75 | MPa. | Formulation includes 560 kg of FA powder, 1816 kg of aggregate, and the water-to-powder ratio is: 0,119903571428571 .Powder percentual composition is: SiO2: 34,01%, Al2O3: 16,62%, Fe2O3:1,71%, CaO: 34,85%. The amount of the dry fraction of Na2O from the Na2SiO3 solution is12,58kg/m3. The amount of the dry fraction of SiO2 from the Na2SiO3 solution is 11,23 kg/m3. The amount of Na(OH) solution per m3 is: 84 kg, with a molarity of: 14. The mix also includes 0 kg/m3 of superplasticizer and 0 kg/m3 of extra water. The initial curing for this mix was 0,25 day at 100ªC. A compressive test after3 days was conducted with a result of 21,75 MPa.
Formulation includes | 560 | kg of FA | powder, | 1816 | kg of aggregate, and the water-to-powder ratio is: | 0.1199036 | .Powder percentual composition is: SiO2: | 34.01 | %, Al2O3: | 16.62 | %, Fe2O3: | 1.71 | %, CaO: | 34.85 | %. The amount of the dry fraction of Na2O from the Na2SiO3 solution is | 12.58 | kg/m3. The amount of the dry fraction of SiO2 from the Na2SiO3 solution is | 11.23 | kg/m3. The amount of Na(OH) solution per m3 is: | 84 | kg, with a molarity of: | 14 | . The mix also includes | 0 | kg/m3 of superplasticizer and | 0 | kg/m3 of extra water. The initial curing for this mix was | 0.25 | day at | 100 | ªC. A compressive test after | 7 | days was conducted with a result of | 30.26 | MPa. | Formulation includes 560 kg of FA powder, 1816 kg of aggregate, and the water-to-powder ratio is: 0,119903571428571 .Powder percentual composition is: SiO2: 34,01%, Al2O3: 16,62%, Fe2O3:1,71%, CaO: 34,85%. The amount of the dry fraction of Na2O from the Na2SiO3 solution is12,58kg/m3. The amount of the dry fraction of SiO2 from the Na2SiO3 solution is 11,23 kg/m3. The amount of Na(OH) solution per m3 is: 84 kg, with a molarity of: 14. The mix also includes 0 kg/m3 of superplasticizer and 0 kg/m3 of extra water. The initial curing for this mix was 0,25 day at 100ªC. A compressive test after7 days was conducted with a result of 30,26 MPa.
Formulation includes | 560 | kg of FA | powder, | 1816 | kg of aggregate, and the water-to-powder ratio is: | 0.1199036 | .Powder percentual composition is: SiO2: | 34.01 | %, Al2O3: | 16.62 | %, Fe2O3: | 1.71 | %, CaO: | 34.85 | %. The amount of the dry fraction of Na2O from the Na2SiO3 solution is | 12.58 | kg/m3. The amount of the dry fraction of SiO2 from the Na2SiO3 solution is | 11.23 | kg/m3. The amount of Na(OH) solution per m3 is: | 84 | kg, with a molarity of: | 14 | . The mix also includes | 0 | kg/m3 of superplasticizer and | 0 | kg/m3 of extra water. The initial curing for this mix was | 0.25 | day at | 100 | ªC. A compressive test after | 56 | days was conducted with a result of | 40.98 | MPa. | Formulation includes 560 kg of FA powder, 1816 kg of aggregate, and the water-to-powder ratio is: 0,119903571428571 .Powder percentual composition is: SiO2: 34,01%, Al2O3: 16,62%, Fe2O3:1,71%, CaO: 34,85%. The amount of the dry fraction of Na2O from the Na2SiO3 solution is12,58kg/m3. The amount of the dry fraction of SiO2 from the Na2SiO3 solution is 11,23 kg/m3. The amount of Na(OH) solution per m3 is: 84 kg, with a molarity of: 14. The mix also includes 0 kg/m3 of superplasticizer and 0 kg/m3 of extra water. The initial curing for this mix was 0,25 day at 100ªC. A compressive test after56 days was conducted with a result of 40,98 MPa.
Formulation includes | 560 | kg of FA | powder, | 1816 | kg of aggregate, and the water-to-powder ratio is: | 0.1456 | .Powder percentual composition is: SiO2: | 34.01 | %, Al2O3: | 16.62 | %, Fe2O3: | 1.71 | %, CaO: | 34.85 | %. The amount of the dry fraction of Na2O from the Na2SiO3 solution is | 14.91 | kg/m3. The amount of the dry fraction of SiO2 from the Na2SiO3 solution is | 13.31 | kg/m3. The amount of Na(OH) solution per m3 is: | 104 | kg, with a molarity of: | 14 | . The mix also includes | 0 | kg/m3 of superplasticizer and | 0 | kg/m3 of extra water. The initial curing for this mix was | 0.25 | day at | 100 | ªC. A compressive test after | 28 | days was conducted with a result of | 34.97 | MPa. | Formulation includes 560 kg of FA powder, 1816 kg of aggregate, and the water-to-powder ratio is: 0,1456 .Powder percentual composition is: SiO2: 34,01%, Al2O3: 16,62%, Fe2O3:1,71%, CaO: 34,85%. The amount of the dry fraction of Na2O from the Na2SiO3 solution is14,91kg/m3. The amount of the dry fraction of SiO2 from the Na2SiO3 solution is 13,31 kg/m3. The amount of Na(OH) solution per m3 is: 104 kg, with a molarity of: 14. The mix also includes 0 kg/m3 of superplasticizer and 0 kg/m3 of extra water. The initial curing for this mix was 0,25 day at 100ªC. A compressive test after28 days was conducted with a result of 34,97 MPa.
Formulation includes | 560 | kg of FA | powder, | 1816 | kg of aggregate, and the water-to-powder ratio is: | 0.1456 | .Powder percentual composition is: SiO2: | 34.01 | %, Al2O3: | 16.62 | %, Fe2O3: | 1.71 | %, CaO: | 34.85 | %. The amount of the dry fraction of Na2O from the Na2SiO3 solution is | 14.91 | kg/m3. The amount of the dry fraction of SiO2 from the Na2SiO3 solution is | 13.31 | kg/m3. The amount of Na(OH) solution per m3 is: | 104 | kg, with a molarity of: | 14 | . The mix also includes | 0 | kg/m3 of superplasticizer and | 0 | kg/m3 of extra water. The initial curing for this mix was | 0.25 | day at | 100 | ªC. A compressive test after | 3 | days was conducted with a result of | 23.44 | MPa. | Formulation includes 560 kg of FA powder, 1816 kg of aggregate, and the water-to-powder ratio is: 0,1456 .Powder percentual composition is: SiO2: 34,01%, Al2O3: 16,62%, Fe2O3:1,71%, CaO: 34,85%. The amount of the dry fraction of Na2O from the Na2SiO3 solution is14,91kg/m3. The amount of the dry fraction of SiO2 from the Na2SiO3 solution is 13,31 kg/m3. The amount of Na(OH) solution per m3 is: 104 kg, with a molarity of: 14. The mix also includes 0 kg/m3 of superplasticizer and 0 kg/m3 of extra water. The initial curing for this mix was 0,25 day at 100ªC. A compressive test after3 days was conducted with a result of 23,44 MPa.
Formulation includes | 560 | kg of FA | powder, | 1816 | kg of aggregate, and the water-to-powder ratio is: | 0.1456 | .Powder percentual composition is: SiO2: | 34.01 | %, Al2O3: | 16.62 | %, Fe2O3: | 1.71 | %, CaO: | 34.85 | %. The amount of the dry fraction of Na2O from the Na2SiO3 solution is | 14.91 | kg/m3. The amount of the dry fraction of SiO2 from the Na2SiO3 solution is | 13.31 | kg/m3. The amount of Na(OH) solution per m3 is: | 104 | kg, with a molarity of: | 14 | . The mix also includes | 0 | kg/m3 of superplasticizer and | 0 | kg/m3 of extra water. The initial curing for this mix was | 0.25 | day at | 100 | ªC. A compressive test after | 7 | days was conducted with a result of | 28.82 | MPa. | Formulation includes 560 kg of FA powder, 1816 kg of aggregate, and the water-to-powder ratio is: 0,1456 .Powder percentual composition is: SiO2: 34,01%, Al2O3: 16,62%, Fe2O3:1,71%, CaO: 34,85%. The amount of the dry fraction of Na2O from the Na2SiO3 solution is14,91kg/m3. The amount of the dry fraction of SiO2 from the Na2SiO3 solution is 13,31 kg/m3. The amount of Na(OH) solution per m3 is: 104 kg, with a molarity of: 14. The mix also includes 0 kg/m3 of superplasticizer and 0 kg/m3 of extra water. The initial curing for this mix was 0,25 day at 100ªC. A compressive test after7 days was conducted with a result of 28,82 MPa.
Formulation includes | 560 | kg of FA | powder, | 1816 | kg of aggregate, and the water-to-powder ratio is: | 0.1456 | .Powder percentual composition is: SiO2: | 34.01 | %, Al2O3: | 16.62 | %, Fe2O3: | 1.71 | %, CaO: | 34.85 | %. The amount of the dry fraction of Na2O from the Na2SiO3 solution is | 14.91 | kg/m3. The amount of the dry fraction of SiO2 from the Na2SiO3 solution is | 13.31 | kg/m3. The amount of Na(OH) solution per m3 is: | 104 | kg, with a molarity of: | 14 | . The mix also includes | 0 | kg/m3 of superplasticizer and | 0 | kg/m3 of extra water. The initial curing for this mix was | 0.25 | day at | 100 | ªC. A compressive test after | 56 | days was conducted with a result of | 41.05 | MPa. | Formulation includes 560 kg of FA powder, 1816 kg of aggregate, and the water-to-powder ratio is: 0,1456 .Powder percentual composition is: SiO2: 34,01%, Al2O3: 16,62%, Fe2O3:1,71%, CaO: 34,85%. The amount of the dry fraction of Na2O from the Na2SiO3 solution is14,91kg/m3. The amount of the dry fraction of SiO2 from the Na2SiO3 solution is 13,31 kg/m3. The amount of Na(OH) solution per m3 is: 104 kg, with a molarity of: 14. The mix also includes 0 kg/m3 of superplasticizer and 0 kg/m3 of extra water. The initial curing for this mix was 0,25 day at 100ªC. A compressive test after56 days was conducted with a result of 41,05 MPa.
Formulation includes | 560 | kg of FA | powder, | 1816 | kg of aggregate, and the water-to-powder ratio is: | 0.1699375 | .Powder percentual composition is: SiO2: | 34.01 | %, Al2O3: | 16.62 | %, Fe2O3: | 1.71 | %, CaO: | 34.85 | %. The amount of the dry fraction of Na2O from the Na2SiO3 solution is | 17.48 | kg/m3. The amount of the dry fraction of SiO2 from the Na2SiO3 solution is | 15.6 | kg/m3. The amount of Na(OH) solution per m3 is: | 121 | kg, with a molarity of: | 14 | . The mix also includes | 0 | kg/m3 of superplasticizer and | 0 | kg/m3 of extra water. The initial curing for this mix was | 0.25 | day at | 100 | ªC. A compressive test after | 3 | days was conducted with a result of | 18.95 | MPa. | Formulation includes 560 kg of FA powder, 1816 kg of aggregate, and the water-to-powder ratio is: 0,1699375 .Powder percentual composition is: SiO2: 34,01%, Al2O3: 16,62%, Fe2O3:1,71%, CaO: 34,85%. The amount of the dry fraction of Na2O from the Na2SiO3 solution is17,48kg/m3. The amount of the dry fraction of SiO2 from the Na2SiO3 solution is 15,6 kg/m3. The amount of Na(OH) solution per m3 is: 121 kg, with a molarity of: 14. The mix also includes 0 kg/m3 of superplasticizer and 0 kg/m3 of extra water. The initial curing for this mix was 0,25 day at 100ªC. A compressive test after3 days was conducted with a result of 18,95 MPa.
Formulation includes | 560 | kg of FA | powder, | 1816 | kg of aggregate, and the water-to-powder ratio is: | 0.1699375 | .Powder percentual composition is: SiO2: | 34.01 | %, Al2O3: | 16.62 | %, Fe2O3: | 1.71 | %, CaO: | 34.85 | %. The amount of the dry fraction of Na2O from the Na2SiO3 solution is | 17.48 | kg/m3. The amount of the dry fraction of SiO2 from the Na2SiO3 solution is | 15.6 | kg/m3. The amount of Na(OH) solution per m3 is: | 121 | kg, with a molarity of: | 14 | . The mix also includes | 0 | kg/m3 of superplasticizer and | 0 | kg/m3 of extra water. The initial curing for this mix was | 0.25 | day at | 100 | ªC. A compressive test after | 7 | days was conducted with a result of | 22.25 | MPa. | Formulation includes 560 kg of FA powder, 1816 kg of aggregate, and the water-to-powder ratio is: 0,1699375 .Powder percentual composition is: SiO2: 34,01%, Al2O3: 16,62%, Fe2O3:1,71%, CaO: 34,85%. The amount of the dry fraction of Na2O from the Na2SiO3 solution is17,48kg/m3. The amount of the dry fraction of SiO2 from the Na2SiO3 solution is 15,6 kg/m3. The amount of Na(OH) solution per m3 is: 121 kg, with a molarity of: 14. The mix also includes 0 kg/m3 of superplasticizer and 0 kg/m3 of extra water. The initial curing for this mix was 0,25 day at 100ªC. A compressive test after7 days was conducted with a result of 22,25 MPa.
Formulation includes | 560 | kg of FA | powder, | 1816 | kg of aggregate, and the water-to-powder ratio is: | 0.1699375 | .Powder percentual composition is: SiO2: | 34.01 | %, Al2O3: | 16.62 | %, Fe2O3: | 1.71 | %, CaO: | 34.85 | %. The amount of the dry fraction of Na2O from the Na2SiO3 solution is | 17.48 | kg/m3. The amount of the dry fraction of SiO2 from the Na2SiO3 solution is | 15.6 | kg/m3. The amount of Na(OH) solution per m3 is: | 121 | kg, with a molarity of: | 14 | . The mix also includes | 0 | kg/m3 of superplasticizer and | 0 | kg/m3 of extra water. The initial curing for this mix was | 0.25 | day at | 100 | ªC. A compressive test after | 56 | days was conducted with a result of | 31.84 | MPa. | Formulation includes 560 kg of FA powder, 1816 kg of aggregate, and the water-to-powder ratio is: 0,1699375 .Powder percentual composition is: SiO2: 34,01%, Al2O3: 16,62%, Fe2O3:1,71%, CaO: 34,85%. The amount of the dry fraction of Na2O from the Na2SiO3 solution is17,48kg/m3. The amount of the dry fraction of SiO2 from the Na2SiO3 solution is 15,6 kg/m3. The amount of Na(OH) solution per m3 is: 121 kg, with a molarity of: 14. The mix also includes 0 kg/m3 of superplasticizer and 0 kg/m3 of extra water. The initial curing for this mix was 0,25 day at 100ªC. A compressive test after56 days was conducted with a result of 31,84 MPa.
Formulation includes | 560 | kg of FA | powder, | 1816 | kg of aggregate, and the water-to-powder ratio is: | 0.1699375 | .Powder percentual composition is: SiO2: | 34.01 | %, Al2O3: | 16.62 | %, Fe2O3: | 1.71 | %, CaO: | 34.85 | %. The amount of the dry fraction of Na2O from the Na2SiO3 solution is | 17.48 | kg/m3. The amount of the dry fraction of SiO2 from the Na2SiO3 solution is | 15.6 | kg/m3. The amount of Na(OH) solution per m3 is: | 121 | kg, with a molarity of: | 14 | . The mix also includes | 0 | kg/m3 of superplasticizer and | 0 | kg/m3 of extra water. The initial curing for this mix was | 0.25 | day at | 100 | ªC. A compressive test after | 28 | days was conducted with a result of | 29.46 | MPa. | Formulation includes 560 kg of FA powder, 1816 kg of aggregate, and the water-to-powder ratio is: 0,1699375 .Powder percentual composition is: SiO2: 34,01%, Al2O3: 16,62%, Fe2O3:1,71%, CaO: 34,85%. The amount of the dry fraction of Na2O from the Na2SiO3 solution is17,48kg/m3. The amount of the dry fraction of SiO2 from the Na2SiO3 solution is 15,6 kg/m3. The amount of Na(OH) solution per m3 is: 121 kg, with a molarity of: 14. The mix also includes 0 kg/m3 of superplasticizer and 0 kg/m3 of extra water. The initial curing for this mix was 0,25 day at 100ªC. A compressive test after28 days was conducted with a result of 29,46 MPa.
Formulation includes | 300 | kg of FA | powder, | 1988.37 | kg of aggregate, and the water-to-powder ratio is: | 0.48907838 | .Powder percentual composition is: SiO2: | 29.945 | %, Al2O3: | 10.0725 | %, Fe2O3: | 3.005 | %, CaO: | 46.1775 | %. The amount of the dry fraction of Na2O from the Na2SiO3 solution is | 4.79 | kg/m3. The amount of the dry fraction of SiO2 from the Na2SiO3 solution is | 10.2 | kg/m3. The amount of Na(OH) solution per m3 is: | 11.786 | kg, with a molarity of: | 10 | . The mix also includes | 0 | kg/m3 of superplasticizer and | 125.19 | kg/m3 of extra water. The initial curing for this mix was | 1 | day at | 100 | ªC. A compressive test after | 7 | days was conducted with a result of | 25.693423 | MPa. | Formulation includes 300 kg of FA powder, 1988,37 kg of aggregate, and the water-to-powder ratio is: 0,48907838 .Powder percentual composition is: SiO2: 29,945%, Al2O3: 10,0725%, Fe2O3:3,005%, CaO: 46,1775%. The amount of the dry fraction of Na2O from the Na2SiO3 solution is4,79kg/m3. The amount of the dry fraction of SiO2 from the Na2SiO3 solution is 10,2 kg/m3. The amount of Na(OH) solution per m3 is: 11,786 kg, with a molarity of: 10. The mix also includes 0 kg/m3 of superplasticizer and 125,19 kg/m3 of extra water. The initial curing for this mix was 1 day at 100ªC. A compressive test after7 days was conducted with a result of 25,693423 MPa.
Formulation includes | 300 | kg of FA | powder, | 1988.37 | kg of aggregate, and the water-to-powder ratio is: | 0.48907838 | .Powder percentual composition is: SiO2: | 29.945 | %, Al2O3: | 10.0725 | %, Fe2O3: | 3.005 | %, CaO: | 46.1775 | %. The amount of the dry fraction of Na2O from the Na2SiO3 solution is | 4.79 | kg/m3. The amount of the dry fraction of SiO2 from the Na2SiO3 solution is | 10.2 | kg/m3. The amount of Na(OH) solution per m3 is: | 11.786 | kg, with a molarity of: | 10 | . The mix also includes | 0 | kg/m3 of superplasticizer and | 125.19 | kg/m3 of extra water. The initial curing for this mix was | 1 | day at | 100 | ªC. A compressive test after | 28 | days was conducted with a result of | 29.616083 | MPa. | Formulation includes 300 kg of FA powder, 1988,37 kg of aggregate, and the water-to-powder ratio is: 0,48907838 .Powder percentual composition is: SiO2: 29,945%, Al2O3: 10,0725%, Fe2O3:3,005%, CaO: 46,1775%. The amount of the dry fraction of Na2O from the Na2SiO3 solution is4,79kg/m3. The amount of the dry fraction of SiO2 from the Na2SiO3 solution is 10,2 kg/m3. The amount of Na(OH) solution per m3 is: 11,786 kg, with a molarity of: 10. The mix also includes 0 kg/m3 of superplasticizer and 125,19 kg/m3 of extra water. The initial curing for this mix was 1 day at 100ªC. A compressive test after28 days was conducted with a result of 29,616083 MPa.
Formulation includes | 300 | kg of FA | powder, | 1952.47 | kg of aggregate, and the water-to-powder ratio is: | 0.4781691 | .Powder percentual composition is: SiO2: | 40.58 | %, Al2O3: | 15.835 | %, Fe2O3: | 3.73 | %, CaO: | 31.275 | %. The amount of the dry fraction of Na2O from the Na2SiO3 solution is | 9.59 | kg/m3. The amount of the dry fraction of SiO2 from the Na2SiO3 solution is | 20.41 | kg/m3. The amount of Na(OH) solution per m3 is: | 23.57 | kg, with a molarity of: | 10 | . The mix also includes | 0 | kg/m3 of superplasticizer and | 100.38 | kg/m3 of extra water. The initial curing for this mix was | 1 | day at | 100 | ªC. A compressive test after | 7 | days was conducted with a result of | 31.0870805 | MPa. | Formulation includes 300 kg of FA powder, 1952,47 kg of aggregate, and the water-to-powder ratio is: 0,478169123333333 .Powder percentual composition is: SiO2: 40,58%, Al2O3: 15,835%, Fe2O3:3,73%, CaO: 31,275%. The amount of the dry fraction of Na2O from the Na2SiO3 solution is9,59kg/m3. The amount of the dry fraction of SiO2 from the Na2SiO3 solution is 20,41 kg/m3. The amount of Na(OH) solution per m3 is: 23,57 kg, with a molarity of: 10. The mix also includes 0 kg/m3 of superplasticizer and 100,38 kg/m3 of extra water. The initial curing for this mix was 1 day at 100ªC. A compressive test after7 days was conducted with a result of 31,0870805 MPa.
Formulation includes | 300 | kg of FA | powder, | 1952.47 | kg of aggregate, and the water-to-powder ratio is: | 0.4781691 | .Powder percentual composition is: SiO2: | 40.58 | %, Al2O3: | 15.835 | %, Fe2O3: | 3.73 | %, CaO: | 31.275 | %. The amount of the dry fraction of Na2O from the Na2SiO3 solution is | 9.59 | kg/m3. The amount of the dry fraction of SiO2 from the Na2SiO3 solution is | 20.41 | kg/m3. The amount of Na(OH) solution per m3 is: | 23.57 | kg, with a molarity of: | 10 | . The mix also includes | 0 | kg/m3 of superplasticizer and | 100.38 | kg/m3 of extra water. The initial curing for this mix was | 1 | day at | 100 | ªC. A compressive test after | 28 | days was conducted with a result of | 35.2058735 | MPa. | Formulation includes 300 kg of FA powder, 1952,47 kg of aggregate, and the water-to-powder ratio is: 0,478169123333333 .Powder percentual composition is: SiO2: 40,58%, Al2O3: 15,835%, Fe2O3:3,73%, CaO: 31,275%. The amount of the dry fraction of Na2O from the Na2SiO3 solution is9,59kg/m3. The amount of the dry fraction of SiO2 from the Na2SiO3 solution is 20,41 kg/m3. The amount of Na(OH) solution per m3 is: 23,57 kg, with a molarity of: 10. The mix also includes 0 kg/m3 of superplasticizer and 100,38 kg/m3 of extra water. The initial curing for this mix was 1 day at 100ªC. A compressive test after28 days was conducted with a result of 35,2058735 MPa.
Formulation includes | 300 | kg of FA | powder, | 1916.6 | kg of aggregate, and the water-to-powder ratio is: | 0.4672555 | .Powder percentual composition is: SiO2: | 51.215 | %, Al2O3: | 21.5975 | %, Fe2O3: | 4.455 | %, CaO: | 16.3725 | %. The amount of the dry fraction of Na2O from the Na2SiO3 solution is | 14.38 | kg/m3. The amount of the dry fraction of SiO2 from the Na2SiO3 solution is | 30.62 | kg/m3. The amount of Na(OH) solution per m3 is: | 35.36 | kg, with a molarity of: | 10 | . The mix also includes | 0 | kg/m3 of superplasticizer and | 75.57 | kg/m3 of extra water. The initial curing for this mix was | 1 | day at | 100 | ªC. A compressive test after | 28 | days was conducted with a result of | 33.8329425 | MPa. | Formulation includes 300 kg of FA powder, 1916,6 kg of aggregate, and the water-to-powder ratio is: 0,467255503333333 .Powder percentual composition is: SiO2: 51,215%, Al2O3: 21,5975%, Fe2O3:4,455%, CaO: 16,3725%. The amount of the dry fraction of Na2O from the Na2SiO3 solution is14,38kg/m3. The amount of the dry fraction of SiO2 from the Na2SiO3 solution is 30,62 kg/m3. The amount of Na(OH) solution per m3 is: 35,36 kg, with a molarity of: 10. The mix also includes 0 kg/m3 of superplasticizer and 75,57 kg/m3 of extra water. The initial curing for this mix was 1 day at 100ªC. A compressive test after28 days was conducted with a result of 33,8329425 MPa.
Formulation includes | 300 | kg of FA | powder, | 1916.6 | kg of aggregate, and the water-to-powder ratio is: | 0.4672555 | .Powder percentual composition is: SiO2: | 51.215 | %, Al2O3: | 21.5975 | %, Fe2O3: | 4.455 | %, CaO: | 16.3725 | %. The amount of the dry fraction of Na2O from the Na2SiO3 solution is | 14.38 | kg/m3. The amount of the dry fraction of SiO2 from the Na2SiO3 solution is | 30.62 | kg/m3. The amount of Na(OH) solution per m3 is: | 35.36 | kg, with a molarity of: | 10 | . The mix also includes | 0 | kg/m3 of superplasticizer and | 75.57 | kg/m3 of extra water. The initial curing for this mix was | 1 | day at | 100 | ªC. A compressive test after | 7 | days was conducted with a result of | 30.3025485 | MPa. | Formulation includes 300 kg of FA powder, 1916,6 kg of aggregate, and the water-to-powder ratio is: 0,467255503333333 .Powder percentual composition is: SiO2: 51,215%, Al2O3: 21,5975%, Fe2O3:4,455%, CaO: 16,3725%. The amount of the dry fraction of Na2O from the Na2SiO3 solution is14,38kg/m3. The amount of the dry fraction of SiO2 from the Na2SiO3 solution is 30,62 kg/m3. The amount of Na(OH) solution per m3 is: 35,36 kg, with a molarity of: 10. The mix also includes 0 kg/m3 of superplasticizer and 75,57 kg/m3 of extra water. The initial curing for this mix was 1 day at 100ªC. A compressive test after7 days was conducted with a result of 30,3025485 MPa.
Formulation includes | 300 | kg of FA | powder, | 1880.73 | kg of aggregate, and the water-to-powder ratio is: | 0.4563382 | .Powder percentual composition is: SiO2: | 57.9 | %, Al2O3: | 31.11 | %, Fe2O3: | 5.07 | %, CaO: | 1.29 | %. The amount of the dry fraction of Na2O from the Na2SiO3 solution is | 19.18 | kg/m3. The amount of the dry fraction of SiO2 from the Na2SiO3 solution is | 40.83 | kg/m3. The amount of Na(OH) solution per m3 is: | 47.14 | kg, with a molarity of: | 10 | . The mix also includes | 0 | kg/m3 of superplasticizer and | 50.76 | kg/m3 of extra water. The initial curing for this mix was | 1 | day at | 100 | ªC. A compressive test after | 28 | days was conducted with a result of | 31.38128 | MPa. | Formulation includes 300 kg of FA powder, 1880,73 kg of aggregate, and the water-to-powder ratio is: 0,456338246666667 .Powder percentual composition is: SiO2: 57,9%, Al2O3: 31,11%, Fe2O3:5,07%, CaO: 1,29%. The amount of the dry fraction of Na2O from the Na2SiO3 solution is19,18kg/m3. The amount of the dry fraction of SiO2 from the Na2SiO3 solution is 40,83 kg/m3. The amount of Na(OH) solution per m3 is: 47,14 kg, with a molarity of: 10. The mix also includes 0 kg/m3 of superplasticizer and 50,76 kg/m3 of extra water. The initial curing for this mix was 1 day at 100ªC. A compressive test after28 days was conducted with a result of 31,38128 MPa.
Formulation includes | 300 | kg of FA | powder, | 1880.73 | kg of aggregate, and the water-to-powder ratio is: | 0.4563382 | .Powder percentual composition is: SiO2: | 57.9 | %, Al2O3: | 31.11 | %, Fe2O3: | 5.07 | %, CaO: | 1.29 | %. The amount of the dry fraction of Na2O from the Na2SiO3 solution is | 19.18 | kg/m3. The amount of the dry fraction of SiO2 from the Na2SiO3 solution is | 40.83 | kg/m3. The amount of Na(OH) solution per m3 is: | 47.14 | kg, with a molarity of: | 10 | . The mix also includes | 0 | kg/m3 of superplasticizer and | 50.76 | kg/m3 of extra water. The initial curing for this mix was | 1 | day at | 100 | ªC. A compressive test after | 7 | days was conducted with a result of | 28.439285 | MPa. | Formulation includes 300 kg of FA powder, 1880,73 kg of aggregate, and the water-to-powder ratio is: 0,456338246666667 .Powder percentual composition is: SiO2: 57,9%, Al2O3: 31,11%, Fe2O3:5,07%, CaO: 1,29%. The amount of the dry fraction of Na2O from the Na2SiO3 solution is19,18kg/m3. The amount of the dry fraction of SiO2 from the Na2SiO3 solution is 40,83 kg/m3. The amount of Na(OH) solution per m3 is: 47,14 kg, with a molarity of: 10. The mix also includes 0 kg/m3 of superplasticizer and 50,76 kg/m3 of extra water. The initial curing for this mix was 1 day at 100ªC. A compressive test after7 days was conducted with a result of 28,439285 MPa.
Formulation includes | 300 | kg of FA | powder, | 1989.31 | kg of aggregate, and the water-to-powder ratio is: | 0.491049 | .Powder percentual composition is: SiO2: | 29.945 | %, Al2O3: | 10.0725 | %, Fe2O3: | 3.005 | %, CaO: | 46.1775 | %. The amount of the dry fraction of Na2O from the Na2SiO3 solution is | 3.92 | kg/m3. The amount of the dry fraction of SiO2 from the Na2SiO3 solution is | 8.35 | kg/m3. The amount of Na(OH) solution per m3 is: | 9.64 | kg, with a molarity of: | 10 | . The mix also includes | 0 | kg/m3 of superplasticizer and | 129.7 | kg/m3 of extra water. The initial curing for this mix was | 1 | day at | 100 | ªC. A compressive test after | 7 | days was conducted with a result of | 22.0649625 | MPa. | Formulation includes 300 kg of FA powder, 1989,31 kg of aggregate, and the water-to-powder ratio is: 0,491048966666667 .Powder percentual composition is: SiO2: 29,945%, Al2O3: 10,0725%, Fe2O3:3,005%, CaO: 46,1775%. The amount of the dry fraction of Na2O from the Na2SiO3 solution is3,92kg/m3. The amount of the dry fraction of SiO2 from the Na2SiO3 solution is 8,35 kg/m3. The amount of Na(OH) solution per m3 is: 9,64 kg, with a molarity of: 10. The mix also includes 0 kg/m3 of superplasticizer and 129,7 kg/m3 of extra water. The initial curing for this mix was 1 day at 100ªC. A compressive test after7 days was conducted with a result of 22,0649625 MPa.
Formulation includes | 300 | kg of FA | powder, | 1989.31 | kg of aggregate, and the water-to-powder ratio is: | 0.491049 | .Powder percentual composition is: SiO2: | 29.945 | %, Al2O3: | 10.0725 | %, Fe2O3: | 3.005 | %, CaO: | 46.1775 | %. The amount of the dry fraction of Na2O from the Na2SiO3 solution is | 3.92 | kg/m3. The amount of the dry fraction of SiO2 from the Na2SiO3 solution is | 8.35 | kg/m3. The amount of Na(OH) solution per m3 is: | 9.64 | kg, with a molarity of: | 10 | . The mix also includes | 0 | kg/m3 of superplasticizer and | 129.7 | kg/m3 of extra water. The initial curing for this mix was | 1 | day at | 100 | ªC. A compressive test after | 28 | days was conducted with a result of | 25.49729 | MPa. | Formulation includes 300 kg of FA powder, 1989,31 kg of aggregate, and the water-to-powder ratio is: 0,491048966666667 .Powder percentual composition is: SiO2: 29,945%, Al2O3: 10,0725%, Fe2O3:3,005%, CaO: 46,1775%. The amount of the dry fraction of Na2O from the Na2SiO3 solution is3,92kg/m3. The amount of the dry fraction of SiO2 from the Na2SiO3 solution is 8,35 kg/m3. The amount of Na(OH) solution per m3 is: 9,64 kg, with a molarity of: 10. The mix also includes 0 kg/m3 of superplasticizer and 129,7 kg/m3 of extra water. The initial curing for this mix was 1 day at 100ªC. A compressive test after28 days was conducted with a result of 25,49729 MPa.
Formulation includes | 300 | kg of FA | powder, | 1954.4 | kg of aggregate, and the water-to-powder ratio is: | 0.4821343 | .Powder percentual composition is: SiO2: | 40.58 | %, Al2O3: | 15.835 | %, Fe2O3: | 3.73 | %, CaO: | 31.275 | %. The amount of the dry fraction of Na2O from the Na2SiO3 solution is | 7.84 | kg/m3. The amount of the dry fraction of SiO2 from the Na2SiO3 solution is | 16.7 | kg/m3. The amount of Na(OH) solution per m3 is: | 19.29 | kg, with a molarity of: | 10 | . The mix also includes | 0 | kg/m3 of superplasticizer and | 109.4 | kg/m3 of extra water. The initial curing for this mix was | 1 | day at | 100 | ªC. A compressive test after | 7 | days was conducted with a result of | 26.085689 | MPa. | Formulation includes 300 kg of FA powder, 1954,4 kg of aggregate, and the water-to-powder ratio is: 0,482134296666667 .Powder percentual composition is: SiO2: 40,58%, Al2O3: 15,835%, Fe2O3:3,73%, CaO: 31,275%. The amount of the dry fraction of Na2O from the Na2SiO3 solution is7,84kg/m3. The amount of the dry fraction of SiO2 from the Na2SiO3 solution is 16,7 kg/m3. The amount of Na(OH) solution per m3 is: 19,29 kg, with a molarity of: 10. The mix also includes 0 kg/m3 of superplasticizer and 109,4 kg/m3 of extra water. The initial curing for this mix was 1 day at 100ªC. A compressive test after7 days was conducted with a result of 26,085689 MPa.
Formulation includes | 300 | kg of FA | powder, | 1954.4 | kg of aggregate, and the water-to-powder ratio is: | 0.4821343 | .Powder percentual composition is: SiO2: | 40.58 | %, Al2O3: | 15.835 | %, Fe2O3: | 3.73 | %, CaO: | 31.275 | %. The amount of the dry fraction of Na2O from the Na2SiO3 solution is | 7.84 | kg/m3. The amount of the dry fraction of SiO2 from the Na2SiO3 solution is | 16.7 | kg/m3. The amount of Na(OH) solution per m3 is: | 19.29 | kg, with a molarity of: | 10 | . The mix also includes | 0 | kg/m3 of superplasticizer and | 109.4 | kg/m3 of extra water. The initial curing for this mix was | 1 | day at | 100 | ªC. A compressive test after | 28 | days was conducted with a result of | 29.616083 | MPa. | Formulation includes 300 kg of FA powder, 1954,4 kg of aggregate, and the water-to-powder ratio is: 0,482134296666667 .Powder percentual composition is: SiO2: 40,58%, Al2O3: 15,835%, Fe2O3:3,73%, CaO: 31,275%. The amount of the dry fraction of Na2O from the Na2SiO3 solution is7,84kg/m3. The amount of the dry fraction of SiO2 from the Na2SiO3 solution is 16,7 kg/m3. The amount of Na(OH) solution per m3 is: 19,29 kg, with a molarity of: 10. The mix also includes 0 kg/m3 of superplasticizer and 109,4 kg/m3 of extra water. The initial curing for this mix was 1 day at 100ªC. A compressive test after28 days was conducted with a result of 29,616083 MPa.
Formulation includes | 300 | kg of FA | powder, | 1919.49 | kg of aggregate, and the water-to-powder ratio is: | 0.47323296 | .Powder percentual composition is: SiO2: | 51.215 | %, Al2O3: | 21.5975 | %, Fe2O3: | 4.455 | %, CaO: | 16.3725 | %. The amount of the dry fraction of Na2O from the Na2SiO3 solution is | 11.77 | kg/m3. The amount of the dry fraction of SiO2 from the Na2SiO3 solution is | 25.05 | kg/m3. The amount of Na(OH) solution per m3 is: | 28.93 | kg, with a molarity of: | 10 | . The mix also includes | 0 | kg/m3 of superplasticizer and | 89.11 | kg/m3 of extra water. The initial curing for this mix was | 1 | day at | 100 | ªC. A compressive test after | 7 | days was conducted with a result of | 25.3992235 | MPa. | Formulation includes 300 kg of FA powder, 1919,49 kg of aggregate, and the water-to-powder ratio is: 0,47323296 .Powder percentual composition is: SiO2: 51,215%, Al2O3: 21,5975%, Fe2O3:4,455%, CaO: 16,3725%. The amount of the dry fraction of Na2O from the Na2SiO3 solution is11,77kg/m3. The amount of the dry fraction of SiO2 from the Na2SiO3 solution is 25,05 kg/m3. The amount of Na(OH) solution per m3 is: 28,93 kg, with a molarity of: 10. The mix also includes 0 kg/m3 of superplasticizer and 89,11 kg/m3 of extra water. The initial curing for this mix was 1 day at 100ªC. A compressive test after7 days was conducted with a result of 25,3992235 MPa.
Formulation includes | 300 | kg of FA | powder, | 1919.49 | kg of aggregate, and the water-to-powder ratio is: | 0.47323296 | .Powder percentual composition is: SiO2: | 51.215 | %, Al2O3: | 21.5975 | %, Fe2O3: | 4.455 | %, CaO: | 16.3725 | %. The amount of the dry fraction of Na2O from the Na2SiO3 solution is | 11.77 | kg/m3. The amount of the dry fraction of SiO2 from the Na2SiO3 solution is | 25.05 | kg/m3. The amount of Na(OH) solution per m3 is: | 28.93 | kg, with a molarity of: | 10 | . The mix also includes | 0 | kg/m3 of superplasticizer and | 89.11 | kg/m3 of extra water. The initial curing for this mix was | 1 | day at | 100 | ªC. A compressive test after | 28 | days was conducted with a result of | 28.5373515 | MPa. | Formulation includes 300 kg of FA powder, 1919,49 kg of aggregate, and the water-to-powder ratio is: 0,47323296 .Powder percentual composition is: SiO2: 51,215%, Al2O3: 21,5975%, Fe2O3:4,455%, CaO: 16,3725%. The amount of the dry fraction of Na2O from the Na2SiO3 solution is11,77kg/m3. The amount of the dry fraction of SiO2 from the Na2SiO3 solution is 25,05 kg/m3. The amount of Na(OH) solution per m3 is: 28,93 kg, with a molarity of: 10. The mix also includes 0 kg/m3 of superplasticizer and 89,11 kg/m3 of extra water. The initial curing for this mix was 1 day at 100ªC. A compressive test after28 days was conducted with a result of 28,5373515 MPa.
Formulation includes | 300 | kg of FA | powder, | 1884.57 | kg of aggregate, and the water-to-powder ratio is: | 0.46429829 | .Powder percentual composition is: SiO2: | 57.9 | %, Al2O3: | 31.11 | %, Fe2O3: | 5.07 | %, CaO: | 1.29 | %. The amount of the dry fraction of Na2O from the Na2SiO3 solution is | 15.69 | kg/m3. The amount of the dry fraction of SiO2 from the Na2SiO3 solution is | 33.4 | kg/m3. The amount of Na(OH) solution per m3 is: | 38.57 | kg, with a molarity of: | 10 | . The mix also includes | 0 | kg/m3 of superplasticizer and | 68.81 | kg/m3 of extra water. The initial curing for this mix was | 1 | day at | 100 | ªC. A compressive test after | 7 | days was conducted with a result of | 23.928226 | MPa. | Formulation includes 300 kg of FA powder, 1884,57 kg of aggregate, and the water-to-powder ratio is: 0,46429829 .Powder percentual composition is: SiO2: 57,9%, Al2O3: 31,11%, Fe2O3:5,07%, CaO: 1,29%. The amount of the dry fraction of Na2O from the Na2SiO3 solution is15,69kg/m3. The amount of the dry fraction of SiO2 from the Na2SiO3 solution is 33,4 kg/m3. The amount of Na(OH) solution per m3 is: 38,57 kg, with a molarity of: 10. The mix also includes 0 kg/m3 of superplasticizer and 68,81 kg/m3 of extra water. The initial curing for this mix was 1 day at 100ªC. A compressive test after7 days was conducted with a result of 23,928226 MPa.
Formulation includes | 300 | kg of FA | powder, | 1884.57 | kg of aggregate, and the water-to-powder ratio is: | 0.46429829 | .Powder percentual composition is: SiO2: | 57.9 | %, Al2O3: | 31.11 | %, Fe2O3: | 5.07 | %, CaO: | 1.29 | %. The amount of the dry fraction of Na2O from the Na2SiO3 solution is | 15.69 | kg/m3. The amount of the dry fraction of SiO2 from the Na2SiO3 solution is | 33.4 | kg/m3. The amount of Na(OH) solution per m3 is: | 38.57 | kg, with a molarity of: | 10 | . The mix also includes | 0 | kg/m3 of superplasticizer and | 68.81 | kg/m3 of extra water. The initial curing for this mix was | 1 | day at | 100 | ªC. A compressive test after | 28 | days was conducted with a result of | 26.3798885 | MPa. | Formulation includes 300 kg of FA powder, 1884,57 kg of aggregate, and the water-to-powder ratio is: 0,46429829 .Powder percentual composition is: SiO2: 57,9%, Al2O3: 31,11%, Fe2O3:5,07%, CaO: 1,29%. The amount of the dry fraction of Na2O from the Na2SiO3 solution is15,69kg/m3. The amount of the dry fraction of SiO2 from the Na2SiO3 solution is 33,4 kg/m3. The amount of Na(OH) solution per m3 is: 38,57 kg, with a molarity of: 10. The mix also includes 0 kg/m3 of superplasticizer and 68,81 kg/m3 of extra water. The initial curing for this mix was 1 day at 100ªC. A compressive test after28 days was conducted with a result of 26,3798885 MPa.
Formulation includes | 350 | kg of FA | powder, | 1872.77 | kg of aggregate, and the water-to-powder ratio is: | 0.48910612 | .Powder percentual composition is: SiO2: | 29.945 | %, Al2O3: | 10.0725 | %, Fe2O3: | 3.005 | %, CaO: | 46.1775 | %. The amount of the dry fraction of Na2O from the Na2SiO3 solution is | 5.59 | kg/m3. The amount of the dry fraction of SiO2 from the Na2SiO3 solution is | 11.91 | kg/m3. The amount of Na(OH) solution per m3 is: | 13.75 | kg, with a molarity of: | 10 | . The mix also includes | 0 | kg/m3 of superplasticizer and | 146.06 | kg/m3 of extra water. The initial curing for this mix was | 1 | day at | 100 | ªC. A compressive test after | 7 | days was conducted with a result of | 30.400615 | MPa. | Formulation includes 350 kg of FA powder, 1872,77 kg of aggregate, and the water-to-powder ratio is: 0,48910612 .Powder percentual composition is: SiO2: 29,945%, Al2O3: 10,0725%, Fe2O3:3,005%, CaO: 46,1775%. The amount of the dry fraction of Na2O from the Na2SiO3 solution is5,59kg/m3. The amount of the dry fraction of SiO2 from the Na2SiO3 solution is 11,91 kg/m3. The amount of Na(OH) solution per m3 is: 13,75 kg, with a molarity of: 10. The mix also includes 0 kg/m3 of superplasticizer and 146,06 kg/m3 of extra water. The initial curing for this mix was 1 day at 100ªC. A compressive test after7 days was conducted with a result of 30,400615 MPa.
Formulation includes | 350 | kg of FA | powder, | 1872.77 | kg of aggregate, and the water-to-powder ratio is: | 0.48910612 | .Powder percentual composition is: SiO2: | 29.945 | %, Al2O3: | 10.0725 | %, Fe2O3: | 3.005 | %, CaO: | 46.1775 | %. The amount of the dry fraction of Na2O from the Na2SiO3 solution is | 5.59 | kg/m3. The amount of the dry fraction of SiO2 from the Na2SiO3 solution is | 11.91 | kg/m3. The amount of Na(OH) solution per m3 is: | 13.75 | kg, with a molarity of: | 10 | . The mix also includes | 0 | kg/m3 of superplasticizer and | 146.06 | kg/m3 of extra water. The initial curing for this mix was | 1 | day at | 100 | ªC. A compressive test after | 28 | days was conducted with a result of | 35.0097405 | MPa. | Formulation includes 350 kg of FA powder, 1872,77 kg of aggregate, and the water-to-powder ratio is: 0,48910612 .Powder percentual composition is: SiO2: 29,945%, Al2O3: 10,0725%, Fe2O3:3,005%, CaO: 46,1775%. The amount of the dry fraction of Na2O from the Na2SiO3 solution is5,59kg/m3. The amount of the dry fraction of SiO2 from the Na2SiO3 solution is 11,91 kg/m3. The amount of Na(OH) solution per m3 is: 13,75 kg, with a molarity of: 10. The mix also includes 0 kg/m3 of superplasticizer and 146,06 kg/m3 of extra water. The initial curing for this mix was 1 day at 100ªC. A compressive test after28 days was conducted with a result of 35,0097405 MPa.
Formulation includes | 350 | kg of FA | powder, | 1830.9 | kg of aggregate, and the water-to-powder ratio is: | 0.4781696 | .Powder percentual composition is: SiO2: | 40.58 | %, Al2O3: | 15.835 | %, Fe2O3: | 3.73 | %, CaO: | 31.275 | %. The amount of the dry fraction of Na2O from the Na2SiO3 solution is | 11.19 | kg/m3. The amount of the dry fraction of SiO2 from the Na2SiO3 solution is | 23.82 | kg/m3. The amount of Na(OH) solution per m3 is: | 27.5 | kg, with a molarity of: | 10 | . The mix also includes | 0 | kg/m3 of superplasticizer and | 117.11 | kg/m3 of extra water. The initial curing for this mix was | 1 | day at | 100 | ªC. A compressive test after | 7 | days was conducted with a result of | 32.8522775 | MPa. | Formulation includes 350 kg of FA powder, 1830,9 kg of aggregate, and the water-to-powder ratio is: 0,478169642857143 .Powder percentual composition is: SiO2: 40,58%, Al2O3: 15,835%, Fe2O3:3,73%, CaO: 31,275%. The amount of the dry fraction of Na2O from the Na2SiO3 solution is11,19kg/m3. The amount of the dry fraction of SiO2 from the Na2SiO3 solution is 23,82 kg/m3. The amount of Na(OH) solution per m3 is: 27,5 kg, with a molarity of: 10. The mix also includes 0 kg/m3 of superplasticizer and 117,11 kg/m3 of extra water. The initial curing for this mix was 1 day at 100ªC. A compressive test after7 days was conducted with a result of 32,8522775 MPa.
Formulation includes | 350 | kg of FA | powder, | 1830.9 | kg of aggregate, and the water-to-powder ratio is: | 0.4781696 | .Powder percentual composition is: SiO2: | 40.58 | %, Al2O3: | 15.835 | %, Fe2O3: | 3.73 | %, CaO: | 31.275 | %. The amount of the dry fraction of Na2O from the Na2SiO3 solution is | 11.19 | kg/m3. The amount of the dry fraction of SiO2 from the Na2SiO3 solution is | 23.82 | kg/m3. The amount of Na(OH) solution per m3 is: | 27.5 | kg, with a molarity of: | 10 | . The mix also includes | 0 | kg/m3 of superplasticizer and | 117.11 | kg/m3 of extra water. The initial curing for this mix was | 1 | day at | 100 | ªC. A compressive test after | 28 | days was conducted with a result of | 37.1672035 | MPa. | Formulation includes 350 kg of FA powder, 1830,9 kg of aggregate, and the water-to-powder ratio is: 0,478169642857143 .Powder percentual composition is: SiO2: 40,58%, Al2O3: 15,835%, Fe2O3:3,73%, CaO: 31,275%. The amount of the dry fraction of Na2O from the Na2SiO3 solution is11,19kg/m3. The amount of the dry fraction of SiO2 from the Na2SiO3 solution is 23,82 kg/m3. The amount of Na(OH) solution per m3 is: 27,5 kg, with a molarity of: 10. The mix also includes 0 kg/m3 of superplasticizer and 117,11 kg/m3 of extra water. The initial curing for this mix was 1 day at 100ªC. A compressive test after28 days was conducted with a result of 37,1672035 MPa.
Formulation includes | 350 | kg of FA | powder, | 1789.04 | kg of aggregate, and the water-to-powder ratio is: | 0.4672758 | .Powder percentual composition is: SiO2: | 51.215 | %, Al2O3: | 21.5975 | %, Fe2O3: | 4.455 | %, CaO: | 16.3725 | %. The amount of the dry fraction of Na2O from the Na2SiO3 solution is | 16.78 | kg/m3. The amount of the dry fraction of SiO2 from the Na2SiO3 solution is | 35.72 | kg/m3. The amount of Na(OH) solution per m3 is: | 41.25 | kg, with a molarity of: | 10 | . The mix also includes | 0 | kg/m3 of superplasticizer and | 88.17 | kg/m3 of extra water. The initial curing for this mix was | 1 | day at | 100 | ªC. A compressive test after | 7 | days was conducted with a result of | 32.8522775 | MPa. | Formulation includes 350 kg of FA powder, 1789,04 kg of aggregate, and the water-to-powder ratio is: 0,467275762857143 .Powder percentual composition is: SiO2: 51,215%, Al2O3: 21,5975%, Fe2O3:4,455%, CaO: 16,3725%. The amount of the dry fraction of Na2O from the Na2SiO3 solution is16,78kg/m3. The amount of the dry fraction of SiO2 from the Na2SiO3 solution is 35,72 kg/m3. The amount of Na(OH) solution per m3 is: 41,25 kg, with a molarity of: 10. The mix also includes 0 kg/m3 of superplasticizer and 88,17 kg/m3 of extra water. The initial curing for this mix was 1 day at 100ªC. A compressive test after7 days was conducted with a result of 32,8522775 MPa.
Formulation includes | 350 | kg of FA | powder, | 1789.04 | kg of aggregate, and the water-to-powder ratio is: | 0.4672758 | .Powder percentual composition is: SiO2: | 51.215 | %, Al2O3: | 21.5975 | %, Fe2O3: | 4.455 | %, CaO: | 16.3725 | %. The amount of the dry fraction of Na2O from the Na2SiO3 solution is | 16.78 | kg/m3. The amount of the dry fraction of SiO2 from the Na2SiO3 solution is | 35.72 | kg/m3. The amount of Na(OH) solution per m3 is: | 41.25 | kg, with a molarity of: | 10 | . The mix also includes | 0 | kg/m3 of superplasticizer and | 88.17 | kg/m3 of extra water. The initial curing for this mix was | 1 | day at | 100 | ªC. A compressive test after | 28 | days was conducted with a result of | 36.284605 | MPa. | Formulation includes 350 kg of FA powder, 1789,04 kg of aggregate, and the water-to-powder ratio is: 0,467275762857143 .Powder percentual composition is: SiO2: 51,215%, Al2O3: 21,5975%, Fe2O3:4,455%, CaO: 16,3725%. The amount of the dry fraction of Na2O from the Na2SiO3 solution is16,78kg/m3. The amount of the dry fraction of SiO2 from the Na2SiO3 solution is 35,72 kg/m3. The amount of Na(OH) solution per m3 is: 41,25 kg, with a molarity of: 10. The mix also includes 0 kg/m3 of superplasticizer and 88,17 kg/m3 of extra water. The initial curing for this mix was 1 day at 100ªC. A compressive test after28 days was conducted with a result of 36,284605 MPa.
Formulation includes | 350 | kg of FA | powder, | 1747.17 | kg of aggregate, and the water-to-powder ratio is: | 0.4563679 | .Powder percentual composition is: SiO2: | 57.9 | %, Al2O3: | 31.11 | %, Fe2O3: | 5.07 | %, CaO: | 1.29 | %. The amount of the dry fraction of Na2O from the Na2SiO3 solution is | 22.37 | kg/m3. The amount of the dry fraction of SiO2 from the Na2SiO3 solution is | 47.63 | kg/m3. The amount of Na(OH) solution per m3 is: | 55 | kg, with a molarity of: | 10 | . The mix also includes | 0 | kg/m3 of superplasticizer and | 59.23 | kg/m3 of extra water. The initial curing for this mix was | 1 | day at | 100 | ªC. A compressive test after | 7 | days was conducted with a result of | 32.361945 | MPa. | Formulation includes 350 kg of FA powder, 1747,17 kg of aggregate, and the water-to-powder ratio is: 0,456367857142857 .Powder percentual composition is: SiO2: 57,9%, Al2O3: 31,11%, Fe2O3:5,07%, CaO: 1,29%. The amount of the dry fraction of Na2O from the Na2SiO3 solution is22,37kg/m3. The amount of the dry fraction of SiO2 from the Na2SiO3 solution is 47,63 kg/m3. The amount of Na(OH) solution per m3 is: 55 kg, with a molarity of: 10. The mix also includes 0 kg/m3 of superplasticizer and 59,23 kg/m3 of extra water. The initial curing for this mix was 1 day at 100ªC. A compressive test after7 days was conducted with a result of 32,361945 MPa.
Formulation includes | 350 | kg of FA | powder, | 1747.17 | kg of aggregate, and the water-to-powder ratio is: | 0.4563679 | .Powder percentual composition is: SiO2: | 57.9 | %, Al2O3: | 31.11 | %, Fe2O3: | 5.07 | %, CaO: | 1.29 | %. The amount of the dry fraction of Na2O from the Na2SiO3 solution is | 22.37 | kg/m3. The amount of the dry fraction of SiO2 from the Na2SiO3 solution is | 47.63 | kg/m3. The amount of Na(OH) solution per m3 is: | 55 | kg, with a molarity of: | 10 | . The mix also includes | 0 | kg/m3 of superplasticizer and | 59.23 | kg/m3 of extra water. The initial curing for this mix was | 1 | day at | 100 | ªC. A compressive test after | 28 | days was conducted with a result of | 35.500073 | MPa. | Formulation includes 350 kg of FA powder, 1747,17 kg of aggregate, and the water-to-powder ratio is: 0,456367857142857 .Powder percentual composition is: SiO2: 57,9%, Al2O3: 31,11%, Fe2O3:5,07%, CaO: 1,29%. The amount of the dry fraction of Na2O from the Na2SiO3 solution is22,37kg/m3. The amount of the dry fraction of SiO2 from the Na2SiO3 solution is 47,63 kg/m3. The amount of Na(OH) solution per m3 is: 55 kg, with a molarity of: 10. The mix also includes 0 kg/m3 of superplasticizer and 59,23 kg/m3 of extra water. The initial curing for this mix was 1 day at 100ªC. A compressive test after28 days was conducted with a result of 35,500073 MPa.
Formulation includes | 350 | kg of FA | powder, | 1873.897 | kg of aggregate, and the water-to-powder ratio is: | 0.4910829 | .Powder percentual composition is: SiO2: | 29.945 | %, Al2O3: | 10.0725 | %, Fe2O3: | 3.005 | %, CaO: | 46.1775 | %. The amount of the dry fraction of Na2O from the Na2SiO3 solution is | 4.58 | kg/m3. The amount of the dry fraction of SiO2 from the Na2SiO3 solution is | 9.74 | kg/m3. The amount of Na(OH) solution per m3 is: | 11.25 | kg, with a molarity of: | 10 | . The mix also includes | 0 | kg/m3 of superplasticizer and | 151.32 | kg/m3 of extra water. The initial curing for this mix was | 1 | day at | 100 | ªC. A compressive test after | 7 | days was conducted with a result of | 25.693423 | MPa. | Formulation includes 350 kg of FA powder, 1873,897 kg of aggregate, and the water-to-powder ratio is: 0,491082905714286 .Powder percentual composition is: SiO2: 29,945%, Al2O3: 10,0725%, Fe2O3:3,005%, CaO: 46,1775%. The amount of the dry fraction of Na2O from the Na2SiO3 solution is4,58kg/m3. The amount of the dry fraction of SiO2 from the Na2SiO3 solution is 9,74 kg/m3. The amount of Na(OH) solution per m3 is: 11,25 kg, with a molarity of: 10. The mix also includes 0 kg/m3 of superplasticizer and 151,32 kg/m3 of extra water. The initial curing for this mix was 1 day at 100ªC. A compressive test after7 days was conducted with a result of 25,693423 MPa.
Formulation includes | 350 | kg of FA | powder, | 1873.897 | kg of aggregate, and the water-to-powder ratio is: | 0.4910829 | .Powder percentual composition is: SiO2: | 29.945 | %, Al2O3: | 10.0725 | %, Fe2O3: | 3.005 | %, CaO: | 46.1775 | %. The amount of the dry fraction of Na2O from the Na2SiO3 solution is | 4.58 | kg/m3. The amount of the dry fraction of SiO2 from the Na2SiO3 solution is | 9.74 | kg/m3. The amount of Na(OH) solution per m3 is: | 11.25 | kg, with a molarity of: | 10 | . The mix also includes | 0 | kg/m3 of superplasticizer and | 151.32 | kg/m3 of extra water. The initial curing for this mix was | 1 | day at | 100 | ªC. A compressive test after | 28 | days was conducted with a result of | 29.616083 | MPa. | Formulation includes 350 kg of FA powder, 1873,897 kg of aggregate, and the water-to-powder ratio is: 0,491082905714286 .Powder percentual composition is: SiO2: 29,945%, Al2O3: 10,0725%, Fe2O3:3,005%, CaO: 46,1775%. The amount of the dry fraction of Na2O from the Na2SiO3 solution is4,58kg/m3. The amount of the dry fraction of SiO2 from the Na2SiO3 solution is 9,74 kg/m3. The amount of Na(OH) solution per m3 is: 11,25 kg, with a molarity of: 10. The mix also includes 0 kg/m3 of superplasticizer and 151,32 kg/m3 of extra water. The initial curing for this mix was 1 day at 100ªC. A compressive test after28 days was conducted with a result of 29,616083 MPa.
Formulation includes | 350 | kg of FA | powder, | 1833.16 | kg of aggregate, and the water-to-powder ratio is: | 0.4821518 | .Powder percentual composition is: SiO2: | 40.58 | %, Al2O3: | 15.835 | %, Fe2O3: | 3.73 | %, CaO: | 31.275 | %. The amount of the dry fraction of Na2O from the Na2SiO3 solution is | 9.15 | kg/m3. The amount of the dry fraction of SiO2 from the Na2SiO3 solution is | 19.49 | kg/m3. The amount of Na(OH) solution per m3 is: | 22.5 | kg, with a molarity of: | 10 | . The mix also includes | 0 | kg/m3 of superplasticizer and | 127.64 | kg/m3 of extra water. The initial curing for this mix was | 1 | day at | 100 | ªC. A compressive test after | 7 | days was conducted with a result of | 28.5373515 | MPa. | Formulation includes 350 kg of FA powder, 1833,16 kg of aggregate, and the water-to-powder ratio is: 0,482151785714286 .Powder percentual composition is: SiO2: 40,58%, Al2O3: 15,835%, Fe2O3:3,73%, CaO: 31,275%. The amount of the dry fraction of Na2O from the Na2SiO3 solution is9,15kg/m3. The amount of the dry fraction of SiO2 from the Na2SiO3 solution is 19,49 kg/m3. The amount of Na(OH) solution per m3 is: 22,5 kg, with a molarity of: 10. The mix also includes 0 kg/m3 of superplasticizer and 127,64 kg/m3 of extra water. The initial curing for this mix was 1 day at 100ªC. A compressive test after7 days was conducted with a result of 28,5373515 MPa.
Formulation includes | 350 | kg of FA | powder, | 1833.16 | kg of aggregate, and the water-to-powder ratio is: | 0.4821518 | .Powder percentual composition is: SiO2: | 40.58 | %, Al2O3: | 15.835 | %, Fe2O3: | 3.73 | %, CaO: | 31.275 | %. The amount of the dry fraction of Na2O from the Na2SiO3 solution is | 9.15 | kg/m3. The amount of the dry fraction of SiO2 from the Na2SiO3 solution is | 19.49 | kg/m3. The amount of Na(OH) solution per m3 is: | 22.5 | kg, with a molarity of: | 10 | . The mix also includes | 0 | kg/m3 of superplasticizer and | 127.64 | kg/m3 of extra water. The initial curing for this mix was | 1 | day at | 100 | ªC. A compressive test after | 28 | days was conducted with a result of | 32.2638785 | MPa. | Formulation includes 350 kg of FA powder, 1833,16 kg of aggregate, and the water-to-powder ratio is: 0,482151785714286 .Powder percentual composition is: SiO2: 40,58%, Al2O3: 15,835%, Fe2O3:3,73%, CaO: 31,275%. The amount of the dry fraction of Na2O from the Na2SiO3 solution is9,15kg/m3. The amount of the dry fraction of SiO2 from the Na2SiO3 solution is 19,49 kg/m3. The amount of Na(OH) solution per m3 is: 22,5 kg, with a molarity of: 10. The mix also includes 0 kg/m3 of superplasticizer and 127,64 kg/m3 of extra water. The initial curing for this mix was 1 day at 100ªC. A compressive test after28 days was conducted with a result of 32,2638785 MPa.
Formulation includes | 350 | kg of FA | powder, | 1792.41 | kg of aggregate, and the water-to-powder ratio is: | 0.4732347 | .Powder percentual composition is: SiO2: | 51.215 | %, Al2O3: | 21.5975 | %, Fe2O3: | 4.455 | %, CaO: | 16.3725 | %. The amount of the dry fraction of Na2O from the Na2SiO3 solution is | 13.73 | kg/m3. The amount of the dry fraction of SiO2 from the Na2SiO3 solution is | 29.23 | kg/m3. The amount of Na(OH) solution per m3 is: | 33.75 | kg, with a molarity of: | 10 | . The mix also includes | 0 | kg/m3 of superplasticizer and | 103.96 | kg/m3 of extra water. The initial curing for this mix was | 1 | day at | 100 | ªC. A compressive test after | 7 | days was conducted with a result of | 27.5566865 | MPa. | Formulation includes 350 kg of FA powder, 1792,41 kg of aggregate, and the water-to-powder ratio is: 0,473234691428571 .Powder percentual composition is: SiO2: 51,215%, Al2O3: 21,5975%, Fe2O3:4,455%, CaO: 16,3725%. The amount of the dry fraction of Na2O from the Na2SiO3 solution is13,73kg/m3. The amount of the dry fraction of SiO2 from the Na2SiO3 solution is 29,23 kg/m3. The amount of Na(OH) solution per m3 is: 33,75 kg, with a molarity of: 10. The mix also includes 0 kg/m3 of superplasticizer and 103,96 kg/m3 of extra water. The initial curing for this mix was 1 day at 100ªC. A compressive test after7 days was conducted with a result of 27,5566865 MPa.
Formulation includes | 350 | kg of FA | powder, | 1792.41 | kg of aggregate, and the water-to-powder ratio is: | 0.4732347 | .Powder percentual composition is: SiO2: | 51.215 | %, Al2O3: | 21.5975 | %, Fe2O3: | 4.455 | %, CaO: | 16.3725 | %. The amount of the dry fraction of Na2O from the Na2SiO3 solution is | 13.73 | kg/m3. The amount of the dry fraction of SiO2 from the Na2SiO3 solution is | 29.23 | kg/m3. The amount of Na(OH) solution per m3 is: | 33.75 | kg, with a molarity of: | 10 | . The mix also includes | 0 | kg/m3 of superplasticizer and | 103.96 | kg/m3 of extra water. The initial curing for this mix was | 1 | day at | 100 | ªC. A compressive test after | 28 | days was conducted with a result of | 30.400615 | MPa. | Formulation includes 350 kg of FA powder, 1792,41 kg of aggregate, and the water-to-powder ratio is: 0,473234691428571 .Powder percentual composition is: SiO2: 51,215%, Al2O3: 21,5975%, Fe2O3:4,455%, CaO: 16,3725%. The amount of the dry fraction of Na2O from the Na2SiO3 solution is13,73kg/m3. The amount of the dry fraction of SiO2 from the Na2SiO3 solution is 29,23 kg/m3. The amount of Na(OH) solution per m3 is: 33,75 kg, with a molarity of: 10. The mix also includes 0 kg/m3 of superplasticizer and 103,96 kg/m3 of extra water. The initial curing for this mix was 1 day at 100ªC. A compressive test after28 days was conducted with a result of 30,400615 MPa.
Formulation includes | 350 | kg of FA | powder, | 1751.67 | kg of aggregate, and the water-to-powder ratio is: | 0.4643036 | .Powder percentual composition is: SiO2: | 57.9 | %, Al2O3: | 31.11 | %, Fe2O3: | 5.07 | %, CaO: | 1.29 | %. The amount of the dry fraction of Na2O from the Na2SiO3 solution is | 18.3 | kg/m3. The amount of the dry fraction of SiO2 from the Na2SiO3 solution is | 38.97 | kg/m3. The amount of Na(OH) solution per m3 is: | 45 | kg, with a molarity of: | 10 | . The mix also includes | 0 | kg/m3 of superplasticizer and | 80.28 | kg/m3 of extra water. The initial curing for this mix was | 1 | day at | 100 | ªC. A compressive test after | 7 | days was conducted with a result of | 27.1644205 | MPa. | Formulation includes 350 kg of FA powder, 1751,67 kg of aggregate, and the water-to-powder ratio is: 0,464303571428571 .Powder percentual composition is: SiO2: 57,9%, Al2O3: 31,11%, Fe2O3:5,07%, CaO: 1,29%. The amount of the dry fraction of Na2O from the Na2SiO3 solution is18,3kg/m3. The amount of the dry fraction of SiO2 from the Na2SiO3 solution is 38,97 kg/m3. The amount of Na(OH) solution per m3 is: 45 kg, with a molarity of: 10. The mix also includes 0 kg/m3 of superplasticizer and 80,28 kg/m3 of extra water. The initial curing for this mix was 1 day at 100ªC. A compressive test after7 days was conducted with a result of 27,1644205 MPa.
Formulation includes | 350 | kg of FA | powder, | 1751.67 | kg of aggregate, and the water-to-powder ratio is: | 0.4643036 | .Powder percentual composition is: SiO2: | 57.9 | %, Al2O3: | 31.11 | %, Fe2O3: | 5.07 | %, CaO: | 1.29 | %. The amount of the dry fraction of Na2O from the Na2SiO3 solution is | 18.3 | kg/m3. The amount of the dry fraction of SiO2 from the Na2SiO3 solution is | 38.97 | kg/m3. The amount of Na(OH) solution per m3 is: | 45 | kg, with a molarity of: | 10 | . The mix also includes | 0 | kg/m3 of superplasticizer and | 80.28 | kg/m3 of extra water. The initial curing for this mix was | 1 | day at | 100 | ªC. A compressive test after | 28 | days was conducted with a result of | 29.812216 | MPa. | Formulation includes 350 kg of FA powder, 1751,67 kg of aggregate, and the water-to-powder ratio is: 0,464303571428571 .Powder percentual composition is: SiO2: 57,9%, Al2O3: 31,11%, Fe2O3:5,07%, CaO: 1,29%. The amount of the dry fraction of Na2O from the Na2SiO3 solution is18,3kg/m3. The amount of the dry fraction of SiO2 from the Na2SiO3 solution is 38,97 kg/m3. The amount of Na(OH) solution per m3 is: 45 kg, with a molarity of: 10. The mix also includes 0 kg/m3 of superplasticizer and 80,28 kg/m3 of extra water. The initial curing for this mix was 1 day at 100ªC. A compressive test after28 days was conducted with a result of 29,812216 MPa.
Formulation includes | 330 | kg of FA | powder, | 2077 | kg of aggregate, and the water-to-powder ratio is: | 0.2314667 | .Powder percentual composition is: SiO2: | 61.85 | %, Al2O3: | 27.36 | %, Fe2O3: | 5.18 | %, CaO: | 1.47 | %. The amount of the dry fraction of Na2O from the Na2SiO3 solution is | 12.58 | kg/m3. The amount of the dry fraction of SiO2 from the Na2SiO3 solution is | 28.95 | kg/m3. The amount of Na(OH) solution per m3 is: | 44 | kg, with a molarity of: | 8 | . The mix also includes | 0 | kg/m3 of superplasticizer and | 0 | kg/m3 of extra water. The initial curing for this mix was | 1 | day at | 60 | ªC. A compressive test after | 28 | days was conducted with a result of | 18.2 | MPa. | Formulation includes 330 kg of FA powder, 2077 kg of aggregate, and the water-to-powder ratio is: 0,231466666666667 .Powder percentual composition is: SiO2: 61,85%, Al2O3: 27,36%, Fe2O3:5,18%, CaO: 1,47%. The amount of the dry fraction of Na2O from the Na2SiO3 solution is12,58kg/m3. The amount of the dry fraction of SiO2 from the Na2SiO3 solution is 28,95 kg/m3. The amount of Na(OH) solution per m3 is: 44 kg, with a molarity of: 8. The mix also includes 0 kg/m3 of superplasticizer and 0 kg/m3 of extra water. The initial curing for this mix was 1 day at 60ªC. A compressive test after28 days was conducted with a result of 18,2 MPa.
Formulation includes | 330 | kg of FA | powder, | 2077 | kg of aggregate, and the water-to-powder ratio is: | 0.2314667 | .Powder percentual composition is: SiO2: | 61.85 | %, Al2O3: | 27.36 | %, Fe2O3: | 5.18 | %, CaO: | 1.47 | %. The amount of the dry fraction of Na2O from the Na2SiO3 solution is | 12.58 | kg/m3. The amount of the dry fraction of SiO2 from the Na2SiO3 solution is | 28.95 | kg/m3. The amount of Na(OH) solution per m3 is: | 44 | kg, with a molarity of: | 8 | . The mix also includes | 0 | kg/m3 of superplasticizer and | 0 | kg/m3 of extra water. The initial curing for this mix was | 1 | day at | 60 | ªC. A compressive test after | 28 | days was conducted with a result of | 18.98 | MPa. | Formulation includes 330 kg of FA powder, 2077 kg of aggregate, and the water-to-powder ratio is: 0,231466666666667 .Powder percentual composition is: SiO2: 61,85%, Al2O3: 27,36%, Fe2O3:5,18%, CaO: 1,47%. The amount of the dry fraction of Na2O from the Na2SiO3 solution is12,58kg/m3. The amount of the dry fraction of SiO2 from the Na2SiO3 solution is 28,95 kg/m3. The amount of Na(OH) solution per m3 is: 44 kg, with a molarity of: 8. The mix also includes 0 kg/m3 of superplasticizer and 0 kg/m3 of extra water. The initial curing for this mix was 1 day at 60ªC. A compressive test after28 days was conducted with a result of 18,98 MPa.
Formulation includes | 330 | kg of FA | powder, | 2077 | kg of aggregate, and the water-to-powder ratio is: | 0.2314667 | .Powder percentual composition is: SiO2: | 61.85 | %, Al2O3: | 27.36 | %, Fe2O3: | 5.18 | %, CaO: | 1.47 | %. The amount of the dry fraction of Na2O from the Na2SiO3 solution is | 12.58 | kg/m3. The amount of the dry fraction of SiO2 from the Na2SiO3 solution is | 28.95 | kg/m3. The amount of Na(OH) solution per m3 is: | 44 | kg, with a molarity of: | 8 | . The mix also includes | 0 | kg/m3 of superplasticizer and | 0 | kg/m3 of extra water. The initial curing for this mix was | 1 | day at | 60 | ªC. A compressive test after | 28 | days was conducted with a result of | 16.5 | MPa. | Formulation includes 330 kg of FA powder, 2077 kg of aggregate, and the water-to-powder ratio is: 0,231466666666667 .Powder percentual composition is: SiO2: 61,85%, Al2O3: 27,36%, Fe2O3:5,18%, CaO: 1,47%. The amount of the dry fraction of Na2O from the Na2SiO3 solution is12,58kg/m3. The amount of the dry fraction of SiO2 from the Na2SiO3 solution is 28,95 kg/m3. The amount of Na(OH) solution per m3 is: 44 kg, with a molarity of: 8. The mix also includes 0 kg/m3 of superplasticizer and 0 kg/m3 of extra water. The initial curing for this mix was 1 day at 60ªC. A compressive test after28 days was conducted with a result of 16,5 MPa.
Formulation includes | 330 | kg of FA | powder, | 2077 | kg of aggregate, and the water-to-powder ratio is: | 0.2208 | .Powder percentual composition is: SiO2: | 61.85 | %, Al2O3: | 27.36 | %, Fe2O3: | 5.18 | %, CaO: | 1.47 | %. The amount of the dry fraction of Na2O from the Na2SiO3 solution is | 12.58 | kg/m3. The amount of the dry fraction of SiO2 from the Na2SiO3 solution is | 28.95 | kg/m3. The amount of Na(OH) solution per m3 is: | 44 | kg, with a molarity of: | 10 | . The mix also includes | 0 | kg/m3 of superplasticizer and | 0 | kg/m3 of extra water. The initial curing for this mix was | 1 | day at | 60 | ªC. A compressive test after | 28 | days was conducted with a result of | 20.6 | MPa. | Formulation includes 330 kg of FA powder, 2077 kg of aggregate, and the water-to-powder ratio is: 0,2208 .Powder percentual composition is: SiO2: 61,85%, Al2O3: 27,36%, Fe2O3:5,18%, CaO: 1,47%. The amount of the dry fraction of Na2O from the Na2SiO3 solution is12,58kg/m3. The amount of the dry fraction of SiO2 from the Na2SiO3 solution is 28,95 kg/m3. The amount of Na(OH) solution per m3 is: 44 kg, with a molarity of: 10. The mix also includes 0 kg/m3 of superplasticizer and 0 kg/m3 of extra water. The initial curing for this mix was 1 day at 60ªC. A compressive test after28 days was conducted with a result of 20,6 MPa.
Formulation includes | 330 | kg of FA | powder, | 2077 | kg of aggregate, and the water-to-powder ratio is: | 0.2208 | .Powder percentual composition is: SiO2: | 61.85 | %, Al2O3: | 27.36 | %, Fe2O3: | 5.18 | %, CaO: | 1.47 | %. The amount of the dry fraction of Na2O from the Na2SiO3 solution is | 12.58 | kg/m3. The amount of the dry fraction of SiO2 from the Na2SiO3 solution is | 28.95 | kg/m3. The amount of Na(OH) solution per m3 is: | 44 | kg, with a molarity of: | 10 | . The mix also includes | 0 | kg/m3 of superplasticizer and | 0 | kg/m3 of extra water. The initial curing for this mix was | 1 | day at | 60 | ªC. A compressive test after | 28 | days was conducted with a result of | 20.8 | MPa. | Formulation includes 330 kg of FA powder, 2077 kg of aggregate, and the water-to-powder ratio is: 0,2208 .Powder percentual composition is: SiO2: 61,85%, Al2O3: 27,36%, Fe2O3:5,18%, CaO: 1,47%. The amount of the dry fraction of Na2O from the Na2SiO3 solution is12,58kg/m3. The amount of the dry fraction of SiO2 from the Na2SiO3 solution is 28,95 kg/m3. The amount of Na(OH) solution per m3 is: 44 kg, with a molarity of: 10. The mix also includes 0 kg/m3 of superplasticizer and 0 kg/m3 of extra water. The initial curing for this mix was 1 day at 60ªC. A compressive test after28 days was conducted with a result of 20,8 MPa.
Formulation includes | 330 | kg of FA | powder, | 2077 | kg of aggregate, and the water-to-powder ratio is: | 0.2208 | .Powder percentual composition is: SiO2: | 61.85 | %, Al2O3: | 27.36 | %, Fe2O3: | 5.18 | %, CaO: | 1.47 | %. The amount of the dry fraction of Na2O from the Na2SiO3 solution is | 12.58 | kg/m3. The amount of the dry fraction of SiO2 from the Na2SiO3 solution is | 28.95 | kg/m3. The amount of Na(OH) solution per m3 is: | 44 | kg, with a molarity of: | 10 | . The mix also includes | 0 | kg/m3 of superplasticizer and | 0 | kg/m3 of extra water. The initial curing for this mix was | 1 | day at | 60 | ªC. A compressive test after | 28 | days was conducted with a result of | 17.2 | MPa. | Formulation includes 330 kg of FA powder, 2077 kg of aggregate, and the water-to-powder ratio is: 0,2208 .Powder percentual composition is: SiO2: 61,85%, Al2O3: 27,36%, Fe2O3:5,18%, CaO: 1,47%. The amount of the dry fraction of Na2O from the Na2SiO3 solution is12,58kg/m3. The amount of the dry fraction of SiO2 from the Na2SiO3 solution is 28,95 kg/m3. The amount of Na(OH) solution per m3 is: 44 kg, with a molarity of: 10. The mix also includes 0 kg/m3 of superplasticizer and 0 kg/m3 of extra water. The initial curing for this mix was 1 day at 60ªC. A compressive test after28 days was conducted with a result of 17,2 MPa.
Formulation includes | 330 | kg of FA | powder, | 2077 | kg of aggregate, and the water-to-powder ratio is: | 0.2101333 | .Powder percentual composition is: SiO2: | 61.85 | %, Al2O3: | 27.36 | %, Fe2O3: | 5.18 | %, CaO: | 1.47 | %. The amount of the dry fraction of Na2O from the Na2SiO3 solution is | 12.58 | kg/m3. The amount of the dry fraction of SiO2 from the Na2SiO3 solution is | 28.95 | kg/m3. The amount of Na(OH) solution per m3 is: | 44 | kg, with a molarity of: | 12 | . The mix also includes | 0 | kg/m3 of superplasticizer and | 0 | kg/m3 of extra water. The initial curing for this mix was | 1 | day at | 60 | ªC. A compressive test after | 28 | days was conducted with a result of | 24.9 | MPa. | Formulation includes 330 kg of FA powder, 2077 kg of aggregate, and the water-to-powder ratio is: 0,210133333333333 .Powder percentual composition is: SiO2: 61,85%, Al2O3: 27,36%, Fe2O3:5,18%, CaO: 1,47%. The amount of the dry fraction of Na2O from the Na2SiO3 solution is12,58kg/m3. The amount of the dry fraction of SiO2 from the Na2SiO3 solution is 28,95 kg/m3. The amount of Na(OH) solution per m3 is: 44 kg, with a molarity of: 12. The mix also includes 0 kg/m3 of superplasticizer and 0 kg/m3 of extra water. The initial curing for this mix was 1 day at 60ªC. A compressive test after28 days was conducted with a result of 24,9 MPa.
Formulation includes | 330 | kg of FA | powder, | 2077 | kg of aggregate, and the water-to-powder ratio is: | 0.2101333 | .Powder percentual composition is: SiO2: | 61.85 | %, Al2O3: | 27.36 | %, Fe2O3: | 5.18 | %, CaO: | 1.47 | %. The amount of the dry fraction of Na2O from the Na2SiO3 solution is | 12.58 | kg/m3. The amount of the dry fraction of SiO2 from the Na2SiO3 solution is | 28.95 | kg/m3. The amount of Na(OH) solution per m3 is: | 44 | kg, with a molarity of: | 12 | . The mix also includes | 0 | kg/m3 of superplasticizer and | 0 | kg/m3 of extra water. The initial curing for this mix was | 1 | day at | 60 | ªC. A compressive test after | 28 | days was conducted with a result of | 24.4 | MPa. | Formulation includes 330 kg of FA powder, 2077 kg of aggregate, and the water-to-powder ratio is: 0,210133333333333 .Powder percentual composition is: SiO2: 61,85%, Al2O3: 27,36%, Fe2O3:5,18%, CaO: 1,47%. The amount of the dry fraction of Na2O from the Na2SiO3 solution is12,58kg/m3. The amount of the dry fraction of SiO2 from the Na2SiO3 solution is 28,95 kg/m3. The amount of Na(OH) solution per m3 is: 44 kg, with a molarity of: 12. The mix also includes 0 kg/m3 of superplasticizer and 0 kg/m3 of extra water. The initial curing for this mix was 1 day at 60ªC. A compressive test after28 days was conducted with a result of 24,4 MPa.
Formulation includes | 330 | kg of FA | powder, | 2077 | kg of aggregate, and the water-to-powder ratio is: | 0.2101333 | .Powder percentual composition is: SiO2: | 61.85 | %, Al2O3: | 27.36 | %, Fe2O3: | 5.18 | %, CaO: | 1.47 | %. The amount of the dry fraction of Na2O from the Na2SiO3 solution is | 12.58 | kg/m3. The amount of the dry fraction of SiO2 from the Na2SiO3 solution is | 28.95 | kg/m3. The amount of Na(OH) solution per m3 is: | 44 | kg, with a molarity of: | 12 | . The mix also includes | 0 | kg/m3 of superplasticizer and | 0 | kg/m3 of extra water. The initial curing for this mix was | 1 | day at | 60 | ªC. A compressive test after | 28 | days was conducted with a result of | 20.1 | MPa. | Formulation includes 330 kg of FA powder, 2077 kg of aggregate, and the water-to-powder ratio is: 0,210133333333333 .Powder percentual composition is: SiO2: 61,85%, Al2O3: 27,36%, Fe2O3:5,18%, CaO: 1,47%. The amount of the dry fraction of Na2O from the Na2SiO3 solution is12,58kg/m3. The amount of the dry fraction of SiO2 from the Na2SiO3 solution is 28,95 kg/m3. The amount of Na(OH) solution per m3 is: 44 kg, with a molarity of: 12. The mix also includes 0 kg/m3 of superplasticizer and 0 kg/m3 of extra water. The initial curing for this mix was 1 day at 60ªC. A compressive test after28 days was conducted with a result of 20,1 MPa.
Formulation includes | 515 | kg of FA | powder, | 1755.1 | kg of aggregate, and the water-to-powder ratio is: | 0.2154136 | .Powder percentual composition is: SiO2: | 47.24544 | %, Al2O3: | 23.05016 | %, Fe2O3: | 6.826796 | %, CaO: | 13.45588 | %. The amount of the dry fraction of Na2O from the Na2SiO3 solution is | 10.3 | kg/m3. The amount of the dry fraction of SiO2 from the Na2SiO3 solution is | 34.75 | kg/m3. The amount of Na(OH) solution per m3 is: | 51.48571429 | kg, with a molarity of: | 14 | . The mix also includes | 7.7 | kg/m3 of superplasticizer and | 0 | kg/m3 of extra water. The initial curing for this mix was | 0 | day at | 25 | ªC. A compressive test after | 7 | days was conducted with a result of | 30.26 | MPa. | Formulation includes 515 kg of FA powder, 1755,1 kg of aggregate, and the water-to-powder ratio is: 0,21541359223301 .Powder percentual composition is: SiO2: 47,2454368932039%, Al2O3: 23,0501553398058%, Fe2O3:6,82679611650486%, CaO: 13,4558834951456%. The amount of the dry fraction of Na2O from the Na2SiO3 solution is10,3kg/m3. The amount of the dry fraction of SiO2 from the Na2SiO3 solution is 34,75 kg/m3. The amount of Na(OH) solution per m3 is: 51,48571429 kg, with a molarity of: 14. The mix also includes 7,7 kg/m3 of superplasticizer and 0 kg/m3 of extra water. The initial curing for this mix was 0 day at 25ªC. A compressive test after7 days was conducted with a result of 30,26 MPa.
Formulation includes | 450 | kg of FA | powder, | 1800.9 | kg of aggregate, and the water-to-powder ratio is: | 0.2449333 | .Powder percentual composition is: SiO2: | 47.26 | %, Al2O3: | 23.05667 | %, Fe2O3: | 6.83 | %, CaO: | 13.43667 | %. The amount of the dry fraction of Na2O from the Na2SiO3 solution is | 10.29 | kg/m3. The amount of the dry fraction of SiO2 from the Na2SiO3 solution is | 34.71 | kg/m3. The amount of Na(OH) solution per m3 is: | 51.42857143 | kg, with a molarity of: | 14 | . The mix also includes | 6.7 | kg/m3 of superplasticizer and | 0 | kg/m3 of extra water. The initial curing for this mix was | 0 | day at | 25 | ªC. A compressive test after | 7 | days was conducted with a result of | 35.38 | MPa. | Formulation includes 450 kg of FA powder, 1800,9 kg of aggregate, and the water-to-powder ratio is: 0,244933333333333 .Powder percentual composition is: SiO2: 47,26%, Al2O3: 23,0566666666667%, Fe2O3:6,83%, CaO: 13,4366666666667%. The amount of the dry fraction of Na2O from the Na2SiO3 solution is10,29kg/m3. The amount of the dry fraction of SiO2 from the Na2SiO3 solution is 34,71 kg/m3. The amount of Na(OH) solution per m3 is: 51,42857143 kg, with a molarity of: 14. The mix also includes 6,7 kg/m3 of superplasticizer and 0 kg/m3 of extra water. The initial curing for this mix was 0 day at 25ªC. A compressive test after7 days was conducted with a result of 35,38 MPa.
Formulation includes | 450 | kg of FA | powder, | 1800.9 | kg of aggregate, and the water-to-powder ratio is: | 0.2540762 | .Powder percentual composition is: SiO2: | 47.26 | %, Al2O3: | 23.05667 | %, Fe2O3: | 6.83 | %, CaO: | 13.43667 | %. The amount of the dry fraction of Na2O from the Na2SiO3 solution is | 10.29 | kg/m3. The amount of the dry fraction of SiO2 from the Na2SiO3 solution is | 34.71 | kg/m3. The amount of Na(OH) solution per m3 is: | 51.42857143 | kg, with a molarity of: | 12 | . The mix also includes | 6.7 | kg/m3 of superplasticizer and | 0 | kg/m3 of extra water. The initial curing for this mix was | 0 | day at | 25 | ªC. A compressive test after | 7 | days was conducted with a result of | 29 | MPa. | Formulation includes 450 kg of FA powder, 1800,9 kg of aggregate, and the water-to-powder ratio is: 0,254076190444444 .Powder percentual composition is: SiO2: 47,26%, Al2O3: 23,0566666666667%, Fe2O3:6,83%, CaO: 13,4366666666667%. The amount of the dry fraction of Na2O from the Na2SiO3 solution is10,29kg/m3. The amount of the dry fraction of SiO2 from the Na2SiO3 solution is 34,71 kg/m3. The amount of Na(OH) solution per m3 is: 51,42857143 kg, with a molarity of: 12. The mix also includes 6,7 kg/m3 of superplasticizer and 0 kg/m3 of extra water. The initial curing for this mix was 0 day at 25ªC. A compressive test after7 days was conducted with a result of 29 MPa.
Formulation includes | 450 | kg of FA | powder, | 1800.9 | kg of aggregate, and the water-to-powder ratio is: | 0.2357905 | .Powder percentual composition is: SiO2: | 47.26 | %, Al2O3: | 23.05667 | %, Fe2O3: | 6.83 | %, CaO: | 13.43667 | %. The amount of the dry fraction of Na2O from the Na2SiO3 solution is | 10.29 | kg/m3. The amount of the dry fraction of SiO2 from the Na2SiO3 solution is | 34.71 | kg/m3. The amount of Na(OH) solution per m3 is: | 51.42857143 | kg, with a molarity of: | 16 | . The mix also includes | 6.7 | kg/m3 of superplasticizer and | 0 | kg/m3 of extra water. The initial curing for this mix was | 0 | day at | 25 | ªC. A compressive test after | 7 | days was conducted with a result of | 31 | MPa. | Formulation includes 450 kg of FA powder, 1800,9 kg of aggregate, and the water-to-powder ratio is: 0,235790476222222 .Powder percentual composition is: SiO2: 47,26%, Al2O3: 23,0566666666667%, Fe2O3:6,83%, CaO: 13,4366666666667%. The amount of the dry fraction of Na2O from the Na2SiO3 solution is10,29kg/m3. The amount of the dry fraction of SiO2 from the Na2SiO3 solution is 34,71 kg/m3. The amount of Na(OH) solution per m3 is: 51,42857143 kg, with a molarity of: 16. The mix also includes 6,7 kg/m3 of superplasticizer and 0 kg/m3 of extra water. The initial curing for this mix was 0 day at 25ªC. A compressive test after7 days was conducted with a result of 31 MPa.
Formulation includes | 450 | kg of FA | powder, | 1800.9 | kg of aggregate, and the water-to-powder ratio is: | 0.2357905 | .Powder percentual composition is: SiO2: | 47.26 | %, Al2O3: | 23.05667 | %, Fe2O3: | 6.83 | %, CaO: | 13.43667 | %. The amount of the dry fraction of Na2O from the Na2SiO3 solution is | 10.29 | kg/m3. The amount of the dry fraction of SiO2 from the Na2SiO3 solution is | 34.71 | kg/m3. The amount of Na(OH) solution per m3 is: | 51.42857143 | kg, with a molarity of: | 10 | . The mix also includes | 6.7 | kg/m3 of superplasticizer and | 0 | kg/m3 of extra water. The initial curing for this mix was | 0 | day at | 25 | ªC. A compressive test after | 7 | days was conducted with a result of | 23.814 | MPa. | Formulation includes 450 kg of FA powder, 1800,9 kg of aggregate, and the water-to-powder ratio is: 0,235790476222222 .Powder percentual composition is: SiO2: 47,26%, Al2O3: 23,0566666666667%, Fe2O3:6,83%, CaO: 13,4366666666667%. The amount of the dry fraction of Na2O from the Na2SiO3 solution is10,29kg/m3. The amount of the dry fraction of SiO2 from the Na2SiO3 solution is 34,71 kg/m3. The amount of Na(OH) solution per m3 is: 51,42857143 kg, with a molarity of: 10. The mix also includes 6,7 kg/m3 of superplasticizer and 0 kg/m3 of extra water. The initial curing for this mix was 0 day at 25ªC. A compressive test after7 days was conducted with a result of 23,814 MPa.
Formulation includes | 394 | kg of FA | powder, | 1848 | kg of aggregate, and the water-to-powder ratio is: | 0.3967335 | .Powder percentual composition is: SiO2: | 31.25 | %, Al2O3: | 14.06 | %, Fe2O3: | 2.8 | %, CaO: | 33.75 | %. The amount of the dry fraction of Na2O from the Na2SiO3 solution is | 16.61 | kg/m3. The amount of the dry fraction of SiO2 from the Na2SiO3 solution is | 33.22 | kg/m3. The amount of Na(OH) solution per m3 is: | 45 | kg, with a molarity of: | 8 | . The mix also includes | 5.91 | kg/m3 of superplasticizer and | 59 | kg/m3 of extra water. The initial curing for this mix was | 0.666666667 | day at | 60 | ªC. A compressive test after | 7 | days was conducted with a result of | 66.5 | MPa. | Formulation includes 394 kg of FA powder, 1848 kg of aggregate, and the water-to-powder ratio is: 0,396733502538071 .Powder percentual composition is: SiO2: 31,25%, Al2O3: 14,06%, Fe2O3:2,8%, CaO: 33,75%. The amount of the dry fraction of Na2O from the Na2SiO3 solution is16,61kg/m3. The amount of the dry fraction of SiO2 from the Na2SiO3 solution is 33,22 kg/m3. The amount of Na(OH) solution per m3 is: 45 kg, with a molarity of: 8. The mix also includes 5,91 kg/m3 of superplasticizer and 59 kg/m3 of extra water. The initial curing for this mix was 0,666666667 day at 60ªC. A compressive test after7 days was conducted with a result of 66,5 MPa.
Formulation includes | 394 | kg of FA | powder, | 1848 | kg of aggregate, and the water-to-powder ratio is: | 0.3967335 | .Powder percentual composition is: SiO2: | 31.25 | %, Al2O3: | 14.06 | %, Fe2O3: | 2.8 | %, CaO: | 33.75 | %. The amount of the dry fraction of Na2O from the Na2SiO3 solution is | 16.61 | kg/m3. The amount of the dry fraction of SiO2 from the Na2SiO3 solution is | 33.22 | kg/m3. The amount of Na(OH) solution per m3 is: | 45 | kg, with a molarity of: | 8 | . The mix also includes | 5.91 | kg/m3 of superplasticizer and | 59 | kg/m3 of extra water. The initial curing for this mix was | 0.666666667 | day at | 60 | ªC. A compressive test after | 28 | days was conducted with a result of | 69.28 | MPa. | Formulation includes 394 kg of FA powder, 1848 kg of aggregate, and the water-to-powder ratio is: 0,396733502538071 .Powder percentual composition is: SiO2: 31,25%, Al2O3: 14,06%, Fe2O3:2,8%, CaO: 33,75%. The amount of the dry fraction of Na2O from the Na2SiO3 solution is16,61kg/m3. The amount of the dry fraction of SiO2 from the Na2SiO3 solution is 33,22 kg/m3. The amount of Na(OH) solution per m3 is: 45 kg, with a molarity of: 8. The mix also includes 5,91 kg/m3 of superplasticizer and 59 kg/m3 of extra water. The initial curing for this mix was 0,666666667 day at 60ªC. A compressive test after28 days was conducted with a result of 69,28 MPa.
Formulation includes | 394 | kg of FA | powder, | 1848 | kg of aggregate, and the water-to-powder ratio is: | 0.3967335 | .Powder percentual composition is: SiO2: | 31.25 | %, Al2O3: | 14.06 | %, Fe2O3: | 2.8 | %, CaO: | 33.75 | %. The amount of the dry fraction of Na2O from the Na2SiO3 solution is | 16.61 | kg/m3. The amount of the dry fraction of SiO2 from the Na2SiO3 solution is | 33.22 | kg/m3. The amount of Na(OH) solution per m3 is: | 45 | kg, with a molarity of: | 8 | . The mix also includes | 5.91 | kg/m3 of superplasticizer and | 59 | kg/m3 of extra water. The initial curing for this mix was | 0.666666667 | day at | 60 | ªC. A compressive test after | 3 | days was conducted with a result of | 60.9 | MPa. | Formulation includes 394 kg of FA powder, 1848 kg of aggregate, and the water-to-powder ratio is: 0,396733502538071 .Powder percentual composition is: SiO2: 31,25%, Al2O3: 14,06%, Fe2O3:2,8%, CaO: 33,75%. The amount of the dry fraction of Na2O from the Na2SiO3 solution is16,61kg/m3. The amount of the dry fraction of SiO2 from the Na2SiO3 solution is 33,22 kg/m3. The amount of Na(OH) solution per m3 is: 45 kg, with a molarity of: 8. The mix also includes 5,91 kg/m3 of superplasticizer and 59 kg/m3 of extra water. The initial curing for this mix was 0,666666667 day at 60ªC. A compressive test after3 days was conducted with a result of 60,9 MPa.
Formulation includes | 394 | kg of FA | powder, | 1848 | kg of aggregate, and the water-to-powder ratio is: | 0.3967335 | .Powder percentual composition is: SiO2: | 37.45734 | %, Al2O3: | 12.72371 | %, Fe2O3: | 2.565406 | %, CaO: | 30.46371 | %. The amount of the dry fraction of Na2O from the Na2SiO3 solution is | 16.61 | kg/m3. The amount of the dry fraction of SiO2 from the Na2SiO3 solution is | 33.22 | kg/m3. The amount of Na(OH) solution per m3 is: | 45 | kg, with a molarity of: | 8 | . The mix also includes | 5.91 | kg/m3 of superplasticizer and | 59 | kg/m3 of extra water. The initial curing for this mix was | 0.666666667 | day at | 60 | ªC. A compressive test after | 28 | days was conducted with a result of | 70.72 | MPa. | Formulation includes 394 kg of FA powder, 1848 kg of aggregate, and the water-to-powder ratio is: 0,396733502538071 .Powder percentual composition is: SiO2: 37,4573350253807%, Al2O3: 12,7237055837564%, Fe2O3:2,56540609137056%, CaO: 30,4637055837564%. The amount of the dry fraction of Na2O from the Na2SiO3 solution is16,61kg/m3. The amount of the dry fraction of SiO2 from the Na2SiO3 solution is 33,22 kg/m3. The amount of Na(OH) solution per m3 is: 45 kg, with a molarity of: 8. The mix also includes 5,91 kg/m3 of superplasticizer and 59 kg/m3 of extra water. The initial curing for this mix was 0,666666667 day at 60ªC. A compressive test after28 days was conducted with a result of 70,72 MPa.
Formulation includes | 394 | kg of FA | powder, | 1848 | kg of aggregate, and the water-to-powder ratio is: | 0.3967335 | .Powder percentual composition is: SiO2: | 37.45734 | %, Al2O3: | 12.72371 | %, Fe2O3: | 2.565406 | %, CaO: | 30.46371 | %. The amount of the dry fraction of Na2O from the Na2SiO3 solution is | 16.61 | kg/m3. The amount of the dry fraction of SiO2 from the Na2SiO3 solution is | 33.22 | kg/m3. The amount of Na(OH) solution per m3 is: | 45 | kg, with a molarity of: | 8 | . The mix also includes | 5.91 | kg/m3 of superplasticizer and | 59 | kg/m3 of extra water. The initial curing for this mix was | 0.666666667 | day at | 60 | ªC. A compressive test after | 3 | days was conducted with a result of | 62.3 | MPa. | Formulation includes 394 kg of FA powder, 1848 kg of aggregate, and the water-to-powder ratio is: 0,396733502538071 .Powder percentual composition is: SiO2: 37,4573350253807%, Al2O3: 12,7237055837564%, Fe2O3:2,56540609137056%, CaO: 30,4637055837564%. The amount of the dry fraction of Na2O from the Na2SiO3 solution is16,61kg/m3. The amount of the dry fraction of SiO2 from the Na2SiO3 solution is 33,22 kg/m3. The amount of Na(OH) solution per m3 is: 45 kg, with a molarity of: 8. The mix also includes 5,91 kg/m3 of superplasticizer and 59 kg/m3 of extra water. The initial curing for this mix was 0,666666667 day at 60ªC. A compressive test after3 days was conducted with a result of 62,3 MPa.
Formulation includes | 394 | kg of FA | powder, | 1848 | kg of aggregate, and the water-to-powder ratio is: | 0.3967335 | .Powder percentual composition is: SiO2: | 37.45734 | %, Al2O3: | 12.72371 | %, Fe2O3: | 2.565406 | %, CaO: | 30.46371 | %. The amount of the dry fraction of Na2O from the Na2SiO3 solution is | 16.61 | kg/m3. The amount of the dry fraction of SiO2 from the Na2SiO3 solution is | 33.22 | kg/m3. The amount of Na(OH) solution per m3 is: | 45 | kg, with a molarity of: | 8 | . The mix also includes | 5.91 | kg/m3 of superplasticizer and | 59 | kg/m3 of extra water. The initial curing for this mix was | 0.666666667 | day at | 60 | ªC. A compressive test after | 7 | days was conducted with a result of | 67.6 | MPa. | Formulation includes 394 kg of FA powder, 1848 kg of aggregate, and the water-to-powder ratio is: 0,396733502538071 .Powder percentual composition is: SiO2: 37,4573350253807%, Al2O3: 12,7237055837564%, Fe2O3:2,56540609137056%, CaO: 30,4637055837564%. The amount of the dry fraction of Na2O from the Na2SiO3 solution is16,61kg/m3. The amount of the dry fraction of SiO2 from the Na2SiO3 solution is 33,22 kg/m3. The amount of Na(OH) solution per m3 is: 45 kg, with a molarity of: 8. The mix also includes 5,91 kg/m3 of superplasticizer and 59 kg/m3 of extra water. The initial curing for this mix was 0,666666667 day at 60ªC. A compressive test after7 days was conducted with a result of 67,6 MPa.
Formulation includes | 394 | kg of FA | powder, | 1848 | kg of aggregate, and the water-to-powder ratio is: | 0.3967335 | .Powder percentual composition is: SiO2: | 43.82383 | %, Al2O3: | 11.35315 | %, Fe2O3: | 2.324797 | %, CaO: | 27.09315 | %. The amount of the dry fraction of Na2O from the Na2SiO3 solution is | 16.61 | kg/m3. The amount of the dry fraction of SiO2 from the Na2SiO3 solution is | 33.22 | kg/m3. The amount of Na(OH) solution per m3 is: | 45 | kg, with a molarity of: | 8 | . The mix also includes | 5.91 | kg/m3 of superplasticizer and | 59 | kg/m3 of extra water. The initial curing for this mix was | 0.666666667 | day at | 60 | ªC. A compressive test after | 7 | days was conducted with a result of | 46.32 | MPa. | Formulation includes 394 kg of FA powder, 1848 kg of aggregate, and the water-to-powder ratio is: 0,396733502538071 .Powder percentual composition is: SiO2: 43,8238324873096%, Al2O3: 11,3531472081218%, Fe2O3:2,32479695431472%, CaO: 27,0931472081218%. The amount of the dry fraction of Na2O from the Na2SiO3 solution is16,61kg/m3. The amount of the dry fraction of SiO2 from the Na2SiO3 solution is 33,22 kg/m3. The amount of Na(OH) solution per m3 is: 45 kg, with a molarity of: 8. The mix also includes 5,91 kg/m3 of superplasticizer and 59 kg/m3 of extra water. The initial curing for this mix was 0,666666667 day at 60ªC. A compressive test after7 days was conducted with a result of 46,32 MPa.
Formulation includes | 394 | kg of FA | powder, | 1848 | kg of aggregate, and the water-to-powder ratio is: | 0.3967335 | .Powder percentual composition is: SiO2: | 43.82383 | %, Al2O3: | 11.35315 | %, Fe2O3: | 2.324797 | %, CaO: | 27.09315 | %. The amount of the dry fraction of Na2O from the Na2SiO3 solution is | 16.61 | kg/m3. The amount of the dry fraction of SiO2 from the Na2SiO3 solution is | 33.22 | kg/m3. The amount of Na(OH) solution per m3 is: | 45 | kg, with a molarity of: | 8 | . The mix also includes | 5.91 | kg/m3 of superplasticizer and | 59 | kg/m3 of extra water. The initial curing for this mix was | 0.666666667 | day at | 60 | ªC. A compressive test after | 28 | days was conducted with a result of | 51.46 | MPa. | Formulation includes 394 kg of FA powder, 1848 kg of aggregate, and the water-to-powder ratio is: 0,396733502538071 .Powder percentual composition is: SiO2: 43,8238324873096%, Al2O3: 11,3531472081218%, Fe2O3:2,32479695431472%, CaO: 27,0931472081218%. The amount of the dry fraction of Na2O from the Na2SiO3 solution is16,61kg/m3. The amount of the dry fraction of SiO2 from the Na2SiO3 solution is 33,22 kg/m3. The amount of Na(OH) solution per m3 is: 45 kg, with a molarity of: 8. The mix also includes 5,91 kg/m3 of superplasticizer and 59 kg/m3 of extra water. The initial curing for this mix was 0,666666667 day at 60ªC. A compressive test after28 days was conducted with a result of 51,46 MPa.
Formulation includes | 394 | kg of FA | powder, | 1848 | kg of aggregate, and the water-to-powder ratio is: | 0.3967335 | .Powder percentual composition is: SiO2: | 43.82383 | %, Al2O3: | 11.35315 | %, Fe2O3: | 2.324797 | %, CaO: | 27.09315 | %. The amount of the dry fraction of Na2O from the Na2SiO3 solution is | 16.61 | kg/m3. The amount of the dry fraction of SiO2 from the Na2SiO3 solution is | 33.22 | kg/m3. The amount of Na(OH) solution per m3 is: | 45 | kg, with a molarity of: | 8 | . The mix also includes | 5.91 | kg/m3 of superplasticizer and | 59 | kg/m3 of extra water. The initial curing for this mix was | 0.666666667 | day at | 60 | ªC. A compressive test after | 3 | days was conducted with a result of | 44.72 | MPa. | Formulation includes 394 kg of FA powder, 1848 kg of aggregate, and the water-to-powder ratio is: 0,396733502538071 .Powder percentual composition is: SiO2: 43,8238324873096%, Al2O3: 11,3531472081218%, Fe2O3:2,32479695431472%, CaO: 27,0931472081218%. The amount of the dry fraction of Na2O from the Na2SiO3 solution is16,61kg/m3. The amount of the dry fraction of SiO2 from the Na2SiO3 solution is 33,22 kg/m3. The amount of Na(OH) solution per m3 is: 45 kg, with a molarity of: 8. The mix also includes 5,91 kg/m3 of superplasticizer and 59 kg/m3 of extra water. The initial curing for this mix was 0,666666667 day at 60ªC. A compressive test after3 days was conducted with a result of 44,72 MPa.
Formulation includes | 394 | kg of FA | powder, | 1848 | kg of aggregate, and the water-to-powder ratio is: | 0.3967335 | .Powder percentual composition is: SiO2: | 50.03117 | %, Al2O3: | 10.01685 | %, Fe2O3: | 2.090203 | %, CaO: | 23.80685 | %. The amount of the dry fraction of Na2O from the Na2SiO3 solution is | 16.61 | kg/m3. The amount of the dry fraction of SiO2 from the Na2SiO3 solution is | 33.22 | kg/m3. The amount of Na(OH) solution per m3 is: | 45 | kg, with a molarity of: | 8 | . The mix also includes | 5.91 | kg/m3 of superplasticizer and | 59 | kg/m3 of extra water. The initial curing for this mix was | 0.666666667 | day at | 60 | ªC. A compressive test after | 7 | days was conducted with a result of | 20.48 | MPa. | Formulation includes 394 kg of FA powder, 1848 kg of aggregate, and the water-to-powder ratio is: 0,396733502538071 .Powder percentual composition is: SiO2: 50,0311675126904%, Al2O3: 10,0168527918782%, Fe2O3:2,09020304568528%, CaO: 23,8068527918782%. The amount of the dry fraction of Na2O from the Na2SiO3 solution is16,61kg/m3. The amount of the dry fraction of SiO2 from the Na2SiO3 solution is 33,22 kg/m3. The amount of Na(OH) solution per m3 is: 45 kg, with a molarity of: 8. The mix also includes 5,91 kg/m3 of superplasticizer and 59 kg/m3 of extra water. The initial curing for this mix was 0,666666667 day at 60ªC. A compressive test after7 days was conducted with a result of 20,48 MPa.
Formulation includes | 394 | kg of FA | powder, | 1848 | kg of aggregate, and the water-to-powder ratio is: | 0.3967335 | .Powder percentual composition is: SiO2: | 50.03117 | %, Al2O3: | 10.01685 | %, Fe2O3: | 2.090203 | %, CaO: | 23.80685 | %. The amount of the dry fraction of Na2O from the Na2SiO3 solution is | 16.61 | kg/m3. The amount of the dry fraction of SiO2 from the Na2SiO3 solution is | 33.22 | kg/m3. The amount of Na(OH) solution per m3 is: | 45 | kg, with a molarity of: | 8 | . The mix also includes | 5.91 | kg/m3 of superplasticizer and | 59 | kg/m3 of extra water. The initial curing for this mix was | 0.666666667 | day at | 60 | ªC. A compressive test after | 28 | days was conducted with a result of | 24.52 | MPa. | Formulation includes 394 kg of FA powder, 1848 kg of aggregate, and the water-to-powder ratio is: 0,396733502538071 .Powder percentual composition is: SiO2: 50,0311675126904%, Al2O3: 10,0168527918782%, Fe2O3:2,09020304568528%, CaO: 23,8068527918782%. The amount of the dry fraction of Na2O from the Na2SiO3 solution is16,61kg/m3. The amount of the dry fraction of SiO2 from the Na2SiO3 solution is 33,22 kg/m3. The amount of Na(OH) solution per m3 is: 45 kg, with a molarity of: 8. The mix also includes 5,91 kg/m3 of superplasticizer and 59 kg/m3 of extra water. The initial curing for this mix was 0,666666667 day at 60ªC. A compressive test after28 days was conducted with a result of 24,52 MPa.
Formulation includes | 394 | kg of FA | powder, | 1848 | kg of aggregate, and the water-to-powder ratio is: | 0.3967335 | .Powder percentual composition is: SiO2: | 50.03117 | %, Al2O3: | 10.01685 | %, Fe2O3: | 2.090203 | %, CaO: | 23.80685 | %. The amount of the dry fraction of Na2O from the Na2SiO3 solution is | 16.61 | kg/m3. The amount of the dry fraction of SiO2 from the Na2SiO3 solution is | 33.22 | kg/m3. The amount of Na(OH) solution per m3 is: | 45 | kg, with a molarity of: | 8 | . The mix also includes | 5.91 | kg/m3 of superplasticizer and | 59 | kg/m3 of extra water. The initial curing for this mix was | 0.666666667 | day at | 60 | ªC. A compressive test after | 3 | days was conducted with a result of | 19.24 | MPa. | Formulation includes 394 kg of FA powder, 1848 kg of aggregate, and the water-to-powder ratio is: 0,396733502538071 .Powder percentual composition is: SiO2: 50,0311675126904%, Al2O3: 10,0168527918782%, Fe2O3:2,09020304568528%, CaO: 23,8068527918782%. The amount of the dry fraction of Na2O from the Na2SiO3 solution is16,61kg/m3. The amount of the dry fraction of SiO2 from the Na2SiO3 solution is 33,22 kg/m3. The amount of Na(OH) solution per m3 is: 45 kg, with a molarity of: 8. The mix also includes 5,91 kg/m3 of superplasticizer and 59 kg/m3 of extra water. The initial curing for this mix was 0,666666667 day at 60ªC. A compressive test after3 days was conducted with a result of 19,24 MPa.
Formulation includes | 394 | kg of FA | powder, | 1848 | kg of aggregate, and the water-to-powder ratio is: | 0.3967335 | .Powder percentual composition is: SiO2: | 31.25 | %, Al2O3: | 14.06 | %, Fe2O3: | 2.8 | %, CaO: | 33.75 | %. The amount of the dry fraction of Na2O from the Na2SiO3 solution is | 16.61 | kg/m3. The amount of the dry fraction of SiO2 from the Na2SiO3 solution is | 33.22 | kg/m3. The amount of Na(OH) solution per m3 is: | 45 | kg, with a molarity of: | 8 | . The mix also includes | 5.91 | kg/m3 of superplasticizer and | 59 | kg/m3 of extra water. The initial curing for this mix was | 0.666666667 | day at | 90 | ªC. A compressive test after | 3 | days was conducted with a result of | 63.04 | MPa. | Formulation includes 394 kg of FA powder, 1848 kg of aggregate, and the water-to-powder ratio is: 0,396733502538071 .Powder percentual composition is: SiO2: 31,25%, Al2O3: 14,06%, Fe2O3:2,8%, CaO: 33,75%. The amount of the dry fraction of Na2O from the Na2SiO3 solution is16,61kg/m3. The amount of the dry fraction of SiO2 from the Na2SiO3 solution is 33,22 kg/m3. The amount of Na(OH) solution per m3 is: 45 kg, with a molarity of: 8. The mix also includes 5,91 kg/m3 of superplasticizer and 59 kg/m3 of extra water. The initial curing for this mix was 0,666666667 day at 90ªC. A compressive test after3 days was conducted with a result of 63,04 MPa.
Formulation includes | 394 | kg of FA | powder, | 1848 | kg of aggregate, and the water-to-powder ratio is: | 0.3967335 | .Powder percentual composition is: SiO2: | 31.25 | %, Al2O3: | 14.06 | %, Fe2O3: | 2.8 | %, CaO: | 33.75 | %. The amount of the dry fraction of Na2O from the Na2SiO3 solution is | 16.61 | kg/m3. The amount of the dry fraction of SiO2 from the Na2SiO3 solution is | 33.22 | kg/m3. The amount of Na(OH) solution per m3 is: | 45 | kg, with a molarity of: | 8 | . The mix also includes | 5.91 | kg/m3 of superplasticizer and | 59 | kg/m3 of extra water. The initial curing for this mix was | 0.666666667 | day at | 90 | ªC. A compressive test after | 28 | days was conducted with a result of | 71.63 | MPa. | Formulation includes 394 kg of FA powder, 1848 kg of aggregate, and the water-to-powder ratio is: 0,396733502538071 .Powder percentual composition is: SiO2: 31,25%, Al2O3: 14,06%, Fe2O3:2,8%, CaO: 33,75%. The amount of the dry fraction of Na2O from the Na2SiO3 solution is16,61kg/m3. The amount of the dry fraction of SiO2 from the Na2SiO3 solution is 33,22 kg/m3. The amount of Na(OH) solution per m3 is: 45 kg, with a molarity of: 8. The mix also includes 5,91 kg/m3 of superplasticizer and 59 kg/m3 of extra water. The initial curing for this mix was 0,666666667 day at 90ªC. A compressive test after28 days was conducted with a result of 71,63 MPa.
Formulation includes | 394 | kg of FA | powder, | 1848 | kg of aggregate, and the water-to-powder ratio is: | 0.3967335 | .Powder percentual composition is: SiO2: | 31.25 | %, Al2O3: | 14.06 | %, Fe2O3: | 2.8 | %, CaO: | 33.75 | %. The amount of the dry fraction of Na2O from the Na2SiO3 solution is | 16.61 | kg/m3. The amount of the dry fraction of SiO2 from the Na2SiO3 solution is | 33.22 | kg/m3. The amount of Na(OH) solution per m3 is: | 45 | kg, with a molarity of: | 8 | . The mix also includes | 5.91 | kg/m3 of superplasticizer and | 59 | kg/m3 of extra water. The initial curing for this mix was | 0.666666667 | day at | 90 | ªC. A compressive test after | 7 | days was conducted with a result of | 66.19 | MPa. | Formulation includes 394 kg of FA powder, 1848 kg of aggregate, and the water-to-powder ratio is: 0,396733502538071 .Powder percentual composition is: SiO2: 31,25%, Al2O3: 14,06%, Fe2O3:2,8%, CaO: 33,75%. The amount of the dry fraction of Na2O from the Na2SiO3 solution is16,61kg/m3. The amount of the dry fraction of SiO2 from the Na2SiO3 solution is 33,22 kg/m3. The amount of Na(OH) solution per m3 is: 45 kg, with a molarity of: 8. The mix also includes 5,91 kg/m3 of superplasticizer and 59 kg/m3 of extra water. The initial curing for this mix was 0,666666667 day at 90ªC. A compressive test after7 days was conducted with a result of 66,19 MPa.
Formulation includes | 394 | kg of FA | powder, | 1848 | kg of aggregate, and the water-to-powder ratio is: | 0.3967335 | .Powder percentual composition is: SiO2: | 37.45734 | %, Al2O3: | 12.72371 | %, Fe2O3: | 2.565406 | %, CaO: | 30.46371 | %. The amount of the dry fraction of Na2O from the Na2SiO3 solution is | 16.61 | kg/m3. The amount of the dry fraction of SiO2 from the Na2SiO3 solution is | 33.22 | kg/m3. The amount of Na(OH) solution per m3 is: | 45 | kg, with a molarity of: | 8 | . The mix also includes | 5.91 | kg/m3 of superplasticizer and | 59 | kg/m3 of extra water. The initial curing for this mix was | 0.666666667 | day at | 90 | ªC. A compressive test after | 7 | days was conducted with a result of | 67.45 | MPa. | Formulation includes 394 kg of FA powder, 1848 kg of aggregate, and the water-to-powder ratio is: 0,396733502538071 .Powder percentual composition is: SiO2: 37,4573350253807%, Al2O3: 12,7237055837564%, Fe2O3:2,56540609137056%, CaO: 30,4637055837564%. The amount of the dry fraction of Na2O from the Na2SiO3 solution is16,61kg/m3. The amount of the dry fraction of SiO2 from the Na2SiO3 solution is 33,22 kg/m3. The amount of Na(OH) solution per m3 is: 45 kg, with a molarity of: 8. The mix also includes 5,91 kg/m3 of superplasticizer and 59 kg/m3 of extra water. The initial curing for this mix was 0,666666667 day at 90ªC. A compressive test after7 days was conducted with a result of 67,45 MPa.
Formulation includes | 394 | kg of FA | powder, | 1848 | kg of aggregate, and the water-to-powder ratio is: | 0.3967335 | .Powder percentual composition is: SiO2: | 37.45734 | %, Al2O3: | 12.72371 | %, Fe2O3: | 2.565406 | %, CaO: | 30.46371 | %. The amount of the dry fraction of Na2O from the Na2SiO3 solution is | 16.61 | kg/m3. The amount of the dry fraction of SiO2 from the Na2SiO3 solution is | 33.22 | kg/m3. The amount of Na(OH) solution per m3 is: | 45 | kg, with a molarity of: | 8 | . The mix also includes | 5.91 | kg/m3 of superplasticizer and | 59 | kg/m3 of extra water. The initial curing for this mix was | 0.666666667 | day at | 90 | ªC. A compressive test after | 3 | days was conducted with a result of | 64.53 | MPa. | Formulation includes 394 kg of FA powder, 1848 kg of aggregate, and the water-to-powder ratio is: 0,396733502538071 .Powder percentual composition is: SiO2: 37,4573350253807%, Al2O3: 12,7237055837564%, Fe2O3:2,56540609137056%, CaO: 30,4637055837564%. The amount of the dry fraction of Na2O from the Na2SiO3 solution is16,61kg/m3. The amount of the dry fraction of SiO2 from the Na2SiO3 solution is 33,22 kg/m3. The amount of Na(OH) solution per m3 is: 45 kg, with a molarity of: 8. The mix also includes 5,91 kg/m3 of superplasticizer and 59 kg/m3 of extra water. The initial curing for this mix was 0,666666667 day at 90ªC. A compressive test after3 days was conducted with a result of 64,53 MPa.
Formulation includes | 394 | kg of FA | powder, | 1848 | kg of aggregate, and the water-to-powder ratio is: | 0.3967335 | .Powder percentual composition is: SiO2: | 37.45734 | %, Al2O3: | 12.72371 | %, Fe2O3: | 2.565406 | %, CaO: | 30.46371 | %. The amount of the dry fraction of Na2O from the Na2SiO3 solution is | 16.61 | kg/m3. The amount of the dry fraction of SiO2 from the Na2SiO3 solution is | 33.22 | kg/m3. The amount of Na(OH) solution per m3 is: | 45 | kg, with a molarity of: | 8 | . The mix also includes | 5.91 | kg/m3 of superplasticizer and | 59 | kg/m3 of extra water. The initial curing for this mix was | 0.666666667 | day at | 90 | ªC. A compressive test after | 28 | days was conducted with a result of | 72.34 | MPa. | Formulation includes 394 kg of FA powder, 1848 kg of aggregate, and the water-to-powder ratio is: 0,396733502538071 .Powder percentual composition is: SiO2: 37,4573350253807%, Al2O3: 12,7237055837564%, Fe2O3:2,56540609137056%, CaO: 30,4637055837564%. The amount of the dry fraction of Na2O from the Na2SiO3 solution is16,61kg/m3. The amount of the dry fraction of SiO2 from the Na2SiO3 solution is 33,22 kg/m3. The amount of Na(OH) solution per m3 is: 45 kg, with a molarity of: 8. The mix also includes 5,91 kg/m3 of superplasticizer and 59 kg/m3 of extra water. The initial curing for this mix was 0,666666667 day at 90ªC. A compressive test after28 days was conducted with a result of 72,34 MPa.
Formulation includes | 394 | kg of FA | powder, | 1848 | kg of aggregate, and the water-to-powder ratio is: | 0.3967335 | .Powder percentual composition is: SiO2: | 43.82383 | %, Al2O3: | 11.35315 | %, Fe2O3: | 2.324797 | %, CaO: | 27.09315 | %. The amount of the dry fraction of Na2O from the Na2SiO3 solution is | 16.61 | kg/m3. The amount of the dry fraction of SiO2 from the Na2SiO3 solution is | 33.22 | kg/m3. The amount of Na(OH) solution per m3 is: | 45 | kg, with a molarity of: | 8 | . The mix also includes | 5.91 | kg/m3 of superplasticizer and | 59 | kg/m3 of extra water. The initial curing for this mix was | 0.666666667 | day at | 90 | ªC. A compressive test after | 7 | days was conducted with a result of | 47.2 | MPa. | Formulation includes 394 kg of FA powder, 1848 kg of aggregate, and the water-to-powder ratio is: 0,396733502538071 .Powder percentual composition is: SiO2: 43,8238324873096%, Al2O3: 11,3531472081218%, Fe2O3:2,32479695431472%, CaO: 27,0931472081218%. The amount of the dry fraction of Na2O from the Na2SiO3 solution is16,61kg/m3. The amount of the dry fraction of SiO2 from the Na2SiO3 solution is 33,22 kg/m3. The amount of Na(OH) solution per m3 is: 45 kg, with a molarity of: 8. The mix also includes 5,91 kg/m3 of superplasticizer and 59 kg/m3 of extra water. The initial curing for this mix was 0,666666667 day at 90ªC. A compressive test after7 days was conducted with a result of 47,2 MPa.
Formulation includes | 394 | kg of FA | powder, | 1848 | kg of aggregate, and the water-to-powder ratio is: | 0.3967335 | .Powder percentual composition is: SiO2: | 43.82383 | %, Al2O3: | 11.35315 | %, Fe2O3: | 2.324797 | %, CaO: | 27.09315 | %. The amount of the dry fraction of Na2O from the Na2SiO3 solution is | 16.61 | kg/m3. The amount of the dry fraction of SiO2 from the Na2SiO3 solution is | 33.22 | kg/m3. The amount of Na(OH) solution per m3 is: | 45 | kg, with a molarity of: | 8 | . The mix also includes | 5.91 | kg/m3 of superplasticizer and | 59 | kg/m3 of extra water. The initial curing for this mix was | 0.666666667 | day at | 90 | ªC. A compressive test after | 28 | days was conducted with a result of | 52.66 | MPa. | Formulation includes 394 kg of FA powder, 1848 kg of aggregate, and the water-to-powder ratio is: 0,396733502538071 .Powder percentual composition is: SiO2: 43,8238324873096%, Al2O3: 11,3531472081218%, Fe2O3:2,32479695431472%, CaO: 27,0931472081218%. The amount of the dry fraction of Na2O from the Na2SiO3 solution is16,61kg/m3. The amount of the dry fraction of SiO2 from the Na2SiO3 solution is 33,22 kg/m3. The amount of Na(OH) solution per m3 is: 45 kg, with a molarity of: 8. The mix also includes 5,91 kg/m3 of superplasticizer and 59 kg/m3 of extra water. The initial curing for this mix was 0,666666667 day at 90ªC. A compressive test after28 days was conducted with a result of 52,66 MPa.
Formulation includes | 394 | kg of FA | powder, | 1848 | kg of aggregate, and the water-to-powder ratio is: | 0.3967335 | .Powder percentual composition is: SiO2: | 43.82383 | %, Al2O3: | 11.35315 | %, Fe2O3: | 2.324797 | %, CaO: | 27.09315 | %. The amount of the dry fraction of Na2O from the Na2SiO3 solution is | 16.61 | kg/m3. The amount of the dry fraction of SiO2 from the Na2SiO3 solution is | 33.22 | kg/m3. The amount of Na(OH) solution per m3 is: | 45 | kg, with a molarity of: | 8 | . The mix also includes | 5.91 | kg/m3 of superplasticizer and | 59 | kg/m3 of extra water. The initial curing for this mix was | 0.666666667 | day at | 90 | ªC. A compressive test after | 3 | days was conducted with a result of | 42.7 | MPa. | Formulation includes 394 kg of FA powder, 1848 kg of aggregate, and the water-to-powder ratio is: 0,396733502538071 .Powder percentual composition is: SiO2: 43,8238324873096%, Al2O3: 11,3531472081218%, Fe2O3:2,32479695431472%, CaO: 27,0931472081218%. The amount of the dry fraction of Na2O from the Na2SiO3 solution is16,61kg/m3. The amount of the dry fraction of SiO2 from the Na2SiO3 solution is 33,22 kg/m3. The amount of Na(OH) solution per m3 is: 45 kg, with a molarity of: 8. The mix also includes 5,91 kg/m3 of superplasticizer and 59 kg/m3 of extra water. The initial curing for this mix was 0,666666667 day at 90ªC. A compressive test after3 days was conducted with a result of 42,7 MPa.
Formulation includes | 394 | kg of FA | powder, | 1848 | kg of aggregate, and the water-to-powder ratio is: | 0.3967335 | .Powder percentual composition is: SiO2: | 50.03117 | %, Al2O3: | 10.01685 | %, Fe2O3: | 2.090203 | %, CaO: | 23.80685 | %. The amount of the dry fraction of Na2O from the Na2SiO3 solution is | 16.61 | kg/m3. The amount of the dry fraction of SiO2 from the Na2SiO3 solution is | 33.22 | kg/m3. The amount of Na(OH) solution per m3 is: | 45 | kg, with a molarity of: | 8 | . The mix also includes | 5.91 | kg/m3 of superplasticizer and | 59 | kg/m3 of extra water. The initial curing for this mix was | 0.666666667 | day at | 90 | ªC. A compressive test after | 7 | days was conducted with a result of | 12.9 | MPa. | Formulation includes 394 kg of FA powder, 1848 kg of aggregate, and the water-to-powder ratio is: 0,396733502538071 .Powder percentual composition is: SiO2: 50,0311675126904%, Al2O3: 10,0168527918782%, Fe2O3:2,09020304568528%, CaO: 23,8068527918782%. The amount of the dry fraction of Na2O from the Na2SiO3 solution is16,61kg/m3. The amount of the dry fraction of SiO2 from the Na2SiO3 solution is 33,22 kg/m3. The amount of Na(OH) solution per m3 is: 45 kg, with a molarity of: 8. The mix also includes 5,91 kg/m3 of superplasticizer and 59 kg/m3 of extra water. The initial curing for this mix was 0,666666667 day at 90ªC. A compressive test after7 days was conducted with a result of 12,9 MPa.
Formulation includes | 394 | kg of FA | powder, | 1848 | kg of aggregate, and the water-to-powder ratio is: | 0.3967335 | .Powder percentual composition is: SiO2: | 50.03117 | %, Al2O3: | 10.01685 | %, Fe2O3: | 2.090203 | %, CaO: | 23.80685 | %. The amount of the dry fraction of Na2O from the Na2SiO3 solution is | 16.61 | kg/m3. The amount of the dry fraction of SiO2 from the Na2SiO3 solution is | 33.22 | kg/m3. The amount of Na(OH) solution per m3 is: | 45 | kg, with a molarity of: | 8 | . The mix also includes | 5.91 | kg/m3 of superplasticizer and | 59 | kg/m3 of extra water. The initial curing for this mix was | 0.666666667 | day at | 90 | ªC. A compressive test after | 3 | days was conducted with a result of | 10.4 | MPa. | Formulation includes 394 kg of FA powder, 1848 kg of aggregate, and the water-to-powder ratio is: 0,396733502538071 .Powder percentual composition is: SiO2: 50,0311675126904%, Al2O3: 10,0168527918782%, Fe2O3:2,09020304568528%, CaO: 23,8068527918782%. The amount of the dry fraction of Na2O from the Na2SiO3 solution is16,61kg/m3. The amount of the dry fraction of SiO2 from the Na2SiO3 solution is 33,22 kg/m3. The amount of Na(OH) solution per m3 is: 45 kg, with a molarity of: 8. The mix also includes 5,91 kg/m3 of superplasticizer and 59 kg/m3 of extra water. The initial curing for this mix was 0,666666667 day at 90ªC. A compressive test after3 days was conducted with a result of 10,4 MPa.
Formulation includes | 394 | kg of FA | powder, | 1848 | kg of aggregate, and the water-to-powder ratio is: | 0.3967335 | .Powder percentual composition is: SiO2: | 50.03117 | %, Al2O3: | 10.01685 | %, Fe2O3: | 2.090203 | %, CaO: | 23.80685 | %. The amount of the dry fraction of Na2O from the Na2SiO3 solution is | 16.61 | kg/m3. The amount of the dry fraction of SiO2 from the Na2SiO3 solution is | 33.22 | kg/m3. The amount of Na(OH) solution per m3 is: | 45 | kg, with a molarity of: | 8 | . The mix also includes | 5.91 | kg/m3 of superplasticizer and | 59 | kg/m3 of extra water. The initial curing for this mix was | 0.666666667 | day at | 90 | ªC. A compressive test after | 28 | days was conducted with a result of | 16.1 | MPa. | Formulation includes 394 kg of FA powder, 1848 kg of aggregate, and the water-to-powder ratio is: 0,396733502538071 .Powder percentual composition is: SiO2: 50,0311675126904%, Al2O3: 10,0168527918782%, Fe2O3:2,09020304568528%, CaO: 23,8068527918782%. The amount of the dry fraction of Na2O from the Na2SiO3 solution is16,61kg/m3. The amount of the dry fraction of SiO2 from the Na2SiO3 solution is 33,22 kg/m3. The amount of Na(OH) solution per m3 is: 45 kg, with a molarity of: 8. The mix also includes 5,91 kg/m3 of superplasticizer and 59 kg/m3 of extra water. The initial curing for this mix was 0,666666667 day at 90ªC. A compressive test after28 days was conducted with a result of 16,1 MPa.
Formulation includes | 394 | kg of FA | powder, | 1848 | kg of aggregate, and the water-to-powder ratio is: | 0.3967335 | .Powder percentual composition is: SiO2: | 31.25 | %, Al2O3: | 14.06 | %, Fe2O3: | 2.8 | %, CaO: | 33.75 | %. The amount of the dry fraction of Na2O from the Na2SiO3 solution is | 16.61 | kg/m3. The amount of the dry fraction of SiO2 from the Na2SiO3 solution is | 33.22 | kg/m3. The amount of Na(OH) solution per m3 is: | 45 | kg, with a molarity of: | 8 | . The mix also includes | 5.91 | kg/m3 of superplasticizer and | 59 | kg/m3 of extra water. The initial curing for this mix was | 0 | day at | 25 | ªC. A compressive test after | 3 | days was conducted with a result of | 44.67 | MPa. | Formulation includes 394 kg of FA powder, 1848 kg of aggregate, and the water-to-powder ratio is: 0,396733502538071 .Powder percentual composition is: SiO2: 31,25%, Al2O3: 14,06%, Fe2O3:2,8%, CaO: 33,75%. The amount of the dry fraction of Na2O from the Na2SiO3 solution is16,61kg/m3. The amount of the dry fraction of SiO2 from the Na2SiO3 solution is 33,22 kg/m3. The amount of Na(OH) solution per m3 is: 45 kg, with a molarity of: 8. The mix also includes 5,91 kg/m3 of superplasticizer and 59 kg/m3 of extra water. The initial curing for this mix was 0 day at 25ªC. A compressive test after3 days was conducted with a result of 44,67 MPa.
Formulation includes | 394 | kg of FA | powder, | 1848 | kg of aggregate, and the water-to-powder ratio is: | 0.3967335 | .Powder percentual composition is: SiO2: | 31.25 | %, Al2O3: | 14.06 | %, Fe2O3: | 2.8 | %, CaO: | 33.75 | %. The amount of the dry fraction of Na2O from the Na2SiO3 solution is | 16.61 | kg/m3. The amount of the dry fraction of SiO2 from the Na2SiO3 solution is | 33.22 | kg/m3. The amount of Na(OH) solution per m3 is: | 45 | kg, with a molarity of: | 8 | . The mix also includes | 5.91 | kg/m3 of superplasticizer and | 59 | kg/m3 of extra water. The initial curing for this mix was | 0 | day at | 25 | ªC. A compressive test after | 7 | days was conducted with a result of | 47.16 | MPa. | Formulation includes 394 kg of FA powder, 1848 kg of aggregate, and the water-to-powder ratio is: 0,396733502538071 .Powder percentual composition is: SiO2: 31,25%, Al2O3: 14,06%, Fe2O3:2,8%, CaO: 33,75%. The amount of the dry fraction of Na2O from the Na2SiO3 solution is16,61kg/m3. The amount of the dry fraction of SiO2 from the Na2SiO3 solution is 33,22 kg/m3. The amount of Na(OH) solution per m3 is: 45 kg, with a molarity of: 8. The mix also includes 5,91 kg/m3 of superplasticizer and 59 kg/m3 of extra water. The initial curing for this mix was 0 day at 25ªC. A compressive test after7 days was conducted with a result of 47,16 MPa.
Formulation includes | 394 | kg of FA | powder, | 1848 | kg of aggregate, and the water-to-powder ratio is: | 0.3967335 | .Powder percentual composition is: SiO2: | 31.25 | %, Al2O3: | 14.06 | %, Fe2O3: | 2.8 | %, CaO: | 33.75 | %. The amount of the dry fraction of Na2O from the Na2SiO3 solution is | 16.61 | kg/m3. The amount of the dry fraction of SiO2 from the Na2SiO3 solution is | 33.22 | kg/m3. The amount of Na(OH) solution per m3 is: | 45 | kg, with a molarity of: | 8 | . The mix also includes | 5.91 | kg/m3 of superplasticizer and | 59 | kg/m3 of extra water. The initial curing for this mix was | 0 | day at | 25 | ªC. A compressive test after | 90 | days was conducted with a result of | 55 | MPa. | Formulation includes 394 kg of FA powder, 1848 kg of aggregate, and the water-to-powder ratio is: 0,396733502538071 .Powder percentual composition is: SiO2: 31,25%, Al2O3: 14,06%, Fe2O3:2,8%, CaO: 33,75%. The amount of the dry fraction of Na2O from the Na2SiO3 solution is16,61kg/m3. The amount of the dry fraction of SiO2 from the Na2SiO3 solution is 33,22 kg/m3. The amount of Na(OH) solution per m3 is: 45 kg, with a molarity of: 8. The mix also includes 5,91 kg/m3 of superplasticizer and 59 kg/m3 of extra water. The initial curing for this mix was 0 day at 25ªC. A compressive test after90 days was conducted with a result of 55 MPa.
Formulation includes | 394 | kg of FA | powder, | 1848 | kg of aggregate, and the water-to-powder ratio is: | 0.3967335 | .Powder percentual composition is: SiO2: | 31.25 | %, Al2O3: | 14.06 | %, Fe2O3: | 2.8 | %, CaO: | 33.75 | %. The amount of the dry fraction of Na2O from the Na2SiO3 solution is | 16.61 | kg/m3. The amount of the dry fraction of SiO2 from the Na2SiO3 solution is | 33.22 | kg/m3. The amount of Na(OH) solution per m3 is: | 45 | kg, with a molarity of: | 8 | . The mix also includes | 5.91 | kg/m3 of superplasticizer and | 59 | kg/m3 of extra water. The initial curing for this mix was | 0 | day at | 25 | ªC. A compressive test after | 28 | days was conducted with a result of | 52.79 | MPa. | Formulation includes 394 kg of FA powder, 1848 kg of aggregate, and the water-to-powder ratio is: 0,396733502538071 .Powder percentual composition is: SiO2: 31,25%, Al2O3: 14,06%, Fe2O3:2,8%, CaO: 33,75%. The amount of the dry fraction of Na2O from the Na2SiO3 solution is16,61kg/m3. The amount of the dry fraction of SiO2 from the Na2SiO3 solution is 33,22 kg/m3. The amount of Na(OH) solution per m3 is: 45 kg, with a molarity of: 8. The mix also includes 5,91 kg/m3 of superplasticizer and 59 kg/m3 of extra water. The initial curing for this mix was 0 day at 25ªC. A compressive test after28 days was conducted with a result of 52,79 MPa.
Formulation includes | 394 | kg of FA | powder, | 1848 | kg of aggregate, and the water-to-powder ratio is: | 0.3967335 | .Powder percentual composition is: SiO2: | 37.45734 | %, Al2O3: | 12.72371 | %, Fe2O3: | 2.565406 | %, CaO: | 30.46371 | %. The amount of the dry fraction of Na2O from the Na2SiO3 solution is | 16.61 | kg/m3. The amount of the dry fraction of SiO2 from the Na2SiO3 solution is | 33.22 | kg/m3. The amount of Na(OH) solution per m3 is: | 45 | kg, with a molarity of: | 8 | . The mix also includes | 5.91 | kg/m3 of superplasticizer and | 59 | kg/m3 of extra water. The initial curing for this mix was | 0 | day at | 25 | ªC. A compressive test after | 90 | days was conducted with a result of | 50 | MPa. | Formulation includes 394 kg of FA powder, 1848 kg of aggregate, and the water-to-powder ratio is: 0,396733502538071 .Powder percentual composition is: SiO2: 37,4573350253807%, Al2O3: 12,7237055837564%, Fe2O3:2,56540609137056%, CaO: 30,4637055837564%. The amount of the dry fraction of Na2O from the Na2SiO3 solution is16,61kg/m3. The amount of the dry fraction of SiO2 from the Na2SiO3 solution is 33,22 kg/m3. The amount of Na(OH) solution per m3 is: 45 kg, with a molarity of: 8. The mix also includes 5,91 kg/m3 of superplasticizer and 59 kg/m3 of extra water. The initial curing for this mix was 0 day at 25ªC. A compressive test after90 days was conducted with a result of 50 MPa.
Formulation includes | 394 | kg of FA | powder, | 1848 | kg of aggregate, and the water-to-powder ratio is: | 0.3967335 | .Powder percentual composition is: SiO2: | 37.45734 | %, Al2O3: | 12.72371 | %, Fe2O3: | 2.565406 | %, CaO: | 30.46371 | %. The amount of the dry fraction of Na2O from the Na2SiO3 solution is | 16.61 | kg/m3. The amount of the dry fraction of SiO2 from the Na2SiO3 solution is | 33.22 | kg/m3. The amount of Na(OH) solution per m3 is: | 45 | kg, with a molarity of: | 8 | . The mix also includes | 5.91 | kg/m3 of superplasticizer and | 59 | kg/m3 of extra water. The initial curing for this mix was | 0 | day at | 25 | ªC. A compressive test after | 7 | days was conducted with a result of | 44.25 | MPa. | Formulation includes 394 kg of FA powder, 1848 kg of aggregate, and the water-to-powder ratio is: 0,396733502538071 .Powder percentual composition is: SiO2: 37,4573350253807%, Al2O3: 12,7237055837564%, Fe2O3:2,56540609137056%, CaO: 30,4637055837564%. The amount of the dry fraction of Na2O from the Na2SiO3 solution is16,61kg/m3. The amount of the dry fraction of SiO2 from the Na2SiO3 solution is 33,22 kg/m3. The amount of Na(OH) solution per m3 is: 45 kg, with a molarity of: 8. The mix also includes 5,91 kg/m3 of superplasticizer and 59 kg/m3 of extra water. The initial curing for this mix was 0 day at 25ªC. A compressive test after7 days was conducted with a result of 44,25 MPa.
Formulation includes | 394 | kg of FA | powder, | 1848 | kg of aggregate, and the water-to-powder ratio is: | 0.3967335 | .Powder percentual composition is: SiO2: | 37.45734 | %, Al2O3: | 12.72371 | %, Fe2O3: | 2.565406 | %, CaO: | 30.46371 | %. The amount of the dry fraction of Na2O from the Na2SiO3 solution is | 16.61 | kg/m3. The amount of the dry fraction of SiO2 from the Na2SiO3 solution is | 33.22 | kg/m3. The amount of Na(OH) solution per m3 is: | 45 | kg, with a molarity of: | 8 | . The mix also includes | 5.91 | kg/m3 of superplasticizer and | 59 | kg/m3 of extra water. The initial curing for this mix was | 0 | day at | 25 | ªC. A compressive test after | 3 | days was conducted with a result of | 42.38 | MPa. | Formulation includes 394 kg of FA powder, 1848 kg of aggregate, and the water-to-powder ratio is: 0,396733502538071 .Powder percentual composition is: SiO2: 37,4573350253807%, Al2O3: 12,7237055837564%, Fe2O3:2,56540609137056%, CaO: 30,4637055837564%. The amount of the dry fraction of Na2O from the Na2SiO3 solution is16,61kg/m3. The amount of the dry fraction of SiO2 from the Na2SiO3 solution is 33,22 kg/m3. The amount of Na(OH) solution per m3 is: 45 kg, with a molarity of: 8. The mix also includes 5,91 kg/m3 of superplasticizer and 59 kg/m3 of extra water. The initial curing for this mix was 0 day at 25ªC. A compressive test after3 days was conducted with a result of 42,38 MPa.
Formulation includes | 394 | kg of FA | powder, | 1848 | kg of aggregate, and the water-to-powder ratio is: | 0.3967335 | .Powder percentual composition is: SiO2: | 37.45734 | %, Al2O3: | 12.72371 | %, Fe2O3: | 2.565406 | %, CaO: | 30.46371 | %. The amount of the dry fraction of Na2O from the Na2SiO3 solution is | 16.61 | kg/m3. The amount of the dry fraction of SiO2 from the Na2SiO3 solution is | 33.22 | kg/m3. The amount of Na(OH) solution per m3 is: | 45 | kg, with a molarity of: | 8 | . The mix also includes | 5.91 | kg/m3 of superplasticizer and | 59 | kg/m3 of extra water. The initial curing for this mix was | 0 | day at | 25 | ªC. A compressive test after | 28 | days was conducted with a result of | 48.44 | MPa. | Formulation includes 394 kg of FA powder, 1848 kg of aggregate, and the water-to-powder ratio is: 0,396733502538071 .Powder percentual composition is: SiO2: 37,4573350253807%, Al2O3: 12,7237055837564%, Fe2O3:2,56540609137056%, CaO: 30,4637055837564%. The amount of the dry fraction of Na2O from the Na2SiO3 solution is16,61kg/m3. The amount of the dry fraction of SiO2 from the Na2SiO3 solution is 33,22 kg/m3. The amount of Na(OH) solution per m3 is: 45 kg, with a molarity of: 8. The mix also includes 5,91 kg/m3 of superplasticizer and 59 kg/m3 of extra water. The initial curing for this mix was 0 day at 25ªC. A compressive test after28 days was conducted with a result of 48,44 MPa.
Formulation includes | 394 | kg of FA | powder, | 1848 | kg of aggregate, and the water-to-powder ratio is: | 0.3967335 | .Powder percentual composition is: SiO2: | 43.82383 | %, Al2O3: | 11.35315 | %, Fe2O3: | 2.324797 | %, CaO: | 27.09315 | %. The amount of the dry fraction of Na2O from the Na2SiO3 solution is | 16.61 | kg/m3. The amount of the dry fraction of SiO2 from the Na2SiO3 solution is | 33.22 | kg/m3. The amount of Na(OH) solution per m3 is: | 45 | kg, with a molarity of: | 8 | . The mix also includes | 5.91 | kg/m3 of superplasticizer and | 59 | kg/m3 of extra water. The initial curing for this mix was | 0 | day at | 25 | ªC. A compressive test after | 28 | days was conducted with a result of | 18.67 | MPa. | Formulation includes 394 kg of FA powder, 1848 kg of aggregate, and the water-to-powder ratio is: 0,396733502538071 .Powder percentual composition is: SiO2: 43,8238324873096%, Al2O3: 11,3531472081218%, Fe2O3:2,32479695431472%, CaO: 27,0931472081218%. The amount of the dry fraction of Na2O from the Na2SiO3 solution is16,61kg/m3. The amount of the dry fraction of SiO2 from the Na2SiO3 solution is 33,22 kg/m3. The amount of Na(OH) solution per m3 is: 45 kg, with a molarity of: 8. The mix also includes 5,91 kg/m3 of superplasticizer and 59 kg/m3 of extra water. The initial curing for this mix was 0 day at 25ªC. A compressive test after28 days was conducted with a result of 18,67 MPa.
Formulation includes | 394 | kg of FA | powder, | 1848 | kg of aggregate, and the water-to-powder ratio is: | 0.3967335 | .Powder percentual composition is: SiO2: | 43.82383 | %, Al2O3: | 11.35315 | %, Fe2O3: | 2.324797 | %, CaO: | 27.09315 | %. The amount of the dry fraction of Na2O from the Na2SiO3 solution is | 16.61 | kg/m3. The amount of the dry fraction of SiO2 from the Na2SiO3 solution is | 33.22 | kg/m3. The amount of Na(OH) solution per m3 is: | 45 | kg, with a molarity of: | 8 | . The mix also includes | 5.91 | kg/m3 of superplasticizer and | 59 | kg/m3 of extra water. The initial curing for this mix was | 0 | day at | 25 | ªC. A compressive test after | 7 | days was conducted with a result of | 14.73 | MPa. | Formulation includes 394 kg of FA powder, 1848 kg of aggregate, and the water-to-powder ratio is: 0,396733502538071 .Powder percentual composition is: SiO2: 43,8238324873096%, Al2O3: 11,3531472081218%, Fe2O3:2,32479695431472%, CaO: 27,0931472081218%. The amount of the dry fraction of Na2O from the Na2SiO3 solution is16,61kg/m3. The amount of the dry fraction of SiO2 from the Na2SiO3 solution is 33,22 kg/m3. The amount of Na(OH) solution per m3 is: 45 kg, with a molarity of: 8. The mix also includes 5,91 kg/m3 of superplasticizer and 59 kg/m3 of extra water. The initial curing for this mix was 0 day at 25ªC. A compressive test after7 days was conducted with a result of 14,73 MPa.
Formulation includes | 394 | kg of FA | powder, | 1848 | kg of aggregate, and the water-to-powder ratio is: | 0.3967335 | .Powder percentual composition is: SiO2: | 43.82383 | %, Al2O3: | 11.35315 | %, Fe2O3: | 2.324797 | %, CaO: | 27.09315 | %. The amount of the dry fraction of Na2O from the Na2SiO3 solution is | 16.61 | kg/m3. The amount of the dry fraction of SiO2 from the Na2SiO3 solution is | 33.22 | kg/m3. The amount of Na(OH) solution per m3 is: | 45 | kg, with a molarity of: | 8 | . The mix also includes | 5.91 | kg/m3 of superplasticizer and | 59 | kg/m3 of extra water. The initial curing for this mix was | 0 | day at | 25 | ªC. A compressive test after | 90 | days was conducted with a result of | 19 | MPa. | Formulation includes 394 kg of FA powder, 1848 kg of aggregate, and the water-to-powder ratio is: 0,396733502538071 .Powder percentual composition is: SiO2: 43,8238324873096%, Al2O3: 11,3531472081218%, Fe2O3:2,32479695431472%, CaO: 27,0931472081218%. The amount of the dry fraction of Na2O from the Na2SiO3 solution is16,61kg/m3. The amount of the dry fraction of SiO2 from the Na2SiO3 solution is 33,22 kg/m3. The amount of Na(OH) solution per m3 is: 45 kg, with a molarity of: 8. The mix also includes 5,91 kg/m3 of superplasticizer and 59 kg/m3 of extra water. The initial curing for this mix was 0 day at 25ªC. A compressive test after90 days was conducted with a result of 19 MPa.
Formulation includes | 394 | kg of FA | powder, | 1848 | kg of aggregate, and the water-to-powder ratio is: | 0.3967335 | .Powder percentual composition is: SiO2: | 43.82383 | %, Al2O3: | 11.35315 | %, Fe2O3: | 2.324797 | %, CaO: | 27.09315 | %. The amount of the dry fraction of Na2O from the Na2SiO3 solution is | 16.61 | kg/m3. The amount of the dry fraction of SiO2 from the Na2SiO3 solution is | 33.22 | kg/m3. The amount of Na(OH) solution per m3 is: | 45 | kg, with a molarity of: | 8 | . The mix also includes | 5.91 | kg/m3 of superplasticizer and | 59 | kg/m3 of extra water. The initial curing for this mix was | 0 | day at | 25 | ªC. A compressive test after | 3 | days was conducted with a result of | 12.89 | MPa. | Formulation includes 394 kg of FA powder, 1848 kg of aggregate, and the water-to-powder ratio is: 0,396733502538071 .Powder percentual composition is: SiO2: 43,8238324873096%, Al2O3: 11,3531472081218%, Fe2O3:2,32479695431472%, CaO: 27,0931472081218%. The amount of the dry fraction of Na2O from the Na2SiO3 solution is16,61kg/m3. The amount of the dry fraction of SiO2 from the Na2SiO3 solution is 33,22 kg/m3. The amount of Na(OH) solution per m3 is: 45 kg, with a molarity of: 8. The mix also includes 5,91 kg/m3 of superplasticizer and 59 kg/m3 of extra water. The initial curing for this mix was 0 day at 25ªC. A compressive test after3 days was conducted with a result of 12,89 MPa.
Formulation includes | 394 | kg of FA | powder, | 1848 | kg of aggregate, and the water-to-powder ratio is: | 0.3967335 | .Powder percentual composition is: SiO2: | 50.03117 | %, Al2O3: | 10.01685 | %, Fe2O3: | 2.090203 | %, CaO: | 23.80685 | %. The amount of the dry fraction of Na2O from the Na2SiO3 solution is | 16.61 | kg/m3. The amount of the dry fraction of SiO2 from the Na2SiO3 solution is | 33.22 | kg/m3. The amount of Na(OH) solution per m3 is: | 45 | kg, with a molarity of: | 8 | . The mix also includes | 5.91 | kg/m3 of superplasticizer and | 59 | kg/m3 of extra water. The initial curing for this mix was | 0 | day at | 25 | ªC. A compressive test after | 7 | days was conducted with a result of | 11.33 | MPa. | Formulation includes 394 kg of FA powder, 1848 kg of aggregate, and the water-to-powder ratio is: 0,396733502538071 .Powder percentual composition is: SiO2: 50,0311675126904%, Al2O3: 10,0168527918782%, Fe2O3:2,09020304568528%, CaO: 23,8068527918782%. The amount of the dry fraction of Na2O from the Na2SiO3 solution is16,61kg/m3. The amount of the dry fraction of SiO2 from the Na2SiO3 solution is 33,22 kg/m3. The amount of Na(OH) solution per m3 is: 45 kg, with a molarity of: 8. The mix also includes 5,91 kg/m3 of superplasticizer and 59 kg/m3 of extra water. The initial curing for this mix was 0 day at 25ªC. A compressive test after7 days was conducted with a result of 11,33 MPa.
Formulation includes | 394 | kg of FA | powder, | 1848 | kg of aggregate, and the water-to-powder ratio is: | 0.3967335 | .Powder percentual composition is: SiO2: | 50.03117 | %, Al2O3: | 10.01685 | %, Fe2O3: | 2.090203 | %, CaO: | 23.80685 | %. The amount of the dry fraction of Na2O from the Na2SiO3 solution is | 16.61 | kg/m3. The amount of the dry fraction of SiO2 from the Na2SiO3 solution is | 33.22 | kg/m3. The amount of Na(OH) solution per m3 is: | 45 | kg, with a molarity of: | 8 | . The mix also includes | 5.91 | kg/m3 of superplasticizer and | 59 | kg/m3 of extra water. The initial curing for this mix was | 0 | day at | 25 | ªC. A compressive test after | 90 | days was conducted with a result of | 16 | MPa. | Formulation includes 394 kg of FA powder, 1848 kg of aggregate, and the water-to-powder ratio is: 0,396733502538071 .Powder percentual composition is: SiO2: 50,0311675126904%, Al2O3: 10,0168527918782%, Fe2O3:2,09020304568528%, CaO: 23,8068527918782%. The amount of the dry fraction of Na2O from the Na2SiO3 solution is16,61kg/m3. The amount of the dry fraction of SiO2 from the Na2SiO3 solution is 33,22 kg/m3. The amount of Na(OH) solution per m3 is: 45 kg, with a molarity of: 8. The mix also includes 5,91 kg/m3 of superplasticizer and 59 kg/m3 of extra water. The initial curing for this mix was 0 day at 25ªC. A compressive test after90 days was conducted with a result of 16 MPa.
Formulation includes | 394 | kg of FA | powder, | 1848 | kg of aggregate, and the water-to-powder ratio is: | 0.3967335 | .Powder percentual composition is: SiO2: | 50.03117 | %, Al2O3: | 10.01685 | %, Fe2O3: | 2.090203 | %, CaO: | 23.80685 | %. The amount of the dry fraction of Na2O from the Na2SiO3 solution is | 16.61 | kg/m3. The amount of the dry fraction of SiO2 from the Na2SiO3 solution is | 33.22 | kg/m3. The amount of Na(OH) solution per m3 is: | 45 | kg, with a molarity of: | 8 | . The mix also includes | 5.91 | kg/m3 of superplasticizer and | 59 | kg/m3 of extra water. The initial curing for this mix was | 0 | day at | 25 | ªC. A compressive test after | 28 | days was conducted with a result of | 15.11 | MPa. | Formulation includes 394 kg of FA powder, 1848 kg of aggregate, and the water-to-powder ratio is: 0,396733502538071 .Powder percentual composition is: SiO2: 50,0311675126904%, Al2O3: 10,0168527918782%, Fe2O3:2,09020304568528%, CaO: 23,8068527918782%. The amount of the dry fraction of Na2O from the Na2SiO3 solution is16,61kg/m3. The amount of the dry fraction of SiO2 from the Na2SiO3 solution is 33,22 kg/m3. The amount of Na(OH) solution per m3 is: 45 kg, with a molarity of: 8. The mix also includes 5,91 kg/m3 of superplasticizer and 59 kg/m3 of extra water. The initial curing for this mix was 0 day at 25ªC. A compressive test after28 days was conducted with a result of 15,11 MPa.
Formulation includes | 394 | kg of FA | powder, | 1848 | kg of aggregate, and the water-to-powder ratio is: | 0.3967335 | .Powder percentual composition is: SiO2: | 50.03117 | %, Al2O3: | 10.01685 | %, Fe2O3: | 2.090203 | %, CaO: | 23.80685 | %. The amount of the dry fraction of Na2O from the Na2SiO3 solution is | 16.61 | kg/m3. The amount of the dry fraction of SiO2 from the Na2SiO3 solution is | 33.22 | kg/m3. The amount of Na(OH) solution per m3 is: | 45 | kg, with a molarity of: | 8 | . The mix also includes | 5.91 | kg/m3 of superplasticizer and | 59 | kg/m3 of extra water. The initial curing for this mix was | 0 | day at | 25 | ªC. A compressive test after | 3 | days was conducted with a result of | 9.41 | MPa. | Formulation includes 394 kg of FA powder, 1848 kg of aggregate, and the water-to-powder ratio is: 0,396733502538071 .Powder percentual composition is: SiO2: 50,0311675126904%, Al2O3: 10,0168527918782%, Fe2O3:2,09020304568528%, CaO: 23,8068527918782%. The amount of the dry fraction of Na2O from the Na2SiO3 solution is16,61kg/m3. The amount of the dry fraction of SiO2 from the Na2SiO3 solution is 33,22 kg/m3. The amount of Na(OH) solution per m3 is: 45 kg, with a molarity of: 8. The mix also includes 5,91 kg/m3 of superplasticizer and 59 kg/m3 of extra water. The initial curing for this mix was 0 day at 25ªC. A compressive test after3 days was conducted with a result of 9,41 MPa.
Formulation includes | 514 | kg of FA | powder, | 1550 | kg of aggregate, and the water-to-powder ratio is: | 0.4067257 | .Powder percentual composition is: SiO2: | 39.80646 | %, Al2O3: | 17.99521 | %, Fe2O3: | 5.62716 | %, CaO: | 18.86428 | %. The amount of the dry fraction of Na2O from the Na2SiO3 solution is | 15.49 | kg/m3. The amount of the dry fraction of SiO2 from the Na2SiO3 solution is | 30.86 | kg/m3. The amount of Na(OH) solution per m3 is: | 99 | kg, with a molarity of: | 10 | . The mix also includes | 0 | kg/m3 of superplasticizer and | 75 | kg/m3 of extra water. The initial curing for this mix was | 0 | day at | 25 | ªC. A compressive test after | 1 | days was conducted with a result of | 12.2 | MPa. | Formulation includes 514 kg of FA powder, 1550 kg of aggregate, and the water-to-powder ratio is: 0,406725680933852 .Powder percentual composition is: SiO2: 39,8064591439689%, Al2O3: 17,9952140077821%, Fe2O3:5,62715953307393%, CaO: 18,864280155642%. The amount of the dry fraction of Na2O from the Na2SiO3 solution is15,49kg/m3. The amount of the dry fraction of SiO2 from the Na2SiO3 solution is 30,86 kg/m3. The amount of Na(OH) solution per m3 is: 99 kg, with a molarity of: 10. The mix also includes 0 kg/m3 of superplasticizer and 75 kg/m3 of extra water. The initial curing for this mix was 0 day at 25ªC. A compressive test after1 days was conducted with a result of 12,2 MPa.
Formulation includes | 514 | kg of FA | powder, | 1550 | kg of aggregate, and the water-to-powder ratio is: | 0.4067257 | .Powder percentual composition is: SiO2: | 39.80646 | %, Al2O3: | 17.99521 | %, Fe2O3: | 5.62716 | %, CaO: | 18.86428 | %. The amount of the dry fraction of Na2O from the Na2SiO3 solution is | 15.49 | kg/m3. The amount of the dry fraction of SiO2 from the Na2SiO3 solution is | 30.86 | kg/m3. The amount of Na(OH) solution per m3 is: | 99 | kg, with a molarity of: | 10 | . The mix also includes | 0 | kg/m3 of superplasticizer and | 75 | kg/m3 of extra water. The initial curing for this mix was | 0 | day at | 25 | ªC. A compressive test after | 28 | days was conducted with a result of | 61.8 | MPa. | Formulation includes 514 kg of FA powder, 1550 kg of aggregate, and the water-to-powder ratio is: 0,406725680933852 .Powder percentual composition is: SiO2: 39,8064591439689%, Al2O3: 17,9952140077821%, Fe2O3:5,62715953307393%, CaO: 18,864280155642%. The amount of the dry fraction of Na2O from the Na2SiO3 solution is15,49kg/m3. The amount of the dry fraction of SiO2 from the Na2SiO3 solution is 30,86 kg/m3. The amount of Na(OH) solution per m3 is: 99 kg, with a molarity of: 10. The mix also includes 0 kg/m3 of superplasticizer and 75 kg/m3 of extra water. The initial curing for this mix was 0 day at 25ªC. A compressive test after28 days was conducted with a result of 61,8 MPa.
Formulation includes | 514 | kg of FA | powder, | 1550 | kg of aggregate, and the water-to-powder ratio is: | 0.4067257 | .Powder percentual composition is: SiO2: | 39.80646 | %, Al2O3: | 17.99521 | %, Fe2O3: | 5.62716 | %, CaO: | 18.86428 | %. The amount of the dry fraction of Na2O from the Na2SiO3 solution is | 15.49 | kg/m3. The amount of the dry fraction of SiO2 from the Na2SiO3 solution is | 30.86 | kg/m3. The amount of Na(OH) solution per m3 is: | 99 | kg, with a molarity of: | 10 | . The mix also includes | 0 | kg/m3 of superplasticizer and | 75 | kg/m3 of extra water. The initial curing for this mix was | 0 | day at | 25 | ªC. A compressive test after | 7 | days was conducted with a result of | 41.8 | MPa. | Formulation includes 514 kg of FA powder, 1550 kg of aggregate, and the water-to-powder ratio is: 0,406725680933852 .Powder percentual composition is: SiO2: 39,8064591439689%, Al2O3: 17,9952140077821%, Fe2O3:5,62715953307393%, CaO: 18,864280155642%. The amount of the dry fraction of Na2O from the Na2SiO3 solution is15,49kg/m3. The amount of the dry fraction of SiO2 from the Na2SiO3 solution is 30,86 kg/m3. The amount of Na(OH) solution per m3 is: 99 kg, with a molarity of: 10. The mix also includes 0 kg/m3 of superplasticizer and 75 kg/m3 of extra water. The initial curing for this mix was 0 day at 25ªC. A compressive test after7 days was conducted with a result of 41,8 MPa.
Formulation includes | 450 | kg of FA | powder, | 1700 | kg of aggregate, and the water-to-powder ratio is: | 0.4057822 | .Powder percentual composition is: SiO2: | 39.82 | %, Al2O3: | 18.004 | %, Fe2O3: | 5.634 | %, CaO: | 18.832 | %. The amount of the dry fraction of Na2O from the Na2SiO3 solution is | 13.57 | kg/m3. The amount of the dry fraction of SiO2 from the Na2SiO3 solution is | 27.03 | kg/m3. The amount of Na(OH) solution per m3 is: | 87 | kg, with a molarity of: | 10 | . The mix also includes | 0 | kg/m3 of superplasticizer and | 65 | kg/m3 of extra water. The initial curing for this mix was | 0 | day at | 25 | ªC. A compressive test after | 1 | days was conducted with a result of | 14.6 | MPa. | Formulation includes 450 kg of FA powder, 1700 kg of aggregate, and the water-to-powder ratio is: 0,405782222222222 .Powder percentual composition is: SiO2: 39,82%, Al2O3: 18,004%, Fe2O3:5,634%, CaO: 18,832%. The amount of the dry fraction of Na2O from the Na2SiO3 solution is13,57kg/m3. The amount of the dry fraction of SiO2 from the Na2SiO3 solution is 27,03 kg/m3. The amount of Na(OH) solution per m3 is: 87 kg, with a molarity of: 10. The mix also includes 0 kg/m3 of superplasticizer and 65 kg/m3 of extra water. The initial curing for this mix was 0 day at 25ªC. A compressive test after1 days was conducted with a result of 14,6 MPa.
Formulation includes | 450 | kg of FA | powder, | 1700 | kg of aggregate, and the water-to-powder ratio is: | 0.4057822 | .Powder percentual composition is: SiO2: | 39.82 | %, Al2O3: | 18.004 | %, Fe2O3: | 5.634 | %, CaO: | 18.832 | %. The amount of the dry fraction of Na2O from the Na2SiO3 solution is | 13.57 | kg/m3. The amount of the dry fraction of SiO2 from the Na2SiO3 solution is | 27.03 | kg/m3. The amount of Na(OH) solution per m3 is: | 87 | kg, with a molarity of: | 10 | . The mix also includes | 0 | kg/m3 of superplasticizer and | 65 | kg/m3 of extra water. The initial curing for this mix was | 0 | day at | 25 | ªC. A compressive test after | 28 | days was conducted with a result of | 70.4 | MPa. | Formulation includes 450 kg of FA powder, 1700 kg of aggregate, and the water-to-powder ratio is: 0,405782222222222 .Powder percentual composition is: SiO2: 39,82%, Al2O3: 18,004%, Fe2O3:5,634%, CaO: 18,832%. The amount of the dry fraction of Na2O from the Na2SiO3 solution is13,57kg/m3. The amount of the dry fraction of SiO2 from the Na2SiO3 solution is 27,03 kg/m3. The amount of Na(OH) solution per m3 is: 87 kg, with a molarity of: 10. The mix also includes 0 kg/m3 of superplasticizer and 65 kg/m3 of extra water. The initial curing for this mix was 0 day at 25ªC. A compressive test after28 days was conducted with a result of 70,4 MPa.
Formulation includes | 450 | kg of FA | powder, | 1700 | kg of aggregate, and the water-to-powder ratio is: | 0.4057822 | .Powder percentual composition is: SiO2: | 39.82 | %, Al2O3: | 18.004 | %, Fe2O3: | 5.634 | %, CaO: | 18.832 | %. The amount of the dry fraction of Na2O from the Na2SiO3 solution is | 13.57 | kg/m3. The amount of the dry fraction of SiO2 from the Na2SiO3 solution is | 27.03 | kg/m3. The amount of Na(OH) solution per m3 is: | 87 | kg, with a molarity of: | 10 | . The mix also includes | 0 | kg/m3 of superplasticizer and | 65 | kg/m3 of extra water. The initial curing for this mix was | 0 | day at | 25 | ªC. A compressive test after | 7 | days was conducted with a result of | 49 | MPa. | Formulation includes 450 kg of FA powder, 1700 kg of aggregate, and the water-to-powder ratio is: 0,405782222222222 .Powder percentual composition is: SiO2: 39,82%, Al2O3: 18,004%, Fe2O3:5,634%, CaO: 18,832%. The amount of the dry fraction of Na2O from the Na2SiO3 solution is13,57kg/m3. The amount of the dry fraction of SiO2 from the Na2SiO3 solution is 27,03 kg/m3. The amount of Na(OH) solution per m3 is: 87 kg, with a molarity of: 10. The mix also includes 0 kg/m3 of superplasticizer and 65 kg/m3 of extra water. The initial curing for this mix was 0 day at 25ªC. A compressive test after7 days was conducted with a result of 49 MPa.
Formulation includes | 400 | kg of FA | powder, | 1830 | kg of aggregate, and the water-to-powder ratio is: | 0.397995 | .Powder percentual composition is: SiO2: | 39.82 | %, Al2O3: | 18.004 | %, Fe2O3: | 5.634 | %, CaO: | 18.832 | %. The amount of the dry fraction of Na2O from the Na2SiO3 solution is | 12.03 | kg/m3. The amount of the dry fraction of SiO2 from the Na2SiO3 solution is | 23.97 | kg/m3. The amount of Na(OH) solution per m3 is: | 77 | kg, with a molarity of: | 10 | . The mix also includes | 0 | kg/m3 of superplasticizer and | 55 | kg/m3 of extra water. The initial curing for this mix was | 0 | day at | 25 | ªC. A compressive test after | 1 | days was conducted with a result of | 8.2 | MPa. | Formulation includes 400 kg of FA powder, 1830 kg of aggregate, and the water-to-powder ratio is: 0,397995 .Powder percentual composition is: SiO2: 39,82%, Al2O3: 18,004%, Fe2O3:5,634%, CaO: 18,832%. The amount of the dry fraction of Na2O from the Na2SiO3 solution is12,03kg/m3. The amount of the dry fraction of SiO2 from the Na2SiO3 solution is 23,97 kg/m3. The amount of Na(OH) solution per m3 is: 77 kg, with a molarity of: 10. The mix also includes 0 kg/m3 of superplasticizer and 55 kg/m3 of extra water. The initial curing for this mix was 0 day at 25ªC. A compressive test after1 days was conducted with a result of 8,2 MPa.
Formulation includes | 400 | kg of FA | powder, | 1830 | kg of aggregate, and the water-to-powder ratio is: | 0.397995 | .Powder percentual composition is: SiO2: | 39.82 | %, Al2O3: | 18.004 | %, Fe2O3: | 5.634 | %, CaO: | 18.832 | %. The amount of the dry fraction of Na2O from the Na2SiO3 solution is | 12.03 | kg/m3. The amount of the dry fraction of SiO2 from the Na2SiO3 solution is | 23.97 | kg/m3. The amount of Na(OH) solution per m3 is: | 77 | kg, with a molarity of: | 10 | . The mix also includes | 0 | kg/m3 of superplasticizer and | 55 | kg/m3 of extra water. The initial curing for this mix was | 0 | day at | 25 | ªC. A compressive test after | 7 | days was conducted with a result of | 44.9 | MPa. | Formulation includes 400 kg of FA powder, 1830 kg of aggregate, and the water-to-powder ratio is: 0,397995 .Powder percentual composition is: SiO2: 39,82%, Al2O3: 18,004%, Fe2O3:5,634%, CaO: 18,832%. The amount of the dry fraction of Na2O from the Na2SiO3 solution is12,03kg/m3. The amount of the dry fraction of SiO2 from the Na2SiO3 solution is 23,97 kg/m3. The amount of Na(OH) solution per m3 is: 77 kg, with a molarity of: 10. The mix also includes 0 kg/m3 of superplasticizer and 55 kg/m3 of extra water. The initial curing for this mix was 0 day at 25ªC. A compressive test after7 days was conducted with a result of 44,9 MPa.
Formulation includes | 400 | kg of FA | powder, | 1830 | kg of aggregate, and the water-to-powder ratio is: | 0.397995 | .Powder percentual composition is: SiO2: | 39.82 | %, Al2O3: | 18.004 | %, Fe2O3: | 5.634 | %, CaO: | 18.832 | %. The amount of the dry fraction of Na2O from the Na2SiO3 solution is | 12.03 | kg/m3. The amount of the dry fraction of SiO2 from the Na2SiO3 solution is | 23.97 | kg/m3. The amount of Na(OH) solution per m3 is: | 77 | kg, with a molarity of: | 10 | . The mix also includes | 0 | kg/m3 of superplasticizer and | 55 | kg/m3 of extra water. The initial curing for this mix was | 0 | day at | 25 | ªC. A compressive test after | 28 | days was conducted with a result of | 69.1 | MPa. | Formulation includes 400 kg of FA powder, 1830 kg of aggregate, and the water-to-powder ratio is: 0,397995 .Powder percentual composition is: SiO2: 39,82%, Al2O3: 18,004%, Fe2O3:5,634%, CaO: 18,832%. The amount of the dry fraction of Na2O from the Na2SiO3 solution is12,03kg/m3. The amount of the dry fraction of SiO2 from the Na2SiO3 solution is 23,97 kg/m3. The amount of Na(OH) solution per m3 is: 77 kg, with a molarity of: 10. The mix also includes 0 kg/m3 of superplasticizer and 55 kg/m3 of extra water. The initial curing for this mix was 0 day at 25ªC. A compressive test after28 days was conducted with a result of 69,1 MPa.
Formulation includes | 350 | kg of FA | powder, | 1930 | kg of aggregate, and the water-to-powder ratio is: | 0.4039829 | .Powder percentual composition is: SiO2: | 39.82 | %, Al2O3: | 18.004 | %, Fe2O3: | 5.634 | %, CaO: | 18.832 | %. The amount of the dry fraction of Na2O from the Na2SiO3 solution is | 10.5 | kg/m3. The amount of the dry fraction of SiO2 from the Na2SiO3 solution is | 20.91 | kg/m3. The amount of Na(OH) solution per m3 is: | 68 | kg, with a molarity of: | 10 | . The mix also includes | 0 | kg/m3 of superplasticizer and | 50 | kg/m3 of extra water. The initial curing for this mix was | 0 | day at | 25 | ªC. A compressive test after | 1 | days was conducted with a result of | 2.8 | MPa. | Formulation includes 350 kg of FA powder, 1930 kg of aggregate, and the water-to-powder ratio is: 0,403982857142857 .Powder percentual composition is: SiO2: 39,82%, Al2O3: 18,004%, Fe2O3:5,634%, CaO: 18,832%. The amount of the dry fraction of Na2O from the Na2SiO3 solution is10,5kg/m3. The amount of the dry fraction of SiO2 from the Na2SiO3 solution is 20,91 kg/m3. The amount of Na(OH) solution per m3 is: 68 kg, with a molarity of: 10. The mix also includes 0 kg/m3 of superplasticizer and 50 kg/m3 of extra water. The initial curing for this mix was 0 day at 25ªC. A compressive test after1 days was conducted with a result of 2,8 MPa.
Formulation includes | 350 | kg of FA | powder, | 1930 | kg of aggregate, and the water-to-powder ratio is: | 0.4039829 | .Powder percentual composition is: SiO2: | 39.82 | %, Al2O3: | 18.004 | %, Fe2O3: | 5.634 | %, CaO: | 18.832 | %. The amount of the dry fraction of Na2O from the Na2SiO3 solution is | 10.5 | kg/m3. The amount of the dry fraction of SiO2 from the Na2SiO3 solution is | 20.91 | kg/m3. The amount of Na(OH) solution per m3 is: | 68 | kg, with a molarity of: | 10 | . The mix also includes | 0 | kg/m3 of superplasticizer and | 50 | kg/m3 of extra water. The initial curing for this mix was | 0 | day at | 25 | ªC. A compressive test after | 7 | days was conducted with a result of | 35.1 | MPa. | Formulation includes 350 kg of FA powder, 1930 kg of aggregate, and the water-to-powder ratio is: 0,403982857142857 .Powder percentual composition is: SiO2: 39,82%, Al2O3: 18,004%, Fe2O3:5,634%, CaO: 18,832%. The amount of the dry fraction of Na2O from the Na2SiO3 solution is10,5kg/m3. The amount of the dry fraction of SiO2 from the Na2SiO3 solution is 20,91 kg/m3. The amount of Na(OH) solution per m3 is: 68 kg, with a molarity of: 10. The mix also includes 0 kg/m3 of superplasticizer and 50 kg/m3 of extra water. The initial curing for this mix was 0 day at 25ªC. A compressive test after7 days was conducted with a result of 35,1 MPa.
Formulation includes | 350 | kg of FA | powder, | 1905 | kg of aggregate, and the water-to-powder ratio is: | 0.4325543 | .Powder percentual composition is: SiO2: | 39.82 | %, Al2O3: | 18.004 | %, Fe2O3: | 5.634 | %, CaO: | 18.832 | %. The amount of the dry fraction of Na2O from the Na2SiO3 solution is | 10.5 | kg/m3. The amount of the dry fraction of SiO2 from the Na2SiO3 solution is | 20.91 | kg/m3. The amount of Na(OH) solution per m3 is: | 68 | kg, with a molarity of: | 10 | . The mix also includes | 0 | kg/m3 of superplasticizer and | 60 | kg/m3 of extra water. The initial curing for this mix was | 0 | day at | 25 | ªC. A compressive test after | 1 | days was conducted with a result of | 4 | MPa. | Formulation includes 350 kg of FA powder, 1905 kg of aggregate, and the water-to-powder ratio is: 0,432554285714286 .Powder percentual composition is: SiO2: 39,82%, Al2O3: 18,004%, Fe2O3:5,634%, CaO: 18,832%. The amount of the dry fraction of Na2O from the Na2SiO3 solution is10,5kg/m3. The amount of the dry fraction of SiO2 from the Na2SiO3 solution is 20,91 kg/m3. The amount of Na(OH) solution per m3 is: 68 kg, with a molarity of: 10. The mix also includes 0 kg/m3 of superplasticizer and 60 kg/m3 of extra water. The initial curing for this mix was 0 day at 25ªC. A compressive test after1 days was conducted with a result of 4 MPa.
Formulation includes | 350 | kg of FA | powder, | 1905 | kg of aggregate, and the water-to-powder ratio is: | 0.4325543 | .Powder percentual composition is: SiO2: | 39.82 | %, Al2O3: | 18.004 | %, Fe2O3: | 5.634 | %, CaO: | 18.832 | %. The amount of the dry fraction of Na2O from the Na2SiO3 solution is | 10.5 | kg/m3. The amount of the dry fraction of SiO2 from the Na2SiO3 solution is | 20.91 | kg/m3. The amount of Na(OH) solution per m3 is: | 68 | kg, with a molarity of: | 10 | . The mix also includes | 0 | kg/m3 of superplasticizer and | 60 | kg/m3 of extra water. The initial curing for this mix was | 0 | day at | 25 | ªC. A compressive test after | 28 | days was conducted with a result of | 60.4 | MPa. | Formulation includes 350 kg of FA powder, 1905 kg of aggregate, and the water-to-powder ratio is: 0,432554285714286 .Powder percentual composition is: SiO2: 39,82%, Al2O3: 18,004%, Fe2O3:5,634%, CaO: 18,832%. The amount of the dry fraction of Na2O from the Na2SiO3 solution is10,5kg/m3. The amount of the dry fraction of SiO2 from the Na2SiO3 solution is 20,91 kg/m3. The amount of Na(OH) solution per m3 is: 68 kg, with a molarity of: 10. The mix also includes 0 kg/m3 of superplasticizer and 60 kg/m3 of extra water. The initial curing for this mix was 0 day at 25ªC. A compressive test after28 days was conducted with a result of 60,4 MPa.
Formulation includes | 350 | kg of FA | powder, | 1905 | kg of aggregate, and the water-to-powder ratio is: | 0.4325543 | .Powder percentual composition is: SiO2: | 39.82 | %, Al2O3: | 18.004 | %, Fe2O3: | 5.634 | %, CaO: | 18.832 | %. The amount of the dry fraction of Na2O from the Na2SiO3 solution is | 10.5 | kg/m3. The amount of the dry fraction of SiO2 from the Na2SiO3 solution is | 20.91 | kg/m3. The amount of Na(OH) solution per m3 is: | 68 | kg, with a molarity of: | 10 | . The mix also includes | 0 | kg/m3 of superplasticizer and | 60 | kg/m3 of extra water. The initial curing for this mix was | 0 | day at | 25 | ªC. A compressive test after | 7 | days was conducted with a result of | 38.5 | MPa. | Formulation includes 350 kg of FA powder, 1905 kg of aggregate, and the water-to-powder ratio is: 0,432554285714286 .Powder percentual composition is: SiO2: 39,82%, Al2O3: 18,004%, Fe2O3:5,634%, CaO: 18,832%. The amount of the dry fraction of Na2O from the Na2SiO3 solution is10,5kg/m3. The amount of the dry fraction of SiO2 from the Na2SiO3 solution is 20,91 kg/m3. The amount of Na(OH) solution per m3 is: 68 kg, with a molarity of: 10. The mix also includes 0 kg/m3 of superplasticizer and 60 kg/m3 of extra water. The initial curing for this mix was 0 day at 25ªC. A compressive test after7 days was conducted with a result of 38,5 MPa.
Formulation includes | 400 | kg of FA | powder, | 1780 | kg of aggregate, and the water-to-powder ratio is: | 0.435495 | .Powder percentual composition is: SiO2: | 39.82 | %, Al2O3: | 18.004 | %, Fe2O3: | 5.634 | %, CaO: | 18.832 | %. The amount of the dry fraction of Na2O from the Na2SiO3 solution is | 12.03 | kg/m3. The amount of the dry fraction of SiO2 from the Na2SiO3 solution is | 23.97 | kg/m3. The amount of Na(OH) solution per m3 is: | 77 | kg, with a molarity of: | 10 | . The mix also includes | 0 | kg/m3 of superplasticizer and | 70 | kg/m3 of extra water. The initial curing for this mix was | 0 | day at | 25 | ªC. A compressive test after | 1 | days was conducted with a result of | 14.7 | MPa. | Formulation includes 400 kg of FA powder, 1780 kg of aggregate, and the water-to-powder ratio is: 0,435495 .Powder percentual composition is: SiO2: 39,82%, Al2O3: 18,004%, Fe2O3:5,634%, CaO: 18,832%. The amount of the dry fraction of Na2O from the Na2SiO3 solution is12,03kg/m3. The amount of the dry fraction of SiO2 from the Na2SiO3 solution is 23,97 kg/m3. The amount of Na(OH) solution per m3 is: 77 kg, with a molarity of: 10. The mix also includes 0 kg/m3 of superplasticizer and 70 kg/m3 of extra water. The initial curing for this mix was 0 day at 25ªC. A compressive test after1 days was conducted with a result of 14,7 MPa.
Formulation includes | 400 | kg of FA | powder, | 1780 | kg of aggregate, and the water-to-powder ratio is: | 0.435495 | .Powder percentual composition is: SiO2: | 39.82 | %, Al2O3: | 18.004 | %, Fe2O3: | 5.634 | %, CaO: | 18.832 | %. The amount of the dry fraction of Na2O from the Na2SiO3 solution is | 12.03 | kg/m3. The amount of the dry fraction of SiO2 from the Na2SiO3 solution is | 23.97 | kg/m3. The amount of Na(OH) solution per m3 is: | 77 | kg, with a molarity of: | 10 | . The mix also includes | 0 | kg/m3 of superplasticizer and | 70 | kg/m3 of extra water. The initial curing for this mix was | 0 | day at | 25 | ªC. A compressive test after | 28 | days was conducted with a result of | 66.7 | MPa. | Formulation includes 400 kg of FA powder, 1780 kg of aggregate, and the water-to-powder ratio is: 0,435495 .Powder percentual composition is: SiO2: 39,82%, Al2O3: 18,004%, Fe2O3:5,634%, CaO: 18,832%. The amount of the dry fraction of Na2O from the Na2SiO3 solution is12,03kg/m3. The amount of the dry fraction of SiO2 from the Na2SiO3 solution is 23,97 kg/m3. The amount of Na(OH) solution per m3 is: 77 kg, with a molarity of: 10. The mix also includes 0 kg/m3 of superplasticizer and 70 kg/m3 of extra water. The initial curing for this mix was 0 day at 25ªC. A compressive test after28 days was conducted with a result of 66,7 MPa.
Formulation includes | 400 | kg of FA | powder, | 1780 | kg of aggregate, and the water-to-powder ratio is: | 0.435495 | .Powder percentual composition is: SiO2: | 39.82 | %, Al2O3: | 18.004 | %, Fe2O3: | 5.634 | %, CaO: | 18.832 | %. The amount of the dry fraction of Na2O from the Na2SiO3 solution is | 12.03 | kg/m3. The amount of the dry fraction of SiO2 from the Na2SiO3 solution is | 23.97 | kg/m3. The amount of Na(OH) solution per m3 is: | 77 | kg, with a molarity of: | 10 | . The mix also includes | 0 | kg/m3 of superplasticizer and | 70 | kg/m3 of extra water. The initial curing for this mix was | 0 | day at | 25 | ªC. A compressive test after | 7 | days was conducted with a result of | 42.3 | MPa. | Formulation includes 400 kg of FA powder, 1780 kg of aggregate, and the water-to-powder ratio is: 0,435495 .Powder percentual composition is: SiO2: 39,82%, Al2O3: 18,004%, Fe2O3:5,634%, CaO: 18,832%. The amount of the dry fraction of Na2O from the Na2SiO3 solution is12,03kg/m3. The amount of the dry fraction of SiO2 from the Na2SiO3 solution is 23,97 kg/m3. The amount of Na(OH) solution per m3 is: 77 kg, with a molarity of: 10. The mix also includes 0 kg/m3 of superplasticizer and 70 kg/m3 of extra water. The initial curing for this mix was 0 day at 25ªC. A compressive test after7 days was conducted with a result of 42,3 MPa.
Formulation includes | 450 | kg of FA | powder, | 1740 | kg of aggregate, and the water-to-powder ratio is: | 0.3724489 | .Powder percentual composition is: SiO2: | 39.82 | %, Al2O3: | 18.004 | %, Fe2O3: | 5.634 | %, CaO: | 18.832 | %. The amount of the dry fraction of Na2O from the Na2SiO3 solution is | 13.57 | kg/m3. The amount of the dry fraction of SiO2 from the Na2SiO3 solution is | 27.03 | kg/m3. The amount of Na(OH) solution per m3 is: | 87 | kg, with a molarity of: | 10 | . The mix also includes | 0 | kg/m3 of superplasticizer and | 50 | kg/m3 of extra water. The initial curing for this mix was | 0 | day at | 25 | ªC. A compressive test after | 7 | days was conducted with a result of | 47 | MPa. | Formulation includes 450 kg of FA powder, 1740 kg of aggregate, and the water-to-powder ratio is: 0,372448888888889 .Powder percentual composition is: SiO2: 39,82%, Al2O3: 18,004%, Fe2O3:5,634%, CaO: 18,832%. The amount of the dry fraction of Na2O from the Na2SiO3 solution is13,57kg/m3. The amount of the dry fraction of SiO2 from the Na2SiO3 solution is 27,03 kg/m3. The amount of Na(OH) solution per m3 is: 87 kg, with a molarity of: 10. The mix also includes 0 kg/m3 of superplasticizer and 50 kg/m3 of extra water. The initial curing for this mix was 0 day at 25ªC. A compressive test after7 days was conducted with a result of 47 MPa.
Formulation includes | 450 | kg of FA | powder, | 1740 | kg of aggregate, and the water-to-powder ratio is: | 0.3724489 | .Powder percentual composition is: SiO2: | 39.82 | %, Al2O3: | 18.004 | %, Fe2O3: | 5.634 | %, CaO: | 18.832 | %. The amount of the dry fraction of Na2O from the Na2SiO3 solution is | 13.57 | kg/m3. The amount of the dry fraction of SiO2 from the Na2SiO3 solution is | 27.03 | kg/m3. The amount of Na(OH) solution per m3 is: | 87 | kg, with a molarity of: | 10 | . The mix also includes | 0 | kg/m3 of superplasticizer and | 50 | kg/m3 of extra water. The initial curing for this mix was | 0 | day at | 25 | ªC. A compressive test after | 28 | days was conducted with a result of | 72.3 | MPa. | Formulation includes 450 kg of FA powder, 1740 kg of aggregate, and the water-to-powder ratio is: 0,372448888888889 .Powder percentual composition is: SiO2: 39,82%, Al2O3: 18,004%, Fe2O3:5,634%, CaO: 18,832%. The amount of the dry fraction of Na2O from the Na2SiO3 solution is13,57kg/m3. The amount of the dry fraction of SiO2 from the Na2SiO3 solution is 27,03 kg/m3. The amount of Na(OH) solution per m3 is: 87 kg, with a molarity of: 10. The mix also includes 0 kg/m3 of superplasticizer and 50 kg/m3 of extra water. The initial curing for this mix was 0 day at 25ªC. A compressive test after28 days was conducted with a result of 72,3 MPa.
Formulation includes | 450 | kg of FA | powder, | 1740 | kg of aggregate, and the water-to-powder ratio is: | 0.3724489 | .Powder percentual composition is: SiO2: | 39.82 | %, Al2O3: | 18.004 | %, Fe2O3: | 5.634 | %, CaO: | 18.832 | %. The amount of the dry fraction of Na2O from the Na2SiO3 solution is | 13.57 | kg/m3. The amount of the dry fraction of SiO2 from the Na2SiO3 solution is | 27.03 | kg/m3. The amount of Na(OH) solution per m3 is: | 87 | kg, with a molarity of: | 10 | . The mix also includes | 0 | kg/m3 of superplasticizer and | 50 | kg/m3 of extra water. The initial curing for this mix was | 0 | day at | 25 | ªC. A compressive test after | 1 | days was conducted with a result of | 15.3 | MPa. | Formulation includes 450 kg of FA powder, 1740 kg of aggregate, and the water-to-powder ratio is: 0,372448888888889 .Powder percentual composition is: SiO2: 39,82%, Al2O3: 18,004%, Fe2O3:5,634%, CaO: 18,832%. The amount of the dry fraction of Na2O from the Na2SiO3 solution is13,57kg/m3. The amount of the dry fraction of SiO2 from the Na2SiO3 solution is 27,03 kg/m3. The amount of Na(OH) solution per m3 is: 87 kg, with a molarity of: 10. The mix also includes 0 kg/m3 of superplasticizer and 50 kg/m3 of extra water. The initial curing for this mix was 0 day at 25ªC. A compressive test after1 days was conducted with a result of 15,3 MPa.
Formulation includes | 350 | kg of FA | powder, | 1850 | kg of aggregate, and the water-to-powder ratio is: | 0.4897457 | .Powder percentual composition is: SiO2: | 39.82 | %, Al2O3: | 18.004 | %, Fe2O3: | 5.634 | %, CaO: | 18.832 | %. The amount of the dry fraction of Na2O from the Na2SiO3 solution is | 10.62 | kg/m3. The amount of the dry fraction of SiO2 from the Na2SiO3 solution is | 21.17 | kg/m3. The amount of Na(OH) solution per m3 is: | 67 | kg, with a molarity of: | 10 | . The mix also includes | 0 | kg/m3 of superplasticizer and | 80 | kg/m3 of extra water. The initial curing for this mix was | 0 | day at | 25 | ªC. A compressive test after | 1 | days was conducted with a result of | 3.4 | MPa. | Formulation includes 350 kg of FA powder, 1850 kg of aggregate, and the water-to-powder ratio is: 0,489745714285714 .Powder percentual composition is: SiO2: 39,82%, Al2O3: 18,004%, Fe2O3:5,634%, CaO: 18,832%. The amount of the dry fraction of Na2O from the Na2SiO3 solution is10,62kg/m3. The amount of the dry fraction of SiO2 from the Na2SiO3 solution is 21,17 kg/m3. The amount of Na(OH) solution per m3 is: 67 kg, with a molarity of: 10. The mix also includes 0 kg/m3 of superplasticizer and 80 kg/m3 of extra water. The initial curing for this mix was 0 day at 25ªC. A compressive test after1 days was conducted with a result of 3,4 MPa.
Formulation includes | 350 | kg of FA | powder, | 1850 | kg of aggregate, and the water-to-powder ratio is: | 0.4897457 | .Powder percentual composition is: SiO2: | 39.82 | %, Al2O3: | 18.004 | %, Fe2O3: | 5.634 | %, CaO: | 18.832 | %. The amount of the dry fraction of Na2O from the Na2SiO3 solution is | 10.62 | kg/m3. The amount of the dry fraction of SiO2 from the Na2SiO3 solution is | 21.17 | kg/m3. The amount of Na(OH) solution per m3 is: | 67 | kg, with a molarity of: | 10 | . The mix also includes | 0 | kg/m3 of superplasticizer and | 80 | kg/m3 of extra water. The initial curing for this mix was | 0 | day at | 25 | ªC. A compressive test after | 28 | days was conducted with a result of | 56.1 | MPa. | Formulation includes 350 kg of FA powder, 1850 kg of aggregate, and the water-to-powder ratio is: 0,489745714285714 .Powder percentual composition is: SiO2: 39,82%, Al2O3: 18,004%, Fe2O3:5,634%, CaO: 18,832%. The amount of the dry fraction of Na2O from the Na2SiO3 solution is10,62kg/m3. The amount of the dry fraction of SiO2 from the Na2SiO3 solution is 21,17 kg/m3. The amount of Na(OH) solution per m3 is: 67 kg, with a molarity of: 10. The mix also includes 0 kg/m3 of superplasticizer and 80 kg/m3 of extra water. The initial curing for this mix was 0 day at 25ªC. A compressive test after28 days was conducted with a result of 56,1 MPa.
Formulation includes | 350 | kg of FA | powder, | 1850 | kg of aggregate, and the water-to-powder ratio is: | 0.4897457 | .Powder percentual composition is: SiO2: | 39.82 | %, Al2O3: | 18.004 | %, Fe2O3: | 5.634 | %, CaO: | 18.832 | %. The amount of the dry fraction of Na2O from the Na2SiO3 solution is | 10.62 | kg/m3. The amount of the dry fraction of SiO2 from the Na2SiO3 solution is | 21.17 | kg/m3. The amount of Na(OH) solution per m3 is: | 67 | kg, with a molarity of: | 10 | . The mix also includes | 0 | kg/m3 of superplasticizer and | 80 | kg/m3 of extra water. The initial curing for this mix was | 0 | day at | 25 | ªC. A compressive test after | 7 | days was conducted with a result of | 33.2 | MPa. | Formulation includes 350 kg of FA powder, 1850 kg of aggregate, and the water-to-powder ratio is: 0,489745714285714 .Powder percentual composition is: SiO2: 39,82%, Al2O3: 18,004%, Fe2O3:5,634%, CaO: 18,832%. The amount of the dry fraction of Na2O from the Na2SiO3 solution is10,62kg/m3. The amount of the dry fraction of SiO2 from the Na2SiO3 solution is 21,17 kg/m3. The amount of Na(OH) solution per m3 is: 67 kg, with a molarity of: 10. The mix also includes 0 kg/m3 of superplasticizer and 80 kg/m3 of extra water. The initial curing for this mix was 0 day at 25ªC. A compressive test after7 days was conducted with a result of 33,2 MPa.
Formulation includes | 398 | kg of FA | powder, | 1832 | kg of aggregate, and the water-to-powder ratio is: | 0.3924573 | .Powder percentual composition is: SiO2: | 39.82874 | %, Al2O3: | 18.00967 | %, Fe2O3: | 5.638417 | %, CaO: | 18.81116 | %. The amount of the dry fraction of Na2O from the Na2SiO3 solution is | 12.03 | kg/m3. The amount of the dry fraction of SiO2 from the Na2SiO3 solution is | 23.97 | kg/m3. The amount of Na(OH) solution per m3 is: | 77 | kg, with a molarity of: | 10 | . The mix also includes | 0 | kg/m3 of superplasticizer and | 52 | kg/m3 of extra water. The initial curing for this mix was | 0 | day at | 25 | ªC. A compressive test after | 1 | days was conducted with a result of | 12.6 | MPa. | Formulation includes 398 kg of FA powder, 1832 kg of aggregate, and the water-to-powder ratio is: 0,392457286432161 .Powder percentual composition is: SiO2: 39,828743718593%, Al2O3: 18,0096733668342%, Fe2O3:5,63841708542714%, CaO: 18,8111557788945%. The amount of the dry fraction of Na2O from the Na2SiO3 solution is12,03kg/m3. The amount of the dry fraction of SiO2 from the Na2SiO3 solution is 23,97 kg/m3. The amount of Na(OH) solution per m3 is: 77 kg, with a molarity of: 10. The mix also includes 0 kg/m3 of superplasticizer and 52 kg/m3 of extra water. The initial curing for this mix was 0 day at 25ªC. A compressive test after1 days was conducted with a result of 12,6 MPa.
Formulation includes | 398 | kg of FA | powder, | 1832 | kg of aggregate, and the water-to-powder ratio is: | 0.3924573 | .Powder percentual composition is: SiO2: | 39.82874 | %, Al2O3: | 18.00967 | %, Fe2O3: | 5.638417 | %, CaO: | 18.81116 | %. The amount of the dry fraction of Na2O from the Na2SiO3 solution is | 12.03 | kg/m3. The amount of the dry fraction of SiO2 from the Na2SiO3 solution is | 23.97 | kg/m3. The amount of Na(OH) solution per m3 is: | 77 | kg, with a molarity of: | 10 | . The mix also includes | 0 | kg/m3 of superplasticizer and | 52 | kg/m3 of extra water. The initial curing for this mix was | 0 | day at | 25 | ªC. A compressive test after | 7 | days was conducted with a result of | 40.1 | MPa. | Formulation includes 398 kg of FA powder, 1832 kg of aggregate, and the water-to-powder ratio is: 0,392457286432161 .Powder percentual composition is: SiO2: 39,828743718593%, Al2O3: 18,0096733668342%, Fe2O3:5,63841708542714%, CaO: 18,8111557788945%. The amount of the dry fraction of Na2O from the Na2SiO3 solution is12,03kg/m3. The amount of the dry fraction of SiO2 from the Na2SiO3 solution is 23,97 kg/m3. The amount of Na(OH) solution per m3 is: 77 kg, with a molarity of: 10. The mix also includes 0 kg/m3 of superplasticizer and 52 kg/m3 of extra water. The initial curing for this mix was 0 day at 25ªC. A compressive test after7 days was conducted with a result of 40,1 MPa.
Formulation includes | 398 | kg of FA | powder, | 1832 | kg of aggregate, and the water-to-powder ratio is: | 0.3924573 | .Powder percentual composition is: SiO2: | 39.82874 | %, Al2O3: | 18.00967 | %, Fe2O3: | 5.638417 | %, CaO: | 18.81116 | %. The amount of the dry fraction of Na2O from the Na2SiO3 solution is | 12.03 | kg/m3. The amount of the dry fraction of SiO2 from the Na2SiO3 solution is | 23.97 | kg/m3. The amount of Na(OH) solution per m3 is: | 77 | kg, with a molarity of: | 10 | . The mix also includes | 0 | kg/m3 of superplasticizer and | 52 | kg/m3 of extra water. The initial curing for this mix was | 0 | day at | 25 | ªC. A compressive test after | 28 | days was conducted with a result of | 60.6 | MPa. | Formulation includes 398 kg of FA powder, 1832 kg of aggregate, and the water-to-powder ratio is: 0,392457286432161 .Powder percentual composition is: SiO2: 39,828743718593%, Al2O3: 18,0096733668342%, Fe2O3:5,63841708542714%, CaO: 18,8111557788945%. The amount of the dry fraction of Na2O from the Na2SiO3 solution is12,03kg/m3. The amount of the dry fraction of SiO2 from the Na2SiO3 solution is 23,97 kg/m3. The amount of Na(OH) solution per m3 is: 77 kg, with a molarity of: 10. The mix also includes 0 kg/m3 of superplasticizer and 52 kg/m3 of extra water. The initial curing for this mix was 0 day at 25ªC. A compressive test after28 days was conducted with a result of 60,6 MPa.
Formulation includes | 383 | kg of FA | powder, | 1832 | kg of aggregate, and the water-to-powder ratio is: | 0.4254047 | .Powder percentual composition is: SiO2: | 39.82909 | %, Al2O3: | 18.0099 | %, Fe2O3: | 5.63859 | %, CaO: | 18.81034 | %. The amount of the dry fraction of Na2O from the Na2SiO3 solution is | 11.52 | kg/m3. The amount of the dry fraction of SiO2 from the Na2SiO3 solution is | 22.95 | kg/m3. The amount of Na(OH) solution per m3 is: | 74 | kg, with a molarity of: | 10 | . The mix also includes | 0 | kg/m3 of superplasticizer and | 63 | kg/m3 of extra water. The initial curing for this mix was | 0 | day at | 25 | ªC. A compressive test after | 28 | days was conducted with a result of | 58.6 | MPa. | Formulation includes 383 kg of FA powder, 1832 kg of aggregate, and the water-to-powder ratio is: 0,425404699738903 .Powder percentual composition is: SiO2: 39,8290861618799%, Al2O3: 18,0098955613577%, Fe2O3:5,63859007832898%, CaO: 18,8103394255875%. The amount of the dry fraction of Na2O from the Na2SiO3 solution is11,52kg/m3. The amount of the dry fraction of SiO2 from the Na2SiO3 solution is 22,95 kg/m3. The amount of Na(OH) solution per m3 is: 74 kg, with a molarity of: 10. The mix also includes 0 kg/m3 of superplasticizer and 63 kg/m3 of extra water. The initial curing for this mix was 0 day at 25ªC. A compressive test after28 days was conducted with a result of 58,6 MPa.
Formulation includes | 383 | kg of FA | powder, | 1832 | kg of aggregate, and the water-to-powder ratio is: | 0.4254047 | .Powder percentual composition is: SiO2: | 39.82909 | %, Al2O3: | 18.0099 | %, Fe2O3: | 5.63859 | %, CaO: | 18.81034 | %. The amount of the dry fraction of Na2O from the Na2SiO3 solution is | 11.52 | kg/m3. The amount of the dry fraction of SiO2 from the Na2SiO3 solution is | 22.95 | kg/m3. The amount of Na(OH) solution per m3 is: | 74 | kg, with a molarity of: | 10 | . The mix also includes | 0 | kg/m3 of superplasticizer and | 63 | kg/m3 of extra water. The initial curing for this mix was | 0 | day at | 25 | ªC. A compressive test after | 1 | days was conducted with a result of | 7.9 | MPa. | Formulation includes 383 kg of FA powder, 1832 kg of aggregate, and the water-to-powder ratio is: 0,425404699738903 .Powder percentual composition is: SiO2: 39,8290861618799%, Al2O3: 18,0098955613577%, Fe2O3:5,63859007832898%, CaO: 18,8103394255875%. The amount of the dry fraction of Na2O from the Na2SiO3 solution is11,52kg/m3. The amount of the dry fraction of SiO2 from the Na2SiO3 solution is 22,95 kg/m3. The amount of Na(OH) solution per m3 is: 74 kg, with a molarity of: 10. The mix also includes 0 kg/m3 of superplasticizer and 63 kg/m3 of extra water. The initial curing for this mix was 0 day at 25ªC. A compressive test after1 days was conducted with a result of 7,9 MPa.
Formulation includes | 383 | kg of FA | powder, | 1832 | kg of aggregate, and the water-to-powder ratio is: | 0.4254047 | .Powder percentual composition is: SiO2: | 39.82909 | %, Al2O3: | 18.0099 | %, Fe2O3: | 5.63859 | %, CaO: | 18.81034 | %. The amount of the dry fraction of Na2O from the Na2SiO3 solution is | 11.52 | kg/m3. The amount of the dry fraction of SiO2 from the Na2SiO3 solution is | 22.95 | kg/m3. The amount of Na(OH) solution per m3 is: | 74 | kg, with a molarity of: | 10 | . The mix also includes | 0 | kg/m3 of superplasticizer and | 63 | kg/m3 of extra water. The initial curing for this mix was | 0 | day at | 25 | ªC. A compressive test after | 7 | days was conducted with a result of | 36.9 | MPa. | Formulation includes 383 kg of FA powder, 1832 kg of aggregate, and the water-to-powder ratio is: 0,425404699738903 .Powder percentual composition is: SiO2: 39,8290861618799%, Al2O3: 18,0098955613577%, Fe2O3:5,63859007832898%, CaO: 18,8103394255875%. The amount of the dry fraction of Na2O from the Na2SiO3 solution is11,52kg/m3. The amount of the dry fraction of SiO2 from the Na2SiO3 solution is 22,95 kg/m3. The amount of Na(OH) solution per m3 is: 74 kg, with a molarity of: 10. The mix also includes 0 kg/m3 of superplasticizer and 63 kg/m3 of extra water. The initial curing for this mix was 0 day at 25ªC. A compressive test after7 days was conducted with a result of 36,9 MPa.
Formulation includes | 378 | kg of FA | powder, | 1832 | kg of aggregate, and the water-to-powder ratio is: | 0.4357487 | .Powder percentual composition is: SiO2: | 39.82921 | %, Al2O3: | 18.00997 | %, Fe2O3: | 5.638651 | %, CaO: | 18.81005 | %. The amount of the dry fraction of Na2O from the Na2SiO3 solution is | 11.39 | kg/m3. The amount of the dry fraction of SiO2 from the Na2SiO3 solution is | 22.7 | kg/m3. The amount of Na(OH) solution per m3 is: | 73 | kg, with a molarity of: | 10 | . The mix also includes | 0 | kg/m3 of superplasticizer and | 66 | kg/m3 of extra water. The initial curing for this mix was | 0 | day at | 25 | ªC. A compressive test after | 1 | days was conducted with a result of | 8.7 | MPa. | Formulation includes 378 kg of FA powder, 1832 kg of aggregate, and the water-to-powder ratio is: 0,435748677248677 .Powder percentual composition is: SiO2: 39,8292063492063%, Al2O3: 18,0099735449736%, Fe2O3:5,63865079365079%, CaO: 18,8100529100529%. The amount of the dry fraction of Na2O from the Na2SiO3 solution is11,39kg/m3. The amount of the dry fraction of SiO2 from the Na2SiO3 solution is 22,7 kg/m3. The amount of Na(OH) solution per m3 is: 73 kg, with a molarity of: 10. The mix also includes 0 kg/m3 of superplasticizer and 66 kg/m3 of extra water. The initial curing for this mix was 0 day at 25ªC. A compressive test after1 days was conducted with a result of 8,7 MPa.
Formulation includes | 378 | kg of FA | powder, | 1832 | kg of aggregate, and the water-to-powder ratio is: | 0.4357487 | .Powder percentual composition is: SiO2: | 39.82921 | %, Al2O3: | 18.00997 | %, Fe2O3: | 5.638651 | %, CaO: | 18.81005 | %. The amount of the dry fraction of Na2O from the Na2SiO3 solution is | 11.39 | kg/m3. The amount of the dry fraction of SiO2 from the Na2SiO3 solution is | 22.7 | kg/m3. The amount of Na(OH) solution per m3 is: | 73 | kg, with a molarity of: | 10 | . The mix also includes | 0 | kg/m3 of superplasticizer and | 66 | kg/m3 of extra water. The initial curing for this mix was | 0 | day at | 25 | ªC. A compressive test after | 7 | days was conducted with a result of | 38.4 | MPa. | Formulation includes 378 kg of FA powder, 1832 kg of aggregate, and the water-to-powder ratio is: 0,435748677248677 .Powder percentual composition is: SiO2: 39,8292063492063%, Al2O3: 18,0099735449736%, Fe2O3:5,63865079365079%, CaO: 18,8100529100529%. The amount of the dry fraction of Na2O from the Na2SiO3 solution is11,39kg/m3. The amount of the dry fraction of SiO2 from the Na2SiO3 solution is 22,7 kg/m3. The amount of Na(OH) solution per m3 is: 73 kg, with a molarity of: 10. The mix also includes 0 kg/m3 of superplasticizer and 66 kg/m3 of extra water. The initial curing for this mix was 0 day at 25ªC. A compressive test after7 days was conducted with a result of 38,4 MPa.
Formulation includes | 378 | kg of FA | powder, | 1832 | kg of aggregate, and the water-to-powder ratio is: | 0.4357487 | .Powder percentual composition is: SiO2: | 39.82921 | %, Al2O3: | 18.00997 | %, Fe2O3: | 5.638651 | %, CaO: | 18.81005 | %. The amount of the dry fraction of Na2O from the Na2SiO3 solution is | 11.39 | kg/m3. The amount of the dry fraction of SiO2 from the Na2SiO3 solution is | 22.7 | kg/m3. The amount of Na(OH) solution per m3 is: | 73 | kg, with a molarity of: | 10 | . The mix also includes | 0 | kg/m3 of superplasticizer and | 66 | kg/m3 of extra water. The initial curing for this mix was | 0 | day at | 25 | ªC. A compressive test after | 28 | days was conducted with a result of | 60.9 | MPa. | Formulation includes 378 kg of FA powder, 1832 kg of aggregate, and the water-to-powder ratio is: 0,435748677248677 .Powder percentual composition is: SiO2: 39,8292063492063%, Al2O3: 18,0099735449736%, Fe2O3:5,63865079365079%, CaO: 18,8100529100529%. The amount of the dry fraction of Na2O from the Na2SiO3 solution is11,39kg/m3. The amount of the dry fraction of SiO2 from the Na2SiO3 solution is 22,7 kg/m3. The amount of Na(OH) solution per m3 is: 73 kg, with a molarity of: 10. The mix also includes 0 kg/m3 of superplasticizer and 66 kg/m3 of extra water. The initial curing for this mix was 0 day at 25ªC. A compressive test after28 days was conducted with a result of 60,9 MPa.
Formulation includes | 363 | kg of FA | powder, | 1832 | kg of aggregate, and the water-to-powder ratio is: | 0.4712452 | .Powder percentual composition is: SiO2: | 39.82959 | %, Al2O3: | 18.01022 | %, Fe2O3: | 5.638843 | %, CaO: | 18.80915 | %. The amount of the dry fraction of Na2O from the Na2SiO3 solution is | 11.01 | kg/m3. The amount of the dry fraction of SiO2 from the Na2SiO3 solution is | 21.93 | kg/m3. The amount of Na(OH) solution per m3 is: | 70 | kg, with a molarity of: | 10 | . The mix also includes | 0 | kg/m3 of superplasticizer and | 76 | kg/m3 of extra water. The initial curing for this mix was | 0 | day at | 25 | ªC. A compressive test after | 7 | days was conducted with a result of | 33.3 | MPa. | Formulation includes 363 kg of FA powder, 1832 kg of aggregate, and the water-to-powder ratio is: 0,471245179063361 .Powder percentual composition is: SiO2: 39,8295867768595%, Al2O3: 18,0102203856749%, Fe2O3:5,63884297520661%, CaO: 18,8091460055096%. The amount of the dry fraction of Na2O from the Na2SiO3 solution is11,01kg/m3. The amount of the dry fraction of SiO2 from the Na2SiO3 solution is 21,93 kg/m3. The amount of Na(OH) solution per m3 is: 70 kg, with a molarity of: 10. The mix also includes 0 kg/m3 of superplasticizer and 76 kg/m3 of extra water. The initial curing for this mix was 0 day at 25ªC. A compressive test after7 days was conducted with a result of 33,3 MPa.
Formulation includes | 363 | kg of FA | powder, | 1832 | kg of aggregate, and the water-to-powder ratio is: | 0.4712452 | .Powder percentual composition is: SiO2: | 39.82959 | %, Al2O3: | 18.01022 | %, Fe2O3: | 5.638843 | %, CaO: | 18.80915 | %. The amount of the dry fraction of Na2O from the Na2SiO3 solution is | 11.01 | kg/m3. The amount of the dry fraction of SiO2 from the Na2SiO3 solution is | 21.93 | kg/m3. The amount of Na(OH) solution per m3 is: | 70 | kg, with a molarity of: | 10 | . The mix also includes | 0 | kg/m3 of superplasticizer and | 76 | kg/m3 of extra water. The initial curing for this mix was | 0 | day at | 25 | ªC. A compressive test after | 28 | days was conducted with a result of | 51.2 | MPa. | Formulation includes 363 kg of FA powder, 1832 kg of aggregate, and the water-to-powder ratio is: 0,471245179063361 .Powder percentual composition is: SiO2: 39,8295867768595%, Al2O3: 18,0102203856749%, Fe2O3:5,63884297520661%, CaO: 18,8091460055096%. The amount of the dry fraction of Na2O from the Na2SiO3 solution is11,01kg/m3. The amount of the dry fraction of SiO2 from the Na2SiO3 solution is 21,93 kg/m3. The amount of Na(OH) solution per m3 is: 70 kg, with a molarity of: 10. The mix also includes 0 kg/m3 of superplasticizer and 76 kg/m3 of extra water. The initial curing for this mix was 0 day at 25ªC. A compressive test after28 days was conducted with a result of 51,2 MPa.
Formulation includes | 363 | kg of FA | powder, | 1832 | kg of aggregate, and the water-to-powder ratio is: | 0.4712452 | .Powder percentual composition is: SiO2: | 39.82959 | %, Al2O3: | 18.01022 | %, Fe2O3: | 5.638843 | %, CaO: | 18.80915 | %. The amount of the dry fraction of Na2O from the Na2SiO3 solution is | 11.01 | kg/m3. The amount of the dry fraction of SiO2 from the Na2SiO3 solution is | 21.93 | kg/m3. The amount of Na(OH) solution per m3 is: | 70 | kg, with a molarity of: | 10 | . The mix also includes | 0 | kg/m3 of superplasticizer and | 76 | kg/m3 of extra water. The initial curing for this mix was | 0 | day at | 25 | ªC. A compressive test after | 1 | days was conducted with a result of | 11.6 | MPa. | Formulation includes 363 kg of FA powder, 1832 kg of aggregate, and the water-to-powder ratio is: 0,471245179063361 .Powder percentual composition is: SiO2: 39,8295867768595%, Al2O3: 18,0102203856749%, Fe2O3:5,63884297520661%, CaO: 18,8091460055096%. The amount of the dry fraction of Na2O from the Na2SiO3 solution is11,01kg/m3. The amount of the dry fraction of SiO2 from the Na2SiO3 solution is 21,93 kg/m3. The amount of Na(OH) solution per m3 is: 70 kg, with a molarity of: 10. The mix also includes 0 kg/m3 of superplasticizer and 76 kg/m3 of extra water. The initial curing for this mix was 0 day at 25ªC. A compressive test after1 days was conducted with a result of 11,6 MPa.
Formulation includes | 365 | kg of FA | powder, | 1887 | kg of aggregate, and the water-to-powder ratio is: | 0.4138685 | .Powder percentual composition is: SiO2: | 39.82 | %, Al2O3: | 18.004 | %, Fe2O3: | 5.634 | %, CaO: | 18.832 | %. The amount of the dry fraction of Na2O from the Na2SiO3 solution is | 11.01 | kg/m3. The amount of the dry fraction of SiO2 from the Na2SiO3 solution is | 21.93 | kg/m3. The amount of Na(OH) solution per m3 is: | 70 | kg, with a molarity of: | 10 | . The mix also includes | 0 | kg/m3 of superplasticizer and | 56 | kg/m3 of extra water. The initial curing for this mix was | 0 | day at | 25 | ªC. A compressive test after | 7 | days was conducted with a result of | 41.1 | MPa. | Formulation includes 365 kg of FA powder, 1887 kg of aggregate, and the water-to-powder ratio is: 0,413868493150685 .Powder percentual composition is: SiO2: 39,82%, Al2O3: 18,004%, Fe2O3:5,634%, CaO: 18,832%. The amount of the dry fraction of Na2O from the Na2SiO3 solution is11,01kg/m3. The amount of the dry fraction of SiO2 from the Na2SiO3 solution is 21,93 kg/m3. The amount of Na(OH) solution per m3 is: 70 kg, with a molarity of: 10. The mix also includes 0 kg/m3 of superplasticizer and 56 kg/m3 of extra water. The initial curing for this mix was 0 day at 25ªC. A compressive test after7 days was conducted with a result of 41,1 MPa.
Formulation includes | 365 | kg of FA | powder, | 1887 | kg of aggregate, and the water-to-powder ratio is: | 0.4138685 | .Powder percentual composition is: SiO2: | 39.82 | %, Al2O3: | 18.004 | %, Fe2O3: | 5.634 | %, CaO: | 18.832 | %. The amount of the dry fraction of Na2O from the Na2SiO3 solution is | 11.01 | kg/m3. The amount of the dry fraction of SiO2 from the Na2SiO3 solution is | 21.93 | kg/m3. The amount of Na(OH) solution per m3 is: | 70 | kg, with a molarity of: | 10 | . The mix also includes | 0 | kg/m3 of superplasticizer and | 56 | kg/m3 of extra water. The initial curing for this mix was | 0 | day at | 25 | ªC. A compressive test after | 28 | days was conducted with a result of | 58.4 | MPa. | Formulation includes 365 kg of FA powder, 1887 kg of aggregate, and the water-to-powder ratio is: 0,413868493150685 .Powder percentual composition is: SiO2: 39,82%, Al2O3: 18,004%, Fe2O3:5,634%, CaO: 18,832%. The amount of the dry fraction of Na2O from the Na2SiO3 solution is11,01kg/m3. The amount of the dry fraction of SiO2 from the Na2SiO3 solution is 21,93 kg/m3. The amount of Na(OH) solution per m3 is: 70 kg, with a molarity of: 10. The mix also includes 0 kg/m3 of superplasticizer and 56 kg/m3 of extra water. The initial curing for this mix was 0 day at 25ªC. A compressive test after28 days was conducted with a result of 58,4 MPa.
Formulation includes | 365 | kg of FA | powder, | 1887 | kg of aggregate, and the water-to-powder ratio is: | 0.4138685 | .Powder percentual composition is: SiO2: | 39.82 | %, Al2O3: | 18.004 | %, Fe2O3: | 5.634 | %, CaO: | 18.832 | %. The amount of the dry fraction of Na2O from the Na2SiO3 solution is | 11.01 | kg/m3. The amount of the dry fraction of SiO2 from the Na2SiO3 solution is | 21.93 | kg/m3. The amount of Na(OH) solution per m3 is: | 70 | kg, with a molarity of: | 10 | . The mix also includes | 0 | kg/m3 of superplasticizer and | 56 | kg/m3 of extra water. The initial curing for this mix was | 0 | day at | 25 | ªC. A compressive test after | 1 | days was conducted with a result of | 10.7 | MPa. | Formulation includes 365 kg of FA powder, 1887 kg of aggregate, and the water-to-powder ratio is: 0,413868493150685 .Powder percentual composition is: SiO2: 39,82%, Al2O3: 18,004%, Fe2O3:5,634%, CaO: 18,832%. The amount of the dry fraction of Na2O from the Na2SiO3 solution is11,01kg/m3. The amount of the dry fraction of SiO2 from the Na2SiO3 solution is 21,93 kg/m3. The amount of Na(OH) solution per m3 is: 70 kg, with a molarity of: 10. The mix also includes 0 kg/m3 of superplasticizer and 56 kg/m3 of extra water. The initial curing for this mix was 0 day at 25ªC. A compressive test after1 days was conducted with a result of 10,7 MPa.
Formulation includes | 360 | kg of FA | powder, | 1887 | kg of aggregate, and the water-to-powder ratio is: | 0.4245694 | .Powder percentual composition is: SiO2: | 39.82 | %, Al2O3: | 18.004 | %, Fe2O3: | 5.634 | %, CaO: | 18.832 | %. The amount of the dry fraction of Na2O from the Na2SiO3 solution is | 10.88 | kg/m3. The amount of the dry fraction of SiO2 from the Na2SiO3 solution is | 21.68 | kg/m3. The amount of Na(OH) solution per m3 is: | 69 | kg, with a molarity of: | 10 | . The mix also includes | 0 | kg/m3 of superplasticizer and | 59 | kg/m3 of extra water. The initial curing for this mix was | 0 | day at | 25 | ªC. A compressive test after | 28 | days was conducted with a result of | 56.1 | MPa. | Formulation includes 360 kg of FA powder, 1887 kg of aggregate, and the water-to-powder ratio is: 0,424569444444444 .Powder percentual composition is: SiO2: 39,82%, Al2O3: 18,004%, Fe2O3:5,634%, CaO: 18,832%. The amount of the dry fraction of Na2O from the Na2SiO3 solution is10,88kg/m3. The amount of the dry fraction of SiO2 from the Na2SiO3 solution is 21,68 kg/m3. The amount of Na(OH) solution per m3 is: 69 kg, with a molarity of: 10. The mix also includes 0 kg/m3 of superplasticizer and 59 kg/m3 of extra water. The initial curing for this mix was 0 day at 25ªC. A compressive test after28 days was conducted with a result of 56,1 MPa.
Formulation includes | 360 | kg of FA | powder, | 1887 | kg of aggregate, and the water-to-powder ratio is: | 0.4245694 | .Powder percentual composition is: SiO2: | 39.82 | %, Al2O3: | 18.004 | %, Fe2O3: | 5.634 | %, CaO: | 18.832 | %. The amount of the dry fraction of Na2O from the Na2SiO3 solution is | 10.88 | kg/m3. The amount of the dry fraction of SiO2 from the Na2SiO3 solution is | 21.68 | kg/m3. The amount of Na(OH) solution per m3 is: | 69 | kg, with a molarity of: | 10 | . The mix also includes | 0 | kg/m3 of superplasticizer and | 59 | kg/m3 of extra water. The initial curing for this mix was | 0 | day at | 25 | ªC. A compressive test after | 7 | days was conducted with a result of | 41.6 | MPa. | Formulation includes 360 kg of FA powder, 1887 kg of aggregate, and the water-to-powder ratio is: 0,424569444444444 .Powder percentual composition is: SiO2: 39,82%, Al2O3: 18,004%, Fe2O3:5,634%, CaO: 18,832%. The amount of the dry fraction of Na2O from the Na2SiO3 solution is10,88kg/m3. The amount of the dry fraction of SiO2 from the Na2SiO3 solution is 21,68 kg/m3. The amount of Na(OH) solution per m3 is: 69 kg, with a molarity of: 10. The mix also includes 0 kg/m3 of superplasticizer and 59 kg/m3 of extra water. The initial curing for this mix was 0 day at 25ªC. A compressive test after7 days was conducted with a result of 41,6 MPa.
Formulation includes | 360 | kg of FA | powder, | 1887 | kg of aggregate, and the water-to-powder ratio is: | 0.4245694 | .Powder percentual composition is: SiO2: | 39.82 | %, Al2O3: | 18.004 | %, Fe2O3: | 5.634 | %, CaO: | 18.832 | %. The amount of the dry fraction of Na2O from the Na2SiO3 solution is | 10.88 | kg/m3. The amount of the dry fraction of SiO2 from the Na2SiO3 solution is | 21.68 | kg/m3. The amount of Na(OH) solution per m3 is: | 69 | kg, with a molarity of: | 10 | . The mix also includes | 0 | kg/m3 of superplasticizer and | 59 | kg/m3 of extra water. The initial curing for this mix was | 0 | day at | 25 | ªC. A compressive test after | 1 | days was conducted with a result of | 9.5 | MPa. | Formulation includes 360 kg of FA powder, 1887 kg of aggregate, and the water-to-powder ratio is: 0,424569444444444 .Powder percentual composition is: SiO2: 39,82%, Al2O3: 18,004%, Fe2O3:5,634%, CaO: 18,832%. The amount of the dry fraction of Na2O from the Na2SiO3 solution is10,88kg/m3. The amount of the dry fraction of SiO2 from the Na2SiO3 solution is 21,68 kg/m3. The amount of Na(OH) solution per m3 is: 69 kg, with a molarity of: 10. The mix also includes 0 kg/m3 of superplasticizer and 59 kg/m3 of extra water. The initial curing for this mix was 0 day at 25ªC. A compressive test after1 days was conducted with a result of 9,5 MPa.
Formulation includes | 355 | kg of FA | powder, | 1887 | kg of aggregate, and the water-to-powder ratio is: | 0.437262 | .Powder percentual composition is: SiO2: | 39.82 | %, Al2O3: | 18.004 | %, Fe2O3: | 5.634 | %, CaO: | 18.832 | %. The amount of the dry fraction of Na2O from the Na2SiO3 solution is | 10.75 | kg/m3. The amount of the dry fraction of SiO2 from the Na2SiO3 solution is | 21.42 | kg/m3. The amount of Na(OH) solution per m3 is: | 69 | kg, with a molarity of: | 10 | . The mix also includes | 0 | kg/m3 of superplasticizer and | 62 | kg/m3 of extra water. The initial curing for this mix was | 0 | day at | 25 | ªC. A compressive test after | 1 | days was conducted with a result of | 9.8 | MPa. | Formulation includes 355 kg of FA powder, 1887 kg of aggregate, and the water-to-powder ratio is: 0,437261971830986 .Powder percentual composition is: SiO2: 39,82%, Al2O3: 18,004%, Fe2O3:5,634%, CaO: 18,832%. The amount of the dry fraction of Na2O from the Na2SiO3 solution is10,75kg/m3. The amount of the dry fraction of SiO2 from the Na2SiO3 solution is 21,42 kg/m3. The amount of Na(OH) solution per m3 is: 69 kg, with a molarity of: 10. The mix also includes 0 kg/m3 of superplasticizer and 62 kg/m3 of extra water. The initial curing for this mix was 0 day at 25ªC. A compressive test after1 days was conducted with a result of 9,8 MPa.
Formulation includes | 355 | kg of FA | powder, | 1887 | kg of aggregate, and the water-to-powder ratio is: | 0.437262 | .Powder percentual composition is: SiO2: | 39.82 | %, Al2O3: | 18.004 | %, Fe2O3: | 5.634 | %, CaO: | 18.832 | %. The amount of the dry fraction of Na2O from the Na2SiO3 solution is | 10.75 | kg/m3. The amount of the dry fraction of SiO2 from the Na2SiO3 solution is | 21.42 | kg/m3. The amount of Na(OH) solution per m3 is: | 69 | kg, with a molarity of: | 10 | . The mix also includes | 0 | kg/m3 of superplasticizer and | 62 | kg/m3 of extra water. The initial curing for this mix was | 0 | day at | 25 | ªC. A compressive test after | 28 | days was conducted with a result of | 56.3 | MPa. | Formulation includes 355 kg of FA powder, 1887 kg of aggregate, and the water-to-powder ratio is: 0,437261971830986 .Powder percentual composition is: SiO2: 39,82%, Al2O3: 18,004%, Fe2O3:5,634%, CaO: 18,832%. The amount of the dry fraction of Na2O from the Na2SiO3 solution is10,75kg/m3. The amount of the dry fraction of SiO2 from the Na2SiO3 solution is 21,42 kg/m3. The amount of Na(OH) solution per m3 is: 69 kg, with a molarity of: 10. The mix also includes 0 kg/m3 of superplasticizer and 62 kg/m3 of extra water. The initial curing for this mix was 0 day at 25ªC. A compressive test after28 days was conducted with a result of 56,3 MPa.
Formulation includes | 355 | kg of FA | powder, | 1887 | kg of aggregate, and the water-to-powder ratio is: | 0.437262 | .Powder percentual composition is: SiO2: | 39.82 | %, Al2O3: | 18.004 | %, Fe2O3: | 5.634 | %, CaO: | 18.832 | %. The amount of the dry fraction of Na2O from the Na2SiO3 solution is | 10.75 | kg/m3. The amount of the dry fraction of SiO2 from the Na2SiO3 solution is | 21.42 | kg/m3. The amount of Na(OH) solution per m3 is: | 69 | kg, with a molarity of: | 10 | . The mix also includes | 0 | kg/m3 of superplasticizer and | 62 | kg/m3 of extra water. The initial curing for this mix was | 0 | day at | 25 | ªC. A compressive test after | 7 | days was conducted with a result of | 37.4 | MPa. | Formulation includes 355 kg of FA powder, 1887 kg of aggregate, and the water-to-powder ratio is: 0,437261971830986 .Powder percentual composition is: SiO2: 39,82%, Al2O3: 18,004%, Fe2O3:5,634%, CaO: 18,832%. The amount of the dry fraction of Na2O from the Na2SiO3 solution is10,75kg/m3. The amount of the dry fraction of SiO2 from the Na2SiO3 solution is 21,42 kg/m3. The amount of Na(OH) solution per m3 is: 69 kg, with a molarity of: 10. The mix also includes 0 kg/m3 of superplasticizer and 62 kg/m3 of extra water. The initial curing for this mix was 0 day at 25ªC. A compressive test after7 days was conducted with a result of 37,4 MPa.
Formulation includes | 348 | kg of FA | powder, | 1913 | kg of aggregate, and the water-to-powder ratio is: | 0.4246954 | .Powder percentual composition is: SiO2: | 39.83 | %, Al2O3: | 18.01049 | %, Fe2O3: | 5.639052 | %, CaO: | 18.80816 | %. The amount of the dry fraction of Na2O from the Na2SiO3 solution is | 10.5 | kg/m3. The amount of the dry fraction of SiO2 from the Na2SiO3 solution is | 20.91 | kg/m3. The amount of Na(OH) solution per m3 is: | 67 | kg, with a molarity of: | 10 | . The mix also includes | 0 | kg/m3 of superplasticizer and | 57 | kg/m3 of extra water. The initial curing for this mix was | 0 | day at | 25 | ªC. A compressive test after | 28 | days was conducted with a result of | 56.8 | MPa. | Formulation includes 348 kg of FA powder, 1913 kg of aggregate, and the water-to-powder ratio is: 0,424695402298851 .Powder percentual composition is: SiO2: 39,83%, Al2O3: 18,0104885057471%, Fe2O3:5,63905172413793%, CaO: 18,8081609195402%. The amount of the dry fraction of Na2O from the Na2SiO3 solution is10,5kg/m3. The amount of the dry fraction of SiO2 from the Na2SiO3 solution is 20,91 kg/m3. The amount of Na(OH) solution per m3 is: 67 kg, with a molarity of: 10. The mix also includes 0 kg/m3 of superplasticizer and 57 kg/m3 of extra water. The initial curing for this mix was 0 day at 25ªC. A compressive test after28 days was conducted with a result of 56,8 MPa.
Formulation includes | 348 | kg of FA | powder, | 1913 | kg of aggregate, and the water-to-powder ratio is: | 0.4246954 | .Powder percentual composition is: SiO2: | 39.83 | %, Al2O3: | 18.01049 | %, Fe2O3: | 5.639052 | %, CaO: | 18.80816 | %. The amount of the dry fraction of Na2O from the Na2SiO3 solution is | 10.5 | kg/m3. The amount of the dry fraction of SiO2 from the Na2SiO3 solution is | 20.91 | kg/m3. The amount of Na(OH) solution per m3 is: | 67 | kg, with a molarity of: | 10 | . The mix also includes | 0 | kg/m3 of superplasticizer and | 57 | kg/m3 of extra water. The initial curing for this mix was | 0 | day at | 25 | ªC. A compressive test after | 1 | days was conducted with a result of | 12.8 | MPa. | Formulation includes 348 kg of FA powder, 1913 kg of aggregate, and the water-to-powder ratio is: 0,424695402298851 .Powder percentual composition is: SiO2: 39,83%, Al2O3: 18,0104885057471%, Fe2O3:5,63905172413793%, CaO: 18,8081609195402%. The amount of the dry fraction of Na2O from the Na2SiO3 solution is10,5kg/m3. The amount of the dry fraction of SiO2 from the Na2SiO3 solution is 20,91 kg/m3. The amount of Na(OH) solution per m3 is: 67 kg, with a molarity of: 10. The mix also includes 0 kg/m3 of superplasticizer and 57 kg/m3 of extra water. The initial curing for this mix was 0 day at 25ªC. A compressive test after1 days was conducted with a result of 12,8 MPa.
Formulation includes | 348 | kg of FA | powder, | 1913 | kg of aggregate, and the water-to-powder ratio is: | 0.4246954 | .Powder percentual composition is: SiO2: | 39.83 | %, Al2O3: | 18.01049 | %, Fe2O3: | 5.639052 | %, CaO: | 18.80816 | %. The amount of the dry fraction of Na2O from the Na2SiO3 solution is | 10.5 | kg/m3. The amount of the dry fraction of SiO2 from the Na2SiO3 solution is | 20.91 | kg/m3. The amount of Na(OH) solution per m3 is: | 67 | kg, with a molarity of: | 10 | . The mix also includes | 0 | kg/m3 of superplasticizer and | 57 | kg/m3 of extra water. The initial curing for this mix was | 0 | day at | 25 | ªC. A compressive test after | 7 | days was conducted with a result of | 39.8 | MPa. | Formulation includes 348 kg of FA powder, 1913 kg of aggregate, and the water-to-powder ratio is: 0,424695402298851 .Powder percentual composition is: SiO2: 39,83%, Al2O3: 18,0104885057471%, Fe2O3:5,63905172413793%, CaO: 18,8081609195402%. The amount of the dry fraction of Na2O from the Na2SiO3 solution is10,5kg/m3. The amount of the dry fraction of SiO2 from the Na2SiO3 solution is 20,91 kg/m3. The amount of Na(OH) solution per m3 is: 67 kg, with a molarity of: 10. The mix also includes 0 kg/m3 of superplasticizer and 57 kg/m3 of extra water. The initial curing for this mix was 0 day at 25ªC. A compressive test after7 days was conducted with a result of 39,8 MPa.
Formulation includes | 339 | kg of FA | powder, | 1913 | kg of aggregate, and the water-to-powder ratio is: | 0.4464897 | .Powder percentual composition is: SiO2: | 39.79947 | %, Al2O3: | 17.99068 | %, Fe2O3: | 5.623628 | %, CaO: | 18.88094 | %. The amount of the dry fraction of Na2O from the Na2SiO3 solution is | 10.24 | kg/m3. The amount of the dry fraction of SiO2 from the Na2SiO3 solution is | 20.4 | kg/m3. The amount of Na(OH) solution per m3 is: | 65 | kg, with a molarity of: | 10 | . The mix also includes | 0 | kg/m3 of superplasticizer and | 63 | kg/m3 of extra water. The initial curing for this mix was | 0 | day at | 25 | ªC. A compressive test after | 28 | days was conducted with a result of | 55.6 | MPa. | Formulation includes 339 kg of FA powder, 1913 kg of aggregate, and the water-to-powder ratio is: 0,446489675516224 .Powder percentual composition is: SiO2: 39,7994690265487%, Al2O3: 17,9906784660767%, Fe2O3:5,62362831858407%, CaO: 18,8809439528024%. The amount of the dry fraction of Na2O from the Na2SiO3 solution is10,24kg/m3. The amount of the dry fraction of SiO2 from the Na2SiO3 solution is 20,4 kg/m3. The amount of Na(OH) solution per m3 is: 65 kg, with a molarity of: 10. The mix also includes 0 kg/m3 of superplasticizer and 63 kg/m3 of extra water. The initial curing for this mix was 0 day at 25ªC. A compressive test after28 days was conducted with a result of 55,6 MPa.