## Alkali activated concrete mixes
Idx_Sample | Ref. | Mixture Code in Ref | FA_SiO2 | FA_Al2O3 | FA_Fe2O3 | FA_CaO | FA_MgO | FA_Na2O | FA_K2O | FA_SO3 | FA_TiO2 | FA_P2O5 | FA_SrO | FA_Mn2O3 | FA_MnO | FA_LOI | GGBFS_SiO2 | GGBFS_Al2O3 | GGBFS_Fe2O3 | GGBFS_CaO | GGBFS_MgO | GGBFS_Na2O | GGBFS_K2O | GGBFS_SO3 | GGBFS_TiO2 | GGBFS_P2O5 | GGBFS_SrO | GGBFS_Mn2O3 | GGBFS_MnO | GGBFS_LOI | Fine modulus (m2/kg) | FA (kg/m3) | GGBFS (kg/m3) | Coarse aggregate (kg/m3) | Fine aggregate (kg in 1m3 mix) | Total aggregates (kg in 1m3 mix) | Total Na2SiO3 (kg in 1m3 of mix) | Na2O (l) | SiO2 (l) | H2O | Total NaOH (kg in 1m3 mix) | Concentration (M) NaOH | Superplasticizer (kg in 1m3 mix) | Total water (in solutions + additional) (kg in 1m3 mix) | Initial curing time (day) | Initial curing temp (C) | Initial curing rest time (day) | Final curing temp (C) | Cube D (mm) | Cylinder D (mm) | Cylinder H (mm) | 28-d Cubic compressive strength (MPa) | 28-d Cylindrical compressive strength (MPa) | Equivalent_strength_150cylk_for_cubes | Equivalent_strength_150cylk_for_cylinder | Test age | Compressive Strength
79 | [2] | FA-II | 47.8 | 24.4 | 17.4 | 2.42 | 1.99 | 0.31 | 0.55 | 0.29 | 1.328 | 2 | 0 | 0 | 0 | 1.1 | [15 empty] | 408 |  | 1309 | 561 | 1870 | 88 | 14.7% | 29.4% | 56% | 35 | 14 | 8.2 | 86.012 | 1 | 90 | 0 | 24 |  | 100 | 200 |  | 33 |  | 31.02 | 28 | 31.02
80 | [2] | FA-II | 47.8 | 24.4 | 17.4 | 2.42 | 1.99 | 0.31 | 0.55 | 0.29 | 1.328 | 2 | 0 | 0 | 0 | 1.1 | [15 empty] | 408 |  | 1309 | 561 | 1870 | 88 | 14.7% | 29.4% | 56% | 35 | 14 | 8.2 | 86.012 | 1 | 90 | 0 | 24 |  | 100 | 200 |  | 39 |  | 36.66 | 28 | 36.66
83 | [2] | FA-II | 47.8 | 24.4 | 17.4 | 2.42 | 1.99 | 0.31 | 0.55 | 0.29 | 1.328 | 2 | 0 | 0 | 0 | 1.1 | [15 empty] | 408 |  | 1309 | 561 | 1870 | 88 | 14.7% | 29.4% | 56% | 35 | 14 | 8.2 | 90.212 | 1 | 90 | 0 | 24 |  | 100 | 200 |  | 28 |  | 26.32 | 28 | 26.32
84 | [2] | FA-II | 47.8 | 24.4 | 17.4 | 2.42 | 1.99 | 0.31 | 0.55 | 0.29 | 1.328 | 2 | 0 | 0 | 0 | 1.1 | [15 empty] | 408 |  | 1309 | 561 | 1870 | 88 | 14.7% | 29.4% | 56% | 35 | 14 | 8.2 | 90.212 | 1 | 90 | 0 | 24 |  | 100 | 200 |  | 33 |  | 31.02 | 28 | 31.02
87 | [2] | FA-II | 47.8 | 24.4 | 17.4 | 2.42 | 1.99 | 0.31 | 0.55 | 0.29 | 1.328 | 2 | 0 | 0 | 0 | 1.1 | [15 empty] | 408 |  | 1309 | 561 | 1870 | 88 | 14.7% | 29.4% | 56% | 35 | 14 | 8.2 | 94.312 | 1 | 90 | 0 | 24 |  | 100 | 200 |  | 19 |  | 17.86 | 28 | 17.86
88 | [2] | FA-II | 47.8 | 24.4 | 17.4 | 2.42 | 1.99 | 0.31 | 0.55 | 0.29 | 1.328 | 2 | 0 | 0 | 0 | 1.1 | [15 empty] | 408 |  | 1309 | 561 | 1870 | 88 | 14.7% | 29.4% | 56% | 35 | 14 | 8.2 | 94.312 | 1 | 90 | 0 | 24 |  | 100 | 200 |  | 25 |  | 23.5 | 28 | 23.5
92 | [2] | FA-II | 47.8 | 24.4 | 17.4 | 2.42 | 1.99 | 0.31 | 0.55 | 0.29 | 1.328 | 2 | 0 | 0 | 0 | 1.1 | [15 empty] | 408 |  | 1309 | 561 | 1870 | 103 | 14.7% | 29.4% | 56% | 51 | 14 | 6.1 | 104.377 | 1 | 60 | 0 | 24 |  | 100 | 200 |  | 36 |  | 33.84 | 28 | 33.84
99 | [2] | FA-II | 47.8 | 24.4 | 17.4 | 2.42 | 1.99 | 0.31 | 0.55 | 0.29 | 1.328 | 2 | 0 | 0 | 0 | 1.1 | [15 empty] | 476 |  | 1294 | 554 | 1848 | 120 | 14.7% | 29.4% | 56% | 48 | 8 | 0 | 99.72 | 1 | 60 | 0 | 24 |  | 100 | 200 |  | 60 |  | 56.4 | 28 | 56.4
129 | [3] | Batch | 53.09 | 24.8 | 8.01 | 2.44 | 1.94 | 0.73 | 3.78 | 0.23 | 0 | 0 | 0 | 0 | 0 | 3.59 | [14 empty] | 360 | 465 |  | 1036.99115 | 823.0088496 | 1860 | 38.3625 | 8.2% | 27.8% | 64% | 217.3875 | 12.5 | 0 | 133.24575 | 0.833333333 | 85 |  | 24 | 150 |  |  | 43.5 |  | 39.15 |  | 28 | 39.15
133 | [5] | GP1 | 50.3 | 26.3 | 13.6 | 2.27 | 1.44 | 0.36 | 0.55 | 0.32 | 0 | 1.58 | 0 | 0 | 0 | 0.6 | [15 empty] | 408 |  | 1201 | 647 | 1848 | 103 | 14.73% | 29.75% | 56% | 41 | 14 | 6.1 | 78.8856 | 1 | 60 |  | 24 |  | 100 | 200 |  | 34.86 |  | 32.7684 | 28 | 32.7684
134 | [5] | GP2 | 50.3 | 26.3 | 13.6 | 2.27 | 1.44 | 0.36 | 0.55 | 0.32 | 0 | 1.58 | 0 | 0 | 0 | 0.6 | [15 empty] | 408 |  | 1201 | 647 | 1848 | 103 | 14.73% | 29.75% | 56% | 41 | 14 | 6.1 | 78.8856 | 1 | 60 |  | 24 |  | 100 | 200 |  | 41.36 |  | 38.8784 | 28 | 38.8784
135 | [5] | GP3 | 50.3 | 26.3 | 13.6 | 2.27 | 1.44 | 0.36 | 0.55 | 0.32 | 0 | 1.58 | 0 | 0 | 0 | 0.6 | [15 empty] | 408 |  | 1201 | 647 | 1848 | 103 | 14.73% | 29.75% | 56% | 41 | 14 | 6.1 | 78.8856 | 1 | 60 |  | 24 |  | 100 | 200 |  | 67.53 |  | 63.4782 | 28 | 63.4782
136 | [5] | GP4 | 50.3 | 26.3 | 13.6 | 2.27 | 1.44 | 0.36 | 0.55 | 0.32 | 0 | 1.58 | 0 | 0 | 0 | 0.6 | [15 empty] | 444 |  | 1140 | 630 | 1770 | 111 | 14.73% | 29.75% | 56% | 44 | 14 | 6.1 | 78.8856 | 1 | 60 |  | 24 |  | 100 | 200 |  | 48.06 |  | 45.1764 | 28 | 45.1764
137 | [5] | GP5 | 50.3 | 26.3 | 13.6 | 2.27 | 1.44 | 0.36 | 0.55 | 0.32 | 0 | 1.58 | 0 | 0 | 0 | 0.6 | [15 empty] | 356 |  | 1248 | 672 | 1920 | 89 | 14.73% | 29.75% | 56% | 36 | 14 | 6.1 | 84.6472 | 1 | 60 |  | 24 |  | 100 | 200 |  | 25.44 |  | 23.9136 | 28 | 23.9136
138 | [5] | GP6 | 50.3 | 26.3 | 13.6 | 2.27 | 1.44 | 0.36 | 0.55 | 0.32 | 0 | 1.58 | 0 | 0 | 0 | 0.6 | [15 empty] | 424 |  | 1201 | 647 | 1848 | 91 | 14.73% | 29.75% | 56% | 36 | 14 | 6.1 | 68.9128 | 1 | 60 |  | 24 |  | 100 | 200 |  | 36.13 |  | 33.9622 | 28 | 33.9622
139 | [5] | GP7 | 50.3 | 26.3 | 13.6 | 2.27 | 1.44 | 0.36 | 0.55 | 0.32 | 0 | 1.58 | 0 | 0 | 0 | 0.6 | [15 empty] | 381 |  | 1201 | 647 | 1848 | 122 | 14.73% | 29.75% | 56% | 49 | 14 | 6.1 | 78.8856 | 1 | 60 |  | 24 |  | 100 | 200 |  | 35.51 |  | 33.3794 | 28 | 33.3794
140 | [5] | GP8 | 50.3 | 26.3 | 13.6 | 2.27 | 1.44 | 0.36 | 0.55 | 0.32 | 0 | 1.58 | 0 | 0 | 0 | 0.6 | [15 empty] | 408 |  | 1292 | 554 | 1846 | 103 | 14.73% | 29.75% | 56% | 41 | 14 | 6.1 | 70.0232 | 1 | 60 |  | 24 |  | 100 | 200 |  | 36 |  | 33.84 | 28 | 33.84
141 | [6] | AAS5-0.75 | [14 empty] | 33.45 | 13.46 | 0.31 | 41.74 | 5.99 | 0.16 | 0.29 | 2.74 | 0.84 | 0.12 | 0 | 0.4 | 0 | 0 |  |  | 419 | 1039 | 784 | 1823 | 53 | 14.7% | 29.4% | 56% | 56 | 10 | 0 | 200.227 |  | 25 |  | 24 |  | 100 | 200 |  | 32.9 |  | 30.926 | 28 | 30.926
142 | [6] | AAS5-1.00 | [14 empty] | 33.45 | 13.46 | 0.31 | 41.74 | 5.99 | 0.16 | 0.29 | 2.74 | 0.84 | 0.12 | 0 | 0.4 | 0 | 0 |  |  | 415 | 1039 | 784 | 1823 | 71 | 14.7% | 29.4% | 56% | 46 | 10 | 0 | 203.289 |  | 25 |  | 24 |  | 100 | 200 |  | 44.3 |  | 41.642 | 28 | 41.642
143 | [6] | AAS5-1.25 | [14 empty] | 33.45 | 13.46 | 0.31 | 41.74 | 5.99 | 0.16 | 0.29 | 2.74 | 0.84 | 0.12 | 0 | 0.4 | 0 | 0 |  |  | 412 | 1039 | 784 | 1823 | 87 | 14.7% | 29.4% | 56% | 33 | 10 | 0 | 203.433 |  | 25 |  | 24 |  | 100 | 200 |  | 43.5 |  | 40.89 | 28 | 40.89
144 | [6] | G7.5-0.75 | 49.45 | 29.61 | 10.72 | 3.47 | 1.3 | 0.31 | 0.54 | 0.27 | 1.76 | 0.53 | 0 | 0.17 | 0 | 1.45 | [15 empty] | 476 |  | 1039 | 784 | 1823 | 90 | 14.7% | 29.4% | 56% | 95 | 10 | 0 | 147.31 |  | 25 |  | 24 |  | 100 | 200 |  | 44.4 |  | 41.736 | 28 | 41.736
145 | [6] | G7.5-1.00 | 49.45 | 29.61 | 10.72 | 3.47 | 1.3 | 0.31 | 0.54 | 0.27 | 1.76 | 0.53 | 0 | 0.17 | 0 | 1.45 | [15 empty] | 467 |  | 1039 | 784 | 1823 | 119 | 14.7% | 29.4% | 56% | 75 | 10 | 0 | 149.521 |  | 25 |  | 24 |  | 100 | 200 |  | 53.3 |  | 50.102 | 28 | 50.102
146 | [6] | G7.5-1.25 | 49.45 | 29.61 | 10.72 | 3.47 | 1.3 | 0.31 | 0.54 | 0.27 | 1.76 | 0.53 | 0 | 0.17 | 0 | 1.45 | [15 empty] | 461 |  | 1039 | 784 | 1823 | 147 | 14.7% | 29.4% | 56% | 56 | 10 | 0 | 151.773 |  | 25 |  | 24 |  | 100 | 200 |  | 56.9 |  | 53.486 | 28 | 53.486
147 | [7] |  | 61.18 | 25 | 6.47 | 1.34 | 0 | 0.051 | 0 | 0 | 0 | 0 | 0 | 0 | 0 | 1.63 | [15 empty] | 400 |  | 1056 | 704 | 1760 | 171.42 | 12.65% | 29.93% | 57% | 68.57 | 10 | 6 | 143.171364 | 1 | 60 | 0.041666667 | 24 | 100 |  |  | 27.02 |  | 21.8862 |  | 28 | 21.8862
148 | [7] |  | 61.18 | 25 | 6.47 | 1.34 | 0 | 0.051 | 0 | 0 | 0 | 0 | 0 | 0 | 0 | 1.63 | [15 empty] | 400 |  | 1056 | 704 | 1760 | 171.42 | 12.65% | 29.93% | 57% | 68.57 | 12 | 6 | 137.685764 | 1 | 60 | 0.041666667 | 24 | 100 |  |  | 29.33 |  | 23.7573 |  | 28 | 23.7573
149 | [7] |  | 61.18 | 25 | 6.47 | 1.34 | 0 | 0.051 | 0 | 0 | 0 | 0 | 0 | 0 | 0 | 1.63 | [15 empty] | 400 |  | 1056 | 704 | 1760 | 171.42 | 12.65% | 29.93% | 57% | 68.57 | 14 | 6 | 132.200164 | 1 | 60 | 0.041666667 | 24 | 100 |  |  | 31 |  | 25.11 |  | 28 | 25.11
150 | [7] |  | 61.18 | 25 | 6.47 | 1.34 | 0 | 0.051 | 0 | 0 | 0 | 0 | 0 | 0 | 0 | 1.63 | [15 empty] | 400 |  | 1056 | 704 | 1760 | 171.42 | 12.65% | 29.93% | 57% | 68.57 | 16 | 6 | 126.714564 | 1 | 60 | 0.041666667 | 24 | 100 |  |  | 32.2 |  | 26.082 |  | 28 | 26.082
192 | [11] | S1 | 51.3 | 30.1 | 4.57 | 8.73 | 0 | 0 | 1.56 | 1.4 | 0.698 | 1.6 | 0 | 0 | 0 | 0 | [15 empty] | 400 |  | 950 | 850 | 1800 | 143 | 14.26% | 29.43% | 56% | 57 | 12 | 28 | 174.9633 | 1 | 70 |  | 24 | 100 |  |  | 48.53 |  | 39.3093 |  | 28 | 39.3093
193 | [11] | S2 | 51.3 | 30.1 | 4.57 | 8.73 | 0 | 0 | 1.56 | 1.4 | 0.698 | 1.6 | 0 | 0 | 0 | 0 | [15 empty] | 400 |  | 950 | 850 | 1800 | 143 | 14.26% | 29.43% | 56% | 57 | 12 | 28 | 174.9633 | 2 | 70 |  | 24 | 100 |  |  | 53.8 |  | 43.578 |  | 28 | 43.578
194 | [11] | S3 | 51.3 | 30.1 | 4.57 | 8.73 | 0 | 0 | 1.56 | 1.4 | 0.698 | 1.6 | 0 | 0 | 0 | 0 | [15 empty] | 400 |  | 950 | 850 | 1800 | 143 | 14.26% | 29.43% | 56% | 57 | 12 | 28 | 174.9633 | 3 | 70 |  | 24 | 100 |  |  | 53.92 |  | 43.6752 |  | 28 | 43.6752
195 | [11] | S4 | 51.3 | 30.1 | 4.57 | 8.73 | 0 | 0 | 1.56 | 1.4 | 0.698 | 1.6 | 0 | 0 | 0 | 0 | [15 empty] | 400 |  | 950 | 850 | 1800 | 143 | 14.26% | 29.43% | 56% | 57 | 12 | 28 | 174.9633 | 4 | 70 |  | 24 | 100 |  |  | 53.99 |  | 43.7319 |  | 28 | 43.7319
196 | [11] | S5 | 51.3 | 30.1 | 4.57 | 8.73 | 0 | 0 | 1.56 | 1.4 | 0.698 | 1.6 | 0 | 0 | 0 | 0 | [15 empty] | 400 |  | 950 | 850 | 1800 | 143 | 14.26% | 29.43% | 56% | 57 | 12 | 28 | 174.9633 | 2 | 60 |  | 24 | 100 |  |  | 47.54 |  | 38.5074 |  | 28 | 38.5074
197 | [11] | S6 | 51.3 | 30.1 | 4.57 | 8.73 | 0 | 0 | 1.56 | 1.4 | 0.698 | 1.6 | 0 | 0 | 0 | 0 | [15 empty] | 400 |  | 950 | 850 | 1800 | 143 | 14.26% | 29.43% | 56% | 57 | 12 | 28 | 174.9633 | 2 | 70 |  | 24 | 100 |  |  | 53.8 |  | 43.578 |  | 28 | 43.578
198 | [11] | S7 | 51.3 | 30.1 | 4.57 | 8.73 | 0 | 0 | 1.56 | 1.4 | 0.698 | 1.6 | 0 | 0 | 0 | 0 | [15 empty] | 400 |  | 950 | 850 | 1800 | 143 | 14.26% | 29.43% | 56% | 57 | 12 | 28 | 174.9633 | 2 | 80 |  | 24 | 100 |  |  | 50.77 |  | 41.1237 |  | 28 | 41.1237
199 | [11] | S8 | 51.3 | 30.1 | 4.57 | 8.73 | 0 | 0 | 1.56 | 1.4 | 0.698 | 1.6 | 0 | 0 | 0 | 0 | [15 empty] | 400 |  | 950 | 850 | 1800 | 143 | 14.26% | 29.43% | 56% | 57 | 12 | 28 | 174.9633 | 2 | 90 |  | 24 | 100 |  |  | 50.42 |  | 40.8402 |  | 28 | 40.8402
218 | [13] |  | 50.5 | 26.57 | 13.77 | 2.13 | 1.54 | 0.45 | 0.77 | 0.41 | 0 | 0 | 0 | 0 | 0 | 0 | [15 empty] | 408 |  | 1201 | 647 | 1848 | 103 | 14.7% | 29.4% | 55.9% | 41 | 14 | 6.1 | 105.077 |  | 24 |  |  |  | 100 | 200 |  | 34.5542 |  | 32.480948 | 28 | 32.480948
219 | [13] |  | 50.5 | 26.57 | 13.77 | 2.13 | 1.54 | 0.45 | 0.77 | 0.41 | 0 | 0 | 0 | 0 | 0 | 0 | [15 empty] | 408 |  | 1201 | 647 | 1848 | 103 | 14.7% | 29.4% | 55.9% | 41 | 14 | 6.1 | 99.977 |  | 24 |  |  |  | 100 | 200 |  | 40.7422 |  | 38.297668 | 28 | 38.297668
220 | [13] |  | 50.5 | 26.57 | 13.77 | 2.13 | 1.54 | 0.45 | 0.77 | 0.41 | 0 | 0 | 0 | 0 | 0 | 0 | [15 empty] | 408 |  | 1201 | 647 | 1848 | 103 | 14.7% | 29.4% | 55.9% | 41 | 14 | 6.1 | 95.777 |  | 24 |  |  |  | 100 | 200 |  | 67.0404 |  | 63.017976 | 28 | 63.017976
221 | [13] |  | 50.5 | 26.57 | 13.77 | 2.13 | 1.54 | 0.45 | 0.77 | 0.41 | 0 | 0 | 0 | 0 | 0 | 0 | [15 empty] | 444 |  | 1170 | 630 | 1800 | 111 | 14.7% | 29.4% | 55.9% | 44 | 14 | 6.1 | 110.869 |  | 24 |  |  |  | 100 | 200 |  | 48.3311 |  | 45.431234 | 28 | 45.431234
222 | [13] |  | 50.5 | 26.57 | 13.77 | 2.13 | 1.54 | 0.45 | 0.77 | 0.41 | 0 | 0 | 0 | 0 | 0 | 0 | [15 empty] | 356 |  | 1248 | 672 | 1920 | 89 | 14.7% | 29.4% | 55.9% | 36 | 14 | 6.1 | 95.051 |  | 24 |  |  |  | 100 | 200 |  | 25.3058 |  | 23.787452 | 28 | 23.787452
223 | [13] |  | 50.5 | 26.57 | 13.77 | 2.13 | 1.54 | 0.45 | 0.77 | 0.41 | 0 | 0 | 0 | 0 | 0 | 0 | [15 empty] | 424 |  | 1201 | 647 | 1848 | 91 | 14.7% | 29.4% | 55.9% | 36 | 14 | 6.1 | 96.169 |  | 24 |  |  |  | 100 | 200 |  | 33.5013 |  | 31.491222 | 28 | 31.491222
224 | [13] |  | 50.5 | 26.57 | 13.77 | 2.13 | 1.54 | 0.45 | 0.77 | 0.41 | 0 | 0 | 0 | 0 | 0 | 0 | [15 empty] | 381 |  | 1201 | 647 | 1848 | 122 | 14.7% | 29.4% | 55.9% | 49 | 14 | 6.1 | 119.218 |  | 24 |  |  |  | 100 | 200 |  | 35.3868 |  | 33.263592 | 28 | 33.263592
225 | [13] |  | 50.5 | 26.57 | 13.77 | 2.13 | 1.54 | 0.45 | 0.77 | 0.41 | 0 | 0 | 0 | 0 | 0 | 0 | [15 empty] | 408 |  | 1292 | 554 | 1846 | 103 | 14.7% | 29.4% | 55.9% | 41 | 14 | 6.1 | 105.077 |  | 24 |  |  |  | 100 | 200 |  | 36.0122 |  | 33.851468 | 28 | 33.851468
226 | [13] |  | 50.5 | 26.57 | 13.77 | 2.13 | 1.54 | 0.45 | 0.77 | 0.41 | 0 | 0 | 0 | 0 | 0 | 0 | [15 empty] | 408 |  | 1294 | 554 | 1848 | 103 | 14.7% | 29.4% | 55.9% | 41 | 14 | 6.1 | 105.077 |  | 24 |  |  |  | 100 | 200 |  | 34.5727 |  | 32.498338 | 28 | 32.498338
227 | [14] |  | 48.3 | 30.5 | 12.1 | 2.8 | 1.2 | 0.2 | 0.4 | 0.3 | 0 | 0 | 0 | 0 | 0 | 1.7 | [15 empty] | 381 |  | 1294 | 554 | 1294 | 122 | 14.7% | 29.4% | 56% | 49 | 8 | 0 | 101.518 | 0.75 | 25 |  | 24 |  | 100 | 200 |  | 69.8 |  | 65.612 | 28 | 65.612
228 | [14] |  | 48.3 | 30.5 | 12.1 | 2.8 | 1.2 | 0.2 | 0.4 | 0.3 | 0 | 0 | 0 | 0 | 0 | 1.7 | [15 empty] | 381 |  | 1294 | 554 | 1848 | 140 | 14.7% | 29.4% | 56% | 49 | 8 | 0 | 111.58 | 3 | 60 |  | 24 |  | 100 | 200 |  | 72.1 |  | 67.774 | 28 | 67.774
229 | [14] |  | 48.3 | 30.5 | 12.1 | 2.8 | 1.2 | 0.2 | 0.4 | 0.3 | 0 | 0 | 0 | 0 | 0 | 1.7 | [15 empty] | 381 |  | 1294 | 554 | 1848 | 117 | 14.7% | 29.4% | 56% | 106 | 8 | 0 | 137.483 | 7 | 60 |  | 24 |  | 100 | 200 |  | 77.9 |  | 73.226 | 28 | 73.226
230 | [15] | GBFS-0 3.6 | [14 empty] | 32.29 | 16.25 | 2.35 | 42.45 | 2.87 | 0 | 0 | 0 | 0.5 | 0 | 0 | 0 | 0 | 1.91 | 399 |  | 400 | 860 | 860 | 1720 | 28 | 13.5% | 32.4% | 54% | 84 | 12.5 | 0 | 213.148 |  | 25 |  | 24 |  | 100 | 200 |  | 22.2642 |  | 20.928348 | 28 | 20.928348
231 | [15] | GBFS-0 4.0 | [14 empty] | 32.29 | 16.25 | 2.35 | 42.45 | 2.87 | 0 | 0 | 0 | 0.5 | 0 | 0 | 0 | 0 | 1.91 | 399 |  | 400 | 844 | 844 | 1688 | 76 | 13.5% | 32.4% | 54% | 76 | 12.5 | 0 | 223.116 |  | 25 |  | 24 |  | 100 | 200 |  | 34.717 |  | 32.63398 | 28 | 32.63398
232 | [15] | GBFS 4.4 | [14 empty] | 32.29 | 16.25 | 2.35 | 42.45 | 2.87 | 0 | 0 | 0 | 0.5 | 0 | 0 | 0 | 0 | 1.91 | 399 |  | 400 | 832 | 832 | 1664 | 120 | 13.5% | 32.4% | 54% | 68 | 12.5 | 0 | 230.92 |  | 25 |  | 24 |  | 100 | 200 |  | 62.2642 |  | 58.528348 | 28 | 58.528348
239 | [16] | [15 empty] | 34.58 | 13.69 | 0.44 | 40.67 | 7.05 | 0.48 | 0.64 | 0.56 | 0 | 0 | 0 | 0 | 0 | 1.13 | 435 |  | 424 | 1078 | 575 | 1653 | 46.5 | 14.8% | 29.2% | 56% | 13 | 12.55762352 | 0 | 248.5100358 |  | 25 |  | 24 |  | 100 | 200 |  | 41.9771 |  | 39.458474 | 28 | 39.458474
240 | [16] | [15 empty] | 34.58 | 13.69 | 0.44 | 40.67 | 7.05 | 0.48 | 0.64 | 0.56 | 0 | 0 | 0 | 0 | 0 | 1.13 | 435 |  | 424 | 1078 | 575 | 1653 | 58.1 | 14.8% | 29.2% | 56% | 16.3 | 12.45035847 | 0 | 252.7183663 |  | 25 |  | 24 |  | 100 | 200 |  | 48.1375 |  | 45.24925 | 28 | 45.24925
241 | [16] | [15 empty] | 34.58 | 13.69 | 0.44 | 40.67 | 7.05 | 0.48 | 0.64 | 0.56 | 0 | 0 | 0 | 0 | 0 | 1.13 | 435 |  | 424 | 1078 | 575 | 1653 | 69.7 | 14.8% | 29.2% | 56% | 19.5 | 12.48100522 | 0 | 256.7968159 |  | 25 |  | 24 |  | 100 | 200 |  | 51.0029 |  | 47.942726 | 28 | 47.942726
242 | [16] | [15 empty] | 34.58 | 13.69 | 0.44 | 40.67 | 7.05 | 0.48 | 0.64 | 0.56 | 0 | 0 | 0 | 0 | 0 | 1.13 | 435 |  | 424 | 1078 | 575 | 1653 | 46.5 | 14.8% | 29.2% | 56% | 13 | 12.55762352 | 0 | 248.5100358 | 1 | 60 |  | 24 |  | 100 | 200 |  | 50.2865 |  | 47.26931 | 28 | 47.26931
243 | [16] | [15 empty] | 34.58 | 13.69 | 0.44 | 40.67 | 7.05 | 0.48 | 0.64 | 0.56 | 0 | 0 | 0 | 0 | 0 | 1.13 | 435 |  | 424 | 1078 | 575 | 1653 | 58.1 | 14.8% | 29.2% | 56% | 16.3 | 12.45035847 | 0 | 252.7183663 | 1 | 60 |  | 24 |  | 100 | 200 |  | 57.5931 |  | 54.137514 | 28 | 54.137514
244 | [16] | [15 empty] | 34.58 | 13.69 | 0.44 | 40.67 | 7.05 | 0.48 | 0.64 | 0.56 | 0 | 0 | 0 | 0 | 0 | 1.13 | 435 |  | 424 | 1078 | 575 | 1653 | 69.7 | 14.8% | 29.2% | 56% | 19.5 | 12.48100522 | 0 | 256.7968159 | 1 | 60 |  | 24 |  | 100 | 200 |  | 62.6074 |  | 58.850956 | 28 | 58.850956
333 | [18] | GBFS-0 3.6 | 51.7 | 29.1 | 4.76 | 8.84 | 0 | 0 | 1.6 | 1.5 | 0.702 | 1.7 | 0.19 | 0 | 0 | 0 | [14 empty] | 426 | 350 |  | 1200 | 645 | 1845 | 103 | 14.73% | 29.75% | 56% | 41 | 8 | 0 | 120.0656 |  | 35 |  | 24 |  | 100 | 200 |  | 19.0859 |  | 17.940746 | 28 | 17.940746
336 | [18] | GBFS 10MK 3.6 | 51.7 | 29.1 | 4.76 | 8.84 | 0 | 0 | 1.6 | 1.5 | 0.702 | 1.7 | 0.19 | 0 | 0 | 0 | [14 empty] | 426 | 350 |  | 1200 | 645 | 1845 | 103 | 14.73% | 29.75% | 56% | 41 | 8 | 0 | 120.0656 |  | 55 |  | External exposure |  | 100 | 200 |  | 47.7745 |  | 44.90803 | 28 | 44.90803
339 | [18] | GBFS 20MK 3.6 | 51.7 | 29.1 | 4.76 | 8.84 | 0 | 0 | 1.6 | 1.5 | 0.702 | 1.7 | 0.19 | 0 | 0 | 0 | [14 empty] | 426 | 350 |  | 1200 | 645 | 1845 | 103 | 14.73% | 29.75% | 56% | 41 | 8 | 0 | 120.0656 | 1 | 65 |  |  |  | 100 | 200 |  | 49.4138 |  | 46.448972 | 28 | 46.448972
342 | [19] | T1 | 50.5 | 26.57 | 13.77 | 2.13 | 1.54 | 0.45 | 0.77 | 0.41 | 0.1 | 1 | 0 | 0 | 0 | 2.1 | [15 empty] | 498.46 |  |  | 0 | 1752 | 89.72 | 14.7% | 29.4% | 56% | 59.82 | 12 | 6.1 | 111.38988 | 1 | 60 |  | 24 |  | 100 | 200 |  | 39.93 |  | 37.5342 | 28 | 37.5342
343 | [19] | T2 | 50.5 | 26.57 | 13.77 | 2.13 | 1.54 | 0.45 | 0.77 | 0.41 | 0.1 | 1 | 0 | 0 | 0 | 2.1 | [15 empty] | 480 |  |  | 0 | 1752 | 112 | 14.7% | 29.4% | 56% | 56 | 12 | 6.1 | 119.038 | 0.5 | 70 |  | 24 |  | 100 | 200 |  | 37.09 |  | 34.8646 | 28 | 34.8646
344 | [19] | T3 | 50.5 | 26.57 | 13.77 | 2.13 | 1.54 | 0.45 | 0.77 | 0.41 | 0.1 | 1 | 0 | 0 | 0 | 2.1 | [15 empty] | 462.86 |  |  | 0 | 1752 | 132.24 | 14.7% | 29.4% | 56% | 52.9 | 12 | 6.1 | 126.32016 | 1 | 75 |  | 24 |  | 100 | 200 |  | 49.64 |  | 46.6616 | 28 | 46.6616
345 | [19] | T4 | 50.5 | 26.57 | 13.77 | 2.13 | 1.54 | 0.45 | 0.77 | 0.41 | 0.1 | 1 | 0 | 0 | 0 | 2.1 | [15 empty] | 461.54 |  |  | 0 | 1800 | 92.31 | 14.7% | 29.4% | 56% | 46.15 | 12 | 6.1 | 97.86929 | 1 | 75 |  | 24 |  | 100 | 200 |  | 42.51 |  | 39.9594 | 28 | 39.9594
346 | [19] | T5 | 50.5 | 26.57 | 13.77 | 2.13 | 1.54 | 0.45 | 0.77 | 0.41 | 0.1 | 1 | 0 | 0 | 0 | 2.1 | [15 empty] | 444.44 |  |  | 0 | 1800 | 111.11 | 14.7% | 29.4% | 56% | 44.44 | 12 | 6.1 | 107.42929 | 1 | 60 |  | 24 |  | 100 | 200 |  | 38.69 |  | 36.3686 | 28 | 36.3686
347 | [19] | T6 | 50.5 | 26.57 | 13.77 | 2.13 | 1.54 | 0.45 | 0.77 | 0.41 | 0.1 | 1 | 0 | 0 | 0 | 2.1 | [15 empty] | 428.57 |  |  | 0 | 1800 | 102.86 | 14.7% | 29.4% | 56% | 68.57 | 12 | 6.1 | 125.32514 | 0.5 | 70 |  | 24 |  | 100 | 200 |  | 28.64 |  | 26.9216 | 28 | 26.9216
348 | [19] | T7 | 50.5 | 26.57 | 13.77 | 2.13 | 1.54 | 0.45 | 0.77 | 0.41 | 0.1 | 1 | 0 | 0 | 0 | 2.1 | [15 empty] | 424.62 |  |  | 0 | 1800 | 90.99 | 14.7% | 29.4% | 56% | 36.4 | 12 | 6.1 | 89.42141 | 0.5 | 70 |  | 24 |  | 100 | 200 |  | 54.89 |  | 51.5966 | 28 | 51.5966
349 | [19] | T8 | 50.5 | 26.57 | 13.77 | 2.13 | 1.54 | 0.45 | 0.77 | 0.41 | 0.1 | 1 | 0 | 0 | 0 | 2.1 | [15 empty] | 408.89 |  |  | 0 | 1800 | 85.87 | 14.7% | 29.4% | 56% | 57.24 | 12 | 6.1 | 105.88613 | 1 | 75 |  | 24 |  | 100 | 200 |  | 35.73 |  | 33.5862 | 28 | 33.5862
350 | [19] | T9 | 50.5 | 26.57 | 13.77 | 2.13 | 1.54 | 0.45 | 0.77 | 0.41 | 0.1 | 1 | 0 | 0 | 0 | 2.1 | [15 empty] | 394.29 |  |  | 0 | 1848 | 105.14 | 14.7% | 29.4% | 56% | 52.57 | 12 | 6.1 | 111.23966 | 1 | 60 |  | 24 |  | 100 | 200 |  | 29.71 |  | 27.9274 | 28 | 27.9274
361 | [20] | S1 | 51.3 | 30.1 | 4.57 | 8.73 | 0 | 0 | 1.56 | 1.4 | 0 | 1.6 | 0 | 0 | 0 | 0 | [15 empty] | 400 |  | 950 | 850 | 1800 | 143 | 14.7% | 29.4% | 55.9% | 57 | 12 | 12 | 164.777 | 2 | 70 |  | Sealed outdoor | 100 |  |  | 44.69 |  | 36.1989 |  | 28 | 36.1989
362 | [20] | S2 | 51.3 | 30.1 | 4.57 | 8.73 | 0 | 0 | 1.56 | 1.4 | 0 | 1.6 | 0 | 0 | 0 | 0 | [15 empty] | 400 |  | 950 | 850 | 1800 | 143 | 14.7% | 29.4% | 55.9% | 57 | 12 | 16 | 167.177 | 2 | 70 |  | Sealed outdoor | 100 |  |  | 46.86 |  | 37.9566 |  | 28 | 37.9566
363 | [20] | S3 | 51.3 | 30.1 | 4.57 | 8.73 | 0 | 0 | 1.56 | 1.4 | 0 | 1.6 | 0 | 0 | 0 | 0 | [15 empty] | 400 |  | 950 | 850 | 1800 | 143 | 14.7% | 29.4% | 55.9% | 57 | 12 | 20 | 169.577 | 2 | 70 |  | Sealed outdoor | 100 |  |  | 48.9 |  | 39.609 |  | 28 | 39.609
364 | [20] | S4 | 51.3 | 30.1 | 4.57 | 8.73 | 0 | 0 | 1.56 | 1.4 | 0 | 1.6 | 0 | 0 | 0 | 0 | [15 empty] | 400 |  | 950 | 850 | 1800 | 143 | 14.7% | 29.4% | 55.9% | 57 | 12 | 24 | 171.977 | 2 | 70 |  | Sealed outdoor | 100 |  |  | 51.52 |  | 41.7312 |  | 28 | 41.7312
365 | [20] | S5 | 51.3 | 30.1 | 4.57 | 8.73 | 0 | 0 | 1.56 | 1.4 | 0 | 1.6 | 0 | 0 | 0 | 0 | [15 empty] | 400 |  | 950 | 850 | 1800 | 143 | 14.7% | 29.4% | 55.9% | 57 | 12 | 28 | 174.377 | 2 | 70 |  | Sealed outdoor | 100 |  |  | 53.08 |  | 42.9948 |  | 28 | 42.9948
378 | [22] | FA 100 | 49.34 | 22.73 | 16.01 | 3.09 | 1.06 | 2.75 | 0 | 0 | 0 | 0 | 0 | 0 | 0 | 3 | [14 empty] | 490 | 400 |  | 1209 | 651 | 1860 | 129.3 | 14.7% | 29.4% | 56% | 0 | 12.67 | 0 | 72.2787 |  | 23 |  | 24 |  | 100 | 203.2 |  | 27.51 |  | 25.8594 | 28 | 25.8594
379 | [22] | FA 85 SG 15 | 41.939 | 19.3205 | 13.6085 | 2.6265 | 0.901 | 0 | 0 | 0.8245 | 0 | 0 | 0 | 0 | 0 | 2.55 | 5.4 | 1.8 | 0.27 | 6.3 | 0.9 | 0 | 0 | 0.03 | 0 | 0 | 0 | 0 | 0 | 0.009 | 503.5 | 340 | 60 | 1209 | 651 | 1860 | 129.3 | 14.7% | 29.4% | 56% | 0 | 12.67 | 0 | 72.2787 |  | 23 |  | 24 |  | 100 | 203.2 |  | 33.0593 |  | 31.075742 | 28 | 31.075742
380 | [22] | FA 70 SG 30 | 34.538 | 15.911 | 11.207 | 2.163 | 0.742 | 0 | 0 | 0.679 | 0 | 0 | 0 | 0 | 0 | 2.1 | 10.8 | 3.6 | 0.54 | 12.6 | 1.8 | 0 | 0 | 0.06 | 0 | 0 | 0 | 0 | 0 | 0.018 | 517 | 280 | 120 | 1209 | 651 | 1860 | 129.3 | 14.7% | 29.4% | 56% | 0 | 12.67 | 0 | 72.2787 |  | 23 |  | 24 |  | 100 | 203.2 |  | 38.6077 |  | 36.291238 | 28 | 36.291238
381 | [22] | FA 50 SG 50 | 24.67 | 11.365 | 8.005 | 1.545 | 0.53 | 0 | 0 | 0.485 | 0 | 0 | 0 | 0 | 0 | 1.5 | 18 | 6 | 0.9 | 21 | 3 | 0 | 0 | 0.1 | 0 | 0 | 0 | 0 | 0 | 0.03 | 535 | 200 | 200 | 1209 | 651 | 1860 | 129.3 | 14.7% | 29.4% | 56% | 0 | 12.67 | 0 | 72.2787 |  | 23 |  | 24 |  | 100 | 203.2 |  | 44.9445 |  | 42.24783 | 28 | 42.24783
382 | [22] | FA 30 SG 70 | 14.802 | 6.819 | 4.803 | 0.927 | 0.318 | 0 | 0 | 0.291 | 0 | 0 | 0 | 0 | 0 | 0.9 | 25.2 | 8.4 | 1.26 | 29.4 | 4.2 | 0 | 0 | 0.14 | 0 | 0 | 0 | 0 | 0 | 0.042 | 553 | 120 | 280 | 1209 | 651 | 1860 | 129.3 | 14.7% | 29.4% | 56% | 0 | 12.67 | 0 | 72.2787 |  | 23 |  | 24 |  | 100 | 203.2 |  | 46.9412 |  | 44.124728 | 28 | 44.124728
383 | [22] | FA 15 SG 85 | 7.401 | 3.4095 | 2.4015 | 0.4635 | 0.159 | 0 | 0 | 0.1455 | 0 | 0 | 0 | 0 | 0 | 0.45 | 30.6 | 10.2 | 1.53 | 35.7 | 5.1 | 0 | 0 | 0.17 | 0 | 0 | 0 | 0 | 0 | 0.051 | 566.5 | 60 | 340 | 1209 | 651 | 1860 | 129.3 | 14.7% | 29.4% | 56% | 0 | 12.67 | 0 | 72.2787 |  | 23 |  | 24 |  | 100 | 203.2 |  | 48.1469 |  | 45.258086 | 28 | 45.258086
384 | [22] | SG 100 | [14 empty] | 36 | 12 | 1.8 | 42 | 6 | 0.74 | 0 | 0 | 0 | 0 | 0 | 0 | 0 | 0.06 | 580 |  | 400 | 1209 | 651 | 1860 | 129.3 | 14.7% | 29.4% | 56% | 0 | 12.67 | 0 | 72.2787 |  | 23 |  | 24 |  | 100 | 203.2 |  | 50.9311 |  | 47.875234 | 28 | 47.875234
385 | [22] | FA 100 | 49.34 | 22.73 | 16.01 | 3.09 | 1.06 | 2.75 | 0 | 0 | 0 | 0 | 0 | 0 | 0 | 3 | [14 empty] | 490 | 400 |  | 1209 | 651 | 1860 | 129.3 | 14.7% | 29.4% | 56% | 0 | 12.67 | 0 | 72.2787 | 1 | 40 |  | 24 |  | 100 | 203.2 |  | 32.963 |  | 30.98522 | 28 | 30.98522
386 | [22] | FA 85 SG 15 | 41.939 | 19.3205 | 13.6085 | 2.6265 | 0.901 | 0 | 0 | 0.8245 | 0 | 0 | 0 | 0 | 0 | 2.55 | 5.4 | 1.8 | 0.27 | 6.3 | 0.9 | 0 | 0 | 0.03 | 0 | 0 | 0 | 0 | 0 | 0.009 | 503.5 | 340 | 60 | 1209 | 651 | 1860 | 129.3 | 14.7% | 29.4% | 56% | 0 | 12.67 | 0 | 72.2787 | 1 | 40 | 1 | 24 |  | 100 | 203.2 |  | 40.3704 |  | 37.948176 | 28 | 37.948176
387 | [22] | FA 70 SG 30 | 34.538 | 15.911 | 11.207 | 2.163 | 0.742 | 0 | 0 | 0.679 | 0 | 0 | 0 | 0 | 0 | 2.1 | 10.8 | 3.6 | 0.54 | 12.6 | 1.8 | 0 | 0 | 0.06 | 0 | 0 | 0 | 0 | 0 | 0.018 | 517 | 280 | 120 | 1209 | 651 | 1860 | 129.3 | 14.7% | 29.4% | 56% | 0 | 12.67 | 0 | 72.2787 | 1 | 40 | 1 | 24 |  | 100 | 203.2 |  | 47.7778 |  | 44.911132 | 28 | 44.911132
388 | [22] | FA 50 SG 50 | 24.67 | 11.365 | 8.005 | 1.545 | 0.53 | 0 | 0 | 0.485 | 0 | 0 | 0 | 0 | 0 | 1.5 | 18 | 6 | 0.9 | 21 | 3 | 0 | 0 | 0.1 | 0 | 0 | 0 | 0 | 0 | 0.03 | 535 | 200 | 200 | 1209 | 651 | 1860 | 129.3 | 14.7% | 29.4% | 56% | 0 | 12.67 | 0 | 72.2787 | 1 | 40 | 1 | 24 |  | 100 | 203.2 |  | 61.4815 |  | 57.79261 | 28 | 57.79261
389 | [22] | FA 30 SG 70 | 14.802 | 6.819 | 4.803 | 0.927 | 0.318 | 0 | 0 | 0.291 | 0 | 0 | 0 | 0 | 0 | 0.9 | 25.2 | 8.4 | 1.26 | 29.4 | 4.2 | 0 | 0 | 0.14 | 0 | 0 | 0 | 0 | 0 | 0.042 | 553 | 120 | 280 | 1209 | 651 | 1860 | 129.3 | 14.7% | 29.4% | 56% | 0 | 12.67 | 0 | 72.2787 | 1 | 40 | 1 | 24 |  | 100 | 203.2 |  | 62.963 |  | 59.18522 | 28 | 59.18522
390 | [22] | FA 15 SG 85 | 7.401 | 3.4095 | 2.4015 | 0.4635 | 0.159 | 0 | 0 | 0.1455 | 0 | 0 | 0 | 0 | 0 | 0.45 | 30.6 | 10.2 | 1.53 | 35.7 | 5.1 | 0 | 0 | 0.17 | 0 | 0 | 0 | 0 | 0 | 0.051 | 566.5 | 60 | 340 | 1209 | 651 | 1860 | 129.3 | 14.7% | 29.4% | 56% | 0 | 12.67 | 0 | 72.2787 | 1 | 40 | 1 | 24 |  | 100 | 203.2 |  | 65.1852 |  | 61.274088 | 28 | 61.274088
391 | [22] | SG 100 | [14 empty] | 36 | 12 | 1.8 | 42 | 6 | 0.74 | 0 | 0 | 0 | 0 | 0 | 0 | 0 | 0.06 | 580 |  | 400 | 1209 | 651 | 1860 | 129.3 | 14.7% | 29.4% | 56% | 0 | 12.67 | 0 | 72.2787 | 1 | 40 | 1 | 24 |  | 100 | 203.2 |  | 67.4074 |  | 63.362956 | 28 | 63.362956
392 | [22] | FA 100 | 49.34 | 22.73 | 16.01 | 3.09 | 1.06 | 2.75 | 0 | 0 | 0 | 0 | 0 | 0 | 0 | 3 | [14 empty] | 490 | 400 |  | 1209 | 651 | 1860 | 129.3 | 14.7% | 29.4% | 56% | 0 | 12.67 | 0 | 72.2787 | 1 | 60 | 1 | 24 |  | 100 | 203.2 |  | 56.9231 |  | 53.507714 | 28 | 53.507714
393 | [22] | FA 85 SG 15 | 41.939 | 19.3205 | 13.6085 | 2.6265 | 0.901 | 0 | 0 | 0.8245 | 0 | 0 | 0 | 0 | 0 | 2.55 | 5.4 | 1.8 | 0.27 | 6.3 | 0.9 | 0 | 0 | 0.03 | 0 | 0 | 0 | 0 | 0 | 0.009 | 503.5 | 340 | 60 | 1209 | 651 | 1860 | 129.3 | 14.7% | 29.4% | 56% | 0 | 12.67 | 0 | 72.2787 | 1 | 60 | 1 | 24 |  | 100 | 203.2 |  | 59.6154 |  | 56.038476 | 28 | 56.038476
394 | [22] | FA 70 SG 30 | 34.538 | 15.911 | 11.207 | 2.163 | 0.742 | 0 | 0 | 0.679 | 0 | 0 | 0 | 0 | 0 | 2.1 | 10.8 | 3.6 | 0.54 | 12.6 | 1.8 | 0 | 0 | 0.06 | 0 | 0 | 0 | 0 | 0 | 0.018 | 517 | 280 | 120 | 1209 | 651 | 1860 | 129.3 | 14.7% | 29.4% | 56% | 0 | 12.67 | 0 | 72.2787 | 1 | 60 | 1 | 24 |  | 100 | 203.2 |  | 67.6923 |  | 63.630762 | 28 | 63.630762
395 | [22] | FA 50 SG 50 | 24.67 | 11.365 | 8.005 | 1.545 | 0.53 | 0 | 0 | 0.485 | 0 | 0 | 0 | 0 | 0 | 1.5 | 18 | 6 | 0.9 | 21 | 3 | 0 | 0 | 0.1 | 0 | 0 | 0 | 0 | 0 | 0.03 | 535 | 200 | 200 | 1209 | 651 | 1860 | 129.3 | 14.7% | 29.4% | 56% | 0 | 12.67 | 0 | 72.2787 | 1 | 60 | 1 | 24 |  | 100 | 203.2 |  | 76.1538 |  | 71.584572 | 28 | 71.584572
396 | [22] | FA 30 SG 70 | 14.802 | 6.819 | 4.803 | 0.927 | 0.318 | 0 | 0 | 0.291 | 0 | 0 | 0 | 0 | 0 | 0.9 | 25.2 | 8.4 | 1.26 | 29.4 | 4.2 | 0 | 0 | 0.14 | 0 | 0 | 0 | 0 | 0 | 0.042 | 553 | 120 | 280 | 1209 | 651 | 1860 | 129.3 | 14.7% | 29.4% | 56% | 0 | 12.67 | 0 | 72.2787 | 1 | 60 | 1 | 24 |  | 100 | 203.2 |  | 78.8462 |  | 74.115428 | 28 | 74.115428
397 | [22] | FA 15 SG 85 | 7.401 | 3.4095 | 2.4015 | 0.4635 | 0.159 | 0 | 0 | 0.1455 | 0 | 0 | 0 | 0 | 0 | 0.45 | 30.6 | 10.2 | 1.53 | 35.7 | 5.1 | 0 | 0 | 0.17 | 0 | 0 | 0 | 0 | 0 | 0.051 | 566.5 | 60 | 340 | 1209 | 651 | 1860 | 129.3 | 14.7% | 29.4% | 56% | 0 | 12.67 | 0 | 72.2787 | 1 | 60 | 1 | 24 |  | 100 | 203.2 |  | 81.1538 |  | 76.284572 | 28 | 76.284572
398 | [22] | SG 100 | [14 empty] | 36 | 12 | 1.8 | 42 | 6 | 0.74 | 0 | 0 | 0 | 0 | 0 | 0 | 0 | 0.06 | 580 |  | 400 | 1209 | 651 | 1860 | 129.3 | 14.7% | 29.4% | 56% | 0 | 12.67 | 0 | 72.2787 | 1 | 60 | 1 | 24 |  | 100 | 203.2 |  | 81.5385 |  | 76.64619 | 28 | 76.64619
399 | [23] | M3 | 31.05 | 13.72 | 2.285 | 0.415 | 0.275 | 0.02 | 0.585 | 0.2 | 0.545 | 0 | 0 | 0.02 | 0 | 0.38 | 21.7 | 6.25 | 0 | 20.15 | 0.75 | 0.45 | 0.3 | 0 | 0 | 0 | 0 | 0 | 0 | 1.05 |  | 194 | 194 | 1241 | 523 | 1764 | 49.6 | 14.34% | 32.23% | 53% | 24.8 | 3 | 0 | 48.32528 |  | 25 |  | 24 | 100 |  |  | 52 |  | 42.12 |  | 28 | 42.12
400 | [23] | MIX 1 | 62.1 | 27.44 | 4.57 | 0.83 | 0.55 | 0.04 | 1.17 | 0.4 | 1.09 | 0 | 0 | 0.04 | 0 | 0.76 | [15 empty] | 388 |  | 1241 | 523 | 1764 | 49.6 | 14.34% | 32.23% | 53% | 24.8 | 8 | 0 | 43.36528 | 1 | 60 |  | 24 | 100 |  |  | 16 |  | 12.96 |  | 28 | 12.96
401 | [23] | MIX 2 | 62.1 | 27.44 | 4.57 | 0.83 | 0.55 | 0.04 | 1.17 | 0.4 | 1.09 | 0 | 0 | 0.04 | 0 | 0.76 | [15 empty] | 388 |  | 1241 | 523 | 1764 | 49.6 | 14.34% | 32.23% | 53% | 24.8 | 10 | 0 | 41.38128 | 1 | 60 |  | 24 | 100 |  |  | 20 |  | 16.2 |  | 28 | 16.2
402 | [23] | MIX 3 | 55.89 | 24.696 | 4.113 | 0.747 | 0.495 | 0.036 | 1.053 | 0.36 | 0.981 | 0 | 0 | 0.036 | 0 | 0.684 | 4.34 | 1.25 | 0 | 4.03 | 0.15 | 0.09 | 0.06 | 0 | 0 | 0 | 0 | 0 | 0 | 0.21 |  | 349.2 | 38.8 | 1241 | 523 | 1764 | 49.6 | 14.34% | 32.23% | 53% | 24.8 | 10 | 0 | 41.38128 |  | 25 |  | 24 | 100 |  |  | 38 |  | 30.78 |  | 28 | 30.78
403 | [23] | MIX 4 | 31.05 | 13.72 | 2.285 | 0.415 | 0.275 | 0.02 | 0.585 | 0.2 | 0.545 | 0 | 0 | 0.02 | 0 | 0.38 | 21.7 | 6.25 | 0 | 20.15 | 0.75 | 0.45 | 0.3 | 0 | 0 | 0 | 0 | 0 | 0 | 1.05 |  | 194 | 194 | 1241 | 523 | 1764 | 49.6 | 14.34% | 32.23% | 53% | 24.8 | 3 | 0 | 48.32528 |  | 25 |  | 24 | 100 |  |  | 50 |  | 40.5 |  | 28 | 40.5
404 | [23] | MIX 5 | 31.05 | 13.72 | 2.285 | 0.415 | 0.275 | 0.02 | 0.585 | 0.2 | 0.545 | 0 | 0 | 0.02 | 0 | 0.38 | 21.7 | 6.25 | 0 | 20.15 | 0.75 | 0.45 | 0.3 | 0 | 0 | 0 | 0 | 0 | 0 | 1.05 |  | 194 | 194 | 1241 | 523 | 1764 | 49.6 | 14.34% | 32.23% | 53% | 24.8 | 3 | 0 | 48.32528 | 1 | 60 |  | 24 | 100 |  |  | 55 |  | 44.55 |  | 28 | 44.55
405 | [23] | MIX 6 | 46.575 | 20.58 | 3.4275 | 0.6225 | 0.4125 | 0.03 | 0.8775 | 0.3 | 0.8175 | 0 | 0 | 0.03 | 0 | 0.57 | 10.85 | 3.125 | 0 | 10.075 | 0.375 | 0.225 | 0.15 | 0 | 0 | 0 | 0 | 0 | 0 | 0.525 |  | 291 | 97 | 1241 | 523 | 1764 | 49.6 | 14.34% | 32.23% | 53% | 24.8 | 3 | 0 | 48.32528 |  | 25 |  | 24 | 100 |  |  | 42 |  | 34.02 |  | 28 | 34.02
406 | [24] | S20-6M0.5 | 35.37533 | 25.37795 | 8.074803 | 1.999475 | 0 | 0 | 0 | 0 | 0 | 0 | 0 | 0 | 0 | 0 | 4.850394 | 3.926509 | 0.1432021 | 12.95748 | 0 | 0 | 0 | 0.1778478 | 0 | 0 | 0 | 0 | 0 | 0 |  | 293 | 88 | 1005 | 760 | 1765 | 71.66666667 | 10% | 29% | 61% | 143.3333333 | 6 | 0 | 152.65 |  | 25 |  | 24 |  | 100 | 200 |  | 37.4 |  | 35.156 | 28 | 35.156
407 | [24] | S20-6M1.0 | 35.37533 | 25.37795 | 8.074803 | 1.999475 | 0 | 0 | 0 | 0 | 0 | 0 | 0 | 0 | 0 | 0 | 4.850394 | 3.926509 | 0.1432021 | 12.95748 | 0 | 0 | 0 | 0.1778478 | 0 | 0 | 0 | 0 | 0 | 0 |  | 293 | 88 | 1005 | 760 | 1765 | 107.5 | 10% | 29% | 61% | 107.5 | 6 | 0 | 147.275 |  | 25 |  | 24 |  | 100 | 200 |  | 26.6 |  | 25.004 | 28 | 25.004
408 | [24] | S20-4M0.5 | 35.37533 | 25.37795 | 8.074803 | 1.999475 | 0 | 0 | 0 | 0 | 0 | 0 | 0 | 0 | 0 | 0 | 4.850394 | 3.926509 | 0.1432021 | 12.95748 | 0 | 0 | 0 | 0.1778478 | 0 | 0 | 0 | 0 | 0 | 0 |  | 293 | 88 | 1005 | 760 | 1765 | 71.66666667 | 10% | 29% | 61% | 143.3333333 | 4 | 0 | 164.1166667 |  | 25 |  | 24 |  | 100 | 200 |  | 29.9 |  | 28.106 | 28 | 28.106
409 | [24] | S20-4M1.0 | 35.37533 | 25.37795 | 8.074803 | 1.999475 | 0 | 0 | 0 | 0 | 0 | 0 | 0 | 0 | 0 | 0 | 4.850394 | 3.926509 | 0.1432021 | 12.95748 | 0 | 0 | 0 | 0.1778478 | 0 | 0 | 0 | 0 | 0 | 0 |  | 293 | 88 | 1005 | 760 | 1765 | 107.5 | 10% | 29% | 61% | 107.5 | 4 | 0 | 155.875 |  | 25 |  | 24 |  | 100 | 200 |  | 30.7 |  | 28.858 | 28 | 28.858
410 | [24] | S10-4M0.5 | 41.86243 | 30.03175 | 9.555556 | 2.366138 | 0 | 0 | 0 | 0 | 0 | 0 | 0 | 0 | 0 | 0 | 1.888889 | 1.529101 | 0.0557672 | 5.046032 | 0 | 0 | 0 | 0.06925926 | 0 | 0 | 0 | 0 | 0 | 0 |  | 344 | 34 | 1005 | 760 | 1765 | 71.66666667 | 10% | 29% | 61% | 143.3333333 | 4 | 0 | 164.1166667 |  | 25 |  | 24 |  | 100 | 200 |  | 15.5 |  | 14.57 | 28 | 14.57
411 | [24] | S15-4M0.5 | 38.35356 | 27.51451 | 8.754617 | 2.16781 | 0 | 0 | 0 | 0 | 0 | 0 | 0 | 0 | 0 | 0 | 3.490765 | 2.825858 | 0.1030607 | 9.32533 | 0 | 0 | 0 | 0.1279947 | 0 | 0 | 0 | 0 | 0 | 0 |  | 316 | 63 | 1005 | 760 | 1765 | 71.66666667 | 10% | 29% | 61% | 143.3333333 | 4 | 0 | 164.1166667 |  | 25 |  | 24 |  | 100 | 200 |  | 23 |  | 21.62 | 28 | 21.62
412 | [25] | M1 | 51.3 | 30.1 | 4.57 | 8.73 | 0 | 0 | 1.56 | 1.4 | 0.7 | 1.6 | 0 | 0 | 0 | 0 | [15 empty] | 400 |  | 950 | 850 | 1800 | 143 | 14.36% | 29.43% | 56% | 57 | 10 | 24 | 176.9803 | 2 | 70 |  |  | 100 |  |  | 44.87 |  | 36.3447 |  | 28 | 36.3447
413 | [25] | M2 | 51.3 | 30.1 | 4.57 | 8.73 | 0 | 0 | 1.56 | 1.4 | 0.7 | 1.6 | 0 | 0 | 0 | 0 | [15 empty] | 380 |  | 950 | 850 | 1800 | 143 | 14.36% | 29.43% | 56% | 57 | 10 | 24 | 176.9803 | 2 | 70 |  |  | 100 |  |  | 49.28 |  | 39.9168 |  | 28 | 39.9168
414 | [25] | M3 | 51.3 | 30.1 | 4.57 | 8.73 | 0 | 0 | 1.56 | 1.4 | 0.7 | 1.6 | 0 | 0 | 0 | 0 | [15 empty] | 360 |  | 950 | 850 | 1800 | 143 | 14.36% | 29.43% | 56% | 57 | 10 | 24 | 176.9803 | 2 | 70 |  |  | 100 |  |  | 51.52 |  | 41.7312 |  | 28 | 41.7312
415 | [25] | M4 | 51.3 | 30.1 | 4.57 | 8.73 | 0 | 0 | 1.56 | 1.4 | 0.7 | 1.6 | 0 | 0 | 0 | 0 | [15 empty] | 340 |  | 950 | 850 | 1800 | 143 | 14.36% | 29.43% | 56% | 57 | 10 | 24 | 176.9803 | 2 | 70 |  |  | 100 |  |  | 50.46 |  | 40.8726 |  | 28 | 40.8726
416 | [26] | M1 | 51.3 | 30.1 | 4.57 | 8.73 | 0 | 0 | 1.56 | 1.4 | 0.7 | 1.6 | 0 | 0 | 0 | 0 | [15 empty] | 400 |  | 950 | 850 | 1800 | 143 | 14.36% | 29.43% | 56% | 57 | 8 | 24 | 181.5403 | 2 | 70 |  | 24 | 100 |  |  | 51.43 |  | 41.6583 |  | 28 | 41.6583
425 | [28] | M1 | 60 | 22.7 | 4.6 | 4.5 | 1 | 0.7 | 2 | 0.5 | 0 | 0 | 0 | 0 | 0 | 4 | [15 empty] | 480 |  | 960 | 720 | 1680 | 36 | 8.2% | 27% | 65% | 204 | 12.2 | 0 | 127.776 | 2 | 90 |  | 24 | 150 |  |  | 50.5723 |  | 45.51507 |  | 28 | 45.51507
426 | [28] | M2 | 57 | 21.565 | 4.37 | 4.275 | 0.95 | 0.665 | 1.9 | 0.475 | 0 | 0 | 0 | 0 | 0 | 3.8 | 1.519 | 0.4525 | 0.191 | 2.294 | 0.2695 | 0.026 | 0.0155 | 0.089 | 0 | 0 | 0 | 0 | 0 | 0.0705 |  | 456 | 24 | 960 | 720 | 1680 | 36 | 8.2% | 27% | 65% | 204 | 12.2 | 0 | 127.776 | 2 | 90 |  | 24 | 150 |  |  | 52.4623 |  | 47.21607 |  | 28 | 47.21607
427 | [28] | M3 | 54 | 20.43 | 4.14 | 4.05 | 0.9 | 0.63 | 1.8 | 0.45 | 0 | 0 | 0 | 0 | 0 | 3.6 | 3.038 | 0.905 | 0.382 | 4.588 | 0.539 | 0.052 | 0.031 | 0.178 | 0 | 0 | 0 | 0 | 0 | 0.141 |  | 432 | 48 | 960 | 720 | 1680 | 36 | 8.2% | 27% | 65% | 204 | 12.2 | 0 | 127.776 | 2 | 90 |  | 24 | 150 |  |  | 54.038 |  | 48.6342 |  | 28 | 48.6342
428 | [28] | M4 | 51 | 19.295 | 3.91 | 3.825 | 0.85 | 0.595 | 1.7 | 0.425 | 0 | 0 | 0 | 0 | 0 | 3.4 | 4.557 | 1.3575 | 0.573 | 6.882 | 0.8085 | 0.078 | 0.0465 | 0.267 | 0 | 0 | 0 | 0 | 0 | 0.2115 |  | 408 | 72 | 960 | 720 | 1680 | 36 | 8.2% | 27% | 65% | 204 | 12.2 | 0 | 127.776 | 2 | 90 |  | 24 | 150 |  |  | 54.9791 |  | 49.48119 |  | 28 | 49.48119
429 | [29] | GPC1 | 50.5 | 26.57 | 13.77 | 2.13 | 1.54 | 0.45 | 0.77 | 0.41 | 0 | 1 | 0 | 0 | 0 | 0.6 | [15 empty] | 408 |  | 1201 | 647 | 1848 | 93 | 9.1% | 28.9% | 62% | 62 | 14 | 0 | 88.94 | 1 | 60 |  | 24 |  | 100 | 200 |  | 32 |  | 30.08 | 28 | 30.08
430 | [29] | GPC2 | 50.5 | 26.57 | 13.77 | 2.13 | 1.54 | 0.45 | 0.77 | 0.41 | 0 | 1 | 0 | 0 | 0 | 0.6 | [15 empty] | 408 |  | 1201 | 647 | 1848 | 93 | 9.1% | 28.9% | 62% | 62 | 14 | 0 | 84.94 | 1 | 60 |  | 24 |  | 100 | 200 |  | 36 |  | 33.84 | 28 | 33.84
431 | [29] | GPC3 | 50.5 | 26.57 | 13.77 | 2.13 | 1.54 | 0.45 | 0.77 | 0.41 | 0 | 1 | 0 | 0 | 0 | 0.6 | [15 empty] | 408 |  | 1201 | 647 | 1848 | 103 | 9.1% | 28.9% | 62% | 68 | 14 | 0 | 93.78 | 1 | 60 |  | 24 |  | 100 | 200 |  | 48 |  | 45.12 | 28 | 45.12
498 | [32] | Mix 1A | 32.46 | 19.098 | 1.932 | 2.916 | 0.738 | 0.144 | 0.462 | 0 | 0.996 | 0.246 | 0 | 0 | 0 | 0.39 | 12.712 | 5.8 | 0.5 | 14.6 | 4.692 | 0.04 | 0.256 | 0 | 0.204 | 0.0008 | 0 | 0 | 0 | 0.432 |  | 279 | 186 | 1176 | 504 | 1680 | 182 | 8.93% | 29.8% | 61% | 73 | 6 | 0 | 166.9914 |  | 25 |  | 24 | 100 |  |  | 50.8922 |  | 41.222682 |  | 28 | 41.222682
499 | [32] | Mix 2A | 32.46 | 19.098 | 1.932 | 2.916 | 0.738 | 0.144 | 0.462 | 0 | 0.996 | 0.246 | 0 | 0 | 0 | 0.39 | 12.712 | 5.8 | 0.5 | 14.6 | 4.692 | 0.04 | 0.256 | 0 | 0.204 | 0.0008 | 0 | 0 | 0 | 0.432 |  | 279 | 186 | 1176 | 504 | 1680 | 170 | 8.93% | 29.8% | 61% | 85 | 6 | 0 | 168.759 |  | 25 |  | 24 | 100 |  |  | 46.8307 |  | 37.932867 |  | 28 | 37.932867
500 | [32] | Mix 3A | 32.46 | 19.098 | 1.932 | 2.916 | 0.738 | 0.144 | 0.462 | 0 | 0.996 | 0.246 | 0 | 0 | 0 | 0.39 | 12.712 | 5.8 | 0.5 | 14.6 | 4.692 | 0.04 | 0.256 | 0 | 0.204 | 0.0008 | 0 | 0 | 0 | 0.432 |  | 279 | 186 | 1176 | 504 | 1680 | 153 | 8.93% | 29.8% | 61% | 102 | 6 | 0 | 171.2631 |  | 25 |  | 24 | 100 |  |  | 32.6459 |  | 26.443179 |  | 28 | 26.443179
501 | [32] | Mix 4A | 54.1 | 31.83 | 3.22 | 4.86 | 1.23 | 0.24 | 0.77 | 0 | 1.66 | 0.41 | 0 | 0 | 0 | 0.65 | 0 | 0 | 0 | 0 | 0 | 0 | 0 | 0 | 0 | 0 | 0 | 0 | 0 | 0 |  | 465 |  | 1176 | 504 | 1680 | 182 | 8.93% | 29.8% | 61% | 73 | 6 | 0 | 166.9914 |  | 25 |  | 24 | 100 |  |  | 31.2766 |  | 25.334046 |  | 28 | 25.334046
502 | [32] | Mix 5A | 43.28 | 25.464 | 2.576 | 3.888 | 0.984 | 0.192 | 0.616 | 0 | 1.328 | 0.328 | 0 | 0 | 0 | 0.52 | 6.356 | 2.9 | 0.25 | 7.3 | 2.346 | 0.02 | 0.128 | 0 | 0.102 | 0.0004 | 0 | 0 | 0 | 0.216 |  | 372 | 93 | 1176 | 504 | 1680 | 182 | 8.93% | 29.8% | 61% | 73 | 6 | 0 | 166.9914 |  | 25 |  | 24 | 100 |  |  | 32.9787 |  | 26.712747 |  | 28 | 26.712747
503 | [32] | Mix 6A | 32.46 | 19.098 | 1.932 | 2.916 | 0.738 | 0.144 | 0.462 | 0 | 0.996 | 0.246 | 0 | 0 | 0 | 0.39 | 12.712 | 5.8 | 0.5 | 14.6 | 4.692 | 0.04 | 0.256 | 0 | 0.204 | 0.0008 | 0 | 0 | 0 | 0.432 |  | 372 | 248 | 1008 | 432 | 1440 | 243 | 8.93% | 29.8% | 61% | 97 | 6 | 0 | 222.6061 |  | 25 |  | 24 | 100 |  |  | 31.0011 |  | 25.110891 |  | 28 | 25.110891
504 | [32] | Mix 7A | 32.44004 | 19.08625 | 1.930812 | 2.914207 | 0.7375461 | 0.1439114 | 0.4617159 | 0 | 0.9953875 | 0.2458487 | 0 | 0 | 0 | 0.3897601 | 12.72373 | 5.805351 | 0.5004613 | 14.61347 | 4.696328 | 0.0400369 | 0.2562362 | 0 | 0.2041882 | 0.000800738 | 0 | 0 | 0 | 0.4323985 |  | 325 | 217 | 1092 | 468 | 1560 | 213 | 8.93% | 29.8% | 61% | 85 | 6 | 0 | 195.1051 |  | 25 |  | 24 | 100 |  |  | 32.7006 |  | 26.487486 |  | 28 | 26.487486
505 | [32] | Mix 8A | 32.46 | 19.098 | 1.932 | 2.916 | 0.738 | 0.144 | 0.462 | 0 | 0.996 | 0.246 | 0 | 0 | 0 | 0.39 | 12.712 | 5.8 | 0.5 | 14.6 | 4.692 | 0.04 | 0.256 | 0 | 0.204 | 0.0008 | 0 | 0 | 0 | 0.432 |  | 279 | 186 | 1008 | 672 | 1680 | 182 | 8.93% | 29.8% | 61% | 73 | 6 | 0 | 166.9914 |  | 25 |  | 24 | 100 |  |  | 42.6055 |  | 34.510455 |  | 28 | 34.510455
506 | [32] | Mix 14A | 32.46 | 19.098 | 1.932 | 2.916 | 0.738 | 0.144 | 0.462 | 0 | 0.996 | 0.246 | 0 | 0 | 0 | 0.39 | 12.712 | 5.8 | 0.5 | 14.6 | 4.692 | 0.04 | 0.256 | 0 | 0.204 | 0.0008 | 0 | 0 | 0 | 0.432 |  | 279 | 186 | 924 | 756 | 1680 | 182 | 8.93% | 29.8% | 61% | 73 | 6 | 0 | 166.9914 |  | 25 |  | 24 | 100 |  |  | 37.136 |  | 30.08016 |  | 28 | 30.08016
507 | [32] | Mix 13A | 32.46 | 19.098 | 1.932 | 2.916 | 0.738 | 0.144 | 0.462 | 0 | 0.996 | 0.246 | 0 | 0 | 0 | 0.39 | 12.712 | 5.8 | 0.5 | 14.6 | 4.692 | 0.04 | 0.256 | 0 | 0.204 | 0.0008 | 0 | 0 | 0 | 0.432 |  | 279 | 186 | 840 | 840 | 1680 | 182 | 8.93% | 29.8% | 61% | 73 | 6 | 0 | 166.9914 |  | 25 |  | 24 | 100 |  |  | 35.6808 |  | 28.901448 |  | 28 | 28.901448
508 | [32] | Mix 10A | 32.44366 | 19.08838 | 1.931027 | 2.914532 | 0.7376284 | 0.1439275 | 0.4617674 | 0 | 0.9954985 | 0.2458761 | 0 | 0 | 0 | 0.3898036 | 12.7216 | 5.804381 | 0.5003776 | 14.61103 | 4.695544 | 0.04003021 | 0.2561934 | 0 | 0.2041541 | 0.0008006042 | 0 | 0 | 0 | 0.4323263 |  | 397 | 265 | 1008 | 432 | 1440 | 213 | 8.93% | 29.8% | 61% | 85 | 6 | 0 | 195.1051 |  | 25 |  | 24 | 100 |  |  | 36.2842 |  | 29.390202 |  | 28 | 29.390202
509 | [32] | Mix 11A | 32.46 | 19.098 | 1.932 | 2.916 | 0.738 | 0.144 | 0.462 | 0 | 0.996 | 0.246 | 0 | 0 | 0 | 0.39 | 12.712 | 5.8 | 0.5 | 14.6 | 4.692 | 0.04 | 0.256 | 0 | 0.204 | 0.0008 | 0 | 0 | 0 | 0.432 |  | 279 | 186 | 1176 | 504 | 1680 | 182 | 8.93% | 29.8% | 61% | 73 | 3 | 0 | 175.7514 |  | 25 |  | 24 | 100 |  |  | 30.1053 |  | 24.385293 |  | 28 | 24.385293
510 | [32] | Mix 12A | 32.46 | 19.098 | 1.932 | 2.916 | 0.738 | 0.144 | 0.462 | 0 | 0.996 | 0.246 | 0 | 0 | 0 | 0.39 | 12.712 | 5.8 | 0.5 | 14.6 | 4.692 | 0.04 | 0.256 | 0 | 0.204 | 0.0008 | 0 | 0 | 0 | 0.432 |  | 279 | 186 | 1176 | 504 | 1680 | 182 | 8.93% | 29.8% | 61% | 73 | 8 | 0 | 161.1514 |  | 25 |  | 24 | 100 |  |  | 41.8947 |  | 33.934707 |  | 28 | 33.934707
511 | [32] | Mix 1B | 32.64227 | 19.20524 | 1.942848 | 2.932374 | 0.742144 | 0.1448086 | 0.4645942 | 0 | 1.001593 | 0.2473813 | 0 | 0 | 0 | 0.3921899 | 12.60493 | 5.751149 | 0.4957887 | 14.47703 | 4.652481 | 0.03966309 | 0.2538438 | 0 | 0.2022818 | 0.0007932619 | 0 | 0 | 0 | 0.4283614 |  | 394 | 259 | 858 | 520 | 1378 | 108 | 14.92% | 29.8% | 55% | 92 | 8 | 0 | 212.2624 |  | 25 |  | 24 | 100 |  |  | 66.259 |  | 53.66979 |  | 28 | 53.66979
512 | [32] | Mix 2B | 32.64227 | 19.20524 | 1.942848 | 2.932374 | 0.742144 | 0.1448086 | 0.4645942 | 0 | 1.001593 | 0.2473813 | 0 | 0 | 0 | 0.3921899 | 12.60493 | 5.751149 | 0.4957887 | 14.47703 | 4.652481 | 0.03966309 | 0.2538438 | 0 | 0.2022818 | 0.0007932619 | 0 | 0 | 0 | 0.4283614 |  | 394 | 259 | 858 | 520 | 1378 | 98 | 14.92% | 29.8% | 55% | 82 | 8 | 0 | 213.9344 |  | 25 |  | 24 | 100 |  |  | 67.3861 |  | 54.582741 |  | 28 | 54.582741
513 | [32] | Mix 3B | 32.64227 | 19.20524 | 1.942848 | 2.932374 | 0.742144 | 0.1448086 | 0.4645942 | 0 | 1.001593 | 0.2473813 | 0 | 0 | 0 | 0.3921899 | 12.60493 | 5.751149 | 0.4957887 | 14.47703 | 4.652481 | 0.03966309 | 0.2538438 | 0 | 0.2022818 | 0.0007932619 | 0 | 0 | 0 | 0.4283614 |  | 394 | 259 | 858 | 520 | 1378 | 81 | 14.92% | 29.8% | 55% | 69 | 8 | 0 | 216.6968 |  | 25 |  | 24 | 100 |  |  | 53.2493 |  | 43.131933 |  | 28 | 43.131933
514 | [32] | Mix 5B | 41.45103 | 24.38791 | 2.467141 | 3.723697 | 0.9424171 | 0.1838863 | 0.5899684 | 0 | 1.27188 | 0.314139 | 0 | 0 | 0 | 0.4980253 | 7.430395 | 3.390205 | 0.2922591 | 8.533965 | 2.742559 | 0.02338073 | 0.1496367 | 0 | 0.1192417 | 0.0004676145 | 0 | 0 | 0 | 0.2525118 |  | 485 | 148 | 858 | 520 | 1378 | 108 | 14.92% | 29.8% | 55% | 92 | 8 | 0 | 212.2624 |  | 25 |  | 24 | 100 |  |  | 40.6474 |  | 32.924394 |  | 28 | 32.924394
515 | [32] | Mix 6B | 41.45103 | 24.38791 | 2.467141 | 3.723697 | 0.9424171 | 0.1838863 | 0.5899684 | 0 | 1.27188 | 0.314139 | 0 | 0 | 0 | 0.4980253 | 7.430395 | 3.390205 | 0.2922591 | 8.533965 | 2.742559 | 0.02338073 | 0.1496367 | 0 | 0.1192417 | 0.0004676145 | 0 | 0 | 0 | 0.2525118 |  | 485 | 148 | 858 | 520 | 1378 | 98 | 14.92% | 29.8% | 55% | 82 | 8 | 0 | 213.9344 |  | 25 |  | 24 | 100 |  |  | 34.2926 |  | 27.777006 |  | 28 | 27.777006
516 | [32] | Mix 7B | 41.45103 | 24.38791 | 2.467141 | 3.723697 | 0.9424171 | 0.1838863 | 0.5899684 | 0 | 1.27188 | 0.314139 | 0 | 0 | 0 | 0.4980253 | 7.430395 | 3.390205 | 0.2922591 | 8.533965 | 2.742559 | 0.02338073 | 0.1496367 | 0 | 0.1192417 | 0.0004676145 | 0 | 0 | 0 | 0.2525118 |  | 485 | 148 | 858 | 520 | 1378 | 81 | 14.92% | 29.8% | 55% | 69 | 8 | 0 | 216.6968 |  | 25 |  | 24 | 100 |  |  | 18.717 |  | 15.16077 |  | 28 | 15.16077
517 | [32] | Mix 8B | 43.28 | 25.464 | 2.576 | 3.888 | 0.984 | 0.192 | 0.616 | 0 | 1.328 | 0.328 | 0 | 0 | 0 | 0.52 | 6.356 | 2.9 | 0.25 | 7.3 | 2.346 | 0.02 | 0.128 | 0 | 0.102 | 0.0004 | 0 | 0 | 0 | 0.216 |  | 504 | 126 | 858 | 520 | 1378 | 108 | 14.92% | 29.8% | 55% | 92 | 8 | 0 | 212.2624 |  | 25 |  | 24 | 100 |  |  | 44.1007 |  | 35.721567 |  | 28 | 35.721567
518 | [32] | Mix 9B | 43.28 | 25.464 | 2.576 | 3.888 | 0.984 | 0.192 | 0.616 | 0 | 1.328 | 0.328 | 0 | 0 | 0 | 0.52 | 6.356 | 2.9 | 0.25 | 7.3 | 2.346 | 0.02 | 0.128 | 0 | 0.102 | 0.0004 | 0 | 0 | 0 | 0.216 |  | 504 | 126 | 858 | 520 | 1378 | 98 | 14.92% | 29.8% | 55% | 82 | 8 | 0 | 213.9344 |  | 25 |  | 24 | 100 |  |  | 38.3213 |  | 31.040253 |  | 28 | 31.040253
519 | [32] | Mix 10B | 32.64227 | 19.20524 | 1.942848 | 2.932374 | 0.742144 | 0.1448086 | 0.4645942 | 0 | 1.001593 | 0.2473813 | 0 | 0 | 0 | 0.3921899 | 12.60493 | 5.751149 | 0.4957887 | 14.47703 | 4.652481 | 0.03966309 | 0.2538438 | 0 | 0.2022818 | 0.0007932619 | 0 | 0 | 0 | 0.4283614 |  | 394 | 259 | 858 | 520 | 1378 | 81 | 14.92% | 29.8% | 55% | 69 | 8 | 0 | 216.6968 |  | 25 |  | 24 | 100 |  |  | 6.0551 |  | 4.904631 |  | 28 | 4.904631
520 | [32] | Mix 22B | 32.64227 | 19.20524 | 1.942848 | 2.932374 | 0.742144 | 0.1448086 | 0.4645942 | 0 | 1.001593 | 0.2473813 | 0 | 0 | 0 | 0.3921899 | 12.60493 | 5.751149 | 0.4957887 | 14.47703 | 4.652481 | 0.03966309 | 0.2538438 | 0 | 0.2022818 | 0.0007932619 | 0 | 0 | 0 | 0.4283614 |  | 394 | 259 | 941 | 442 | 1383 | 108 | 14.92% | 29.8% | 55% | 92 | 8 | 0 | 212.2624 |  | 25 |  | 24 | 100 |  |  | 57.2846 |  | 46.400526 |  | 28 | 46.400526
521 | [32] | Mix 11B | 32.64227 | 19.20524 | 1.942848 | 2.932374 | 0.742144 | 0.1448086 | 0.4645942 | 0 | 1.001593 | 0.2473813 | 0 | 0 | 0 | 0.3921899 | 12.60493 | 5.751149 | 0.4957887 | 14.47703 | 4.652481 | 0.03966309 | 0.2538438 | 0 | 0.2022818 | 0.0007932619 | 0 | 0 | 0 | 0.4283614 |  | 394 | 259 | 776 | 597 | 1373 | 108 | 14.92% | 29.8% | 55% | 92 | 8 | 0 | 212.2624 |  | 25 |  | 24 | 100 |  |  | 66.9997 |  | 54.269757 |  | 28 | 54.269757
522 | [32] | Mix 19B | 32.64227 | 19.20524 | 1.942848 | 2.932374 | 0.742144 | 0.1448086 | 0.4645942 | 0 | 1.001593 | 0.2473813 | 0 | 0 | 0 | 0.3921899 | 12.60493 | 5.751149 | 0.4957887 | 14.47703 | 4.652481 | 0.03966309 | 0.2538438 | 0 | 0.2022818 | 0.0007932619 | 0 | 0 | 0 | 0.4283614 |  | 394 | 259 | 609 | 754 | 1363 | 108 | 14.92% | 29.8% | 55% | 92 | 8 | 0 | 212.2624 |  | 25 |  | 24 | 100 |  |  | 52.1414 |  | 42.234534 |  | 28 | 42.234534
523 | [32] | Mix 23B | 32.64227 | 19.20524 | 1.942848 | 2.932374 | 0.742144 | 0.1448086 | 0.4645942 | 0 | 1.001593 | 0.2473813 | 0 | 0 | 0 | 0.3921899 | 12.60493 | 5.751149 | 0.4957887 | 14.47703 | 4.652481 | 0.03966309 | 0.2538438 | 0 | 0.2022818 | 0.0007932619 | 0 | 0 | 0 | 0.4283614 |  | 394 | 259 | 941 | 442 | 1383 | 98 | 14.92% | 29.8% | 55% | 82 | 8 | 0 | 213.9344 |  | 25 |  | 24 | 100 |  |  | 52.6417 |  | 42.639777 |  | 28 | 42.639777
524 | [32] | Mix 12B | 32.64227 | 19.20524 | 1.942848 | 2.932374 | 0.742144 | 0.1448086 | 0.4645942 | 0 | 1.001593 | 0.2473813 | 0 | 0 | 0 | 0.3921899 | 12.60493 | 5.751149 | 0.4957887 | 14.47703 | 4.652481 | 0.03966309 | 0.2538438 | 0 | 0.2022818 | 0.0007932619 | 0 | 0 | 0 | 0.4283614 |  | 394 | 259 | 776 | 597 | 1373 | 98 | 14.92% | 29.8% | 55% | 82 | 8 | 0 | 213.9344 |  | 25 |  | 24 | 100 |  |  | 68.4283 |  | 55.426923 |  | 28 | 55.426923
525 | [32] | Mix 20B | 32.64227 | 19.20524 | 1.942848 | 2.932374 | 0.742144 | 0.1448086 | 0.4645942 | 0 | 1.001593 | 0.2473813 | 0 | 0 | 0 | 0.3921899 | 12.60493 | 5.751149 | 0.4957887 | 14.47703 | 4.652481 | 0.03966309 | 0.2538438 | 0 | 0.2022818 | 0.0007932619 | 0 | 0 | 0 | 0.4283614 |  | 394 | 259 | 609 | 754 | 1363 | 98 | 14.92% | 29.8% | 55% | 82 | 8 | 0 | 213.9344 |  | 25 |  | 24 | 100 |  |  | 52.8557 |  | 42.813117 |  | 28 | 42.813117
526 | [32] | Mix 24B | 32.64227 | 19.20524 | 1.942848 | 2.932374 | 0.742144 | 0.1448086 | 0.4645942 | 0 | 1.001593 | 0.2473813 | 0 | 0 | 0 | 0.3921899 | 12.60493 | 5.751149 | 0.4957887 | 14.47703 | 4.652481 | 0.03966309 | 0.2538438 | 0 | 0.2022818 | 0.0007932619 | 0 | 0 | 0 | 0.4283614 |  | 394 | 259 | 941 | 442 | 1383 | 81 | 14.92% | 29.8% | 55% | 69 | 8 | 0 | 216.6968 |  | 25 |  | 24 | 100 |  |  | 44.4303 |  | 35.988543 |  | 28 | 35.988543
527 | [32] | Mix 13B | 32.64227 | 19.20524 | 1.942848 | 2.932374 | 0.742144 | 0.1448086 | 0.4645942 | 0 | 1.001593 | 0.2473813 | 0 | 0 | 0 | 0.3921899 | 12.60493 | 5.751149 | 0.4957887 | 14.47703 | 4.652481 | 0.03966309 | 0.2538438 | 0 | 0.2022818 | 0.0007932619 | 0 | 0 | 0 | 0.4283614 |  | 394 | 259 | 776 | 597 | 1373 | 81 | 14.92% | 29.8% | 55% | 69 | 8 | 0 | 216.6968 |  | 25 |  | 24 | 100 |  |  | 53.7883 |  | 43.568523 |  | 28 | 43.568523
528 | [32] | Mix 21B | 32.64227 | 19.20524 | 1.942848 | 2.932374 | 0.742144 | 0.1448086 | 0.4645942 | 0 | 1.001593 | 0.2473813 | 0 | 0 | 0 | 0.3921899 | 12.60493 | 5.751149 | 0.4957887 | 14.47703 | 4.652481 | 0.03966309 | 0.2538438 | 0 | 0.2022818 | 0.0007932619 | 0 | 0 | 0 | 0.4283614 |  | 394 | 259 | 609 | 754 | 1363 | 81 | 14.92% | 29.8% | 55% | 69 | 8 | 0 | 216.6968 |  | 25 |  | 24 | 100 |  |  | 35.0014 |  | 28.351134 |  | 28 | 28.351134
529 | [32] | Mix 14B | 32.65738 | 19.21413 | 1.943748 | 2.933731 | 0.7424876 | 0.1448756 | 0.4648093 | 0 | 1.002056 | 0.2474959 | 0 | 0 | 0 | 0.3923715 | 12.59605 | 5.747098 | 0.4954395 | 14.46683 | 4.649204 | 0.03963516 | 0.253665 | 0 | 0.2021393 | 0.0007927032 | 0 | 0 | 0 | 0.4280597 |  | 364 | 239 | 858 | 572 | 1430 | 98 | 14.92% | 29.8% | 55% | 82 | 8 | 0 | 213.9344 |  | 25 |  | 24 | 100 |  |  | 46.5007 |  | 37.665567 |  | 28 | 37.665567
530 | [32] | Mix 17B | 32.63641 | 19.20179 | 1.9425 | 2.931848 | 0.7420109 | 0.1447826 | 0.4645109 | 0 | 1.001413 | 0.247337 | 0 | 0 | 0 | 0.3921196 | 12.60837 | 5.752717 | 0.4959239 | 14.48098 | 4.65375 | 0.03967391 | 0.253913 | 0 | 0.202337 | 0.0007934783 | 0 | 0 | 0 | 0.4284783 |  | 333 | 219 | 858 | 625 | 1483 | 98 | 14.92% | 29.8% | 55% | 82 | 8 | 0 | 213.9344 |  | 25 |  | 24 | 100 |  |  | 66.9274 |  | 54.211194 |  | 28 | 54.211194
531 | [32] | Mix 15B | 41.43043 | 24.37579 | 2.465915 | 3.721846 | 0.9419487 | 0.1837949 | 0.5896752 | 0 | 1.271248 | 0.3139829 | 0 | 0 | 0 | 0.4977778 | 7.442496 | 3.395726 | 0.292735 | 8.547863 | 2.747026 | 0.0234188 | 0.1498803 | 0 | 0.1194359 | 0.0004683761 | 0 | 0 | 0 | 0.2529231 |  | 448 | 137 | 858 | 572 | 1430 | 98 | 14.92% | 29.8% | 55% | 82 | 8 | 0 | 213.9344 |  | 25 |  | 24 | 100 |  |  | 37.5029 |  | 30.377349 |  | 28 | 30.377349
532 | [32] | Mix 18B | 41.45981 | 24.39308 | 2.467664 | 3.724486 | 0.9426168 | 0.1839252 | 0.5900935 | 0 | 1.27215 | 0.3142056 | 0 | 0 | 0 | 0.4981308 | 7.425234 | 3.38785 | 0.2920561 | 8.528037 | 2.740654 | 0.02336449 | 0.1495327 | 0 | 0.1191589 | 0.0004672897 | 0 | 0 | 0 | 0.2523364 |  | 410 | 125 | 858 | 624 | 1482 | 98 | 14.92% | 29.8% | 55% | 82 | 8 | 0 | 213.9344 |  | 25 |  | 24 | 100 |  |  | 34.0664 |  | 27.593784 |  | 28 | 27.593784
533 | [32] | Mix 25B | 32.64227 | 19.20524 | 1.942848 | 2.932374 | 0.742144 | 0.1448086 | 0.4645942 | 0 | 1.001593 | 0.2473813 | 0 | 0 | 0 | 0.3921899 | 12.60493 | 5.751149 | 0.4957887 | 14.47703 | 4.652481 | 0.03966309 | 0.2538438 | 0 | 0.2022818 | 0.0007932619 | 0 | 0 | 0 | 0.4283614 |  | 394 | 259 | 858 | 520 | 1378 | 54 | 14.92% | 29.8% | 55% | 92 | 8 | 0 | 217.4112 |  | 25 |  | 24 | 100 |  |  | 40.2703 |  | 32.618943 |  | 28 | 32.618943
534 | [32] | Mix 26B | 32.64227 | 19.20524 | 1.942848 | 2.932374 | 0.742144 | 0.1448086 | 0.4645942 | 0 | 1.001593 | 0.2473813 | 0 | 0 | 0 | 0.3921899 | 12.60493 | 5.751149 | 0.4957887 | 14.47703 | 4.652481 | 0.03966309 | 0.2538438 | 0 | 0.2022818 | 0.0007932619 | 0 | 0 | 0 | 0.4283614 |  | 394 | 259 | 858 | 520 | 1378 | 101 | 14.92% | 29.8% | 55% | 57 | 8 | 0 | 219.5928 |  | 25 |  | 24 | 100 |  |  | 49.7297 |  | 40.281057 |  | 28 | 40.281057
535 | [32] | Mix 27B | 32.64227 | 19.20524 | 1.942848 | 2.932374 | 0.742144 | 0.1448086 | 0.4645942 | 0 | 1.001593 | 0.2473813 | 0 | 0 | 0 | 0.3921899 | 12.60493 | 5.751149 | 0.4957887 | 14.47703 | 4.652481 | 0.03966309 | 0.2538438 | 0 | 0.2022818 | 0.0007932619 | 0 | 0 | 0 | 0.4283614 |  | 394 | 259 | 858 | 520 | 1378 | 110 | 14.92% | 29.8% | 55% | 47 | 8 | 0 | 217.768 |  | 25 |  | 24 | 100 |  |  | 46.7568 |  | 37.873008 |  | 28 | 37.873008
536 | [32] | Mix 28B | 32.64227 | 19.20524 | 1.942848 | 2.932374 | 0.742144 | 0.1448086 | 0.4645942 | 0 | 1.001593 | 0.2473813 | 0 | 0 | 0 | 0.3921899 | 12.60493 | 5.751149 | 0.4957887 | 14.47703 | 4.652481 | 0.03966309 | 0.2538438 | 0 | 0.2022818 | 0.0007932619 | 0 | 0 | 0 | 0.4283614 |  | 394 | 259 | 858 | 520 | 1378 | 81 | 14.92% | 29.8% | 55% | 65 | 8 | 0 | 213.9768 |  | 25 |  | 24 | 100 |  |  | 32.6966 |  | 26.484246 |  | 28 | 26.484246
537 | [32] | Mix 29B | 32.64227 | 19.20524 | 1.942848 | 2.932374 | 0.742144 | 0.1448086 | 0.4645942 | 0 | 1.001593 | 0.2473813 | 0 | 0 | 0 | 0.3921899 | 12.60493 | 5.751149 | 0.4957887 | 14.47703 | 4.652481 | 0.03966309 | 0.2538438 | 0 | 0.2022818 | 0.0007932619 | 0 | 0 | 0 | 0.4283614 |  | 394 | 259 | 858 | 520 | 1378 | 81 | 14.92% | 29.8% | 55% | 75 | 8 | 0 | 220.7768 |  | 25 |  | 24 | 100 |  |  | 66.4045 |  | 53.787645 |  | 28 | 53.787645
538 | [32] | Mix 30B | 32.64227 | 19.20524 | 1.942848 | 2.932374 | 0.742144 | 0.1448086 | 0.4645942 | 0 | 1.001593 | 0.2473813 | 0 | 0 | 0 | 0.3921899 | 12.60493 | 5.751149 | 0.4957887 | 14.47703 | 4.652481 | 0.03966309 | 0.2538438 | 0 | 0.2022818 | 0.0007932619 | 0 | 0 | 0 | 0.4283614 |  | 394 | 259 | 858 | 520 | 1378 | 81 | 14.92% | 29.8% | 55% | 80 | 8 | 0 | 224.1768 |  | 25 |  | 24 | 100 |  |  | 71.7978 |  | 58.156218 |  | 28 | 58.156218
539 | [33] | M2 | 54 | 22 | 8.5 | 6 | 1.6 | 1 | 1.6 | 0 | 1.2 | 0 | 0 | 0 | 0 | 0 | [15 empty] | 500 |  |  |  | 1600.8 | 45 | 8.4% | 27.8% | 63.8% | 180 | 12 | 0 | 122.31 |  | 24 |  | 24 | 100 |  |  | 26.95 |  | 21.8295 |  | 28 | 21.8295
540 | [33] | M3 | 54 | 22 | 8.5 | 6 | 1.6 | 1 | 1.6 | 0 | 1.2 | 0 | 0 | 0 | 0 | 0 | [15 empty] | 500 |  |  |  | 1603.6 | 90 | 8.4% | 27.8% | 63.8% | 135 | 12 | 0 | 127.62 |  | 24 |  | 24 | 100 |  |  | 40.36 |  | 32.6916 |  | 28 | 32.6916
541 | [33] | M5 | 54 | 22 | 8.5 | 6 | 1.6 | 1 | 1.6 | 0 | 1.2 | 0 | 0 | 0 | 0 | 0 | [15 empty] | 500 |  |  |  | 1551.1 | 50 | 8.4% | 27.8% | 63.8% | 200 | 12 | 0 | 135.9 |  | 24 |  | 24 | 100 |  |  | 15.77 |  | 12.7737 |  | 28 | 12.7737
542 | [33] | M6 | 54 | 22 | 8.5 | 6 | 1.6 | 1 | 1.6 | 0 | 1.2 | 0 | 0 | 0 | 0 | 0 | [15 empty] | 500 |  |  |  | 1554.2 | 100 | 8.4% | 27.8% | 63.8% | 150 | 12 | 0 | 141.8 |  | 24 |  | 24 | 100 |  |  | 32.34 |  | 26.1954 |  | 28 | 26.1954
543 | [33] | M7 | 54 | 22 | 8.5 | 6 | 1.6 | 1 | 1.6 | 0 | 1.2 | 0 | 0 | 0 | 0 | 0 | [15 empty] | 500 |  |  |  | 1501.4 | 55 | 8.4% | 27.8% | 63.8% | 220 | 12 | 0 | 149.49 |  | 24 |  | 24 | 100 |  |  | 19.47 |  | 15.7707 |  | 28 | 15.7707
544 | [33] | M8 | 54 | 22 | 8.5 | 6 | 1.6 | 1 | 1.6 | 0 | 1.2 | 0 | 0 | 0 | 0 | 0 | [15 empty] | 500 |  |  |  | 1504.8 | 110 | 8.4% | 27.8% | 63.8% | 165 | 12 | 0 | 155.98 |  | 24 |  | 24 | 100 |  |  | 37.44 |  | 30.3264 |  | 28 | 30.3264
545 | [33] | M9 | 54 | 22 | 8.5 | 6 | 1.6 | 1 | 1.6 | 0 | 1.2 | 0 | 0 | 0 | 0 | 0 | [15 empty] | 500 |  |  |  | 1508.2 | 165 | 8.4% | 27.8% | 63.8% | 110 | 12 | 0 | 162.47 |  | 24 |  | 24 | 100 |  |  | 47.09 |  | 38.1429 |  | 28 | 38.1429
546 | [34] | M2 | 54.3 | 29.7 | 10.98 | 1.91 | 0.89 | 0.45 | 0.53 | 0.38 | 0 | 0 | 0 | 0 | 0 | 0.86 | [15 empty] | 350 |  | 1081 | 483 | 1564 | 100 | 14.7% | 29.4% | 55.9% | 40 | 14 | 0 | 73.5 |  | 24 | 1 | 24 | 150 | 150 | 300 | 23.4 | 23.4 | 21.06 | 23.4 | 28 | 21.06
547 | [34] | M3 | 48.87 | 26.73 | 9.882 | 1.719 | 0.801 | 0.405 | 0.477 | 0.342 | 0 | 0 | 0 | 0 | 0 | 0.774 | 3.21 | 1.44 | 0.066 | 4.35 | 0.399 | 0.024 | 0.033 | 0.469 | 0 | 0 | 0 | 0 | 0 | 0.009 |  | 315 | 35 | 1081 | 483 | 1564 | 100 | 14.7% | 29.4% | 55.9% | 40 | 14 | 0 | 73.5 |  | 24 | 1 | 24 | 150 | 150 | 300 | 29.52 | 29.52 | 26.568 | 29.52 | 28 | 26.568
548 | [34] | M4 | 43.44 | 23.76 | 8.784 | 1.528 | 0.712 | 0.36 | 0.424 | 0.304 | 0 | 0 | 0 | 0 | 0 | 0.688 | 6.42 | 2.88 | 0.132 | 8.7 | 0.798 | 0.048 | 0.066 | 0.938 | 0 | 0 | 0 | 0 | 0 | 0.018 |  | 280 | 70 | 1081 | 483 | 1564 | 100 | 14.7% | 29.4% | 55.9% | 40 | 14 | 0 | 73.5 |  | 24 | 1 | 24 | 150 | 150 | 300 | 32.86 | 32.86 | 29.574 | 32.86 | 28 | 29.574
549 | [34] | M5 | 38.01 | 20.79 | 7.686 | 1.337 | 0.623 | 0.315 | 0.371 | 0.266 | 0 | 0 | 0 | 0 | 0 | 0.602 | 9.63 | 4.32 | 0.198 | 13.05 | 1.197 | 0.072 | 0.099 | 1.407 | 0 | 0 | 0 | 0 | 0 | 0.027 |  | 245 | 105 | 1081 | 483 | 1564 | 100 | 14.7% | 29.4% | 55.9% | 40 | 14 | 0 | 73.5 |  | 24 | 1 | 24 | 150 | 150 | 300 | 35.73 | 35.73 | 32.157 | 35.73 | 28 | 32.157
550 | [34] | M6 | 32.58 | 17.82 | 6.588 | 1.146 | 0.534 | 0.27 | 0.318 | 0.228 | 0 | 0 | 0 | 0 | 0 | 0.516 | 12.84 | 5.76 | 0.264 | 17.4 | 1.596 | 0.096 | 0.132 | 1.876 | 0 | 0 | 0 | 0 | 0 | 0.036 |  | 210 | 140 | 1081 | 483 | 1564 | 100 | 14.7% | 29.4% | 55.9% | 40 | 14 | 0 | 73.5 |  | 24 | 1 | 24 | 150 | 150 | 300 | 36.93 | 36.93 | 33.237 | 36.93 | 28 | 33.237
551 | [34] | M7 | 27.15 | 14.85 | 5.49 | 0.955 | 0.445 | 0.225 | 0.265 | 0.19 | 0 | 0 | 0 | 0 | 0 | 0.43 | 16.05 | 7.2 | 0.33 | 21.75 | 1.995 | 0.12 | 0.165 | 2.345 | 0 | 0 | 0 | 0 | 0 | 0.045 |  | 175 | 175 | 1081 | 483 | 1564 | 100 | 14.7% | 29.4% | 55.9% | 40 | 14 | 0 | 73.5 |  | 24 | 1 | 24 | 150 | 150 | 300 | 39.23 | 39.23 | 35.307 | 39.23 | 28 | 35.307
586 | [37] | Mix 1 (S00) | 50 | 28.25 | 13.5 | 1.79 | 0.89 | 0.32 | 0.46 | 0.38 | 1.54 | 0.98 | 0 | 0 | 0 | 0.64 | [15 empty] | 400 |  | 1209 | 651 | 1860 | 114.3 | 11.4% | 30.7% | 58% | 45.7 | 14 | 0 | 86.2877 |  | 25 |  | 24 |  | 100 | 200 |  | 26.5116 |  | 24.920904 | 28 | 24.920904
587 | [37] | Mix 2 (S10/A40/R2.5) | 45 | 25.425 | 12.15 | 1.611 | 0.801 | 0.288 | 0.414 | 0.342 | 1.386 | 0.882 | 0 | 0 | 0 | 0.576 | 3.246 | 1.43 | 0.061 | 4.31 | 0.394 | 0.024 | 0.033 | 0.458 | 0.055 | 0.002 | 0 | 0 | 0 | 0.009 |  | 360 | 40 | 1209 | 651 | 1860 | 114.3 | 11.4% | 30.7% | 58% | 45.7 | 14 | 0 | 86.2877 |  | 25 |  | 24 |  | 100 | 200 |  | 34.8837 |  | 32.790678 | 28 | 32.790678
588 | [37] | Mix 3 (S20) | 40 | 22.6 | 10.8 | 1.432 | 0.712 | 0.256 | 0.368 | 0.304 | 1.232 | 0.784 | 0 | 0 | 0 | 0.512 | 6.492 | 2.86 | 0.122 | 8.62 | 0.788 | 0.048 | 0.066 | 0.916 | 0.11 | 0.004 | 0 | 0 | 0 | 0.018 |  | 320 | 80 | 1209 | 651 | 1860 | 114.3 | 11.4% | 30.7% | 58% | 45.7 | 14 | 0 | 86.2877 |  | 25 |  | 24 |  | 100 | 200 |  | 45.5814 |  | 42.846516 | 28 | 42.846516
589 | [37] | Mix 4 (S30) | 35 | 19.775 | 9.45 | 1.253 | 0.623 | 0.224 | 0.322 | 0.266 | 1.078 | 0.686 | 0 | 0 | 0 | 0.448 | 9.738 | 4.29 | 0.183 | 12.93 | 1.182 | 0.072 | 0.099 | 1.374 | 0.165 | 0.006 | 0 | 0 | 0 | 0.027 |  | 280 | 120 | 1209 | 651 | 1860 | 114.3 | 11.4% | 30.7% | 58% | 45.7 | 14 | 0 | 86.2877 |  | 25 |  | 24 |  | 100 | 200 |  | 55.814 |  | 52.46516 | 28 | 52.46516
590 | [37] | Mix 5 (A35) | 45 | 25.425 | 12.15 | 1.611 | 0.801 | 0.288 | 0.414 | 0.342 | 1.386 | 0.882 | 0 | 0 | 0 | 0.576 | 3.246 | 1.43 | 0.061 | 4.31 | 0.394 | 0.024 | 0.033 | 0.458 | 0.055 | 0.002 | 0 | 0 | 0 | 0.009 |  | 360 | 40 | 1209 | 651 | 1860 | 100 | 11.4% | 30.7% | 58% | 40 | 14 | 0 | 75.5 |  | 25 |  | 24 |  | 100 | 200 |  | 45.7143 |  | 42.971442 | 28 | 42.971442
591 | [37] | Mix 6 (A45) | 45 | 25.425 | 12.15 | 1.611 | 0.801 | 0.288 | 0.414 | 0.342 | 1.386 | 0.882 | 0 | 0 | 0 | 0.576 | 3.246 | 1.43 | 0.061 | 4.31 | 0.394 | 0.024 | 0.033 | 0.458 | 0.055 | 0.002 | 0 | 0 | 0 | 0.009 |  | 360 | 40 | 1209 | 651 | 1860 | 128.5 | 11.4% | 30.7% | 58% | 51.5 | 14 | 0 | 97.0615 |  | 25 |  | 24 |  | 100 | 200 |  | 30.3297 |  | 28.509918 | 28 | 28.509918
592 | [37] | Mix 7 (R1.5) | 45 | 25.425 | 12.15 | 1.611 | 0.801 | 0.288 | 0.414 | 0.342 | 1.386 | 0.882 | 0 | 0 | 0 | 0.576 | 3.246 | 1.43 | 0.061 | 4.31 | 0.394 | 0.024 | 0.033 | 0.458 | 0.055 | 0.002 | 0 | 0 | 0 | 0.009 |  | 360 | 40 | 1209 | 651 | 1860 | 96 | 11.4% | 30.7% | 58% | 64 | 14 | 0 | 83.744 |  | 25 |  | 24 |  | 100 | 200 |  | 35.5856 |  | 33.450464 | 28 | 33.450464
593 | [37] | Mix 8 (R2.0) | 45 | 25.425 | 12.15 | 1.611 | 0.801 | 0.288 | 0.414 | 0.342 | 1.386 | 0.882 | 0 | 0 | 0 | 0.576 | 3.246 | 1.43 | 0.061 | 4.31 | 0.394 | 0.024 | 0.033 | 0.458 | 0.055 | 0.002 | 0 | 0 | 0 | 0.009 |  | 360 | 40 | 1209 | 651 | 1860 | 106.7 | 11.4% | 30.7% | 58% | 53.3 | 14 | 0 | 85.2313 |  | 25 |  | 24 |  | 100 | 200 |  | 34.2342 |  | 32.180148 | 28 | 32.180148
594 | [38] | (no name on Ref) | [14 empty] | 30.97 | 17.41 | 1.03 | 36.77 | 9.01 | 0.69 | 0.46 | 1.82 | 0 | 0 | 0 | 0 | 0 | 0 |  |  | 356.36 | 1284.29 | 467.12 | 1751.41 | 80.18 | 9% | 28% | 63% | 80.18 | 8 | 3.56 | 107.1718 |  | 24 |  | 24 | 100 |  |  | 41.291 |  | 33.44571 |  | 28 | 33.44571
595 | [38] | (no name on Ref) | [14 empty] | 30.97 | 17.41 | 1.03 | 36.77 | 9.01 | 0.69 | 0.46 | 1.82 | 0 | 0 | 0 | 0 | 0 | 0 |  |  | 356.36 | 1284.29 | 467.12 | 1751.41 | 96.216 | 9% | 28% | 63% | 64.144 | 8 | 3.56 | 106.37 |  | 24 |  | 24 | 100 |  |  | 49.8362 |  | 40.367322 |  | 28 | 40.367322
596 | [38] | (no name on Ref) | [14 empty] | 30.97 | 17.41 | 1.03 | 36.77 | 9.01 | 0.69 | 0.46 | 1.82 | 0 | 0 | 0 | 0 | 0 | 0 |  |  | 356.36 | 1284.29 | 467.12 | 1751.41 | 106.9066667 | 9% | 28% | 63% | 53.45333333 | 8 | 3.56 | 105.8354667 |  | 24 |  | 24 | 100 |  |  | 58.1384 |  | 47.092104 |  | 28 | 47.092104
597 | [38] | (no name on Ref) | [14 empty] | 30.97 | 17.41 | 1.03 | 36.77 | 9.01 | 0.69 | 0.46 | 1.82 | 0 | 0 | 0 | 0 | 0 | 0 |  |  | 356.36 | 1284.29 | 467.12 | 1751.41 | 80.18 | 9% | 28% | 63% | 80.18 | 10 | 3.56 | 100.7574 |  | 24 |  | 24 | 100 |  |  | 43.6923 |  | 35.390763 |  | 28 | 35.390763
598 | [38] | (no name on Ref) | [14 empty] | 30.97 | 17.41 | 1.03 | 36.77 | 9.01 | 0.69 | 0.46 | 1.82 | 0 | 0 | 0 | 0 | 0 | 0 |  |  | 356.36 | 1284.29 | 467.12 | 1751.41 | 96.216 | 9% | 28% | 63% | 64.144 | 10 | 3.56 | 101.23848 |  | 24 |  | 24 | 100 |  |  | 50.7692 |  | 41.123052 |  | 28 | 41.123052
599 | [38] | (no name on Ref) | [14 empty] | 30.97 | 17.41 | 1.03 | 36.77 | 9.01 | 0.69 | 0.46 | 1.82 | 0 | 0 | 0 | 0 | 0 | 0 |  |  | 356.36 | 1284.29 | 467.12 | 1751.41 | 106.9066667 | 9% | 28% | 63% | 53.45333333 | 10 | 3.56 | 101.5592 |  | 24 |  | 24 | 100 |  |  | 66.1538 |  | 53.584578 |  | 28 | 53.584578
600 | [38] | (no name on Ref) | [14 empty] | 30.97 | 17.41 | 1.03 | 36.77 | 9.01 | 0.69 | 0.46 | 1.82 | 0 | 0 | 0 | 0 | 0 | 0 |  |  | 356.36 | 1284.29 | 467.12 | 1751.41 | 80.18 | 9% | 28% | 63% | 80.18 | 12 | 3.56 | 94.343 |  | 24 |  | 24 | 100 |  |  | 45.8666 |  | 37.151946 |  | 28 | 37.151946
601 | [38] | (no name on Ref) | [14 empty] | 30.97 | 17.41 | 1.03 | 36.77 | 9.01 | 0.69 | 0.46 | 1.82 | 0 | 0 | 0 | 0 | 0 | 0 |  |  | 356.36 | 1284.29 | 467.12 | 1751.41 | 96.216 | 9% | 28% | 63% | 64.144 | 12 | 3.56 | 96.10696 |  | 24 |  | 24 | 100 |  |  | 58.9177 |  | 47.723337 |  | 28 | 47.723337
602 | [38] | (no name on Ref) | [14 empty] | 30.97 | 17.41 | 1.03 | 36.77 | 9.01 | 0.69 | 0.46 | 1.82 | 0 | 0 | 0 | 0 | 0 | 0 |  |  | 356.36 | 1284.29 | 467.12 | 1751.41 | 106.9066667 | 9% | 28% | 63% | 53.45333333 | 12 | 3.56 | 97.28293333 |  | 24 |  | 24 | 100 |  |  | 70.9148 |  | 57.440988 |  | 28 | 57.440988
603 | [38] | (no name on Ref) | [14 empty] | 30.97 | 17.41 | 1.03 | 36.77 | 9.01 | 0.69 | 0.46 | 1.82 | 0 | 0 | 0 | 0 | 0 | 0 |  |  | 356.36 | 1284.29 | 467.12 | 1751.41 | 80.18 | 9% | 28% | 63% | 80.18 | 14 | 3.56 | 87.9286 |  | 24 |  | 24 | 100 |  |  | 48.7669 |  | 39.501189 |  | 28 | 39.501189
604 | [38] | (no name on Ref) | [14 empty] | 30.97 | 17.41 | 1.03 | 36.77 | 9.01 | 0.69 | 0.46 | 1.82 | 0 | 0 | 0 | 0 | 0 | 0 |  |  | 356.36 | 1284.29 | 467.12 | 1751.41 | 96.216 | 9% | 28% | 63% | 64.144 | 14 | 3.56 | 90.97544 |  | 24 |  | 24 | 100 |  |  | 61.3713 |  | 49.710753 |  | 28 | 49.710753
605 | [38] | (no name on Ref) | [14 empty] | 30.97 | 17.41 | 1.03 | 36.77 | 9.01 | 0.69 | 0.46 | 1.82 | 0 | 0 | 0 | 0 | 0 | 0 |  |  | 356.36 | 1284.29 | 467.12 | 1751.41 | 106.9066667 | 9% | 28% | 63% | 53.45333333 | 14 | 3.56 | 93.00666667 |  | 24 |  | 24 | 100 |  |  | 71.1834 |  | 57.658554 |  | 28 | 57.658554
643 | [42] | Mix 13 | 49 | 31 | 2.8 | 5.4 | 2.5 | 3.76 | 1.17 | 0.3 | 2.1 | 0.9 | 0.1 | 0.1 | 0 | 0.3 | [15 empty] | 424.8 |  | 1183.2 | 585.6 | 1768.8 | 95.04 | 14.7% | 29.4% | 56% | 63.36 | 14 | 48 | 209.40576 | 1 | 70 |  | 24 |  | 100 | 200 |  | 52.0882 |  | 48.962908 | 28 | 48.962908
646 | [42] | Mix ??? | 49 | 31 | 2.8 | 5.4 | 2.5 | 3.76 | 1.17 | 0.3 | 2.1 | 0.9 | 0.1 | 0.1 | 0 | 0.3 | [15 empty] | 424.8 |  | 1183.2 | 585.6 | 1768.8 | 95.04 | 14.7% | 29.4% | 56% | 63.36 | 14 | 48 | 206.6496 |  | 25 |  | 24 |  | 100 | 200 |  | 49.2868 |  | 46.329592 | 28 | 46.329592
647 | [42] | Mix ???? | 49 | 31 | 2.8 | 5.4 | 2.5 | 3.76 | 1.17 | 0.3 | 2.1 | 0.9 | 0.1 | 0.1 | 0 | 0.3 | [15 empty] | 424.8 |  | 1183.2 | 585.6 | 1768.8 | 95.04 | 14.7% | 29.4% | 56% | 63.36 | 14 | 0 | 177.8496 |  | 25 |  | 24 |  | 100 | 200 |  | 46 |  | 43.24 | 28 | 43.24
656 | [43] | 12M OpenAir | 24.725 | 14.805 | 5.36 | 1.735 | 0.65 | 0.155 | 0.27 | 0.135 | 0.88 | 0.265 | 0 | 0.085 | 0 | 0.725 | 16.725 | 6.73 | 0.155 | 20.87 | 2.995 | 0.08 | 0.145 | 1.37 | 0.42 | 0.06 | 0 | 0.2 | 0 | 0 |  | 394.29 | 394.29 | 1294 | 554 | 1848 | 112.65 | 13.7% | 29.4% | 57% | 45.6 | 12 | 0 | 87.80985 |  | 25 |  | 24 | 100 |  |  | 58 |  | 46.98 |  | 28 | 46.98
657 | [43] | 16M OpenAir | 24.725 | 14.805 | 5.36 | 1.735 | 0.65 | 0.155 | 0.27 | 0.135 | 0.88 | 0.265 | 0 | 0.085 | 0 | 0.725 | 16.725 | 6.73 | 0.155 | 20.87 | 2.995 | 0.08 | 0.145 | 1.37 | 0.42 | 0.06 | 0 | 0.2 | 0 | 0 |  | 394.29 | 394.29 | 1294 | 554 | 1848 | 112.65 | 13.7% | 29.4% | 57% | 45.6 | 16 | 0 | 80.51385 |  | 25 |  | 24 | 100 |  |  | 67.2 |  | 54.432 |  | 28 | 54.432
658 | [43] | 12M DryCured | 24.725 | 14.805 | 5.36 | 1.735 | 0.65 | 0.155 | 0.27 | 0.135 | 0.88 | 0.265 | 0 | 0.085 | 0 | 0.725 | 16.725 | 6.73 | 0.155 | 20.87 | 2.995 | 0.08 | 0.145 | 1.37 | 0.42 | 0.06 | 0 | 0.2 | 0 | 0 |  | 394.29 | 394.29 | 1294 | 554 | 1848 | 112.65 | 13.7% | 29.4% | 57% | 45.6 | 12 | 0 | 87.80985 | 1 | 100 |  | 24 | 100 |  |  | 58.9 |  | 47.709 |  | 28 | 47.709
659 | [43] | 16M DryCured | 24.725 | 14.805 | 5.36 | 1.735 | 0.65 | 0.155 | 0.27 | 0.135 | 0.88 | 0.265 | 0 | 0.085 | 0 | 0.725 | 16.725 | 6.73 | 0.155 | 20.87 | 2.995 | 0.08 | 0.145 | 1.37 | 0.42 | 0.06 | 0 | 0.2 | 0 | 0 |  | 394.29 | 394.29 | 1294 | 554 | 1848 | 112.65 | 13.7% | 29.4% | 57% | 45.6 | 16 | 0 | 80.51385 | 1 | 100 |  | 24 | 100 |  |  | 62.3 |  | 50.463 |  | 28 | 50.463
660 | [44] | T1 | [14 empty] | 37.5 | 6.4 | 0.51 | 34.8 | 8.6 | 0.38 | 0.9 | 2.49 | 0 | 0 | 0 | 0 | 0 | 0 |  |  | 428.6 |  |  | 1800 | 85.7 | 15% | 39% | 46% | 85.7 | 4 | 0 | 194.71 |  | 25 |  | 24 | 100 |  |  | 57.4 |  | 46.494 |  | 28 | 46.494
661 | [44] | T2 | [14 empty] | 37.5 | 6.4 | 0.51 | 34.8 | 8.6 | 0.38 | 0.9 | 2.49 | 0 | 0 | 0 | 0 | 0 | 0 |  |  | 380.7 |  |  | 1848 | 42.8 | 15% | 39% | 46% | 128.5 | 4 | 0 | 168.828 |  | 25 |  | 24 | 100 |  |  | 50.26 |  | 40.7106 |  | 28 | 40.7106
662 | [44] | T3 | [14 empty] | 37.5 | 6.4 | 0.51 | 34.8 | 8.6 | 0.38 | 0.9 | 2.49 | 0 | 0 | 0 | 0 | 0 | 0 |  |  | 336 |  |  | 1896 | 28 | 15% | 39% | 46% | 140 | 4 | 0 | 148.08 |  | 25 |  | 24 | 100 |  |  | 56.67 |  | 45.9027 |  | 28 | 45.9027
663 | [44] | T4 | [14 empty] | 37.5 | 6.4 | 0.51 | 34.8 | 8.6 | 0.38 | 0.9 | 2.49 | 0 | 0 | 0 | 0 | 0 | 0 |  |  | 360 |  |  | 1896 | 36 | 15% | 39% | 46% | 108 | 6 | 0 | 157.44 |  | 25 |  | 24 | 100 |  |  | 53.8 |  | 43.578 |  | 28 | 43.578
664 | [44] | T5 | [14 empty] | 37.5 | 6.4 | 0.51 | 34.8 | 8.6 | 0.38 | 0.9 | 2.49 | 0 | 0 | 0 | 0 | 0 | 0 |  |  | 413.8 |  |  | 1800 | 31 | 15% | 39% | 46% | 155.2 | 6 | 0 | 179.212 |  | 25 |  | 24 | 100 |  |  | 58.11 |  | 47.0691 |  | 28 | 47.0691
665 | [44] | T6 | [14 empty] | 37.5 | 6.4 | 0.51 | 34.8 | 8.6 | 0.38 | 0.9 | 2.49 | 0 | 0 | 0 | 0 | 0 | 0 |  |  | 368 |  |  | 1848 | 92 | 15% | 39% | 46% | 92 | 6 | 0 | 171.04 |  | 25 |  | 24 | 100 |  |  | 57.18 |  | 46.3158 |  | 28 | 46.3158
666 | [44] | T7 | [14 empty] | 37.5 | 6.4 | 0.51 | 34.8 | 8.6 | 0.38 | 0.9 | 2.49 | 0 | 0 | 0 | 0 | 0 | 0 |  |  | 394.3 |  |  | 1848 | 26.3 | 15% | 39% | 46% | 131.4 | 8 | 0 | 169.05 |  | 25 |  | 24 | 100 |  |  | 38.1 |  | 30.861 |  | 28 | 30.861
667 | [44] | T8 | [14 empty] | 37.5 | 6.4 | 0.51 | 34.8 | 8.6 | 0.38 | 0.9 | 2.49 | 0 | 0 | 0 | 0 | 0 | 0 |  |  | 347.6 |  |  | 1896 | 78.2 | 15% | 39% | 46% | 78.2 | 8 | 0 | 159.748 |  | 25 |  | 24 | 100 |  |  | 65.02 |  | 52.6662 |  | 28 | 52.6662
668 | [44] | T9 | [14 empty] | 37.5 | 6.4 | 0.51 | 34.8 | 8.6 | 0.38 | 0.9 | 2.49 | 0 | 0 | 0 | 0 | 0 | 0 |  |  | 400 |  |  | 1800 | 50 | 15% | 39% | 46% | 150 | 8 | 0 | 177.9 |  | 25 |  | 24 | 100 |  |  | 60.8 |  | 49.248 |  | 28 | 49.248
669 | [45] | M20-8M | 64.11 | 18.58 | 4.32 | 1.21 | 0.24 | 0.21 | 1.02 | 0 | 0 | 0 | 0 | 0 | 0 | 0.64 | [15 empty] | 383 |  | 1188 | 546 | 1734 | 120 | 14.26% | 29.43% | 56% | 80 | 8 | 0 | 121.972 | 1 | 90 | 1 | 24 | 150 |  |  | 29.62 |  | 26.658 |  | 28 | 26.658
670 | [45] | M20-10M | 64.11 | 18.58 | 4.32 | 1.21 | 0.24 | 0.21 | 1.02 | 0 | 0 | 0 | 0 | 0 | 0 | 0.64 | [15 empty] | 383 |  | 1188 | 546 | 1734 | 120 | 14.26% | 29.43% | 56% | 80 | 10 | 0 | 115.572 | 1 | 90 | 1 | 24 | 150 |  |  | 31.39 |  | 28.251 |  | 28 | 28.251
671 | [45] | M20-12M | 64.11 | 18.58 | 4.32 | 1.21 | 0.24 | 0.21 | 1.02 | 0 | 0 | 0 | 0 | 0 | 0 | 0.64 | [15 empty] | 383 |  | 1188 | 546 | 1734 | 120 | 14.26% | 29.43% | 56% | 80 | 12 | 0 | 109.172 | 1 | 90 | 1 | 24 | 150 |  |  | 33.17 |  | 29.853 |  | 28 | 29.853
672 | [45] | M25-8M | 64.11 | 18.58 | 4.32 | 1.21 | 0.24 | 0.21 | 1.02 | 0 | 0 | 0 | 0 | 0 | 0 | 0.64 | [15 empty] | 463.5 |  | 1154.06 | 530.7 | 1684.76 | 120 | 14.26% | 29.43% | 56% | 80 | 8 | 0 | 121.972 | 1 | 90 | 1 | 24 | 150 |  |  | 32.43 |  | 29.187 |  | 28 | 29.187
673 | [45] | M25-10M | 64.11 | 18.58 | 4.32 | 1.21 | 0.24 | 0.21 | 1.02 | 0 | 0 | 0 | 0 | 0 | 0 | 0.64 | [15 empty] | 463.5 |  | 1154.06 | 530.7 | 1684.76 | 120 | 14.26% | 29.43% | 56% | 80 | 10 | 0 | 115.572 | 1 | 90 | 1 | 24 | 150 |  |  | 34.21 |  | 30.789 |  | 28 | 30.789
674 | [45] | M25-12M | 64.11 | 18.58 | 4.32 | 1.21 | 0.24 | 0.21 | 1.02 | 0 | 0 | 0 | 0 | 0 | 0 | 0.64 | [15 empty] | 463.5 |  | 1154.06 | 530.7 | 1684.76 | 120 | 14.26% | 29.43% | 56% | 80 | 12 | 0 | 109.172 | 1 | 90 | 1 | 24 | 150 |  |  | 35.98 |  | 32.382 |  | 28 | 32.382
675 | [45] | M30-8M | 64.11 | 18.58 | 4.32 | 1.21 | 0.24 | 0.21 | 1.02 | 0 | 0 | 0 | 0 | 0 | 0 | 0.64 | [15 empty] | 530 |  | 1117 | 514 | 1631 | 120 | 14.26% | 29.43% | 56% | 80 | 8 | 0 | 121.972 | 1 | 90 | 1 | 24 | 150 |  |  | 42.8 |  | 38.52 |  | 28 | 38.52
676 | [45] | M30-10M | 64.11 | 18.58 | 4.32 | 1.21 | 0.24 | 0.21 | 1.02 | 0 | 0 | 0 | 0 | 0 | 0 | 0.64 | [15 empty] | 530 |  | 1117 | 514 | 1631 | 120 | 14.26% | 29.43% | 56% | 80 | 10 | 0 | 115.572 | 1 | 90 | 1 | 24 | 150 |  |  | 45.02 |  | 40.518 |  | 28 | 40.518
677 | [45] | M30-12M | 64.11 | 18.58 | 4.32 | 1.21 | 0.24 | 0.21 | 1.02 | 0 | 0 | 0 | 0 | 0 | 0 | 0.64 | [15 empty] | 530 |  | 1117 | 514 | 1631 | 120 | 14.26% | 29.43% | 56% | 80 | 12 | 0 | 109.172 | 1 | 90 | 1 | 24 | 150 |  |  | 47.24 |  | 42.516 |  | 28 | 42.516
678 | [46] | G1.125 | 47.88 | 25.1 | 15.54 | 4.66 | 0.96 | 0 | 0.86 | 0.38 | 1.76 | 2.2 | 0 | 0 | 0.19 | 0 | [14 empty] | 2363 | 420 |  | 936 | 706 | 1642 | 241 | 14.7% | 29.4% | 56% | 92 | 15 | 0 | 186.519 | 1 | 80 |  |  |  | 100 | 200 |  | 39.8 |  | 37.412 | 28 | 37.412
679 | [46] | G1.25 | 47.88 | 25.1 | 15.54 | 4.66 | 0.96 | 0 | 0.86 | 0.38 | 1.76 | 2.2 | 0 | 0 | 0.19 | 0 | [14 empty] | 2363 | 418 |  | 931 | 702 | 1633 | 266 | 14.7% | 29.4% | 56% | 78 | 15 | 0 | 191.894 | 1 | 80 |  |  |  | 100 | 200 |  | 47.9 |  | 45.026 | 28 | 45.026
680 | [46] | G1.375 | 47.88 | 25.1 | 15.54 | 4.66 | 0.96 | 0 | 0.86 | 0.38 | 1.76 | 2.2 | 0 | 0 | 0.19 | 0 | [14 empty] | 2363 | 416 |  | 927 | 699 | 1626 | 292 | 14.7% | 29.4% | 56% | 65 | 15 | 0 | 197.228 | 1 | 80 |  |  |  | 100 | 200 |  | 48.7 |  | 45.778 | 28 | 45.778
681 | [46] | G1.5 | 47.88 | 25.1 | 15.54 | 4.66 | 0.96 | 0 | 0.86 | 0.38 | 1.76 | 2.2 | 0 | 0 | 0.19 | 0 | [14 empty] | 2363 | 414 |  | 924 | 697 | 1621 | 317 | 14.7% | 29.4% | 56% | 52 | 15 | 0 | 201.003 | 1 | 80 |  |  |  | 100 | 200 |  | 36.5 |  | 34.31 | 28 | 34.31
682 | [46] | PA1.125 | 49.37 | 31.25 | 4.47 | 4.8 | 1.28 | 1.3 | 2.21 | 0.24 | 2.94 | 1.65 | 0 | 0 | 0.04 | 0 | [14 empty] | 1228 | 420 |  | 936 | 706 | 1642 | 241 | 14.7% | 29.4% | 56% | 92 | 15 | 0 | 186.519 | 1 | 80 |  |  |  | 100 | 200 |  | 35.3 |  | 33.182 | 28 | 33.182
683 | [46] | PA1.25 | 49.37 | 31.25 | 4.47 | 4.8 | 1.28 | 1.3 | 2.21 | 0.24 | 2.94 | 1.65 | 0 | 0 | 0.04 | 0 | [14 empty] | 1228 | 418 |  | 931 | 702 | 1633 | 266 | 14.7% | 29.4% | 56% | 78 | 15 | 0 | 191.894 | 1 | 80 |  |  |  | 100 | 200 |  | 33.1 |  | 31.114 | 28 | 31.114
684 | [46] | PA1.375 | 49.37 | 31.25 | 4.47 | 4.8 | 1.28 | 1.3 | 2.21 | 0.24 | 2.94 | 1.65 | 0 | 0 | 0.04 | 0 | [14 empty] | 1228 | 416 |  | 927 | 699 | 1626 | 292 | 14.7% | 29.4% | 56% | 65 | 15 | 0 | 197.228 | 1 | 80 |  |  |  | 100 | 200 |  | 42.9 |  | 40.326 | 28 | 40.326
685 | [46] | PA1.5 | 49.37 | 31.25 | 4.47 | 4.8 | 1.28 | 1.3 | 2.21 | 0.24 | 2.94 | 1.65 | 0 | 0 | 0.04 | 0 | [14 empty] | 1228 | 414 |  | 924 | 697 | 1621 | 317 | 14.7% | 29.4% | 56% | 52 | 15 | 0 | 201.003 | 1 | 80 |  |  |  | 100 | 200 |  | 42 |  | 39.48 | 28 | 39.48
686 | [46] | C1.0 | 56.75 | 27.39 | 7.83 | 1.34 | 0.67 | 0 | 0.68 | 0.55 | 2.12 | 1.58 | 0 | 0 | 0.02 | 0 | [14 empty] | 1095 | 421 |  | 939 | 708 | 1647 | 217 | 14.7% | 29.4% | 56% | 104 | 15 | 0 | 182.903 | 1 | 80 |  |  |  | 100 | 200 |  | 17.7 |  | 16.638 | 28 | 16.638
687 | [46] | C1.125 | 56.75 | 27.39 | 7.83 | 1.34 | 0.67 | 0 | 0.68 | 0.55 | 2.12 | 1.58 | 0 | 0 | 0.02 | 0 | [14 empty] | 1095 | 420 |  | 936 | 706 | 1642 | 241 | 14.7% | 29.4% | 56% | 92 | 15 | 0 | 186.519 | 1 | 80 |  |  |  | 100 | 200 |  | 24.3 |  | 22.842 | 28 | 22.842
688 | [46] | C1.25 | 56.75 | 27.39 | 7.83 | 1.34 | 0.67 | 0 | 0.68 | 0.55 | 2.12 | 1.58 | 0 | 0 | 0.02 | 0 | [14 empty] | 1095 | 418 |  | 931 | 702 | 1633 | 266 | 14.7% | 29.4% | 56% | 78 | 15 | 0 | 191.894 | 1 | 80 |  |  |  | 100 | 200 |  | 22 |  | 20.68 | 28 | 20.68
689 | [46] | C1.375 | 56.75 | 27.39 | 7.83 | 1.34 | 0.67 | 0 | 0.68 | 0.55 | 2.12 | 1.58 | 0 | 0 | 0.02 | 0 | [14 empty] | 1095 | 416 |  | 927 | 699 | 1626 | 292 | 14.7% | 29.4% | 56% | 65 | 15 | 0 | 197.228 | 1 | 80 |  |  |  | 100 | 200 |  | 19.3 |  | 18.142 | 28 | 18.142
690 | [46] | C1.5 | 56.75 | 27.39 | 7.83 | 1.34 | 0.67 | 0 | 0.68 | 0.55 | 2.12 | 1.58 | 0 | 0 | 0.02 | 0 | [14 empty] | 1095 | 414 |  | 924 | 697 | 1621 | 317 | 14.7% | 29.4% | 56% | 52 | 15 | 0 | 201.003 | 1 | 80 |  |  |  | 100 | 200 |  | 15 |  | 14.1 | 28 | 14.1
691 | [46] | MP0.625 | 65.24 | 25.2 | 1.12 | 0.83 | 0 | 0 | 4.21 | 0.25 | 1.74 | 1.16 | 0 | 0 | 0 | 0 | [14 empty] | 1026 | 427 |  | 951 | 718 | 1669 | 136 | 14.7% | 29.4% | 56% | 147 | 15 | 0 | 167.824 | 1 | 80 |  |  |  | 100 | 200 |  | 16.2 |  | 15.228 | 28 | 15.228
692 | [46] | MP0.75 | 65.24 | 25.2 | 1.12 | 0.83 | 0 | 0 | 4.21 | 0.25 | 1.74 | 1.16 | 0 | 0 | 0 | 0 | [14 empty] | 1026 | 425 |  | 946 | 714 | 1660 | 163 | 14.7% | 29.4% | 56% | 132 | 15 | 0 | 173.917 | 1 | 80 |  |  |  | 100 | 200 |  | 24.1 |  | 22.654 | 28 | 22.654
693 | [46] | MP1.0 | 65.24 | 25.2 | 1.12 | 0.83 | 0 | 0 | 4.21 | 0.25 | 1.74 | 1.16 | 0 | 0 | 0 | 0 | [14 empty] | 1026 | 421 |  | 939 | 708 | 1647 | 217 | 14.7% | 29.4% | 56% | 104 | 15 | 0 | 182.903 | 1 | 80 |  |  |  | 100 | 200 |  | 22.5 |  | 21.15 | 28 | 21.15
694 | [46] | T1.5 | 69.21 | 24.6 | 1.03 | 0.38 | 0 | 0 | 0.6 | 0.15 | 2.54 | 1.28 | 0 | 0 | 0 | 0 | [14 empty] | 1876 | 414 |  | 924 | 697 | 1621 | 317 | 14.7% | 29.4% | 56% | 52 | 15 | 0 | 201.003 | 1 | 80 |  |  |  | 100 | 200 |  | 31.2 |  | 29.328 | 28 | 29.328
695 | [46] | T1.625 | 69.21 | 24.6 | 1.03 | 0.38 | 0 | 0 | 0.6 | 0.15 | 2.54 | 1.28 | 0 | 0 | 0 | 0 | [14 empty] | 1876 | 412 |  | 918 | 693 | 1611 | 342 | 14.7% | 29.4% | 56% | 39 | 15 | 0 | 206.778 | 1 | 80 |  |  |  | 100 | 200 |  | 33.1 |  | 31.114 | 28 | 31.114
696 | [46] | T1.75 | 69.21 | 24.6 | 1.03 | 0.38 | 0 | 0 | 0.6 | 0.15 | 2.54 | 1.28 | 0 | 0 | 0 | 0 | [14 empty] | 1876 | 409 |  | 911 | 687 | 1598 | 365 | 14.7% | 29.4% | 56% | 26 | 15 | 0 | 214.435 | 1 | 80 |  |  |  | 100 | 200 |  | 25.7 |  | 24.158 | 28 | 24.158
717 | [47] | P0 | 53.72 | 27.2 | 11.17 | 1.9 | 0 | 0.36 | 0.54 | 0.3 | 0.71 | 1.62 | 0 | 0 | 0 | 0.68 | [15 empty] | 400 |  | 1209 | 651 | 1860 | 114.3 | 11.4% | 30.1% | 59% | 45.7 | 14 | 0 | 86.9735 |  | 25 |  | 24 |  | 100 | 200 |  | 26.25 |  | 24.675 | 28 | 24.675
724 | [48] | Mix 1 | 50.7 | 28.8 | 8.8 | 2.38 | 1.39 | 0.84 | 2.4 | 0 | 0 | 0 | 0 | 0 | 0 | 3.79 | [15 empty] | 388 |  | 1293 | 554 | 1847 | 112.9 | 11.4% | 28.5% | 60% | 45.2 | 14 | 4 | 90.1409 | 3 | 100 | 2 | 24 | 100 |  |  | 36.5904 |  | 29.638224 |  | 28 | 29.638224
734 | [49] | D.M10-350-1:1 | 61.3 | 29.4 | 3.27 | 1.21 | 0.75 | 0.73 | 1.2 | 0.003 | 0.01 | 0 | 0 | 0 | 0 | 0.45 | [15 empty] | 350 |  | 1167 | 777 | 1944 | 88.39 | 13.7% | 29.4% | 57% | 88.39 | 10 | 0 | 103.32791 | 1 | 60 |  | 24 | 100 |  |  | 22.5 |  | 18.225 |  | 28 | 18.225
735 | [49] | D.M10-350-1:2 | 61.3 | 29.4 | 3.27 | 1.21 | 0.75 | 0.73 | 1.2 | 0.003 | 0.01 | 0 | 0 | 0 | 0 | 0.45 | [15 empty] | 350 |  | 1167 | 777 | 1944 | 118.09 | 13.7% | 29.4% | 57% | 118.09 | 10 | 0 | 104.55018 | 1 | 60 |  | 24 | 100 |  |  | 31.1 |  | 25.191 |  | 28 | 25.191
736 | [49] | D.M10-350-1:3 | 61.3 | 29.4 | 3.27 | 1.21 | 0.75 | 0.73 | 1.2 | 0.003 | 0.01 | 0 | 0 | 0 | 0 | 0.45 | [15 empty] | 350 |  | 1167 | 777 | 1944 | 133.18 | 13.7% | 29.4% | 57% | 133.18 | 10 | 0 | 105.16591 | 1 | 60 |  | 24 | 100 |  |  | 32.6 |  | 26.406 |  | 28 | 26.406
737 | [49] | D.M14-350-1:1 | 61.3 | 29.4 | 3.27 | 1.21 | 0.75 | 0.73 | 1.2 | 0.003 | 0.01 | 0 | 0 | 0 | 0 | 0.45 | [15 empty] | 350 |  | 1167 | 777 | 1944 | 88.39 | 13.7% | 29.4% | 57% | 88.39 | 14 | 0 | 89.18551 | 1 | 60 |  | 24 | 100 |  |  | 29.2 |  | 23.652 |  | 28 | 23.652
738 | [49] | D.M14-350-1:2 | 61.3 | 29.4 | 3.27 | 1.21 | 0.75 | 0.73 | 1.2 | 0.003 | 0.01 | 0 | 0 | 0 | 0 | 0.45 | [15 empty] | 350 |  | 1167 | 777 | 1944 | 118.09 | 13.7% | 29.4% | 57% | 118.09 | 14 | 0 | 85.65578 | 1 | 60 |  | 24 | 100 |  |  | 35.2 |  | 28.512 |  | 28 | 28.512
739 | [49] | D.M14-350-1:3 | 61.3 | 29.4 | 3.27 | 1.21 | 0.75 | 0.73 | 1.2 | 0.003 | 0.01 | 0 | 0 | 0 | 0 | 0.45 | [15 empty] | 350 |  | 1167 | 777 | 1944 | 133.18 | 13.7% | 29.4% | 57% | 133.18 | 14 | 0 | 83.85711 | 1 | 60 |  | 24 | 100 |  |  | 36.8 |  | 29.808 |  | 28 | 29.808
740 | [49] | D.M16-350-1:1 | 61.3 | 29.4 | 3.27 | 1.21 | 0.75 | 0.73 | 1.2 | 0.003 | 0.01 | 0 | 0 | 0 | 0 | 0.45 | [15 empty] | 350 |  | 1167 | 777 | 1944 | 88.39 | 13.7% | 29.4% | 57% | 88.39 | 16 | 0 | 82.11431 | 1 | 60 |  | 24 | 100 |  |  | 29.9 |  | 24.219 |  | 28 | 24.219
741 | [49] | D.M16-350-1:2 | 61.3 | 29.4 | 3.27 | 1.21 | 0.75 | 0.73 | 1.2 | 0.003 | 0.01 | 0 | 0 | 0 | 0 | 0.45 | [15 empty] | 350 |  | 1167 | 777 | 1944 | 118.09 | 13.7% | 29.4% | 57% | 118.09 | 16 | 0 | 76.20858 | 1 | 60 |  | 24 | 100 |  |  | 36.1 |  | 29.241 |  | 28 | 29.241
742 | [49] | D.M16-350-1:3 | 61.3 | 29.4 | 3.27 | 1.21 | 0.75 | 0.73 | 1.2 | 0.003 | 0.01 | 0 | 0 | 0 | 0 | 0.45 | [15 empty] | 350 |  | 1167 | 777 | 1944 | 133.18 | 13.7% | 29.4% | 57% | 133.18 | 16 | 0 | 73.20271 | 1 | 60 |  | 24 | 100 |  |  | 36.8 |  | 29.808 |  | 28 | 29.808
743 | [49] | D.M10-450-1:1 | 61.3 | 29.4 | 3.27 | 1.21 | 0.75 | 0.73 | 1.2 | 0.003 | 0.01 | 0 | 0 | 0 | 0 | 0.45 | [15 empty] | 450 |  | 1051 | 700 | 1751 | 112.58 | 13.7% | 29.4% | 57% | 88.39 | 10 | 0 | 103.32791 | 1 | 60 |  | 24 | 100 |  |  | 31.2 |  | 25.272 |  | 28 | 25.272
744 | [49] | D.M10-450-1:2 | 61.3 | 29.4 | 3.27 | 1.21 | 0.75 | 0.73 | 1.2 | 0.003 | 0.01 | 0 | 0 | 0 | 0 | 0.45 | [15 empty] | 450 |  | 1051 | 700 | 1751 | 150.52 | 13.7% | 29.4% | 57% | 118.09 | 10 | 0 | 104.55018 | 1 | 60 |  | 24 | 100 |  |  | 38.3 |  | 31.023 |  | 28 | 31.023
745 | [49] | D.M10-450-1:3 | 61.3 | 29.4 | 3.27 | 1.21 | 0.75 | 0.73 | 1.2 | 0.003 | 0.01 | 0 | 0 | 0 | 0 | 0.45 | [15 empty] | 450 |  | 1051 | 700 | 1751 | 169.83 | 13.7% | 29.4% | 57% | 133.18 | 10 | 0 | 105.16591 | 1 | 60 |  | 24 | 100 |  |  | 38.9 |  | 31.509 |  | 28 | 31.509
746 | [49] | D.M14-450-1:1 | 61.3 | 29.4 | 3.27 | 1.21 | 0.75 | 0.73 | 1.2 | 0.003 | 0.01 | 0 | 0 | 0 | 0 | 0.45 | [15 empty] | 450 |  | 1051 | 700 | 1751 | 112.58 | 13.7% | 29.4% | 57% | 88.39 | 14 | 0 | 89.18551 | 1 | 60 |  | 24 | 100 |  |  | 34.5 |  | 27.945 |  | 28 | 27.945
747 | [49] | D.M14-450-1:2 | 61.3 | 29.4 | 3.27 | 1.21 | 0.75 | 0.73 | 1.2 | 0.003 | 0.01 | 0 | 0 | 0 | 0 | 0.45 | [15 empty] | 450 |  | 1051 | 700 | 1751 | 150.52 | 13.7% | 29.4% | 57% | 118.09 | 14 | 0 | 85.65578 | 1 | 60 |  | 24 | 100 |  |  | 41.5 |  | 33.615 |  | 28 | 33.615
748 | [49] | D.M14-450-1:3 | 61.3 | 29.4 | 3.27 | 1.21 | 0.75 | 0.73 | 1.2 | 0.003 | 0.01 | 0 | 0 | 0 | 0 | 0.45 | [15 empty] | 450 |  | 1051 | 700 | 1751 | 169.83 | 13.7% | 29.4% | 57% | 133.18 | 14 | 0 | 83.85711 | 1 | 60 |  | 24 | 100 |  |  | 42.5 |  | 34.425 |  | 28 | 34.425
749 | [49] | D.M16-450-1:1 | 61.3 | 29.4 | 3.27 | 1.21 | 0.75 | 0.73 | 1.2 | 0.003 | 0.01 | 0 | 0 | 0 | 0 | 0.45 | [15 empty] | 450 |  | 1051 | 700 | 1751 | 112.58 | 13.7% | 29.4% | 57% | 88.39 | 16 | 0 | 82.11431 | 1 | 60 |  | 24 | 100 |  |  | 36.7 |  | 29.727 |  | 28 | 29.727
750 | [49] | D.M16-450-1:2 | 61.3 | 29.4 | 3.27 | 1.21 | 0.75 | 0.73 | 1.2 | 0.003 | 0.01 | 0 | 0 | 0 | 0 | 0.45 | [15 empty] | 450 |  | 1051 | 700 | 1751 | 150.52 | 13.7% | 29.4% | 57% | 118.09 | 16 | 0 | 76.20858 | 1 | 60 |  | 24 | 100 |  |  | 42.1 |  | 34.101 |  | 28 | 34.101
751 | [49] | D.M16-450-1:3 | 61.3 | 29.4 | 3.27 | 1.21 | 0.75 | 0.73 | 1.2 | 0.003 | 0.01 | 0 | 0 | 0 | 0 | 0.45 | [15 empty] | 450 |  | 1051 | 700 | 1751 | 169.83 | 13.7% | 29.4% | 57% | 133.18 | 16 | 0 | 73.20271 | 1 | 60 |  | 24 | 100 |  |  | 43.9 |  | 35.559 |  | 28 | 35.559
752 | [49] | D.M10-350-1:2 | 61.3 | 29.4 | 3.27 | 1.21 | 0.75 | 0.73 | 1.2 | 0.003 | 0.01 | 0 | 0 | 0 | 0 | 0.45 | [15 empty] | 350 |  | 1167 | 777 | 1944 | 118.09 | 13.7% | 29.4% | 57% | 118.09 | 10 | 0 | 104.55018 | 0.333333333 | 60 |  | 24 | 100 |  |  | 17.3 |  | 14.013 |  | 28 | 14.013
753 | [49] | D.M14-350-1:2 | 61.3 | 29.4 | 3.27 | 1.21 | 0.75 | 0.73 | 1.2 | 0.003 | 0.01 | 0 | 0 | 0 | 0 | 0.45 | [15 empty] | 350 |  | 1167 | 777 | 1944 | 118.09 | 13.7% | 29.4% | 57% | 118.09 | 14 | 0 | 85.65578 | 0.333333333 | 60 |  | 24 | 100 |  |  | 24.1 |  | 19.521 |  | 28 | 19.521
754 | [49] | D.M16-350-1:2 | 61.3 | 29.4 | 3.27 | 1.21 | 0.75 | 0.73 | 1.2 | 0.003 | 0.01 | 0 | 0 | 0 | 0 | 0.45 | [15 empty] | 350 |  | 1167 | 777 | 1944 | 118.09 | 13.7% | 29.4% | 57% | 118.09 | 16 | 0 | 76.20858 | 0.333333333 | 60 |  | 24 | 100 |  |  | 24.8 |  | 20.088 |  | 28 | 20.088
755 | [49] | D.M10-450-1:2 | 61.3 | 29.4 | 3.27 | 1.21 | 0.75 | 0.73 | 1.2 | 0.003 | 0.01 | 0 | 0 | 0 | 0 | 0.45 | [15 empty] | 450 |  | 1051 | 700 | 1751 | 150.52 | 13.7% | 29.4% | 57% | 118.09 | 10 | 0 | 104.55018 | 0.333333333 | 60 |  | 24 | 100 |  |  | 25.1 |  | 20.331 |  | 28 | 20.331
756 | [49] | D.M14-450-1:2 | 61.3 | 29.4 | 3.27 | 1.21 | 0.75 | 0.73 | 1.2 | 0.003 | 0.01 | 0 | 0 | 0 | 0 | 0.45 | [15 empty] | 450 |  | 1051 | 700 | 1751 | 150.52 | 13.7% | 29.4% | 57% | 118.09 | 14 | 0 | 85.65578 | 0.333333333 | 60 |  | 24 | 100 |  |  | 28.5 |  | 23.085 |  | 28 | 23.085
757 | [49] | D.M16-450-1:2 | 61.3 | 29.4 | 3.27 | 1.21 | 0.75 | 0.73 | 1.2 | 0.003 | 0.01 | 0 | 0 | 0 | 0 | 0.45 | [15 empty] | 450 |  | 1051 | 700 | 1751 | 150.52 | 13.7% | 29.4% | 57% | 118.09 | 16 | 0 | 76.20858 | 0.333333333 | 60 |  | 24 | 100 |  |  | 29.2 |  | 23.652 |  | 28 | 23.652
758 | [50] | M01 | [14 empty] | 30.97 | 17.41 | 1.03 | 36.77 | 9.01 | 0.69 | 0.46 | 1.82 | 0 | 0 | 0 | 0 | 0 | 0 |  |  | 400 | 1024 | 524 | 1548 | 156.25 | 9% | 28% | 63% | 62.86 | 10 | 0 | 136.1535 |  | 25 |  | 24 | 100 |  |  | 47.5325 |  | 38.501325 |  | 28 | 38.501325
759 | [50] | M02 | [14 empty] | 30.97 | 17.41 | 1.03 | 36.77 | 9.01 | 0.69 | 0.46 | 1.82 | 0 | 0 | 0 | 0 | 0 | 0 |  |  | 400 | 1024 | 524 | 1548 | 156.25 | 9% | 28% | 63% | 62.86 | 12 | 0 | 131.1247 |  | 25 |  | 24 | 100 |  |  | 54.1558 |  | 43.866198 |  | 28 | 43.866198
760 | [50] | M03 | [14 empty] | 30.97 | 17.41 | 1.03 | 36.77 | 9.01 | 0.69 | 0.46 | 1.82 | 0 | 0 | 0 | 0 | 0 | 0 |  |  | 400 | 1024 | 524 | 1548 | 156.25 | 9% | 28% | 63% | 62.86 | 14 | 0 | 126.0959 |  | 25 |  | 24 | 100 |  |  | 59.2208 |  | 47.968848 |  | 28 | 47.968848
770 | [51] | GP | [14 empty] | 31.25 | 14.06 | 2.8 | 33.75 | 7.03 | 0 | 0 | 0 | 0 | 0 | 0 | 0 | 0 | 1.52 |  |  | 394 | 1201 | 647 | 1848 | 113 | 14.7% | 29.4% | 56% | 45 | 8 | 5.91 | 156.313 | 0.666666667 | 60 |  | 24 | 150 |  |  | 69.28 |  | 62.352 |  | 28 | 62.352
774 | [52] | [15 empty] | 37.5 | 6.4 | 0.51 | 34.8 | 8.6 | 0.38 | 0.9 | 0 | 0 | 0 | 0 | 0 | 0 | 0 |  |  | 428.6 |  |  | 1800 | 85.7 | 15% | 39% | 46% | 85.7 | 4 | 0 | 194.71 |  | 25 |  | 24 | 100 |  |  | 57.4 |  | 46.494 |  | 28 | 46.494
775 | [52] | [15 empty] | 37.5 | 6.4 | 0.51 | 34.8 | 8.6 | 0.38 | 0.9 | 0 | 0 | 0 | 0 | 0 | 0 | 0 |  |  | 380.7 |  |  | 1848 | 42.8 | 15% | 39% | 46% | 128.5 | 4 | 0 | 168.828 |  | 25 |  | 24 | 100 |  |  | 50.26 |  | 40.7106 |  | 28 | 40.7106
776 | [52] | [15 empty] | 37.5 | 6.4 | 0.51 | 34.8 | 8.6 | 0.38 | 0.9 | 0 | 0 | 0 | 0 | 0 | 0 | 0 |  |  | 336 |  |  | 1896 | 28 | 15% | 39% | 46% | 140 | 4 | 0 | 148.08 |  | 25 |  | 24 | 100 |  |  | 56.67 |  | 45.9027 |  | 28 | 45.9027
777 | [52] | [15 empty] | 37.5 | 6.4 | 0.51 | 34.8 | 8.6 | 0.38 | 0.9 | 0 | 0 | 0 | 0 | 0 | 0 | 0 |  |  | 360 |  |  | 1896 | 36 | 15% | 39% | 46% | 108 | 6 | 0 | 157.44 |  | 25 |  | 24 | 100 |  |  | 53.8 |  | 43.578 |  | 28 | 43.578
778 | [52] | [15 empty] | 37.5 | 6.4 | 0.51 | 34.8 | 8.6 | 0.38 | 0.9 | 0 | 0 | 0 | 0 | 0 | 0 | 0 |  |  | 413.8 |  |  | 1800 | 31 | 15% | 39% | 46% | 155.2 | 6 | 0 | 179.212 |  | 25 |  | 24 | 100 |  |  | 58.11 |  | 47.0691 |  | 28 | 47.0691
779 | [52] | [15 empty] | 37.5 | 6.4 | 0.51 | 34.8 | 8.6 | 0.38 | 0.9 | 0 | 0 | 0 | 0 | 0 | 0 | 0 |  |  | 368 |  |  | 1848 | 92 | 15% | 39% | 46% | 92 | 6 | 0 | 171.04 |  | 25 |  | 24 | 100 |  |  | 57.18 |  | 46.3158 |  | 28 | 46.3158
780 | [52] | [15 empty] | 37.5 | 6.4 | 0.51 | 34.8 | 8.6 | 0.38 | 0.9 | 0 | 0 | 0 | 0 | 0 | 0 | 0 |  |  | 394.3 |  |  | 1848 | 26.3 | 15% | 39% | 46% | 131.4 | 8 | 0 | 169.05 |  | 25 |  | 24 | 100 |  |  | 38.1 |  | 30.861 |  | 28 | 30.861
781 | [52] | [15 empty] | 37.5 | 6.4 | 0.51 | 34.8 | 8.6 | 0.38 | 0.9 | 0 | 0 | 0 | 0 | 0 | 0 | 0 |  |  | 347.6 |  |  | 1896 | 78.2 | 15% | 39% | 46% | 78.2 | 8 | 0 | 159.748 |  | 25 |  | 24 | 100 |  |  | 65.02 |  | 52.6662 |  | 28 | 52.6662
782 | [52] | [15 empty] | 37.5 | 6.4 | 0.51 | 34.8 | 8.6 | 0.38 | 0.9 | 0 | 0 | 0 | 0 | 0 | 0 | 0 |  |  | 400 |  |  | 1800 | 50 | 15% | 39% | 46% | 150 | 8 | 0 | 177.9 |  | 25 |  | 24 | 100 |  |  | 60.8 |  | 49.248 |  | 28 | 49.248
783 | [53] | S/H 1-10M Room | 45.23 | 19.95 | 13.15 | 15.51 | 3.2 | 0 | 0 | 0 | 0 | 0 | 0 | 0 | 0 | 0 | [15 empty] | 414 |  | 1091 | 588 | 1679 | 104 | 15.32% | 32.87% | 52% | 104 | 10 | 0 | 116.2824 |  | 25 |  | 24 |  | 100 | 200 |  | 39.67 |  | 37.2898 | 28 | 37.2898
784 | [53] | S/H 1-15M Room | 45.23 | 19.95 | 13.15 | 15.51 | 3.2 | 0 | 0 | 0 | 0 | 0 | 0 | 0 | 0 | 0 | [15 empty] | 414 |  | 1091 | 588 | 1679 | 104 | 15.32% | 32.87% | 52% | 104 | 15 | 0 | 95.4824 |  | 25 |  | 24 |  | 100 | 200 |  | 45.34 |  | 42.6196 | 28 | 42.6196
785 | [53] | S/H 1-20M Room | 45.23 | 19.95 | 13.15 | 15.51 | 3.2 | 0 | 0 | 0 | 0 | 0 | 0 | 0 | 0 | 0 | [15 empty] | 414 |  | 1091 | 588 | 1679 | 104 | 15.32% | 32.87% | 52% | 104 | 20 | 0 | 74.6824 |  | 25 |  | 24 |  | 100 | 200 |  | 37.64 |  | 35.3816 | 28 | 35.3816
786 | [53] | S/H 2-10M Room | 45.23 | 19.95 | 13.15 | 15.51 | 3.2 | 0 | 0 | 0 | 0 | 0 | 0 | 0 | 0 | 0 | [15 empty] | 414 |  | 1091 | 588 | 1679 | 138 | 15.32% | 32.87% | 52% | 69 | 10 | 0 | 112.8978 |  | 25 |  | 24 |  | 100 | 200 |  | 33.8 |  | 31.772 | 28 | 31.772
787 | [53] | S/H 2-15M Room | 45.23 | 19.95 | 13.15 | 15.51 | 3.2 | 0 | 0 | 0 | 0 | 0 | 0 | 0 | 0 | 0 | [15 empty] | 414 |  | 1091 | 588 | 1679 | 138 | 15.32% | 32.87% | 52% | 69 | 15 | 0 | 99.0978 |  | 25 |  | 24 |  | 100 | 200 |  | 39.02 |  | 36.6788 | 28 | 36.6788
788 | [53] | S/H 2-20M Room | 45.23 | 19.95 | 13.15 | 15.51 | 3.2 | 0 | 0 | 0 | 0 | 0 | 0 | 0 | 0 | 0 | [15 empty] | 414 |  | 1091 | 588 | 1679 | 138 | 15.32% | 32.87% | 52% | 69 | 20 | 0 | 85.2978 |  | 25 |  | 24 |  | 100 | 200 |  | 46.69 |  | 43.8886 | 28 | 43.8886
789 | [53] | S/H 1-10M Oven | 45.23 | 19.95 | 13.15 | 15.51 | 3.2 | 0 | 0 | 0 | 0 | 0 | 0 | 0 | 0 | 0 | [15 empty] | 414 |  | 1091 | 588 | 1679 | 104 | 15.32% | 32.87% | 52% | 104 | 10 | 0 | 116.2824 | 1 | 60 |  | 24 |  | 100 | 200 |  | 46.67 |  | 43.8698 | 28 | 43.8698
790 | [53] | S/H 1-15M Oven | 45.23 | 19.95 | 13.15 | 15.51 | 3.2 | 0 | 0 | 0 | 0 | 0 | 0 | 0 | 0 | 0 | [15 empty] | 414 |  | 1091 | 588 | 1679 | 104 | 15.32% | 32.87% | 52% | 104 | 15 | 0 | 95.4824 | 1 | 60 |  | 24 |  | 100 | 200 |  | 54.4 |  | 51.136 | 28 | 51.136
791 | [53] | S/H 1-20M Oven | 45.23 | 19.95 | 13.15 | 15.51 | 3.2 | 0 | 0 | 0 | 0 | 0 | 0 | 0 | 0 | 0 | [15 empty] | 414 |  | 1091 | 588 | 1679 | 104 | 15.32% | 32.87% | 52% | 104 | 20 | 0 | 74.6824 | 1 | 60 |  | 24 |  | 100 | 200 |  | 43.42 |  | 40.8148 | 28 | 40.8148
792 | [53] | S/H 2-10M Oven | 45.23 | 19.95 | 13.15 | 15.51 | 3.2 | 0 | 0 | 0 | 0 | 0 | 0 | 0 | 0 | 0 | [15 empty] | 414 |  | 1091 | 588 | 1679 | 138 | 15.32% | 32.87% | 52% | 69 | 10 | 0 | 112.8978 | 1 | 60 |  | 24 |  | 100 | 200 |  | 40.09 |  | 37.6846 | 28 | 37.6846
793 | [53] | S/H 2-15M Oven | 45.23 | 19.95 | 13.15 | 15.51 | 3.2 | 0 | 0 | 0 | 0 | 0 | 0 | 0 | 0 | 0 | [15 empty] | 414 |  | 1091 | 588 | 1679 | 138 | 15.32% | 32.87% | 52% | 69 | 15 | 0 | 99.0978 | 1 | 60 |  | 24 |  | 100 | 200 |  | 48.18 |  | 45.2892 | 28 | 45.2892
794 | [53] | S/H 2-20M Oven | 45.23 | 19.95 | 13.15 | 15.51 | 3.2 | 0 | 0 | 0 | 0 | 0 | 0 | 0 | 0 | 0 | [15 empty] | 414 |  | 1091 | 588 | 1679 | 138 | 15.32% | 32.87% | 52% | 69 | 20 | 0 | 85.2978 | 1 | 60 |  | 24 |  | 100 | 200 |  | 49.5 |  | 46.53 | 28 | 46.53
795 | [54] | M1 | 52 | 33.9 | 4 | 1.2 | 0.81 | 0.27 | 0.83 | 0.28 | 0 | 0 | 0 | 0 | 0 | 6.23 | [15 empty] | 408 |  | 1294 | 554 | 1848 | 103 | 8% | 28% | 64% | 41 | 8 | 6.12 | 97.472 |  | 25 |  | 24 | 150 |  |  | 16.3 |  | 14.67 |  | 28 | 14.67
796 | [54] | M2 | 46.8 | 30.51 | 3.6 | 1.08 | 0.729 | 0.243 | 0.747 | 0.252 | 0 | 0 | 0 | 0 | 0 | 5.607 | 3.5 | 1 | 0 | 4 | 0.8 | 0 | 0 | 0 | 0 | 0 | 0 | 0 | 0 | 0 |  | 367.2 | 40.8 | 1294 | 554 | 1848 | 103 | 8% | 28% | 64% | 41 | 8 | 6.12 | 97.472 |  | 25 |  | 24 | 150 |  |  | 21.11 |  | 18.999 |  | 28 | 18.999
797 | [54] | M3 | 41.6 | 27.12 | 3.2 | 0.96 | 0.648 | 0.216 | 0.664 | 0.224 | 0 | 0 | 0 | 0 | 0 | 4.984 | 7 | 2 | 0 | 8 | 1.6 | 0 | 0 | 0 | 0 | 0 | 0 | 0 | 0 | 0 |  | 326.4 | 81.6 | 1294 | 554 | 1848 | 103 | 8% | 28% | 64% | 41 | 8 | 6.12 | 97.472 |  | 25 |  | 24 | 150 |  |  | 34.32 |  | 30.888 |  | 28 | 30.888
798 | [54] | M4 | 36.4 | 23.73 | 2.8 | 0.84 | 0.567 | 0.189 | 0.581 | 0.196 | 0 | 0 | 0 | 0 | 0 | 4.361 | 10.5 | 3 | 0 | 12 | 2.4 | 0 | 0 | 0 | 0 | 0 | 0 | 0 | 0 | 0 |  | 285.6 | 122.4 | 1294 | 554 | 1848 | 103 | 8% | 28% | 64% | 41 | 8 | 6.12 | 97.472 |  | 25 |  | 24 | 150 |  |  | 42.48 |  | 38.232 |  | 28 | 38.232
799 | [54] | M5 | 31.2 | 20.34 | 2.4 | 0.72 | 0.486 | 0.162 | 0.498 | 0.168 | 0 | 0 | 0 | 0 | 0 | 3.738 | 14 | 4 | 0 | 16 | 3.2 | 0 | 0 | 0 | 0 | 0 | 0 | 0 | 0 | 0 |  | 244.8 | 163.2 | 1294 | 554 | 1848 | 103 | 8% | 28% | 64% | 41 | 8 | 6.12 | 97.472 |  | 25 |  | 24 | 150 |  |  | 45.55 |  | 40.995 |  | 28 | 40.995
800 | [55] | G15-1.00 | 70.3 | 23.1 | 1.4 | 0.18 | 0.56 | 0.35 | 0.91 | 0.26 | 2.6 | 0.22 | 0 | 0 | 0 | 2 | [15 empty] | 467 |  | 1039 | 693 | 1732 | 234 | 14.7% | 29.4% | 56% | 147 | 15 | 0 | 199.606 | 1 | 80 |  | 24 |  | 100 | 200 |  | 22.37 |  | 21.0278 | 28 | 21.0278
801 | [55] | AAS5-1.00 | [14 empty] | 36.87 | 14.23 | 0.32 | 36 | 5.05 | 0.01 | 0.05 | 6.08 | 0.63 | 0.36 | 0 | 0.39 | 0 | 0 |  |  | 415 | 1039 | 784 | 1823 | 71 | 14.7% | 29.4% | 56% | 46 | 10 | 0 | 203.289 | 1 | 80 |  | 24 |  | 100 | 200 |  | 39.47 |  | 37.1018 | 28 | 37.1018
802 | [56] | F100-0.5A | 49 | 31 | 2.8 | 5 | 2.5 | 3.8 | 1.2 | 0.3 | 2.1 | 0.9 | 0.1 | 0.1 | 0 | 0.3 | [15 empty] | 400 |  | 1280 | 547 | 1827 | 130.53 | 9% | 29% | 62% | 69.47 | 14 | 0 | 111.4947368 |  | 25 |  |  |  | 100 | 200 |  | 19.5 |  | 18.33 | 28 | 18.33
803 | [56] | F100-0.25 | 49 | 31 | 2.8 | 5 | 2.5 | 3.8 | 1.2 | 0.3 | 2.1 | 0.9 | 0.1 | 0.1 | 0 | 0.3 | [15 empty] | 475 |  | 1253 | 539 | 1787 | 77.66 | 9% | 29% | 62% | 41.34 | 14 | 0 | 66.33936842 |  | 25 |  |  |  | 100 | 200 |  | 30.4 |  | 28.576 | 28 | 28.576
804 | [56] | F100-0.3 | 49 | 31 | 2.8 | 5 | 2.5 | 3.8 | 1.2 | 0.3 | 2.1 | 0.9 | 0.1 | 0.1 | 0 | 0.3 | [15 empty] | 475 |  | 1248 | 535 | 1770 | 91.37 | 9% | 29% | 62% | 48.63 | 14 | 0 | 78.04631579 |  | 25 |  |  |  | 100 | 200 |  | 34.3 |  | 32.242 | 28 | 32.242
805 | [56] | F100-0.35 | 49 | 31 | 2.8 | 5 | 2.5 | 3.8 | 1.2 | 0.3 | 2.1 | 0.9 | 0.1 | 0.1 | 0 | 0.3 | [15 empty] | 475 |  | 1235 | 529 | 1794 | 108.34 | 9% | 29% | 62% | 57.66 | 14 | 0 | 92.54063158 |  | 25 |  |  |  | 100 | 200 |  | 27.2 |  | 25.568 | 28 | 25.568
806 | [57] | FA 50-GGBS50 | 32.8 | 14 | 1.5 | 0.5 | 0.5 | 0 | 0 | 0.1 | 0.25 | 0 | 0 | 0 | 0 | 0.145 | 15.305 | 8.12 | 0.292 | 17.24 | 3.395 | 0 | 0 | 0.925 | 0 | 0 | 0 | 0 | 0 | 1.05 |  | 204.5 | 204.5 | 1290 | 549 | 1839 | 102 | 13.7% | 29.4% | 57% | 41 | 10 | 0 | 137.638 |  | 25 |  | 24 | 100 |  |  | 53.5 |  | 43.335 |  | 28 | 43.335
807 | [57] | FA 75-GGBS25 | 49.2401 | 21.01711 | 2.251834 | 0.7506112 | 0.7506112 | 0 | 0 | 0.1501222 | 0.3753056 | 0 | 0 | 0 | 0 | 0.2176773 | 7.63379 | 4.050073 | 0.145643 | 8.598924 | 1.69335 | 0 | 0 | 0.4613692 | 0 | 0 | 0 | 0 | 0 | 0.5237164 |  | 307 | 102 | 1290 | 549 | 1839 | 102 | 13.7% | 29.4% | 57% | 41 | 10 | 0 | 137.638 |  | 25 |  | 24 | 100 |  |  | 35.4 |  | 28.674 |  | 28 | 28.674
808 | [57] | FA 100-GGBS0 | 65.6 | 28 | 3 | 1 | 1 | 0 | 0 | 0.2 | 0.5 | 0 | 0 | 0 | 0 | 0.29 | [15 empty] | 409 | 0 | 1290 | 549 | 1839 | 102 | 13.7% | 29.4% | 57% | 41 | 10 | 0 | 137.638 |  | 25 |  | 24 | 100 |  |  | 24.5 |  | 19.845 |  | 28 | 19.845
812 | [58] | Mix no.4 | 62.3 | 28.1 | 2.1 | 0.5 | 1 | 0.5 | 1 | 0.4 | 0 | 0 | 0 | 0 | 0 | 2.5 | [15 empty] | 350 |  | 920 | 920 | 1840 | 86.42857143 | 11.4% | 30.1% | 59% | #REF! | 16 | 10.5 | 104.3064286 | 2 | 50 | 1 | 24 | 100 |  |  | 22.1614 |  | 17.950734 |  | 28 | 17.950734
813 | [58] | Mix no.5 | 62.3 | 28.1 | 2.1 | 0.5 | 1 | 0.5 | 1 | 0.4 | 0 | 0 | 0 | 0 | 0 | 2.5 | [15 empty] | 400 |  | 875 | 875 | 1750 | 100 | 11.4% | 30.1% | 59% | #REF! | 16 | 10.5 | 114.2 | 2 | 50 | 1 | 24 | 100 |  |  | 27.3115 |  | 22.122315 |  | 28 | 22.122315
814 | [58] | Mix no.6 | 62.3 | 28.1 | 2.1 | 0.5 | 1 | 0.5 | 1 | 0.4 | 0 | 0 | 0 | 0 | 0 | 2.5 | [15 empty] | 450 |  | 830 | 830 | 1660 | 112.5 | 11.4% | 30.1% | 59% | #REF! | 16 | 10.5 | 123.3125 | 2 | 50 | 1 | 24 | 100 |  |  | 38.1929 |  | 30.936249 |  | 28 | 30.936249
815 | [58] | Mix no.7 | 62.3 | 28.1 | 2.1 | 0.5 | 1 | 0.5 | 1 | 0.4 | 0 | 0 | 0 | 0 | 0 | 2.5 | [15 empty] | 400 |  | 875 | 875 | 1750 | 100 | 11.4% | 30.1% | 59% | #REF! | 16 | 10.5 | 114.2 | 2 | 50 | 1 | 24 | 100 |  |  | 35.2859 |  | 28.581579 |  | 28 | 28.581579
816 | [58] | Mix no.8 | 62.3 | 28.1 | 2.1 | 0.5 | 1 | 0.5 | 1 | 0.4 | 0 | 0 | 0 | 0 | 0 | 2.5 | [15 empty] | 450 |  | 830 | 830 | 1660 | 112.5 | 11.4% | 30.1% | 59% | #REF! | 16 | 10.5 | 123.3125 | 2 | 50 | 1 | 24 | 100 |  |  | 43.5984 |  | 35.314704 |  | 28 | 35.314704
818 | [58] |  | 62.3 | 28.1 | 2.1 | 0.5 | 1 | 0.5 | 1 | 0.4 | 0 | 0 | 0 | 0 | 0 | 2.5 | [15 empty] | 400 |  | 875 | 875 | 1750 | 100 | 11.4% | 30.1% | 59% | 40 | 16 | 10.5 | 114.2 | 2 | 50 | 1 | 24 | 100 |  |  | 27.2937 |  | 22.107897 |  | 28 | 22.107897
819 | [58] |  | 62.3 | 28.1 | 2.1 | 0.5 | 1 | 0.5 | 1 | 0.4 | 0 | 0 | 0 | 0 | 0 | 2.5 | [15 empty] | 450 |  | 830 | 830 | 1660 | 100 | 11.4% | 30.1% | 59% | 40 | 16 | 10.5 | 114.2 | 2 | 50 | 1 | 24 | 100 |  |  | 38.3569 |  | 31.069089 |  | 28 | 31.069089
821 | [58] | Mix no.10 | 62.3 | 28.1 | 2.1 | 0.5 | 1 | 0.5 | 1 | 0.4 | 0 | 0 | 0 | 0 | 0 | 2.5 | [15 empty] | 400 |  | 875 | 875 | 1750 | 100 | 11.4% | 30.1% | 59% | 40 | 16 | 10.5 | 114.2 | 2 | 28 | 1 | 24 | 100 |  |  | 13.3626 |  | 10.823706 |  | 28 | 10.823706
822 | [58] | Mix no.11 | 62.3 | 28.1 | 2.1 | 0.5 | 1 | 0.5 | 1 | 0.4 | 0 | 0 | 0 | 0 | 0 | 2.5 | [15 empty] | 400 |  | 875 | 875 | 1750 | 100 | 11.4% | 30.1% | 59% | 40 | 16 | 10.5 | 114.2 | 2 | 70 | 1 | 24 | 100 |  |  | 37.4018 |  | 30.295458 |  | 28 | 30.295458
823 | [58] | Mix no.12 | 62.3 | 28.1 | 2.1 | 0.5 | 1 | 0.5 | 1 | 0.4 | 0 | 0 | 0 | 0 | 0 | 2.5 | [15 empty] | 400 |  | 875 | 875 | 1750 | 100 | 11.4% | 30.1% | 59% | 40 | 16 | 10.5 | 114.2 | 2 | 90 | 1 | 24 | 100 |  |  | 32.7158 |  | 26.499798 |  | 28 | 26.499798
824 | [58] | Mix no.13 | 62.3 | 28.1 | 2.1 | 0.5 | 1 | 0.5 | 1 | 0.4 | 0 | 0 | 0 | 0 | 0 | 2.5 | [15 empty] | 400 |  | 875 | 875 | 1750 | 100 | 11.4% | 30.1% | 59% | 40 | 16 | 10.5 | 114.2 | 1 | 50 | 1 | 24 | 100 |  |  | 25.2143 |  | 20.423583 |  | 28 | 20.423583
825 | [58] | Mix no.14 | 62.3 | 28.1 | 2.1 | 0.5 | 1 | 0.5 | 1 | 0.4 | 0 | 0 | 0 | 0 | 0 | 2.5 | [15 empty] | 400 |  | 875 | 875 | 1750 | 100 | 11.4% | 30.1% | 59% | 40 | 16 | 10.5 | 114.2 | 3 | 50 | 1 | 24 | 100 |  |  | 31 |  | 25.11 |  | 28 | 25.11
826 | [59] | Mix no.1 | 62.3 | 28.1 | 2.1 | 0.5 | 1 | 0.5 | 1 | 0.4 | 0 | 0 | 0 | 0 | 0 | 2.5 | [15 empty] | 400 |  | 875 | 875 | 1750 | 100 | 11.4% | 30.1% | 59% | 40 | 16 | 10.5 | 114.2 | 2 | 50 | 1 | 24 | 100 |  |  | 27.526 |  | 22.29606 |  | 28 | 22.29606
827 | [59] | Mix no.2 | 62.3 | 28.1 | 2.1 | 0.5 | 1 | 0.5 | 1 | 0.4 | 0 | 0 | 0 | 0 | 0 | 2.5 | [15 empty] | 400 |  | 880 | 880 | 1760 | 100 | 11.4% | 30.1% | 59% | 40 | 16 | 10.5 | 109.2 | 2 | 50 | 1 | 24 | 100 |  |  | 32.8125 |  | 26.578125 |  | 28 | 26.578125
828 | [59] | Mix no.3 | 62.3 | 28.1 | 2.1 | 0.5 | 1 | 0.5 | 1 | 0.4 | 0 | 0 | 0 | 0 | 0 | 2.5 | [15 empty] | 400 |  | 895 | 895 | 1790 | 100 | 11.4% | 30.1% | 59% | 40 | 16 | 10.5 | 99.2 | 2 | 50 | 1 | 24 | 100 |  |  | 34.6354 |  | 28.054674 |  | 28 | 28.054674
829 | [59] | Mix no.4 | 62.3 | 28.1 | 2.1 | 0.5 | 1 | 0.5 | 1 | 0.4 | 0 | 0 | 0 | 0 | 0 | 2.5 | [15 empty] | 400 |  | 910 | 910 | 1820 | 100 | 11.4% | 30.1% | 59% | 40 | 16 | 10.5 | 89.2 | 2 | 50 | 1 | 24 | 100 |  |  | 36.0938 |  | 29.235978 |  | 28 | 29.235978
830 | [59] | Mix no.5 | 62.3 | 28.1 | 2.1 | 0.5 | 1 | 0.5 | 1 | 0.4 | 0 | 0 | 0 | 0 | 0 | 2.5 | [15 empty] | 400 |  | 880 | 880 | 1760 | 100 | 11.4% | 30.1% | 59% | 40 | 16 | 7.5 | 112.4 | 2 | 50 | 1 | 24 | 100 |  |  | 30.3279 |  | 24.565599 |  | 28 | 24.565599
831 | [59] | Mix no.6 | 62.3 | 28.1 | 2.1 | 0.5 | 1 | 0.5 | 1 | 0.4 | 0 | 0 | 0 | 0 | 0 | 2.5 | [15 empty] | 400 |  | 885 | 885 | 1770 | 100 | 11.4% | 30.1% | 59% | 40 | 16 | 5 | 110.9 | 2 | 50 | 1 | 24 | 100 |  |  | 32.1311 |  | 26.026191 |  | 28 | 26.026191
832 | [59] | Mix no.7 | 62.3 | 28.1 | 2.1 | 0.5 | 1 | 0.5 | 1 | 0.4 | 0 | 0 | 0 | 0 | 0 | 2.5 | [15 empty] | 400 |  | 887 | 887 | 1774 | 100 | 11.4% | 30.1% | 59% | 40 | 16 | 2.5 | 109.4 | 2 | 50 | 1 | 24 | 100 |  |  | 32.9508 |  | 26.690148 |  | 28 | 26.690148
833 | [59] | Mix no.8 | 62.3 | 28.1 | 2.1 | 0.5 | 1 | 0.5 | 1 | 0.4 | 0 | 0 | 0 | 0 | 0 | 2.5 | [15 empty] | 400 |  | 875 | 875 | 1750 | 100 | 11.4% | 30.1% | 59% | 40 | 18 | 10.5 | 111 | 2 | 50 | 1 | 24 | 100 |  |  | 20.3184 |  | 16.457904 |  | 28 | 16.457904
834 | [59] | Mix no.9 | 62.3 | 28.1 | 2.1 | 0.5 | 1 | 0.5 | 1 | 0.4 | 0 | 0 | 0 | 0 | 0 | 2.5 | [15 empty] | 400 |  | 875 | 875 | 1750 | 100 | 11.4% | 30.1% | 59% | 40 | 12 | 10.5 | 120.6 | 2 | 50 | 1 | 24 | 100 |  |  | 18.7985 |  | 15.226785 |  | 28 | 15.226785
835 | [59] | Mix no.10 | 62.3 | 28.1 | 2.1 | 0.5 | 1 | 0.5 | 1 | 0.4 | 0 | 0 | 0 | 0 | 0 | 2.5 | [15 empty] | 400 |  | 840 | 840 | 1680 | 128.5 | 11.4% | 30.1% | 59% | 51.5 | 16 | 10.5 | 135.0125 | 2 | 50 | 1 | 24 | 100 |  |  | 30 |  | 24.3 |  | 28 | 24.3
836 | [59] | Mix no.11 | 62.3 | 28.1 | 2.1 | 0.5 | 1 | 0.5 | 1 | 0.4 | 0 | 0 | 0 | 0 | 0 | 2.5 | [15 empty] | 400 |  | 860 | 860 | 1720 | 114 | 11.4% | 30.1% | 59% | 46 | 16 | 10.5 | 124.55 | 2 | 50 | 1 | 24 | 100 |  |  | 31.9355 |  | 25.867755 |  | 28 | 25.867755
837 | [59] | Mix no.12 | 62.3 | 28.1 | 2.1 | 0.5 | 1 | 0.5 | 1 | 0.4 | 0 | 0 | 0 | 0 | 0 | 2.5 | [15 empty] | 400 |  | 895 | 895 | 1790 | 85.5 | 11.4% | 30.1% | 59% | 34.5 | 16 | 10.5 | 103.7375 | 2 | 50 | 1 | 24 | 100 |  |  | 17.9032 |  | 14.501592 |  | 28 | 14.501592
838 | [59] | Mix no.13 | 62.3 | 28.1 | 2.1 | 0.5 | 1 | 0.5 | 1 | 0.4 | 0 | 0 | 0 | 0 | 0 | 2.5 | [15 empty] | 400 |  | 875 | 875 | 1750 | 107.5 | 11.4% | 30.1% | 59% | 32.5 | 16 | 10.5 | 115.8875 | 2 | 50 | 1 | 24 | 100 |  |  | 35.5177 |  | 28.769337 |  | 28 | 28.769337
839 | [59] | Mix no.14 | 62.3 | 28.1 | 2.1 | 0.5 | 1 | 0.5 | 1 | 0.4 | 0 | 0 | 0 | 0 | 0 | 2.5 | [15 empty] | 400 |  | 875 | 875 | 1750 | 93 | 11.4% | 30.1% | 59% | 47 | 16 | 47 | 134.525 | 2 | 50 | 1 | 24 | 100 |  |  | 25.1063 |  | 20.336103 |  | 28 | 20.336103
873 | [63] | FA 25-GGBS75 | 16.3599 | 6.982885 | 0.7481663 | 0.2493888 | 0.2493888 | 0 | 0 | 0.04987775 | 0.1246944 | 0 | 0 | 0 | 0 | 0.07232274 | 22.97621 | 12.18993 | 0.438357 | 25.88108 | 5.09665 | 0 | 0 | 1.388631 | 0 | 0 | 0 | 0 | 0 | 1.576284 | 370 | 102 | 307 | 1293 | 554 | 1847 | 102 | 13.7% | 29.4% | 57% | 41 | 10 | 0 | 137.638 |  | 25 |  | 24 | 150 |  |  | 55.5 |  | 49.95 |  | 28 | 49.95
874 | [63] | FA 00-GGBS100 | [14 empty] | 30.61 | 16.24 | 0.584 | 34.48 | 6.79 | 0 | 0 | 1.85 | 0 | 0 | 0 | 0 | 0 | 2.1 | 400 |  | 409 | 1293 | 554 | 1847 | 102 | 13.7% | 29.4% | 57% | 41 | 10 | 0 | 137.638 |  | 25 |  | 24 | 150 |  |  | 58.6 |  | 52.74 |  | 28 | 52.74
875 | [64] |  | 32.62 | 31.23 | 8.48 | 17.12 | 3.49 | 0.91 | 0.1 | 0 | 1.65 | 0 | 0 | 0 | 0 | 0.93 | [15 empty] | 444 |  | 1260 | 540 | 1800 | 111 | 14.7% | 29.4% | 56% | 45 | 8 | 5.8 | 132.129 |  | 25 |  | 24 | 100 |  |  | 15.1027 |  | 12.233187 |  | 28 | 12.233187
876 | [64] |  | 32.62 | 31.23 | 8.48 | 17.12 | 3.49 | 0.91 | 0.1 | 0 | 1.65 | 0 | 0 | 0 | 0 | 0.93 | [15 empty] | 414 |  | 1260 | 540 | 1800 | 133 | 14.7% | 29.4% | 56% | 53 | 8 | 5.8 | 127.867 |  | 25 |  | 24 | 100 |  |  | 26.2238 |  | 21.241278 |  | 28 | 21.241278
877 | [64] |  | 32.62 | 31.23 | 8.48 | 17.12 | 3.49 | 0.91 | 0.1 | 0 | 1.65 | 0 | 0 | 0 | 0 | 0.93 | [15 empty] | 444 |  | 1260 | 540 | 1800 | 111 | 14.7% | 29.4% | 56% | 45 | 12 | 5.8 | 124.929 |  | 25 |  | 24 | 100 |  |  | 31.1644 |  | 25.243164 |  | 28 | 25.243164
878 | [64] |  | 32.62 | 31.23 | 8.48 | 17.12 | 3.49 | 0.91 | 0.1 | 0 | 1.65 | 0 | 0 | 0 | 0 | 0.93 | [15 empty] | 414 |  | 1260 | 540 | 1800 | 133 | 14.7% | 29.4% | 56% | 53 | 12 | 5.8 | 119.387 |  | 25 |  | 24 | 100 |  |  | 24.3357 |  | 19.711917 |  | 28 | 19.711917
879 | [64] |  | 32.62 | 31.23 | 8.48 | 17.12 | 3.49 | 0.91 | 0.1 | 0 | 1.65 | 0 | 0 | 0 | 0 | 0.93 | [15 empty] | 414 |  | 1260 | 540 | 1800 | 133 | 14.7% | 29.4% | 56% | 53 | 8 | 5.8 | 127.867 | 1 | 60 |  | 24 | 100 |  |  | 14.6454 |  | 11.862774 |  | 28 | 11.862774
933 | [69] | GPF | 50.7 | 28.8 | 8.8 | 2.38 | 1.39 | 0.84 | 2.4 | 0.3 | 0 | 0 | 0 | 0 | 0 | 3.79 | [15 empty] | 400 |  | 1293 | 554 | 1847 | 112.9 | 11.4% | 28.5% | 60% | 45.2 | 14 | 4 | 90.1409 | 3 | 100 | 2 | 24 | 100 |  |  | 45.7323 |  | 37.043163 |  | 28 | 37.043163
938 | [70] | Mix 1 | 61.89 | 28.05 | 4.11 | 0.87 | 0.38 | 0.4 | 0.82 | 1.32 | 0 | 0 | 0 | 0 | 0 | 0.49 | [15 empty] | 500 |  | 1321 | 320 | 1641 | 120 | 9% | 28% | 63% | 80 | 16 | 6 | 108 | 1 | 60 |  | 24 | 100 |  |  | 53.56 |  | 43.3836 |  | 28 | 43.3836
939 | [70] | Mix 2 | 61.89 | 28.05 | 4.11 | 0.87 | 0.38 | 0.4 | 0.82 | 1.32 | 0 | 0 | 0 | 0 | 0 | 0.49 | [15 empty] | 400 |  | 1419 | 344 | 1763 | 120 | 9% | 28% | 63% | 80 | 16 | 4 | 106.8 | 1 | 60 |  | 24 | 100 |  |  | 45.95 |  | 37.2195 |  | 28 | 37.2195
940 | [70] | Mix 3 | 61.89 | 28.05 | 4.11 | 0.87 | 0.38 | 0.4 | 0.82 | 1.32 | 0 | 0 | 0 | 0 | 0 | 0.49 | [15 empty] | 333 |  | 1485 | 360 | 1845 | 120 | 9% | 28% | 63% | 80 | 16 | 3.2 | 106.32 | 1 | 60 |  | 24 | 100 |  |  | 37.12 |  | 30.0672 |  | 28 | 30.0672
941 | [70] | Mix 4 | 61.89 | 28.05 | 4.11 | 0.87 | 0.38 | 0.4 | 0.82 | 1.32 | 0 | 0 | 0 | 0 | 0 | 0.49 | [15 empty] | 286 |  | 1533 | 371 | 1904 | 120 | 9% | 28% | 63% | 80 | 16 | 0 | 104.4 | 1 | 60 |  | 24 | 100 |  |  | 33.41 |  | 27.0621 |  | 28 | 27.0621
942 | [70] | Mix 5 | 61.89 | 28.05 | 4.11 | 0.87 | 0.38 | 0.4 | 0.82 | 1.32 | 0 | 0 | 0 | 0 | 0 | 0.49 | [15 empty] | 250 |  | 1567 | 380 | 1947 | 120 | 9% | 28% | 63% | 80 | 16 | 0 | 104.4 | 1 | 60 |  | 24 | 100 |  |  | 23.45 |  | 18.9945 |  | 28 | 18.9945
952 | [72] | SiO3/OH = 0.5 60ºC AL/GGBFS = 0.25 | [14 empty] | 34.01 | 16.62 | 1.71 | 34.85 | 9.11 | 0.48 | 0.46 | 1.55 | 0.69 | 0.04 | 0 | 0 | 0 | 0.25 |  |  | 560 | 1148 | 668 | 1816 | 108 | 23.3% | 20.8% | 56% | 32 | 14 | 0 | 74.452 | 0.25 | 60 |  |  | 100 |  |  | 30.27 |  | 24.5187 |  | 28 | 24.5187
953 | [72] | SiO3/OH = 1.5 60ºC AL/GGBFS = 0.25 | [14 empty] | 34.01 | 16.62 | 1.71 | 34.85 | 9.11 | 0.48 | 0.46 | 1.55 | 0.69 | 0.04 | 0 | 0 | 0 | 0.3 |  |  | 560 | 1148 | 668 | 1816 | 129 | 23.3% | 20.8% | 56% | 39 | 14 | 0 | 89.271 | 0.25 | 60 |  |  | 100 |  |  | 33.47 |  | 27.1107 |  | 28 | 27.1107
954 | [72] | SiO3/OH = 2.5 60ºC AL/GGBFS = 0.25 | [14 empty] | 34.01 | 16.62 | 1.71 | 34.85 | 9.11 | 0.48 | 0.46 | 1.55 | 0.69 | 0.04 | 0 | 0 | 0 | 0.35 |  |  | 560 | 1148 | 668 | 1816 | 151 | 23.3% | 20.8% | 56% | 45 | 14 | 0 | 104.209 | 0.25 | 60 |  |  | 100 |  |  | 32.76 |  | 26.5356 |  | 28 | 26.5356
955 | [72] | SiO3/OH = 0.5 60ºC AL/GGBFS = 0.30 | [14 empty] | 34.01 | 16.62 | 1.71 | 34.85 | 9.11 | 0.48 | 0.46 | 1.55 | 0.69 | 0.04 | 0 | 0 | 0 | 0.25 |  |  | 560 | 1148 | 668 | 1816 | 82 | 23.3% | 20.8% | 56% | 58 | 14 | 0 | 71.358 | 0.25 | 60 |  |  | 100 |  |  | 35.68 |  | 28.9008 |  | 28 | 28.9008
956 | [72] | SiO3/OH = 1.5 60ºC AL/GGBFS = 0.30 | [14 empty] | 34.01 | 16.62 | 1.71 | 34.85 | 9.11 | 0.48 | 0.46 | 1.55 | 0.69 | 0.04 | 0 | 0 | 0 | 0.3 |  |  | 560 | 1148 | 668 | 1816 | 89 | 23.3% | 20.8% | 56% | 69 | 14 | 0 | 80.111 | 0.25 | 60 |  |  | 100 |  |  | 34.42 |  | 27.8802 |  | 28 | 27.8802
957 | [72] | SiO3/OH = 2.5 60ºC AL/GGBFS = 0.30 | [14 empty] | 34.01 | 16.62 | 1.71 | 34.85 | 9.11 | 0.48 | 0.46 | 1.55 | 0.69 | 0.04 | 0 | 0 | 0 | 0.35 |  |  | 560 | 1148 | 668 | 1816 | 115 | 23.3% | 20.8% | 56% | 81 | 14 | 0 | 99.925 | 0.25 | 60 |  |  | 100 |  |  | 29.42 |  | 23.8302 |  | 28 | 23.8302
958 | [72] | SiO3/OH = 0.5 60ºC AL/GGBFS = 0.35 | [14 empty] | 34.01 | 16.62 | 1.71 | 34.85 | 9.11 | 0.48 | 0.46 | 1.55 | 0.69 | 0.04 | 0 | 0 | 0 | 0.25 |  |  | 560 | 1148 | 668 | 1816 | 54 | 23.3% | 20.8% | 56% | 84 | 14 | 0 | 67.146 | 0.25 | 60 |  |  | 100 |  |  | 28.88 |  | 23.3928 |  | 28 | 23.3928
959 | [72] | SiO3/OH = 1.5 60ºC AL/GGBFS = 0.35 | [14 empty] | 34.01 | 16.62 | 1.71 | 34.85 | 9.11 | 0.48 | 0.46 | 1.55 | 0.69 | 0.04 | 0 | 0 | 0 | 0.3 |  |  | 560 | 1148 | 668 | 1816 | 64 | 23.3% | 20.8% | 56% | 104 | 14 | 0 | 81.536 | 0.25 | 60 |  |  | 100 |  |  | 32.02 |  | 25.9362 |  | 28 | 25.9362
960 | [72] | SiO3/OH = 2.5 60ºC AL/GGBFS = 0.35 | [14 empty] | 34.01 | 16.62 | 1.71 | 34.85 | 9.11 | 0.48 | 0.46 | 1.55 | 0.69 | 0.04 | 0 | 0 | 0 | 0.35 |  |  | 560 | 1148 | 668 | 1816 | 75 | 23.3% | 20.8% | 56% | 121 | 14 | 0 | 95.165 | 0.25 | 60 |  |  | 100 |  |  | 24.17 |  | 19.5777 |  | 28 | 19.5777
961 | [72] | SiO3/OH = 0.5 80ºC AL/GGBFS = 0.25 | [14 empty] | 34.01 | 16.62 | 1.71 | 34.85 | 9.11 | 0.48 | 0.46 | 1.55 | 0.69 | 0.04 | 0 | 0 | 0 | 0.25 |  |  | 560 | 1148 | 668 | 1816 | 108 | 23.3% | 20.8% | 56% | 32 | 14 | 0 | 74.452 | 0.25 | 80 |  |  | 100 |  |  | 29.67 |  | 24.0327 |  | 28 | 24.0327
962 | [72] | SiO3/OH = 1.5 80ºC AL/GGBFS = 0.25 | [14 empty] | 34.01 | 16.62 | 1.71 | 34.85 | 9.11 | 0.48 | 0.46 | 1.55 | 0.69 | 0.04 | 0 | 0 | 0 | 0.3 |  |  | 560 | 1148 | 668 | 1816 | 129 | 23.3% | 20.8% | 56% | 39 | 14 | 0 | 89.271 | 0.25 | 80 |  |  | 100 |  |  | 34.61 |  | 28.0341 |  | 28 | 28.0341
963 | [72] | SiO3/OH = 2.5 80ºC AL/GGBFS = 0.25 | [14 empty] | 34.01 | 16.62 | 1.71 | 34.85 | 9.11 | 0.48 | 0.46 | 1.55 | 0.69 | 0.04 | 0 | 0 | 0 | 0.35 |  |  | 560 | 1148 | 668 | 1816 | 151 | 23.3% | 20.8% | 56% | 45 | 14 | 0 | 104.209 | 0.25 | 80 |  |  | 100 |  |  | 44.64 |  | 36.1584 |  | 28 | 36.1584
964 | [72] | SiO3/OH = 0.5 80ºC AL/GGBFS = 0.30 | [14 empty] | 34.01 | 16.62 | 1.71 | 34.85 | 9.11 | 0.48 | 0.46 | 1.55 | 0.69 | 0.04 | 0 | 0 | 0 | 0.25 |  |  | 560 | 1148 | 668 | 1816 | 82 | 23.3% | 20.8% | 56% | 58 | 14 | 0 | 71.358 | 0.25 | 80 |  |  | 100 |  |  | 32.98 |  | 26.7138 |  | 28 | 26.7138
965 | [72] | SiO3/OH = 1.5 80ºC AL/GGBFS = 0.30 | [14 empty] | 34.01 | 16.62 | 1.71 | 34.85 | 9.11 | 0.48 | 0.46 | 1.55 | 0.69 | 0.04 | 0 | 0 | 0 | 0.3 |  |  | 560 | 1148 | 668 | 1816 | 89 | 23.3% | 20.8% | 56% | 69 | 14 | 0 | 80.111 | 0.25 | 80 |  |  | 100 |  |  | 41.96 |  | 33.9876 |  | 28 | 33.9876
966 | [72] | SiO3/OH = 2.5 80ºC AL/GGBFS = 0.30 | [14 empty] | 34.01 | 16.62 | 1.71 | 34.85 | 9.11 | 0.48 | 0.46 | 1.55 | 0.69 | 0.04 | 0 | 0 | 0 | 0.35 |  |  | 560 | 1148 | 668 | 1816 | 115 | 23.3% | 20.8% | 56% | 81 | 14 | 0 | 99.925 | 0.25 | 80 |  |  | 100 |  |  | 37.26 |  | 30.1806 |  | 28 | 30.1806
967 | [72] | SiO3/OH = 0.5 80ºC AL/GGBFS = 0.35 | [14 empty] | 34.01 | 16.62 | 1.71 | 34.85 | 9.11 | 0.48 | 0.46 | 1.55 | 0.69 | 0.04 | 0 | 0 | 0 | 0.25 |  |  | 560 | 1148 | 668 | 1816 | 54 | 23.3% | 20.8% | 56% | 84 | 14 | 0 | 67.146 | 0.25 | 80 |  |  | 100 |  |  | 37.65 |  | 30.4965 |  | 28 | 30.4965
968 | [72] | SiO3/OH = 1.5 80ºC AL/GGBFS = 0.35 | [14 empty] | 34.01 | 16.62 | 1.71 | 34.85 | 9.11 | 0.48 | 0.46 | 1.55 | 0.69 | 0.04 | 0 | 0 | 0 | 0.3 |  |  | 560 | 1148 | 668 | 1816 | 64 | 23.3% | 20.8% | 56% | 104 | 14 | 0 | 81.536 | 0.25 | 80 |  |  | 100 |  |  | 39.05 |  | 31.6305 |  | 28 | 31.6305
969 | [72] | SiO3/OH = 2.5 80ºC AL/GGBFS = 0.35 | [14 empty] | 34.01 | 16.62 | 1.71 | 34.85 | 9.11 | 0.48 | 0.46 | 1.55 | 0.69 | 0.04 | 0 | 0 | 0 | 0.35 |  |  | 560 | 1148 | 668 | 1816 | 75 | 23.3% | 20.8% | 56% | 121 | 14 | 0 | 95.165 | 0.25 | 80 |  |  | 100 |  |  | 30.01 |  | 24.3081 |  | 28 | 24.3081
970 | [72] | SiO3/OH = 0.5 100ºC AL/GGBFS = 0.25 | [14 empty] | 34.01 | 16.62 | 1.71 | 34.85 | 9.11 | 0.48 | 0.46 | 1.55 | 0.69 | 0.04 | 0 | 0 | 0 | 0.25 |  |  | 560 | 1148 | 668 | 1816 | 108 | 23.3% | 20.8% | 56% | 32 | 14 | 0 | 74.452 | 0.25 | 100 |  |  | 100 |  |  | 31.24 |  | 25.3044 |  | 28 | 25.3044
971 | [72] | SiO3/OH = 1.5 100ºC AL/GGBFS = 0.25 | [14 empty] | 34.01 | 16.62 | 1.71 | 34.85 | 9.11 | 0.48 | 0.46 | 1.55 | 0.69 | 0.04 | 0 | 0 | 0 | 0.3 |  |  | 560 | 1148 | 668 | 1816 | 129 | 23.3% | 20.8% | 56% | 39 | 14 | 0 | 89.271 | 0.25 | 100 |  |  | 100 |  |  | 33.78 |  | 27.3618 |  | 28 | 27.3618
972 | [72] | SiO3/OH = 2.5 100ºC AL/GGBFS = 0.25 | [14 empty] | 34.01 | 16.62 | 1.71 | 34.85 | 9.11 | 0.48 | 0.46 | 1.55 | 0.69 | 0.04 | 0 | 0 | 0 | 0.35 |  |  | 560 | 1148 | 668 | 1816 | 151 | 23.3% | 20.8% | 56% | 45 | 14 | 0 | 104.209 | 0.25 | 100 |  |  | 100 |  |  | 35.9 |  | 29.079 |  | 28 | 29.079
973 | [72] | SiO3/OH = 0.5 100ºC AL/GGBFS = 0.30 | [14 empty] | 34.01 | 16.62 | 1.71 | 34.85 | 9.11 | 0.48 | 0.46 | 1.55 | 0.69 | 0.04 | 0 | 0 | 0 | 0.25 |  |  | 560 | 1148 | 668 | 1816 | 82 | 23.3% | 20.8% | 56% | 58 | 14 | 0 | 71.358 | 0.25 | 100 |  |  | 100 |  |  | 34.44 |  | 27.8964 |  | 28 | 27.8964
974 | [72] | SiO3/OH = 1.5 100ºC AL/GGBFS = 0.30 | [14 empty] | 34.01 | 16.62 | 1.71 | 34.85 | 9.11 | 0.48 | 0.46 | 1.55 | 0.69 | 0.04 | 0 | 0 | 0 | 0.3 |  |  | 560 | 1148 | 668 | 1816 | 89 | 23.3% | 20.8% | 56% | 69 | 14 | 0 | 80.111 | 0.25 | 100 |  |  | 100 |  |  | 37.64 |  | 30.4884 |  | 28 | 30.4884
975 | [72] | SiO3/OH = 2.5 100ºC AL/GGBFS = 0.30 | [14 empty] | 34.01 | 16.62 | 1.71 | 34.85 | 9.11 | 0.48 | 0.46 | 1.55 | 0.69 | 0.04 | 0 | 0 | 0 | 0.35 |  |  | 560 | 1148 | 668 | 1816 | 115 | 23.3% | 20.8% | 56% | 81 | 14 | 0 | 99.925 | 0.25 | 100 |  |  | 100 |  |  | 35.78 |  | 28.9818 |  | 28 | 28.9818
976 | [72] | SiO3/OH = 0.5 100ºC AL/GGBFS = 0.35 | [14 empty] | 34.01 | 16.62 | 1.71 | 34.85 | 9.11 | 0.48 | 0.46 | 1.55 | 0.69 | 0.04 | 0 | 0 | 0 | 0.25 |  |  | 560 | 1148 | 668 | 1816 | 54 | 23.3% | 20.8% | 56% | 84 | 14 | 0 | 67.146 | 0.25 | 100 |  |  | 100 |  |  | 32.64 |  | 26.4384 |  | 28 | 26.4384
977 | [72] | SiO3/OH = 1.5 100ºC AL/GGBFS = 0.35 | [14 empty] | 34.01 | 16.62 | 1.71 | 34.85 | 9.11 | 0.48 | 0.46 | 1.55 | 0.69 | 0.04 | 0 | 0 | 0 | 0.3 |  |  | 560 | 1148 | 668 | 1816 | 64 | 23.3% | 20.8% | 56% | 104 | 14 | 0 | 81.536 | 0.25 | 100 |  |  | 100 |  |  | 34.97 |  | 28.3257 |  | 28 | 28.3257
978 | [72] | SiO3/OH = 2.5 100ºC AL/GGBFS = 0.35 | [14 empty] | 34.01 | 16.62 | 1.71 | 34.85 | 9.11 | 0.48 | 0.46 | 1.55 | 0.69 | 0.04 | 0 | 0 | 0 | 0.35 |  |  | 560 | 1148 | 668 | 1816 | 75 | 23.3% | 20.8% | 56% | 121 | 14 | 0 | 95.165 | 0.25 | 100 |  |  | 100 |  |  | 29.46 |  | 23.8626 |  | 28 | 23.8626
982 | [73] | G1100 | 57.9 | 31.11 | 5.07 | 1.29 | 0.97 | 0.09 | 1 | 0.05 | 0 | 0 | 0 | 0 | 0 | 0.04 | [15 empty] | 300 |  | 1128.44 | 752.29 | 1880.73 | 117.86 | 16.27% | 34.64% | 49% | 47.14 | 10 | 0 | 136.901474 | 1 | 100 | 1 | 40 | 100 |  |  | 31.38128 |  | 25.4188368 |  | 28 | 25.4188368
986 | [73] | G2100 | 57.9 | 31.11 | 5.07 | 1.29 | 0.97 | 0.09 | 1 | 0.05 | 0 | 0 | 0 | 0 | 0 | 0.04 | [15 empty] | 300 |  | 1130.74 | 753.83 | 1884.57 | 96.43 | 16.27% | 34.64% | 49% | 38.57 | 10 | 0 | 139.289487 | 1 | 100 | 1 | 40 | 100 |  |  | 26.3798885 |  | 21.36771 |  | 28 | 21.36771
990 | [73] | G3100 | 57.9 | 31.11 | 5.07 | 1.29 | 0.97 | 0.09 | 1 | 0.05 | 0 | 0 | 0 | 0 | 0 | 0.04 | [15 empty] | 350 |  | 1048.3 | 698.87 | 1747.17 | 137.5 | 16.27% | 34.64% | 49% | 55 | 10 | 0 | 159.72875 | 1 | 100 | 1 | 40 | 100 |  |  | 35.500073 |  | 28.75505913 |  | 28 | 28.75505913
994 | [73] | G4100 | 57.9 | 31.11 | 5.07 | 1.29 | 0.97 | 0.09 | 1 | 0.05 | 0 | 0 | 0 | 0 | 0 | 0.04 | [15 empty] | 350 |  | 1051 | 700.67 | 1751.67 | 112.5 | 16.27% | 34.64% | 49% | 45 | 10 | 0 | 162.50625 | 1 | 100 | 1 | 40 | 100 |  |  | 29.812216 |  | 24.14789496 |  | 28 | 24.14789496
995 | [74] | GRS1 | 61.85 | 27.36 | 5.18 | 1.47 | 1 | 0.08 | 0.63 | 0.05 | 1.84 | 0.54 | 0 | 0 | 0 | 1 | [15 empty] | 330 |  | 1350 | 727 | 2077 | 88 | 14.3% | 32.9% | 53% | 44 | 8 | 0 | 76.384 | 1 | 60 | 1 | 24 | 100 |  |  | 18.2 |  | 14.742 |  | 28 | 14.742
996 | [74] | GTS1 | 61.85 | 27.36 | 5.18 | 1.47 | 1 | 0.08 | 0.63 | 0.05 | 1.84 | 0.54 | 0 | 0 | 0 | 1 | [15 empty] | 330 |  | 1350 | 727 | 2077 | 88 | 14.3% | 32.9% | 53% | 44 | 8 | 0 | 76.384 | 1 | 60 | 1 | 24 | 100 |  |  | 18.98 |  | 15.3738 |  | 28 | 15.3738
997 | [74] | GUS1 | 61.85 | 27.36 | 5.18 | 1.47 | 1 | 0.08 | 0.63 | 0.05 | 1.84 | 0.54 | 0 | 0 | 0 | 1 | [15 empty] | 330 |  | 1350 | 727 | 2077 | 88 | 14.3% | 32.9% | 53% | 44 | 8 | 0 | 76.384 | 1 | 60 | 1 | 24 | 100 |  |  | 16.5 |  | 13.365 |  | 28 | 13.365
998 | [74] | GRS2 | 61.85 | 27.36 | 5.18 | 1.47 | 1 | 0.08 | 0.63 | 0.05 | 1.84 | 0.54 | 0 | 0 | 0 | 1 | [15 empty] | 330 |  | 1350 | 727 | 2077 | 88 | 14.3% | 32.9% | 53% | 44 | 10 | 0 | 72.864 | 1 | 60 | 1 | 24 | 100 |  |  | 20.6 |  | 16.686 |  | 28 | 16.686
999 | [74] | GTS2 | 61.85 | 27.36 | 5.18 | 1.47 | 1 | 0.08 | 0.63 | 0.05 | 1.84 | 0.54 | 0 | 0 | 0 | 1 | [15 empty] | 330 |  | 1350 | 727 | 2077 | 88 | 14.3% | 32.9% | 53% | 44 | 10 | 0 | 72.864 | 1 | 60 | 1 | 24 | 100 |  |  | 20.8 |  | 16.848 |  | 28 | 16.848
1000 | [74] | GUS2 | 61.85 | 27.36 | 5.18 | 1.47 | 1 | 0.08 | 0.63 | 0.05 | 1.84 | 0.54 | 0 | 0 | 0 | 1 | [15 empty] | 330 |  | 1350 | 727 | 2077 | 88 | 14.3% | 32.9% | 53% | 44 | 10 | 0 | 72.864 | 1 | 60 | 1 | 24 | 100 |  |  | 17.2 |  | 13.932 |  | 28 | 13.932
1001 | [74] | GRS3 | 61.85 | 27.36 | 5.18 | 1.47 | 1 | 0.08 | 0.63 | 0.05 | 1.84 | 0.54 | 0 | 0 | 0 | 1 | [15 empty] | 330 |  | 1350 | 727 | 2077 | 88 | 14.3% | 32.9% | 53% | 44 | 12 | 0 | 69.344 | 1 | 60 | 1 | 24 | 100 |  |  | 24.9 |  | 20.169 |  | 28 | 20.169
1002 | [74] | GTS3 | 61.85 | 27.36 | 5.18 | 1.47 | 1 | 0.08 | 0.63 | 0.05 | 1.84 | 0.54 | 0 | 0 | 0 | 1 | [15 empty] | 330 |  | 1350 | 727 | 2077 | 88 | 14.3% | 32.9% | 53% | 44 | 12 | 0 | 69.344 | 1 | 60 | 1 | 24 | 100 |  |  | 24.4 |  | 19.764 |  | 28 | 19.764
1003 | [74] | GUS3 | 61.85 | 27.36 | 5.18 | 1.47 | 1 | 0.08 | 0.63 | 0.05 | 1.84 | 0.54 | 0 | 0 | 0 | 1 | [15 empty] | 330 |  | 1350 | 727 | 2077 | 88 | 14.3% | 32.9% | 53% | 44 | 12 | 0 | 69.344 | 1 | 60 | 1 | 24 | 100 |  |  | 20.1 |  | 16.281 |  | 28 | 16.281
1009 | [76] | GP 60ºC | [14 empty] | 31.25 | 14.06 | 2.8 | 33.75 | 7.03 | 0 | 0 | 0 | 0 | 0 | 0 | 0 | 0 | 0 |  |  | 394 | 1201 | 647 | 1848 | 113 | 14.7% | 29.4% | 56% | 45 | 8 | 5.91 | 156.313 | 0.666666667 | 60 |  | 24 | 150 |  |  | 69.28 |  | 62.352 |  | 28 | 62.352
1013 | [76] | GP 90ºC | [14 empty] | 31.25 | 14.06 | 2.8 | 33.75 | 7.03 | 0 | 0 | 0 | 0 | 0 | 0 | 0 | 0 | 0 |  |  | 394 | 1201 | 647 | 1848 | 113 | 14.7% | 29.4% | 56% | 45 | 8 | 5.91 | 156.313 | 0.666666667 | 90 |  | 24 | 150 |  |  | 71.63 |  | 64.467 |  | 28 | 64.467
1017 | [76] | GP 25ºC | [14 empty] | 31.25 | 14.06 | 2.8 | 33.75 | 7.03 | 0 | 0 | 0 | 0 | 0 | 0 | 0 | 0 | 0 |  |  | 394 | 1201 | 647 | 1848 | 113 | 14.7% | 29.4% | 56% | 45 | 8 | 5.91 | 156.313 |  | 25 |  | 24 | 150 |  |  | 52.79 |  | 47.511 |  | 28 | 47.511
1021 | [77] | C1 | 28.0316 | 13.49447 | 5.482879 | 1.342257 | 0.796965 | 0.5333074 | 2.450817 | 0.5392996 | 0.6291829 | 0.1018677 | 0.02396887 | 0.02996109 | 0 | 2.139222 | 11.77486 | 4.500739 | 0.1442802 | 17.52202 | 2.781401 | 0.4208171 | 0.3727237 | 0.7053696 | 0.2685214 | 0 | 0.02805447 | 0.2043969 | 0 | 0.9618677 |  | 308 | 206 | 935 | 615 | 1550 | 121 | 12.8% | 25.5% | 62% | 99 | 10 | 0 | 209.057 |  | 25 |  | 24 | 100 |  |  | 61.8 |  | 50.058 |  | 28 | 50.058
1022 | [77] | C3 | 28.068 | 13.512 | 5.49 | 1.344 | 0.798 | 0.534 | 2.454 | 0.54 | 0.63 | 0.102 | 0.024 | 0.03 | 0 | 2.142 | 11.752 | 4.492 | 0.144 | 17.488 | 2.776 | 0.42 | 0.372 | 0.704 | 0.268 | 0 | 0.028 | 0.204 | 0 | 0.96 |  | 270 | 180 | 1030 | 670 | 1700 | 106 | 12.8% | 25.5% | 62% | 87 | 10 | 0 | 182.602 |  | 25 |  | 24 | 100 |  |  | 70.4 |  | 57.024 |  | 28 | 57.024
1023 | [77] | C4 | 28.068 | 13.512 | 5.49 | 1.344 | 0.798 | 0.534 | 2.454 | 0.54 | 0.63 | 0.102 | 0.024 | 0.03 | 0 | 2.142 | 11.752 | 4.492 | 0.144 | 17.488 | 2.776 | 0.42 | 0.372 | 0.704 | 0.268 | 0 | 0.028 | 0.204 | 0 | 0.96 |  | 240 | 160 | 1110 | 720 | 1830 | 94 | 12.8% | 25.5% | 62% | 77 | 10 | 0 | 159.198 |  | 25 |  | 24 | 100 |  |  | 69.1 |  | 55.971 |  | 28 | 55.971
1025 | [77] | C6 | 28.068 | 13.512 | 5.49 | 1.344 | 0.798 | 0.534 | 2.454 | 0.54 | 0.63 | 0.102 | 0.024 | 0.03 | 0 | 2.142 | 11.752 | 4.492 | 0.144 | 17.488 | 2.776 | 0.42 | 0.372 | 0.704 | 0.268 | 0 | 0.028 | 0.204 | 0 | 0.96 |  | 210 | 140 | 1155 | 750 | 1905 | 82 | 12.8% | 25.5% | 62% | 68 | 10 | 0 | 151.394 |  | 25 |  | 24 | 100 |  |  | 60.4 |  | 48.924 |  | 28 | 48.924
1026 | [77] | C7 | 28.068 | 13.512 | 5.49 | 1.344 | 0.798 | 0.534 | 2.454 | 0.54 | 0.63 | 0.102 | 0.024 | 0.03 | 0 | 2.142 | 11.752 | 4.492 | 0.144 | 17.488 | 2.776 | 0.42 | 0.372 | 0.704 | 0.268 | 0 | 0.028 | 0.204 | 0 | 0.96 |  | 240 | 160 | 1070 | 710 | 1780 | 94 | 12.8% | 25.5% | 62% | 77 | 10 | 0 | 174.198 |  | 25 |  | 24 | 100 |  |  | 66.7 |  | 54.027 |  | 28 | 54.027
1027 | [77] | C8 | 28.068 | 13.512 | 5.49 | 1.344 | 0.798 | 0.534 | 2.454 | 0.54 | 0.63 | 0.102 | 0.024 | 0.03 | 0 | 2.142 | 11.752 | 4.492 | 0.144 | 17.488 | 2.776 | 0.42 | 0.372 | 0.704 | 0.268 | 0 | 0.028 | 0.204 | 0 | 0.96 |  | 270 | 180 | 1050 | 690 | 1740 | 106 | 12.8% | 25.5% | 62% | 87 | 10 | 0 | 167.602 |  | 25 |  | 24 | 100 |  |  | 72.3 |  | 58.563 |  | 28 | 58.563
1028 | [77] | C10 | 28.068 | 13.512 | 5.49 | 1.344 | 0.798 | 0.534 | 2.454 | 0.54 | 0.63 | 0.102 | 0.024 | 0.03 | 0 | 2.142 | 11.752 | 4.492 | 0.144 | 17.488 | 2.776 | 0.42 | 0.372 | 0.704 | 0.268 | 0 | 0.028 | 0.204 | 0 | 0.96 |  | 210 | 140 | 1120 | 730 | 1850 | 83 | 12.8% | 25.5% | 62% | 67 | 10 | 0 | 171.411 |  | 25 |  | 24 | 100 |  |  | 56.1 |  | 45.441 |  | 28 | 45.441
1029 | [77] | C12 | 28.09151 | 13.52332 | 5.494598 | 1.345126 | 0.7986683 | 0.5344472 | 2.456055 | 0.5404523 | 0.6305276 | 0.1020854 | 0.0240201 | 0.03002513 | 0 | 2.143794 | 11.73724 | 4.486357 | 0.1438191 | 17.46603 | 2.772513 | 0.4194724 | 0.3715327 | 0.7031156 | 0.2676633 | 0 | 0.02796482 | 0.2037437 | 0 | 0.958794 |  | 239 | 159 | 1111 | 721 | 1832 | 94 | 12.8% | 25.5% | 62% | 77 | 10 | 0 | 156.198 |  | 25 |  | 24 | 100 |  |  | 60.6 |  | 49.086 |  | 28 | 49.086
1030 | [77] | C13 | 28.09243 | 13.52376 | 5.494778 | 1.34517 | 0.7986945 | 0.5344648 | 2.456136 | 0.54047 | 0.6305483 | 0.1020888 | 0.02402089 | 0.03002611 | 0 | 2.143864 | 11.73666 | 4.486136 | 0.143812 | 17.46517 | 2.772376 | 0.4194517 | 0.3715144 | 0.7030809 | 0.2676501 | 0 | 0.02796345 | 0.2037337 | 0 | 0.9587467 |  | 230 | 153 | 1111 | 721 | 1832 | 90 | 12.8% | 25.5% | 62% | 74 | 10 | 0 | 162.93 |  | 25 |  | 24 | 100 |  |  | 58.6 |  | 47.466 |  | 28 | 47.466
1031 | [77] | C14 | 28.09275 | 13.52392 | 5.494841 | 1.345185 | 0.7987037 | 0.5344709 | 2.456164 | 0.5404762 | 0.6305556 | 0.1020899 | 0.02402116 | 0.03002646 | 0 | 2.143889 | 11.73646 | 4.486058 | 0.1438095 | 17.46487 | 2.772328 | 0.4194444 | 0.3715079 | 0.7030688 | 0.2676455 | 0 | 0.02796296 | 0.2037302 | 0 | 0.9587302 |  | 227 | 151 | 1111 | 721 | 1832 | 89 | 12.8% | 25.5% | 62% | 73 | 10 | 0 | 164.713 |  | 25 |  | 24 | 100 |  |  | 60.9 |  | 49.329 |  | 28 | 49.329
1032 | [77] | C15 | 28.09377 | 13.52441 | 5.495041 | 1.345234 | 0.7987328 | 0.5344904 | 2.456253 | 0.5404959 | 0.6305785 | 0.1020937 | 0.02402204 | 0.03002755 | 0 | 2.143967 | 11.73581 | 4.485813 | 0.1438017 | 17.46391 | 2.772176 | 0.4194215 | 0.3714876 | 0.7030303 | 0.2676309 | 0 | 0.02796143 | 0.203719 | 0 | 0.9586777 |  | 218 | 145 | 1111 | 721 | 1832 | 86 | 12.8% | 25.5% | 62% | 70 | 10 | 0 | 171.062 |  | 25 |  | 24 | 100 |  |  | 51.2 |  | 41.472 |  | 28 | 41.472
1033 | [77] | C16 | 28.068 | 13.512 | 5.49 | 1.344 | 0.798 | 0.534 | 2.454 | 0.54 | 0.63 | 0.102 | 0.024 | 0.03 | 0 | 2.142 | 11.752 | 4.492 | 0.144 | 17.488 | 2.776 | 0.42 | 0.372 | 0.704 | 0.268 | 0 | 0.028 | 0.204 | 0 | 0.96 |  | 219 | 146 | 1145 | 742 | 1887 | 86 | 12.8% | 25.5% | 62% | 70 | 10 | 0 | 151.062 |  | 25 |  | 24 | 100 |  |  | 58.4 |  | 47.304 |  | 28 | 47.304
1034 | [77] | C17 | 28.068 | 13.512 | 5.49 | 1.344 | 0.798 | 0.534 | 2.454 | 0.54 | 0.63 | 0.102 | 0.024 | 0.03 | 0 | 2.142 | 11.752 | 4.492 | 0.144 | 17.488 | 2.776 | 0.42 | 0.372 | 0.704 | 0.268 | 0 | 0.028 | 0.204 | 0 | 0.96 |  | 216 | 144 | 1145 | 742 | 1887 | 85 | 12.8% | 25.5% | 62% | 69 | 10 | 0 | 152.845 |  | 25 |  | 24 | 100 |  |  | 56.1 |  | 45.441 |  | 28 | 45.441
1035 | [77] | C18 | 28.068 | 13.512 | 5.49 | 1.344 | 0.798 | 0.534 | 2.454 | 0.54 | 0.63 | 0.102 | 0.024 | 0.03 | 0 | 2.142 | 11.752 | 4.492 | 0.144 | 17.488 | 2.776 | 0.42 | 0.372 | 0.704 | 0.268 | 0 | 0.028 | 0.204 | 0 | 0.96 |  | 213 | 142 | 1145 | 742 | 1887 | 84 | 12.8% | 25.5% | 62% | 69 | 10 | 0 | 155.228 |  | 25 |  | 24 | 100 |  |  | 56.3 |  | 45.603 |  | 28 | 45.603
1036 | [77] | C19 | 28.09489 | 13.52494 | 5.495259 | 1.345287 | 0.7987644 | 0.5345115 | 2.456351 | 0.5405172 | 0.6306034 | 0.1020977 | 0.02402299 | 0.03002874 | 0 | 2.144052 | 11.73511 | 4.485546 | 0.1437931 | 17.46287 | 2.772011 | 0.4193966 | 0.3714655 | 0.7029885 | 0.2676149 | 0 | 0.02795977 | 0.2037069 | 0 | 0.9586207 |  | 209 | 139 | 1160 | 753 | 1913 | 82 | 12.8% | 25.5% | 62% | 67 | 10 | 0 | 147.794 |  | 25 |  | 24 | 100 |  |  | 56.8 |  | 46.008 |  | 28 | 46.008
1037 | [77] | C20 | 28.0128 | 13.48543 | 5.479204 | 1.341357 | 0.7964307 | 0.5329499 | 2.449174 | 0.5389381 | 0.6287611 | 0.1017994 | 0.0239528 | 0.029941 | 0 | 2.137788 | 11.78667 | 4.505251 | 0.1444248 | 17.53959 | 2.784189 | 0.4212389 | 0.3730973 | 0.7060767 | 0.2687906 | 0 | 0.0280826 | 0.2046018 | 0 | 0.9628319 |  | 203 | 136 | 1160 | 753 | 1913 | 80 | 12.8% | 25.5% | 62% | 65 | 10 | 0 | 151.36 |  | 25 |  | 24 | 100 |  |  | 55.6 |  | 45.036 |  | 28 | 45.036
1038 | [77] | C21 | 28.068 | 13.512 | 5.49 | 1.344 | 0.798 | 0.534 | 2.454 | 0.54 | 0.63 | 0.102 | 0.024 | 0.03 | 0 | 2.142 | 11.752 | 4.492 | 0.144 | 17.488 | 2.776 | 0.42 | 0.372 | 0.704 | 0.268 | 0 | 0.028 | 0.204 | 0 | 0.96 |  | 198 | 132 | 1160 | 753 | 1913 | 78 | 12.8% | 25.5% | 62% | 64 | 10 | 0 | 155.526 |  | 25 |  | 24 | 100 |  |  | 36.2 |  | 29.322 |  | 28 | 29.322
1039 | [78] | Gladstone FA | 47.87 | 28 | 14.09 | 3.81 | 0.93 | 0.41 | 0.62 | 0.27 | 1.99 | 1.81 | 0 | 0.21 | 0 | 0.43 | [14 empty] | 2363 | 416 |  | 927 | 699 | 1626 | 292 | 14.7% | 29.4% | 56% | 65 | 15 | 0 | 197.228 | 1 | 80 | 1 | 24 |  | 100 | 200 |  | 82.5 |  | 77.55 | 28 | 77.55
1040 | [78] | Pt. Augusta FA | 49.37 | 31.25 | 4.47 | 4.8 | 1.28 | 1.3 | 2.21 | 0.24 | 2.94 | 1.65 | 0 | 0.04 | 0 | 0.51 | [14 empty] | 1228 | 416 |  | 927 | 699 | 1626 | 292 | 14.7% | 29.4% | 56% | 65 | 15 | 0 | 197.228 | 1 | 80 | 1 | 24 |  | 100 | 200 |  | 36.9 |  | 34.686 | 28 | 34.686
1041 | [78] | Collie FA | 53.82 | 29.95 | 9.24 | 1.03 | 0.58 | 0.75 | 0.79 | 0.34 | 2.19 | 1.28 | 0 | 0.04 | 0 | 0.63 | [14 empty] | 1876 | 420 |  | 936 | 706 | 1644 | 241 | 14.7% | 29.4% | 56% | 92 | 15 | 0 | 186.519 | 1 | 80 | 1 | 24 |  | 100 | 200 |  | 29.6 |  | 27.824 | 28 | 27.824
1042 | [78] | Tarong FA | 75.66 | 19 | 1.38 | 0.3 | 0 | 0.15 | 0.63 | 0.03 | 1.83 | 1 | 0 | 0.02 | 0 | 1.16 | [14 empty] | 1095 | 412 |  | 918 | 693 | 1611 | 342 | 14.7% | 29.4% | 56% | 32 | 15 | 0 | 203.978 | 1 | 80 | 1 | 24 |  | 100 | 200 |  | 24.9 |  | 23.406 | 28 | 23.406
1043 | [79] | TM1 | 0 | 0 | 0 | 0 | 0 | 0 | 0 | 0 | 0 | 0 | 0 | 0 | 0 | 0 | 32.4 | 14.96 | 0.83 | 40.7 | 5.99 | 0.42 | 0.29 | 2.74 | 0.84 | 0.38 | 0 | 0.4 | 0 | 0 |  |  | 400 | 1208 | 650 | 1858 | 84 | 14.7% | 29.4% | 56% | 56 | 10 | 20 | 140.556 |  | 25 |  | 24 |  | 100 | 200 |  | 46.75 |  | 43.945 | 28 | 43.945
1044 | [79] | TM2 | 0 | 0 | 0 | 0 | 0 | 0 | 0 | 0 | 0 | 0 | 0 | 0 | 0 | 0 | 32.4 | 14.96 | 0.83 | 40.7 | 5.99 | 0.42 | 0.29 | 2.74 | 0.84 | 0.38 | 0 | 0.4 | 0 | 0 |  |  | 400 | 1182 | 636 | 1818 | 120 | 14.7% | 29.4% | 56% | 60 | 12 | 20 | 158.28 |  | 25 |  | 24 |  | 100 | 200 |  | 38.98 |  | 36.6412 | 28 | 36.6412
1045 | [79] | TM3 | 0 | 0 | 0 | 0 | 0 | 0 | 0 | 0 | 0 | 0 | 0 | 0 | 0 | 0 | 32.4 | 14.96 | 0.83 | 40.7 | 5.99 | 0.42 | 0.29 | 2.74 | 0.84 | 0.38 | 0 | 0.4 | 0 | 0 |  |  | 400 | 1156 | 622 | 1778 | 157 | 14.7% | 29.4% | 56% | 63 | 14 | 20 | 175.483 |  | 25 |  | 24 |  | 100 | 200 |  | 42.55 |  | 39.997 | 28 | 39.997
1046 | [79] | TM4 | 0 | 0 | 0 | 0 | 0 | 0 | 0 | 0 | 0 | 0 | 0 | 0 | 0 | 0 | 32.4 | 14.96 | 0.83 | 40.7 | 5.99 | 0.42 | 0.29 | 2.74 | 0.84 | 0.38 | 0 | 0.4 | 0 | 0 |  |  | 450 | 1161 | 625 | 1786 | 105 | 14.7% | 29.4% | 56% | 53 | 14 | 22.5 | 149.515 |  | 25 |  | 24 |  | 100 | 200 |  | 61.15 |  | 57.481 | 28 | 57.481
1047 | [79] | TM5 | 0 | 0 | 0 | 0 | 0 | 0 | 0 | 0 | 0 | 0 | 0 | 0 | 0 | 0 | 32.4 | 14.96 | 0.83 | 40.7 | 5.99 | 0.42 | 0.29 | 2.74 | 0.84 | 0.38 | 0 | 0.4 | 0 | 0 |  |  | 450 | 1132 | 609 | 1741 | 145 | 14.7% | 29.4% | 56% | 58 | 10 | 22.5 | 183.355 |  | 25 |  | 24 |  | 100 | 200 |  | 54.24 |  | 50.9856 | 28 | 50.9856
1048 | [79] | TM6 | 0 | 0 | 0 | 0 | 0 | 0 | 0 | 0 | 0 | 0 | 0 | 0 | 0 | 0 | 32.4 | 14.96 | 0.83 | 40.7 | 5.99 | 0.42 | 0.29 | 2.74 | 0.84 | 0.38 | 0 | 0.4 | 0 | 0 |  |  | 450 | 1102 | 594 | 1696 | 149 | 14.7% | 29.4% | 56% | 99 | 12 | 22.5 | 202.271 |  | 25 |  | 24 |  | 100 | 200 |  | 37.32 |  | 35.0808 | 28 | 35.0808
1049 | [79] | TM7 | 0 | 0 | 0 | 0 | 0 | 0 | 0 | 0 | 0 | 0 | 0 | 0 | 0 | 0 | 32.4 | 14.96 | 0.83 | 40.7 | 5.99 | 0.42 | 0.29 | 2.74 | 0.84 | 0.38 | 0 | 0.4 | 0 | 0 |  |  | 500 | 1115 | 600 | 1715 | 125 | 14.7% | 29.4% | 56% | 50 | 12 | 25 | 170.875 |  | 25 |  | 24 |  | 100 | 200 |  | 59.5 |  | 55.93 | 28 | 55.93
1050 | [79] | TM8 | 0 | 0 | 0 | 0 | 0 | 0 | 0 | 0 | 0 | 0 | 0 | 0 | 0 | 0 | 32.4 | 14.96 | 0.83 | 40.7 | 5.99 | 0.42 | 0.29 | 2.74 | 0.84 | 0.38 | 0 | 0.4 | 0 | 0 |  |  | 500 | 1082 | 583 | 1665 | 135 | 14.7% | 29.4% | 56% | 90 | 14 | 25 | 190.065 |  | 25 |  | 24 |  | 100 | 200 |  | 42.93 |  | 40.3542 | 28 | 40.3542
1051 | [79] | TM9 | 0 | 0 | 0 | 0 | 0 | 0 | 0 | 0 | 0 | 0 | 0 | 0 | 0 | 0 | 32.4 | 14.96 | 0.83 | 40.7 | 5.99 | 0.42 | 0.29 | 2.74 | 0.84 | 0.38 | 0 | 0.4 | 0 | 0 |  |  | 500 | 1050 | 565 | 1615 | 183 | 14.7% | 29.4% | 56% | 92 | 10 | 25 | 232.497 |  | 25 |  | 24 |  | 100 | 200 |  | 34.4 |  | 32.336 | 28 | 32.336
1071 | [80] | G30 | 54.42 | 23.9 | 8.14 | 2.56 | 1.74 | 0.43 | 1.77 | 0.78 | 1.32 | 0 | 0 | 0 | 0 | 4.31 | [15 empty] | 372.52 |  | 1229.92 | 618.68 | 1848.6 | 128.2 | 11.8% | 28.5% | 60% | 51.28 | 12 | 0 | 103.201 | 1 | 60 | 2 | 24 |  | 150 | 300 |  | 39.46 |  | 39.46 | 28 | 39.46
1072 | [80] | G40 | 54.42 | 23.9 | 8.14 | 2.56 | 1.74 | 0.43 | 1.77 | 0.78 | 1.32 | 0 | 0 | 0 | 0 | 4.31 | [15 empty] | 375.84 |  | 1229.92 | 618.68 | 1848.6 | 125.83 | 11.8% | 28.5% | 60% | 50.33 | 14 | 0 | 97.26571 | 1 | 60 | 2 | 24 |  | 150 | 300 |  | 49.86 |  | 49.86 | 28 | 49.86
1073 | [80] | G50 | 54.42 | 23.9 | 8.14 | 2.56 | 1.74 | 0.43 | 1.77 | 0.78 | 1.32 | 0 | 0 | 0 | 0 | 4.31 | [15 empty] | 390.35 |  | 1229.92 | 618.68 | 1848.6 | 115.46 | 11.8% | 28.5% | 60% | 46.18 | 16 | 0 | 85.55442 | 1 | 60 | 2 | 24 |  | 150 | 300 |  | 59.81 |  | 59.81 | 28 | 59.81
1146 | [82] | 8M Oven | 47.6 | 21.4 | 7.8 | 11.9 | 1.8 | 0.7 | 0.82 | 2.8 | 1.88 | 0 | 0 | 0 | 0 | 3.3 | [15 empty] | 550 |  | 838 | 600 | 1438 | 144 | 12% | 30% | 58% | 95 | 8 | 0 | 148.12 | 1 | 65 | 0 | 24 | 100 |  |  | 34.32 |  | 27.7992 |  | 28 | 27.7992
1147 | [82] | 10M Oven | 47.6 | 21.4 | 7.8 | 11.9 | 1.8 | 0.7 | 0.82 | 2.8 | 1.88 | 0 | 0 | 0 | 0 | 3.3 | [15 empty] | 550 |  | 838 | 600 | 1438 | 144 | 12% | 30% | 58% | 95 | 10 | 0 | 140.52 | 1 | 65 | 0 | 24 | 100 |  |  | 35.41 |  | 28.6821 |  | 28 | 28.6821
1148 | [82] | 12M Oven | 47.6 | 21.4 | 7.8 | 11.9 | 1.8 | 0.7 | 0.82 | 2.8 | 1.88 | 0 | 0 | 0 | 0 | 3.3 | [15 empty] | 550 |  | 838 | 600 | 1438 | 144 | 12% | 30% | 58% | 95 | 12 | 0 | 132.92 | 1 | 65 | 0 | 24 | 100 |  |  | 42.15 |  | 34.1415 |  | 28 | 34.1415
1149 | [82] | 14M Oven | 47.6 | 21.4 | 7.8 | 11.9 | 1.8 | 0.7 | 0.82 | 2.8 | 1.88 | 0 | 0 | 0 | 0 | 3.3 | [15 empty] | 550 |  | 838 | 600 | 1438 | 144 | 12% | 30% | 58% | 95 | 14 | 0 | 125.32 | 1 | 65 | 0 | 24 | 100 |  |  | 40.5 |  | 32.805 |  | 28 | 32.805
1150 | [82] | 8M Ambient | 47.6 | 21.4 | 7.8 | 11.9 | 1.8 | 0.7 | 0.82 | 2.8 | 1.88 | 0 | 0 | 0 | 0 | 3.3 | [15 empty] | 550 |  | 838 | 600 | 1438 | 144 | 12% | 30% | 58% | 95 | 8 | 0 | 148.12 |  | 25 |  | 24 | 100 |  |  | 35.4 |  | 28.674 |  | 28 | 28.674
1151 | [82] | 10M Ambient | 47.6 | 21.4 | 7.8 | 11.9 | 1.8 | 0.7 | 0.82 | 2.8 | 1.88 | 0 | 0 | 0 | 0 | 3.3 | [15 empty] | 550 |  | 838 | 600 | 1438 | 144 | 12% | 30% | 58% | 95 | 10 | 0 | 140.52 |  | 25 |  | 24 | 100 |  |  | 36.9 |  | 29.889 |  | 28 | 29.889
1152 | [82] | 12M Ambient | 47.6 | 21.4 | 7.8 | 11.9 | 1.8 | 0.7 | 0.82 | 2.8 | 1.88 | 0 | 0 | 0 | 0 | 3.3 | [15 empty] | 550 |  | 838 | 600 | 1438 | 144 | 12% | 30% | 58% | 95 | 12 | 0 | 132.92 |  | 25 |  | 24 | 100 |  |  | 41.7 |  | 33.777 |  | 28 | 33.777
1153 | [82] | 14M Ambient | 47.6 | 21.4 | 7.8 | 11.9 | 1.8 | 0.7 | 0.82 | 2.8 | 1.88 | 0 | 0 | 0 | 0 | 3.3 | [15 empty] | 550 |  | 838 | 600 | 1438 | 144 | 12% | 30% | 58% | 95 | 14 | 0 | 125.32 |  | 25 |  | 24 | 100 |  |  | 38.5 |  | 31.185 |  | 28 | 31.185
1190 | [83] | F100C0 | 53.59 | 28.46 | 8.71 | 4.23 | 1.84 | 0.58 | 1.63 | 0.96 | 0 | 0 | 0 | 0 | 0 | 0 | [14 empty] | 307 | 310 |  | 1204 | 649 | 1853 | 122 | 16.2% | 34.72% | 49% | 48.85714286 | 10 | 6.2 | 92.982 | 1 | 80 | 0 | 24 | 150 |  |  | 44.876 |  | 40.3884 |  | 28 | 40.3884
1217 | [86] | A35 S00 | 53.71 | 27.2 | 11.7 | 1.9 | 0 | 0.36 | 0.54 | 0.3 | 1.62 | 0.71 | 0 | 0 | 0 | 0.68 | 0 | 0 | 0 | 0 | 0 | 0 | 0 | 0 | 0 | 0 | 0 | 0 | 0 | 0 |  | 400 |  | 1218 | 655.9 | 1873.9 | 100 | 11.5% | 30% | 59% | 40 | 14 | 6 | 79.7 |  | 25 |  | 24 |  | 100 | 200 |  | 32.5 |  | 30.55 | 28 | 30.55
1218 | [86] | A35 S10 | 48.339 | 24.48 | 10.53 | 1.71 | 0 | 0.324 | 0.486 | 0.27 | 1.458 | 0.639 | 0 | 0 | 0 | 0.612 | 2.996 | 1.225 | 0.052 | 4.545 | 0 | 0.031 | 0.038 | 0.362 | 0.046 | 0.046 | 0 | 0 | 0 | 0.239 |  | 360 | 40 | 1218 | 655.9 | 1873.9 | 100 | 11.5% | 30% | 59% | 40 | 14 | 6 | 85.7 |  | 25 |  | 24 |  | 100 | 200 |  | 33.3 |  | 31.302 | 28 | 31.302
1222 | [87] | A40 S00 | 53.71 | 27.2 | 11.7 | 1.9 | 0 | 0.36 | 0.54 | 0.3 | 1.62 | 0.71 | 0 | 0 | 0 | 0.68 | 0 | 0 | 0 | 0 | 0 | 0 | 0 | 0 | 0 | 0 | 0 | 0 | 0 | 0 |  | 400 |  | 1209 | 651 | 1860 | 114.3 | 11.5% | 30% | 59% | 45.7 | 14 | 0 | 86.9735 |  | 25 |  | 24 |  | 100 | 200 |  | 25.6 |  | 24.064 | 28 | 24.064
1223 | [87] | A40 S10 | 48.339 | 24.48 | 10.53 | 1.71 | 0 | 0.324 | 0.486 | 0.27 | 1.458 | 0.639 | 0 | 0 | 0 | 0.612 | 2.996 | 1.225 | 0.052 | 4.545 | 0 | 0.031 | 0.038 | 0.362 | 0.046 | 0.046 | 0 | 0 | 0 | 0.239 |  | 360 | 40 | 1209 | 651 | 1860 | 114.3 | 11.5% | 30% | 59% | 45.7 | 14 | 0 | 86.9735 |  | 25 |  | 24 |  | 100 | 200 |  | 38.3 |  | 36.002 | 28 | 36.002
1224 | [87] | A40 S15 | 45.6535 | 23.12 | 9.945 | 1.615 | 0 | 0.306 | 0.459 | 0.255 | 1.377 | 0.6035 | 0 | 0 | 0 | 0.578 | 4.494 | 1.8375 | 0.078 | 6.8175 | 0 | 0.0465 | 0.057 | 0.543 | 0.069 | 0.069 | 0 | 0 | 0 | 0.3585 |  | 340 | 60 | 1209 | 651 | 1860 | 114.3 | 11.5% | 30% | 59% | 45.7 | 14 | 0 | 86.9735 |  | 25 |  | 24 |  | 100 | 200 |  | 46.6 |  | 43.804 | 28 | 43.804
1227 | [88] | Ms1 | 58 | 27.5 | 5 | 3.6 | 1.91 | 2 | 0 | 1.8 | 0 | 0 | 0 | 0 | 0 | 0 | [15 empty] | 420 |  | 1061 | 710 | 1771 | 168 | 15.9% | 31.4% | 53% | 67.2 | 16 | 0 | 125.328 | 1 | 60 | 0 | 24 |  | 100 | 300 |  | 25 |  | 23.5 | 28 | 23.5
1228 | [88] | Ms2 | 58 | 27.5 | 5 | 3.6 | 1.91 | 2 | 0 | 1.8 | 0 | 0 | 0 | 0 | 0 | 0 | [15 empty] | 500 |  | 928.5 | 621.85 | 1550.35 | 217.85 | 15.9% | 31.4% | 53% | 87.14 | 16 | 0 | 161.17735 | 1 | 60 | 0 | 24 |  | 100 | 300 |  | 29 |  | 27.26 | 28 | 27.26
1229 | [88] | Ms3 | 58 | 27.5 | 5 | 3.6 | 1.91 | 2 | 0 | 1.8 | 0 | 0 | 0 | 0 | 0 | 0 | [15 empty] | 550 |  | 800 | 535.75 | 1335.75 | 239.64 | 15.9% | 31.4% | 53% | 95.85 | 16 | 0 | 177.29628 | 1 | 60 | 0 | 24 |  | 100 | 300 |  | 37 |  | 34.78 | 28 | 34.78
1230 | [88] | Ms4 | 58 | 27.5 | 5 | 3.6 | 1.91 | 2 | 0 | 1.8 | 0 | 0 | 0 | 0 | 0 | 0 | [15 empty] | 640 |  | 773 | 434.8 | 1207.8 | 274.28 | 15.9% | 31.4% | 53% | 109.7 | 16 | 0 | 196.83756 | 1 | 60 | 0 | 24 |  | 100 | 300 |  | 39 |  | 36.66 | 28 | 36.66
1231 | [89] | 10C1 | 46.78 | 22.52 | 9.15 | 2.24 | 1.33 | 0.89 | 4.09 | 0.9 | 1.05 | 0.17 | 0 | 0 | 0.05 | 3.57 | [15 empty] | 391 |  | 1111 | 721 | 1832 | 92 | 12.8% | 25.5% | 62% | 75 | 7.5 | 0 | 109.264 | 28 | 70 |  | 65 | 100 |  |  | 21.829 |  | 17.68149 |  | 28 | 17.68149
1232 | [89] | 10C2 | 46.78 | 22.52 | 9.15 | 2.24 | 1.33 | 0.89 | 4.09 | 0.9 | 1.05 | 0.17 | 0 | 0 | 0.05 | 3.57 | [15 empty] | 380 |  | 1111 | 721 | 1832 | 89 | 12.8% | 25.5% | 62% | 73 | 7.5 | 0 | 106.013 | 28 | 70 |  | 65 | 100 |  |  | 16.6001 |  | 13.446081 |  | 28 | 13.446081
1233 | [89] | 10C3 | 46.78 | 22.52 | 9.15 | 2.24 | 1.33 | 0.89 | 4.09 | 0.9 | 1.05 | 0.17 | 0 | 0 | 0.05 | 3.57 | [15 empty] | 371 |  | 1111 | 721 | 1832 | 87 | 12.8% | 25.5% | 62% | 72 | 7.5 | 0 | 104.079 | 28 | 70 |  | 65 | 100 |  |  | 12.4803 |  | 10.109043 |  | 28 | 10.109043
1234 | [89] | 10C4 | 46.78 | 22.52 | 9.15 | 2.24 | 1.33 | 0.89 | 4.09 | 0.9 | 1.05 | 0.17 | 0 | 0 | 0.05 | 3.57 | [15 empty] | 367 |  | 1145 | 742 | 1887 | 86 | 12.8% | 25.5% | 62% | 71 | 7.5 | 0 | 102.762 | 28 | 70 |  | 65 | 100 |  |  | 18.8635 |  | 15.279435 |  | 28 | 15.279435
1235 | [89] | 10C5 | 46.78 | 22.52 | 9.15 | 2.24 | 1.33 | 0.89 | 4.09 | 0.9 | 1.05 | 0.17 | 0 | 0 | 0.05 | 3.57 | [15 empty] | 357 |  | 1145 | 742 | 1887 | 84 | 12.8% | 25.5% | 62% | 69 | 7.5 | 0 | 100.128 | 28 | 70 |  | 65 | 100 |  |  | 16.2253 |  | 13.142493 |  | 28 | 13.142493
1236 | [89] | 10C6 | 46.78 | 22.52 | 9.15 | 2.24 | 1.33 | 0.89 | 4.09 | 0.9 | 1.05 | 0.17 | 0 | 0 | 0.05 | 3.57 | [15 empty] | 348 |  | 1145 | 742 | 1887 | 82 | 12.8% | 25.5% | 62% | 67 | 7.5 | 0 | 97.494 | 28 | 70 |  | 65 | 100 |  |  | 11.7314 |  | 9.502434 |  | 28 | 9.502434
1237 | [89] | 10C7 | 46.78 | 22.52 | 9.15 | 2.24 | 1.33 | 0.89 | 4.09 | 0.9 | 1.05 | 0.17 | 0 | 0 | 0.05 | 3.57 | [15 empty] | 355 |  | 1160 | 753 | 1913 | 84 | 12.8% | 25.5% | 62% | 69 | 7.5 | 0 | 100.128 | 28 | 70 |  | 65 | 100 |  |  | 20.3272 |  | 16.465032 |  | 28 | 16.465032
1238 | [89] | 10C8 | 46.78 | 22.52 | 9.15 | 2.24 | 1.33 | 0.89 | 4.09 | 0.9 | 1.05 | 0.17 | 0 | 0 | 0.05 | 3.57 | [15 empty] | 346 |  | 1160 | 753 | 1913 | 81 | 12.8% | 25.5% | 62% | 67 | 7.5 | 0 | 96.877 | 28 | 70 |  | 65 | 100 |  |  | 16.5798 |  | 13.429638 |  | 28 | 13.429638
1239 | [89] | 10C9 | 46.78 | 22.52 | 9.15 | 2.24 | 1.33 | 0.89 | 4.09 | 0.9 | 1.05 | 0.17 | 0 | 0 | 0.05 | 3.57 | [15 empty] | 337 |  | 1160 | 753 | 1913 | 79 | 12.8% | 25.5% | 62% | 65 | 7.5 | 0 | 94.243 | 28 | 70 |  | 65 | 100 |  |  | 10.2397 |  | 8.294157 |  | 28 | 8.294157
1240 | [89] | 8C1 | 37.47113 | 18.03869 | 7.329219 | 1.794257 | 1.06534 | 0.7128967 | 3.276121 | 0.7209068 | 0.8410579 | 0.1361713 | 0 | 0 | 0.04005038 | 2.859597 | 5.846398 | 2.234685 | 0.07163728 | 8.69995 | 1.381008 | 0.2089421 | 0.185063 | 0.3502267 | 0.1333249 | 0 | 0 | 0 | 0.1014861 | 0.4775819 |  | 318 | 79 | 1111 | 721 | 1832 | 93 | 12.8% | 25.5% | 62% | 77 | 7.5 | 0 | 111.281 |  | 20 |  | 24 | 100 |  |  | 38.8586 |  | 31.475466 |  | 28 | 31.475466
1241 | [89] | 8C2 | 37.44824 | 18.02767 | 7.324741 | 1.793161 | 1.064689 | 0.7124611 | 3.274119 | 0.7204663 | 0.840544 | 0.1360881 | 0 | 0 | 0.04002591 | 2.85785 | 5.860777 | 2.240181 | 0.07181347 | 8.721347 | 1.384404 | 0.209456 | 0.1855181 | 0.3510881 | 0.1336528 | 0 | 0 | 0 | 0.1017358 | 0.4787565 |  | 309 | 77 | 1111 | 721 | 1832 | 91 | 12.8% | 25.5% | 62% | 75 | 7.5 | 0 | 108.647 |  | 20 |  | 24 | 100 |  |  | 38.4302 |  | 31.128462 |  | 28 | 31.128462
1242 | [89] | 8C3 | 37.44888 | 18.02798 | 7.324867 | 1.793191 | 1.064707 | 0.7124734 | 3.274176 | 0.7204787 | 0.8405585 | 0.1360904 | 0 | 0 | 0.0400266 | 2.857899 | 5.860372 | 2.240027 | 0.07180851 | 8.720745 | 1.384309 | 0.2094415 | 0.1855053 | 0.3510638 | 0.1336436 | 0 | 0 | 0 | 0.1017287 | 0.4787234 |  | 301 | 75 | 1111 | 721 | 1832 | 89 | 12.8% | 25.5% | 62% | 73 | 7.5 | 0 | 106.013 |  | 20 |  | 24 | 100 |  |  | 37.6314 |  | 30.481434 |  | 28 | 30.481434
1243 | [89] | 8C4 | 37.47499 | 18.04054 | 7.329973 | 1.794441 | 1.06545 | 0.71297 | 3.276458 | 0.7209809 | 0.8411444 | 0.1361853 | 0 | 0 | 0.0400545 | 2.859891 | 5.843978 | 2.23376 | 0.07160763 | 8.696349 | 1.380436 | 0.2088556 | 0.1849864 | 0.3500817 | 0.1332698 | 0 | 0 | 0 | 0.1014441 | 0.4773842 |  | 294 | 73 | 1111 | 721 | 1832 | 86 | 12.8% | 25.5% | 62% | 71 | 7.5 | 0 | 102.762 |  | 20 |  | 24 | 100 |  |  | 30.9016 |  | 25.030296 |  | 28 | 25.030296
1244 | [89] | 8C5 | 37.3983 | 18.00363 | 7.314973 | 1.790769 | 1.063269 | 0.711511 | 3.269753 | 0.7195055 | 0.8394231 | 0.1359066 | 0 | 0 | 0.03997253 | 2.854038 | 5.892143 | 2.25217 | 0.0721978 | 8.768022 | 1.391813 | 0.2105769 | 0.186511 | 0.352967 | 0.1343681 | 0 | 0 | 0 | 0.1022802 | 0.4813187 |  | 291 | 73 | 1145 | 742 | 1887 | 85 | 12.8% | 25.5% | 62% | 70 | 7.5 | 0 | 101.445 |  | 20 |  | 24 | 100 |  |  | 40.5231 |  | 32.823711 |  | 28 | 32.823711
1245 | [89] | 8C6 | 37.39757 | 18.00328 | 7.314831 | 1.790734 | 1.063249 | 0.7114972 | 3.269689 | 0.7194915 | 0.8394068 | 0.135904 | 0 | 0 | 0.03997175 | 2.853983 | 5.892599 | 2.252345 | 0.07220339 | 8.768701 | 1.391921 | 0.2105932 | 0.1865254 | 0.3529944 | 0.1343785 | 0 | 0 | 0 | 0.1022881 | 0.4813559 |  | 283 | 71 | 1145 | 742 | 1887 | 83 | 12.8% | 25.5% | 62% | 68 | 7.5 | 0 | 98.811 |  | 20 |  | 24 | 100 |  |  | 35.2748 |  | 28.572588 |  | 28 | 28.572588
1246 | [89] | 8C7 | 37.424 | 18.016 | 7.32 | 1.792 | 1.064 | 0.712 | 3.272 | 0.72 | 0.84 | 0.136 | 0 | 0 | 0.04 | 2.856 | 5.876 | 2.246 | 0.072 | 8.744 | 1.388 | 0.21 | 0.186 | 0.352 | 0.134 | 0 | 0 | 0 | 0.102 | 0.48 |  | 276 | 69 | 1145 | 742 | 1887 | 81 | 12.8% | 25.5% | 62% | 67 | 7.5 | 0 | 96.877 |  | 20 |  | 24 | 100 |  |  | 30.0265 |  | 24.321465 |  | 28 | 24.321465
1247 | [89] | 8C8 | 37.44992 | 18.02848 | 7.325069 | 1.793241 | 1.064737 | 0.7124931 | 3.274266 | 0.7204986 | 0.8405817 | 0.1360942 | 0 | 0 | 0.0400277 | 2.857978 | 5.859723 | 2.239778 | 0.07180055 | 8.719778 | 1.384155 | 0.2094183 | 0.1854848 | 0.3510249 | 0.1336288 | 0 | 0 | 0 | 0.1017175 | 0.4786704 |  | 289 | 72 | 1160 | 753 | 1913 | 85 | 12.8% | 25.5% | 62% | 70 | 7.5 | 0 | 101.445 |  | 20 |  | 24 | 100 |  |  | 37.1083 |  | 30.057723 |  | 28 | 30.057723
1248 | [89] | 8C9 | 37.45066 | 18.02883 | 7.325214 | 1.793276 | 1.064758 | 0.7125071 | 3.27433 | 0.7205128 | 0.8405983 | 0.1360969 | 0 | 0 | 0.04002849 | 2.858034 | 5.859259 | 2.239601 | 0.07179487 | 8.719088 | 1.384046 | 0.2094017 | 0.1854701 | 0.3509972 | 0.1336182 | 0 | 0 | 0 | 0.1017094 | 0.4786325 |  | 281 | 70 | 1160 | 753 | 1913 | 83 | 12.8% | 25.5% | 62% | 68 | 7.5 | 0 | 98.811 |  | 20 |  | 24 | 100 |  |  | 38.1614 |  | 30.910734 |  | 28 | 30.910734
1249 | [89] | 8C10 | 37.47871 | 18.04234 | 7.330702 | 1.79462 | 1.065556 | 0.7130409 | 3.276784 | 0.7210526 | 0.8412281 | 0.1361988 | 0 | 0 | 0.04005848 | 2.860175 | 5.841637 | 2.232865 | 0.07157895 | 8.692865 | 1.379883 | 0.2087719 | 0.1849123 | 0.3499415 | 0.1332164 | 0 | 0 | 0 | 0.1014035 | 0.477193 |  | 274 | 68 | 1160 | 753 | 1913 | 81 | 12.8% | 25.5% | 62% | 66 | 7.5 | 0 | 96.177 |  | 20 |  | 24 | 100 |  |  | 34.0268 |  | 27.561708 |  | 28 | 27.561708
1250 | [89] | 8C11 | 37.39599 | 18.00251 | 7.314521 | 1.790659 | 1.063204 | 0.7114671 | 3.269551 | 0.7194611 | 0.8393713 | 0.1358982 | 0 | 0 | 0.03997006 | 2.853862 | 5.893593 | 2.252725 | 0.07221557 | 8.77018 | 1.392156 | 0.2106287 | 0.1865569 | 0.3530539 | 0.1344012 | 0 | 0 | 0 | 0.1023054 | 0.4814371 |  | 267 | 67 | 1160 | 753 | 1913 | 79 | 12.8% | 25.5% | 62% | 64 | 7.5 | 0 | 93.543 |  | 20 |  | 24 | 100 |  |  | 32.1143 |  | 26.012583 |  | 28 | 26.012583
1251 | [89] | 6C1 | 28.09151 | 13.52332 | 5.494598 | 1.345126 | 0.7986683 | 0.5344472 | 2.456055 | 0.5404523 | 0.6305276 | 0.1020854 | 0 | 0 | 0.03002513 | 2.143794 | 11.73724 | 4.486357 | 0.1438191 | 17.46603 | 2.772513 | 0.4194724 | 0.3715327 | 0.7031156 | 0.2676633 | 0 | 0 | 0 | 0.2037437 | 0.958794 |  | 239 | 159 | 1111 | 721 | 1832 | 94 | 12.8% | 25.5% | 62% | 77 | 7.5 | 0 | 111.898 |  | 20 |  | 24 | 100 |  |  | 60.0328 |  | 48.626568 |  | 28 | 48.626568
1252 | [89] | 6C2 | 28.09243 | 13.52376 | 5.494778 | 1.34517 | 0.7986945 | 0.5344648 | 2.456136 | 0.54047 | 0.6305483 | 0.1020888 | 0 | 0 | 0.03002611 | 2.143864 | 11.73666 | 4.486136 | 0.143812 | 17.46517 | 2.772376 | 0.4194517 | 0.3715144 | 0.7030809 | 0.2676501 | 0 | 0 | 0 | 0.2037337 | 0.9587467 |  | 230 | 153 | 1111 | 721 | 1832 | 90 | 12.8% | 25.5% | 62% | 74 | 7.5 | 0 | 107.33 |  | 20 |  | 24 | 100 |  |  | 57.9994 |  | 46.979514 |  | 28 | 46.979514
1253 | [89] | 6C3 | 28.09275 | 13.52392 | 5.494841 | 1.345185 | 0.7987037 | 0.5344709 | 2.456164 | 0.5404762 | 0.6305556 | 0.1020899 | 0 | 0 | 0.03002646 | 2.143889 | 11.73646 | 4.486058 | 0.1438095 | 17.46487 | 2.772328 | 0.4194444 | 0.3715079 | 0.7030688 | 0.2676455 | 0 | 0 | 0 | 0.2037302 | 0.9587302 |  | 227 | 151 | 1111 | 721 | 1832 | 89 | 12.8% | 25.5% | 62% | 73 | 7.5 | 0 | 106.013 |  | 20 |  | 24 | 100 |  |  | 60.9332 |  | 49.355892 |  | 28 | 49.355892
1254 | [89] | 6C4 | 28.09377 | 13.52441 | 5.495041 | 1.345234 | 0.7987328 | 0.5344904 | 2.456253 | 0.5404959 | 0.6305785 | 0.1020937 | 0 | 0 | 0.03002755 | 2.143967 | 11.73581 | 4.485813 | 0.1438017 | 17.46391 | 2.772176 | 0.4194215 | 0.3714876 | 0.7030303 | 0.2676309 | 0 | 0 | 0 | 0.203719 | 0.9586777 |  | 218 | 145 | 1111 | 721 | 1832 | 86 | 12.8% | 25.5% | 62% | 70 | 7.5 | 0 | 102.062 |  | 20 |  | 24 | 100 |  |  | 50.9846 |  | 41.297526 |  | 28 | 41.297526
1255 | [89] | 6C5 | 28.068 | 13.512 | 5.49 | 1.344 | 0.798 | 0.534 | 2.454 | 0.54 | 0.63 | 0.102 | 0 | 0 | 0.03 | 2.142 | 11.752 | 4.492 | 0.144 | 17.488 | 2.776 | 0.42 | 0.372 | 0.704 | 0.268 | 0 | 0 | 0 | 0.204 | 0.96 |  | 219 | 146 | 1145 | 742 | 1887 | 86 | 12.8% | 25.5% | 62% | 70 | 7.5 | 0 | 102.062 |  | 20 |  | 24 | 100 |  |  | 58.2677 |  | 47.196837 |  | 28 | 47.196837
1256 | [89] | 6C6 | 28.068 | 13.512 | 5.49 | 1.344 | 0.798 | 0.534 | 2.454 | 0.54 | 0.63 | 0.102 | 0 | 0 | 0.03 | 2.142 | 11.752 | 4.492 | 0.144 | 17.488 | 2.776 | 0.42 | 0.372 | 0.704 | 0.268 | 0 | 0 | 0 | 0.204 | 0.96 |  | 216 | 144 | 1145 | 742 | 1887 | 85 | 12.8% | 25.5% | 62% | 69 | 7.5 | 0 | 100.745 |  | 20 |  | 24 | 100 |  |  | 55.7848 |  | 45.185688 |  | 28 | 45.185688
1257 | [89] | 6C7 | 28.068 | 13.512 | 5.49 | 1.344 | 0.798 | 0.534 | 2.454 | 0.54 | 0.63 | 0.102 | 0 | 0 | 0.03 | 2.142 | 11.752 | 4.492 | 0.144 | 17.488 | 2.776 | 0.42 | 0.372 | 0.704 | 0.268 | 0 | 0 | 0 | 0.204 | 0.96 |  | 213 | 142 | 1145 | 742 | 1887 | 84 | 12.8% | 25.5% | 62% | 69 | 7.5 | 0 | 100.128 |  | 20 |  | 24 | 100 |  |  | 56.2186 |  | 45.537066 |  | 28 | 45.537066
1258 | [89] | 6C8 | 28.09489 | 13.52494 | 5.495259 | 1.345287 | 0.7987644 | 0.5345115 | 2.456351 | 0.5405172 | 0.6306034 | 0.1020977 | 0 | 0 | 0.03002874 | 2.144052 | 11.73511 | 4.485546 | 0.1437931 | 17.46287 | 2.772011 | 0.4193966 | 0.3714655 | 0.7029885 | 0.2676149 | 0 | 0 | 0 | 0.2037069 | 0.9586207 |  | 209 | 139 | 1160 | 753 | 1913 | 82 | 12.8% | 25.5% | 62% | 67 | 7.5 | 0 | 97.494 |  | 20 |  | 24 | 100 |  |  | 56.9035 |  | 46.091835 |  | 28 | 46.091835
1259 | [89] | 6C9 | 28.0128 | 13.48543 | 5.479204 | 1.341357 | 0.7964307 | 0.5329499 | 2.449174 | 0.5389381 | 0.6287611 | 0.1017994 | 0 | 0 | 0.029941 | 2.137788 | 11.78667 | 4.505251 | 0.1444248 | 17.53959 | 2.784189 | 0.4212389 | 0.3730973 | 0.7060767 | 0.2687906 | 0 | 0 | 0 | 0.2046018 | 0.9628319 |  | 203 | 136 | 1160 | 753 | 1913 | 80 | 12.8% | 25.5% | 62% | 65 | 7.5 | 0 | 94.86 |  | 20 |  | 24 | 100 |  |  | 55.6864 |  | 45.105984 |  | 28 | 45.105984
1260 | [89] | 6C10 | 28.068 | 13.512 | 5.49 | 1.344 | 0.798 | 0.534 | 2.454 | 0.54 | 0.63 | 0.102 | 0 | 0 | 0.03 | 2.142 | 11.752 | 4.492 | 0.144 | 17.488 | 2.776 | 0.42 | 0.372 | 0.704 | 0.268 | 0 | 0 | 0 | 0.204 | 0.96 |  | 198 | 132 | 1160 | 753 | 1913 | 78 | 12.8% | 25.5% | 62% | 64 | 7.5 | 0 | 92.926 |  | 20 |  | 24 | 100 |  |  | 36.1373 |  | 29.271213 |  | 28 | 29.271213
1261 | [89] | 3C1 | 14.02159 | 6.750027 | 2.742573 | 0.6714058 | 0.3986472 | 0.2667639 | 1.225915 | 0.2697613 | 0.3147215 | 0.05095491 | 0 | 0 | 0.01498674 | 1.070053 | 20.57379 | 7.863979 | 0.2520955 | 30.6156 | 4.859841 | 0.7352785 | 0.6512467 | 1.232467 | 0.4691777 | 0 | 0 | 0 | 0.3571353 | 1.680637 |  | 113 | 264 | 1111 | 721 | 1832 | 89 | 12.8% | 25.5% | 62% | 73 | 7.5 | 0 | 106.013 |  | 20 |  | 24 | 100 |  |  | 77.3575 |  | 62.659575 |  | 28 | 62.659575
1262 | [89] | 3C2 | 14.07309 | 6.774819 | 2.752646 | 0.6738719 | 0.4001114 | 0.2677437 | 1.230418 | 0.2707521 | 0.3158774 | 0.05114206 | 0 | 0 | 0.01504178 | 1.073983 | 20.54145 | 7.851616 | 0.2516992 | 30.56747 | 4.852201 | 0.7341226 | 0.6502228 | 1.230529 | 0.4684401 | 0 | 0 | 0 | 0.3565738 | 1.677994 |  | 108 | 251 | 1111 | 721 | 1832 | 84 | 12.8% | 25.5% | 62% | 69 | 7.5 | 0 | 100.128 |  | 20 |  | 24 | 100 |  |  | 70.8577 |  | 57.394737 |  | 28 | 57.394737
1263 | [89] | 3C3 | 14.034 | 6.756 | 2.745 | 0.672 | 0.399 | 0.267 | 1.227 | 0.27 | 0.315 | 0.051 | 0 | 0 | 0.015 | 1.071 | 20.566 | 7.861 | 0.252 | 30.604 | 4.858 | 0.735 | 0.651 | 1.232 | 0.469 | 0 | 0 | 0 | 0.357 | 1.68 |  | 105 | 245 | 1111 | 721 | 1832 | 82 | 12.8% | 25.5% | 62% | 68 | 7.5 | 0 | 98.194 |  | 20 |  | 24 | 100 |  |  | 64.8256 |  | 52.508736 |  | 28 | 52.508736
1264 | [89] | 3C4 | 14.00757 | 6.743277 | 2.739831 | 0.6707345 | 0.3982486 | 0.2664972 | 1.224689 | 0.2694915 | 0.3144068 | 0.05090395 | 0 | 0 | 0.01497175 | 1.068983 | 20.5826 | 7.867345 | 0.2522034 | 30.6287 | 4.861921 | 0.7355932 | 0.6515254 | 1.232994 | 0.4693785 | 0 | 0 | 0 | 0.3572881 | 1.681356 |  | 106 | 248 | 1145 | 742 | 1887 | 83 | 12.8% | 25.5% | 62% | 68 | 7.5 | 0 | 98.811 |  | 20 |  | 24 | 100 |  |  | 70.5511 |  | 57.146391 |  | 28 | 57.146391
1265 | [89] | 3C5 | 14.02012 | 6.749318 | 2.742285 | 0.6713353 | 0.3986053 | 0.2667359 | 1.225786 | 0.2697329 | 0.3146884 | 0.05094955 | 0 | 0 | 0.01498516 | 1.069941 | 20.57472 | 7.864332 | 0.2521068 | 30.61697 | 4.860059 | 0.7353116 | 0.651276 | 1.232522 | 0.4691988 | 0 | 0 | 0 | 0.3571513 | 1.680712 |  | 101 | 236 | 1145 | 742 | 1887 | 79 | 12.8% | 25.5% | 62% | 65 | 7.5 | 0 | 94.243 |  | 20 |  | 24 | 100 |  |  | 68.4825 |  | 55.470825 |  | 28 | 55.470825
1266 | [89] | 3C6 | 14.07666 | 6.776535 | 2.753343 | 0.6740426 | 0.4002128 | 0.2678116 | 1.230729 | 0.2708207 | 0.3159574 | 0.05115502 | 0 | 0 | 0.01504559 | 1.074255 | 20.53921 | 7.85076 | 0.2516717 | 30.56413 | 4.851672 | 0.7340426 | 0.650152 | 1.230395 | 0.4683891 | 0 | 0 | 0 | 0.356535 | 1.677812 |  | 99 | 230 | 1145 | 742 | 1887 | 77 | 12.8% | 25.5% | 62% | 63 | 7.5 | 0 | 91.609 |  | 20 |  | 24 | 100 |  |  | 68.0015 |  | 55.081215 |  | 28 | 55.081215
1267 | [89] | 3C7 | 14.04764 | 6.762566 | 2.747668 | 0.6726531 | 0.3993878 | 0.2672595 | 1.228192 | 0.2702624 | 0.3153061 | 0.05104956 | 0 | 0 | 0.01501458 | 1.072041 | 20.55743 | 7.857726 | 0.251895 | 30.59125 | 4.855977 | 0.7346939 | 0.6507289 | 1.231487 | 0.4688047 | 0 | 0 | 0 | 0.3568513 | 1.6793 |  | 103 | 240 | 1160 | 753 | 1913 | 81 | 12.8% | 25.5% | 62% | 66 | 7.5 | 0 | 96.177 |  | 20 |  | 24 | 100 |  |  | 72.2589 |  | 58.529709 |  | 28 | 58.529709
1268 | [89] | 3C8 | 14.0627 | 6.769816 | 2.750613 | 0.6733742 | 0.399816 | 0.267546 | 1.229509 | 0.2705521 | 0.3156442 | 0.05110429 | 0 | 0 | 0.01503067 | 1.07319 | 20.54798 | 7.85411 | 0.2517791 | 30.57718 | 4.853742 | 0.7343558 | 0.6504294 | 1.23092 | 0.468589 | 0 | 0 | 0 | 0.3566871 | 1.678528 |  | 98 | 228 | 1160 | 753 | 1913 | 77 | 12.8% | 25.5% | 62% | 63 | 7.5 | 0 | 91.609 |  | 20 |  | 24 | 100 |  |  | 66.8746 |  | 54.168426 |  | 28 | 54.168426
1269 | [89] | 3C9 | 13.97516 | 6.727673 | 2.733491 | 0.6691824 | 0.397327 | 0.2658805 | 1.221855 | 0.2688679 | 0.3136792 | 0.05078616 | 0 | 0 | 0.01493711 | 1.066509 | 20.60296 | 7.875126 | 0.2524528 | 30.65899 | 4.86673 | 0.7363208 | 0.6521698 | 1.234214 | 0.4698428 | 0 | 0 | 0 | 0.3576415 | 1.683019 |  | 95 | 223 | 1160 | 753 | 1913 | 75 | 12.8% | 25.5% | 62% | 61 | 7.5 | 0 | 88.975 |  | 20 |  | 24 | 100 |  |  | 61.5788 |  | 49.878828 |  | 28 | 49.878828
1270 | [90] | M20 | 60.54 | 26.2 | 5.87 | 1.91 | 0.38 | 0.51 | 0.51 | 0.23 | 0 | 0 | 0 | 0 | 0 | 2 | [15 empty] | 327 |  | 1248 | 672 | 1920 | 108.67 | 14.7% | 29.4% | 56% | 54.33 | 8 | 0 | 119.69093 | 1 | 60 | 1 | 24 | 100 |  |  | 31.3 |  | 25.353 |  | 28 | 25.353
1271 | [90] | M40 | 60.54 | 26.2 | 5.87 | 1.91 | 0.38 | 0.51 | 0.51 | 0.23 | 0 | 0 | 0 | 0 | 0 | 2 | [15 empty] | 394.3 |  | 1201.2 | 646.8 | 1848 | 112.64 | 14.7% | 29.4% | 56% | 45.06 | 16 | 6 | 82.78736 | 1 | 60 | 1 | 24 | 100 |  |  | 50.65 |  | 41.0265 |  | 28 | 41.0265
1272 | [90] | M60 | 60.54 | 26.2 | 5.87 | 1.91 | 0.38 | 0.51 | 0.51 | 0.23 | 0 | 0 | 0 | 0 | 0 | 2 | [15 empty] | 408.9 |  | 1294 | 554 | 1848 | 102.22 | 14.7% | 29.4% | 56% | 40.89 | 16 | 6 | 75.46138 | 1 | 60 | 1 | 24 | 100 |  |  | 71.07 |  | 57.5667 |  | 28 | 57.5667
1297 | [92] | Batch A ambient | 65.6 | 28 | 3 | 1 | 1 | 0 | 0 | 0.2 | 0.5 | 0 | 0 | 0 | 0 | 0.29 | 0 | 0 | 0 | 0 | 0 | 0 | 0 | 0 | 0 | 0 | 0 | 0 | 0 | 0 |  | 405 |  | 1283.08 | 587.3 | 1870.38 | 70.88 | 14.7% | 29.4% | 55.9% | 70.88 | 14 | 0 | 70.80912 |  | 24 |  | 24 | 150 |  |  | 14.66 |  | 13.194 |  | 28 | 13.194
1298 | [92] | Batch B ambient | 49.2 | 21 | 2.25 | 0.75 | 0.75 | 0 | 0 | 0.15 | 0.375 | 0 | 0 | 0 | 0 | 0.2175 | 7.6525 | 4.06 | 0.146 | 8.62 | 1.6975 | 0 | 0 | 0.4625 | 0 | 0 | 0 | 0 | 0 | 0.525 |  | 303.75 | 101.25 | 1283.08 | 587.3 | 1870.38 | 70.88 | 14.7% | 29.4% | 55.9% | 70.88 | 15 | 0 | 67.97392 |  | 24 |  | 24 | 150 |  |  | 32.64 |  | 29.376 |  | 28 | 29.376
1299 | [92] | Batch C ambient | 40.89877 | 17.45679 | 1.87037 | 0.6234568 | 0.6234568 | 0 | 0 | 0.1246914 | 0.3117284 | 0 | 0 | 0 | 0 | 0.1808025 | 11.52599 | 6.115062 | 0.2199012 | 12.98321 | 2.556728 | 0 | 0 | 0.6966049 | 0 | 0 | 0 | 0 | 0 | 0.7907407 |  | 252.5 | 152.5 | 1283.08 | 587.3 | 1870.38 | 70.88 | 14.7% | 29.4% | 55.9% | 70.88 | 16 | 0 | 65.13872 |  | 24 |  | 24 | 150 |  |  | 39.52 |  | 35.568 |  | 28 | 35.568
1300 | [92] | Batch D ambient | 16.4 | 7 | 0.75 | 0.25 | 0.25 | 0 | 0 | 0.05 | 0.125 | 0 | 0 | 0 | 0 | 0.0725 | 22.9575 | 12.18 | 0.438 | 25.86 | 5.0925 | 0 | 0 | 1.3875 | 0 | 0 | 0 | 0 | 0 | 1.575 |  | 101.25 | 303.75 | 1283.08 | 587.3 | 1870.38 | 70.88 | 14.7% | 29.4% | 55.9% | 70.88 | 17 | 0 | 62.30352 |  | 24 |  | 24 | 150 |  |  | 47.91 |  | 43.119 |  | 28 | 43.119
1301 | [92] | Batch E ambient | 0 | 0 | 0 | 0 | 0 | 0 | 0 | 0 | 0 | 0 | 0 | 0 | 0 | 0 | 30.61 | 16.24 | 0.584 | 34.48 | 6.79 | 0 | 0 | 1.85 | 0 | 0 | 0 | 0 | 0 | 2.1 |  |  | 405 | 1283.08 | 587.3 | 1870.38 | 70.88 | 14.7% | 29.4% | 55.9% | 70.88 | 18 | 0 | 59.46832 |  | 24 |  | 24 | 150 |  |  | 47.98 |  | 43.182 |  | 28 | 43.182
1302 | [92] | Batch A oven | 65.6 | 28 | 3 | 1 | 1 | 0 | 0 | 0.2 | 0.5 | 0 | 0 | 0 | 0 | 0.29 | 0 | 0 | 0 | 0 | 0 | 0 | 0 | 0 | 0 | 0 | 0 | 0 | 0 | 0 |  | 405 |  | 1283.08 | 587.3 | 1870.38 | 70.88 | 14.7% | 29.4% | 55.9% | 70.88 | 19 | 0 | 56.63312 | 1 | 60 |  | 24 | 150 |  |  | 19.33 |  | 17.397 |  | 28 | 17.397
1303 | [92] | Batch B oven | 49.2 | 21 | 2.25 | 0.75 | 0.75 | 0 | 0 | 0.15 | 0.375 | 0 | 0 | 0 | 0 | 0.2175 | 7.6525 | 4.06 | 0.146 | 8.62 | 1.6975 | 0 | 0 | 0.4625 | 0 | 0 | 0 | 0 | 0 | 0.525 |  | 303.75 | 101.25 | 1283.08 | 587.3 | 1870.38 | 70.88 | 14.7% | 29.4% | 55.9% | 70.88 | 20 | 0 | 53.79792 | 1 | 60 |  | 24 | 150 |  |  | 41.04 |  | 36.936 |  | 28 | 36.936
1304 | [92] | Batch C oven | 40.89877 | 17.45679 | 1.87037 | 0.6234568 | 0.6234568 | 0 | 0 | 0.1246914 | 0.3117284 | 0 | 0 | 0 | 0 | 0.1808025 | 11.52599 | 6.115062 | 0.2199012 | 12.98321 | 2.556728 | 0 | 0 | 0.6966049 | 0 | 0 | 0 | 0 | 0 | 0.7907407 |  | 252.5 | 152.5 | 1283.08 | 587.3 | 1870.38 | 70.88 | 14.7% | 29.4% | 55.9% | 70.88 | 21 | 0 | 50.96272 | 1 | 60 |  | 24 | 150 |  |  | 43.24 |  | 38.916 |  | 28 | 38.916
1305 | [92] | Batch D oven | 16.4 | 7 | 0.75 | 0.25 | 0.25 | 0 | 0 | 0.05 | 0.125 | 0 | 0 | 0 | 0 | 0.0725 | 22.9575 | 12.18 | 0.438 | 25.86 | 5.0925 | 0 | 0 | 1.3875 | 0 | 0 | 0 | 0 | 0 | 1.575 |  | 101.25 | 303.75 | 1283.08 | 587.3 | 1870.38 | 70.88 | 14.7% | 29.4% | 55.9% | 70.88 | 22 | 0 | 48.12752 | 1 | 60 |  | 24 | 150 |  |  | 50.47 |  | 45.423 |  | 28 | 45.423
1306 | [92] | Batch E oven | 0 | 0 | 0 | 0 | 0 | 0 | 0 | 0 | 0 | 0 | 0 | 0 | 0 | 0 | 30.61 | 16.24 | 0.584 | 34.48 | 6.79 | 0 | 0 | 1.85 | 0 | 0 | 0 | 0 | 0 | 2.1 |  |  | 405 | 1283.08 | 587.3 | 1870.38 | 70.88 | 14.7% | 29.4% | 55.9% | 70.88 | 23 | 0 | 45.29232 | 1 | 60 |  | 24 | 150 |  |  | 53.11 |  | 47.799 |  | 28 | 47.799
1307 | [93] | AAS | [14 empty] | 36.9 | 14.2 | 0.3 | 36 | 5.1 | 0 | 0.1 | 0 | 0.6 | 0.4 | 0 | 0 | 0 | 0 | 385.2 |  | 415 | 1039 | 784 | 1823 | 71 | 14.7% | 29.4% | 56% | 46 | 9.2 | 0 | 204.761 |  | 25 |  | 24 |  | 100 | 200 |  | 39.5 |  | 37.13 | 28 | 37.13
1308 | [93] | FAGP | 70.3 | 23.1 | 1.4 | 0.2 | 0.6 | 0.4 | 0.9 | 0.2 | 2.6 | 0.2 | 0 | 0 | 0 | 0 | [14 empty] | 187.6 | 409 |  | 909 | 686 | 1595 | 204 | 14.7% | 29.4% | 56% | 129 | 9.5 | 0 | 204.016 | 1 | 80 |  | 24 |  | 100 | 200 |  | 22.4 |  | 21.056 | 28 | 21.056
1309 | [94] | FA0-20 | 74.18 | 9.44 | 4.22 | 5.53 | 2.48 | 0.32 | 1.46 | 0 | 0.96 | 0 | 0 | 0 | 0 | 0.82 | [15 empty] | 459 |  | 1172 | 539 | 1711 | 142.8571429 | 15.4% | 38.5% | 46% | 57.14285714 | 10 | 0 | 100.1428571 |  | 20 |  | 24 |  | 100 | 200 |  | 14.2373 |  | 13.383062 | 28 | 13.383062
1310 | [94] | FA0-80 | 74.18 | 9.44 | 4.22 | 5.53 | 2.48 | 0.32 | 1.46 | 0 | 0.96 | 0 | 0 | 0 | 0 | 0.82 | [15 empty] | 459 |  | 1172 | 539 | 1711 | 142.8571429 | 15.4% | 38.5% | 46% | 57.14285714 | 10 | 0 | 100.1428571 | 1 | 80 |  | 24 |  | 100 | 200 |  | 25.5932 |  | 24.057608 | 28 | 24.057608
1337 | [96] | 8M1 | 65.6 | 26.53 | 5.49 | 0.31 | 0.76 | 0.36 | 0.23 | 0.31 | 0 | 0 | 0 | 0 | 0 | 0.41 | [15 empty] | 430 |  | 1243 | 533 | 1776 | 138 | 16.95% | 35.06% | 47.99% | 56 | 8 | 8.6 | 109.4662 | 1 | 60 | 1 | 27 | 100 |  |  | 31.0558 |  | 25.155198 |  | 28 | 25.155198
1338 | [96] | 8M2 | 65.6 | 26.53 | 5.49 | 0.31 | 0.76 | 0.36 | 0.23 | 0.31 | 0 | 0 | 0 | 0 | 0 | 0.41 | [15 empty] | 397 |  | 1277 | 547 | 1824 | 128 | 16.95% | 35.06% | 47.99% | 51 | 8 | 7.94 | 100.8712 | 1 | 60 | 1 | 27 | 100 |  |  | 32.6797 |  | 26.470557 |  | 28 | 26.470557
1339 | [96] | 8M3 | 65.6 | 26.53 | 5.49 | 0.31 | 0.76 | 0.36 | 0.23 | 0.31 | 0 | 0 | 0 | 0 | 0 | 0.41 | [15 empty] | 364 |  | 1311 | 562 | 1873 | 117 | 16.95% | 35.06% | 47.99% | 46 | 8 | 7.28 | 91.7963 | 1 | 60 | 1 | 27 | 100 |  |  | 32.9878 |  | 26.720118 |  | 28 | 26.720118
1340 | [96] | 8M4 | 65.6 | 26.53 | 5.49 | 0.31 | 0.76 | 0.36 | 0.23 | 0.31 | 0 | 0 | 0 | 0 | 0 | 0.41 | [15 empty] | 331 |  | 1344 | 576 | 1920 | 106 | 16.95% | 35.06% | 47.99% | 42 | 8 | 6.62 | 83.4014 | 1 | 60 | 1 | 27 | 100 |  |  | 31.0693 |  | 25.166133 |  | 28 | 25.166133
1341 | [96] | 8M5 | 65.6 | 26.53 | 5.49 | 0.31 | 0.76 | 0.36 | 0.23 | 0.31 | 0 | 0 | 0 | 0 | 0 | 0.41 | [15 empty] | 298 |  | 1377 | 590 | 1967 | 96 | 16.95% | 35.06% | 47.99% | 38 | 8 | 5.96 | 75.4864 | 1 | 60 | 1 | 27 | 100 |  |  | 27.5311 |  | 22.300191 |  | 28 | 22.300191
1342 | [96] | 10M1 | 65.6 | 26.53 | 5.49 | 0.31 | 0.76 | 0.36 | 0.23 | 0.31 | 0 | 0 | 0 | 0 | 0 | 0.41 | [15 empty] | 430 |  | 1243 | 533 | 1776 | 138 | 16.95% | 35.06% | 47.99% | 55 | 10 | 8.6 | 104.3862 | 1 | 60 | 1 | 27 | 100 |  |  | 33.9639 |  | 27.510759 |  | 28 | 27.510759
1343 | [96] | 10M2 | 65.6 | 26.53 | 5.49 | 0.31 | 0.76 | 0.36 | 0.23 | 0.31 | 0 | 0 | 0 | 0 | 0 | 0.41 | [15 empty] | 397 |  | 1277 | 547 | 1824 | 128 | 16.95% | 35.06% | 47.99% | 51 | 10 | 7.94 | 96.7912 | 1 | 60 | 1 | 27 | 100 |  |  | 35.6706 |  | 28.893186 |  | 28 | 28.893186
1344 | [96] | 10M3 | 65.6 | 26.53 | 5.49 | 0.31 | 0.76 | 0.36 | 0.23 | 0.31 | 0 | 0 | 0 | 0 | 0 | 0.41 | [15 empty] | 364 |  | 1311 | 562 | 1873 | 117 | 16.95% | 35.06% | 47.99% | 47 | 10 | 7.28 | 88.7163 | 1 | 60 | 1 | 27 | 100 |  |  | 36.5875 |  | 29.635875 |  | 28 | 29.635875
1345 | [96] | 10M4 | 65.6 | 26.53 | 5.49 | 0.31 | 0.76 | 0.36 | 0.23 | 0.31 | 0 | 0 | 0 | 0 | 0 | 0.41 | [15 empty] | 331 |  | 1344 | 576 | 1920 | 106 | 16.95% | 35.06% | 47.99% | 42 | 10 | 6.62 | 80.0414 | 1 | 60 | 1 | 27 | 100 |  |  | 33.5492 |  | 27.174852 |  | 28 | 27.174852
1346 | [96] | 10M5 | 65.6 | 26.53 | 5.49 | 0.31 | 0.76 | 0.36 | 0.23 | 0.31 | 0 | 0 | 0 | 0 | 0 | 0.41 | [15 empty] | 298 |  | 1377 | 590 | 1967 | 96 | 16.95% | 35.06% | 47.99% | 38 | 10 | 5.96 | 72.4464 | 1 | 60 | 1 | 27 | 100 |  |  | 32.997 |  | 26.72757 |  | 28 | 26.72757
1347 | [96] | 12M1 | 65.6 | 26.53 | 5.49 | 0.31 | 0.76 | 0.36 | 0.23 | 0.31 | 0 | 0 | 0 | 0 | 0 | 0.41 | [15 empty] | 430 |  | 1243 | 533 | 1776 | 138 | 16.95% | 35.06% | 47.99% | 55 | 12 | 8.6 | 99.9862 | 1 | 60 | 1 | 27 | 100 |  |  | 36.1281 |  | 29.263761 |  | 28 | 29.263761
1348 | [96] | 12M2 | 65.6 | 26.53 | 5.49 | 0.31 | 0.76 | 0.36 | 0.23 | 0.31 | 0 | 0 | 0 | 0 | 0 | 0.41 | [15 empty] | 397 |  | 1277 | 547 | 1824 | 128 | 16.95% | 35.06% | 47.99% | 50 | 12 | 7.94 | 92.1912 | 1 | 60 | 1 | 27 | 100 |  |  | 38.6522 |  | 31.308282 |  | 28 | 31.308282
1349 | [96] | 12M3 | 65.6 | 26.53 | 5.49 | 0.31 | 0.76 | 0.36 | 0.23 | 0.31 | 0 | 0 | 0 | 0 | 0 | 0.41 | [15 empty] | 364 |  | 1311 | 562 | 1873 | 117 | 16.95% | 35.06% | 47.99% | 47 | 12 | 7.28 | 84.9563 | 1 | 60 | 1 | 27 | 100 |  |  | 37.219 |  | 30.14739 |  | 28 | 30.14739
1350 | [96] | 12M4 | 65.6 | 26.53 | 5.49 | 0.31 | 0.76 | 0.36 | 0.23 | 0.31 | 0 | 0 | 0 | 0 | 0 | 0.41 | [15 empty] | 331 |  | 1344 | 576 | 1920 | 106 | 16.95% | 35.06% | 47.99% | 42 | 12 | 6.62 | 76.6814 | 1 | 60 | 1 | 27 | 100 |  |  | 35.2233 |  | 28.530873 |  | 28 | 28.530873
1351 | [96] | 12M5 | 65.6 | 26.53 | 5.49 | 0.31 | 0.76 | 0.36 | 0.23 | 0.31 | 0 | 0 | 0 | 0 | 0 | 0.41 | [15 empty] | 298 |  | 1377 | 590 | 1967 | 96 | 16.95% | 35.06% | 47.99% | 158 | 12 | 5.96 | 131.8064 | 1 | 60 | 1 | 27 | 100 |  |  | 32.21 |  | 26.0901 |  | 28 | 26.0901
1352 | [96] | 14M1 | 65.6 | 26.53 | 5.49 | 0.31 | 0.76 | 0.36 | 0.23 | 0.31 | 0 | 0 | 0 | 0 | 0 | 0.41 | [15 empty] | 430 |  | 1243 | 533 | 1776 | 138 | 16.95% | 35.06% | 47.99% | 55 | 14 | 8.6 | 95.5862 | 1 | 60 | 1 | 27 | 100 |  |  | 37.9775 |  | 30.761775 |  | 28 | 30.761775
1353 | [96] | 14M2 | 65.6 | 26.53 | 5.49 | 0.31 | 0.76 | 0.36 | 0.23 | 0.31 | 0 | 0 | 0 | 0 | 0 | 0.41 | [15 empty] | 397 |  | 1277 | 547 | 1824 | 128 | 16.95% | 35.06% | 47.99% | 51 | 14 | 7.94 | 88.6312 | 1 | 60 | 1 | 27 | 100 |  |  | 39.1011 |  | 31.671891 |  | 28 | 31.671891
1354 | [96] | 14M3 | 65.6 | 26.53 | 5.49 | 0.31 | 0.76 | 0.36 | 0.23 | 0.31 | 0 | 0 | 0 | 0 | 0 | 0.41 | [15 empty] | 364 |  | 1311 | 562 | 1873 | 117 | 16.95% | 35.06% | 47.99% | 47 | 14 | 7.28 | 81.1963 | 1 | 60 | 1 | 27 | 100 |  |  | 37.9775 |  | 30.761775 |  | 28 | 30.761775
1355 | [96] | 14M4 | 65.6 | 26.53 | 5.49 | 0.31 | 0.76 | 0.36 | 0.23 | 0.31 | 0 | 0 | 0 | 0 | 0 | 0.41 | [15 empty] | 331 |  | 1344 | 576 | 1920 | 106 | 16.95% | 35.06% | 47.99% | 42 | 14 | 6.62 | 73.3214 | 1 | 60 | 1 | 27 | 100 |  |  | 36.5169 |  | 29.578689 |  | 28 | 29.578689
1356 | [96] | 14M5 | 65.6 | 26.53 | 5.49 | 0.31 | 0.76 | 0.36 | 0.23 | 0.31 | 0 | 0 | 0 | 0 | 0 | 0.41 | [15 empty] | 298 |  | 1377 | 590 | 1967 | 96 | 16.95% | 35.06% | 47.99% | 38 | 14 | 5.96 | 66.3664 | 1 | 60 | 1 | 27 | 100 |  |  | 32.0225 |  | 25.938225 |  | 28 | 25.938225
1357 | [96] | 8M21 | 65.6 | 26.53 | 5.49 | 0.31 | 0.76 | 0.36 | 0.23 | 0.31 | 0 | 0 | 0 | 0 | 0 | 0.41 | [15 empty] | 397 |  | 1277 | 547 | 1824 | 128 | 16.95% | 35.06% | 47.99% | 51 | 8 | 7.94 | 100.8712 | 1 | 60 | 1 | 27 | 100 |  |  | 24.5319 |  | 19.870839 |  | 28 | 19.870839
1358 | [96] | 8M22 | 65.6 | 26.53 | 5.49 | 0.31 | 0.76 | 0.36 | 0.23 | 0.31 | 0 | 0 | 0 | 0 | 0 | 0.41 | [15 empty] | 397 |  | 1277 | 547 | 1824 | 128 | 16.95% | 35.06% | 47.99% | 51 | 8 | 7.94 | 100.8712 | 1 | 70 | 1 | 27 | 100 |  |  | 28.6809 |  | 23.231529 |  | 28 | 23.231529
1359 | [96] | 8M23 | 65.6 | 26.53 | 5.49 | 0.31 | 0.76 | 0.36 | 0.23 | 0.31 | 0 | 0 | 0 | 0 | 0 | 0.41 | [15 empty] | 397 |  | 1277 | 547 | 1824 | 128 | 16.95% | 35.06% | 47.99% | 51 | 8 | 7.94 | 100.8712 | 1 | 80 | 1 | 27 | 100 |  |  | 32.7567 |  | 26.532927 |  | 28 | 26.532927
1360 | [96] | 8M24 | 65.6 | 26.53 | 5.49 | 0.31 | 0.76 | 0.36 | 0.23 | 0.31 | 0 | 0 | 0 | 0 | 0 | 0.41 | [15 empty] | 397 |  | 1277 | 547 | 1824 | 128 | 16.95% | 35.06% | 47.99% | 51 | 8 | 7.94 | 100.8712 | 1 | 90 | 1 | 27 | 100 |  |  | 34.2404 |  | 27.734724 |  | 28 | 27.734724
1361 | [96] | 8M25 | 65.6 | 26.53 | 5.49 | 0.31 | 0.76 | 0.36 | 0.23 | 0.31 | 0 | 0 | 0 | 0 | 0 | 0.41 | [15 empty] | 397 |  | 1277 | 547 | 1824 | 128 | 16.95% | 35.06% | 47.99% | 51 | 8 | 7.94 | 100.8712 | 1 | 100 | 1 | 27 | 100 |  |  | 34.3915 |  | 27.857115 |  | 28 | 27.857115
1362 | [96] | 10M21 | 65.6 | 26.53 | 5.49 | 0.31 | 0.76 | 0.36 | 0.23 | 0.31 | 0 | 0 | 0 | 0 | 0 | 0.41 | [15 empty] | 397 |  | 1277 | 547 | 1824 | 128 | 16.95% | 35.06% | 47.99% | 51 | 10 | 7.94 | 96.7912 | 1 | 60 | 1 | 27 | 100 |  |  | 27.4779 |  | 22.257099 |  | 28 | 22.257099
1363 | [96] | 10M22 | 65.6 | 26.53 | 5.49 | 0.31 | 0.76 | 0.36 | 0.23 | 0.31 | 0 | 0 | 0 | 0 | 0 | 0.41 | [15 empty] | 397 |  | 1277 | 547 | 1824 | 128 | 16.95% | 35.06% | 47.99% | 51 | 10 | 7.94 | 96.7912 | 1 | 70 | 1 | 27 | 100 |  |  | 32.2257 |  | 26.102817 |  | 28 | 26.102817
1364 | [96] | 10M23 | 65.6 | 26.53 | 5.49 | 0.31 | 0.76 | 0.36 | 0.23 | 0.31 | 0 | 0 | 0 | 0 | 0 | 0.41 | [15 empty] | 397 |  | 1277 | 547 | 1824 | 128 | 16.95% | 35.06% | 47.99% | 51 | 10 | 7.94 | 96.7912 | 1 | 80 | 1 | 27 | 100 |  |  | 34.4945 |  | 27.940545 |  | 28 | 27.940545
1365 | [96] | 10M24 | 65.6 | 26.53 | 5.49 | 0.31 | 0.76 | 0.36 | 0.23 | 0.31 | 0 | 0 | 0 | 0 | 0 | 0.41 | [15 empty] | 397 |  | 1277 | 547 | 1824 | 128 | 16.95% | 35.06% | 47.99% | 51 | 10 | 7.94 | 96.7912 | 1 | 90 | 1 | 27 | 100 |  |  | 35.9824 |  | 29.145744 |  | 28 | 29.145744
1366 | [96] | 10M25 | 65.6 | 26.53 | 5.49 | 0.31 | 0.76 | 0.36 | 0.23 | 0.31 | 0 | 0 | 0 | 0 | 0 | 0.41 | [15 empty] | 397 |  | 1277 | 547 | 1824 | 128 | 16.95% | 35.06% | 47.99% | 51 | 10 | 7.94 | 96.7912 | 1 | 100 | 1 | 27 | 100 |  |  | 37.8173 |  | 30.632013 |  | 28 | 30.632013
1367 | [96] | 12M21 | 65.6 | 26.53 | 5.49 | 0.31 | 0.76 | 0.36 | 0.23 | 0.31 | 0 | 0 | 0 | 0 | 0 | 0.41 | [15 empty] | 397 |  | 1277 | 547 | 1824 | 128 | 16.95% | 35.06% | 47.99% | 51 | 12 | 7.94 | 92.7112 | 1 | 60 | 1 | 27 | 100 |  |  | 29.434 |  | 23.84154 |  | 28 | 23.84154
1368 | [96] | 12M22 | 65.6 | 26.53 | 5.49 | 0.31 | 0.76 | 0.36 | 0.23 | 0.31 | 0 | 0 | 0 | 0 | 0 | 0.41 | [15 empty] | 397 |  | 1277 | 547 | 1824 | 128 | 16.95% | 35.06% | 47.99% | 51 | 12 | 7.94 | 92.7112 | 1 | 70 | 1 | 27 | 100 |  |  | 33.8365 |  | 27.407565 |  | 28 | 27.407565
1369 | [96] | 12M23 | 65.6 | 26.53 | 5.49 | 0.31 | 0.76 | 0.36 | 0.23 | 0.31 | 0 | 0 | 0 | 0 | 0 | 0.41 | [15 empty] | 397 |  | 1277 | 547 | 1824 | 128 | 16.95% | 35.06% | 47.99% | 51 | 12 | 7.94 | 92.7112 | 1 | 80 | 1 | 27 | 100 |  |  | 36.478 |  | 29.54718 |  | 28 | 29.54718
1370 | [96] | 12M24 | 65.6 | 26.53 | 5.49 | 0.31 | 0.76 | 0.36 | 0.23 | 0.31 | 0 | 0 | 0 | 0 | 0 | 0.41 | [15 empty] | 397 |  | 1277 | 547 | 1824 | 128 | 16.95% | 35.06% | 47.99% | 51 | 12 | 7.94 | 92.7112 | 1 | 90 | 1 | 27 | 100 |  |  | 40.5031 |  | 32.807511 |  | 28 | 32.807511
1371 | [96] | 12M25 | 65.6 | 26.53 | 5.49 | 0.31 | 0.76 | 0.36 | 0.23 | 0.31 | 0 | 0 | 0 | 0 | 0 | 0.41 | [15 empty] | 397 |  | 1277 | 547 | 1824 | 128 | 16.95% | 35.06% | 47.99% | 51 | 12 | 7.94 | 92.7112 | 1 | 100 | 1 | 27 | 100 |  |  | 40.8805 |  | 33.113205 |  | 28 | 33.113205
1372 | [96] | 14M21 | 65.6 | 26.53 | 5.49 | 0.31 | 0.76 | 0.36 | 0.23 | 0.31 | 0 | 0 | 0 | 0 | 0 | 0.41 | [15 empty] | 397 |  | 1277 | 547 | 1824 | 128 | 16.95% | 35.06% | 47.99% | 51 | 14 | 7.94 | 88.6312 | 1 | 60 | 1 | 27 | 100 |  |  | 28.0907 |  | 22.753467 |  | 28 | 22.753467
1373 | [96] | 14M22 | 65.6 | 26.53 | 5.49 | 0.31 | 0.76 | 0.36 | 0.23 | 0.31 | 0 | 0 | 0 | 0 | 0 | 0.41 | [15 empty] | 397 |  | 1277 | 547 | 1824 | 128 | 16.95% | 35.06% | 47.99% | 51 | 14 | 7.94 | 88.6312 | 1 | 70 | 1 | 27 | 100 |  |  | 33.3548 |  | 27.017388 |  | 28 | 27.017388
1374 | [96] | 14M23 | 65.6 | 26.53 | 5.49 | 0.31 | 0.76 | 0.36 | 0.23 | 0.31 | 0 | 0 | 0 | 0 | 0 | 0.41 | [15 empty] | 397 |  | 1277 | 547 | 1824 | 128 | 16.95% | 35.06% | 47.99% | 51 | 14 | 7.94 | 88.6312 | 1 | 80 | 1 | 27 | 100 |  |  | 35.1859 |  | 28.500579 |  | 28 | 28.500579
1375 | [96] | 14M24 | 65.6 | 26.53 | 5.49 | 0.31 | 0.76 | 0.36 | 0.23 | 0.31 | 0 | 0 | 0 | 0 | 0 | 0.41 | [15 empty] | 397 |  | 1277 | 547 | 1824 | 128 | 16.95% | 35.06% | 47.99% | 51 | 14 | 7.94 | 88.6312 | 1 | 90 | 1 | 27 | 100 |  |  | 39.7682 |  | 32.212242 |  | 28 | 32.212242
1376 | [96] | 14M25 | 65.6 | 26.53 | 5.49 | 0.31 | 0.76 | 0.36 | 0.23 | 0.31 | 0 | 0 | 0 | 0 | 0 | 0.41 | [15 empty] | 397 |  | 1277 | 547 | 1824 | 128 | 16.95% | 35.06% | 47.99% | 51 | 14 | 7.94 | 88.6312 | 1 | 100 | 1 | 27 | 100 |  |  | 40.3513 |  | 32.684553 |  | 28 | 32.684553
1377 | [97] | SFGC-1 | 26.3 | 17.05 | 0 | 0.66 | 0.25 | 0.17 | 0.685 | 0.165 | 0.86 | 0.085 | 0 | 0 | 0 | 0 | 16.9 | 7.4 | 0 | 19.4 | 3.545 | 0.125 | 0.22 | 1.245 | 0.615 | 0.025 | 0 | 0 | 0 | 0 |  | 200 | 200 | 1074 | 716 | 1790 | 56 | 8.9% | 32.1% | 59% |  |  | 0 | 178.04 |  | 24 | 1 | 24 |  | 100 | 200 |  | 31.7 |  | 29.798 | 28 | 29.798
1378 | [97] | SFGC-2 | 26.3 | 17.05 | 0 | 0.66 | 0.25 | 0.17 | 0.685 | 0.165 | 0.86 | 0.085 | 0 | 0 | 0 | 0 | 16.9 | 7.4 | 0 | 19.4 | 3.545 | 0.125 | 0.22 | 1.245 | 0.615 | 0.025 | 0 | 0 | 0 | 0 |  | 200 | 200 | 1068 | 712 | 1780 | 74 | 8.9% | 32.1% | 59% |  |  | 0 | 176.66 |  | 24 | 1 | 24 |  | 100 | 200 |  | 49.3 |  | 46.342 | 28 | 46.342
1379 | [97] | SFGC-3 | 26.3 | 17.05 | 0 | 0.66 | 0.25 | 0.17 | 0.685 | 0.165 | 0.86 | 0.085 | 0 | 0 | 0 | 0 | 16.9 | 7.4 | 0 | 19.4 | 3.545 | 0.125 | 0.22 | 1.245 | 0.615 | 0.025 | 0 | 0 | 0 | 0 |  | 200 | 200 | 1062 | 708 | 1770 | 93 | 8.9% | 32.1% | 59% |  |  | 0 | 176.87 |  | 24 | 1 | 24 |  | 100 | 200 |  | 58.2 |  | 54.708 | 28 | 54.708
1380 | [97] | SFGC-4 | 26.3 | 17.05 | 0 | 0.66 | 0.25 | 0.17 | 0.685 | 0.165 | 0.86 | 0.085 | 0 | 0 | 0 | 0 | 16.9 | 7.4 | 0 | 19.4 | 3.545 | 0.125 | 0.22 | 1.245 | 0.615 | 0.025 | 0 | 0 | 0 | 0 |  | 200 | 200 | 1068 | 712 | 1780 | 62 | 8.9% | 32.1% | 59% |  |  | 0 | 175.58 |  | 24 | 1 | 24 |  | 100 | 200 |  | 44.4 |  | 41.736 | 28 | 41.736
1381 | [97] | SFGC-5 | 26.3 | 17.05 | 0 | 0.66 | 0.25 | 0.17 | 0.685 | 0.165 | 0.86 | 0.085 | 0 | 0 | 0 | 0 | 16.9 | 7.4 | 0 | 19.4 | 3.545 | 0.125 | 0.22 | 1.245 | 0.615 | 0.025 | 0 | 0 | 0 | 0 |  | 200 | 200 | 1056 | 704 | 1760 | 124 | 8.9% | 32.1% | 59% |  |  | 0 | 177.16 |  | 24 | 1 | 24 |  | 100 | 200 |  | 65 |  | 61.1 | 28 | 61.1
1382 | [97] | SFGC-6 | 26.3 | 17.05 | 0 | 0.66 | 0.25 | 0.17 | 0.685 | 0.165 | 0.86 | 0.085 | 0 | 0 | 0 | 0 | 16.9 | 7.4 | 0 | 19.4 | 3.545 | 0.125 | 0.22 | 1.245 | 0.615 | 0.025 | 0 | 0 | 0 | 0 |  | 200 | 200 | 1074 | 716 | 1790 | 93 | 8.9% | 32.1% | 59% |  |  | 0 | 156.87 |  | 24 | 1 | 24 |  | 100 | 200 |  | 65.7 |  | 61.758 | 28 | 61.758
1383 | [97] | SFGC-7 | 26.3 | 17.05 | 0 | 0.66 | 0.25 | 0.17 | 0.685 | 0.165 | 0.86 | 0.085 | 0 | 0 | 0 | 0 | 16.9 | 7.4 | 0 | 19.4 | 3.545 | 0.125 | 0.22 | 1.245 | 0.615 | 0.025 | 0 | 0 | 0 | 0 |  | 200 | 200 | 1050 | 700 | 1750 | 93 | 8.9% | 32.1% | 59% |  |  | 0 | 196.87 |  | 24 | 1 | 24 |  | 100 | 200 |  | 42.3 |  | 39.762 | 28 | 39.762
1384 | [97] | SFGC-8 | 13.15 | 8.525 | 0 | 0.33 | 0.125 | 0.085 | 0.3425 | 0.0825 | 0.43 | 0.0425 | 0 | 0 | 0 | 0 | 25.35 | 11.1 | 0 | 29.1 | 5.3175 | 0.1875 | 0.33 | 1.8675 | 0.9225 | 0.0375 | 0 | 0 | 0 | 0 |  | 100 | 300 | 1068 | 712 | 1780 | 74 | 8.9% | 32.1% | 59% |  |  | 0 | 176.66 |  | 24 | 1 | 24 |  | 100 | 200 |  | 52.1 |  | 48.974 | 28 | 48.974
1385 | [97] | SFGC-9 | 0 | 0 | 0 | 0 | 0 | 0 | 0 | 0 | 0 | 0 | 0 | 0 | 0 | 0 | 33.8 | 14.8 | 0 | 38.8 | 7.09 | 0.25 | 0.44 | 2.49 | 1.23 | 0.05 | 0 | 0 | 0 | 0 |  |  | 400 | 1068 | 712 | 1780 | 74 | 8.9% | 32.1% | 59% |  |  | 0 | 176.66 |  | 24 | 1 | 24 |  | 100 | 200 |  | 63.1 |  | 59.314 | 28 | 59.314
1386 | [98] | A10 | 47.916 | 23.778 | 1.485 | 3.285 | 8.595 | 0.684 | 2.313 | 0.504 | 0.774 | 0 | 0 | 0 | 0 | 0 | 3.677 | 1.356 | 0.041 | 3.76 | 0.745 | 0.025 | 0.055 | 0.182 | 0.079 | 0 | 0 | 0 | 0 | 0 |  | 360 | 40 | 1197 | 644 | 1841 | 107 | 15.36% | 30.71% | 54% | 53 | 10 | 4 | 91.9051 |  | 25 |  | 20 | 100 |  |  | 21.7153 |  | 17.589393 |  | 28 | 17.589393
1387 | [98] | A15 | 45.254 | 22.457 | 1.4025 | 3.1025 | 8.1175 | 0.646 | 2.1845 | 0.476 | 0.731 | 0 | 0 | 0 | 0 | 0 | 5.5155 | 2.034 | 0.0615 | 5.64 | 1.1175 | 0.0375 | 0.0825 | 0.273 | 0.1185 | 0 | 0 | 0 | 0 | 0 |  | 340 | 60 | 1200 | 646 | 1846 | 107 | 15.36% | 30.71% | 54% | 53 | 10 | 4 | 91.9051 |  | 25 |  | 20 | 100 |  |  | 29.3796 |  | 23.797476 |  | 28 | 23.797476
1388 | [98] | A20 | 42.592 | 21.136 | 1.32 | 2.92 | 7.64 | 0.608 | 2.056 | 0.448 | 0.688 | 0 | 0 | 0 | 0 | 0 | 7.354 | 2.712 | 0.082 | 7.52 | 1.49 | 0.05 | 0.11 | 0.364 | 0.158 | 0 | 0 | 0 | 0 | 0 |  | 320 | 80 | 1203 | 646 | 1849 | 107 | 15.36% | 30.71% | 54% | 53 | 10 | 4 | 91.9051 |  | 25 |  | 20 | 100 |  |  | 41.8978 |  | 33.937218 |  | 28 | 33.937218
1389 | [98] | A25 | 39.93 | 19.815 | 1.2375 | 2.7375 | 7.1625 | 0.57 | 1.9275 | 0.42 | 0.645 | 0 | 0 | 0 | 0 | 0 | 9.1925 | 3.39 | 0.1025 | 9.4 | 1.8625 | 0.0625 | 0.1375 | 0.455 | 0.1975 | 0 | 0 | 0 | 0 | 0 |  | 300 | 100 | 1207 | 650 | 1857 | 107 | 15.36% | 30.71% | 54% | 53 | 10 | 4 | 91.9051 |  | 25 |  | 20 | 100 |  |  | 46.7518 |  | 37.868958 |  | 28 | 37.868958
1390 | [98] | A30 | 37.268 | 18.494 | 1.155 | 2.555 | 6.685 | 0.532 | 1.799 | 0.392 | 0.602 | 0 | 0 | 0 | 0 | 0 | 11.031 | 4.068 | 0.123 | 11.28 | 2.235 | 0.075 | 0.165 | 0.546 | 0.237 | 0 | 0 | 0 | 0 | 0 |  | 280 | 120 | 1210 | 652 | 1862 | 107 | 15.36% | 30.71% | 54% | 53 | 10 | 4 | 91.9051 |  | 25 |  | 20 | 100 |  |  | 56.4599 |  | 45.732519 |  | 28 | 45.732519
1391 | [98] | B15 | 45.254 | 22.457 | 1.4025 | 3.1025 | 8.1175 | 0.646 | 2.1845 | 0.476 | 0.731 | 0 | 0 | 0 | 0 | 0 | 5.5155 | 2.034 | 0.0615 | 5.64 | 1.1175 | 0.0375 | 0.0825 | 0.273 | 0.1185 | 0 | 0 | 0 | 0 | 0 |  | 340 | 60 | 1200 | 646 | 1846 | 107 | 15.36% | 30.71% | 54% | 53 | 12 | 4 | 87.6651 |  | 25 |  | 20 | 100 |  |  | 33.8272 |  | 27.400032 |  | 28 | 27.400032
1392 | [98] | B20 | 42.592 | 21.136 | 1.32 | 2.92 | 7.64 | 0.608 | 2.056 | 0.448 | 0.688 | 0 | 0 | 0 | 0 | 0 | 7.354 | 2.712 | 0.082 | 7.52 | 1.49 | 0.05 | 0.11 | 0.364 | 0.158 | 0 | 0 | 0 | 0 | 0 |  | 320 | 80 | 1203 | 648 | 1851 | 107 | 15.36% | 30.71% | 54% | 53 | 12 | 4 | 87.6651 |  | 25 |  | 20 | 100 |  |  | 45.1852 |  | 36.600012 |  | 28 | 36.600012
1393 | [98] | B25 | 39.93 | 19.815 | 1.2375 | 2.7375 | 7.1625 | 0.57 | 1.9275 | 0.42 | 0.645 | 0 | 0 | 0 | 0 | 0 | 9.1925 | 3.39 | 0.1025 | 9.4 | 1.8625 | 0.0625 | 0.1375 | 0.455 | 0.1975 | 0 | 0 | 0 | 0 | 0 |  | 300 | 100 | 1222 | 658 | 1880 | 107 | 15.36% | 30.71% | 54% | 53 | 12 | 4 | 87.6651 |  | 25 |  | 20 | 100 |  |  | 57.284 |  | 46.40004 |  | 28 | 46.40004
1394 | [98] | C15 | 45.254 | 22.457 | 1.4025 | 3.1025 | 8.1175 | 0.646 | 2.1845 | 0.476 | 0.731 | 0 | 0 | 0 | 0 | 0 | 5.5155 | 2.034 | 0.0615 | 5.64 | 1.1175 | 0.0375 | 0.0825 | 0.273 | 0.1185 | 0 | 0 | 0 | 0 | 0 |  | 340 | 60 | 1209 | 651 | 1860 | 93 | 15.36% | 30.71% | 54% | 47 | 10 | 4 | 80.7549 |  | 25 |  | 20 | 100 |  |  | 29.6205 |  | 23.992605 |  | 28 | 23.992605
1395 | [98] | C20 | 42.592 | 21.136 | 1.32 | 2.92 | 7.64 | 0.608 | 2.056 | 0.448 | 0.688 | 0 | 0 | 0 | 0 | 0 | 7.354 | 2.712 | 0.082 | 7.52 | 1.49 | 0.05 | 0.11 | 0.364 | 0.158 | 0 | 0 | 0 | 0 | 0 |  | 320 | 80 | 1227 | 661 | 1888 | 93 | 15.36% | 30.71% | 54% | 47 | 10 | 4 | 80.7549 |  | 25 |  | 20 | 100 |  |  | 41.1887 |  | 33.362847 |  | 28 | 33.362847
1396 | [98] | C25 | 39.93 | 19.815 | 1.2375 | 2.7375 | 7.1625 | 0.57 | 1.9275 | 0.42 | 0.645 | 0 | 0 | 0 | 0 | 0 | 9.1925 | 3.39 | 0.1025 | 9.4 | 1.8625 | 0.0625 | 0.1375 | 0.455 | 0.1975 | 0 | 0 | 0 | 0 | 0 |  | 300 | 100 | 1246 | 671 | 1917 | 93 | 15.36% | 30.71% | 54% | 47 | 10 | 4 | 80.7549 |  | 25 |  | 20 | 100 |  |  | 48.6402 |  | 39.398562 |  | 28 | 39.398562
1397 | [98] | D15 | 45.254 | 22.457 | 1.4025 | 3.1025 | 8.1175 | 0.646 | 2.1845 | 0.476 | 0.731 | 0 | 0 | 0 | 0 | 0 | 5.5155 | 2.034 | 0.0615 | 5.64 | 1.1175 | 0.0375 | 0.0825 | 0.273 | 0.1185 | 0 | 0 | 0 | 0 | 0 |  | 340 | 60 | 1184 | 637 | 1821 | 96 | 15.36% | 30.71% | 54% | 64 | 10 | 4 | 92.5728 |  | 25 |  | 20 | 100 |  |  | 24.717 |  | 20.02077 |  | 28 | 20.02077
1398 | [98] | D25 | 39.93 | 19.815 | 1.2375 | 2.7375 | 7.1625 | 0.57 | 1.9275 | 0.42 | 0.645 | 0 | 0 | 0 | 0 | 0 | 9.1925 | 3.39 | 0.1025 | 9.4 | 1.8625 | 0.0625 | 0.1375 | 0.455 | 0.1975 | 0 | 0 | 0 | 0 | 0 |  | 300 | 100 | 1223 | 659 | 1882 | 114 | 15.36% | 30.71% | 54% | 46 | 10 | 4 | 91.4802 |  | 25 |  | 20 | 100 |  |  | 38.7337 |  | 31.374297 |  | 28 | 31.374297
1399 | [99] | FA-70 GGBS- 30 B-360 AGG/B-5.18 ALK/B-0.45 T ºC - 25 | 42.077 | 18.571 | 2.975 | 2.8 | 0.875 | 0.154 | 0 | 0.245 | 0 | 0 | 0 | 0 | 0 | 2.275 | 10.218 | 6 | 0.24 | 9.78 | 2.367 | 0 | 0 | 0.27 | 0 | 0 | 0 | 0 | 0 | 1.116 |  | 252 | 108 | 1090.8 | 774 | 1864.8 | 115.7142857 | 11.5% | 30% | 59% | 46.28571429 | 8 | 14.4 | 107.8071429 |  | 25 | 1 | 30 | 150 |  |  | 33.8369 |  | 30.45321 |  | 28 | 30.45321
1400 | [99] | FA-70 GGBS- 30 B-360 AGG/B-5.18 ALK/B-0.50 T ºC - 25 | 42.077 | 18.571 | 2.975 | 2.8 | 0.875 | 0.154 | 0 | 0.245 | 0 | 0 | 0 | 0 | 0 | 2.275 | 10.218 | 6 | 0.24 | 9.78 | 2.367 | 0 | 0 | 0.27 | 0 | 0 | 0 | 0 | 0 | 1.116 |  | 252 | 108 | 1090.8 | 774 | 1864.8 | 128.5714286 | 11.5% | 30% | 59% | 51.42857143 | 8 | 14.4 | 118.8257143 |  | 25 | 1 | 30 | 150 |  |  | 36.1631 |  | 32.54679 |  | 28 | 32.54679
1401 | [99] | FA-70 GGBS- 30 B-360 AGG/B-5.18 ALK/B-0.55 T ºC - 25 | 42.077 | 18.571 | 2.975 | 2.8 | 0.875 | 0.154 | 0 | 0.245 | 0 | 0 | 0 | 0 | 0 | 2.275 | 10.218 | 6 | 0.24 | 9.78 | 2.367 | 0 | 0 | 0.27 | 0 | 0 | 0 | 0 | 0 | 1.116 |  | 252 | 108 | 1090.8 | 774 | 1864.8 | 141.4285714 | 11.5% | 30% | 59% | 56.57142857 | 8 | 14.4 | 129.8442857 |  | 25 | 1 | 30 | 150 |  |  | 31.0876 |  | 27.97884 |  | 28 | 27.97884
1402 | [99] | FA-70 GGBS- 30 B-360 AGG/B-5.18 ALK/B-0.60 T ºC - 25 | 42.077 | 18.571 | 2.975 | 2.8 | 0.875 | 0.154 | 0 | 0.245 | 0 | 0 | 0 | 0 | 0 | 2.275 | 10.218 | 6 | 0.24 | 9.78 | 2.367 | 0 | 0 | 0.27 | 0 | 0 | 0 | 0 | 0 | 1.116 |  | 252 | 108 | 1090.8 | 774 | 1864.8 | 154.2857143 | 11.5% | 30% | 59% | 61.71428571 | 8 | 14.4 | 140.8628571 |  | 25 | 1 | 30 | 150 |  |  | 25.8006 |  | 23.22054 |  | 28 | 23.22054
1403 | [99] | FA-70 GGBS- 30 B-420 AGG/B-4.23 ALK/B-0.45 T ºC - 25 | 42.077 | 18.571 | 2.975 | 2.8 | 0.875 | 0.154 | 0 | 0.245 | 0 | 0 | 0 | 0 | 0 | 2.275 | 10.218 | 6 | 0.24 | 9.78 | 2.367 | 0 | 0 | 0.27 | 0 | 0 | 0 | 0 | 0 | 1.116 |  | 294 | 126 | 966 | 810.6 | 1776.6 | 135 | 11.5% | 30% | 59% | 54 | 8 | 16.8 | 125.775 |  | 25 | 1 | 30 | 150 |  |  | 36.7598 |  | 33.08382 |  | 28 | 33.08382
1404 | [99] | FA-70 GGBS- 30 B-420 AGG/B-4.23 ALK/B-0.50 T ºC - 25 | 42.077 | 18.571 | 2.975 | 2.8 | 0.875 | 0.154 | 0 | 0.245 | 0 | 0 | 0 | 0 | 0 | 2.275 | 10.218 | 6 | 0.24 | 9.78 | 2.367 | 0 | 0 | 0.27 | 0 | 0 | 0 | 0 | 0 | 1.116 |  | 294 | 126 | 966 | 810.6 | 1776.6 | 150 | 11.5% | 30% | 59% | 60 | 8 | 16.8 | 138.63 |  | 25 | 1 | 30 | 150 |  |  | 38.1285 |  | 34.31565 |  | 28 | 34.31565
1405 | [99] | FA-70 GGBS- 30 B-420 AGG/B-4.23 ALK/B-0.55 T ºC - 25 | 42.077 | 18.571 | 2.975 | 2.8 | 0.875 | 0.154 | 0 | 0.245 | 0 | 0 | 0 | 0 | 0 | 2.275 | 10.218 | 6 | 0.24 | 9.78 | 2.367 | 0 | 0 | 0.27 | 0 | 0 | 0 | 0 | 0 | 1.116 |  | 294 | 126 | 966 | 810.6 | 1776.6 | 165 | 11.5% | 30% | 59% | 66 | 8 | 16.8 | 151.485 |  | 25 | 1 | 30 | 150 |  |  | 26.2011 |  | 23.58099 |  | 28 | 23.58099
1406 | [99] | FA-70 GGBS- 30 B-420 AGG/B-4.23 ALK/B-0.60 T ºC - 25 | 42.077 | 18.571 | 2.975 | 2.8 | 0.875 | 0.154 | 0 | 0.245 | 0 | 0 | 0 | 0 | 0 | 2.275 | 10.218 | 6 | 0.24 | 9.78 | 2.367 | 0 | 0 | 0.27 | 0 | 0 | 0 | 0 | 0 | 1.116 |  | 294 | 126 | 966 | 810.6 | 1776.6 | 180 | 11.5% | 30% | 59% | 72 | 8 | 16.8 | 164.34 |  | 25 | 1 | 30 | 150 |  |  | 25.0279 |  | 22.52511 |  | 28 | 22.52511
1407 | [99] | FA-70 GGBS- 30 B-450 AGG/B-3.85 ALK/B-0.45 T ºC - 25 | 42.077 | 18.571 | 2.975 | 2.8 | 0.875 | 0.154 | 0 | 0.245 | 0 | 0 | 0 | 0 | 0 | 2.275 | 10.218 | 6 | 0.24 | 9.78 | 2.367 | 0 | 0 | 0.27 | 0 | 0 | 0 | 0 | 0 | 1.116 |  | 315 | 135 | 972 | 760.5 | 1732.5 | 144.6428571 | 11.5% | 30% | 59% | 57.85714286 | 8 | 18 | 134.7589286 |  | 25 | 1 | 30 | 150 |  |  | 33.8562 |  | 30.47058 |  | 28 | 30.47058
1408 | [99] | FA-70 GGBS- 30 B-450 AGG/B-3.85 ALK/B-0.50 T ºC - 25 | 42.077 | 18.571 | 2.975 | 2.8 | 0.875 | 0.154 | 0 | 0.245 | 0 | 0 | 0 | 0 | 0 | 2.275 | 10.218 | 6 | 0.24 | 9.78 | 2.367 | 0 | 0 | 0.27 | 0 | 0 | 0 | 0 | 0 | 1.116 |  | 315 | 135 | 972 | 760.5 | 1732.5 | 160.7142857 | 11.5% | 30% | 59% | 64.28571429 | 8 | 18 | 148.5321429 |  | 25 | 1 | 30 | 150 |  |  | 38.8889 |  | 35.00001 |  | 28 | 35.00001
1409 | [99] | FA-70 GGBS- 30 B-450 AGG/B-3.85 ALK/B-0.55 T ºC - 25 | 42.077 | 18.571 | 2.975 | 2.8 | 0.875 | 0.154 | 0 | 0.245 | 0 | 0 | 0 | 0 | 0 | 2.275 | 10.218 | 6 | 0.24 | 9.78 | 2.367 | 0 | 0 | 0.27 | 0 | 0 | 0 | 0 | 0 | 1.116 |  | 315 | 135 | 972 | 760.5 | 1732.5 | 176.7857143 | 11.5% | 30% | 59% | 70.71428571 | 8 | 18 | 162.3053571 |  | 25 | 1 | 30 | 150 |  |  | 25.6209 |  | 23.05881 |  | 28 | 23.05881
1410 | [99] | FA-70 GGBS- 30 B-450 AGG/B-3.85 ALK/B-0.60 T ºC - 25 | 42.077 | 18.571 | 2.975 | 2.8 | 0.875 | 0.154 | 0 | 0.245 | 0 | 0 | 0 | 0 | 0 | 2.275 | 10.218 | 6 | 0.24 | 9.78 | 2.367 | 0 | 0 | 0.27 | 0 | 0 | 0 | 0 | 0 | 1.116 |  | 315 | 135 | 972 | 760.5 | 1732.5 | 192.8571429 | 11.5% | 30% | 59% | 77.14285714 | 8 | 18 | 176.0785714 |  | 25 | 1 | 30 | 150 |  |  | 20.5882 |  | 18.52938 |  | 28 | 18.52938
1411 | [99] | FA-60 GGBS- 40 B-360 AGG/B-5.18 ALK/B-0.45 T ºC - 25 | 36.066 | 15.918 | 2.55 | 2.4 | 0.75 | 0.132 | 0 | 0.21 | 0 | 0 | 0 | 0 | 0 | 1.95 | 13.624 | 8 | 0.32 | 13.04 | 3.156 | 0 | 0 | 0.36 | 0 | 0 | 0 | 0 | 0 | 1.488 |  | 216 | 144 | 1090.8 | 774 | 1864.8 | 115.7142857 | 11.5% | 30% | 59% | 46.28571429 | 8 | 14.4 | 107.8071429 |  | 25 | 1 | 30 | 150 |  |  | 42.2961 |  | 38.06649 |  | 28 | 38.06649
1412 | [99] | FA-60 GGBS- 40 B-360 AGG/B-5.18 ALK/B-0.50 T ºC - 25 | 36.066 | 15.918 | 2.55 | 2.4 | 0.75 | 0.132 | 0 | 0.21 | 0 | 0 | 0 | 0 | 0 | 1.95 | 13.624 | 8 | 0.32 | 13.04 | 3.156 | 0 | 0 | 0.36 | 0 | 0 | 0 | 0 | 0 | 1.488 |  | 216 | 144 | 1090.8 | 774 | 1864.8 | 128.5714286 | 11.5% | 30% | 59% | 51.42857143 | 8 | 14.4 | 118.8257143 |  | 25 | 1 | 30 | 150 |  |  | 48.006 |  | 43.2054 |  | 28 | 43.2054
1413 | [99] | FA-60 GGBS- 40 B-360 AGG/B-5.18 ALK/B-0.55 T ºC - 25 | 36.066 | 15.918 | 2.55 | 2.4 | 0.75 | 0.132 | 0 | 0.21 | 0 | 0 | 0 | 0 | 0 | 1.95 | 13.624 | 8 | 0.32 | 13.04 | 3.156 | 0 | 0 | 0.36 | 0 | 0 | 0 | 0 | 0 | 1.488 |  | 216 | 144 | 1090.8 | 774 | 1864.8 | 141.4285714 | 11.5% | 30% | 59% | 56.57142857 | 8 | 14.4 | 129.8442857 |  | 25 | 1 | 30 | 150 |  |  | 46.7372 |  | 42.06348 |  | 28 | 42.06348
1414 | [99] | FA-60 GGBS- 40 B-360 AGG/B-5.18 ALK/B-0.60 T ºC - 25 | 36.066 | 15.918 | 2.55 | 2.4 | 0.75 | 0.132 | 0 | 0.21 | 0 | 0 | 0 | 0 | 0 | 1.95 | 13.624 | 8 | 0.32 | 13.04 | 3.156 | 0 | 0 | 0.36 | 0 | 0 | 0 | 0 | 0 | 1.488 |  | 216 | 144 | 1090.8 | 774 | 1864.8 | 154.2857143 | 11.5% | 30% | 59% | 61.71428571 | 8 | 14.4 | 140.8628571 |  | 25 | 1 | 30 | 150 |  |  | 43.3535 |  | 39.01815 |  | 28 | 39.01815
1415 | [99] | FA-60 GGBS- 40 B-420 AGG/B-4.23 ALK/B-0.45 T ºC - 25 | 36.066 | 15.918 | 2.55 | 2.4 | 0.75 | 0.132 | 0 | 0.21 | 0 | 0 | 0 | 0 | 0 | 1.95 | 13.624 | 8 | 0.32 | 13.04 | 3.156 | 0 | 0 | 0.36 | 0 | 0 | 0 | 0 | 0 | 1.488 |  | 252 | 168 | 966 | 810.6 | 1776.6 | 135 | 11.5% | 30% | 59% | 54 | 8 | 16.8 | 125.775 |  | 25 | 1 | 30 | 150 |  |  | 46.1453 |  | 41.53077 |  | 28 | 41.53077
1416 | [99] | FA-60 GGBS- 40 B-420 AGG/B-4.23 ALK/B-0.50 T ºC - 25 | 36.066 | 15.918 | 2.55 | 2.4 | 0.75 | 0.132 | 0 | 0.21 | 0 | 0 | 0 | 0 | 0 | 1.95 | 13.624 | 8 | 0.32 | 13.04 | 3.156 | 0 | 0 | 0.36 | 0 | 0 | 0 | 0 | 0 | 1.488 |  | 252 | 168 | 966 | 810.6 | 1776.6 | 150 | 11.5% | 30% | 59% | 60 | 8 | 16.8 | 138.63 |  | 25 | 1 | 30 | 150 |  |  | 51.4246 |  | 46.28214 |  | 28 | 46.28214
1417 | [99] | FA-60 GGBS- 40 B-420 AGG/B-4.23 ALK/B-0.55 T ºC - 25 | 36.066 | 15.918 | 2.55 | 2.4 | 0.75 | 0.132 | 0 | 0.21 | 0 | 0 | 0 | 0 | 0 | 1.95 | 13.624 | 8 | 0.32 | 13.04 | 3.156 | 0 | 0 | 0.36 | 0 | 0 | 0 | 0 | 0 | 1.488 |  | 252 | 168 | 966 | 810.6 | 1776.6 | 165 | 11.5% | 30% | 59% | 66 | 8 | 16.8 | 151.485 |  | 25 | 1 | 30 | 150 |  |  | 44.581 |  | 40.1229 |  | 28 | 40.1229
1418 | [99] | FA-60 GGBS- 40 B-420 AGG/B-4.23 ALK/B-0.60 T ºC - 25 | 36.066 | 15.918 | 2.55 | 2.4 | 0.75 | 0.132 | 0 | 0.21 | 0 | 0 | 0 | 0 | 0 | 1.95 | 13.624 | 8 | 0.32 | 13.04 | 3.156 | 0 | 0 | 0.36 | 0 | 0 | 0 | 0 | 0 | 1.488 |  | 252 | 168 | 966 | 810.6 | 1776.6 | 180 | 11.5% | 30% | 59% | 72 | 8 | 16.8 | 164.34 |  | 25 | 1 | 30 | 150 |  |  | 46.5363 |  | 41.88267 |  | 28 | 41.88267
1419 | [99] | FA-60 GGBS- 40 B-450 AGG/B-3.85 ALK/B-0.45 T ºC - 25 | 36.066 | 15.918 | 2.55 | 2.4 | 0.75 | 0.132 | 0 | 0.21 | 0 | 0 | 0 | 0 | 0 | 1.95 | 13.624 | 8 | 0.32 | 13.04 | 3.156 | 0 | 0 | 0.36 | 0 | 0 | 0 | 0 | 0 | 1.488 |  | 270 | 180 | 972 | 760.5 | 1732.5 | 144.6428571 | 11.5% | 30% | 59% | 57.85714286 | 8 | 18 | 134.7589286 |  | 25 | 1 | 30 | 150 |  |  | 45.7516 |  | 41.17644 |  | 28 | 41.17644
1420 | [99] | FA-60 GGBS- 40 B-450 AGG/B-3.85 ALK/B-0.50 T ºC - 25 | 36.066 | 15.918 | 2.55 | 2.4 | 0.75 | 0.132 | 0 | 0.21 | 0 | 0 | 0 | 0 | 0 | 1.95 | 13.624 | 8 | 0.32 | 13.04 | 3.156 | 0 | 0 | 0.36 | 0 | 0 | 0 | 0 | 0 | 1.488 |  | 270 | 180 | 972 | 760.5 | 1732.5 | 160.7142857 | 11.5% | 30% | 59% | 64.28571429 | 8 | 18 | 148.5321429 |  | 25 | 1 | 30 | 150 |  |  | 50.7843 |  | 45.70587 |  | 28 | 45.70587
1421 | [99] | FA-60 GGBS- 40 B-450 AGG/B-3.85 ALK/B-0.55 T ºC - 25 | 36.066 | 15.918 | 2.55 | 2.4 | 0.75 | 0.132 | 0 | 0.21 | 0 | 0 | 0 | 0 | 0 | 1.95 | 13.624 | 8 | 0.32 | 13.04 | 3.156 | 0 | 0 | 0.36 | 0 | 0 | 0 | 0 | 0 | 1.488 |  | 270 | 180 | 972 | 760.5 | 1732.5 | 176.7857143 | 11.5% | 30% | 59% | 70.71428571 | 8 | 18 | 162.3053571 |  | 25 | 1 | 30 | 150 |  |  | 41.8627 |  | 37.67643 |  | 28 | 37.67643
1422 | [99] | FA-60 GGBS- 40 B-450 AGG/B-3.85 ALK/B-0.60 T ºC - 25 | 36.066 | 15.918 | 2.55 | 2.4 | 0.75 | 0.132 | 0 | 0.21 | 0 | 0 | 0 | 0 | 0 | 1.95 | 13.624 | 8 | 0.32 | 13.04 | 3.156 | 0 | 0 | 0.36 | 0 | 0 | 0 | 0 | 0 | 1.488 |  | 270 | 180 | 972 | 760.5 | 1732.5 | 192.8571429 | 11.5% | 30% | 59% | 77.14285714 | 8 | 18 | 176.0785714 |  | 25 | 1 | 30 | 150 |  |  | 45.7516 |  | 41.17644 |  | 28 | 41.17644
1423 | [99] | FA-50 GGBS- 50 B-360 AGG/B-5.18 ALK/B-0.45 T ºC - 25 | 30.055 | 13.265 | 2.125 | 2 | 0.625 | 0.11 | 0 | 0.175 | 0 | 0 | 0 | 0 | 0 | 1.625 | 17.03 | 10 | 0.4 | 16.3 | 3.945 | 0 | 0 | 0.45 | 0 | 0 | 0 | 0 | 0 | 1.86 |  | 180 | 180 | 1090.8 | 774 | 1864.8 | 115.7142857 | 11.5% | 30% | 59% | 46.28571429 | 8 | 14.4 | 107.8071429 |  | 25 | 1 | 30 | 150 |  |  | 55.4079 |  | 49.86711 |  | 28 | 49.86711
1424 | [99] | FA-50 GGBS- 50 B-360 AGG/B-5.18 ALK/B-0.50 T ºC - 25 | 30.055 | 13.265 | 2.125 | 2 | 0.625 | 0.11 | 0 | 0.175 | 0 | 0 | 0 | 0 | 0 | 1.625 | 17.03 | 10 | 0.4 | 16.3 | 3.945 | 0 | 0 | 0.45 | 0 | 0 | 0 | 0 | 0 | 1.86 |  | 180 | 180 | 1090.8 | 774 | 1864.8 | 128.5714286 | 11.5% | 30% | 59% | 51.42857143 | 8 | 14.4 | 118.8257143 |  | 25 | 1 | 30 | 150 |  |  | 59.6375 |  | 53.67375 |  | 28 | 53.67375
1425 | [99] | FA-50 GGBS- 50 B-360 AGG/B-5.18 ALK/B-0.55 T ºC - 25 | 30.055 | 13.265 | 2.125 | 2 | 0.625 | 0.11 | 0 | 0.175 | 0 | 0 | 0 | 0 | 0 | 1.625 | 17.03 | 10 | 0.4 | 16.3 | 3.945 | 0 | 0 | 0.45 | 0 | 0 | 0 | 0 | 0 | 1.86 |  | 180 | 180 | 1090.8 | 774 | 1864.8 | 141.4285714 | 11.5% | 30% | 59% | 56.57142857 | 8 | 14.4 | 129.8442857 |  | 25 | 1 | 30 | 150 |  |  | 51.6012 |  | 46.44108 |  | 28 | 46.44108
1426 | [99] | FA-50 GGBS- 50 B-360 AGG/B-5.18 ALK/B-0.60 T ºC - 25 | 30.055 | 13.265 | 2.125 | 2 | 0.625 | 0.11 | 0 | 0.175 | 0 | 0 | 0 | 0 | 0 | 1.625 | 17.03 | 10 | 0.4 | 16.3 | 3.945 | 0 | 0 | 0.45 | 0 | 0 | 0 | 0 | 0 | 1.86 |  | 180 | 180 | 1090.8 | 774 | 1864.8 | 154.2857143 | 11.5% | 30% | 59% | 61.71428571 | 8 | 14.4 | 140.8628571 |  | 25 | 1 | 30 | 150 |  |  | 46.5257 |  | 41.87313 |  | 28 | 41.87313
1427 | [99] | FA-50 GGBS- 50 B-420 AGG/B-4.23 ALK/B-0.45 T ºC - 25 | 30.055 | 13.265 | 2.125 | 2 | 0.625 | 0.11 | 0 | 0.175 | 0 | 0 | 0 | 0 | 0 | 1.625 | 17.03 | 10 | 0.4 | 16.3 | 3.945 | 0 | 0 | 0.45 | 0 | 0 | 0 | 0 | 0 | 1.86 |  | 210 | 210 | 966 | 810.6 | 1776.6 | 135 | 11.5% | 30% | 59% | 54 | 8 | 16.8 | 125.775 |  | 25 | 1 | 30 | 150 |  |  | 56.7039 |  | 51.03351 |  | 28 | 51.03351
1428 | [99] | FA-50 GGBS- 50 B-420 AGG/B-4.23 ALK/B-0.50 T ºC - 25 | 30.055 | 13.265 | 2.125 | 2 | 0.625 | 0.11 | 0 | 0.175 | 0 | 0 | 0 | 0 | 0 | 1.625 | 17.03 | 10 | 0.4 | 16.3 | 3.945 | 0 | 0 | 0.45 | 0 | 0 | 0 | 0 | 0 | 1.86 |  | 210 | 210 | 966 | 810.6 | 1776.6 | 150 | 11.5% | 30% | 59% | 60 | 8 | 16.8 | 138.63 |  | 25 | 1 | 30 | 150 |  |  | 60.419 |  | 54.3771 |  | 28 | 54.3771
1429 | [99] | FA-50 GGBS- 50 B-420 AGG/B-4.23 ALK/B-0.55 T ºC - 25 | 30.055 | 13.265 | 2.125 | 2 | 0.625 | 0.11 | 0 | 0.175 | 0 | 0 | 0 | 0 | 0 | 1.625 | 17.03 | 10 | 0.4 | 16.3 | 3.945 | 0 | 0 | 0.45 | 0 | 0 | 0 | 0 | 0 | 1.86 |  | 210 | 210 | 966 | 810.6 | 1776.6 | 165 | 11.5% | 30% | 59% | 66 | 8 | 16.8 | 151.485 |  | 25 | 1 | 30 | 150 |  |  | 46.5363 |  | 41.88267 |  | 28 | 41.88267
1430 | [99] | FA-50 GGBS- 50 B-420 AGG/B-4.23 ALK/B-0.60 T ºC - 25 | 30.055 | 13.265 | 2.125 | 2 | 0.625 | 0.11 | 0 | 0.175 | 0 | 0 | 0 | 0 | 0 | 1.625 | 17.03 | 10 | 0.4 | 16.3 | 3.945 | 0 | 0 | 0.45 | 0 | 0 | 0 | 0 | 0 | 1.86 |  | 210 | 210 | 966 | 810.6 | 1776.6 | 180 | 11.5% | 30% | 59% | 72 | 8 | 16.8 | 164.34 |  | 25 | 1 | 30 | 150 |  |  | 47.514 |  | 42.7626 |  | 28 | 42.7626
1431 | [99] | FA-50 GGBS- 50 B-450 AGG/B-3.85 ALK/B-0.45 T ºC - 25 | 30.055 | 13.265 | 2.125 | 2 | 0.625 | 0.11 | 0 | 0.175 | 0 | 0 | 0 | 0 | 0 | 1.625 | 17.03 | 10 | 0.4 | 16.3 | 3.945 | 0 | 0 | 0.45 | 0 | 0 | 0 | 0 | 0 | 1.86 |  | 225 | 225 | 972 | 760.5 | 1732.5 | 144.6428571 | 11.5% | 30% | 59% | 57.85714286 | 8 | 18 | 134.7589286 |  | 25 | 1 | 30 | 150 |  |  | 48.9542 |  | 44.05878 |  | 28 | 44.05878
1432 | [99] | FA-50 GGBS- 50 B-450 AGG/B-3.85 ALK/B-0.50 T ºC - 25 | 30.055 | 13.265 | 2.125 | 2 | 0.625 | 0.11 | 0 | 0.175 | 0 | 0 | 0 | 0 | 0 | 1.625 | 17.03 | 10 | 0.4 | 16.3 | 3.945 | 0 | 0 | 0.45 | 0 | 0 | 0 | 0 | 0 | 1.86 |  | 225 | 225 | 972 | 760.5 | 1732.5 | 160.7142857 | 11.5% | 30% | 59% | 64.28571429 | 8 | 18 | 148.5321429 |  | 25 | 1 | 30 | 150 |  |  | 58.3333 |  | 52.49997 |  | 28 | 52.49997
1433 | [99] | FA-50 GGBS- 50 B-450 AGG/B-3.85 ALK/B-0.55 T ºC - 25 | 30.055 | 13.265 | 2.125 | 2 | 0.625 | 0.11 | 0 | 0.175 | 0 | 0 | 0 | 0 | 0 | 1.625 | 17.03 | 10 | 0.4 | 16.3 | 3.945 | 0 | 0 | 0.45 | 0 | 0 | 0 | 0 | 0 | 1.86 |  | 225 | 225 | 972 | 760.5 | 1732.5 | 176.7857143 | 11.5% | 30% | 59% | 70.71428571 | 8 | 18 | 162.3053571 |  | 25 | 1 | 30 | 150 |  |  | 48.4967 |  | 43.64703 |  | 28 | 43.64703
1434 | [99] | FA-50 GGBS- 50 B-450 AGG/B-3.85 ALK/B-0.60 T ºC - 25 | 30.055 | 13.265 | 2.125 | 2 | 0.625 | 0.11 | 0 | 0.175 | 0 | 0 | 0 | 0 | 0 | 1.625 | 17.03 | 10 | 0.4 | 16.3 | 3.945 | 0 | 0 | 0.45 | 0 | 0 | 0 | 0 | 0 | 1.86 |  | 225 | 225 | 972 | 760.5 | 1732.5 | 192.8571429 | 11.5% | 30% | 59% | 77.14285714 | 8 | 18 | 176.0785714 |  | 25 | 1 | 30 | 150 |  |  | 47.5817 |  | 42.82353 |  | 28 | 42.82353
1435 | [99] | FA-70 GGBS- 30 B-360 AGG/B-5.18 ALK/B-0.45 T ºC - 60 | 42.077 | 18.571 | 2.975 | 2.8 | 0.875 | 0.154 | 0 | 0.245 | 0 | 0 | 0 | 0 | 0 | 2.275 | 10.218 | 6 | 0.24 | 9.78 | 2.367 | 0 | 0 | 0.27 | 0 | 0 | 0 | 0 | 0 | 1.116 |  | 252 | 108 | 1090.8 | 774 | 1864.8 | 115.7142857 | 11.5% | 30% | 59% | 46.28571429 | 8 | 14.4 | 107.8071429 | 1 | 60 | 1 | 30 | 150 |  |  | 41.4502 |  | 37.30518 |  | 28 | 37.30518
1436 | [99] | FA-70 GGBS- 30 B-360 AGG/B-5.18 ALK/B-0.50 T ºC - 60 | 42.077 | 18.571 | 2.975 | 2.8 | 0.875 | 0.154 | 0 | 0.245 | 0 | 0 | 0 | 0 | 0 | 2.275 | 10.218 | 6 | 0.24 | 9.78 | 2.367 | 0 | 0 | 0.27 | 0 | 0 | 0 | 0 | 0 | 1.116 |  | 252 | 108 | 1090.8 | 774 | 1864.8 | 128.5714286 | 11.5% | 30% | 59% | 51.42857143 | 8 | 14.4 | 118.8257143 | 1 | 60 | 1 | 30 | 150 |  |  | 42.5076 |  | 38.25684 |  | 28 | 38.25684
1437 | [99] | FA-70 GGBS- 30 B-360 AGG/B-5.18 ALK/B-0.55 T ºC - 60 | 42.077 | 18.571 | 2.975 | 2.8 | 0.875 | 0.154 | 0 | 0.245 | 0 | 0 | 0 | 0 | 0 | 2.275 | 10.218 | 6 | 0.24 | 9.78 | 2.367 | 0 | 0 | 0.27 | 0 | 0 | 0 | 0 | 0 | 1.116 |  | 252 | 108 | 1090.8 | 774 | 1864.8 | 141.4285714 | 11.5% | 30% | 59% | 56.57142857 | 8 | 14.4 | 129.8442857 | 1 | 60 | 1 | 30 | 150 |  |  | 33.8369 |  | 30.45321 |  | 28 | 30.45321
1438 | [99] | FA-70 GGBS- 30 B-360 AGG/B-5.18 ALK/B-0.60 T ºC - 60 | 42.077 | 18.571 | 2.975 | 2.8 | 0.875 | 0.154 | 0 | 0.245 | 0 | 0 | 0 | 0 | 0 | 2.275 | 10.218 | 6 | 0.24 | 9.78 | 2.367 | 0 | 0 | 0.27 | 0 | 0 | 0 | 0 | 0 | 1.116 |  | 252 | 108 | 1090.8 | 774 | 1864.8 | 154.2857143 | 11.5% | 30% | 59% | 61.71428571 | 8 | 14.4 | 140.8628571 | 1 | 60 | 1 | 30 | 150 |  |  | 28.5498 |  | 25.69482 |  | 28 | 25.69482
1439 | [99] | FA-70 GGBS- 30 B-420 AGG/B-4.23 ALK/B-0.45 T ºC - 60 | 42.077 | 18.571 | 2.975 | 2.8 | 0.875 | 0.154 | 0 | 0.245 | 0 | 0 | 0 | 0 | 0 | 2.275 | 10.218 | 6 | 0.24 | 9.78 | 2.367 | 0 | 0 | 0.27 | 0 | 0 | 0 | 0 | 0 | 1.116 |  | 294 | 126 | 966 | 810.6 | 1776.6 | 135 | 11.5% | 30% | 59% | 54 | 8 | 16.8 | 125.775 | 1 | 60 | 1 | 30 | 150 |  |  | 40.4749 |  | 36.42741 |  | 28 | 36.42741
1440 | [99] | FA-70 GGBS- 30 B-420 AGG/B-4.23 ALK/B-0.50 T ºC - 60 | 42.077 | 18.571 | 2.975 | 2.8 | 0.875 | 0.154 | 0 | 0.245 | 0 | 0 | 0 | 0 | 0 | 2.275 | 10.218 | 6 | 0.24 | 9.78 | 2.367 | 0 | 0 | 0.27 | 0 | 0 | 0 | 0 | 0 | 1.116 |  | 294 | 126 | 966 | 810.6 | 1776.6 | 150 | 11.5% | 30% | 59% | 60 | 8 | 16.8 | 138.63 | 1 | 60 | 1 | 30 | 150 |  |  | 43.6034 |  | 39.24306 |  | 28 | 39.24306
1441 | [99] | FA-70 GGBS- 30 B-420 AGG/B-4.23 ALK/B-0.55 T ºC - 60 | 42.077 | 18.571 | 2.975 | 2.8 | 0.875 | 0.154 | 0 | 0.245 | 0 | 0 | 0 | 0 | 0 | 2.275 | 10.218 | 6 | 0.24 | 9.78 | 2.367 | 0 | 0 | 0.27 | 0 | 0 | 0 | 0 | 0 | 1.116 |  | 294 | 126 | 966 | 810.6 | 1776.6 | 165 | 11.5% | 30% | 59% | 66 | 8 | 16.8 | 151.485 | 1 | 60 | 1 | 30 | 150 |  |  | 31.0894 |  | 27.98046 |  | 28 | 27.98046
1442 | [99] | FA-70 GGBS- 30 B-420 AGG/B-4.23 ALK/B-0.60 T ºC - 60 | 42.077 | 18.571 | 2.975 | 2.8 | 0.875 | 0.154 | 0 | 0.245 | 0 | 0 | 0 | 0 | 0 | 2.275 | 10.218 | 6 | 0.24 | 9.78 | 2.367 | 0 | 0 | 0.27 | 0 | 0 | 0 | 0 | 0 | 1.116 |  | 294 | 126 | 966 | 810.6 | 1776.6 | 180 | 11.5% | 30% | 59% | 72 | 8 | 16.8 | 164.34 | 1 | 60 | 1 | 30 | 150 |  |  | 26.7877 |  | 24.10893 |  | 28 | 24.10893
1443 | [99] | FA-70 GGBS- 30 B-450 AGG/B-3.85 ALK/B-0.45 T ºC - 60 | 42.077 | 18.571 | 2.975 | 2.8 | 0.875 | 0.154 | 0 | 0.245 | 0 | 0 | 0 | 0 | 0 | 2.275 | 10.218 | 6 | 0.24 | 9.78 | 2.367 | 0 | 0 | 0.27 | 0 | 0 | 0 | 0 | 0 | 1.116 |  | 315 | 135 | 972 | 760.5 | 1732.5 | 144.6428571 | 11.5% | 30% | 59% | 57.85714286 | 8 | 18 | 134.7589286 | 1 | 60 | 1 | 30 | 150 |  |  | 38.6601 |  | 34.79409 |  | 28 | 34.79409
1444 | [99] | FA-70 GGBS- 30 B-450 AGG/B-3.85 ALK/B-0.50 T ºC - 60 | 42.077 | 18.571 | 2.975 | 2.8 | 0.875 | 0.154 | 0 | 0.245 | 0 | 0 | 0 | 0 | 0 | 2.275 | 10.218 | 6 | 0.24 | 9.78 | 2.367 | 0 | 0 | 0.27 | 0 | 0 | 0 | 0 | 0 | 1.116 |  | 315 | 135 | 972 | 760.5 | 1732.5 | 160.7142857 | 11.5% | 30% | 59% | 64.28571429 | 8 | 18 | 148.5321429 | 1 | 60 | 1 | 30 | 150 |  |  | 44.3791 |  | 39.94119 |  | 28 | 39.94119
1445 | [99] | FA-70 GGBS- 30 B-450 AGG/B-3.85 ALK/B-0.55 T ºC - 60 | 42.077 | 18.571 | 2.975 | 2.8 | 0.875 | 0.154 | 0 | 0.245 | 0 | 0 | 0 | 0 | 0 | 2.275 | 10.218 | 6 | 0.24 | 9.78 | 2.367 | 0 | 0 | 0.27 | 0 | 0 | 0 | 0 | 0 | 1.116 |  | 315 | 135 | 972 | 760.5 | 1732.5 | 176.7857143 | 11.5% | 30% | 59% | 70.71428571 | 8 | 18 | 162.3053571 | 1 | 60 | 1 | 30 | 150 |  |  | 35.2288 |  | 31.70592 |  | 28 | 31.70592
1446 | [99] | FA-70 GGBS- 30 B-450 AGG/B-3.85 ALK/B-0.60 T ºC - 60 | 42.077 | 18.571 | 2.975 | 2.8 | 0.875 | 0.154 | 0 | 0.245 | 0 | 0 | 0 | 0 | 0 | 2.275 | 10.218 | 6 | 0.24 | 9.78 | 2.367 | 0 | 0 | 0.27 | 0 | 0 | 0 | 0 | 0 | 1.116 |  | 315 | 135 | 972 | 760.5 | 1732.5 | 192.8571429 | 11.5% | 30% | 59% | 77.14285714 | 8 | 18 | 176.0785714 | 1 | 60 | 1 | 30 | 150 |  |  | 29.5098 |  | 26.55882 |  | 28 | 26.55882
1447 | [99] | FA-60 GGBS- 40 B-360 AGG/B-5.18 ALK/B-0.45 T ºC - 60 | 36.066 | 15.918 | 2.55 | 2.4 | 0.75 | 0.132 | 0 | 0.21 | 0 | 0 | 0 | 0 | 0 | 1.95 | 13.624 | 8 | 0.32 | 13.04 | 3.156 | 0 | 0 | 0.36 | 0 | 0 | 0 | 0 | 0 | 1.488 |  | 216 | 144 | 1090.8 | 774 | 1864.8 | 115.7142857 | 11.5% | 30% | 59% | 46.28571429 | 8 | 14.4 | 107.8071429 | 1 | 60 | 1 | 30 | 150 |  |  | 55.6193 |  | 50.05737 |  | 28 | 50.05737
1448 | [99] | FA-60 GGBS- 40 B-360 AGG/B-5.18 ALK/B-0.50 T ºC - 60 | 36.066 | 15.918 | 2.55 | 2.4 | 0.75 | 0.132 | 0 | 0.21 | 0 | 0 | 0 | 0 | 0 | 1.95 | 13.624 | 8 | 0.32 | 13.04 | 3.156 | 0 | 0 | 0.36 | 0 | 0 | 0 | 0 | 0 | 1.488 |  | 216 | 144 | 1090.8 | 774 | 1864.8 | 128.5714286 | 11.5% | 30% | 59% | 51.42857143 | 8 | 14.4 | 118.8257143 | 1 | 60 | 1 | 30 | 150 |  |  | 57.3112 |  | 51.58008 |  | 28 | 51.58008
1449 | [99] | FA-60 GGBS- 40 B-360 AGG/B-5.18 ALK/B-0.55 T ºC - 60 | 36.066 | 15.918 | 2.55 | 2.4 | 0.75 | 0.132 | 0 | 0.21 | 0 | 0 | 0 | 0 | 0 | 1.95 | 13.624 | 8 | 0.32 | 13.04 | 3.156 | 0 | 0 | 0.36 | 0 | 0 | 0 | 0 | 0 | 1.488 |  | 216 | 144 | 1090.8 | 774 | 1864.8 | 141.4285714 | 11.5% | 30% | 59% | 56.57142857 | 8 | 14.4 | 129.8442857 | 1 | 60 | 1 | 30 | 150 |  |  | 53.2931 |  | 47.96379 |  | 28 | 47.96379
1450 | [99] | FA-60 GGBS- 40 B-360 AGG/B-5.18 ALK/B-0.60 T ºC - 60 | 36.066 | 15.918 | 2.55 | 2.4 | 0.75 | 0.132 | 0 | 0.21 | 0 | 0 | 0 | 0 | 0 | 1.95 | 13.624 | 8 | 0.32 | 13.04 | 3.156 | 0 | 0 | 0.36 | 0 | 0 | 0 | 0 | 0 | 1.488 |  | 216 | 144 | 1090.8 | 774 | 1864.8 | 154.2857143 | 11.5% | 30% | 59% | 61.71428571 | 8 | 14.4 | 140.8628571 | 1 | 60 | 1 | 30 | 150 |  |  | 51.1782 |  | 46.06038 |  | 28 | 46.06038
1451 | [99] | FA-60 GGBS- 40 B-420 AGG/B-4.23 ALK/B-0.45 T ºC - 60 | 36.066 | 15.918 | 2.55 | 2.4 | 0.75 | 0.132 | 0 | 0.21 | 0 | 0 | 0 | 0 | 0 | 1.95 | 13.624 | 8 | 0.32 | 13.04 | 3.156 | 0 | 0 | 0.36 | 0 | 0 | 0 | 0 | 0 | 1.488 |  | 252 | 168 | 966 | 810.6 | 1776.6 | 135 | 11.5% | 30% | 59% | 54 | 8 | 16.8 | 125.775 | 1 | 60 | 1 | 30 | 150 |  |  | 58.8547 |  | 52.96923 |  | 28 | 52.96923
1452 | [99] | FA-60 GGBS- 40 B-420 AGG/B-4.23 ALK/B-0.50 T ºC - 60 | 36.066 | 15.918 | 2.55 | 2.4 | 0.75 | 0.132 | 0 | 0.21 | 0 | 0 | 0 | 0 | 0 | 1.95 | 13.624 | 8 | 0.32 | 13.04 | 3.156 | 0 | 0 | 0.36 | 0 | 0 | 0 | 0 | 0 | 1.488 |  | 252 | 168 | 966 | 810.6 | 1776.6 | 150 | 11.5% | 30% | 59% | 60 | 8 | 16.8 | 138.63 | 1 | 60 | 1 | 30 | 150 |  |  | 62.1788 |  | 55.96092 |  | 28 | 55.96092
1453 | [99] | FA-60 GGBS- 40 B-420 AGG/B-4.23 ALK/B-0.55 T ºC - 60 | 36.066 | 15.918 | 2.55 | 2.4 | 0.75 | 0.132 | 0 | 0.21 | 0 | 0 | 0 | 0 | 0 | 1.95 | 13.624 | 8 | 0.32 | 13.04 | 3.156 | 0 | 0 | 0.36 | 0 | 0 | 0 | 0 | 0 | 1.488 |  | 252 | 168 | 966 | 810.6 | 1776.6 | 165 | 11.5% | 30% | 59% | 66 | 8 | 16.8 | 151.485 | 1 | 60 | 1 | 30 | 150 |  |  | 58.8547 |  | 52.96923 |  | 28 | 52.96923
1454 | [99] | FA-60 GGBS- 40 B-420 AGG/B-4.23 ALK/B-0.60 T ºC - 60 | 36.066 | 15.918 | 2.55 | 2.4 | 0.75 | 0.132 | 0 | 0.21 | 0 | 0 | 0 | 0 | 0 | 1.95 | 13.624 | 8 | 0.32 | 13.04 | 3.156 | 0 | 0 | 0.36 | 0 | 0 | 0 | 0 | 0 | 1.488 |  | 252 | 168 | 966 | 810.6 | 1776.6 | 180 | 11.5% | 30% | 59% | 72 | 8 | 16.8 | 164.34 | 1 | 60 | 1 | 30 | 150 |  |  | 56.7039 |  | 51.03351 |  | 28 | 51.03351
1455 | [99] | FA-60 GGBS- 40 B-450 AGG/B-3.85 ALK/B-0.45 T ºC - 60 | 36.066 | 15.918 | 2.55 | 2.4 | 0.75 | 0.132 | 0 | 0.21 | 0 | 0 | 0 | 0 | 0 | 1.95 | 13.624 | 8 | 0.32 | 13.04 | 3.156 | 0 | 0 | 0.36 | 0 | 0 | 0 | 0 | 0 | 1.488 |  | 270 | 180 | 972 | 760.5 | 1732.5 | 144.6428571 | 11.5% | 30% | 59% | 57.85714286 | 8 | 18 | 134.7589286 | 1 | 60 | 1 | 30 | 150 |  |  | 56.732 |  | 51.0588 |  | 28 | 51.0588
1456 | [99] | FA-60 GGBS- 40 B-450 AGG/B-3.85 ALK/B-0.50 T ºC - 60 | 36.066 | 15.918 | 2.55 | 2.4 | 0.75 | 0.132 | 0 | 0.21 | 0 | 0 | 0 | 0 | 0 | 1.95 | 13.624 | 8 | 0.32 | 13.04 | 3.156 | 0 | 0 | 0.36 | 0 | 0 | 0 | 0 | 0 | 1.488 |  | 270 | 180 | 972 | 760.5 | 1732.5 | 160.7142857 | 11.5% | 30% | 59% | 64.28571429 | 8 | 18 | 148.5321429 | 1 | 60 | 1 | 30 | 150 |  |  | 61.5359 |  | 55.38231 |  | 28 | 55.38231
1457 | [99] | FA-60 GGBS- 40 B-450 AGG/B-3.85 ALK/B-0.55 T ºC - 60 | 36.066 | 15.918 | 2.55 | 2.4 | 0.75 | 0.132 | 0 | 0.21 | 0 | 0 | 0 | 0 | 0 | 1.95 | 13.624 | 8 | 0.32 | 13.04 | 3.156 | 0 | 0 | 0.36 | 0 | 0 | 0 | 0 | 0 | 1.488 |  | 270 | 180 | 972 | 760.5 | 1732.5 | 176.7857143 | 11.5% | 30% | 59% | 70.71428571 | 8 | 18 | 162.3053571 | 1 | 60 | 1 | 30 | 150 |  |  | 54.2157 |  | 48.79413 |  | 28 | 48.79413
1458 | [99] | FA-60 GGBS- 40 B-450 AGG/B-3.85 ALK/B-0.60 T ºC - 60 | 36.066 | 15.918 | 2.55 | 2.4 | 0.75 | 0.132 | 0 | 0.21 | 0 | 0 | 0 | 0 | 0 | 1.95 | 13.624 | 8 | 0.32 | 13.04 | 3.156 | 0 | 0 | 0.36 | 0 | 0 | 0 | 0 | 0 | 1.488 |  | 270 | 180 | 972 | 760.5 | 1732.5 | 192.8571429 | 11.5% | 30% | 59% | 77.14285714 | 8 | 18 | 176.0785714 | 1 | 60 | 1 | 30 | 150 |  |  | 49.8693 |  | 44.88237 |  | 28 | 44.88237
1459 | [99] | FA-50 GGBS- 50 B-360 AGG/B-5.18 ALK/B-0.45 T ºC - 60 | 30.055 | 13.265 | 2.125 | 2 | 0.625 | 0.11 | 0 | 0.175 | 0 | 0 | 0 | 0 | 0 | 1.625 | 17.03 | 10 | 0.4 | 16.3 | 3.945 | 0 | 0 | 0.45 | 0 | 0 | 0 | 0 | 0 | 1.86 |  | 180 | 180 | 1090.8 | 774 | 1864.8 | 115.7142857 | 11.5% | 30% | 59% | 46.28571429 | 8 | 14.4 | 107.8071429 | 1 | 60 | 1 | 30 | 150 |  |  | 61.9637 |  | 55.76733 |  | 28 | 55.76733
1460 | [99] | FA-50 GGBS- 50 B-360 AGG/B-5.18 ALK/B-0.50 T ºC - 60 | 30.055 | 13.265 | 2.125 | 2 | 0.625 | 0.11 | 0 | 0.175 | 0 | 0 | 0 | 0 | 0 | 1.625 | 17.03 | 10 | 0.4 | 16.3 | 3.945 | 0 | 0 | 0.45 | 0 | 0 | 0 | 0 | 0 | 1.86 |  | 180 | 180 | 1090.8 | 774 | 1864.8 | 128.5714286 | 11.5% | 30% | 59% | 51.42857143 | 8 | 14.4 | 118.8257143 | 1 | 60 | 1 | 30 | 150 |  |  | 65.3474 |  | 58.81266 |  | 28 | 58.81266
1461 | [99] | FA-50 GGBS- 50 B-360 AGG/B-5.18 ALK/B-0.55 T ºC - 60 | 30.055 | 13.265 | 2.125 | 2 | 0.625 | 0.11 | 0 | 0.175 | 0 | 0 | 0 | 0 | 0 | 1.625 | 17.03 | 10 | 0.4 | 16.3 | 3.945 | 0 | 0 | 0.45 | 0 | 0 | 0 | 0 | 0 | 1.86 |  | 180 | 180 | 1090.8 | 774 | 1864.8 | 141.4285714 | 11.5% | 30% | 59% | 56.57142857 | 8 | 14.4 | 129.8442857 | 1 | 60 | 1 | 30 | 150 |  |  | 53.5045 |  | 48.15405 |  | 28 | 48.15405
1462 | [99] | FA-50 GGBS- 50 B-360 AGG/B-5.18 ALK/B-0.60 T ºC - 60 | 30.055 | 13.265 | 2.125 | 2 | 0.625 | 0.11 | 0 | 0.175 | 0 | 0 | 0 | 0 | 0 | 1.625 | 17.03 | 10 | 0.4 | 16.3 | 3.945 | 0 | 0 | 0.45 | 0 | 0 | 0 | 0 | 0 | 1.86 |  | 180 | 180 | 1090.8 | 774 | 1864.8 | 154.2857143 | 11.5% | 30% | 59% | 61.71428571 | 8 | 14.4 | 140.8628571 | 1 | 60 | 1 | 30 | 150 |  |  | 52.4471 |  | 47.20239 |  | 28 | 47.20239
1463 | [99] | FA-50 GGBS- 50 B-420 AGG/B-4.23 ALK/B-0.45 T ºC - 60 | 30.055 | 13.265 | 2.125 | 2 | 0.625 | 0.11 | 0 | 0.175 | 0 | 0 | 0 | 0 | 0 | 1.625 | 17.03 | 10 | 0.4 | 16.3 | 3.945 | 0 | 0 | 0.45 | 0 | 0 | 0 | 0 | 0 | 1.86 |  | 210 | 210 | 966 | 810.6 | 1776.6 | 135 | 11.5% | 30% | 59% | 54 | 8 | 16.8 | 125.775 | 1 | 60 | 1 | 30 | 150 |  |  | 56.7039 |  | 51.03351 |  | 28 | 51.03351
1464 | [99] | FA-50 GGBS- 50 B-420 AGG/B-4.23 ALK/B-0.50 T ºC - 60 | 30.055 | 13.265 | 2.125 | 2 | 0.625 | 0.11 | 0 | 0.175 | 0 | 0 | 0 | 0 | 0 | 1.625 | 17.03 | 10 | 0.4 | 16.3 | 3.945 | 0 | 0 | 0.45 | 0 | 0 | 0 | 0 | 0 | 1.86 |  | 210 | 210 | 966 | 810.6 | 1776.6 | 150 | 11.5% | 30% | 59% | 60 | 8 | 16.8 | 138.63 | 1 | 60 | 1 | 30 | 150 |  |  | 63.5475 |  | 57.19275 |  | 28 | 57.19275
1465 | [99] | FA-50 GGBS- 50 B-420 AGG/B-4.23 ALK/B-0.55 T ºC - 60 | 30.055 | 13.265 | 2.125 | 2 | 0.625 | 0.11 | 0 | 0.175 | 0 | 0 | 0 | 0 | 0 | 1.625 | 17.03 | 10 | 0.4 | 16.3 | 3.945 | 0 | 0 | 0.45 | 0 | 0 | 0 | 0 | 0 | 1.86 |  | 210 | 210 | 966 | 810.6 | 1776.6 | 165 | 11.5% | 30% | 59% | 66 | 8 | 16.8 | 151.485 | 1 | 60 | 1 | 30 | 150 |  |  | 52.0112 |  | 46.81008 |  | 28 | 46.81008
1466 | [99] | FA-50 GGBS- 50 B-420 AGG/B-4.23 ALK/B-0.60 T ºC - 60 | 30.055 | 13.265 | 2.125 | 2 | 0.625 | 0.11 | 0 | 0.175 | 0 | 0 | 0 | 0 | 0 | 1.625 | 17.03 | 10 | 0.4 | 16.3 | 3.945 | 0 | 0 | 0.45 | 0 | 0 | 0 | 0 | 0 | 1.86 |  | 210 | 210 | 966 | 810.6 | 1776.6 | 180 | 11.5% | 30% | 59% | 72 | 8 | 16.8 | 164.34 | 1 | 60 | 1 | 30 | 150 |  |  | 51.0335 |  | 45.93015 |  | 28 | 45.93015
1467 | [99] | FA-50 GGBS- 50 B-450 AGG/B-3.85 ALK/B-0.45 T ºC - 60 | 30.055 | 13.265 | 2.125 | 2 | 0.625 | 0.11 | 0 | 0.175 | 0 | 0 | 0 | 0 | 0 | 1.625 | 17.03 | 10 | 0.4 | 16.3 | 3.945 | 0 | 0 | 0.45 | 0 | 0 | 0 | 0 | 0 | 1.86 |  | 225 | 225 | 972 | 760.5 | 1732.5 | 144.6428571 | 11.5% | 30% | 59% | 57.85714286 | 8 | 18 | 134.7589286 | 1 | 60 | 1 | 30 | 150 |  |  | 54.902 |  | 49.4118 |  | 28 | 49.4118
1468 | [99] | FA-50 GGBS- 50 B-450 AGG/B-3.85 ALK/B-0.50 T ºC - 60 | 30.055 | 13.265 | 2.125 | 2 | 0.625 | 0.11 | 0 | 0.175 | 0 | 0 | 0 | 0 | 0 | 1.625 | 17.03 | 10 | 0.4 | 16.3 | 3.945 | 0 | 0 | 0.45 | 0 | 0 | 0 | 0 | 0 | 1.86 |  | 225 | 225 | 972 | 760.5 | 1732.5 | 160.7142857 | 11.5% | 30% | 59% | 64.28571429 | 8 | 18 | 148.5321429 | 1 | 60 | 1 | 30 | 150 |  |  | 61.9935 |  | 55.79415 |  | 28 | 55.79415
1469 | [99] | FA-50 GGBS- 50 B-450 AGG/B-3.85 ALK/B-0.55 T ºC - 60 | 30.055 | 13.265 | 2.125 | 2 | 0.625 | 0.11 | 0 | 0.175 | 0 | 0 | 0 | 0 | 0 | 1.625 | 17.03 | 10 | 0.4 | 16.3 | 3.945 | 0 | 0 | 0.45 | 0 | 0 | 0 | 0 | 0 | 1.86 |  | 225 | 225 | 972 | 760.5 | 1732.5 | 176.7857143 | 11.5% | 30% | 59% | 70.71428571 | 8 | 18 | 162.3053571 | 1 | 60 | 1 | 30 | 150 |  |  | 54.2157 |  | 48.79413 |  | 28 | 48.79413
1470 | [99] | FA-50 GGBS- 50 B-450 AGG/B-3.85 ALK/B-0.60 T ºC - 60 | 30.055 | 13.265 | 2.125 | 2 | 0.625 | 0.11 | 0 | 0.175 | 0 | 0 | 0 | 0 | 0 | 1.625 | 17.03 | 10 | 0.4 | 16.3 | 3.945 | 0 | 0 | 0.45 | 0 | 0 | 0 | 0 | 0 | 1.86 |  | 225 | 225 | 972 | 760.5 | 1732.5 | 192.8571429 | 11.5% | 30% | 59% | 77.14285714 | 8 | 18 | 176.0785714 | 1 | 60 | 1 | 30 | 150 |  |  | 53.7582 |  | 48.38238 |  | 28 | 48.38238
1477 | [99] | FA-70 GGBS- 30 B-420 AGG/B-4.23 ALK/B-0.45 T ºC - 25 | 42.077 | 18.571 | 2.975 | 2.8 | 0.875 | 0.154 | 0 | 0.245 | 0 | 0 | 0 | 0 | 0 | 2.275 | 10.218 | 6 | 0.24 | 9.78 | 2.367 | 0 | 0 | 0.27 | 0 | 0 | 0 | 0 | 0 | 1.116 |  | 294 | 126 | 1010.929815 | 765.670185 | 1776.6 | 135 | 11.5% | 30% | 59% | 54 | 8 | 16.8 | 125.775 |  | 25 | 1 | 30 | 150 |  |  | 36.69 |  | 33.021 |  | 28 | 33.021
1497 | [99] | FA-50 GGBS- 50 B-420 AGG/B-4.23 ALK/B-0.45 T ºC - 25 | 30.055 | 13.265 | 2.125 | 2 | 0.625 | 0.11 | 0 | 0.175 | 0 | 0 | 0 | 0 | 0 | 1.625 | 17.03 | 10 | 0.4 | 16.3 | 3.945 | 0 | 0 | 0.45 | 0 | 0 | 0 | 0 | 0 | 1.86 |  | 210 | 210 | 1010.929815 | 765.670185 | 1776.6 | 135 | 11.5% | 30% | 59% | 54 | 8 | 16.8 | 125.775 |  | 25 | 1 | 30 | 150 |  |  | 56.86 |  | 51.174 |  | 28 | 51.174
1507 | [99] | FA-70 GGBS- 30 B-420 AGG/B-4.23 ALK/B-0.50 T ºC - 25 | 42.077 | 18.571 | 2.975 | 2.8 | 0.875 | 0.154 | 0 | 0.245 | 0 | 0 | 0 | 0 | 0 | 2.275 | 10.218 | 6 | 0.24 | 9.78 | 2.367 | 0 | 0 | 0.27 | 0 | 0 | 0 | 0 | 0 | 1.116 |  | 294 | 126 | 1010.929815 | 765.670185 | 1776.6 | 150 | 11.5% | 30% | 59% | 60 | 8 | 16.8 | 138.63 |  | 25 | 1 | 30 | 150 |  |  | 38.16 |  | 34.344 |  | 28 | 34.344
1517 | [99] | FA-60 GGBS- 40 B-420 AGG/B-4.23 ALK/B-0.50 T ºC - 25 | 36.066 | 15.918 | 2.55 | 2.4 | 0.75 | 0.132 | 0 | 0.21 | 0 | 0 | 0 | 0 | 0 | 1.95 | 13.624 | 8 | 0.32 | 13.04 | 3.156 | 0 | 0 | 0.36 | 0 | 0 | 0 | 0 | 0 | 1.488 |  | 252 | 168 | 1010.929815 | 765.670185 | 1776.6 | 150 | 11.5% | 30% | 59% | 60 | 8 | 16.8 | 138.63 |  | 25 | 1 | 30 | 150 |  |  | 51.22 |  | 46.098 |  | 28 | 46.098
1527 | [99] | FA-50 GGBS- 50 B-420 AGG/B-4.23 ALK/B-0.50 T ºC - 25 | 30.055 | 13.265 | 2.125 | 2 | 0.625 | 0.11 | 0 | 0.175 | 0 | 0 | 0 | 0 | 0 | 1.625 | 17.03 | 10 | 0.4 | 16.3 | 3.945 | 0 | 0 | 0.45 | 0 | 0 | 0 | 0 | 0 | 1.86 |  | 210 | 210 | 1010.929815 | 765.670185 | 1776.6 | 150 | 11.5% | 30% | 59% | 60 | 8 | 16.8 | 138.63 |  | 25 | 1 | 30 | 150 |  |  | 60.38 |  | 54.342 |  | 28 | 54.342
1537 | [99] | FA-70 GGBS- 30 B-420 AGG/B-4.23 ALK/B-0.55 T ºC - 25 | 42.077 | 18.571 | 2.975 | 2.8 | 0.875 | 0.154 | 0 | 0.245 | 0 | 0 | 0 | 0 | 0 | 2.275 | 10.218 | 6 | 0.24 | 9.78 | 2.367 | 0 | 0 | 0.27 | 0 | 0 | 0 | 0 | 0 | 1.116 |  | 294 | 126 | 1010.929815 | 765.670185 | 1776.6 | 165 | 11.5% | 30% | 59% | 66 | 8 | 16.8 | 151.485 |  | 25 | 1 | 30 | 150 |  |  | 26.17 |  | 23.553 |  | 28 | 23.553
1547 | [99] | FA-60 GGBS- 40 B-420 AGG/B-4.23 ALK/B-0.55 T ºC - 25 | 36.066 | 15.918 | 2.55 | 2.4 | 0.75 | 0.132 | 0 | 0.21 | 0 | 0 | 0 | 0 | 0 | 1.95 | 13.624 | 8 | 0.32 | 13.04 | 3.156 | 0 | 0 | 0.36 | 0 | 0 | 0 | 0 | 0 | 1.488 |  | 252 | 168 | 1010.929815 | 765.670185 | 1776.6 | 165 | 11.5% | 30% | 59% | 66 | 8 | 16.8 | 151.485 |  | 25 | 1 | 30 | 150 |  |  | 44.67 |  | 40.203 |  | 28 | 40.203
1557 | [99] | FA-50 GGBS- 50 B-420 AGG/B-4.23 ALK/B-0.55 T ºC - 25 | 30.055 | 13.265 | 2.125 | 2 | 0.625 | 0.11 | 0 | 0.175 | 0 | 0 | 0 | 0 | 0 | 1.625 | 17.03 | 10 | 0.4 | 16.3 | 3.945 | 0 | 0 | 0.45 | 0 | 0 | 0 | 0 | 0 | 1.86 |  | 210 | 210 | 1010.929815 | 765.670185 | 1776.6 | 165 | 11.5% | 30% | 59% | 66 | 8 | 16.8 | 151.485 |  | 25 | 1 | 30 | 150 |  |  | 46.48 |  | 41.832 |  | 28 | 41.832
1567 | [99] | FA-70 GGBS- 30 B-420 AGG/B-4.23 ALK/B-0.60 T ºC - 25 | 42.077 | 18.571 | 2.975 | 2.8 | 0.875 | 0.154 | 0 | 0.245 | 0 | 0 | 0 | 0 | 0 | 2.275 | 10.218 | 6 | 0.24 | 9.78 | 2.367 | 0 | 0 | 0.27 | 0 | 0 | 0 | 0 | 0 | 1.116 |  | 294 | 126 | 1010.929815 | 765.670185 | 1776.6 | 180 | 11.5% | 30% | 59% | 72 | 8 | 16.8 | 164.34 |  | 25 | 1 | 30 | 150 |  |  | 25.11 |  | 22.599 |  | 28 | 22.599
1577 | [99] | FA-60 GGBS- 40 B-420 AGG/B-4.23 ALK/B-0.60 T ºC - 25 | 36.066 | 15.918 | 2.55 | 2.4 | 0.75 | 0.132 | 0 | 0.21 | 0 | 0 | 0 | 0 | 0 | 1.95 | 13.624 | 8 | 0.32 | 13.04 | 3.156 | 0 | 0 | 0.36 | 0 | 0 | 0 | 0 | 0 | 1.488 |  | 252 | 168 | 1010.929815 | 765.670185 | 1776.6 | 180 | 11.5% | 30% | 59% | 72 | 8 | 16.8 | 164.34 |  | 25 | 1 | 30 | 150 |  |  | 46.57 |  | 41.913 |  | 28 | 41.913
1587 | [99] | FA-50 GGBS- 50 B-420 AGG/B-4.23 ALK/B-0.60 T ºC - 25 | 30.055 | 13.265 | 2.125 | 2 | 0.625 | 0.11 | 0 | 0.175 | 0 | 0 | 0 | 0 | 0 | 1.625 | 17.03 | 10 | 0.4 | 16.3 | 3.945 | 0 | 0 | 0.45 | 0 | 0 | 0 | 0 | 0 | 1.86 |  | 210 | 210 | 1010.929815 | 765.670185 | 1776.6 | 180 | 11.5% | 30% | 59% | 72 | 8 | 16.8 | 164.34 |  | 25 | 1 | 30 | 150 |  |  | 47.57 |  | 42.813 |  | 28 | 42.813
1591 | [99] | FA-70 GGBS- 30 B-360 AGG/B-4.84 ALK/B-0.55 T ºC - 60 | 42.077 | 18.571 | 2.975 | 2.8 | 0.875 | 0.154 | 0 | 0.245 | 0 | 0 | 0 | 0 | 0 | 2.275 | 10.218 | 6 | 0.24 | 9.78 | 2.367 | 0 | 0 | 0.27 | 0 | 0 | 0 | 0 | 0 | 1.116 |  | 252 | 108 | 973 | 770 | 1743 | 113.1428571 | 11.5% | 30% | 59% | 84.85714286 | 8 | 14.4 | 132.5314286 | 1 | 60 | 1 | 30 | 150 |  |  | 33.68 |  | 30.312 |  | 28 | 30.312
1593 | [99] | FA-60 GGBS- 40 B-360 AGG/B-4.84 ALK/B-0.55 T ºC - 60 | 36.066 | 15.918 | 2.55 | 2.4 | 0.75 | 0.132 | 0 | 0.21 | 0 | 0 | 0 | 0 | 0 | 1.95 | 13.624 | 8 | 0.32 | 13.04 | 3.156 | 0 | 0 | 0.36 | 0 | 0 | 0 | 0 | 0 | 1.488 |  | 216 | 144 | 973 | 770 | 1743 | 113.1428571 | 11.5% | 30% | 59% | 84.85714286 | 8 | 14.4 | 132.5314286 | 1 | 60 | 1 | 30 | 150 |  |  | 51.53 |  | 46.377 |  | 28 | 46.377
1595 | [99] | FA-50 GGBS- 50 B-370 AGG/B-5.02 ALK/B-0.55 T ºC - 60 | 30.055 | 13.265 | 2.125 | 2 | 0.625 | 0.11 | 0 | 0.175 | 0 | 0 | 0 | 0 | 0 | 1.625 | 17.03 | 10 | 0.4 | 16.3 | 3.945 | 0 | 0 | 0.45 | 0 | 0 | 0 | 0 | 0 | 1.86 |  | 185 | 185 | 1081 | 776.39 | 1857.39 | 116.2857143 | 11.5% | 30% | 59% | 87.21428571 | 8 | 14.8 | 136.2128571 | 1 | 60 | 1 | 30 | 150 |  |  | 62.25 |  | 56.025 |  | 28 | 56.025
1597 | [100] | G100R0 | [14 empty] | 35.8 | 13.21 | 1.97 | 35.68 | 9.76 | 0.48 | 0.57 | 0.21 | 0 | 0 | 0 | 0 | 0 | 2.32 |  |  | 394 | 1201 | 647 | 1848 | 56.06451613 | 15.6% | 30.4% | 54% | 101.9354839 | 10 | 8 | 202.1056903 | 1 | 80 | 0 | 24 |  | 150 | 300 |  | 60.1227 |  | 60.1227 | 28 | 60.1227
1604 | [101] | G1 | 16.4025 | 5.2125 | 1.2475 | 0 | 0.135 | 0.0525 | 0.2025 | 0.0175 | 0.0325 | 0.0475 | 0 | 0 | 0 | 0.0425 | 27.1875 | 13.9725 | 0.63 | 28.005 | 5.145 | 0.18 | 0.63 | 0.0675 | 0 | 0.12 | 0 | 0 | 0.09 | 0.1875 |  | 120 | 360 | 552.8 | 810.6 | 1363.4 | 160 | 14.7% | 29.4% | 55.9% | 80 | 2 | 0 | 294.94 |  | 24 | 1 | 24 | 150 |  |  | 12.4762 |  | 11.22858 |  | 28 | 11.22858
1605 | [101] | G2 | 16.4025 | 5.2125 | 1.2475 | 0 | 0.135 | 0.0525 | 0.2025 | 0.0175 | 0.0325 | 0.0475 | 0 | 0 | 0 | 0.0425 | 27.1875 | 13.9725 | 0.63 | 28.005 | 5.145 | 0.18 | 0.63 | 0.0675 | 0 | 0.12 | 0 | 0 | 0.09 | 0.1875 |  | 120 | 360 | 550.6 | 807.4 | 1358 | 171.4 | 14.7% | 29.4% | 55.9% | 68.6 | 2 | 0 | 297.1246 |  | 24 | 1 | 24 | 150 |  |  | 11.4552 |  | 10.30968 |  | 28 | 10.30968
1606 | [101] | G3 | 16.4025 | 5.2125 | 1.2475 | 0 | 0.135 | 0.0525 | 0.2025 | 0.0175 | 0.0325 | 0.0475 | 0 | 0 | 0 | 0.0425 | 27.1875 | 13.9725 | 0.63 | 28.005 | 5.145 | 0.18 | 0.63 | 0.0675 | 0 | 0.12 | 0 | 0 | 0.09 | 0.1875 |  | 120 | 360 | 549 | 804.9 | 1353.9 | 180 | 14.7% | 29.4% | 55.9% | 60 | 2 | 0 | 298.72 |  | 24 | 1 | 24 | 150 |  |  | 11.0138 |  | 9.91242 |  | 28 | 9.91242
1607 | [101] | G4 | 16.4025 | 5.2125 | 1.2475 | 0 | 0.135 | 0.0525 | 0.2025 | 0.0175 | 0.0325 | 0.0475 | 0 | 0 | 0 | 0.0425 | 27.1875 | 13.9725 | 0.63 | 28.005 | 5.145 | 0.18 | 0.63 | 0.0675 | 0 | 0.12 | 0 | 0 | 0.09 | 0.1875 |  | 120 | 360 | 547.7 | 803.1 | 1350.8 | 186.7 | 14.7% | 29.4% | 55.9% | 53.4 | 2 | 0 | 300.0933 |  | 24 | 1 | 24 | 150 |  |  | 9.53802 |  | 8.584218 |  | 28 | 8.584218
1608 | [101] | G5 | 16.4025 | 5.2125 | 1.2475 | 0 | 0.135 | 0.0525 | 0.2025 | 0.0175 | 0.0325 | 0.0475 | 0 | 0 | 0 | 0.0425 | 27.1875 | 13.9725 | 0.63 | 28.005 | 5.145 | 0.18 | 0.63 | 0.0675 | 0 | 0.12 | 0 | 0 | 0.09 | 0.1875 |  | 120 | 360 | 546.6 | 801.5 | 1348.1 | 192 | 14.7% | 29.4% | 55.9% | 48 | 2 | 0 | 300.988 |  | 24 | 1 | 24 | 150 |  |  | 8.47597 |  | 7.628373 |  | 28 | 7.628373
1609 | [101] | G6 | 16.4025 | 5.2125 | 1.2475 | 0 | 0.135 | 0.0525 | 0.2025 | 0.0175 | 0.0325 | 0.0475 | 0 | 0 | 0 | 0.0425 | 27.1875 | 13.9725 | 0.63 | 28.005 | 5.145 | 0.18 | 0.63 | 0.0675 | 0 | 0.12 | 0 | 0 | 0.09 | 0.1875 |  | 120 | 360 | 545.8 | 800.3 | 1346.1 | 196.4 | 14.7% | 29.4% | 55.9% | 43.7 | 2 | 0 | 301.8916 |  | 24 | 1 | 24 | 150 |  |  | 8.03376 |  | 7.230384 |  | 28 | 7.230384
1610 | [101] | G7 | 16.4025 | 5.2125 | 1.2475 | 0 | 0.135 | 0.0525 | 0.2025 | 0.0175 | 0.0325 | 0.0475 | 0 | 0 | 0 | 0.0425 | 27.1875 | 13.9725 | 0.63 | 28.005 | 5.145 | 0.18 | 0.63 | 0.0675 | 0 | 0.12 | 0 | 0 | 0.09 | 0.1875 |  | 120 | 360 | 545.8 | 800.3 | 1346.1 | 160 | 14.7% | 29.4% | 55.9% | 80 | 4 | 0 | 297.04 |  | 24 | 1 | 24 | 150 |  |  | 25.9967 |  | 23.39703 |  | 28 | 23.39703
1611 | [101] | G8 | 16.4025 | 5.2125 | 1.2475 | 0 | 0.135 | 0.0525 | 0.2025 | 0.0175 | 0.0325 | 0.0475 | 0 | 0 | 0 | 0.0425 | 27.1875 | 13.9725 | 0.63 | 28.005 | 5.145 | 0.18 | 0.63 | 0.0675 | 0 | 0.12 | 0 | 0 | 0.09 | 0.1875 |  | 120 | 360 | 544.6 | 798.6 | 1343.2 | 171.4 | 14.7% | 29.4% | 55.9% | 68.6 | 4 | 0 | 298.8366 |  | 24 | 1 | 24 | 150 |  |  | 26.4399 |  | 23.79591 |  | 28 | 23.79591
1612 | [101] | G9 | 16.4025 | 5.2125 | 1.2475 | 0 | 0.135 | 0.0525 | 0.2025 | 0.0175 | 0.0325 | 0.0475 | 0 | 0 | 0 | 0.0425 | 27.1875 | 13.9725 | 0.63 | 28.005 | 5.145 | 0.18 | 0.63 | 0.0675 | 0 | 0.12 | 0 | 0 | 0.09 | 0.1875 |  | 120 | 360 | 543.7 | 787.2 | 1330.9 | 180 | 14.7% | 29.4% | 55.9% | 60 | 4 | 0 | 300.32 |  | 24 | 1 | 24 | 150 |  |  | 23.8675 |  | 21.48075 |  | 28 | 21.48075
1613 | [101] | G10 | 16.4025 | 5.2125 | 1.2475 | 0 | 0.135 | 0.0525 | 0.2025 | 0.0175 | 0.0325 | 0.0475 | 0 | 0 | 0 | 0.0425 | 27.1875 | 13.9725 | 0.63 | 28.005 | 5.145 | 0.18 | 0.63 | 0.0675 | 0 | 0.12 | 0 | 0 | 0.09 | 0.1875 |  | 120 | 360 | 543 | 796.2 | 1339.2 | 186.7 | 14.7% | 29.4% | 55.9% | 53.3 | 4 | 0 | 301.3373 |  | 24 | 1 | 24 | 150 |  |  | 20.909 |  | 18.8181 |  | 28 | 18.8181
1614 | [101] | G11 | 16.4025 | 5.2125 | 1.2475 | 0 | 0.135 | 0.0525 | 0.2025 | 0.0175 | 0.0325 | 0.0475 | 0 | 0 | 0 | 0.0425 | 27.1875 | 13.9725 | 0.63 | 28.005 | 5.145 | 0.18 | 0.63 | 0.0675 | 0 | 0.12 | 0 | 0 | 0.09 | 0.1875 |  | 120 | 360 | 542.4 | 795.4 | 1337.8 | 192 | 14.7% | 29.4% | 55.9% | 48.1 | 4 | 0 | 302.332 |  | 24 | 1 | 24 | 150 |  |  | 16.8676 |  | 15.18084 |  | 28 | 15.18084
1615 | [101] | G12 | 16.4025 | 5.2125 | 1.2475 | 0 | 0.135 | 0.0525 | 0.2025 | 0.0175 | 0.0325 | 0.0475 | 0 | 0 | 0 | 0.0425 | 27.1875 | 13.9725 | 0.63 | 28.005 | 5.145 | 0.18 | 0.63 | 0.0675 | 0 | 0.12 | 0 | 0 | 0.09 | 0.1875 |  | 120 | 360 | 542 | 794.7 | 1336.7 | 196.4 | 14.7% | 29.4% | 55.9% | 43.6 | 4 | 0 | 302.9116 |  | 24 | 1 | 24 | 150 |  |  | 12.9032 |  | 11.61288 |  | 28 | 11.61288
1616 | [101] | G13 | 16.4025 | 5.2125 | 1.2475 | 0 | 0.135 | 0.0525 | 0.2025 | 0.0175 | 0.0325 | 0.0475 | 0 | 0 | 0 | 0.0425 | 27.1875 | 13.9725 | 0.63 | 28.005 | 5.145 | 0.18 | 0.63 | 0.0675 | 0 | 0.12 | 0 | 0 | 0.09 | 0.1875 |  | 120 | 360 | 539.7 | 791.4 | 1331.1 | 160 | 14.7% | 29.4% | 55.9% | 80 | 6 | 0 | 297.94 |  | 24 | 1 | 24 | 150 |  |  | 38.5173 |  | 34.66557 |  | 28 | 34.66557
1617 | [101] | G14 | 16.4025 | 5.2125 | 1.2475 | 0 | 0.135 | 0.0525 | 0.2025 | 0.0175 | 0.0325 | 0.0475 | 0 | 0 | 0 | 0.0425 | 27.1875 | 13.9725 | 0.63 | 28.005 | 5.145 | 0.18 | 0.63 | 0.0675 | 0 | 0.12 | 0 | 0 | 0.09 | 0.1875 |  | 120 | 360 | 539.4 | 790.9 | 1330.3 | 171.4 | 14.7% | 29.4% | 55.9% | 68.5 | 6 | 0 | 299.5726 |  | 24 | 1 | 24 | 150 |  |  | 36.9526 |  | 33.25734 |  | 28 | 33.25734
1618 | [101] | G15 | 16.4025 | 5.2125 | 1.2475 | 0 | 0.135 | 0.0525 | 0.2025 | 0.0175 | 0.0325 | 0.0475 | 0 | 0 | 0 | 0.0425 | 27.1875 | 13.9725 | 0.63 | 28.005 | 5.145 | 0.18 | 0.63 | 0.0675 | 0 | 0.12 | 0 | 0 | 0.09 | 0.1875 |  | 120 | 360 | 539.1 | 790.5 | 1329.6 | 180 | 14.7% | 29.4% | 55.9% | 60 | 6 | 0 | 301.02 |  | 24 | 1 | 24 | 150 |  |  | 35.5006 |  | 31.95054 |  | 28 | 31.95054
1619 | [101] | G16 | 16.4025 | 5.2125 | 1.2475 | 0 | 0.135 | 0.0525 | 0.2025 | 0.0175 | 0.0325 | 0.0475 | 0 | 0 | 0 | 0.0425 | 27.1875 | 13.9725 | 0.63 | 28.005 | 5.145 | 0.18 | 0.63 | 0.0675 | 0 | 0.12 | 0 | 0 | 0.09 | 0.1875 |  | 120 | 360 | 538.9 | 790.3 | 1329.2 | 186.7 | 14.7% | 29.4% | 55.9% | 53.4 | 6 | 0 | 302.0493 |  | 24 | 1 | 24 | 150 |  |  | 33.5856 |  | 30.22704 |  | 28 | 30.22704
1620 | [101] | G17 | 16.4025 | 5.2125 | 1.2475 | 0 | 0.135 | 0.0525 | 0.2025 | 0.0175 | 0.0325 | 0.0475 | 0 | 0 | 0 | 0.0425 | 27.1875 | 13.9725 | 0.63 | 28.005 | 5.145 | 0.18 | 0.63 | 0.0675 | 0 | 0.12 | 0 | 0 | 0.09 | 0.1875 |  | 120 | 360 | 538.8 | 790 | 1328.8 | 192 | 14.7% | 29.4% | 55.9% | 48 | 6 | 0 | 302.808 |  | 24 | 1 | 24 | 150 |  |  | 28.2022 |  | 25.38198 |  | 28 | 25.38198
1621 | [101] | G18 | 16.4025 | 5.2125 | 1.2475 | 0 | 0.135 | 0.0525 | 0.2025 | 0.0175 | 0.0325 | 0.0475 | 0 | 0 | 0 | 0.0425 | 27.1875 | 13.9725 | 0.63 | 28.005 | 5.145 | 0.18 | 0.63 | 0.0675 | 0 | 0.12 | 0 | 0 | 0.09 | 0.1875 |  | 120 | 360 | 538.7 | 789.8 | 1328.5 | 196.4 | 14.7% | 29.4% | 55.9% | 43.6 | 6 | 0 | 293.5236 |  | 24 | 1 | 24 | 150 |  |  | 26.2869 |  | 23.65821 |  | 28 | 23.65821
1622 | [101] | G19 | 16.4025 | 5.2125 | 1.2475 | 0 | 0.135 | 0.0525 | 0.2025 | 0.0175 | 0.0325 | 0.0475 | 0 | 0 | 0 | 0.0425 | 27.1875 | 13.9725 | 0.63 | 28.005 | 5.145 | 0.18 | 0.63 | 0.0675 | 0 | 0.12 | 0 | 0 | 0.09 | 0.1875 |  | 120 | 360 | 534.4 | 783.5 | 1317.9 | 160 | 14.7% | 29.4% | 55.9% | 80 | 8 | 0 | 298.04 |  | 24 | 1 | 24 | 150 |  |  | 49.8769 |  | 44.88921 |  | 28 | 44.88921
1623 | [101] | G20 | 16.4025 | 5.2125 | 1.2475 | 0 | 0.135 | 0.0525 | 0.2025 | 0.0175 | 0.0325 | 0.0475 | 0 | 0 | 0 | 0.0425 | 27.1875 | 13.9725 | 0.63 | 28.005 | 5.145 | 0.18 | 0.63 | 0.0675 | 0 | 0.12 | 0 | 0 | 0.09 | 0.1875 |  | 120 | 360 | 534.8 | 784.2 | 1319 | 171.4 | 14.7% | 29.4% | 55.9% | 68.6 | 8 | 0 | 299.7606 |  | 24 | 1 | 24 | 150 |  |  | 47.3402 |  | 42.60618 |  | 28 | 42.60618
1624 | [101] | G21 | 16.4025 | 5.2125 | 1.2475 | 0 | 0.135 | 0.0525 | 0.2025 | 0.0175 | 0.0325 | 0.0475 | 0 | 0 | 0 | 0.0425 | 27.1875 | 13.9725 | 0.63 | 28.005 | 5.145 | 0.18 | 0.63 | 0.0675 | 0 | 0.12 | 0 | 0 | 0.09 | 0.1875 |  | 120 | 360 | 535.1 | 784.6 | 1319.7 | 180 | 14.7% | 29.4% | 55.9% | 60 | 8 | 0 | 301.02 |  | 24 | 1 | 24 | 150 |  |  | 44.8013 |  | 40.32117 |  | 28 | 40.32117
1625 | [101] | G22 | 16.4025 | 5.2125 | 1.2475 | 0 | 0.135 | 0.0525 | 0.2025 | 0.0175 | 0.0325 | 0.0475 | 0 | 0 | 0 | 0.0425 | 27.1875 | 13.9725 | 0.63 | 28.005 | 5.145 | 0.18 | 0.63 | 0.0675 | 0 | 0.12 | 0 | 0 | 0.09 | 0.1875 |  | 120 | 360 | 535.4 | 785 | 1320.4 | 186.7 | 14.7% | 29.4% | 55.9% | 53.4 | 8 | 0 | 302.0773 |  | 24 | 1 | 24 | 150 |  |  | 43.6449 |  | 39.28041 |  | 28 | 39.28041
1626 | [101] | G23 | 16.4025 | 5.2125 | 1.2475 | 0 | 0.135 | 0.0525 | 0.2025 | 0.0175 | 0.0325 | 0.0475 | 0 | 0 | 0 | 0.0425 | 27.1875 | 13.9725 | 0.63 | 28.005 | 5.145 | 0.18 | 0.63 | 0.0675 | 0 | 0.12 | 0 | 0 | 0.09 | 0.1875 |  | 120 | 360 | 535.6 | 785.3 | 1320.9 | 192 | 14.7% | 29.4% | 55.9% | 48 | 8 | 0 | 302.868 |  | 24 | 1 | 24 | 150 |  |  | 40.4923 |  | 36.44307 |  | 28 | 36.44307
1627 | [101] | G24 | 16.4025 | 5.2125 | 1.2475 | 0 | 0.135 | 0.0525 | 0.2025 | 0.0175 | 0.0325 | 0.0475 | 0 | 0 | 0 | 0.0425 | 27.1875 | 13.9725 | 0.63 | 28.005 | 5.145 | 0.18 | 0.63 | 0.0675 | 0 | 0.12 | 0 | 0 | 0.09 | 0.1875 |  | 120 | 360 | 535.7 | 785.6 | 1321.3 | 196.4 | 14.7% | 29.4% | 55.9% | 43.6 | 8 | 0 | 303.5356 |  | 24 | 1 | 24 | 150 |  |  | 39.1869 |  | 35.26821 |  | 28 | 35.26821
1628 | [101] | G25 | 16.4025 | 5.2125 | 1.2475 | 0 | 0.135 | 0.0525 | 0.2025 | 0.0175 | 0.0325 | 0.0475 | 0 | 0 | 0 | 0.0425 | 27.1875 | 13.9725 | 0.63 | 28.005 | 5.145 | 0.18 | 0.63 | 0.0675 | 0 | 0.12 | 0 | 0 | 0.09 | 0.1875 |  | 120 | 360 | 529.6 | 776.6 | 1306.2 | 160 | 14.7% | 29.4% | 55.9% | 80 | 10 | 0 | 297.34 |  | 24 | 1 | 24 | 150 |  |  | 57.8378 |  | 52.05402 |  | 28 | 52.05402
1629 | [101] | G26 | 16.4025 | 5.2125 | 1.2475 | 0 | 0.135 | 0.0525 | 0.2025 | 0.0175 | 0.0325 | 0.0475 | 0 | 0 | 0 | 0.0425 | 27.1875 | 13.9725 | 0.63 | 28.005 | 5.145 | 0.18 | 0.63 | 0.0675 | 0 | 0.12 | 0 | 0 | 0.09 | 0.1875 |  | 120 | 360 | 530.7 | 778.2 | 1308.9 | 171.4 | 14.7% | 29.4% | 55.9% | 68.6 | 10 | 0 | 299.1726 |  | 24 | 1 | 24 | 150 |  |  | 56.2162 |  | 50.59458 |  | 28 | 50.59458
1630 | [101] | G27 | 16.4025 | 5.2125 | 1.2475 | 0 | 0.135 | 0.0525 | 0.2025 | 0.0175 | 0.0325 | 0.0475 | 0 | 0 | 0 | 0.0425 | 27.1875 | 13.9725 | 0.63 | 28.005 | 5.145 | 0.18 | 0.63 | 0.0675 | 0 | 0.12 | 0 | 0 | 0.09 | 0.1875 |  | 120 | 360 | 531.6 | 779.4 | 1311 | 180 | 14.7% | 29.4% | 55.9% | 60 | 10 | 0 | 300.52 |  | 24 | 1 | 24 | 150 |  |  | 54.2342 |  | 48.81078 |  | 28 | 48.81078
1631 | [101] | G28 | 16.4025 | 5.2125 | 1.2475 | 0 | 0.135 | 0.0525 | 0.2025 | 0.0175 | 0.0325 | 0.0475 | 0 | 0 | 0 | 0.0425 | 27.1875 | 13.9725 | 0.63 | 28.005 | 5.145 | 0.18 | 0.63 | 0.0675 | 0 | 0.12 | 0 | 0 | 0.09 | 0.1875 |  | 120 | 360 | 532.2 | 780.4 | 1312.6 | 186.7 | 14.7% | 29.4% | 55.9% | 53.4 | 10 | 0 | 301.6053 |  | 24 | 1 | 24 | 150 |  |  | 52.4324 |  | 47.18916 |  | 28 | 47.18916
1632 | [101] | G29 | 16.4025 | 5.2125 | 1.2475 | 0 | 0.135 | 0.0525 | 0.2025 | 0.0175 | 0.0325 | 0.0475 | 0 | 0 | 0 | 0.0425 | 27.1875 | 13.9725 | 0.63 | 28.005 | 5.145 | 0.18 | 0.63 | 0.0675 | 0 | 0.12 | 0 | 0 | 0.09 | 0.1875 |  | 120 | 360 | 532.7 | 781.1 | 1313.8 | 192 | 14.7% | 29.4% | 55.9% | 48 | 10 | 0 | 302.428 |  | 24 | 1 | 24 | 150 |  |  | 52.7928 |  | 47.51352 |  | 28 | 47.51352
1633 | [101] | G30 | 16.4025 | 5.2125 | 1.2475 | 0 | 0.135 | 0.0525 | 0.2025 | 0.0175 | 0.0325 | 0.0475 | 0 | 0 | 0 | 0.0425 | 27.1875 | 13.9725 | 0.63 | 28.005 | 5.145 | 0.18 | 0.63 | 0.0675 | 0 | 0.12 | 0 | 0 | 0.09 | 0.1875 |  | 120 | 360 | 533.2 | 781.8 | 1315 | 196.4 | 14.7% | 29.4% | 55.9% | 43.7 | 10 | 0 | 303.2076 |  | 24 | 1 | 24 | 150 |  |  | 47.7477 |  | 42.97293 |  | 28 | 42.97293
1634 | [101] | G31 | 16.4025 | 5.2125 | 1.2475 | 0 | 0.135 | 0.0525 | 0.2025 | 0.0175 | 0.0325 | 0.0475 | 0 | 0 | 0 | 0.0425 | 27.1875 | 13.9725 | 0.63 | 28.005 | 5.145 | 0.18 | 0.63 | 0.0675 | 0 | 0.12 | 0 | 0 | 0.09 | 0.1875 |  | 120 | 360 | 525.4 | 770.4 | 1295.8 | 160 | 14.7% | 29.4% | 55.9% | 80 | 12 | 0 | 296.04 |  | 24 | 1 | 24 | 150 |  |  | 59.1157 |  | 53.20413 |  | 28 | 53.20413
1635 | [101] | G32 | 16.4025 | 5.2125 | 1.2475 | 0 | 0.135 | 0.0525 | 0.2025 | 0.0175 | 0.0325 | 0.0475 | 0 | 0 | 0 | 0.0425 | 27.1875 | 13.9725 | 0.63 | 28.005 | 5.145 | 0.18 | 0.63 | 0.0675 | 0 | 0.12 | 0 | 0 | 0.09 | 0.1875 |  | 120 | 360 | 527.1 | 772.9 | 1300 | 171.4 | 14.7% | 29.4% | 55.9% | 68.6 | 12 | 0 | 298.0846 |  | 24 | 1 | 24 | 150 |  |  | 57.9035 |  | 52.11315 |  | 28 | 52.11315
1636 | [101] | G33 | 16.4025 | 5.2125 | 1.2475 | 0 | 0.135 | 0.0525 | 0.2025 | 0.0175 | 0.0325 | 0.0475 | 0 | 0 | 0 | 0.0425 | 27.1875 | 13.9725 | 0.63 | 28.005 | 5.145 | 0.18 | 0.63 | 0.0675 | 0 | 0.12 | 0 | 0 | 0.09 | 0.1875 |  | 120 | 360 | 528.4 | 774.8 | 1303.2 | 180 | 14.7% | 29.4% | 55.9% | 60 | 12 | 0 | 299.52 |  | 24 | 1 | 24 | 150 |  |  | 57.597 |  | 51.8373 |  | 28 | 51.8373
1637 | [101] | G34 | 16.4025 | 5.2125 | 1.2475 | 0 | 0.135 | 0.0525 | 0.2025 | 0.0175 | 0.0325 | 0.0475 | 0 | 0 | 0 | 0.0425 | 27.1875 | 13.9725 | 0.63 | 28.005 | 5.145 | 0.18 | 0.63 | 0.0675 | 0 | 0.12 | 0 | 0 | 0.09 | 0.1875 |  | 120 | 360 | 529.4 | 776.2 | 1305.6 | 186.7 | 14.7% | 29.4% | 55.9% | 53.4 | 12 | 0 | 300.7333 |  | 24 | 1 | 24 | 150 |  |  | 56.205 |  | 50.5845 |  | 28 | 50.5845
1638 | [101] | G35 | 16.4025 | 5.2125 | 1.2475 | 0 | 0.135 | 0.0525 | 0.2025 | 0.0175 | 0.0325 | 0.0475 | 0 | 0 | 0 | 0.0425 | 27.1875 | 13.9725 | 0.63 | 28.005 | 5.145 | 0.18 | 0.63 | 0.0675 | 0 | 0.12 | 0 | 0 | 0.09 | 0.1875 |  | 120 | 360 | 530.2 | 777.4 | 1307.6 | 192 | 14.7% | 29.4% | 55.9% | 48 | 12 | 0 | 301.688 |  | 24 | 1 | 24 | 150 |  |  | 54.9901 |  | 49.49109 |  | 28 | 49.49109
1639 | [101] | G36 | 16.4025 | 5.2125 | 1.2475 | 0 | 0.135 | 0.0525 | 0.2025 | 0.0175 | 0.0325 | 0.0475 | 0 | 0 | 0 | 0.0425 | 27.1875 | 13.9725 | 0.63 | 28.005 | 5.145 | 0.18 | 0.63 | 0.0675 | 0 | 0.12 | 0 | 0 | 0.09 | 0.1875 |  | 120 | 360 | 530.8 | 778.4 | 1309.2 | 196.4 | 14.7% | 29.4% | 55.9% | 43.7 | 12 | 0 | 302.5116 |  | 24 | 1 | 24 | 150 |  |  | 49.2549 |  | 44.32941 |  | 28 | 44.32941
1640 | [102] | GPC 1 -12M | [14 empty] | 35.77 | 14.11 | 0.92 | 36.52 | 9.45 | 0.3 | 0 | 1.08 | 0 | 0 | 0 | 0 | 0 | 0.32 |  |  | 390 | 1032 | 675 | 1707 | 150 | 14.7% | 29.4% | 55.9% | 60 | 12 | 0 | 115.05 |  | 24 | 3 | 23 | 150 |  |  | 43.17 |  | 38.853 |  | 28 | 38.853
1646 | [102] | GPC 1 -14M | [14 empty] | 35.77 | 14.11 | 0.92 | 36.52 | 9.45 | 0.3 | 0 | 1.08 | 0 | 0 | 0 | 0 | 0 | 0.32 |  |  | 390 | 1032 | 675 | 1707 | 150 | 14.7% | 29.4% | 55.9% | 60 | 14 | 0 | 110.25 |  | 24 | 3 | 23 | 150 |  |  | 45.57 |  | 41.013 |  | 28 | 41.013
1652 | [102] | GPC 1 -16M | [14 empty] | 35.77 | 14.11 | 0.92 | 36.52 | 9.45 | 0.3 | 0 | 1.08 | 0 | 0 | 0 | 0 | 0 | 0.32 |  |  | 390 | 1032 | 675 | 1707 | 150 | 14.7% | 29.4% | 55.9% | 60 | 16 | 0 | 105.45 |  | 24 | 3 | 23 | 150 |  |  | 42.49 |  | 38.241 |  | 28 | 38.241
1658 | [103] | 0.45AAS10M7mmLS | 31.32 | 13.96 | 15.64 | 25.79 | 2.94 | 2.83 | 2.93 | 3.29 | 0 | 0 | 0 | 0 | 0 | 1.3 | [15 empty] | 523 |  | 1124 | 459 | 1583 | 118 | 11.67% | 28.66% | 60% | 118 | 10 | 5.2 | 144.3306 |  | 25 | 1 | 24 |  | 100 | 200 |  | 36.3636 |  | 34.181784 | 28 | 34.181784
1659 | [103] | 0.45AAS10M10mmLS | 31.32 | 13.96 | 15.64 | 25.79 | 2.94 | 2.83 | 2.93 | 3.29 | 0 | 0 | 0 | 0 | 0 | 1.3 | [15 empty] | 500 |  | 1166 | 475 | 1641 | 113 | 11.67% | 28.66% | 60% | 113 | 10 | 5 | 138.2271 |  | 25 | 1 | 24 |  | 100 | 200 |  | 33.0303 |  | 31.048482 | 28 | 31.048482
1660 | [103] | 0.45AAS10M16mmLS | 31.32 | 13.96 | 15.64 | 25.79 | 2.94 | 2.83 | 2.93 | 3.29 | 0 | 0 | 0 | 0 | 0 | 1.3 | [15 empty] | 478 |  | 1211 | 490 | 1701 | 108 | 11.67% | 28.66% | 60% | 108 | 10 | 4.8 | 132.1236 |  | 25 | 1 | 24 |  | 100 | 200 |  | 25.6061 |  | 24.069734 | 28 | 24.069734
1661 | [103] | 0.50AAS10M7mmLS | 31.32 | 13.96 | 15.64 | 25.79 | 2.94 | 2.83 | 2.93 | 3.29 | 0 | 0 | 0 | 0 | 0 | 1.3 | [15 empty] | 470 |  | 1161 | 474 | 1635 | 118 | 11.67% | 28.66% | 60% | 118 | 10 | 4.7 | 144.0306 |  | 25 | 1 | 24 |  | 100 | 200 |  | 32.1212 |  | 30.193928 | 28 | 30.193928
1662 | [103] | 0.50AAS10M10mmLS | 31.32 | 13.96 | 15.64 | 25.79 | 2.94 | 2.83 | 2.93 | 3.29 | 0 | 0 | 0 | 0 | 0 | 1.3 | [15 empty] | 450 |  | 1201 | 489 | 1690 | 113 | 11.67% | 28.66% | 60% | 113 | 10 | 4.5 | 137.9271 |  | 25 | 1 | 24 |  | 100 | 200 |  | 31.3636 |  | 29.481784 | 28 | 29.481784
1663 | [103] | 0.50AAS10M16mmLS | 31.32 | 13.96 | 15.64 | 25.79 | 2.94 | 2.83 | 2.93 | 3.29 | 0 | 0 | 0 | 0 | 0 | 1.3 | [15 empty] | 430 |  | 1245 | 504 | 1749 | 108 | 11.67% | 28.66% | 60% | 108 | 10 | 4.3 | 131.8236 |  | 25 | 1 | 24 |  | 100 | 200 |  | 26.9697 |  | 25.351518 | 28 | 25.351518
1664 | [103] | 0.55AAS10M7mmLS | 31.32 | 13.96 | 15.64 | 25.79 | 2.94 | 2.83 | 2.93 | 3.29 | 0 | 0 | 0 | 0 | 0 | 1.3 | [15 empty] | 428 |  | 1191 | 487 | 1678 | 118 | 11.67% | 28.66% | 60% | 118 | 10 | 4.3 | 143.7906 |  | 25 | 1 | 24 |  | 100 | 200 |  | 31.3636 |  | 29.481784 | 28 | 29.481784
1665 | [103] | 0.55AAS10M10mmLS | 31.32 | 13.96 | 15.64 | 25.79 | 2.94 | 2.83 | 2.93 | 3.29 | 0 | 0 | 0 | 0 | 0 | 1.3 | [15 empty] | 409 |  | 1231 | 501 | 1732 | 113 | 11.67% | 28.66% | 60% | 113 | 10 | 4.1 | 137.6871 |  | 25 | 1 | 24 |  | 100 | 200 |  | 29.697 |  | 27.91518 | 28 | 27.91518
1666 | [103] | 0.55AAS10M6mmLS | 31.32 | 13.96 | 15.64 | 25.79 | 2.94 | 2.83 | 2.93 | 3.29 | 0 | 0 | 0 | 0 | 0 | 1.3 | [15 empty] | 391 |  | 1273 | 515 | 1788 | 108 | 11.67% | 28.66% | 60% | 108 | 10 | 3.9 | 131.5836 |  | 25 | 1 | 24 |  | 100 | 200 |  | 27.5758 |  | 25.921252 | 28 | 25.921252
1667 | [103] | 0.60AAS10M7mmLS | 31.32 | 13.96 | 15.64 | 25.79 | 2.94 | 2.83 | 2.93 | 3.29 | 0 | 0 | 0 | 0 | 0 | 1.3 | [15 empty] | 392 |  | 1216 | 497 | 1713 | 118 | 11.67% | 28.66% | 60% | 118 | 10 | 3.9 | 143.5506 |  | 25 | 1 | 24 |  | 100 | 200 |  | 25 |  | 23.5 | 28 | 23.5
1668 | [103] | 0.60AAS10M10mmLS | 31.32 | 13.96 | 15.64 | 25.79 | 2.94 | 2.83 | 2.93 | 3.29 | 0 | 0 | 0 | 0 | 0 | 1.3 | [15 empty] | 375 |  | 1255 | 511 | 1766 | 113 | 11.67% | 28.66% | 60% | 113 | 10 | 3.8 | 137.5071 |  | 25 | 1 | 24 |  | 100 | 200 |  | 20.9091 |  | 19.654554 | 28 | 19.654554
1669 | [103] | 0.60AAS10M16mmLS | 31.32 | 13.96 | 15.64 | 25.79 | 2.94 | 2.83 | 2.93 | 3.29 | 0 | 0 | 0 | 0 | 0 | 1.3 | [15 empty] | 359 |  | 1296 | 525 | 1821 | 108 | 11.67% | 28.66% | 60% | 108 | 10 | 3.6 | 131.4036 |  | 25 | 1 | 24 |  | 100 | 200 |  | 20.1515 |  | 18.94241 | 28 | 18.94241
1670 | [103] | 0.45AAS15M7mmLS | 31.32 | 13.96 | 15.64 | 25.79 | 2.94 | 2.83 | 2.93 | 3.29 | 0 | 0 | 0 | 0 | 0 | 1.3 | [15 empty] | 523 |  | 1126 | 460 | 1586 | 118 | 11.67% | 28.66% | 60% | 118 | 15 | 5.2 | 120.7306 |  | 25 | 1 | 24 |  | 100 | 200 |  | 35.303 |  | 33.18482 | 28 | 33.18482
1671 | [103] | 0.45AAS150M10mmLS | 31.32 | 13.96 | 15.64 | 25.79 | 2.94 | 2.83 | 2.93 | 3.29 | 0 | 0 | 0 | 0 | 0 | 1.3 | [15 empty] | 500 |  | 1168 | 475 | 1643 | 113 | 11.67% | 28.66% | 60% | 113 | 15 | 5 | 115.6271 |  | 25 | 1 | 24 |  | 100 | 200 |  | 31.8182 |  | 29.909108 | 28 | 29.909108
1672 | [103] | 0.45AAS15M16mmLS | 31.32 | 13.96 | 15.64 | 25.79 | 2.94 | 2.83 | 2.93 | 3.29 | 0 | 0 | 0 | 0 | 0 | 1.3 | [15 empty] | 478 |  | 1212 | 491 | 1703 | 108 | 11.67% | 28.66% | 60% | 108 | 15 | 4.8 | 110.5236 |  | 25 | 1 | 24 |  | 100 | 200 |  | 30.6061 |  | 28.769734 | 28 | 28.769734
1673 | [103] | 0.50AAS15M7mmLS | 31.32 | 13.96 | 15.64 | 25.79 | 2.94 | 2.83 | 2.93 | 3.29 | 0 | 0 | 0 | 0 | 0 | 1.3 | [15 empty] | 470 |  | 1163 | 475 | 1638 | 118 | 11.67% | 28.66% | 60% | 118 | 15 | 4.7 | 120.4306 |  | 25 | 1 | 24 |  | 100 | 200 |  | 35.7576 |  | 33.612144 | 28 | 33.612144
1674 | [103] | 0.50AAS15M10mmLS | 31.32 | 13.96 | 15.64 | 25.79 | 2.94 | 2.83 | 2.93 | 3.29 | 0 | 0 | 0 | 0 | 0 | 1.3 | [15 empty] | 450 |  | 1203 | 490 | 1693 | 113 | 11.67% | 28.66% | 60% | 113 | 15 | 4.5 | 115.3271 |  | 25 | 1 | 24 |  | 100 | 200 |  | 34.3939 |  | 32.330266 | 28 | 32.330266
1675 | [103] | 0.50AAS15M16mmLS | 31.32 | 13.96 | 15.64 | 25.79 | 2.94 | 2.83 | 2.93 | 3.29 | 0 | 0 | 0 | 0 | 0 | 1.3 | [15 empty] | 430 |  | 1246 | 505 | 1751 | 108 | 11.67% | 28.66% | 60% | 108 | 15 | 4.3 | 110.2236 |  | 25 | 1 | 24 |  | 100 | 200 |  | 33.0303 |  | 31.048482 | 28 | 31.048482
1676 | [103] | 0.55AASB15M7mmLS | 31.32 | 13.96 | 15.64 | 25.79 | 2.94 | 2.83 | 2.93 | 3.29 | 0 | 0 | 0 | 0 | 0 | 1.3 | [15 empty] | 428 |  | 1193 | 487 | 1680 | 118 | 11.67% | 28.66% | 60% | 118 | 15 | 4.3 | 120.1906 |  | 25 | 1 | 24 |  | 100 | 200 |  | 32.2727 |  | 30.336338 | 28 | 30.336338
1677 | [103] | 0.55AAS15M10mmLS | 31.32 | 13.96 | 15.64 | 25.79 | 2.94 | 2.83 | 2.93 | 3.29 | 0 | 0 | 0 | 0 | 0 | 1.3 | [15 empty] | 409 |  | 1232 | 502 | 1734 | 113 | 11.67% | 28.66% | 60% | 113 | 15 | 4.1 | 115.0871 |  | 25 | 1 | 24 |  | 100 | 200 |  | 32.8788 |  | 30.906072 | 28 | 30.906072
1678 | [103] | 0.55AAS15M16mmLS | 31.32 | 13.96 | 15.64 | 25.79 | 2.94 | 2.83 | 2.93 | 3.29 | 0 | 0 | 0 | 0 | 0 | 1.3 | [15 empty] | 391 |  | 1274 | 516 | 1790 | 108 | 11.67% | 28.66% | 60% | 108 | 15 | 3.9 | 109.9836 |  | 25 | 1 | 24 |  | 100 | 200 |  | 32.1212 |  | 30.193928 | 28 | 30.193928
1679 | [103] | 0.60AASB15M7mmLS | 31.32 | 13.96 | 15.64 | 25.79 | 2.94 | 2.83 | 2.93 | 3.29 | 0 | 0 | 0 | 0 | 0 | 1.3 | [15 empty] | 392 |  | 1218 | 498 | 1716 | 118 | 11.67% | 28.66% | 60% | 118 | 15 | 3.9 | 119.9506 |  | 25 | 1 | 24 |  | 100 | 200 |  | 18.7879 |  | 17.660626 | 28 | 17.660626
1680 | [103] | 0.60AAS15M10mmLS | 31.32 | 13.96 | 15.64 | 25.79 | 2.94 | 2.83 | 2.93 | 3.29 | 0 | 0 | 0 | 0 | 0 | 1.3 | [15 empty] | 375 |  | 1257 | 512 | 1769 | 113 | 11.67% | 28.66% | 60% | 113 | 15 | 3.8 | 114.9071 |  | 25 | 1 | 24 |  | 100 | 200 |  | 19.0909 |  | 17.945446 | 28 | 17.945446
1681 | [103] | 0.60AAS15M16mmLS | 31.32 | 13.96 | 15.64 | 25.79 | 2.94 | 2.83 | 2.93 | 3.29 | 0 | 0 | 0 | 0 | 0 | 1.3 | [15 empty] | 359 |  | 1298 | 525 | 1823 | 108 | 11.67% | 28.66% | 60% | 108 | 15 | 3.6 | 109.8036 |  | 25 | 1 | 24 |  | 100 | 200 |  | 15.7576 |  | 14.812144 | 28 | 14.812144
1682 | [104] | 1 | 42.04 | 33.6 | 4 | 12.73 | 0 | 0 | 0 | 0 | 0 | 0 | 0 | 0 | 0 | 0 | [15 empty] | 427 |  | 1276.8 | 547 | 1823.8 | 106.75 | 14.7% | 29.4% | 55.9% | 42.7 | 8 | 0 | 88.70925 | 1 | 40 | 0 | 24 | 150 |  |  | 33.86 |  | 30.474 |  | 28 | 30.474
1683 | [104] | 2 | 42.04 | 33.6 | 4 | 12.73 | 0 | 0 | 0 | 0 | 0 | 0 | 0 | 0 | 0 | 0 | [15 empty] | 427 |  | 1276.8 | 547 | 1823.8 | 106.75 | 14.7% | 29.4% | 55.9% | 42.7 | 8 | 0 | 88.70925 | 1 | 60 | 0 | 24 | 150 |  |  | 35.2 |  | 31.68 |  | 28 | 31.68
1684 | [104] | 3 | 42.04 | 33.6 | 4 | 12.73 | 0 | 0 | 0 | 0 | 0 | 0 | 0 | 0 | 0 | 0 | [15 empty] | 427 |  | 1276.8 | 547 | 1823.8 | 106.75 | 14.7% | 29.4% | 55.9% | 42.7 | 8 | 0 | 88.70925 | 1 | 80 | 0 | 24 | 150 |  |  | 38.17 |  | 34.353 |  | 28 | 34.353
1685 | [104] | 4 | 42.04 | 33.6 | 4 | 12.73 | 0 | 0 | 0 | 0 | 0 | 0 | 0 | 0 | 0 | 0 | [15 empty] | 427 |  | 1276.8 | 547 | 1823.8 | 106.75 | 14.7% | 29.4% | 55.9% | 42.7 | 8 | 0 | 88.70925 | 1 | 100 | 0 | 24 | 150 |  |  | 38.88 |  | 34.992 |  | 28 | 34.992
1686 | [104] | 5 | 42.04 | 33.6 | 4 | 12.73 | 0 | 0 | 0 | 0 | 0 | 0 | 0 | 0 | 0 | 0 | [15 empty] | 427 |  | 1276.8 | 547 | 1823.8 | 106.75 | 14.7% | 29.4% | 55.9% | 42.7 | 10 | 0 | 85.29325 | 1 | 40 | 0 | 24 | 150 |  |  | 37.63 |  | 33.867 |  | 28 | 33.867
1687 | [104] | 6 | 42.04 | 33.6 | 4 | 12.73 | 0 | 0 | 0 | 0 | 0 | 0 | 0 | 0 | 0 | 0 | [15 empty] | 427 |  | 1276.8 | 547 | 1823.8 | 106.75 | 14.7% | 29.4% | 55.9% | 42.7 | 10 | 0 | 85.29325 | 1 | 60 | 0 | 24 | 150 |  |  | 39.21 |  | 35.289 |  | 28 | 35.289
1688 | [104] | 7 | 42.04 | 33.6 | 4 | 12.73 | 0 | 0 | 0 | 0 | 0 | 0 | 0 | 0 | 0 | 0 | [15 empty] | 427 |  | 1276.8 | 547 | 1823.8 | 106.75 | 14.7% | 29.4% | 55.9% | 42.7 | 10 | 0 | 85.29325 | 1 | 80 | 0 | 24 | 150 |  |  | 42.11 |  | 37.899 |  | 28 | 37.899
1689 | [104] | 8 | 42.04 | 33.6 | 4 | 12.73 | 0 | 0 | 0 | 0 | 0 | 0 | 0 | 0 | 0 | 0 | [15 empty] | 427 |  | 1276.8 | 547 | 1823.8 | 106.75 | 14.7% | 29.4% | 55.9% | 42.7 | 10 | 0 | 85.29325 | 1 | 100 | 0 | 24 | 150 |  |  | 43.5 |  | 39.15 |  | 28 | 39.15
1690 | [104] | 9 | 42.04 | 33.6 | 4 | 12.73 | 0 | 0 | 0 | 0 | 0 | 0 | 0 | 0 | 0 | 0 | [15 empty] | 427 |  | 1276.8 | 547 | 1823.8 | 106.75 | 14.7% | 29.4% | 55.9% | 42.7 | 12 | 0 | 81.87725 | 1 | 40 | 0 | 24 | 150 |  |  | 40.33 |  | 36.297 |  | 28 | 36.297
1691 | [104] | 10 | 42.04 | 33.6 | 4 | 12.73 | 0 | 0 | 0 | 0 | 0 | 0 | 0 | 0 | 0 | 0 | [15 empty] | 427 |  | 1276.8 | 547 | 1823.8 | 106.75 | 14.7% | 29.4% | 55.9% | 42.7 | 12 | 0 | 81.87725 | 1 | 60 | 0 | 24 | 150 |  |  | 41.82 |  | 37.638 |  | 28 | 37.638
1692 | [104] | 11 | 42.04 | 33.6 | 4 | 12.73 | 0 | 0 | 0 | 0 | 0 | 0 | 0 | 0 | 0 | 0 | [15 empty] | 427 |  | 1276.8 | 547 | 1823.8 | 106.75 | 14.7% | 29.4% | 55.9% | 42.7 | 12 | 0 | 81.87725 | 1 | 80 | 0 | 24 | 150 |  |  | 44.47 |  | 40.023 |  | 28 | 40.023
1693 | [104] | 12 | 42.04 | 33.6 | 4 | 12.73 | 0 | 0 | 0 | 0 | 0 | 0 | 0 | 0 | 0 | 0 | [15 empty] | 427 |  | 1276.8 | 547 | 1823.8 | 106.75 | 14.7% | 29.4% | 55.9% | 42.7 | 12 | 0 | 81.87725 | 1 | 100 | 0 | 24 | 150 |  |  | 44.89 |  | 40.401 |  | 28 | 40.401
1694 | [104] | 13 | 42.04 | 33.6 | 4 | 12.73 | 0 | 0 | 0 | 0 | 0 | 0 | 0 | 0 | 0 | 0 | [15 empty] | 427 |  | 1276.8 | 547 | 1823.8 | 106.75 | 14.7% | 29.4% | 55.9% | 42.7 | 14 | 0 | 78.46125 | 1 | 40 | 0 | 24 | 150 |  |  | 42.57 |  | 38.313 |  | 28 | 38.313
1695 | [104] | 14 | 42.04 | 33.6 | 4 | 12.73 | 0 | 0 | 0 | 0 | 0 | 0 | 0 | 0 | 0 | 0 | [15 empty] | 427 |  | 1276.8 | 547 | 1823.8 | 106.75 | 14.7% | 29.4% | 55.9% | 42.7 | 14 | 0 | 78.46125 | 1 | 60 | 0 | 24 | 150 |  |  | 43.54 |  | 39.186 |  | 28 | 39.186
1696 | [104] | 15 | 42.04 | 33.6 | 4 | 12.73 | 0 | 0 | 0 | 0 | 0 | 0 | 0 | 0 | 0 | 0 | [15 empty] | 427 |  | 1276.8 | 547 | 1823.8 | 106.75 | 14.7% | 29.4% | 55.9% | 42.7 | 14 | 0 | 78.46125 | 1 | 80 | 0 | 24 | 150 |  |  | 46.23 |  | 41.607 |  | 28 | 41.607
1697 | [104] | 16 | 42.04 | 33.6 | 4 | 12.73 | 0 | 0 | 0 | 0 | 0 | 0 | 0 | 0 | 0 | 0 | [15 empty] | 427 |  | 1276.8 | 547 | 1823.8 | 106.75 | 14.7% | 29.4% | 55.9% | 42.7 | 14 | 0 | 78.46125 | 1 | 100 | 0 | 24 | 150 |  |  | 46.86 |  | 42.174 |  | 28 | 42.174
1698 | [104] | 17 | 42.04 | 33.6 | 4 | 12.73 | 0 | 0 | 0 | 0 | 0 | 0 | 0 | 0 | 0 | 0 | [15 empty] | 427 |  | 1276.8 | 547 | 1823.8 | 106.75 | 14.7% | 29.4% | 55.9% | 42.7 | 16 | 0 | 75.04525 | 1 | 40 | 0 | 24 | 150 |  |  | 40.73 |  | 36.657 |  | 28 | 36.657
1699 | [104] | 18 | 42.04 | 33.6 | 4 | 12.73 | 0 | 0 | 0 | 0 | 0 | 0 | 0 | 0 | 0 | 0 | [15 empty] | 427 |  | 1276.8 | 547 | 1823.8 | 106.75 | 14.7% | 29.4% | 55.9% | 42.7 | 16 | 0 | 75.04525 | 1 | 60 | 0 | 24 | 150 |  |  | 41.93 |  | 37.737 |  | 28 | 37.737
1700 | [104] | 19 | 42.04 | 33.6 | 4 | 12.73 | 0 | 0 | 0 | 0 | 0 | 0 | 0 | 0 | 0 | 0 | [15 empty] | 427 |  | 1276.8 | 547 | 1823.8 | 106.75 | 14.7% | 29.4% | 55.9% | 42.7 | 16 | 0 | 75.04525 | 1 | 80 | 0 | 24 | 150 |  |  | 44.67 |  | 40.203 |  | 28 | 40.203
1701 | [104] | 20 | 42.04 | 33.6 | 4 | 12.73 | 0 | 0 | 0 | 0 | 0 | 0 | 0 | 0 | 0 | 0 | [15 empty] | 427 |  | 1276.8 | 547 | 1823.8 | 106.75 | 14.7% | 29.4% | 55.9% | 42.7 | 16 | 0 | 75.04525 | 1 | 100 | 0 | 24 | 150 |  |  | 45.37 |  | 40.833 |  | 28 | 40.833
1702 | [104] | 21 | 42.04 | 33.6 | 4 | 12.73 | 0 | 0 | 0 | 0 | 0 | 0 | 0 | 0 | 0 | 0 | [15 empty] | 427 |  | 1276.8 | 547 | 1823.8 | 76.25 | 14.7% | 29.4% | 55.9% | 30.5 | 14 | 0 | 56.04375 | 1 | 80 | 0 | 24 | 150 |  |  | 42.37 |  | 38.133 |  | 28 | 38.133
1703 | [104] | 22 | 42.04 | 33.6 | 4 | 12.73 | 0 | 0 | 0 | 0 | 0 | 0 | 0 | 0 | 0 | 0 | [15 empty] | 427 |  | 1276.8 | 547 | 1823.8 | 91.5 | 14.7% | 29.4% | 55.9% | 36.6 | 14 | 0 | 67.2525 | 1 | 80 | 0 | 24 | 150 |  |  | 44.67 |  | 40.203 |  | 28 | 40.203
1704 | [104] | 23 | 42.04 | 33.6 | 4 | 12.73 | 0 | 0 | 0 | 0 | 0 | 0 | 0 | 0 | 0 | 0 | [15 empty] | 427 |  | 1276.8 | 547 | 1823.8 | 122 | 14.7% | 29.4% | 55.9% | 48.8 | 14 | 0 | 89.67 | 1 | 80 | 0 | 24 | 150 |  |  | 46.16 |  | 41.544 |  | 28 | 41.544
1705 | [104] | 24 | 42.04 | 33.6 | 4 | 12.73 | 0 | 0 | 0 | 0 | 0 | 0 | 0 | 0 | 0 | 0 | [15 empty] | 427 |  | 1276.8 | 547 | 1823.8 | 137.25 | 14.7% | 29.4% | 55.9% | 54.9 | 14 | 0 | 100.87875 | 1 | 80 | 0 | 24 | 150 |  |  | 45.87 |  | 41.283 |  | 28 | 41.283
1706 | [104] | 25 | 42.04 | 33.6 | 4 | 12.73 | 0 | 0 | 0 | 0 | 0 | 0 | 0 | 0 | 0 | 0 | [15 empty] | 427 |  | 1276.8 | 547 | 1823.8 | 114.9615385 | 14.7% | 29.4% | 55.9% | 34.48846154 | 14 | 0 | 79.43842308 | 1 | 80 | 0 | 24 | 150 |  |  | 45.65 |  | 41.085 |  | 28 | 41.085
1707 | [104] | 26 | 42.04 | 33.6 | 4 | 12.73 | 0 | 0 | 0 | 0 | 0 | 0 | 0 | 0 | 0 | 0 | [15 empty] | 427 |  | 1276.8 | 547 | 1823.8 | 110.7037037 | 14.7% | 29.4% | 55.9% | 38.7462963 | 14 | 0 | 78.93174074 | 1 | 80 | 0 | 24 | 150 |  |  | 46.16 |  | 41.544 |  | 28 | 41.544
1708 | [104] | 27 | 42.04 | 33.6 | 4 | 12.73 | 0 | 0 | 0 | 0 | 0 | 0 | 0 | 0 | 0 | 0 | [15 empty] | 427 |  | 1276.8 | 547 | 1823.8 | 103.0689655 | 14.7% | 29.4% | 55.9% | 46.38103448 | 14 | 0 | 78.0232069 | 1 | 80 | 0 | 24 | 150 |  |  | 45.57 |  | 41.013 |  | 28 | 41.013
1709 | [104] | 28 | 42.04 | 33.6 | 4 | 12.73 | 0 | 0 | 0 | 0 | 0 | 0 | 0 | 0 | 0 | 0 | [15 empty] | 427 |  | 1276.8 | 547 | 1823.8 | 99.63333333 | 14.7% | 29.4% | 55.9% | 49.81666667 | 14 | 0 | 77.61436667 | 1 | 80 | 0 | 24 | 150 |  |  | 43.89 |  | 39.501 |  | 28 | 39.501
1710 | [104] | pre 1 | 42.04 | 33.6 | 4 | 12.73 | 0 | 0 | 0 | 0 | 0 | 0 | 0 | 0 | 0 | 0 | [15 empty] | 427 |  | 1276.8 | 547 | 1823.8 | 106.75 | 14.7% | 29.4% | 55.9% | 42.7 | 14 | 0 | 78.46125 | 1 | 60 | 1 | 24 | 150 |  |  | 46.86 |  | 42.174 |  | 28 | 42.174
1711 | [104] | pre 2 | 42.04 | 33.6 | 4 | 12.73 | 0 | 0 | 0 | 0 | 0 | 0 | 0 | 0 | 0 | 0 | [15 empty] | 427 |  | 1276.8 | 547 | 1823.8 | 106.75 | 14.7% | 29.4% | 55.9% | 42.7 | 14 | 0 | 78.46125 | 1 | 60 | 2 | 24 | 150 |  |  | 47.58 |  | 42.822 |  | 28 | 42.822
1712 | [104] | pre 3 | 42.04 | 33.6 | 4 | 12.73 | 0 | 0 | 0 | 0 | 0 | 0 | 0 | 0 | 0 | 0 | [15 empty] | 427 |  | 1276.8 | 547 | 1823.8 | 106.75 | 14.7% | 29.4% | 55.9% | 42.7 | 14 | 0 | 78.46125 | 1 | 60 | 3 | 24 | 150 |  |  | 47.92 |  | 43.128 |  | 28 | 43.128
1713 | [105] | Mix 1 | 43.344 | 19.67 | 2.905 | 0.623 | 0 | 0.259 | 0.56 | 0 | 0 | 0 | 0 | 0 | 0 | 0.336 | 10.89 | 4.98 | 0.48 | 10.44 | 0 | 0.06 | 0.15 | 0 | 0 | 0 | 0 | 0 | 0 | 0.12 |  | 350 | 150 | 1007 | 628 | 1635 | 120 | 10% | 27.5% | 62.5% | 80 | 14 | 7.5 | 236.7 |  | 24 |  | 24 | 100 |  |  | 66.23 |  | 53.6463 |  | 28 | 53.6463
1714 | [105] | Mix 2 | 43.344 | 19.67 | 2.905 | 0.623 | 0 | 0.259 | 0.56 | 0 | 0 | 0 | 0 | 0 | 0 | 0.336 | 10.89 | 4.98 | 0.48 | 10.44 | 0 | 0.06 | 0.15 | 0 | 0 | 0 | 0 | 0 | 0 | 0.12 |  | 280 | 120 | 1091 | 680 | 1771 | 120 | 10% | 27.5% | 62.5% | 80 | 14 | 4.8 | 235.08 |  | 24 |  | 24 | 100 |  |  | 56.42 |  | 45.7002 |  | 28 | 45.7002
1715 | [105] | Mix 3 | 43.32541 | 19.66156 | 2.903754 | 0.6227327 | 0 | 0.2588889 | 0.5597598 | 0 | 0 | 0 | 0 | 0 | 0 | 0.3358559 | 10.9009 | 4.984985 | 0.4804805 | 10.45045 | 0 | 0.06006006 | 0.1501502 | 0 | 0 | 0 | 0 | 0 | 0 | 0.1201201 |  | 233 | 100 | 1129 | 704 | 1833 | 120 | 10% | 27.5% | 62.5% | 80 | 14 | 2.5 | 233.7 |  | 24 |  | 24 | 100 |  |  | 49.58 |  | 40.1598 |  | 28 | 40.1598
1716 | [105] | Mix 4 | 43.45263 | 19.7193 | 2.912281 | 0.6245614 | 0 | 0.2596491 | 0.5614035 | 0 | 0 | 0 | 0 | 0 | 0 | 0.3368421 | 10.82632 | 4.950877 | 0.477193 | 10.37895 | 0 | 0.05964912 | 0.1491228 | 0 | 0 | 0 | 0 | 0 | 0 | 0.1192982 |  | 200 | 85 | 1163 | 726 | 1889 | 120 | 10% | 27.5% | 62.5% | 80 | 14 | 0 | 232.2 |  | 24 |  | 24 | 100 |  |  | 39.6 |  | 32.076 |  | 28 | 32.076
1717 | [105] | Mix 5 | 43.344 | 19.67 | 2.905 | 0.623 | 0 | 0.259 | 0.56 | 0 | 0 | 0 | 0 | 0 | 0 | 0.336 | 10.89 | 4.98 | 0.48 | 10.44 | 0 | 0.06 | 0.15 | 0 | 0 | 0 | 0 | 0 | 0 | 0.12 |  | 175 | 75 | 1190 | 742 | 1932 | 120 | 10% | 27.5% | 62.5% | 80 | 14 | 0 | 232.2 |  | 24 |  | 24 | 100 |  |  | 32.73 |  | 26.5113 |  | 28 | 26.5113
1718 | [106] |  | 50.76 | 27.32 | 4.64 | 5.4 | 3.72 | 0.8 | 4.85 | 2 | 1.16 | 0 | 0 | 0 | 0 | 0 | [15 empty] | 280 |  | 1309 | 561 | 1870 | 126 | 8.83% | 27.64% | 64% | 84 | 12 | 0 | 123.7278 |  | 25 |  | 24 | 100 |  |  | 25.4 |  | 20.574 |  | 28 | 20.574
1719 | [106] |  | 50.76 | 27.32 | 4.64 | 5.4 | 3.72 | 0.8 | 4.85 | 2 | 1.16 | 0 | 0 | 0 | 0 | 0 | [15 empty] | 280 |  | 1309 | 561 | 1870 | 126 | 8.83% | 27.64% | 64% | 84 | 12 | 0 | 123.7278 |  | 25 |  | 24 | 100 |  |  | 24.4 |  | 19.764 |  | 28 | 19.764
1720 | [106] |  | 50.76 | 27.32 | 4.64 | 5.4 | 3.72 | 0.8 | 4.85 | 2 | 1.16 | 0 | 0 | 0 | 0 | 0 | [15 empty] | 280 |  | 1309 | 561 | 1870 | 126 | 8.83% | 27.64% | 64% | 84 | 12 | 0 | 123.7278 | 1 | 80 |  | 24 | 100 |  |  | 43.3 |  | 35.073 |  | 28 | 35.073
1721 | [106] |  | 50.76 | 27.32 | 4.64 | 5.4 | 3.72 | 0.8 | 4.85 | 2 | 1.16 | 0 | 0 | 0 | 0 | 0 | [15 empty] | 280 |  | 1309 | 561 | 1870 | 126 | 8.83% | 27.64% | 64% | 84 | 12 | 0 | 123.7278 | 1 | 80 |  | 24 | 100 |  |  | 49.1 |  | 39.771 |  | 28 | 39.771
1722 | [106] |  | 50.76 | 27.32 | 4.64 | 5.4 | 3.72 | 0.8 | 4.85 | 2 | 1.16 | 0 | 0 | 0 | 0 | 0 | [15 empty] | 280 |  | 1309 | 561 | 1870 | 126 | 8.83% | 27.64% | 64% | 84 | 12 | 0 | 123.7278 | 1 | 80 | 1 | 24 | 100 |  |  | 48.1 |  | 38.961 |  | 28 | 38.961
1723 | [106] |  | 50.76 | 27.32 | 4.64 | 5.4 | 3.72 | 0.8 | 4.85 | 2 | 1.16 | 0 | 0 | 0 | 0 | 0 | [15 empty] | 280 |  | 1309 | 561 | 1870 | 126 | 8.83% | 27.64% | 64% | 84 | 12 | 0 | 123.7278 | 1 | 80 | 1 | 24 | 100 |  |  | 49.1 |  | 39.771 |  | 28 | 39.771
1730 | [107] | 1 | [14 empty] | 36.74 | 10.78 | 0.42 | 43.34 | 3.21 | 0.18 | 0.17 | 0.53 | 0 | 0 | 0 | 0 | 0 | 0.6 |  |  | 400 | 894 | 894 | 1788 | 101.82 | 13% | 32% | 55% | 58.18 | 10 | 12 | 128.109 | 1 | 30 | 1 | 24 | 100 |  |  | 44.92 |  | 36.3852 |  | 28 | 36.3852
1731 | [107] | 2 | [14 empty] | 36.74 | 10.78 | 0.42 | 43.34 | 3.21 | 0.18 | 0.17 | 0.53 | 0 | 0 | 0 | 0 | 0 | 0.6 |  |  | 400 | 876 | 876 | 1752 | 137.65 | 13% | 32% | 55% | 42.35 | 10 | 12 | 138.3175 | 1 | 60 | 1 | 24 | 100 |  |  | 42.73 |  | 34.6113 |  | 28 | 34.6113
1732 | [107] | 3 | [14 empty] | 36.74 | 10.78 | 0.42 | 43.34 | 3.21 | 0.18 | 0.17 | 0.53 | 0 | 0 | 0 | 0 | 0 | 0.6 |  |  | 400 | 858 | 858 | 1716 | 142.86 | 13% | 32% | 55% | 57.14 | 10 | 12 | 150.057 | 1 | 90 | 1 | 24 | 100 |  |  | 48.74 |  | 39.4794 |  | 28 | 39.4794
1733 | [107] | 4 | [14 empty] | 36.74 | 10.78 | 0.42 | 43.34 | 3.21 | 0.18 | 0.17 | 0.53 | 0 | 0 | 0 | 0 | 0 | 0.6 |  |  | 400 | 894 | 894 | 1788 | 114.29 | 13% | 32% | 55% | 45.71 | 10 | 12 | 127.4855 | 2 | 90 | 1 | 24 | 100 |  |  | 68.63 |  | 55.5903 |  | 28 | 55.5903
1734 | [107] | 5 | [14 empty] | 36.74 | 10.78 | 0.42 | 43.34 | 3.21 | 0.18 | 0.17 | 0.53 | 0 | 0 | 0 | 0 | 0 | 0.6 |  |  | 400 | 876 | 876 | 1752 | 114.55 | 13% | 32% | 55% | 65.45 | 10 | 12 | 139.4725 | 2 | 30 | 1 | 24 | 100 |  |  | 64.19 |  | 51.9939 |  | 28 | 51.9939
1735 | [107] | 6 | [14 empty] | 36.74 | 10.78 | 0.42 | 43.34 | 3.21 | 0.18 | 0.17 | 0.53 | 0 | 0 | 0 | 0 | 0 | 0.6 |  |  | 400 | 858 | 858 | 1716 | 152.94 | 13% | 32% | 55% | 47.06 | 10 | 12 | 149.553 | 2 | 60 | 1 | 24 | 100 |  |  | 67.44 |  | 54.6264 |  | 28 | 54.6264
1736 | [107] | 7 | [14 empty] | 36.74 | 10.78 | 0.42 | 43.34 | 3.21 | 0.18 | 0.17 | 0.53 | 0 | 0 | 0 | 0 | 0 | 0.6 |  |  | 400 | 894 | 894 | 1788 | 114.29 | 13% | 32% | 55% | 45.71 | 10 | 12 | 127.4855 | 3 | 60 | 1 | 24 | 100 |  |  | 56.85 |  | 46.0485 |  | 28 | 46.0485
1737 | [107] | 8 | [14 empty] | 36.74 | 10.78 | 0.42 | 43.34 | 3.21 | 0.18 | 0.17 | 0.53 | 0 | 0 | 0 | 0 | 0 | 0.6 |  |  | 400 | 876 | 876 | 1752 | 132 | 13% | 32% | 55% | 48 | 10 | 12 | 138.6 | 3 | 90 | 1 | 24 | 100 |  |  | 52.38 |  | 42.4278 |  | 28 | 42.4278
1738 | [107] | 9 | [14 empty] | 36.74 | 10.78 | 0.42 | 43.34 | 3.21 | 0.18 | 0.17 | 0.53 | 0 | 0 | 0 | 0 | 0 | 0.6 |  |  | 400 | 858 | 858 | 1716 | 127.27 | 13% | 32% | 55% | 72.73 | 10 | 12 | 150.8365 | 3 | 30 | 1 | 24 | 100 |  |  | 64.4 |  | 52.164 |  | 28 | 52.164
1739 | [107] | 10 | [14 empty] | 36.74 | 10.78 | 0.42 | 43.34 | 3.21 | 0.18 | 0.17 | 0.53 | 0 | 0 | 0 | 0 | 0 | 0.6 |  |  | 400 | 894 | 894 | 1788 | 122.35 | 13% | 32% | 55% | 37.65 | 12 | 12 | 124.0705 | 1 | 90 | 1 | 24 | 100 |  |  | 61.39 |  | 49.7259 |  | 28 | 49.7259
1740 | [107] | 11 | [14 empty] | 36.74 | 10.78 | 0.42 | 43.34 | 3.21 | 0.18 | 0.17 | 0.53 | 0 | 0 | 0 | 0 | 0 | 0.6 |  |  | 400 | 876 | 876 | 1752 | 128.57 | 13% | 32% | 55% | 51.43 | 12 | 12 | 134.6571 | 1 | 30 | 1 | 24 | 100 |  |  | 54.5 |  | 44.145 |  | 28 | 44.145
1741 | [107] | 12 | [14 empty] | 36.74 | 10.78 | 0.42 | 43.34 | 3.21 | 0.18 | 0.17 | 0.53 | 0 | 0 | 0 | 0 | 0 | 0.6 |  |  | 400 | 858 | 858 | 1716 | 127.27 | 13% | 32% | 55% | 72.73 | 12 | 12 | 145.0181 | 1 | 60 | 1 | 24 | 100 |  |  | 57.07 |  | 46.2267 |  | 28 | 46.2267
1742 | [107] | 13 | [14 empty] | 36.74 | 10.78 | 0.42 | 43.34 | 3.21 | 0.18 | 0.17 | 0.53 | 0 | 0 | 0 | 0 | 0 | 0.6 |  |  | 400 | 894 | 894 | 1788 | 101.82 | 13% | 32% | 55% | 58.18 | 12 | 12 | 123.4546 | 2 | 60 | 1 | 24 | 100 |  |  | 75.77 |  | 61.3737 |  | 28 | 61.3737
1743 | [107] | 14 | [14 empty] | 36.74 | 10.78 | 0.42 | 43.34 | 3.21 | 0.18 | 0.17 | 0.53 | 0 | 0 | 0 | 0 | 0 | 0.6 |  |  | 400 | 876 | 876 | 1752 | 137.65 | 13% | 32% | 55% | 42.35 | 12 | 12 | 134.9295 | 2 | 90 | 1 | 24 | 100 |  |  | 68.09 |  | 55.1529 |  | 28 | 55.1529
1744 | [107] | 15 | [14 empty] | 36.74 | 10.78 | 0.42 | 43.34 | 3.21 | 0.18 | 0.17 | 0.53 | 0 | 0 | 0 | 0 | 0 | 0.6 |  |  | 400 | 858 | 858 | 1716 | 142.86 | 13% | 32% | 55% | 57.14 | 12 | 12 | 145.4858 | 2 | 30 | 1 | 24 | 100 |  |  | 56.49 |  | 45.7569 |  | 28 | 45.7569
1745 | [107] | 16 | [14 empty] | 36.74 | 10.78 | 0.42 | 43.34 | 3.21 | 0.18 | 0.17 | 0.53 | 0 | 0 | 0 | 0 | 0 | 0.6 |  |  | 400 | 894 | 894 | 1788 | 114.29 | 13% | 32% | 55% | 45.71 | 12 | 12 | 123.8287 | 3 | 30 | 1 | 24 | 100 |  |  | 76.59 |  | 62.0379 |  | 28 | 62.0379
1746 | [107] | 17 | [14 empty] | 36.74 | 10.78 | 0.42 | 43.34 | 3.21 | 0.18 | 0.17 | 0.53 | 0 | 0 | 0 | 0 | 0 | 0.6 |  |  | 400 | 876 | 876 | 1752 | 114.55 | 13% | 32% | 55% | 65.45 | 12 | 12 | 134.2365 | 3 | 60 | 1 | 24 | 100 |  |  | 49.29 |  | 39.9249 |  | 28 | 39.9249
1747 | [107] | 18 | [14 empty] | 36.74 | 10.78 | 0.42 | 43.34 | 3.21 | 0.18 | 0.17 | 0.53 | 0 | 0 | 0 | 0 | 0 | 0.6 |  |  | 400 | 858 | 858 | 1716 | 152.94 | 13% | 32% | 55% | 47.06 | 12 | 12 | 145.7882 | 3 | 90 | 1 | 24 | 100 |  |  | 45.79 |  | 37.0899 |  | 28 | 37.0899
1748 | [107] | 19 | [14 empty] | 36.74 | 10.78 | 0.42 | 43.34 | 3.21 | 0.18 | 0.17 | 0.53 | 0 | 0 | 0 | 0 | 0 | 0.6 |  |  | 400 | 894 | 894 | 1788 | 114.29 | 13% | 32% | 55% | 45.71 | 14 | 12 | 120.1719 | 1 | 60 | 1 | 24 | 100 |  |  | 68.76 |  | 55.6956 |  | 28 | 55.6956
1749 | [107] | 20 | [14 empty] | 36.74 | 10.78 | 0.42 | 43.34 | 3.21 | 0.18 | 0.17 | 0.53 | 0 | 0 | 0 | 0 | 0 | 0.6 |  |  | 400 | 876 | 876 | 1752 | 114.55 | 13% | 32% | 55% | 65.45 | 14 | 12 | 129.0005 | 1 | 90 | 1 | 24 | 100 |  |  | 48.23 |  | 39.0663 |  | 28 | 39.0663
1750 | [107] | 21 | [14 empty] | 36.74 | 10.78 | 0.42 | 43.34 | 3.21 | 0.18 | 0.17 | 0.53 | 0 | 0 | 0 | 0 | 0 | 0.6 |  |  | 400 | 858 | 858 | 1716 | 152.94 | 13% | 32% | 55% | 47.06 | 14 | 12 | 142.0234 | 1 | 30 | 1 | 24 | 100 |  |  | 72.71 |  | 58.8951 |  | 28 | 58.8951
1751 | [107] | 22 | [14 empty] | 36.74 | 10.78 | 0.42 | 43.34 | 3.21 | 0.18 | 0.17 | 0.53 | 0 | 0 | 0 | 0 | 0 | 0.6 |  |  | 400 | 894 | 894 | 1788 | 122.35 | 13% | 32% | 55% | 37.65 | 14 | 12 | 121.0585 | 2 | 30 | 1 | 24 | 100 |  |  | 78.42 |  | 63.5202 |  | 28 | 63.5202
1752 | [107] | 23 | [14 empty] | 36.74 | 10.78 | 0.42 | 43.34 | 3.21 | 0.18 | 0.17 | 0.53 | 0 | 0 | 0 | 0 | 0 | 0.6 |  |  | 400 | 876 | 876 | 1752 | 128.57 | 13% | 32% | 55% | 51.43 | 14 | 12 | 130.5427 | 2 | 60 | 1 | 24 | 100 |  |  | 77.4 |  | 62.694 |  | 28 | 62.694
1753 | [107] | 24 | [14 empty] | 36.74 | 10.78 | 0.42 | 43.34 | 3.21 | 0.18 | 0.17 | 0.53 | 0 | 0 | 0 | 0 | 0 | 0.6 |  |  | 400 | 858 | 858 | 1716 | 127.27 | 13% | 32% | 55% | 72.73 | 14 | 12 | 139.1997 | 2 | 90 | 1 | 24 | 100 |  |  | 46.98 |  | 38.0538 |  | 28 | 38.0538
1754 | [107] | 25 | [14 empty] | 36.74 | 10.78 | 0.42 | 43.34 | 3.21 | 0.18 | 0.17 | 0.53 | 0 | 0 | 0 | 0 | 0 | 0.6 |  |  | 400 | 894 | 894 | 1788 | 101.82 | 13% | 32% | 55% | 58.18 | 14 | 12 | 118.8002 | 3 | 90 | 1 | 24 | 100 |  |  | 53.23 |  | 43.1163 |  | 28 | 43.1163
1755 | [107] | 26 | [14 empty] | 36.74 | 10.78 | 0.42 | 43.34 | 3.21 | 0.18 | 0.17 | 0.53 | 0 | 0 | 0 | 0 | 0 | 0.6 |  |  | 400 | 876 | 876 | 1752 | 137.65 | 13% | 32% | 55% | 42.35 | 14 | 12 | 131.5415 | 3 | 30 | 1 | 24 | 100 |  |  | 78.01 |  | 63.1881 |  | 28 | 63.1881
1756 | [107] | 27 | [14 empty] | 36.74 | 10.78 | 0.42 | 43.34 | 3.21 | 0.18 | 0.17 | 0.53 | 0 | 0 | 0 | 0 | 0 | 0.6 |  |  | 400 | 858 | 858 | 1716 | 142.86 | 13% | 32% | 55% | 57.14 | 14 | 12 | 140.9146 | 3 | 60 | 1 | 24 | 100 |  |  | 40.58 |  | 32.8698 |  | 28 | 32.8698
Note on AI44: [Threaded comment] Your version of Excel allows you to read this threaded comment; however, any edits to it will get removed if the file is opened in a newer version of Excel. Learn more: https://go.microsoft.com/fwlink/?linkid=870924 Comment: corrected
Note on AK44: [Threaded comment] Your version of Excel allows you to read this threaded comment; however, any edits to it will get removed if the file is opened in a newer version of Excel. Learn more: https://go.microsoft.com/fwlink/?linkid=870924 Comment: corrected

## Bibliography
[1] | Xie, Tianyu, Phillip Visintin, Xinyu Zhao, and Rebecca Gravina. “Mix Design and Mechanical Properties of Geopolymer and Alkali Activated Concrete: Review of the State-of-the-Art and the Development of a New Unified Approach.” Construction and Building Materials 256 (September 30, 2020): 119380. https://doi.org/10.1016/j.conbuildmat.2020.119380.
[2] | Hardjito, Djwantoro, and B. Rangan. “Development and Properties of Low-Calcium Fly Ash Based Geopolymer Concrete,” January 1, 2005.
[3] | Fernandez-Jimenez, Ana M., Angel Palomo, and Cecilio Lopez-Hombrados. “Engineering Properties of Alkali-Activated Fly Ash Concrete.” Materials Journal 103, no. 2 (March 1, 2006): 106–12. https://doi.org/10.14359/15261.
[4] | Sumajouw, M D J, and B V Rangan. “LOW-CALCIUM FLY ASH-BASED GEOPOLYMER CONCRETE: REINFORCED BEAMS AND COLUMNS,” (2006)
[5] | Olivia, Monita, Hamid Nikraz, and Prabir Sarker. “IMPROVEMENTS IN THE STRENGTH AND WATER PENETRABILITY OF LOW CALCIUM FLY ASH BASED GEOPOLYMER CONCRETE,” 2008.
[6] | Adam, Andi Arham. “Strength and Durability Properties of Alkali Activated Slag and Fly Ash-Based Geopolymer Concrete,” 2009
[7] | Reddy, B. Siva Konda. “Strength and Workability of Low Lime Fly-Ash Based Geopolymer Concrete.” Indian Journal of Science and Technology 3, no. 12 (December 20, 2010): 1188–89. https://doi.org/10.17485/ijst/2010/v3i12.11.
[8] | Wongpa, J., K. Kiattikomol, C. Jaturapitakkul, and P. Chindaprasirt. “Compressive Strength, Modulus of Elasticity, and Water Permeability of Inorganic Polymer Concrete.” Materials & Design 31, no. 10 (December 2010): 4748–54. https://doi.org/10.1016/j.matdes.2010.05.012.
[9] | Ahmed, M Fareed, M Fadhil Nuruddin, and Nasir Shafiq. “Compressive Strength and Workability Characteristics of Low-Calcium Fly Ash-Based Self-Compacting Geopolymer Concrete.” International Journal of Civil and Environmental Engineering 5, no. 2 (2011).
[10] | E.I. Diaz-Loya, E.N. Allouche, S. Vaidya, Mechanical properties of fly-ash based geopolymer concrete, ACI Mater. J. 108 (3) (2011) 300.
[11] | Memon, Fareed Ahmed, Muhd Fadhil Nuruddin, Samuel Demie, and Nasir Shafiq. “Effect of Curing Conditions on Strength of Fly Ash-Based Self-Compacting Geopolymer Concrete.” International Journal of Civil and Environmental Engineering 5, no. 8 (2011).
[12] | Nuruddin, Muhd Fadhil, Samuel Demie, and Nasir Shafiq. “Effect of Mix Composition on Workability and Compressive Strength of Self-Compacting Geopolymer Concrete.” Canadian Journal of Civil Engineering 38, no. 11 (November 2011): 1196–1203. https://doi.org/10.1139/l11-077.
[13] | Olivia, Monita, and Hamid R Nikraz. “Strength and Water Penetrability of Fly Ash Geopolymer Concrete” 6, no. 7 (2011).
[14] | Pan, Zhu, Jay G. Sanjayan, and B. Vijay Rangan. “Fracture Properties of Geopolymer Paste and Concrete.” Magazine of Concrete Research 63, no. 10 (October 2011): 763–71. https://doi.org/10.1680/macr.2011.63.10.763.
[15] | Bernal, Susan A., Ruby Mejía de Gutiérrez, and John L. Provis. “Engineering and Durability Properties of Concretes Based on Alkali-Activated Granulated Blast Furnace Slag/Metakaolin Blends.” Construction and Building Materials 33 (August 2012): 99–108. https://doi.org/10.1016/j.conbuildmat.2012.01.017.,
[16] | Chi, Maochieh. “Effects of Dosage of Alkali-Activated Solution and Curing Conditions on the Properties and Durability of Alkali-Activated Slag Concrete.” Construction and Building Materials 35 (October 2012): 240–45. https://doi.org/10.1016/j.conbuildmat.2012.04.005.
[17] | Joseph, Benny, and George Mathew. “Influence of Aggregate Content on the Behavior of Fly Ash Based Geopolymer Concrete.” Scientia Iranica 19, no. 5 (October 2012): 1188–94. https://doi.org/10.1016/j.scient.2012.07.006.
[18] | Kusbiantoro, Andri, Muhd Fadhil Nuruddin, Nasir Shafiq, and Sobia Anwar Qazi. “The Effect of Microwave Incinerated Rice Husk Ash on the Compressive and Bond Strength of Fly Ash Based Geopolymer Concrete.” Construction and Building Materials 36 (November 2012): 695–703. https://doi.org/10.1016/j.conbuildmat.2012.06.064.
[19] | Olivia, Monita, and Hamid Nikraz. “Properties of Fly Ash Geopolymer Concrete Designed by Taguchi Method.” Materials & Design (1980-2015) 36 (April 2012): 191–98. https://doi.org/10.1016/j.matdes.2011.10.036.
[20] | Demie, Samuel, Muhd Fadhil Nuruddin, and Nasir Shafiq. “Effects of Micro-Structure Characteristics of Interfacial Transition Zone on the Compressive Strength of Self-Compacting Geopolymer Concrete.” Construction and Building Materials 41 (April 2013): 91–98. https://doi.org/10.1016/j.conbuildmat.2012.11.067.
[21] | Jeyasehar, C Antony, G Saravanan, M Salahuddin, and S Thirugnanasambandam. “DEVELOPMENT OF FLY ASH BASED GEOPOLYMER PRECAST CONCRETE ELEMENTS,” Asian J. Civil Eng. (BHRC) 14 (4) (2013) 605–615.
[22] | Kar, Arkamitra, and Udaya B Halabe. “NONDESTRUCTIVE CHARACTERIZATIONS OF ALKALI ACTIVATED FLY ASH AND/OR SLAG CONCRETE,” Eur. Sci. J. 9 (24) (2013).
[23] | Sundar Kumar, S., et al. "Development and Determination of Mechanical properties of fly ash and slag blended geo polymer concrete." International Journal of Scientific & Engineering Research 4.8 (2013).
[24] | Lee, N.K., and H.K. Lee. “Setting and Mechanical Properties of Alkali-Activated Fly Ash/Slag Concrete Manufactured at Room Temperature.” Construction and Building Materials 47 (October 2013): 1201–9. https://doi.org/10.1016/j.conbuildmat.2013.05.107.
[25] | Memon, Fareed Ahmed, Muhd Fadhil Nuruddin, Sadaqatullah Khan, Nasir Shafiq, and Tehmina Ayub. “Effect Of Sodium Hydroxide Concentration On Fresh Properties And Compressive Strength Of Self-Compacting Geopolymer Concrete” 8 (2013).
[26] | Memon, Fareed Ahmed, Muhd Fadhil Nuruddin, and Nasir Shafiq. “Effect of Silica Fume on the Fresh and Hardened Properties of Fly Ash-Based Self-Compacting Geopolymer Concrete.” International Journal of Minerals, Metallurgy, and Materials 20, no. 2 (February 2013): 205–13. https://doi.org/10.1007/s12613-013-0714-7.
[27] | Patankar, Subhash V., Sanjay S. Jamkar, and Yuwaraj M. Ghugal. “Effect Of Water-To-Geopolymer Binder Ratio On The Production Of Fly Ash Based Geopolymer Concrete.” International Journal of Advanced Technology in Civil Engineering, October 2012, 296–300. https://doi.org/10.47893/IJATCE.2012.1048.
[28] | Rashad, A M. “Properties Of Alkali-Activated Fly Ash Concrete Blended With Slag” 10, no. 1 (2013). Iran J. Mater. Sci. Eng. 10 (1) (2013) 57–64.
[29] | Sarker, Prabir K., Rashedul Haque, and Karamchand V. Ramgolam. “Fracture Behaviour of Heat Cured Fly Ash Based Geopolymer Concrete.” Materials & Design 44 (February 2013): 580–86. https://doi.org/10.1016/j.matdes.2012.08.005.
[30] | Shrestha, Preeti. “Development Of Geopolymer Concrete For Precast Structures,”. The University of Texas at Arlington (2014).
[31] | Vora, Prakash R., and Urmil V. Dave. “Parametric Studies on Compressive Strength of Geopolymer Concrete.” Procedia Engineering 51 (2013): 210–19. https://doi.org/10.1016/j.proeng.2013.01.030.
[32] | Barnard, Ryno. "Mechanical properties of fly ash/slag based geopolymer concrete with the addition of macro fibres." M. Eng. Thesis, Stellenbosch Un., South Africa (2014).
[33] | Brandão Ferreira, Luís Filipe, Hugo Sérgio Sousa Costa, Inês Isabel Antunes Barata, Eduardo Nuno Brito Santos Júlio, Paulo Maranha Nunes Tiago, and Jorge Fernando Jordão Coelho. “Precast Alkali-Activated Concrete towards Sustainable Construction.” Magazine of Concrete Research 66, no. 12 (June 2014): 618–26. https://doi.org/10.1680/macr.13.00091.
[34] | Krishnaraja, A R, N P Sathishkumar, T Sathish Kumar, and P Dinesh Kumar. “Mechanical Behaviour of Geopolymer Concrete under Ambient Curing.” International Journal of Scientific Engineering and Technology, 2014.
[35] | Kumar, Chandan. “Strength Characteristics of Low Calcium Fly Ash Based Geopolymer Concrete.” IOSR Journal of Engineering 4, no. 5 (May 2014): 07–17. https://doi.org/10.9790/3021-04570717.
[36] | Nagral, Mohammed Rabbani, Tejas Ostwal, and Manojkumar V Chitawadagi. “Effect Of Curing Temperature And Curing Hours On The Properties Of Geo-Polymer Concrete,” Int. J. Comput. Eng. Res. 4 (9) (2014) 1–11.
[37] | Nath, Pradip, and Prabir Kumar Sarker. “Effect of GGBFS on Setting, Workability and Early Strength Properties of Fly Ash Geopolymer Concrete Cured in Ambient Condition.” Construction and Building Materials 66 (September 2014): 163–71. https://doi.org/10.1016/j.conbuildmat.2014.05.080.
[38] | Kathirvel, Parthiban, and Saravana K. “Effect of Sodium Hydroxide Concentration and Alkaline Ratio on the Compressive Strength of Slag Based Geopolymer Concrete.” International Journal of ChemTech Research 6 (July 1, 2014): 974–4290.
[39] | Yusuf, Moruf Olalekan, Megat Azmi Megat Johari, Zainal Arifin Ahmad, and Mohammed Maslehuddin. “Effects of H2O/Na2O Molar Ratio on the Strength of Alkaline Activated Ground Blast Furnace Slag-Ultrafine Palm Oil Fuel Ash Based Concrete.” Materials & Design (1980-2015) 56 (April 2014): 158–64. https://doi.org/10.1016/j.matdes.2013.09.078.
[40] | Yusuf, Moruf Olalekan, Megat Azmi Megat Johari, Zainal Arifin Ahmad, and Mohammad Maslehuddin. “Evolution of Alkaline Activated Ground Blast Furnace Slag–Ultrafine Palm Oil Fuel Ash Based Concrete.” Materials & Design 55 (March 2014): 387–93. https://doi.org/10.1016/j.matdes.2013.09.047.
[41] | Yusuf, Moruf Olalekan, Megat Azmi Megat Johari, Zainal Arifin Ahmad, and Mohammad Maslehuddin. “Influence of Curing Methods and Concentration of NaOH on Strength of the Synthesized Alkaline Activated Ground Slag-Ultrafine Palm Oil Fuel Ash Mortar/Concrete.” Construction and Building Materials 66 (September 2014): 541–48. https://doi.org/10.1016/j.conbuildmat.2014.05.037.
[42] | Albitar, M., P. Visintin, M. S. Mohamed Ali, and M. Drechsler. “Assessing Behaviour of Fresh and Hardened Geopolymer Concrete Mixed with Class-F Fly Ash.” KSCE Journal of Civil Engineering 19, no. 5 (July 2015): 1445–55. https://doi.org/10.1007/s12205-014-1254-z.
[43] | Aravindan, S. “Experimental Investigation Of Alkali-Activated Slag And Flyash Based Geopolymer Concrete” 10, no. 10 (2015). ARPN J. Eng. Appl. Sci. 10 (10) (2015) 4701–4705.
[44] | Behfarnia, K, M Shojaei, and R Mohebi. “Compressive Strength And Flexural Strength Of Alkali-Activated Slag Concrete Designed By Taguchi Method,” Asian J. Civ. Eng. 4 (16) (2015) 505–513.
[45] | Bidwe, Shivaji S, and Ajay A Hamane. “Effect of Different Molarities of Sodium Hydroxide Solution on the Strength of Geopolymer Concrete.” American Journal of Engineering Research, 2015.
[46] | M. Gunasekara, D.W. Law, S. Setunge, A comparative study of durability characteristics and microstructure of five different fly ash based geopolymer concretes, 14th International Congress on the Chemistry of Cement (ICCC 2015), 2015, pp. 13-16.
[47] | Nath, Pradip, and Prabir Kumar Sarker. “Use of OPC to Improve Setting and Early Strength Properties of Low Calcium Fly Ash Geopolymer Concrete Cured at Room Temperature.” Cement and Concrete Composites 55 (January 2015): 205–14. https://doi.org/10.1016/j.cemconcomp.2014.08.008.
[48] | Okoye, F.N., J. Durgaprasad, and N.B. Singh. “Mechanical Properties of Alkali Activated Flyash/Kaolin Based Geopolymer Concrete.” Construction and Building Materials 98 (November 2015): 685–91. https://doi.org/10.1016/j.conbuildmat.2015.08.009.
[49] | Omar, O M, and G D Abd Elhameed. “Effect of Crashed Stone on Properties of Fly Ash Based-Geopolymer Concrete with Local Alkaline Activator in Egypt.” International Journal of Civil and Environmental Engineering 9, no. 10 (2015).
[50] | Kathirvel, Parthiban, and Vaithianathan S. “Effect of Kaolin Content and Alkaline Concentration on the Strength Development of Geopolymer Concrete.” International Journal of ChemTech Research 8 (August 1, 2015): 974–4290.
[51] | P.V. Ramani, P.K. Chinnaraj, Geopolymer concrete with ground granulated blast furnace slag and black rice husk ash, Gradevinar 67 (08.) (2015) 741–748.
[52] | Shojaei, Mohammad, Kiachehr Behfarnia, and Reza Mohebi. “Application of Alkali-Activated Slag Concrete in Railway Sleepers.” Materials & Design 69 (March 2015): 89–95. https://doi.org/10.1016/j.matdes.2014.12.051.
[53] | Topark-Ngarm, Pattanapong, Prinya Chindaprasirt, and Vanchai Sata. “Setting Time, Strength, and Bond of High-Calcium Fly Ash Geopolymer Concrete.” Journal of Materials in Civil Engineering 27, no. 7 (July 2015): 04014198. https://doi.org/10.1061/(ASCE)MT.1943-5533.0001157.
[54] | Vignesh, P, and K Vivek. “An Experimental Investigation On Strength Parameters Of Flyash Based Geopolymer Concrete With Ggbs” 02, No. 02 Int. Res. J. Eng. Technol. 2 (02) (2015).
[55] | Wardhono, Arie. “The Durability of Fly Ash Geopolymer and Alkali-Activated Slag Concretes,” School of Civil Environmental and Chemical Engineering, RMIT University, 2014.
[56] | Xie, Tianyu, and Togay Ozbakkaloglu. “Behavior of Low-Calcium Fly and Bottom Ash-Based Geopolymer Concrete Cured at Ambient Temperature.” Ceramics International 41, no. 4 (May 2015): 5945–58. https://doi.org/10.1016/j.ceramint.2015.01.031.
[57] | Abhilash, P., C. Sashidhar, and I. Ramana Reddy. "Strength properties of Fly ash and GGBS based Geo-polymer Concrete." Int. J. ChemTech Res 9.3 (2016): 350-356.
[58] | Aliabdo, Ali A., Abd Elmoaty M. Abd Elmoaty, and Hazem A. Salem. “Effect of Cement Addition, Solution Resting Time and Curing Characteristics on Fly Ash Based Geopolymer Concrete Performance.” Construction and Building Materials 123 (October 2016): 581–93. https://doi.org/10.1016/j.conbuildmat.2016.07.043.
[59] | Aliabdo, Ali A., Abd Elmoaty M. Abd Elmoaty, and Hazem A. Salem. “Effect of Water Addition, Plasticizer and Alkaline Solution Constitution on Fly Ash Based Geopolymer Concrete Performance.” Construction and Building Materials 121 (September 2016): 694–703. https://doi.org/10.1016/j.conbuildmat.2016.06.062
[60] | Assi, Lateef N., Edward (Eddie) Deaver, Mohamed K. ElBatanouny, and Paul Ziehl. “Investigation of Early Compressive Strength of Fly Ash-Based Geopolymer Concrete.” Construction and Building Materials 112 (June 2016): 807–15. https://doi.org/10.1016/j.conbuildmat.2016.03.008.
[61] | Castel, Arnaud, and Stephen J. Foster. “Bond Strength between Blended Slag and Class F Fly Ash Geopolymer Concrete with Steel Reinforcement.” Cement and Concrete Research 72 (June 2015): 48–53. https://doi.org/10.1016/j.cemconres.2015.02.016.
[62] | Haddad, Rami H., and Odey Alshbuol. “Production of Geopolymer Concrete Using Natural Pozzolan: A Parametric Study.” Construction and Building Materials 114 (July 2016): 699–707. https://doi.org/10.1016/j.conbuildmat.2016.04.011.
[63] | Jawahar, J Guru, and G Mounika. “Strength Properties Of Fly Ash And Ggbs Based Geo Polymer Concrete,” Asian J. Civil Eng. 17 (1) (2016) 127–135.
[64] | Muthadhi, A., J. Vanjinathan, and D. Durai. “Experimental Investigations on Geo Polymer Concrete Based on Class C Fly Ash.” Indian Journal of Science and Technology 9, no. 5 (March 22, 2016). https://doi.org/10.17485/ijst/2016/v9i5/87270.
[65] | Nagalia, Gaurav, Yeonho Park, Ali Abolmaali, and Pranesh Aswath. “Compressive Strength and Microstructural Properties of Fly Ash–Based Geopolymer Concrete.” Journal of Materials in Civil Engineering 28, no. 12 (December 2016): 04016144. https://doi.org/10.1061/(ASCE)MT.1943-5533.0001656.
[66] | Nguyen, Khoa Tan, Namshik Ahn, Tuan Anh Le, and Kihak Lee. “Theoretical and Experimental Study on Mechanical Properties and Flexural Strength of Fly Ash-Geopolymer Concrete.” Construction and Building Materials 106 (March 2016): 65–77. https://doi.org/10.1016/j.conbuildmat.2015.12.033.
[67] | Noushini, Amin, Farhad Aslani, Arnaud Castel, Raymond Ian Gilbert, Brian Uy, and Stephen Foster. “Compressive Stress-Strain Model for Low-Calcium Fly Ash-Based Geopolymer and Heat-Cured Portland Cement Concrete.” Cement and Concrete Composites 73 (October 2016): 136–46. https://doi.org/10.1016/j.cemconcomp.2016.07.004.
[68] | Noushini, Amin, and Arnaud Castel. “The Effect of Heat-Curing on Transport Properties of Low-Calcium Fly Ash-Based Geopolymer Concrete.” Construction and Building Materials 112 (June 2016): 464–77. https://doi.org/10.1016/j.conbuildmat.2016.02.210.
[69] | Okoye, F.N., J. Durgaprasad, and N.B. Singh. “Effect of Silica Fume on the Mechanical Properties of Fly Ash Based-Geopolymer Concrete.” Ceramics International 42, no. 2 (February 2016): 3000–3006. https://doi.org/10.1016/j.ceramint.2015.10.084.
[70] | Pavithra, P., M. Srinivasula Reddy, Pasla Dinakar, B. Hanumantha Rao, B.K. Satpathy, and A.N. Mohanty. “A Mix Design Procedure for Geopolymer Concrete with Fly Ash.” Journal of Cleaner Production 133 (October 2016): 117–25. https://doi.org/10.1016/j.jclepro.2016.05.041.
[71] | Pouhet, R., and M. Cyr. “Formulation and Performance of Flash Metakaolin Geopolymer Concretes.” Construction and Building Materials 120 (September 2016): 150–60. https://doi.org/10.1016/j.conbuildmat.2016.05.061.
[72] | Rajarajeswari, A., and G. Dhinakaran. “Compressive Strength of GGBFS Based GPC under Thermal Curing.” Construction and Building Materials 126 (November 2016): 552–59. https://doi.org/10.1016/j.conbuildmat.2016.09.076.
[73] | Shehab, Hamdy K., Ahmed S. Eisa, and Ahmed M. Wahba. “Mechanical Properties of Fly Ash Based Geopolymer Concrete with Full and Partial Cement Replacement.” Construction and Building Materials 126 (November 2016): 560–65. https://doi.org/10.1016/j.conbuildmat.2016.09.059.
[74] | Shinde, B H, and Dr K N Kadam. “Strength Properties of Fly Ash Based Geopolymer Concrete with Sea Sand.” American Journal of Engineering Research, 2016.
[75] | Singh, B., M.R. Rahman, R. Paswan, and S.K. Bhattacharyya. “Effect of Activator Concentration on the Strength, ITZ and Drying Shrinkage of Fly Ash/Slag Geopolymer Concrete.” Construction and Building Materials 118 (August 2016): 171–79. https://doi.org/10.1016/j.conbuildmat.2016.05.008.
[76] | Venkatesan, R. Prasanna, and K. C. Pazhani. “Strength and Durability Properties of Geopolymer Concrete Made with Ground Granulated Blast Furnace Slag and Black Rice Husk Ash.” KSCE Journal of Civil Engineering 20, no. 6 (September 2016): 2384–91. https://doi.org/10.1007/s12205-015-0564-0.
[77] | R. Vinai, A. Rafeet, M. Soutsos, W. Sha, The role of water content and paste proportion on physico-mechanical properties of alkali activated fly ash–ggbs concrete, J. Sustainable Metall. 2 (1) (2016) 51–61.
[78] | Gunasekara, Chamila, David W. Law, and Sujeeva Setunge. “Long Term Permeation Properties of Different Fly Ash Geopolymer Concretes.” Construction and Building Materials 124 (October 2016): 352–62. https://doi.org/10.1016/j.conbuildmat.2016.07.121.
[79] | Hadi, Muhammad N.S., Nabeel A. Farhan, and M. Neaz Sheikh. “Design of Geopolymer Concrete with GGBFS at Ambient Curing Condition Using Taguchi Method.” Construction and Building Materials 140 (June 2017): 424–31. https://doi.org/10.1016/j.conbuildmat.2017.02.131.
[80] | Hung, Tran Viet. “Study On The Mechanical Properties Of The Fly Ash Geopolymer Concrete,” Int. J. Civ. Eng. Technol. (IJCIET) 8 (3) (2017) 950–957.
[81] | Ibrahim, Mohammed, Megat Azmi Megat Johari, Muhammed Kalimur Rahman, and Mohammed Maslehuddin. “Effect of Alkaline Activators and Binder Content on the Properties of Natural Pozzolan-Based Alkali Activated Concrete.” Construction and Building Materials 147 (August 2017): 648–60. https://doi.org/10.1016/j.conbuildmat.2017.04.163.
[82] | R. Manickavasagam, G. Mohankumar, Study on high calcium flyash based geopolymer concrete, Am. J. Eng. Res. 6 (1) (2017) 86–90.
[83] | Mehta, Ankur, and Rafat Siddique. “Strength and Durability Properties of Low-Calcium Fly Ash Based Geopolymer Concrete,” 2017. https://tudr.thapar.edu:8443/jspui/handle/10266/4943.
[84] | Mehta, Ankur, and Rafat Siddique. “Properties of Low-Calcium Fly Ash Based Geopolymer Concrete Incorporating OPC as Partial Replacement of Fly Ash.” Construction and Building Materials 150 (September 2017): 792–807. https://doi.org/10.1016/j.conbuildmat.2017.06.067.
[85] | Mehta, Ankur, Rafat Siddique, Bhanu Pratap Singh, Salima Aggoun, Grzegorz Łagód, and Danuta Barnat-Hunek. “Influence of Various Parameters on Strength and Absorption Properties of Fly Ash Based Geopolymer Concrete Designed by Taguchi Method.” Construction and Building Materials 150 (September 2017): 817–24. https://doi.org/10.1016/j.conbuildmat.2017.06.066.
[86] | Nath, Pradip, and Prabir Kumar Sarker “Flexural Strength and Elastic Modulus of Ambient-Cured Blended Low-Calcium Fly Ash Geopolymer Concrete.” Construction and Building Materials 130 (January 2017): 22–31. https://doi.org/10.1016/j.conbuildmat.2016.11.034.
[87] | Nath, Pradip, and Prabir Kumar Sarker “Fracture Properties of GGBFS-Blended Fly Ash Geopolymer Concrete Cured in Ambient Temperature.” Materials and Structures 50, no. 1 (February 2017): 32. https://doi.org/10.1617/s11527-016-0893-6.
[88] | Prakash, R. “Mechanical Properties and Flexural Performance of Geopolymer Concrete” Int. Res. J. Eng. Technol. (IRJET) 4 (6) (2017).
[89] | Rafeet, Ali, Raffaele Vinai, Marios Soutsos, and Wei Sha. “Guidelines for Mix Proportioning of Fly Ash/GGBS Based Alkali Activated Concretes.” Construction and Building Materials 147 (August 2017): 130–42. https://doi.org/10.1016/j.conbuildmat.2017.04.036.
[90] | Ramujee, Kolli., and M. PothaRaju. “Mechanical Properties of Geopolymer Concrete Composites.” Materials Today: Proceedings 4, no. 2 (2017): 2937–45. https://doi.org/10.1016/j.matpr.2017.02.175.
[91] | Sharma, Ajay, and Juned Ahmad. “Experimental Study Of Factors Influencing Compressive Strength Of Geopolymer Concrete” Int. J. Eng. Tech. Res. 4 (5) (2017) 1306–1313.
[92] | Takekar, Ajay, and G R Patil. “Experimental Study On Mechanical Properties Of Fly Ash And Ggbs Based Geopolymer Concrete” Int. Res. J. Eng. Technol. 4 (8) (2017) 18–23.
[93] | Wardhono, Arie, Chamila Gunasekara, David W. Law, and Sujeeva Setunge. “Comparison of Long Term Performance between Alkali Activated Slag and Fly Ash Geopolymer Concretes.” Construction and Building Materials 143 (July 2017): 272–79. https://doi.org/10.1016/j.conbuildmat.2017.03.153.
[94] | Hongen, Zhang, Jiang Feng, Wang Qingyuan, Tang Ling, and Shi Xiaoshuang. “Influence of Cement on Properties of Fly-Ash-Based Concrete.” ACI Materials Journal 114, no. 5 (October 2017). https://doi.org/10.14359/51700793.
[95] | M.S.S. Al-Tais, D. Annapurna, An experimental investigation on volcanic ashbased geopolymer concrete, Int. J. Eng. Technol. Sci. Res. 5 (1) (2018) 1333–1344.
[96] | Chithambaram, S. Jeeva, Sanjay Kumar, Madan M. Prasad, and Dibyendu Adak. “Effect of Parameters on the Compressive Strength of Fly Ash Based Geopolymer Concrete.” Structural Concrete 19, no. 4 (August 2018): 1202–9. https://doi.org/10.1002/suco.201700235.
[97] | Ding, Yao, Cai-Jun Shi, and Ning Li. “Fracture Properties of Slag/Fly Ash-Based Geopolymer Concrete Cured in Ambient Temperature.” Construction and Building Materials 190 (November 2018): 787–95. https://doi.org/10.1016/j.conbuildmat.2018.09.138.
[98] | Fang, Guohao, Wing Kei Ho, Wenlin Tu, and Mingzhong Zhang. “Workability and Mechanical Properties of Alkali-Activated Fly Ash-Slag Concrete Cured at Ambient Temperature.” Construction and Building Materials 172 (May 2018): 476–87. https://doi.org/10.1016/j.conbuildmat.2018.04.008.
[99] | Mallikarjuna Rao, G., and T. D. Gunneswara Rao. “A Quantitative Method of Approach in Designing the Mix Proportions of Fly Ash and GGBS-Based Geopolymer Concrete.” Australian Journal of Civil Engineering 16, no. 1 (January 2, 2018): 53–63. https://doi.org/10.1080/14488353.2018.1450716.
[100] | Mehta, Ankur, and Rafat Siddique. “Sustainable Geopolymer Concrete Using Ground Granulated Blast Furnace Slag and Rice Husk Ash: Strength and Permeability Properties.” Journal of Cleaner Production 205 (December 2018): 49–57. https://doi.org/10.1016/j.jclepro.2018.08.313.
[101] | K, Nagaraj V., and D.L. Venkatesh Babu. “Assessing the Performance of Molarity and Alkaline Activator Ratio on Engineering Properties of Self-Compacting Alkaline Activated Concrete at Ambient Temperature.” Journal of Building Engineering 20 (November 2018): 137–55. https://doi.org/10.1016/j.jobe.2018.07.005.
[102] | Oyebisi, Solomon, Anthony Ede, Festus Olutoge, Olatokunbo Ofuyatan, and John Oluwafemi. “Influence Of Alkali Concentrations On The Mechanical Properties Of Geopolymer Concrete,” Int. J. Civ. Eng. Technol. 9 (8) (2018) 734–743.
[103] | Phoo-ngernkham, Tanakorn, Chattarika Phiangphimai, Nattapong Damrongwiriyanupap, Sakonwan Hanjitsuwan, Jaksada Thumrongvut, and Prinya Chindaprasirt. “A Mix Design Procedure for Alkali-Activated High-Calcium Fly Ash Concrete Cured at Ambient Temperature.” Advances in Materials Science and Engineering 2018 (2018): 1–13. https://doi.org/10.1155/2018/2460403.
[104] | Rai, Baboo, L. B. Roy, and Manoj Rajjak. “A Statistical Investigation of Different Parameters Influencing Compressive Strength of Fly Ash Induced Geopolymer Concrete.” Structural Concrete 19, no. 5 (October 2018): 1268–79. https://doi.org/10.1002/suco.201700193.
[105] | Reddy, M. Srinivasula, P Dinakar, and B. Hanumantha Rao. “Mix Design Development of Fly Ash and Ground Granulated Blast Furnace Slag Based Geopolymer Concrete.” Journal of Building Engineering 20 (November 2018): 712–22. https://doi.org/10.1016/j.jobe.2018.09.010.
[106] | Zhang, Hongen, Xiaoshuang Shi, and Qingyuan Wang. "Effect of Curing Condition on Compressive Strength of Fly Ash Geopolymer Concrete." ACI Materials Journal 115.2 (2018).
[107] | Aliabdo, Ali A., Abd Elmoaty M. Abd Elmoaty, and Mohammed A. Emam. “Factors Affecting the Mechanical Properties of Alkali Activated Ground Granulated Blast Furnace Slag Concrete.” Construction and Building Materials 197 (February 2019): 339–55. https://doi.org/10.1016/j.conbuildmat.2018.11.086.
[108] | Alsalman, A., Assi, L.N., Kareem, R.S., Carter, K., Ziehl, P., 2021. Energy and CO2 emission assessments of alkali-activated concrete and Ordinary Portland Cement concrete: A comparative analysis of different grades of concrete. Cleaner Environmental Systems 3, 100047. https://doi.org/10.1016/j.cesys.2021.100047
[109] | Yang, K.-H., Song, J.-K., Song, K.-I., 2013. Assessment of CO2 reduction of alkali-activated concrete. Journal of Cleaner Production 39, 265–272. https://doi.org/10.1016/j.jclepro.2012.08.001